XEXNOF | Co(SDBA)(BIMB) | C32 Co1 H22 N4 O6 S1 | solvothermal synthesis | Co(NO3)2⋅6H2O | 29.6 mg | H2SDBA | 30.6 mg | BIMB | 28.6 mg | [6 empty] | 3 days | 160°C |  | solvothermal synthesis | 10.1039/C2CE26606G |  | 2013 | [{"synthesis method": "solvothermal synthesis", "precursor": [{"name": "Co(NO3)2\u22c56H2O", "amount": "29.6", "unit": "mg"}, {"name": "H2SDBA", "amount": "30.6", "unit": "mg"}, {"name": "BIMB", "amount": "28.6", "unit": "mg"}], "solvent": [{"name": "deionized water", "amount": "15", "unit": "mL"}], "reducing agent": [{"name": "", "amount": "", "unit": ""}], "surfactant": [{"name": "", "amount": "", "unit": ""}], "pressure": "", "temperature": "160\u00b0C", "time": "3 days", "heating rate": "", "cooling rate": ""}]
XEXNIZ | Co2(SA)(BIMB)1.5(H2O) | C43 Co2 H29 N6 O11 S1 | solvothermal synthesis | Co(NO3)2⋅6H2O | 59.2 mg | H4SA | 39.4 mg | BIMB | 57.2 mg | LiOH⋅H2O | 16.8 mg |  |  |  |  | 3 days | 140°C |  | solvothermal synthesis | 10.1039/C2CE26606G |  | 2013 | [{"synthesis method": "solvothermal synthesis", "precursor": [{"name": "Co(NO3)2\u22c56H2O", "amount": "59.2", "unit": "mg"}, {"name": "H4SA", "amount": "39.4", "unit": "mg"}, {"name": "BIMB", "amount": "57.2", "unit": "mg"}, {"name": "LiOH\u22c5H2O", "amount": "16.8", "unit": "mg"}], "solvent": [{"name": "deionized water", "amount": "15", "unit": "mL"}], "reducing agent": [{"name": "", "amount": "", "unit": ""}], "surfactant": [{"name": "", "amount": "", "unit": ""}], "pressure": "", "temperature": "140\u00b0C", "time": "3 days", "heating rate": "", "cooling rate": ""}]
XEXNEV | Co(FBA)(BIMB)0.5 | C26 Co1 F6 H17 N2 O5 | solvothermal synthesis | Co(NO3)2⋅6H2O | 59.2 mg | H2FBA | 39.2 mg | BIMB | 28.6 mg | LiOH⋅H2O | 8.4 mg |  |  |  |  | 3 days | 140°C |  | solvothermal synthesis | 10.1039/C2CE26606G |  | 2013 | [{"synthesis method": "solvothermal synthesis", "precursor": [{"name": "Co(NO3)2\u22c56H2O", "amount": "59.2", "unit": "mg"}, {"name": "H2FBA", "amount": "39.2", "unit": "mg"}, {"name": "BIMB", "amount": "28.6", "unit": "mg"}, {"name": "LiOH\u22c5H2O", "amount": "8.4", "unit": "mg"}], "solvent": [{"name": "deionized water", "amount": "15", "unit": "mL"}], "reducing agent": [{"name": "", "amount": "", "unit": ""}], "surfactant": [{"name": "", "amount": "", "unit": ""}], "pressure": "", "temperature": "140\u00b0C", "time": "3 days", "heating rate": "", "cooling rate": ""}]
NUDDAS | [Zn(1,2-BBOMB)(4,4'-bipy)1/2]n | C27 H20 N1 O6 Zn1 | solvothermal synthesis | Zn(NO3)2⋅6H2O | 0.119 g | 1,2-BBOMB dimethyl ester | 0.061 g |  | 0.042 g | [6 empty] | 60 h | 160°C |  | solvothermal synthesis | 10.1039/B820600G |  | 2009 | [{"synthesis method": "solvothermal synthesis", "precursor": [{"name": "Zn(NO3)2\u22c56H2O", "amount": "0.119", "unit": "g"}, {"name": "1,2-BBOMB dimethyl ester", "amount": "0.061", "unit": "g"}, {"name": "", "amount": "0.042", "unit": "g"}], "solvent": [{"name": "H2O", "amount": "15", "unit": "mL"}], "reducing agent": [{"name": "", "amount": "", "unit": ""}], "surfactant": [{"name": "", "amount": "", "unit": ""}], "pressure": "", "temperature": "160\u00b0C", "time": "60 h", "heating rate": "", "cooling rate": "0.5 \u00b0C min-1"}]
NUDDIA | [Zn4(1,2-BBOMB)4(bpp)2]n | C114 H93 N4 O24 Zn4 | solvothermal synthesis | Zn(NO3)2⋅6H2O | 0.121 g | 1,2-BBOMB dimethyl ester | 0.062 g | bpp | 0.039 g | [6 empty] | 60 h | 150°C |  | solvothermal synthesis | 10.1039/B820600G |  | 2009 | [{"synthesis method": "solvothermal synthesis", "precursor": [{"name": "Zn(NO3)2\u22c56H2O", "amount": "0.121", "unit": "g"}, {"name": "1,2-BBOMB dimethyl ester", "amount": "0.062", "unit": "g"}, {"name": "bpp", "amount": "0.039", "unit": "g"}], "solvent": [{"name": "H2O", "amount": "15", "unit": "mL"}], "reducing agent": [{"name": "", "amount": "", "unit": ""}], "surfactant": [{"name": "", "amount": "", "unit": ""}], "pressure": "", "temperature": "150\u00b0C", "time": "60 h", "heating rate": "", "cooling rate": "0.5 \u00b0C min-1"}]
HORGUR | {[Cd2(L)3](NO3)4·6H2O}n | C22 H30 N8 O4 | solvothermal synthesis | L | 12.0 mg | Cd(NO3)2⋅4H2O | 6.2 mg | [8 empty] | 3 days | 100°C |  | solvothermal synthesis | 10.1039/B813220H |  | 2009 | [{"synthesis method": "solvothermal synthesis", "precursor": [{"name": "L", "amount": "12.0", "unit": "mg"}, {"name": "Cd(NO3)2\u22c54H2O", "amount": "6.2", "unit": "mg"}], "solvent": [{"name": "", "amount": "9", "unit": "mL"}, {"name": "", "amount": "6", "unit": "mL"}], "reducing agent": [{"name": "", "amount": "", "unit": ""}], "surfactant": [{"name": "", "amount": "", "unit": ""}], "pressure": "", "temperature": "100\u00b0C", "time": "3 days", "heating rate": "slow cooling", "cooling rate": "room temperature"}]
HORHAY | {[Cd2(L)3](ClO4)4·2H2O}n | C66 Cd2 H78 N28 O18 | solvothermal synthesis | L | 12.0 mg | Cd(ClO4)2⋅6H2O | 8.4 mg | [8 empty] | 3 days | 100°C |  | solvothermal synthesis | 10.1039/B813220H |  | 2009 | [{"synthesis method": "solvothermal synthesis", "precursor": [{"name": "L", "amount": "12.0", "unit": "mg"}, {"name": "Cd(ClO4)2\u22c56H2O", "amount": "8.4", "unit": "mg"}], "solvent": [{"name": "", "amount": "9", "unit": "mL"}, {"name": "", "amount": "6", "unit": "mL"}], "reducing agent": [{"name": "", "amount": "", "unit": ""}], "surfactant": [{"name": "", "amount": "", "unit": ""}], "pressure": "", "temperature": "100\u00b0C", "time": "3 days", "heating rate": "slow cooling", "cooling rate": "room temperature"}]
HORHEC | {[Cd2(L)3](BF4)4·2H2O}n | C66 Cd2 Cl4 H70 N24 O18 | solvothermal synthesis | L | 12.0 mg | Cd(BF4)2⋅6H2O | 7.9 mg | [8 empty] | 3 days | 100°C |  | solvothermal synthesis | 10.1039/B813220H |  | 2009 | [{"synthesis method": "solvothermal synthesis", "precursor": [{"name": "L", "amount": "12.0", "unit": "mg"}, {"name": "Cd(BF4)2\u22c56H2O", "amount": "7.9", "unit": "mg"}], "solvent": [{"name": "", "amount": "9", "unit": "mL"}, {"name": "", "amount": "6", "unit": "mL"}], "reducing agent": [{"name": "", "amount": "", "unit": ""}], "surfactant": [{"name": "", "amount": "", "unit": ""}], "pressure": "", "temperature": "100\u00b0C", "time": "3 days", "heating rate": "slow cooling", "cooling rate": "room temperature"}]
HORHIG | {[Cd(L)Cl2]·2H2O}n | B4 C66 Cd2 F16 H70 N24 O2 | solvothermal synthesis | L | 12.0 mg | CdCl2⋅2.5H2O | 4.6 mg | [8 empty] | 3 days | 100°C |  | solvothermal synthesis | 10.1039/B813220H |  | 2009 | [{"synthesis method": "solvothermal synthesis", "precursor": [{"name": "L", "amount": "12.0", "unit": "mg"}, {"name": "CdCl2\u22c52.5H2O", "amount": "4.6", "unit": "mg"}], "solvent": [{"name": "", "amount": "9", "unit": "mL"}, {"name": "", "amount": "6", "unit": "mL"}], "reducing agent": [{"name": "", "amount": "", "unit": ""}], "surfactant": [{"name": "", "amount": "", "unit": ""}], "pressure": "", "temperature": "100\u00b0C", "time": "3 days", "heating rate": "slow cooling", "cooling rate": "room temperature"}]
HORHOM | {[Cd2(L)2(SO4)2(H2O)]·2H2O}n | C22 Cd1 Cl2 H26 N8 O2 | solvothermal synthesis | L | 12.0 mg | CdSO4⋅8/3H2O | 5.1 mg | [8 empty] | 3 days | 100°C |  | solvothermal synthesis | 10.1039/B813220H |  | 2009 | [{"synthesis method": "solvothermal synthesis", "precursor": [{"name": "L", "amount": "12.0", "unit": "mg"}, {"name": "CdSO4\u22c58/3H2O", "amount": "5.1", "unit": "mg"}], "solvent": [{"name": "", "amount": "9", "unit": "mL"}, {"name": "", "amount": "6", "unit": "mL"}], "reducing agent": [{"name": "", "amount": "", "unit": ""}], "surfactant": [{"name": "", "amount": "", "unit": ""}], "pressure": "", "temperature": "100\u00b0C", "time": "3 days", "heating rate": "slow cooling", "cooling rate": "room temperature"}]
HORHUS | {[Cd2(L)(SO4)2(H2O)3]·4H2O}n | C44 Cd2 H50 N16 O11 S2 | solvothermal synthesis | L | 12.0 mg | CdSO4⋅8/3H2O | 15.4 mg | [8 empty] | 3 days | 100°C |  | solvothermal synthesis | 10.1039/B813220H |  | 2009 | [{"synthesis method": "solvothermal synthesis", "precursor": [{"name": "L", "amount": "12.0", "unit": "mg"}, {"name": "CdSO4\u22c58/3H2O", "amount": "15.4", "unit": "mg"}], "solvent": [{"name": "", "amount": "9", "unit": "mL"}, {"name": "", "amount": "6", "unit": "mL"}], "reducing agent": [{"name": "", "amount": "", "unit": ""}], "surfactant": [{"name": "", "amount": "", "unit": ""}], "pressure": "", "temperature": "100\u00b0C", "time": "3 days", "heating rate": "slow cooling", "cooling rate": "room temperature"}]
SUYCIY | 1·2nH2O | C14 Cu2 H20 N4 O8 | chemical synthesis | Cu(oxen)⋅2H2O | 0.272 g | Cu(ClO4)2⋅6H2O | 0.371 g | [6 empty] | water, water, water |  | several minutes | room temperature |  | chemical synthesis, drying | 10.1039/B102570H |  | 2001 | [{"synthesis method": "chemical synthesis", "precursor": [{"name": "Cu(oxen)\u22c52H2O", "amount": "0.272", "unit": "g"}, {"name": "Cu(ClO4)2\u22c56H2O", "amount": "0.371", "unit": "g"}], "solution": [{"name": "water", "amount": "40", "unit": "cm3"}, {"name": "water", "amount": "5", "unit": "cm3"}, {"name": "water", "amount": "10", "unit": "cm3"}], "pressure": "", "temperature": "room temperature", "time": "several minutes"}, {"synthesis method": "drying", "pressure": "", "temperature": "", "atmosphere": "", "time": ""}]
SUYCUK | 3·2nH2O | C14 Cu2 H20 N4 O8 | chemical synthesis | Cu(oxen)⋅2H2O | 0.272 g | Cu(ClO4)2⋅6H2O | 0.371 g | [6 empty] | water, water, water |  | several minutes | room temperature |  | chemical synthesis, drying | 10.1039/B102570H |  | 2001 | [{"synthesis method": "chemical synthesis", "precursor": [{"name": "Cu(oxen)\u22c52H2O", "amount": "0.272", "unit": "g"}, {"name": "Cu(ClO4)2\u22c56H2O", "amount": "0.371", "unit": "g"}], "solution": [{"name": "water", "amount": "40", "unit": "cm3"}, {"name": "water", "amount": "5", "unit": "cm3"}, {"name": "water", "amount": "10", "unit": "cm3"}], "pressure": "", "temperature": "room temperature", "time": "several minutes"}, {"synthesis method": "drying", "pressure": "", "temperature": "", "atmosphere": "", "time": ""}]
VEGXIQ01 | [Mn3(hfipbb)2(OH)2(H2O)] | [Mn₃C₃₄H₂₀O₁₁F₁₂] | solvothermal synthesis | MnCl2⋅4H2O | 1 mmol | 4,4'-(hexafluoroisopropylidene)bis(benzoic acid) | 0.7 mmol | [8 empty] | 5 hours | 220°C |  | solvothermal synthesis | 10.1039/C2CE06563K |  | 2012 | [{"synthesis method": "solvothermal synthesis", "precursor": [{"name": "MnCl2\u22c54H2O", "amount": "1", "unit": "mmol"}, {"name": "4,4'-(hexafluoroisopropylidene)bis(benzoic acid)", "amount": "0.7", "unit": "mmol"}], "solvent": [{"name": "", "amount": "5", "unit": "mL"}, {"name": "", "amount": "1", "unit": "mL"}], "reducing agent": [{"name": "", "amount": "", "unit": ""}], "surfactant": [{"name": "", "amount": "", "unit": ""}], "pressure": "", "temperature": "220\u00b0C", "time": "5 hours", "heating rate": "", "cooling rate": ""}]
VEGXOW | [Co3(hfipbb)2(OH)2(H2O)] |  | solvothermal synthesis | CoCl2⋅6H2O | 0.5 mmol | H2hfipbb | 0.5 mmol | [8 empty] | 7 days | 200°C |  | solvothermal synthesis | 10.1039/C2CE06563K |  | 2012 | [{"synthesis method": "solvothermal synthesis", "precursor": [{"name": "CoCl2\u22c56H2O", "amount": "0.5", "unit": "mmol"}, {"name": "H2hfipbb", "amount": "0.5", "unit": "mmol"}], "solvent": [{"name": "", "amount": "6", "unit": "mL"}, {"name": "", "amount": "0.2-0.3", "unit": "mL"}], "reducing agent": [{"name": "", "amount": "", "unit": ""}], "surfactant": [{"name": "", "amount": "", "unit": ""}], "pressure": "", "temperature": "200\u00b0C", "time": "7 days", "heating rate": "", "cooling rate": ""}]
VEGXUC | [Ni3(hfipbb)2(OH)2(H2O)] |  | solvothermal synthesis | Ni(NO3)2⋅6H2O | 0.5 mmol | H2hfipbb | 0.8 mmol | [8 empty] | 7 days | 200°C |  | solvothermal synthesis | 10.1039/C2CE06563K |  | 2012 | [{"synthesis method": "solvothermal synthesis", "precursor": [{"name": "Ni(NO3)2\u22c56H2O", "amount": "0.5", "unit": "mmol"}, {"name": "H2hfipbb", "amount": "0.8", "unit": "mmol"}], "solvent": [{"name": "", "amount": "6", "unit": "mL"}, {"name": "", "amount": "0.2-0.3", "unit": "mL"}], "reducing agent": [{"name": "", "amount": "", "unit": ""}], "surfactant": [{"name": "", "amount": "", "unit": ""}], "pressure": "", "temperature": "200\u00b0C", "time": "7 days", "heating rate": "", "cooling rate": ""}]
VEGYIR | [Mn2(hfipbb)2(H2hfipbb)] | [Mn₂C₅₁H₂₅O₁₂F₁₈] | solvothermal synthesis | MnCl2⋅4H2O | 0.25 mmol | H2hfipbb | 1.02 mmol | [8 empty] | 24 hours | 170°C |  | solvothermal synthesis | 10.1039/C2CE06563K |  | 2012 | [{"synthesis method": "solvothermal synthesis", "precursor": [{"name": "MnCl2\u22c54H2O", "amount": "0.25", "unit": "mmol"}, {"name": "H2hfipbb", "amount": "1.02", "unit": "mmol"}], "solvent": [{"name": "", "amount": "6", "unit": "mL"}, {"name": "", "amount": "0.1", "unit": "mL"}], "reducing agent": [{"name": "", "amount": "", "unit": ""}], "surfactant": [{"name": "", "amount": "", "unit": ""}], "pressure": "", "temperature": "170\u00b0C", "time": "24 hours", "heating rate": "", "cooling rate": ""}]
KIBVEX | {[Ag (INA)2]2(1,5-NDS)} | Ag2 C34 H34 N8 O12 S2 | chemical synthesis | INA | 0.050 g | 1,5-NDS | 0.070 g | AgNO3 | 0.070 g |  |  |  |  | water |  | 6 days | room temperature |  | chemical synthesis | 10.1039/B616289D |  | 2007 | [{"synthesis method": "chemical synthesis", "precursor": [{"name": "INA", "amount": "0.050", "unit": "g"}, {"name": "1,5-NDS", "amount": "0.070", "unit": "g"}, {"name": "AgNO3", "amount": "0.070", "unit": "g"}], "solution": [{"name": "water", "amount": "", "unit": ""}], "pressure": "", "temperature": "room temperature", "time": "6 days"}]
KIBVIB | {[Ag (INA)2(H2O)]2(BPDS)} | Ag2 C36 H40 N8 O14 S2 | chemical synthesis | INA | 0.050 g | BPDS | 0.070 g | AgNO3 | 0.070 g |  |  |  |  | water |  | 6 days | room temperature |  | chemical synthesis | 10.1039/B616289D |  | 2007 | [{"synthesis method": "chemical synthesis", "precursor": [{"name": "INA", "amount": "0.050", "unit": "g"}, {"name": "BPDS", "amount": "0.070", "unit": "g"}, {"name": "AgNO3", "amount": "0.070", "unit": "g"}], "solution": [{"name": "water", "amount": "", "unit": ""}], "pressure": "", "temperature": "room temperature", "time": "6 days"}]
KIBVOH | {[Ag (INA)2]2(PEDS)} | Ag4 C72 H64 N16 O22 S4 | chemical synthesis | INA | 0.050 g | PEDS | 0.070 g | AgNO3 | 0.070 g |  |  |  |  | water |  | 6 days | room temperature |  | chemical synthesis | 10.1039/B616289D |  | 2007 | [{"synthesis method": "chemical synthesis", "precursor": [{"name": "INA", "amount": "0.050", "unit": "g"}, {"name": "PEDS", "amount": "0.070", "unit": "g"}, {"name": "AgNO3", "amount": "0.070", "unit": "g"}], "solution": [{"name": "water", "amount": "", "unit": ""}], "pressure": "", "temperature": "room temperature", "time": "6 days"}]
MARMEZ | [Co(bcp)(bib)]n | C29 Co1 H32 N4 O6 | chemical synthesis | H2bcp | 0.1 mmol | bib | 0.1 mmol | Co(NO3)2⋅4H2O | 0.15 mmol |  |  |  |  | CH3CN, CH3OH |  | 72 h | 150°C | 7 | chemical synthesis, pH adjustment | 10.1039/C2CE06509F |  | 2012 | [{"synthesis method": "chemical synthesis", "precursor": [{"name": "H2bcp", "amount": "0.1", "unit": "mmol"}, {"name": "bib", "amount": "0.1", "unit": "mmol"}, {"name": "Co(NO3)2\u22c54H2O", "amount": "0.15", "unit": "mmol"}], "solution": [{"name": "CH3CN", "amount": "4", "unit": "mL"}, {"name": "CH3OH", "amount": "6", "unit": "mL"}], "pressure": "", "temperature": "150\u00b0C", "time": "72 h"}, {"synthesis method": "pH adjustment", "pH": "7", "modulator": "dilute"}]
MARMID | {[Co(bce)(bib)0.5]·2H2O}n | C22 Co1 H25 N2 O8 | chemical synthesis | H2bce | 0.1 mmol | bib | 0.1 mmol | Co(NO3)2⋅4H2O | 0.15 mmol |  |  |  |  | CH3CN, CH3OH |  | 72 h | 150°C | 7 | chemical synthesis, pH adjustment | 10.1039/C2CE06509F |  | 2012 | [{"synthesis method": "chemical synthesis", "precursor": [{"name": "H2bce", "amount": "0.1", "unit": "mmol"}, {"name": "bib", "amount": "0.1", "unit": "mmol"}, {"name": "Co(NO3)2\u22c54H2O", "amount": "0.15", "unit": "mmol"}], "solution": [{"name": "CH3CN", "amount": "4", "unit": "mL"}, {"name": "CH3OH", "amount": "6", "unit": "mL"}], "pressure": "", "temperature": "150\u00b0C", "time": "72 h"}, {"synthesis method": "pH adjustment", "pH": "7", "modulator": "dilute"}]
MARMOJ | {[Co(oba)(bib)]·H2O}n | C26 Co1 H28 N4 O6 | chemical synthesis | H2oba | 0.1 mmol | bib | 0.1 mmol | Co(NO3)2⋅4H2O | 0.15 mmol |  |  |  |  | CH3CN, CH3OH |  | 72 h | 150°C | 7 | chemical synthesis, pH adjustment | 10.1039/C2CE06509F |  | 2012 | [{"synthesis method": "chemical synthesis", "precursor": [{"name": "H2oba", "amount": "0.1", "unit": "mmol"}, {"name": "bib", "amount": "0.1", "unit": "mmol"}, {"name": "Co(NO3)2\u22c54H2O", "amount": "0.15", "unit": "mmol"}], "solution": [{"name": "CH3CN", "amount": "4", "unit": "mL"}, {"name": "CH3OH", "amount": "6", "unit": "mL"}], "pressure": "", "temperature": "150\u00b0C", "time": "72 h"}, {"synthesis method": "pH adjustment", "pH": "7", "modulator": "dilute"}]
DUFQAW | 1 | B1 C20 Cu1 F4 H15 N3 O2 | chemical synthesis | Cu(MeCN)4BF4 | 1 mmol | 1,10-phen | 1 mmol | 4-HPYA | 1 mmol |  |  |  |  | , | vacuum | 2 days | 90°C |  | chemical synthesis | 10.1039/B005101M |  | 2000 | [{"synthesis method": "chemical synthesis", "precursor": [{"name": "Cu(MeCN)4BF4", "amount": "1", "unit": "mmol"}, {"name": "1,10-phen", "amount": "1", "unit": "mmol"}, {"name": "4-HPYA", "amount": "1", "unit": "mmol"}], "solution": [{"name": "", "amount": "0.1", "unit": "ml"}, {"name": "", "amount": "2.5", "unit": "ml"}], "pressure": "vacuum", "temperature": "90\u00b0C", "time": "2 days"}]
DUFQEA | 2 | B1 C18 Cu1 F4 H17 N3 O3 | chemical synthesis | Cu(MeCN)4BF4 | 1 mmol | 2,2'-bpy | 1 mmol | 3-HPYA | 1 mmol |  |  |  |  | , | vacuum | 2 days | 90°C |  | chemical synthesis | 10.1039/B005101M |  | 2000 | [{"synthesis method": "chemical synthesis", "precursor": [{"name": "Cu(MeCN)4BF4", "amount": "1", "unit": "mmol"}, {"name": "2,2'-bpy", "amount": "1", "unit": "mmol"}, {"name": "3-HPYA", "amount": "1", "unit": "mmol"}], "solution": [{"name": "", "amount": "0.1", "unit": "ml"}, {"name": "", "amount": "2.5", "unit": "ml"}], "pressure": "vacuum", "temperature": "90\u00b0C", "time": "2 days"}]
TUCSUH | [Pb(Mq)2]2·3(H2O) | C20 H19 N2 O3.5 Pb1 | chemical synthesis | Pb(NO3)2 | 33 mg | HMq ligand | 16 mg | [6 empty] | water, water-ethanol, ethanol |  | two weeks | room temperature |  | chemical synthesis | 10.1039/C5NJ00720H |  | 2015 | [{"synthesis method": "chemical synthesis", "precursor": [{"name": "Pb(NO3)2", "amount": "33", "unit": "mg"}, {"name": "HMq ligand", "amount": "16", "unit": "mg"}], "solution": [{"name": "water", "amount": "2", "unit": "mL"}, {"name": "water-ethanol", "amount": "4", "unit": "mL"}, {"name": "ethanol", "amount": "2", "unit": "mL"}], "pressure": "", "temperature": "room temperature", "time": "two weeks"}]
TUCTAO | [Pb4(Mq)6]·(ClO4)2 | C60 Cl2 H48 N6 O14 Pb4 | chemical synthesis | Pb(NO3)2 | 33 mg | HMq ligand | 16 mg | [6 empty] | water, water-ethanol, ethanol |  | two weeks | room temperature |  | chemical synthesis | 10.1039/C5NJ00720H |  | 2015 | [{"synthesis method": "chemical synthesis", "precursor": [{"name": "Pb(NO3)2", "amount": "33", "unit": "mg"}, {"name": "HMq ligand", "amount": "16", "unit": "mg"}], "solution": [{"name": "water", "amount": "2", "unit": "mL"}, {"name": "water-ethanol", "amount": "4", "unit": "mL"}, {"name": "ethanol", "amount": "2", "unit": "mL"}], "pressure": "", "temperature": "room temperature", "time": "two weeks"}]
TUCTES | [Pb(triBZ-NTB)2]·(NO3)2·(H2O)2 | C96 H76 N22 O8 Pb1 | solvothermal synthesis | triBZ-NTB | 0.1 mmol | Pb(NO3)2 | 0.05 mmol | [8 empty] | 100 hours | 120°C |  | solvothermal synthesis | 10.1039/C5NJ00720H |  | 2015 | [{"synthesis method": "solvothermal synthesis", "precursor": [{"name": "triBZ-NTB", "amount": "0.1", "unit": "mmol"}, {"name": "Pb(NO3)2", "amount": "0.05", "unit": "mmol"}], "solvent": [{"name": "DMF", "amount": "2", "unit": "mL"}, {"name": "water", "amount": "2", "unit": "mL"}], "reducing agent": [{"name": "", "amount": "", "unit": ""}], "surfactant": [{"name": "", "amount": "", "unit": ""}], "pressure": "", "temperature": "120\u00b0C", "time": "100 hours", "heating rate": "", "cooling rate": ""}]
NUVBEN | [Cu(H2L)2]·DMSO | C16 Cu1 H18 N2 O7 S1 | chemical synthesis | H3L | 0.153 g | copper(II) nitrate trihydrate | 0.120 g | [6 empty] | methanol, dimethylsulfoxide (DMSO) |  | 8 days |  |  | chemical synthesis | 10.1039/C5RA18559A |  | 2015 | [{"synthesis method": "chemical synthesis", "precursor": [{"name": "H3L", "amount": "0.153", "unit": "g"}, {"name": "copper(II) nitrate trihydrate", "amount": "0.120", "unit": "g"}], "solution": [{"name": "methanol", "amount": "10", "unit": "ml"}, {"name": "dimethylsulfoxide (DMSO)", "amount": "minimum", "unit": ""}], "pressure": "", "temperature": "", "time": "8 days"}]
NUVBIR | [Cu(H2L)2]·4,4'-bipy | C24 Cu1 H20 N4 O6 | chemical synthesis | H3L | 0.153 g | copper(II) nitrate trihydrate | 0.120 g | 4,4'-bipyiridine (4,4'-bipy) | [5 empty] | methanol |  | 15 days |  |  | chemical synthesis | 10.1039/C5RA18559A |  | 2015 | [{"synthesis method": "chemical synthesis", "precursor": [{"name": "H3L", "amount": "0.153", "unit": "g"}, {"name": "copper(II) nitrate trihydrate", "amount": "0.120", "unit": "g"}, {"name": "4,4'-bipyiridine (4,4'-bipy)", "amount": "", "unit": ""}], "solution": [{"name": "methanol", "amount": "10", "unit": "ml"}], "pressure": "", "temperature": "", "time": "15 days"}]
NUVCAK | [Zn(H2L)2(pep)2] | C40 H40 N6 O6 Zn1 | chemical synthesis | H3L | 0.153 g | 4-(2-(pyridine-4-yl)propyl)pyridine (pep) | 0.198 g | zinc(II) nitrate hexahydrate | 0.148 g |  |  |  |  | methanol, dimethylformamide (DMF) |  | 15 days |  |  | chemical synthesis | 10.1039/C5RA18559A |  | 2015 | [{"synthesis method": "chemical synthesis", "precursor": [{"name": "H3L", "amount": "0.153", "unit": "g"}, {"name": "4-(2-(pyridine-4-yl)propyl)pyridine (pep)", "amount": "0.198", "unit": "g"}, {"name": "zinc(II) nitrate hexahydrate", "amount": "0.148", "unit": "g"}], "solution": [{"name": "methanol", "amount": "10", "unit": "ml"}, {"name": "dimethylformamide (DMF)", "amount": "minimum", "unit": ""}], "pressure": "", "temperature": "", "time": "15 days"}]
NOHKOM | [NaGd(C8N2O8)(H2O)3] | C8 Gd1 H8 N2 Na1 O12 | chemical synthesis | Ce(NO3)3⋅6H2O | 13.0 mg | H4pztc | 7.7 mg | NaOH | 4.8 mg |  |  |  |  | methanol, aqueous solution |  | one month | room temperature |  | chemical synthesis | 10.1039/C4DT00837E |  | 2014 | [{"synthesis method": "chemical synthesis", "precursor": [{"name": "Ce(NO3)3\u22c56H2O", "amount": "13.0", "unit": "mg"}, {"name": "H4pztc", "amount": "7.7", "unit": "mg"}, {"name": "NaOH", "amount": "4.8", "unit": "mg"}], "solution": [{"name": "methanol", "amount": "10", "unit": "mL"}, {"name": "aqueous solution", "amount": "10", "unit": "mL"}], "pressure": "", "temperature": "room temperature", "time": "one month"}]
NOHKIG | [NaTb(C8N2O8)(H2O)3] | C8 H8 N2 Na1 O12 Tb1 | chemical synthesis | Ce(NO3)3⋅6H2O | 13.0 mg | H4pztc | 7.7 mg | NaOH | 4.8 mg |  |  |  |  | methanol, aqueous solution |  | one month | room temperature |  | chemical synthesis | 10.1039/C4DT00837E |  | 2014 | [{"synthesis method": "chemical synthesis", "precursor": [{"name": "Ce(NO3)3\u22c56H2O", "amount": "13.0", "unit": "mg"}, {"name": "H4pztc", "amount": "7.7", "unit": "mg"}, {"name": "NaOH", "amount": "4.8", "unit": "mg"}], "solution": [{"name": "methanol", "amount": "10", "unit": "mL"}, {"name": "aqueous solution", "amount": "10", "unit": "mL"}], "pressure": "", "temperature": "room temperature", "time": "one month"}]
BOSDUK | [Cu(cmb)2(im)2] | C24 Cu1 H22 N4 O8 | chemical synthesis | Phthalic anhydride | 0.29 g | copper(II) acetate monohydrate | 0.2 g | imidazole | 0.15 g |  |  |  |  | methanolic solution |  | 1/2 h |  |  | chemical synthesis, reflux, filtration | 10.1039/C4RA05776G |  | 2014 | [{"synthesis method": "chemical synthesis", "precursor": [{"name": "Phthalic anhydride", "amount": "0.29", "unit": "g"}, {"name": "copper(II) acetate monohydrate", "amount": "0.2", "unit": "g"}, {"name": "imidazole", "amount": "0.15", "unit": "g"}], "solution": [{"name": "methanolic solution", "amount": "10", "unit": "ml"}], "pressure": "", "temperature": "", "time": "1/2 h"}, {"synthesis method": "reflux", "time": "4 h"}, {"synthesis method": "filtration", "time": "1 week", "atmosphere": "", "pressure": ""}]
KELVED01 | {[Cu2(pht)2(im)4·H2O]·H2O}n | C28 Cu2 H28 N8 O10 | chemical synthesis | complex 1 | minimal amount | [8 empty] | aqueous methanol |  | 2 days |  |  | chemical synthesis | 10.1039/C4RA05776G |  | 2014 | [{"synthesis method": "chemical synthesis", "precursor": [{"name": "complex 1", "amount": "minimal", "unit": "amount"}], "solution": [{"name": "aqueous methanol", "amount": "", "unit": ""}], "pressure": "", "temperature": "", "time": "2 days"}]
BORNIH | [Cu(cmn)2(im)4] | C38 Cu1 H34 N8 O8 | chemical synthesis | 1,8-naphthalic anhydride | 0.4 g | Cu | 1 ratio | 1,8-naphthalic anhydride | 2 ratio | imidazole | 4 ratio |  |  | DMF-methanol solvent |  | 1 week |  |  | chemical synthesis | 10.1039/C4RA05776G |  | 2014 | [{"synthesis method": "chemical synthesis", "precursor": [{"name": "1,8-naphthalic anhydride", "amount": "0.4", "unit": "g"}, {"name": "Cu", "amount": "1", "unit": "ratio"}, {"name": "1,8-naphthalic anhydride", "amount": "2", "unit": "ratio"}, {"name": "imidazole", "amount": "4", "unit": "ratio"}], "solution": [{"name": "DMF-methanol solvent", "amount": "1:1 v/v", "unit": ""}], "pressure": "", "temperature": "", "time": "1 week"}]
BORPAB | [Cu(nap)(im)(DMF)(H2O)]2 | C36 Cu2 H38 N6 O12 | chemical synthesis | crystals of 3 | minimal amount | [8 empty] | aqueous DMF |  | 1-2 days |  |  | chemical synthesis | 10.1039/C4RA05776G |  | 2014 | [{"synthesis method": "chemical synthesis", "precursor": [{"name": "crystals of 3", "amount": "minimal", "unit": "amount"}], "solution": [{"name": "aqueous DMF", "amount": "", "unit": ""}], "pressure": "", "temperature": "", "time": "1-2 days"}]
BORPIJ | [Cu(cmp)2(im)2] | C36 Cu1 H30 N4 O8 | chemical synthesis | biphenic anhydride | 0.45 g | copper(II) acetate monohydrate |  | imidazole | [5 empty] | DMF-methanol solvent |  | 1 week |  |  | chemical synthesis | 10.1039/C4RA05776G |  | 2014 | [{"synthesis method": "chemical synthesis", "precursor": [{"name": "biphenic anhydride", "amount": "0.45", "unit": "g"}, {"name": "copper(II) acetate monohydrate", "amount": "", "unit": ""}, {"name": "imidazole", "amount": "", "unit": ""}], "solution": [{"name": "DMF-methanol solvent", "amount": "1:1 v/v", "unit": ""}], "pressure": "", "temperature": "", "time": "1 week"}]
VUKHEP01 | Cu(hfipbb)(H2O) | C17 Cu1 F6 H10 O5 | solvothermal synthesis | Cu(OAc)2 | 60.5 mg | H2hfipbb | 392 mg | [8 empty] | 3 days | 160°C |  | solvothermal synthesis | 10.1039/B921532H |  | 2010 | [{"synthesis method": "solvothermal synthesis", "precursor": [{"name": "Cu(OAc)2", "amount": "60.5", "unit": "mg"}, {"name": "H2hfipbb", "amount": "392", "unit": "mg"}], "solvent": [{"name": "distilled water", "amount": "10", "unit": "mL"}], "reducing agent": [{"name": "", "amount": "", "unit": ""}], "surfactant": [{"name": "", "amount": "", "unit": ""}], "pressure": "", "temperature": "160\u00b0C", "time": "3 days", "heating rate": "", "cooling rate": ""}]
ESIPUR02 | Cu(hfipbb)(H2hfipbb)0.5 | C51 Cu2 F18 H26 O12 | solvothermal synthesis | Cu(NO3)2⋅2.5H2O | 22.5 mg | H2hfipbb | 117.7 mg | [8 empty] | 3 days | 160°C |  | solvothermal synthesis | 10.1039/B921532H |  | 2010 | [{"synthesis method": "solvothermal synthesis", "precursor": [{"name": "Cu(NO3)2\u22c52.5H2O", "amount": "22.5", "unit": "mg"}, {"name": "H2hfipbb", "amount": "117.7", "unit": "mg"}], "solvent": [{"name": "distilled water", "amount": "5", "unit": "mL"}], "reducing agent": [{"name": "", "amount": "", "unit": ""}], "surfactant": [{"name": "", "amount": "", "unit": ""}], "pressure": "", "temperature": "160\u00b0C", "time": "3 days", "heating rate": "", "cooling rate": ""}]
TAFCIO | Co(hfipbb)(H2hfipbb)0.5 | C51 Co2 F18 H26 O12 | solvothermal synthesis | Co(NO3)2⋅6H2O | 29.1 mg | H2hfipbb | 117.7 mg | [8 empty] | 3 days | 160°C |  | solvothermal synthesis | 10.1039/B921532H |  | 2010 | [{"synthesis method": "solvothermal synthesis", "precursor": [{"name": "Co(NO3)2\u22c56H2O", "amount": "29.1", "unit": "mg"}, {"name": "H2hfipbb", "amount": "117.7", "unit": "mg"}], "solvent": [{"name": "distilled water", "amount": "5", "unit": "mL"}], "reducing agent": [{"name": "", "amount": "", "unit": ""}], "surfactant": [{"name": "", "amount": "", "unit": ""}], "pressure": "", "temperature": "160\u00b0C", "time": "3 days", "heating rate": "", "cooling rate": ""}]
DOHXOP | [Ag6(tpt)4(SiW12O40)Cl2] | Ag6 C72 Cl2 H52 N24 O42 Si1 W12 | solvothermal synthesis | K8[α-SiW11O39]⋅13H2O | 0.3086 g | CH3COOAg | 0.0492 g | tpt | 0.0364 g | [5 empty] | autogenous | 6 days | 180°C | 4.64 | chemical synthesis, pH adjustment, solvothermal synthesis, washing | 10.1039/C4DT02050B |  | 2014 | [{"synthesis method": "chemical synthesis", "precursor": [{"name": "K8[\u03b1-SiW11O39]\u22c513H2O", "amount": "0.3086", "unit": "g"}, {"name": "CH3COOAg", "amount": "0.0492", "unit": "g"}, {"name": "tpt", "amount": "0.0364", "unit": "g"}], "solution": [{"name": "H2O", "amount": "10", "unit": "ml"}], "pressure": "", "temperature": "room temperature", "time": "2.5 h"}, {"synthesis method": "pH adjustment", "pH": "4.64", "modulator": "2 M HCl"}, {"synthesis method": "solvothermal synthesis", "precursor": [], "solvent": [], "reducing agent": [], "surfactant": [], "pressure": "autogenous", "temperature": "180\u00b0C", "time": "6 days", "heating rate": "", "cooling rate": "slowly to room temperature over 6 days"}, {"synthesis method": "washing", "washing solution": "distilled water", "amount": ""}]
RESLUZ | [Mn(μ-L2)2(Cl)2]n | C62 Cl2 H68 Mn1 N8 O4 | chemical synthesis | L2 | 50 mg | MnCl2 | 16.5 mg | [6 empty] | DMSO |  | one week | room temperature |  | chemical synthesis | 10.1039/C7CE02017A |  | 2018 | [{"synthesis method": "chemical synthesis", "precursor": [{"name": "L2", "amount": "50", "unit": "mg"}, {"name": "MnCl2", "amount": "16.5", "unit": "mg"}], "solution": [{"name": "DMSO", "amount": "1.5", "unit": "mL"}], "pressure": "", "temperature": "room temperature", "time": "one week"}]
RESMAG | [Ni(μ-L2)2(Cl)2]n | C62 Cl2 H68 N8 Ni1 O4 | chemical synthesis | L2 | 50 mg | NiCl2⋅6H2O | 31.2 mg | [6 empty] | DMSO |  | one week | room temperature |  | chemical synthesis | 10.1039/C7CE02017A |  | 2018 | [{"synthesis method": "chemical synthesis", "precursor": [{"name": "L2", "amount": "50", "unit": "mg"}, {"name": "NiCl2\u22c56H2O", "amount": "31.2", "unit": "mg"}], "solution": [{"name": "DMSO", "amount": "1.5", "unit": "mL"}], "pressure": "", "temperature": "room temperature", "time": "one week"}]
RESMEK | [Cu(μ-L2)2(Cl)2]n | C62 Cl2 Cu1 H68 N8 O4 | chemical synthesis | L2 | 50 mg | CuCl2 | 22.1 mg | [6 empty] | DMF |  | two weeks | room temperature |  | chemical synthesis | 10.1039/C7CE02017A |  | 2018 | [{"synthesis method": "chemical synthesis", "precursor": [{"name": "L2", "amount": "50", "unit": "mg"}, {"name": "CuCl2", "amount": "22.1", "unit": "mg"}], "solution": [{"name": "DMF", "amount": "2", "unit": "mL"}], "pressure": "", "temperature": "room temperature", "time": "two weeks"}]
RESNAH | [Cd(μ-L2)2(Cl)2]n | C62 Cd1 Cl2 H68 N8 O4 | chemical synthesis | L2 | 50 mg | CdCl2 | 26.2 mg | [6 empty] | methanol |  |  | warm |  | chemical synthesis, crystallization | 10.1039/C7CE02017A |  | 2018 | [{"synthesis method": "chemical synthesis", "precursor": [{"name": "L2", "amount": "50", "unit": "mg"}, {"name": "CdCl2", "amount": "26.2", "unit": "mg"}], "solution": [{"name": "methanol", "amount": "4", "unit": "mL"}], "pressure": "", "temperature": "warm", "time": ""}, {"synthesis method": "crystallization", "solvent": "DMF", "temperature": "", "time": "slow evaporation"}]
OVIPAM | 1 | C13 H15 N3 O7 Zn1 | chemical synthesis | Zn(NO3)2⋅6H2O | 25.0 mg | H2L1 | 20.0 mg | [8 empty] | 48h | 75°C |  | chemical synthesis | 10.1039/C6RA17518J |  | 2016 | [{"synthesis method": "chemical synthesis", "precursor": [{"name": "Zn(NO3)2\u22c56H2O", "amount": "25.0", "unit": "mg"}, {"name": "H2L1", "amount": "20.0", "unit": "mg"}], "solvent": [{"name": "formamide", "amount": "1", "unit": "mL"}], "pressure": "", "temperature": "75\u00b0C", "time": "48h", "heating rate": "", "cooling rate": "0.2\u00b0C min-1"}]
OVIPIU | 3 | C14 Cd1 H16 N2 O6 | chemical synthesis | Cd(NO3)2⋅4H2O | 25.9 mg | H2L1 | 20.0 mg | [8 empty] | 48h | 75°C |  | chemical synthesis | 10.1039/C6RA17518J |  | 2016 | [{"synthesis method": "chemical synthesis", "precursor": [{"name": "Cd(NO3)2\u22c54H2O", "amount": "25.9", "unit": "mg"}, {"name": "H2L1", "amount": "20.0", "unit": "mg"}], "solvent": [{"name": "DMF, methanol and water", "amount": "0.5:1:0.5", "unit": ""}], "pressure": "", "temperature": "75\u00b0C", "time": "48h", "heating rate": "", "cooling rate": "0.2\u00b0C min-1"}]
OVIPOA | 5 | C27 Cd1 H23 N5 O7 | chemical synthesis | Cd(NO3)2⋅4H2O | 31.0 mg | H2L1 | 28.5 mg | 4,4'-bipyridine | 15.6 mg | [6 empty] | 48h | 75°C |  | chemical synthesis | 10.1039/C6RA17518J |  | 2016 | [{"synthesis method": "chemical synthesis", "precursor": [{"name": "Cd(NO3)2\u22c54H2O", "amount": "31.0", "unit": "mg"}, {"name": "H2L1", "amount": "28.5", "unit": "mg"}, {"name": "4,4'-bipyridine", "amount": "15.6", "unit": "mg"}], "solvent": [{"name": "formamide", "amount": "2", "unit": "mL"}], "pressure": "", "temperature": "75\u00b0C", "time": "48h", "heating rate": "", "cooling rate": "0.2\u00b0C min-1"}]
DOBFAC | Ni(L)2(H2O)2 | C24 H20 N2 Ni1 O6 | solvothermal synthesis | 3-pyridin-3-yl-benzoic acid | 20 mg |  | 50 mg | [7 empty] | autogenous | 50 h | 140°C |  | solvothermal synthesis | 10.1039/B714491A |  | 2008 | [{"synthesis method": "solvothermal synthesis", "precursor": [{"name": "3-pyridin-3-yl-benzoic acid", "amount": "20", "unit": "mg"}, {"name": "", "amount": "50", "unit": "mg"}], "solvent": [{"name": "water", "amount": "20", "unit": "mL"}], "reducing agent": [{"name": "", "amount": "", "unit": ""}], "surfactant": [{"name": "", "amount": "", "unit": ""}], "pressure": "autogenous", "temperature": "140\u00b0C", "time": "50 h", "heating rate": "", "cooling rate": "3\u00b0C h-1"}]
DOBFIK | Co(L)2(H2O)2 | C24 Co1 H20 N2 O6 | solvothermal synthesis | 3-pyridin-3-yl-benzoic acid | 20 mg |  | 50 mg | [7 empty] | autogenous | 50 h | 140°C |  | solvothermal synthesis | 10.1039/B714491A |  | 2008 | [{"synthesis method": "solvothermal synthesis", "precursor": [{"name": "3-pyridin-3-yl-benzoic acid", "amount": "20", "unit": "mg"}, {"name": "", "amount": "50", "unit": "mg"}], "solvent": [{"name": "water", "amount": "20", "unit": "mL"}], "reducing agent": [{"name": "", "amount": "", "unit": ""}], "surfactant": [{"name": "", "amount": "", "unit": ""}], "pressure": "autogenous", "temperature": "140\u00b0C", "time": "50 h", "heating rate": "", "cooling rate": "3\u00b0C h-1"}]
DOBFOQ | [Zn(L)2](H2O) | C24 H18 N2 O5 Zn1 | solvothermal synthesis | 3-pyridin-3-yl-benzoic acid | 20 mg |  | 50 mg | [7 empty] | autogenous | 50 h | 140°C |  | solvothermal synthesis | 10.1039/B714491A |  | 2008 | [{"synthesis method": "solvothermal synthesis", "precursor": [{"name": "3-pyridin-3-yl-benzoic acid", "amount": "20", "unit": "mg"}, {"name": "", "amount": "50", "unit": "mg"}], "solvent": [{"name": "water", "amount": "20", "unit": "mL"}], "reducing agent": [{"name": "", "amount": "", "unit": ""}], "surfactant": [{"name": "", "amount": "", "unit": ""}], "pressure": "autogenous", "temperature": "140\u00b0C", "time": "50 h", "heating rate": "", "cooling rate": "3\u00b0C h-1"}]
DOBFUW | Cu(L)2 | C24 Cu1 H16 N2 O4 | solvothermal synthesis | 3-pyridin-3-yl-benzoic acid | 20 mg |  | 50 mg | [7 empty] | autogenous | 50 h | 140°C |  | solvothermal synthesis | 10.1039/B714491A |  | 2008 | [{"synthesis method": "solvothermal synthesis", "precursor": [{"name": "3-pyridin-3-yl-benzoic acid", "amount": "20", "unit": "mg"}, {"name": "", "amount": "50", "unit": "mg"}], "solvent": [{"name": "water", "amount": "20", "unit": "mL"}], "reducing agent": [{"name": "", "amount": "", "unit": ""}], "surfactant": [{"name": "", "amount": "", "unit": ""}], "pressure": "autogenous", "temperature": "140\u00b0C", "time": "50 h", "heating rate": "", "cooling rate": "3\u00b0C h-1"}]
DOBGAD | Cd(L)2 | C24 Cd1 H16 N2 O4 | solvothermal synthesis | 3-pyridin-3-yl-benzoic acid | 20 mg |  | 50 mg | [7 empty] | autogenous | 50 h | 140°C |  | solvothermal synthesis | 10.1039/B714491A |  | 2008 | [{"synthesis method": "solvothermal synthesis", "precursor": [{"name": "3-pyridin-3-yl-benzoic acid", "amount": "20", "unit": "mg"}, {"name": "", "amount": "50", "unit": "mg"}], "solvent": [{"name": "water", "amount": "20", "unit": "mL"}], "reducing agent": [{"name": "", "amount": "", "unit": ""}], "surfactant": [{"name": "", "amount": "", "unit": ""}], "pressure": "autogenous", "temperature": "140\u00b0C", "time": "50 h", "heating rate": "", "cooling rate": "3\u00b0C h-1"}]
DOBGEH | Gd2(L)6(H2O)4 | C72 Gd2 H56 N6 O16 | solvothermal synthesis | 3-pyridin-3-yl-benzoic acid | 20 mg |  | 50 mg | [7 empty] | autogenous | 50 h | 140°C |  | solvothermal synthesis | 10.1039/B714491A |  | 2008 | [{"synthesis method": "solvothermal synthesis", "precursor": [{"name": "3-pyridin-3-yl-benzoic acid", "amount": "20", "unit": "mg"}, {"name": "", "amount": "50", "unit": "mg"}], "solvent": [{"name": "water", "amount": "20", "unit": "mL"}], "reducing agent": [{"name": "", "amount": "", "unit": ""}], "surfactant": [{"name": "", "amount": "", "unit": ""}], "pressure": "autogenous", "temperature": "140\u00b0C", "time": "50 h", "heating rate": "", "cooling rate": "3\u00b0C h-1"}]
GONLUS | [{Ag(L)}4]∞ | Ag1 C14 H13 N2 S2 | chemical synthesis | KL1 | 0.312 g | AgClO4 | 0.207 g | [6 empty] | methanol |  | 5 h | room temperature |  | chemical synthesis, recrystallization, drying | 10.1039/C4NJ00580E |  | 2014 | [{"synthesis method": "chemical synthesis", "precursor": [{"name": "KL1", "amount": "0.312", "unit": "g"}, {"name": "AgClO4", "amount": "0.207", "unit": "g"}], "solution": [{"name": "methanol", "amount": "15", "unit": "ml"}], "pressure": "", "temperature": "room temperature", "time": "5 h"}, {"synthesis method": "recrystallization", "solvent": "CH2Cl2-MeOH"}, {"synthesis method": "drying", "pressure": "vacuum", "temperature": "", "atmosphere": "", "time": ""}]
GONMED | [Ag(L)PPh3]2 | Ag1 C32 H28 N2 P1 S2 | chemical synthesis | complex 1 | 0.190 g | PPh3 | 0.132 g | [6 empty] | CH2Cl2 |  | 5-6 h |  |  | chemical synthesis, recrystallization, drying | 10.1039/C4NJ00580E |  | 2014 | [{"synthesis method": "chemical synthesis", "precursor": [{"name": "complex 1", "amount": "0.190", "unit": "g"}, {"name": "PPh3", "amount": "0.132", "unit": "g"}], "solution": [{"name": "CH2Cl2", "amount": "15", "unit": "ml"}], "pressure": "", "temperature": "", "time": "5-6 h"}, {"synthesis method": "recrystallization", "solvent": "CH2Cl2-MeOH"}, {"synthesis method": "drying", "pressure": "vacuum", "temperature": "", "atmosphere": "", "time": ""}]
VAGTUU | MOF-646 |  | solvothermal synthesis | Zn(CH3COO)2⋅2H2O | 0.010 g | [10 empty] | 20 h | 120°C |  | solvothermal synthesis, washing | 10.1039/C0CC02589E |  | 2010 | [{"synthesis method": "solvothermal synthesis", "precursor": [{"name": "Zn(CH3COO)2\u22c52H2O", "amount": "0.010", "unit": "g"}], "solvent": [{"name": "DMF", "amount": "2", "unit": "mL"}], "reducing agent": [{"name": "", "amount": "", "unit": ""}], "surfactant": [{"name": "", "amount": "", "unit": ""}], "pressure": "", "temperature": "120\u00b0C", "time": "20 h", "heating rate": "2.0 \u00b0C min-1", "cooling rate": ""}, {"synthesis method": "washing", "washing solution": "DMF", "amount": "3 \u00d7 2 mL"}]
HUWLES | [Cu(bpy)3][Mn2(C2O4)3] | C36 Cu1 H24 Mn2 N6 O13 | chemical synthesis | CuCl2⋅2H2O | 34.1 mg | 2,2'-bipyridine | 93.7 mg | K3[Mn(C2O4)3]⋅3H2O | 98.1 mg |  |  |  |  | methanol, water |  | two weeks |  |  | chemical synthesis | 10.1039/C5DT02933C |  | 2015 | [{"synthesis method": "chemical synthesis", "precursor": [{"name": "CuCl2\u22c52H2O", "amount": "34.1", "unit": "mg"}, {"name": "2,2'-bipyridine", "amount": "93.7", "unit": "mg"}, {"name": "K3[Mn(C2O4)3]\u22c53H2O", "amount": "98.1", "unit": "mg"}], "solution": [{"name": "methanol", "amount": "6", "unit": "mL"}, {"name": "water", "amount": "8", "unit": "mL"}], "pressure": "", "temperature": "", "time": "two weeks"}]
SIRVEX | {[Cd (ddpa) (2,2'-bpy)]·H2O}n | C26 Cd1 H14 N2 O9 | solvothermal synthesis | CdO | 0.0064 g | H4dbta | 0.0210 g | 2,2'-bpy | 0.0078 g | [6 empty] | 3 days | 160°C |  | solvothermal synthesis | 10.1039/C8RA06112B |  | 2019 | [{"synthesis method": "solvothermal synthesis", "precursor": [{"name": "CdO", "amount": "0.0064", "unit": "g"}, {"name": "H4dbta", "amount": "0.0210", "unit": "g"}, {"name": "2,2'-bpy", "amount": "0.0078", "unit": "g"}], "solvent": [{"name": "H2O", "amount": "10", "unit": "mL"}], "reducing agent": [{"name": "", "amount": "", "unit": ""}], "surfactant": [{"name": "", "amount": "", "unit": ""}], "pressure": "", "temperature": "160\u00b0C", "time": "3 days", "heating rate": "", "cooling rate": ""}]
SIRVIB | {[Cd2 (dbta) (phen)2 (H2O)]·H2O}n | C40 Cd2 H24 N6 O14 | solvothermal synthesis | CdO | 0.0064 g | H4dbta | 0.0210 g | phen | 0.0099 g | [6 empty] | 3 days | 160°C |  | solvothermal synthesis | 10.1039/C8RA06112B |  | 2019 | [{"synthesis method": "solvothermal synthesis", "precursor": [{"name": "CdO", "amount": "0.0064", "unit": "g"}, {"name": "H4dbta", "amount": "0.0210", "unit": "g"}, {"name": "phen", "amount": "0.0099", "unit": "g"}], "solvent": [{"name": "H2O", "amount": "10", "unit": "mL"}], "reducing agent": [{"name": "", "amount": "", "unit": ""}], "surfactant": [{"name": "", "amount": "", "unit": ""}], "pressure": "", "temperature": "160\u00b0C", "time": "3 days", "heating rate": "", "cooling rate": ""}]
ILOJEZ | {[Zn(btec)0.5(btmb)]·2H2O}n | C23 H21 N6 O6 Zn1 | solvothermal synthesis | Zn(NO3)2⋅6H2O | 0.0297 g | H4btec | 0.0254 g | btmb | 0.0316 g | [5 empty] | sealed | 3 days | 150°C | 6.0 | solvothermal synthesis, pH adjustment | 10.1039/C0DT00894J |  | 2011 | [{"synthesis method": "solvothermal synthesis", "precursor": [{"name": "Zn(NO3)2\u22c56H2O", "amount": "0.0297", "unit": "g"}, {"name": "H4btec", "amount": "0.0254", "unit": "g"}, {"name": "btmb", "amount": "0.0316", "unit": "g"}], "solvent": [{"name": "distilled water", "amount": "12", "unit": "mL"}], "reducing agent": [{"name": "", "amount": "", "unit": ""}], "surfactant": [{"name": "", "amount": "", "unit": ""}], "pressure": "sealed", "temperature": "150\u00b0C", "time": "3 days", "heating rate": "", "cooling rate": "10\u00b0C h-1"}, {"synthesis method": "pH adjustment", "pH": "6.0", "modulator": "1 M NaOH solution"}]
ILOJID | {[Co(btec)0.5(btmb)(H2O)]·3H2O}n | C23 Co1 H25 N6 O8 | solvothermal synthesis | Co(CH3COO)2⋅4H2O | 0.0249 g | H4btec | 0.0254 g | btmb | 0.0316 g | [5 empty] | sealed | 3 days | 150°C | 6.0 | solvothermal synthesis, pH adjustment | 10.1039/C0DT00894J |  | 2011 | [{"synthesis method": "solvothermal synthesis", "precursor": [{"name": "Co(CH3COO)2\u22c54H2O", "amount": "0.0249", "unit": "g"}, {"name": "H4btec", "amount": "0.0254", "unit": "g"}, {"name": "btmb", "amount": "0.0316", "unit": "g"}], "solvent": [{"name": "distilled water", "amount": "12", "unit": "mL"}], "reducing agent": [{"name": "", "amount": "", "unit": ""}], "surfactant": [{"name": "", "amount": "", "unit": ""}], "pressure": "sealed", "temperature": "150\u00b0C", "time": "3 days", "heating rate": "", "cooling rate": "10\u00b0C h-1"}, {"synthesis method": "pH adjustment", "pH": "6.0", "modulator": "1 M NaOH solution"}]
ILOJOJ | {[Cu(btec)0.5(btmb)]·H2O}n | C23 Cu1 H19 N6 O5 | solvothermal synthesis | Cu(NO3)2⋅4H2O | 0.0332 g | H4btec | 0.0254 g | btmb | 0.0316 g | [5 empty] | sealed | 3 days | 150°C | 5.5 | solvothermal synthesis, pH adjustment | 10.1039/C0DT00894J |  | 2011 | [{"synthesis method": "solvothermal synthesis", "precursor": [{"name": "Cu(NO3)2\u22c54H2O", "amount": "0.0332", "unit": "g"}, {"name": "H4btec", "amount": "0.0254", "unit": "g"}, {"name": "btmb", "amount": "0.0316", "unit": "g"}], "solvent": [{"name": "distilled water", "amount": "12", "unit": "mL"}], "reducing agent": [{"name": "", "amount": "", "unit": ""}], "surfactant": [{"name": "", "amount": "", "unit": ""}], "pressure": "sealed", "temperature": "150\u00b0C", "time": "3 days", "heating rate": "", "cooling rate": "10\u00b0C h-1"}, {"synthesis method": "pH adjustment", "pH": "5.5", "modulator": "1 M NaOH solution"}]
ILOJUP | {[Cu4(btc)4(btmb)4]·H2O}n | C108 Cu4 H78 N24 O25 | solvothermal synthesis | Cu(NO3)2⋅4H2O | 0.0332 g | H3btc | 0.0210 g | btmb | 0.0316 g | [5 empty] | sealed | 3 days | 150°C | 5.5 | solvothermal synthesis, pH adjustment | 10.1039/C0DT00894J |  | 2011 | [{"synthesis method": "solvothermal synthesis", "precursor": [{"name": "Cu(NO3)2\u22c54H2O", "amount": "0.0332", "unit": "g"}, {"name": "H3btc", "amount": "0.0210", "unit": "g"}, {"name": "btmb", "amount": "0.0316", "unit": "g"}], "solvent": [{"name": "distilled water", "amount": "12", "unit": "mL"}], "reducing agent": [{"name": "", "amount": "", "unit": ""}], "surfactant": [{"name": "", "amount": "", "unit": ""}], "pressure": "sealed", "temperature": "150\u00b0C", "time": "3 days", "heating rate": "", "cooling rate": "10\u00b0C h-1"}, {"synthesis method": "pH adjustment", "pH": "5.5", "modulator": "1 M NaOH solution"}]
ILOKAW | {[Co3(bta)2(btmb)2]·2H2O}n | C54 Co3 H42 N12 O14 | solvothermal synthesis | Co(CH3COO)2⋅4H2O | 0.0249 g | H3bta | 0.0210 g | btmb | 0.0316 g | [5 empty] | sealed | 3 days | 150°C | 6.5 | solvothermal synthesis, pH adjustment | 10.1039/C0DT00894J |  | 2011 | [{"synthesis method": "solvothermal synthesis", "precursor": [{"name": "Co(CH3COO)2\u22c54H2O", "amount": "0.0249", "unit": "g"}, {"name": "H3bta", "amount": "0.0210", "unit": "g"}, {"name": "btmb", "amount": "0.0316", "unit": "g"}], "solvent": [{"name": "distilled water", "amount": "12", "unit": "mL"}], "reducing agent": [{"name": "", "amount": "", "unit": ""}], "surfactant": [{"name": "", "amount": "", "unit": ""}], "pressure": "sealed", "temperature": "150\u00b0C", "time": "3 days", "heating rate": "", "cooling rate": "10\u00b0C h-1"}, {"synthesis method": "pH adjustment", "pH": "6.5", "modulator": "1 M NaOH solution"}]
ILOKEA | [Co(Hbta)(btmb)]n | C27 Co1 H20 N6 O6 | solvothermal synthesis | Co(CH3COO)2⋅4H2O | 0.0249 g | H3bta | 0.0210 g | btmb | 0.0316 g | [5 empty] | sealed | 3 days | 150°C | 5.0 | solvothermal synthesis, pH adjustment | 10.1039/C0DT00894J |  | 2011 | [{"synthesis method": "solvothermal synthesis", "precursor": [{"name": "Co(CH3COO)2\u22c54H2O", "amount": "0.0249", "unit": "g"}, {"name": "H3bta", "amount": "0.0210", "unit": "g"}, {"name": "btmb", "amount": "0.0316", "unit": "g"}], "solvent": [{"name": "distilled water", "amount": "12", "unit": "mL"}], "reducing agent": [{"name": "", "amount": "", "unit": ""}], "surfactant": [{"name": "", "amount": "", "unit": ""}], "pressure": "sealed", "temperature": "150\u00b0C", "time": "3 days", "heating rate": "", "cooling rate": "10\u00b0C h-1"}, {"synthesis method": "pH adjustment", "pH": "5.0", "modulator": "1 M NaOH solution"}]
VEZMAQ | 25,26,27,28-Tetra[(2-pyridylmethyl)oxy]-2,8,14,20-tetrathiacalix[4]arene | C48 H2 H36 N4 O1 O4 S4 | chemical synthesis | p-H-thiacalix[4]arene 1 | 0.5 g | Cs2CO3 | 13 g | KI | catalytic | [6 empty] | 40 hours | room temperature |  | chemical synthesis | 10.1039/C3DT50577D |  | 2013 | [{"synthesis method": "chemical synthesis", "precursor": [{"name": "p-H-thiacalix[4]arene 1", "amount": "0.5", "unit": "g"}, {"name": "Cs2CO3", "amount": "13", "unit": "g"}, {"name": "KI", "amount": "catalytic", "unit": ""}], "solvent": [{"name": "dry", "amount": "150", "unit": "mL"}], "pressure": "", "temperature": "room temperature", "time": "40 hours"}]
VEZLUJ | 25,26,27,28-Tetra[(3-pyridylmethyl)oxy]-2,8,14,20-tetrathiacalix[4]arene | C48 H36 N4 O4 S4 | chemical synthesis | p-H-thiacalix[4]arene 1 | 0.5 g | Cs2CO3 | 6.25 g | KI | catalytic | [6 empty] | 48 hours | room temperature |  | chemical synthesis | 10.1039/C3DT50577D |  | 2013 | [{"synthesis method": "chemical synthesis", "precursor": [{"name": "p-H-thiacalix[4]arene 1", "amount": "0.5", "unit": "g"}, {"name": "Cs2CO3", "amount": "6.25", "unit": "g"}, {"name": "KI", "amount": "catalytic", "unit": ""}], "solvent": [{"name": "dry", "amount": "40", "unit": "mL"}], "pressure": "", "temperature": "room temperature", "time": "48 hours"}]
VEZLOD | 25,26,27,28-Tetra[(4-pyridylmethyl)oxy]-2,8,14,20-tetrathiacalix[4]arene | C48 H36 N4 O4 S4 | chemical synthesis | p-H-thiacalix[4]arene 1 | 0.3 g | Cs2CO3 | 4 g | KI | catalytic | [6 empty] | 48 hours | room temperature |  | chemical synthesis | 10.1039/C3DT50577D |  | 2013 | [{"synthesis method": "chemical synthesis", "precursor": [{"name": "p-H-thiacalix[4]arene 1", "amount": "0.3", "unit": "g"}, {"name": "Cs2CO3", "amount": "4", "unit": "g"}, {"name": "KI", "amount": "catalytic", "unit": ""}], "solvent": [{"name": "dry", "amount": "40", "unit": "mL"}], "pressure": "", "temperature": "room temperature", "time": "48 hours"}]
XIMSAP | [Sr(cbimdaH)(H2O)]n | C13 H10 N2 O7 Sr1 | chemical synthesis | cbimdaH3 | 10 mg | Sr(NO3)2 | 11 mg | [6 empty] | DMF |  | 12 h | 95°C |  | chemical synthesis | 10.1039/C3CE41080C |  | 2013 | [{"synthesis method": "chemical synthesis", "precursor": [{"name": "cbimdaH3", "amount": "10", "unit": "mg"}, {"name": "Sr(NO3)2", "amount": "11", "unit": "mg"}], "solution": [{"name": "DMF", "amount": "2", "unit": "mL"}], "pressure": "", "temperature": "95\u00b0C", "time": "12 h"}]
XIMSET | [Cd2(cbimdaH)2(H2O)6]n·(DMF)3n(H2O)3n | C35 Cd2 H55 N7 O24 | chemical synthesis | cbimdaH3 | 10 mg | Cd(NO3)2⋅4H2O | 16 mg | [6 empty] | DMF |  | 12 h | 95°C |  | chemical synthesis | 10.1039/C3CE41080C |  | 2013 | [{"synthesis method": "chemical synthesis", "precursor": [{"name": "cbimdaH3", "amount": "10", "unit": "mg"}, {"name": "Cd(NO3)2\u22c54H2O", "amount": "16", "unit": "mg"}], "solution": [{"name": "DMF", "amount": "2", "unit": "mL"}], "pressure": "", "temperature": "95\u00b0C", "time": "12 h"}]
BEWFIU | [Ce(OiPr)3{N(SiMe3)2}]2 | C30 Ce2 H78 N2 O6 Si4 | chemical synthesis | CAN | 1.000 g | NaOiPr | 0.748 g | LiN(SiMe3)2 | 0.1281 g |  |  |  |  | THF |  | 30 min | ambient temperature |  | chemical synthesis | 10.1039/C3DT33005B |  | 2013 | [{"synthesis method": "chemical synthesis", "precursor": [{"name": "CAN", "amount": "1.000", "unit": "g"}, {"name": "NaOiPr", "amount": "0.748", "unit": "g"}, {"name": "LiN(SiMe3)2", "amount": "0.1281", "unit": "g"}], "solution": [{"name": "THF", "amount": "10", "unit": "ml"}], "pressure": "", "temperature": "ambient temperature", "time": "30 min"}]
BEWFEQ | Ce(OiPr)2{N(SiMe3)2}2Li(thf)2 | C26 Ce1 H66 Li1 N2 O4 Si4 | chemical synthesis | CAN | 1.000 g | NaOiPr | 0.449 g | LiN(SiMe3)2 | 0.1070 g |  |  |  |  | THF |  |  |  |  | chemical synthesis | 10.1039/C3DT33005B |  | 2013 | [{"synthesis method": "chemical synthesis", "precursor": [{"name": "CAN", "amount": "1.000", "unit": "g"}, {"name": "NaOiPr", "amount": "0.449", "unit": "g"}, {"name": "LiN(SiMe3)2", "amount": "0.1070", "unit": "g"}], "solution": [{"name": "THF", "amount": "10", "unit": "ml"}], "pressure": "", "temperature": "", "time": ""}]
BEWFAM | [Li2Ce2(OiPr)10(1,4-dioxane)]n | C34 Ce2 H78 Li2 O12 | chemical synthesis | 1 | 0.221 g |  | 0.035 g | [6 empty] | 1,4-dioxane/pentane or THF |  |  | -35 °C |  | chemical synthesis | 10.1039/C3DT33005B |  | 2013 | [{"synthesis method": "chemical synthesis", "precursor": [{"name": "1", "amount": "0.221", "unit": "g"}, {"name": "", "amount": "0.035", "unit": "g"}], "solution": [{"name": "1,4-dioxane/pentane or THF", "amount": "", "unit": ""}], "pressure": "", "temperature": "-35 \u00b0C", "time": ""}]
QUMYAZ | Na3[Dy(oda)3](H2O)6(BF4)2 | B2 C12 Dy1 F8 H24 Na5 O21 | chemical synthesis | Dysprosium(III) chloride hexahydrate | 0.76 g | [11 empty] | ambient temperature |  | chemical synthesis, centrifugation, washing | 10.1039/B903554K |  | 2009 | [{"synthesis method": "chemical synthesis", "precursor": [{"name": "Dysprosium(III) chloride hexahydrate", "amount": "0.76", "unit": "g"}], "solution": [{"name": "", "amount": "15", "unit": "ml"}], "pressure": "", "temperature": "ambient temperature", "time": ""}, {"synthesis method": "centrifugation", "revolution per time": "", "relative centrifugal force": "", "time": "", "temperature": "", "additive": [{"name": "", "amount": "", "unit": ""}], "tube material": "", "tube volume": ""}, {"synthesis method": "washing", "washing solution": "", "amount": "30 ml"}]
QUMYON | Na3[Gd(oda)3](H2O)8 | C12 Gd1 H28 Na3 O23 | chemical synthesis | Gadolinium(III) chloride hexahydrate | 0.74 g | [11 empty] | ambient temperature |  | chemical synthesis, centrifugation, washing | 10.1039/B903554K |  | 2009 | [{"synthesis method": "chemical synthesis", "precursor": [{"name": "Gadolinium(III) chloride hexahydrate", "amount": "0.74", "unit": "g"}], "solution": [{"name": "", "amount": "15", "unit": "ml"}], "pressure": "", "temperature": "ambient temperature", "time": ""}, {"synthesis method": "centrifugation", "revolution per time": "", "relative centrifugal force": "", "time": "", "temperature": "", "additive": [{"name": "", "amount": "", "unit": ""}], "tube material": "", "tube volume": ""}, {"synthesis method": "washing", "washing solution": "", "amount": "30 ml"}]
QUMYUT | Na3NH4[Pr(oda)3](SCN)(H2O)4 | C13 H20 N2 Na3 O19 Pr1 S1 | chemical synthesis | Praseodymium(III) chloride heptahydrate | 0.74 g | [13 empty] | chemical synthesis, centrifugation, washing | 10.1039/B903554K |  | 2009 | [{"synthesis method": "chemical synthesis", "precursor": [{"name": "Praseodymium(III) chloride heptahydrate", "amount": "0.74", "unit": "g"}], "solution": [{"name": "", "amount": "15", "unit": "ml"}], "pressure": "", "temperature": "", "time": ""}, {"synthesis method": "centrifugation", "revolution per time": "", "relative centrifugal force": "", "time": "", "temperature": "", "additive": [{"name": "", "amount": "", "unit": ""}], "tube material": "", "tube volume": ""}, {"synthesis method": "washing", "washing solution": "", "amount": "30 ml"}]
NAVLOO | Cu(phen)(MDPA) | C6 H14 | chemical synthesis | MDPA | 0.176 g | phen | 0.235 g | CuCl2⋅2H2O | 0.170 g |  |  |  |  | DI water, DI water |  | a few days | ambient conditions | 2.05 | chemical synthesis, pH adjustment, filtration | 10.1039/C7RA00738H |  | 2017 | [{"synthesis method": "chemical synthesis", "precursor": [{"name": "MDPA", "amount": "0.176", "unit": "g"}, {"name": "phen", "amount": "0.235", "unit": "g"}, {"name": "CuCl2\u22c52H2O", "amount": "0.170", "unit": "g"}], "solution": [{"name": "DI water", "amount": "30", "unit": "mL"}, {"name": "DI water", "amount": "20", "unit": "mL"}], "pressure": "", "temperature": "ambient conditions", "time": "a few days"}, {"synthesis method": "pH adjustment", "pH": "2.05", "modulator": "NaOH"}, {"synthesis method": "filtration", "time": "", "atmosphere": "", "pressure": ""}]
NATYUF | Mn(bpy)(EDPA) | C7 H16 | chemical synthesis | EDPA | 0.154 g | bpy | 0.154 g | MnSO4⋅H2O | 0.154 g |  |  |  |  | DI water |  | a few days | ambient conditions | 4.10 | chemical synthesis, pH adjustment, filtration | 10.1039/C7RA00738H |  | 2017 | [{"synthesis method": "chemical synthesis", "precursor": [{"name": "EDPA", "amount": "0.154", "unit": "g"}, {"name": "bpy", "amount": "0.154", "unit": "g"}, {"name": "MnSO4\u22c5H2O", "amount": "0.154", "unit": "g"}], "solution": [{"name": "DI water", "amount": "100", "unit": "mL"}], "pressure": "", "temperature": "ambient conditions", "time": "a few days"}, {"synthesis method": "pH adjustment", "pH": "4.10", "modulator": "NaOH"}, {"synthesis method": "filtration", "time": "", "atmosphere": "", "pressure": ""}]
NATZAM | Zn(bpy)(EDPA) | C8 H18 | chemical synthesis | EDPA | 0.280 g | bpy | 0.282 g | Zn(NO3)2⋅6H2O | 0.291 g |  |  |  |  | DI water |  | a few days | ambient conditions | 4.20 | chemical synthesis, pH adjustment, filtration | 10.1039/C7RA00738H |  | 2017 | [{"synthesis method": "chemical synthesis", "precursor": [{"name": "EDPA", "amount": "0.280", "unit": "g"}, {"name": "bpy", "amount": "0.282", "unit": "g"}, {"name": "Zn(NO3)2\u22c56H2O", "amount": "0.291", "unit": "g"}], "solution": [{"name": "DI water", "amount": "100", "unit": "mL"}], "pressure": "", "temperature": "ambient conditions", "time": "a few days"}, {"synthesis method": "pH adjustment", "pH": "4.20", "modulator": "NaOH"}, {"synthesis method": "filtration", "time": "", "atmosphere": "", "pressure": ""}]
NATHEY | Ni(phen)(EDPA) | C7 H14 | chemical synthesis | EDPA | 0.194 g | phen | 0.221 g | Ni(NO3)2⋅6H2O | 0.303 g |  |  |  |  | DI water |  | 3 days | ambient conditions | 3.30 | chemical synthesis, pH adjustment, filtration | 10.1039/C7RA00738H |  | 2017 | [{"synthesis method": "chemical synthesis", "precursor": [{"name": "EDPA", "amount": "0.194", "unit": "g"}, {"name": "phen", "amount": "0.221", "unit": "g"}, {"name": "Ni(NO3)2\u22c56H2O", "amount": "0.303", "unit": "g"}], "solution": [{"name": "DI water", "amount": "100", "unit": "mL"}], "pressure": "", "temperature": "ambient conditions", "time": "3 days"}, {"synthesis method": "pH adjustment", "pH": "3.30", "modulator": "NaOH"}, {"synthesis method": "filtration", "time": "", "atmosphere": "", "pressure": ""}]
VAYVOI | [Ag5(btp)4(H2O)2][PCuW11O39] | Ag5 C28 Cu1 H48 N24 O43 P1 W11 | solvothermal synthesis | Na5[PCu(H2O)W11O39]⋅12H2O | 0.31 g | AgAc | 0.07 g | btp | 0.09 g | [6 empty] | 4 days | 160°C | 3.5 | solvothermal synthesis, pH adjustment | 10.1039/C2DT30152K |  | 2012 | [{"synthesis method": "solvothermal synthesis", "precursor": [{"name": "Na5[PCu(H2O)W11O39]\u22c512H2O", "amount": "0.31", "unit": "g"}, {"name": "AgAc", "amount": "0.07", "unit": "g"}, {"name": "btp", "amount": "0.09", "unit": "g"}], "solvent": [{"name": "distilled water", "amount": "12", "unit": "mL"}], "reducing agent": [{"name": "", "amount": "", "unit": ""}], "surfactant": [{"name": "", "amount": "", "unit": ""}], "pressure": "", "temperature": "160\u00b0C", "time": "4 days", "heating rate": "10\u00b0C h-1", "cooling rate": ""}, {"synthesis method": "pH adjustment", "pH": "3.5", "modulator": "1 mol L-1"}]
VAYVUO | [Ag4.33Na0.67(btp)4(H2O)2][PMnMo11O39] | Ag4.33 C28 H46 Mn1 Mo11 N24 Na0.67 O42 P1 | solvothermal synthesis | Na5[PMn(H2O)Mo11O39]⋅12H2O | 0.21 g | AgAc | 0.07 g | btp | 0.09 g | [6 empty] | 4 days | 160°C | 3.8 | solvothermal synthesis, pH adjustment | 10.1039/C2DT30152K |  | 2012 | [{"synthesis method": "solvothermal synthesis", "precursor": [{"name": "Na5[PMn(H2O)Mo11O39]\u22c512H2O", "amount": "0.21", "unit": "g"}, {"name": "AgAc", "amount": "0.07", "unit": "g"}, {"name": "btp", "amount": "0.09", "unit": "g"}], "solvent": [{"name": "distilled water", "amount": "12", "unit": "mL"}], "reducing agent": [{"name": "", "amount": "", "unit": ""}], "surfactant": [{"name": "", "amount": "", "unit": ""}], "pressure": "", "temperature": "160\u00b0C", "time": "4 days", "heating rate": "10\u00b0C h-1", "cooling rate": ""}, {"synthesis method": "pH adjustment", "pH": "3.8", "modulator": "1 mol L-1"}]
VAYWAV | [Cu4(btp)4Na(H2O)2][PMnMo11O39] | C28 Cu4 H48 Mn1 Mo11 N24 Na1 O43 P1 | solvothermal synthesis | Cu(Ac)2⋅H2O | 0.08 g | AgAc | 0.07 g | btp | 0.09 g | [6 empty] | 4 days | 160°C | 3.8 | solvothermal synthesis, pH adjustment | 10.1039/C2DT30152K |  | 2012 | [{"synthesis method": "solvothermal synthesis", "precursor": [{"name": "Cu(Ac)2\u22c5H2O", "amount": "0.08", "unit": "g"}, {"name": "AgAc", "amount": "0.07", "unit": "g"}, {"name": "btp", "amount": "0.09", "unit": "g"}], "solvent": [{"name": "distilled water", "amount": "12", "unit": "mL"}], "reducing agent": [{"name": "", "amount": "", "unit": ""}], "surfactant": [{"name": "", "amount": "", "unit": ""}], "pressure": "", "temperature": "160\u00b0C", "time": "4 days", "heating rate": "10\u00b0C h-1", "cooling rate": ""}, {"synthesis method": "pH adjustment", "pH": "3.8", "modulator": "1 mol L-1"}]
VAYWEZ | [Ag5(btp)4][PWVI10WV2O40] | Ag5 C28 H40 N24 O40 P1 W12 | solvothermal synthesis | H3[PW12O40]⋅12H2O | 0.300 g | AgAc | 0.07 g | btp | 0.13 g | H2C2O4⋅2H2O | 0.126 g |  |  |  |  | 4 days | 160°C | 3.8 | solvothermal synthesis, pH adjustment | 10.1039/C2DT30152K |  | 2012 | [{"synthesis method": "solvothermal synthesis", "precursor": [{"name": "H3[PW12O40]\u22c512H2O", "amount": "0.300", "unit": "g"}, {"name": "AgAc", "amount": "0.07", "unit": "g"}, {"name": "btp", "amount": "0.13", "unit": "g"}, {"name": "H2C2O4\u22c52H2O", "amount": "0.126", "unit": "g"}], "solvent": [{"name": "distilled water", "amount": "12", "unit": "mL"}], "reducing agent": [{"name": "", "amount": "", "unit": ""}], "surfactant": [{"name": "", "amount": "", "unit": ""}], "pressure": "", "temperature": "160\u00b0C", "time": "4 days", "heating rate": "10\u00b0C h-1", "cooling rate": ""}, {"synthesis method": "pH adjustment", "pH": "3.8", "modulator": "1 mol L-1"}]
VAYWID | [Ag5(btp)4][PMoVI10MoV2O40] | Ag5 C28 H40 Mo12 N24 O40 P1 | solvothermal synthesis | H3[PMo12O40]⋅13H2O | 0.210 g | AgAc | 0.07 g | btp | 0.13 g | H2C2O4⋅2H2O | 0.126 g |  |  |  |  | 4 days | 160°C | 3.8 | solvothermal synthesis, pH adjustment | 10.1039/C2DT30152K |  | 2012 | [{"synthesis method": "solvothermal synthesis", "precursor": [{"name": "H3[PMo12O40]\u22c513H2O", "amount": "0.210", "unit": "g"}, {"name": "AgAc", "amount": "0.07", "unit": "g"}, {"name": "btp", "amount": "0.13", "unit": "g"}, {"name": "H2C2O4\u22c52H2O", "amount": "0.126", "unit": "g"}], "solvent": [{"name": "distilled water", "amount": "12", "unit": "mL"}], "reducing agent": [{"name": "", "amount": "", "unit": ""}], "surfactant": [{"name": "", "amount": "", "unit": ""}], "pressure": "", "temperature": "160\u00b0C", "time": "4 days", "heating rate": "10\u00b0C h-1", "cooling rate": ""}, {"synthesis method": "pH adjustment", "pH": "3.8", "modulator": "1 mol L-1"}]
XIJCEB01 | 1,4-diazabicyclo[2.2.2]octane N,N'-dioxide | Ag3 C6 H14 N5 O12 | chemical synthesis | dabcodo | 2.88 g | silver nitrate | 3.40 g | [6 empty] | aqueous solution |  | several weeks | room temperature |  | chemical synthesis | 10.1039/C7CE00964J |  | 2017 | [{"synthesis method": "chemical synthesis", "precursor": [{"name": "dabcodo", "amount": "2.88", "unit": "g"}, {"name": "silver nitrate", "amount": "3.40", "unit": "g"}], "solution": [{"name": "aqueous solution", "amount": "100", "unit": "mL"}], "pressure": "", "temperature": "room temperature", "time": "several weeks"}]
XIJFOO |  | C6 Ca1 Cl2 H20 N2 O6 | chemical synthesis | dabcodo | 2.88 g | calcium chloride | 2.22 g | [6 empty] | aqueous solution |  | several weeks | room temperature |  | chemical synthesis | 10.1039/C7CE00964J |  | 2017 | [{"synthesis method": "chemical synthesis", "precursor": [{"name": "dabcodo", "amount": "2.88", "unit": "g"}, {"name": "calcium chloride", "amount": "2.22", "unit": "g"}], "solution": [{"name": "aqueous solution", "amount": "100", "unit": "mL"}], "pressure": "", "temperature": "room temperature", "time": "several weeks"}]
ZIJVIZ | [Cu(Hmpc)2] | C12 Cu1 H14 N4 O4 | solvothermal synthesis | Cu(NO3)2⋅3H2O | 0.030 g | H2mpc | 0.028 g | [7 empty] | sealed | 3 days | 80°C |  | solvothermal synthesis | 10.1039/C3CE41111G |  | 2013 | [{"synthesis method": "solvothermal synthesis", "precursor": [{"name": "Cu(NO3)2\u22c53H2O", "amount": "0.030", "unit": "g"}, {"name": "H2mpc", "amount": "0.028", "unit": "g"}], "solvent": [{"name": "", "amount": "6", "unit": "mL"}], "reducing agent": [{"name": "", "amount": "", "unit": ""}], "surfactant": [{"name": "", "amount": "", "unit": ""}], "pressure": "sealed", "temperature": "80\u00b0C", "time": "3 days", "heating rate": "", "cooling rate": "5\u00b0C h-1"}]
ADOJEJ | [Hg(μ-Cl)2(3,5-Cl2py)2]∞ | C10 Cl6 H6 Hg1 N2 | chemical synthesis | 3,5-Cl2py | 0.592 g | HgCl2 | 0.543 g | [11 empty] | chemical synthesis, washing | 10.1039/B701907F |  | 2007 | [{"synthesis method": "chemical synthesis", "precursor": [{"name": "3,5-Cl2py", "amount": "0.592", "unit": "g"}, {"name": "HgCl2", "amount": "0.543", "unit": "g"}], "solution": [{"name": "", "amount": "50", "unit": "ml"}], "pressure": "", "temperature": "", "time": ""}, {"synthesis method": "washing", "washing solution": "", "amount": "2 \u00d7 10 ml"}]
ADOJIN | [Hg(μ-Cl)2(3,5-Br2py)2]∞ | Br4 C10 Cl2 H6 Hg1 N2 | chemical synthesis | HgCl2 |  | 3,5-Br2py | [12 empty] | chemical synthesis | 10.1039/B701907F |  | 2007 | [{"synthesis method": "chemical synthesis", "precursor": [{"name": "HgCl2", "amount": "", "unit": ""}, {"name": "3,5-Br2py", "amount": "", "unit": ""}], "solution": [{"name": "", "amount": "", "unit": ""}], "pressure": "", "temperature": "", "time": ""}]
ADOJOT | [Hg(μ-Cl)2(3,5-Me2py)2]∞ | C14 Cl2 H18 Hg1 N2 | chemical synthesis | HgCl2 |  | 3,5-Me2py | [12 empty] | chemical synthesis | 10.1039/B701907F |  | 2007 | [{"synthesis method": "chemical synthesis", "precursor": [{"name": "HgCl2", "amount": "", "unit": ""}, {"name": "3,5-Me2py", "amount": "", "unit": ""}], "solution": [{"name": "", "amount": "", "unit": ""}], "pressure": "", "temperature": "", "time": ""}]
ADOJUZ | [Hg(μ-Cl)2(3,5-Me2py)2(μ-HgCl2)3]2∞ | C14 Cl8 H18 Hg4 N2 | chemical synthesis | HgCl2 |  | 3,5-Me2py | [12 empty] | chemical synthesis | 10.1039/B701907F |  | 2007 | [{"synthesis method": "chemical synthesis", "precursor": [{"name": "HgCl2", "amount": "", "unit": ""}, {"name": "3,5-Me2py", "amount": "", "unit": ""}], "solution": [{"name": "", "amount": "", "unit": ""}], "pressure": "", "temperature": "", "time": ""}]
ADOKEK | [Hg(μ-Br)2(3,5-Br2py)2]∞ | Br6 C10 H6 Hg1 N2 | chemical synthesis | HgBr2 |  | 3,5-Br2py | [12 empty] | chemical synthesis | 10.1039/B701907F |  | 2007 | [{"synthesis method": "chemical synthesis", "precursor": [{"name": "HgBr2", "amount": "", "unit": ""}, {"name": "3,5-Br2py", "amount": "", "unit": ""}], "solution": [{"name": "", "amount": "100", "unit": "ml"}], "pressure": "", "temperature": "", "time": ""}]
ADOKIO | [Hg(μ-Br)2(3,5-Me2py)2]∞ | Br2 C14 H18 Hg1 N2 | chemical synthesis | HgBr2 |  | 3,5-Me2py | [12 empty] | chemical synthesis | 10.1039/B701907F |  | 2007 | [{"synthesis method": "chemical synthesis", "precursor": [{"name": "HgBr2", "amount": "", "unit": ""}, {"name": "3,5-Me2py", "amount": "", "unit": ""}], "solution": [{"name": "", "amount": "", "unit": ""}], "pressure": "", "temperature": "", "time": ""}]
ADOKOU | [Hg(μ-I)2(3,5-Cl2py)]∞ | C5 Cl2 H3 Hg1 I2 N1 | chemical synthesis | 3,5-Cl2py | 0.592 g | HgI2 | 0.909 g | [11 empty] | chemical synthesis | 10.1039/B701907F |  | 2007 | [{"synthesis method": "chemical synthesis", "precursor": [{"name": "3,5-Cl2py", "amount": "0.592", "unit": "g"}, {"name": "HgI2", "amount": "0.909", "unit": "g"}], "solution": [{"name": "", "amount": "80", "unit": "ml"}], "pressure": "", "temperature": "", "time": ""}]
ADOKUA | [Hg(μ-I)2(3,5-Br2py)]∞ | Br2 C5 H3 Hg1 I2 N1 | chemical synthesis | HgI2 |  | 3,5-Br2py | [12 empty] | chemical synthesis | 10.1039/B701907F |  | 2007 | [{"synthesis method": "chemical synthesis", "precursor": [{"name": "HgI2", "amount": "", "unit": ""}, {"name": "3,5-Br2py", "amount": "", "unit": ""}], "solution": [{"name": "", "amount": "", "unit": ""}], "pressure": "", "temperature": "", "time": ""}]
ADOLAH | [Hg(μ-I)2(3,5-Me2py)]∞ | C7 H9 Hg1 I2 N1 | chemical synthesis | 3,5-Me2py | 0.214 g | HgI2 | 0.909 g | [11 empty] | chemical synthesis | 10.1039/B701907F |  | 2007 | [{"synthesis method": "chemical synthesis", "precursor": [{"name": "3,5-Me2py", "amount": "0.214", "unit": "g"}, {"name": "HgI2", "amount": "0.909", "unit": "g"}], "solution": [{"name": "", "amount": "60", "unit": "ml"}], "pressure": "", "temperature": "", "time": ""}]
GAXLEY | [Co(H2O)6][Co2L2] | C10 Co3 H30 N2 O20 P2 | chemical synthesis | H3L | 0.0844 g | Co(CH3CO2)2⋅4H2O | 0.1497 g | [6 empty] | distilled water |  | 30 min | 70°C |  | chemical synthesis, filtration | 10.1039/C2CE00026A |  | 2012 | [{"synthesis method": "chemical synthesis", "precursor": [{"name": "H3L", "amount": "0.0844", "unit": "g"}, {"name": "Co(CH3CO2)2\u22c54H2O", "amount": "0.1497", "unit": "g"}], "solution": [{"name": "distilled water", "amount": "10", "unit": "mL"}], "pressure": "", "temperature": "70\u00b0C", "time": "30 min"}, {"synthesis method": "filtration", "time": "", "atmosphere": "", "pressure": ""}]
GAXLIC | [Cu(H2O)4][Cu2L2] | C10 Cu3 H22 N2 O16 P2 | chemical synthesis | H3L | 0.0844 g | CuCl2⋅2H2O | 0.1020 g | [6 empty] | distilled water |  | 30 min | 70°C | 3.5-4.0 | chemical synthesis, pH adjustment, filtration | 10.1039/C2CE00026A |  | 2012 | [{"synthesis method": "chemical synthesis", "precursor": [{"name": "H3L", "amount": "0.0844", "unit": "g"}, {"name": "CuCl2\u22c52H2O", "amount": "0.1020", "unit": "g"}], "solution": [{"name": "distilled water", "amount": "10", "unit": "mL"}], "pressure": "", "temperature": "70\u00b0C", "time": "30 min"}, {"synthesis method": "pH adjustment", "pH": "3.5-4.0", "modulator": ""}, {"synthesis method": "filtration", "time": "", "atmosphere": "", "pressure": ""}]
EHOSID | 1 | C8 Gd1 H28 Mo2 N1 O26 | chemical synthesis | GdCl3 | 5.0 mmol | (NH4)6Mo7O24⋅4H2O | 1.46 mmol | [6 empty] | H2O |  | 2 weeks |  | 0.80 | chemical synthesis, pH adjustment | 10.1039/B301542D |  | 2003 | [{"synthesis method": "chemical synthesis", "precursor": [{"name": "GdCl3", "amount": "5.0", "unit": "mmol"}, {"name": "(NH4)6Mo7O24\u22c54H2O", "amount": "1.46", "unit": "mmol"}], "solution": [{"name": "H2O", "amount": "120", "unit": "mL"}], "pressure": "", "temperature": "", "time": "2 weeks"}, {"synthesis method": "pH adjustment", "pH": "0.80", "modulator": "10% HCl"}]
JOVJUB | cis-OsII(bpy)2(CN)2 | C22 H16 N6 O7 Os1 | chemical synthesis | KCN | 2275 mg | cis-OsII(bpy)2Cl2 | 1000 mg | [6 empty] | water |  | 8 h |  |  | chemical synthesis, filtration, washing, drying | 10.1039/C4DT02272F |  | 2014 | [{"synthesis method": "chemical synthesis", "precursor": [{"name": "KCN", "amount": "2275", "unit": "mg"}, {"name": "cis-OsII(bpy)2Cl2", "amount": "1000", "unit": "mg"}], "solution": [{"name": "water", "amount": "100", "unit": "ml"}], "pressure": "", "temperature": "", "time": "8 h"}, {"synthesis method": "filtration", "time": "", "atmosphere": "", "pressure": ""}, {"synthesis method": "washing", "washing solution": "water, 2-propanol and ethyl ether", "amount": ""}, {"synthesis method": "drying", "pressure": "", "temperature": "", "atmosphere": "air", "time": ""}]
JOVLIR | [cis-FeII(bpy)2(CN)2FeIII(salen)](PF6)·DMF·CH3CN | C43 F6 Fe2 H40 N10 O4 P1 | chemical synthesis | cis-FeII(bpy)2(CN)2⋅3H2O | 100 mg | [FeIII(salen)](NO3) | 89.0 mg | NH4PF6 | 37.8 mg |  |  |  |  | methanol |  | 6 h | 60 °C |  | chemical synthesis | 10.1039/C4DT02272F |  | 2014 | [{"synthesis method": "chemical synthesis", "precursor": [{"name": "cis-FeII(bpy)2(CN)2\u22c53H2O", "amount": "100", "unit": "mg"}, {"name": "[FeIII(salen)](NO3)", "amount": "89.0", "unit": "mg"}, {"name": "NH4PF6", "amount": "37.8", "unit": "mg"}], "solution": [{"name": "methanol", "amount": "25", "unit": "ml"}], "pressure": "", "temperature": "60 \u00b0C", "time": "6 h"}]
JOVLOX | [cis-FeII(phen)2(CN)2FeIII(salen)](PF6)·2DMF | C48 F6 Fe2 H44 N10 O5 P1 | chemical synthesis | cis-FeII(phen)2(CN)2⋅2H2O | 106 mg | [13 empty] | chemical synthesis | 10.1039/C4DT02272F |  | 2014 | [{"synthesis method": "chemical synthesis", "precursor": [{"name": "cis-FeII(phen)2(CN)2\u22c52H2O", "amount": "106", "unit": "mg"}], "solution": [], "pressure": "", "temperature": "", "time": ""}]
JOVLUD | [cis-OsII(bpy)2(CN)2FeIII(salen)](PF6) | C38 F6 Fe1 H30 N8 O2 Os1 P1 | chemical synthesis | cis-OsII(bpy)2(CN)2⋅7H2O | 144 mg | [13 empty] | chemical synthesis | 10.1039/C4DT02272F |  | 2014 | [{"synthesis method": "chemical synthesis", "precursor": [{"name": "cis-OsII(bpy)2(CN)2\u22c57H2O", "amount": "144", "unit": "mg"}], "solution": [], "pressure": "", "temperature": "", "time": ""}]
NUHXEU | 1 | C84 H82.96 N10 Na1 O38.88 S8 | solvothermal synthesis | MCl2⋅xH2O | 0.2 mmol | phen | 0.2 mmol | Na5-SC4AS | 0.1 mmol | [6 empty] | 3 days | 130°C |  | solvothermal synthesis | 10.1039/B812582A |  | 2009 | [{"synthesis method": "solvothermal synthesis", "precursor": [{"name": "MCl2\u22c5xH2O", "amount": "0.2", "unit": "mmol"}, {"name": "phen", "amount": "0.2", "unit": "mmol"}, {"name": "Na5-SC4AS", "amount": "0.1", "unit": "mmol"}], "solvent": [{"name": "", "amount": "10", "unit": "ml"}], "reducing agent": [{"name": "", "amount": "", "unit": ""}], "surfactant": [{"name": "", "amount": "", "unit": ""}], "pressure": "", "temperature": "130\u00b0C", "time": "3 days", "heating rate": "", "cooling rate": "4\u00b0C h-1"}]
NUHXIY | 2 | C84 H88.39 Mn1 N10 O40.70 S8 | solvothermal synthesis | MCl2⋅xH2O | 0.2 mmol | phen | 0.2 mmol | Na5-SC4AS | 0.1 mmol | [6 empty] | 3 days | 130°C |  | solvothermal synthesis | 10.1039/B812582A |  | 2009 | [{"synthesis method": "solvothermal synthesis", "precursor": [{"name": "MCl2\u22c5xH2O", "amount": "0.2", "unit": "mmol"}, {"name": "phen", "amount": "0.2", "unit": "mmol"}, {"name": "Na5-SC4AS", "amount": "0.1", "unit": "mmol"}], "solvent": [{"name": "", "amount": "10", "unit": "ml"}], "reducing agent": [{"name": "", "amount": "", "unit": ""}], "surfactant": [{"name": "", "amount": "", "unit": ""}], "pressure": "", "temperature": "130\u00b0C", "time": "3 days", "heating rate": "", "cooling rate": "4\u00b0C h-1"}]
NUHXAQ | 3 | C96 Cu4 H64.99 N12 O28.49 S8 | solvothermal synthesis | MCl2⋅xH2O | 0.2 mmol | phen | 0.2 mmol | Na5-SC4AS | 0.1 mmol | [6 empty] | 3 days | 130°C |  | solvothermal synthesis | 10.1039/B812582A |  | 2009 | [{"synthesis method": "solvothermal synthesis", "precursor": [{"name": "MCl2\u22c5xH2O", "amount": "0.2", "unit": "mmol"}, {"name": "phen", "amount": "0.2", "unit": "mmol"}, {"name": "Na5-SC4AS", "amount": "0.1", "unit": "mmol"}], "solvent": [{"name": "", "amount": "10", "unit": "ml"}], "reducing agent": [{"name": "", "amount": "", "unit": ""}], "surfactant": [{"name": "", "amount": "", "unit": ""}], "pressure": "", "temperature": "130\u00b0C", "time": "3 days", "heating rate": "", "cooling rate": "4\u00b0C h-1"}]
NUHXOE | 4 | C84 Cu4 H73.24 N12 O32.62 S8 | solvothermal synthesis | MCl2⋅xH2O | 0.2 mmol | phen | 0.2 mmol | Na5-SC4AS | 0.1 mmol | [6 empty] | 3 days | 130°C |  | solvothermal synthesis | 10.1039/B812582A |  | 2009 | [{"synthesis method": "solvothermal synthesis", "precursor": [{"name": "MCl2\u22c5xH2O", "amount": "0.2", "unit": "mmol"}, {"name": "phen", "amount": "0.2", "unit": "mmol"}, {"name": "Na5-SC4AS", "amount": "0.1", "unit": "mmol"}], "solvent": [{"name": "", "amount": "10", "unit": "ml"}], "reducing agent": [{"name": "", "amount": "", "unit": ""}], "surfactant": [{"name": "", "amount": "", "unit": ""}], "pressure": "", "temperature": "130\u00b0C", "time": "3 days", "heating rate": "", "cooling rate": "4\u00b0C h-1"}]
NUHXUK | 5 | C96 H78 N12 O35 S8 Zn4 | solvothermal synthesis | MCl2⋅xH2O | 0.2 mmol | phen | 0.2 mmol | Na5-SC4AS | 0.1 mmol | [6 empty] | 3 days | 130°C |  | solvothermal synthesis | 10.1039/B812582A |  | 2009 | [{"synthesis method": "solvothermal synthesis", "precursor": [{"name": "MCl2\u22c5xH2O", "amount": "0.2", "unit": "mmol"}, {"name": "phen", "amount": "0.2", "unit": "mmol"}, {"name": "Na5-SC4AS", "amount": "0.1", "unit": "mmol"}], "solvent": [{"name": "", "amount": "10", "unit": "ml"}], "reducing agent": [{"name": "", "amount": "", "unit": ""}], "surfactant": [{"name": "", "amount": "", "unit": ""}], "pressure": "", "temperature": "130\u00b0C", "time": "3 days", "heating rate": "", "cooling rate": "4\u00b0C h-1"}]
XOGLIO | [Mn(H2O)3][W(CN)6bpy]·4.5H2O | C16 H23 Mn1 N8 O7.5 W1 | chemical synthesis | product | 30 mg | MnCl2⋅6H2O | 1 g | [8 empty] | four weeks | 80°C |  | chemical synthesis, filtration, washing, drying, chemical synthesis, filtration, washing | 10.1039/B203674F |  | 2002 | [{"synthesis method": "chemical synthesis", "precursor": [{"name": "1", "amount": "0.5", "unit": "g"}, {"name": "MnCl2\u22c56H2O", "amount": "1", "unit": "g"}], "solution": [{"name": "-Me2CO", "amount": "50", "unit": "cm3"}], "pressure": "", "temperature": "", "time": "several minutes"}, {"synthesis method": "filtration", "time": "", "atmosphere": "", "pressure": ""}, {"synthesis method": "washing", "washing solution": "", "amount": ""}, {"synthesis method": "drying", "pressure": "", "temperature": "", "atmosphere": "air", "time": ""}, {"synthesis method": "chemical synthesis", "precursor": [{"name": "product", "amount": "30", "unit": "mg"}], "solution": [{"name": "", "amount": "20", "unit": "ml"}], "pressure": "", "temperature": "80\u00b0C", "time": "four weeks"}, {"synthesis method": "filtration", "time": "", "atmosphere": "", "pressure": ""}, {"synthesis method": "washing", "washing solution": "", "amount": ""}]
IDAGOL | [Mn(H2O)(bpy)½{MoO(CN)4(bpy)½}] | C14 H14 Mn1 Mo1 N6 O4 | chemical synthesis | A | 95 mg | 4,4'-bpy | 16 mg | MnCl2⋅2H2O | 16 mg |  |  |  |  | 40:60 /, 60:40 / |  |  |  |  | chemical synthesis, filtration, washing, drying | 10.1039/C1DT11183C |  | 2011 | [{"synthesis method": "chemical synthesis", "precursor": [{"name": "A", "amount": "95", "unit": "mg"}, {"name": "4,4'-bpy", "amount": "16", "unit": "mg"}, {"name": "MnCl2\u22c52H2O", "amount": "16", "unit": "mg"}], "solution": [{"name": "40:60 /", "amount": "10", "unit": "ml"}, {"name": "60:40 /", "amount": "", "unit": ""}], "pressure": "", "temperature": "", "time": ""}, {"synthesis method": "filtration", "time": "", "atmosphere": "", "pressure": ""}, {"synthesis method": "washing", "washing solution": "", "amount": ""}, {"synthesis method": "drying", "pressure": "", "temperature": "", "atmosphere": "vacuum", "time": ""}]
MOTVOI | (Me2NH2)3[Eu3(MHFDA)4(NO3)4(DMF)2] | C80 Eu3 H92 N11 O38 | solvothermal synthesis | H2MHFDA | 28.4 mg | Eu(NO3)3⋅6H2O | 44.7 mg | [8 empty] | 3 days | 80 °C |  | solvothermal synthesis | 10.1039/C4NJ01946F |  | 2015 | [{"synthesis method": "solvothermal synthesis", "precursor": [{"name": "H2MHFDA", "amount": "28.4", "unit": "mg"}, {"name": "Eu(NO3)3\u22c56H2O", "amount": "44.7", "unit": "mg"}], "solvent": [{"name": "DMF", "amount": "5", "unit": "mL"}, {"name": "EtOH", "amount": "2", "unit": "mL"}, {"name": "MeCN", "amount": "1", "unit": "mL"}, {"name": "H2O", "amount": "1", "unit": "mL"}], "reducing agent": [{"name": "", "amount": "", "unit": ""}], "surfactant": [{"name": "", "amount": "", "unit": ""}], "pressure": "", "temperature": "80 \u00b0C", "time": "3 days", "heating rate": "", "cooling rate": ""}]
YIJYUN | [Zn2(C9H6O8)(C12H10N2)(H2O)]·1.75H2O | C12 C9 H10 H2 H2 H6 N2 O1 O1 O8 Zn2 | solvothermal synthesis | cis,cis,cis-cyclopentanetetracarboxylic acid | 122.2 mg | trans-1,2-bis(4-pyridyl)-ethylene | 91.6 mg | NaHCO3 | 40.9 mg | Zn(NO3)2⋅6H2O | 302.3 mg |  |  |  |  | 60 h | 105°C |  | solvothermal synthesis, washing | 10.1039/C3CE41143E |  | 2013 | [{"synthesis method": "solvothermal synthesis", "precursor": [{"name": "cis,cis,cis-cyclopentanetetracarboxylic acid", "amount": "122.2", "unit": "mg"}, {"name": "trans-1,2-bis(4-pyridyl)-ethylene", "amount": "91.6", "unit": "mg"}, {"name": "NaHCO3", "amount": "40.9", "unit": "mg"}, {"name": "Zn(NO3)2\u22c56H2O", "amount": "302.3", "unit": "mg"}], "solvent": [{"name": "distilled water", "amount": "6.0", "unit": "mL"}, {"name": "distilled water", "amount": "4.0", "unit": "mL"}], "reducing agent": [{"name": "", "amount": "", "unit": ""}], "surfactant": [{"name": "", "amount": "", "unit": ""}], "pressure": "", "temperature": "105\u00b0C", "time": "60 h", "heating rate": "", "cooling rate": ""}, {"synthesis method": "washing", "washing solution": "distilled water", "amount": ""}]
NIXTAS | [{((μ-N(tBu)P)2)2(μ-C6H2O4)}{PdCl(η3-C3H5)}4] | C34 Cl4 H58 N4 O4 P4 Pd4 | chemical synthesis | [Pd(η3-C3H5)Cl]2 | 0.020 g | 2 | 0.015 g | [6 empty] | dichloromethane |  | 6 h | room temperature |  | chemical synthesis, washing | 10.1039/C8DT04819C |  | 2019 | [{"synthesis method": "chemical synthesis", "precursor": [{"name": "[Pd(\u03b73-C3H5)Cl]2", "amount": "0.020", "unit": "g"}, {"name": "2", "amount": "0.015", "unit": "g"}], "solution": [{"name": "dichloromethane", "amount": "7", "unit": "mL"}], "pressure": "", "temperature": "room temperature", "time": "6 h"}, {"synthesis method": "washing", "washing solution": "petroleum ether", "amount": ""}]
YEYGAN | {Cu3L2(4,4'-BPD)[NH(CH3)2]·7DMA·12H2O}n | C54 Cu1.5 H69 N6 O15.5 | solvothermal synthesis | Cu(NO3)2⋅3H2O | 0.024 g | 3,6-bis(4-benzoic acid)-N-(4-benzoic acid) carbazole (H3L) | 26.3 mg | 4,4'-bipyridine | 7.8 mg | triethylamine | 19 μl |  |  |  |  | 7 days | 383K |  | solvothermal synthesis | 10.1039/C8QM00147B |  | 2018 | [{"synthesis method": "solvothermal synthesis", "precursor": [{"name": "Cu(NO3)2\u22c53H2O", "amount": "0.024", "unit": "g"}, {"name": "3,6-bis(4-benzoic acid)-N-(4-benzoic acid) carbazole (H3L)", "amount": "26.3", "unit": "mg"}, {"name": "4,4'-bipyridine", "amount": "7.8", "unit": "mg"}, {"name": "triethylamine", "amount": "19", "unit": "\u03bcl"}], "solvent": [{"name": "N,N'-dimethylacetamine (DMA)", "amount": "3", "unit": "ml"}, {"name": "H2O", "amount": "1", "unit": "ml"}], "pressure": "", "temperature": "383K", "time": "7 days"}]
WELTIR | [Cu3(μ3-OH)}{Cu3(μ3-O)}(μ4-btr)3(H2O)4(OH)2Cl6]Cl·0.5H2O | C12 Cl7 Cu6 H24 N18 O8.50 | chemical synthesis | CuCl2⋅2H2O | 34.0 mg | btr | 27.2 mg | [6 empty] | , |  | 9-10 days |  |  | chemical synthesis | 10.1039/B604804H |  | 2006 | [{"synthesis method": "chemical synthesis", "precursor": [{"name": "CuCl2\u22c52H2O", "amount": "34.0", "unit": "mg"}, {"name": "btr", "amount": "27.2", "unit": "mg"}], "solution": [{"name": "", "amount": "3", "unit": "mL"}, {"name": "", "amount": "1", "unit": "mL"}], "pressure": "", "temperature": "", "time": "9-10 days"}]
WELTOX | [Cu3(μ3-OH)2(μ3-btr)6(μ4-btr)(μ-Br)Br4]Br5 | Br10 C28 Cu6 H42 N42 O8 | chemical synthesis | CuBr2 | 22.3 mg | btr | 27.2 mg | [6 empty] | , |  | 9-10 days |  |  | chemical synthesis | 10.1039/B604804H |  | 2006 | [{"synthesis method": "chemical synthesis", "precursor": [{"name": "CuBr2", "amount": "22.3", "unit": "mg"}, {"name": "btr", "amount": "27.2", "unit": "mg"}], "solution": [{"name": "", "amount": "3", "unit": "mL"}, {"name": "", "amount": "1", "unit": "mL"}], "pressure": "", "temperature": "", "time": "9-10 days"}]
WELTUD | [Cu3(μ3-OH)2(μ3-btr)6(μ4-btr)(μ-Cl)Cl4]Cl5 | C28 Cl10 Cu6 H46 N42 O10 | chemical synthesis | CuCl2⋅2H2O | 17.0 mg | btr | 13.6 mg | [8 empty] | 10-12 hours |  |  | chemical synthesis | 10.1039/B604804H |  | 2006 | [{"synthesis method": "chemical synthesis", "precursor": [{"name": "CuCl2\u22c52H2O", "amount": "17.0", "unit": "mg"}, {"name": "btr", "amount": "13.6", "unit": "mg"}], "solution": [{"name": "", "amount": "1", "unit": "mL"}], "pressure": "", "temperature": "", "time": "10-12 hours"}]
IFUGAT | Ca(C6H5-PO3) | C6 Ca1 H9 O5 P1 | chemical synthesis | C6H5-PO3H2 | 126 mg | CaCl2 | 1 mL | [6 empty] | (1:1) - mixture |  | 72h | 85°C |  | chemical synthesis, filtration, washing, drying | 10.1039/C3CE40981C |  | 2013 | [{"synthesis method": "chemical synthesis", "precursor": [{"name": "C6H5-PO3H2", "amount": "126", "unit": "mg"}, {"name": "CaCl2", "amount": "1", "unit": "mL"}], "solution": [{"name": "(1:1) - mixture", "amount": "10", "unit": "mL"}], "pressure": "", "temperature": "85\u00b0C", "time": "72h"}, {"synthesis method": "filtration", "time": "15 min", "atmosphere": "", "pressure": ""}, {"synthesis method": "washing", "washing solution": "(1:1) -water solution", "amount": "10 mL"}, {"synthesis method": "drying", "pressure": "", "temperature": "40\u00b0C", "atmosphere": "", "time": "60h"}]
IFUGEX | Ca(C4H9-PO3H)2 | C8 Ca1 H20 O6 P2 | chemical synthesis | C4H9-PO3H2 | 0.442 g | CaCl2 | 2.0 mL | [6 empty] | (1:1) - mixture |  | 65h | 150°C |  | chemical synthesis, filtration, washing, drying | 10.1039/C3CE40981C |  | 2013 | [{"synthesis method": "chemical synthesis", "precursor": [{"name": "C4H9-PO3H2", "amount": "0.442", "unit": "g"}, {"name": "CaCl2", "amount": "2.0", "unit": "mL"}], "solution": [{"name": "(1:1) - mixture", "amount": "10", "unit": "mL"}], "pressure": "", "temperature": "150\u00b0C", "time": "65h"}, {"synthesis method": "filtration", "time": "15 min", "atmosphere": "", "pressure": ""}, {"synthesis method": "washing", "washing solution": "(1:1) -water solution", "amount": "10 mL"}, {"synthesis method": "drying", "pressure": "", "temperature": "40\u00b0C", "atmosphere": "", "time": "60h"}]
IFUGIB | Ca(C4H9-PO3) | C4 Ca1 H11 O4 P1 | chemical synthesis | C4H9-PO3H2 | 331 mg | CaCl2 | 3 mL | [6 empty] | (1:1) - mixture |  | 24h | 85°C |  | chemical synthesis, filtration, washing, drying | 10.1039/C3CE40981C |  | 2013 | [{"synthesis method": "chemical synthesis", "precursor": [{"name": "C4H9-PO3H2", "amount": "331", "unit": "mg"}, {"name": "CaCl2", "amount": "3", "unit": "mL"}], "solution": [{"name": "(1:1) - mixture", "amount": "10", "unit": "mL"}], "pressure": "", "temperature": "85\u00b0C", "time": "24h"}, {"synthesis method": "filtration", "time": "15 min", "atmosphere": "", "pressure": ""}, {"synthesis method": "washing", "washing solution": "(1:1) -water solution", "amount": "10 mL"}, {"synthesis method": "drying", "pressure": "", "temperature": "40\u00b0C", "atmosphere": "", "time": "60h"}]
DEXTAD | 3 | C28 Cu1 F12 H32 N8 O6 P2 | chemical synthesis | NH4PF6 | 65.2 mg | Cu(NO3)2 | 25 mg | [6 empty] | , , ethanolic solution |  | 1 week |  |  | chemical synthesis | 10.1039/C3DT50772F |  | 2013 | [{"synthesis method": "chemical synthesis", "precursor": [{"name": "NH4PF6", "amount": "65.2", "unit": "mg"}, {"name": "Cu(NO3)2", "amount": "25", "unit": "mg"}], "solution": [{"name": "", "amount": "2", "unit": "mL"}, {"name": "", "amount": "5", "unit": "mL"}, {"name": "ethanolic solution", "amount": "2", "unit": "mL"}], "pressure": "", "temperature": "", "time": "1 week"}]
FAFCAS | [Tb2(H2PZTC)3]·3.5H2O | C24 H13 N6 O27.5 Tb2 | solvothermal synthesis | H4PZTC | 10 mg | Tb(NO3)3⋅6H2O | 18 mg | NMe4OH | 14 mg | [5 empty] | autogenous | four days | 180°C |  | solvothermal synthesis | 10.1039/C002054K |  | 2010 | [{"synthesis method": "solvothermal synthesis", "precursor": [{"name": "H4PZTC", "amount": "10", "unit": "mg"}, {"name": "Tb(NO3)3\u22c56H2O", "amount": "18", "unit": "mg"}, {"name": "NMe4OH", "amount": "14", "unit": "mg"}], "solvent": [{"name": "demineralized water", "amount": "1.2", "unit": "mL"}], "reducing agent": [{"name": "", "amount": "", "unit": ""}], "surfactant": [{"name": "", "amount": "", "unit": ""}], "pressure": "autogenous", "temperature": "180\u00b0C", "time": "four days", "heating rate": "", "cooling rate": ""}]
FAFCEW | [EuK(PZTC)(H2O)4] | C8 Eu1 H8 K1 N2 O12 | solvothermal synthesis | H4PZTC | 10 mg | Eu(NO3)3⋅5H2O | 17 mg | NMe4OH | 100 mg | [5 empty] | autogenous | one week | 180°C |  | solvothermal synthesis | 10.1039/C002054K |  | 2010 | [{"synthesis method": "solvothermal synthesis", "precursor": [{"name": "H4PZTC", "amount": "10", "unit": "mg"}, {"name": "Eu(NO3)3\u22c55H2O", "amount": "17", "unit": "mg"}, {"name": "NMe4OH", "amount": "100", "unit": "mg"}], "solvent": [{"name": "demineralized water", "amount": "1.2", "unit": "mL"}], "reducing agent": [{"name": "", "amount": "", "unit": ""}], "surfactant": [{"name": "", "amount": "", "unit": ""}], "pressure": "autogenous", "temperature": "180\u00b0C", "time": "one week", "heating rate": "", "cooling rate": ""}]
FAFCIA | [Eu(HBPTC)(H2O)2] | C17 Eu1 H15 O13 | solvothermal synthesis | Benzophenone-3,3',4,4'-tetracarboxylic dianhydride | 32 mg | Eu(NO3)3⋅5H2O | 43 mg | [7 empty] | autogenous | three days | 180°C |  | solvothermal synthesis | 10.1039/C002054K |  | 2010 | [{"synthesis method": "solvothermal synthesis", "precursor": [{"name": "Benzophenone-3,3',4,4'-tetracarboxylic dianhydride", "amount": "32", "unit": "mg"}, {"name": "Eu(NO3)3\u22c55H2O", "amount": "43", "unit": "mg"}], "solvent": [{"name": "demineralized water", "amount": "1.4", "unit": "mL"}], "reducing agent": [{"name": "", "amount": "", "unit": ""}], "surfactant": [{"name": "", "amount": "", "unit": ""}], "pressure": "autogenous", "temperature": "180\u00b0C", "time": "three days", "heating rate": "", "cooling rate": ""}]
FAFCOG | [Gd(HBPTC)(H2O)2] | C17 Gd1 H15 O13 | solvothermal synthesis | Benzophenone-3,3',4,4'-tetracarboxylic dianhydride | 32 mg | Gd(NO3)3⋅5H2O | 43 mg | [7 empty] | autogenous | three days | 180°C |  | solvothermal synthesis | 10.1039/C002054K |  | 2010 | [{"synthesis method": "solvothermal synthesis", "precursor": [{"name": "Benzophenone-3,3',4,4'-tetracarboxylic dianhydride", "amount": "32", "unit": "mg"}, {"name": "Gd(NO3)3\u22c55H2O", "amount": "43", "unit": "mg"}], "solvent": [{"name": "demineralized water", "amount": "1.4", "unit": "mL"}], "reducing agent": [{"name": "", "amount": "", "unit": ""}], "surfactant": [{"name": "", "amount": "", "unit": ""}], "pressure": "autogenous", "temperature": "180\u00b0C", "time": "three days", "heating rate": "", "cooling rate": ""}]
FAFCUM | [Tb(HBPTC)(H2O)2] | C17 H15 O13 Tb1 | solvothermal synthesis | Benzophenone-3,3',4,4'-tetracarboxylic dianhydride | 32 mg | Tb(NO3)3⋅5H2O | 43 mg | [7 empty] | autogenous | three days | 180°C |  | solvothermal synthesis | 10.1039/C002054K |  | 2010 | [{"synthesis method": "solvothermal synthesis", "precursor": [{"name": "Benzophenone-3,3',4,4'-tetracarboxylic dianhydride", "amount": "32", "unit": "mg"}, {"name": "Tb(NO3)3\u22c55H2O", "amount": "43", "unit": "mg"}], "solvent": [{"name": "demineralized water", "amount": "1.4", "unit": "mL"}], "reducing agent": [{"name": "", "amount": "", "unit": ""}], "surfactant": [{"name": "", "amount": "", "unit": ""}], "pressure": "autogenous", "temperature": "180\u00b0C", "time": "three days", "heating rate": "", "cooling rate": ""}]
OPOBAX | [Zn(hmph)(bpe)]n | C21 H16 N2 O4 Zn1 | [16 empty] | hydrothermal synthesis | 10.1039/C0CE00873G |  | 2011 | [{"synthesis method": "hydrothermal synthesis", "precursor": [{"name": "Zn(OAc)2\u22c52H2O", "amount": "0.0219", "unit": "g"}, {"name": "H2hmph", "amount": "0.0400", "unit": "g"}, {"name": "bpe", "amount": "0.0364", "unit": "g"}], "solvent": [{"name": "deionized water", "amount": "8", "unit": "mL"}], "reducing agent": [{"name": "0.50 mol L-1NaOH", "amount": "0.1", "unit": "mmol"}], "surfactant": [{"name": "", "amount": "", "unit": ""}], "pressure": "autogenous", "temperature": "120\u00b0C", "time": "4 days", "heating rate": "", "cooling rate": "slow"}]
OPOBEB | [Zn(hmph)(bpp)]n | C44 H40 N4 O8 Zn2 | [16 empty] | hydrothermal synthesis | 10.1039/C0CE00873G |  | 2011 | [{"synthesis method": "hydrothermal synthesis", "precursor": [{"name": "Zn(OAc)2\u22c52H2O", "amount": "0.0219", "unit": "g"}, {"name": "H2hmph", "amount": "0.0400", "unit": "g"}, {"name": "bpp", "amount": "0.0400", "unit": "g"}], "solvent": [{"name": "deionized water", "amount": "8", "unit": "mL"}], "reducing agent": [{"name": "0.50 mol L-1NaOH", "amount": "0.1", "unit": "mmol"}], "surfactant": [{"name": "", "amount": "", "unit": ""}], "pressure": "autogenous", "temperature": "120\u00b0C", "time": "4 days", "heating rate": "", "cooling rate": "slow"}]
OPOBIF | {[Zn2(hmph)(trz)2]·H2O}n | C13 H12 N6 O5 Zn2 | [16 empty] | hydrothermal synthesis | 10.1039/C0CE00873G |  | 2011 | [{"synthesis method": "hydrothermal synthesis", "precursor": [{"name": "Zn(OAc)2\u22c52H2O", "amount": "0.0219", "unit": "g"}, {"name": "H2hmph", "amount": "0.0400", "unit": "g"}, {"name": "Htrz", "amount": "0.0138", "unit": "g"}], "solvent": [{"name": "deionized water", "amount": "8", "unit": "mL"}], "reducing agent": [{"name": "0.50 mol L-1NaOH", "amount": "0.1", "unit": "mmol"}], "surfactant": [{"name": "", "amount": "", "unit": ""}], "pressure": "autogenous", "temperature": "120\u00b0C", "time": "4 days", "heating rate": "", "cooling rate": "slow"}]
EMOTEG | [ZnL1(H2O)2] | C10 H16 N2 O7 Zn1 | chemical synthesis | Zn(ClO4)2⋅6H2O | 18.6 mg | L1 | 11.2 mg | [6 empty] | , |  | three days | 65°C |  | chemical synthesis, washing | 10.1039/C0CE00633E |  | 2011 | [{"synthesis method": "chemical synthesis", "precursor": [{"name": "Zn(ClO4)2\u22c56H2O", "amount": "18.6", "unit": "mg"}, {"name": "L1", "amount": "11.2", "unit": "mg"}], "solution": [{"name": "", "amount": "3", "unit": "mL"}, {"name": "", "amount": "3", "unit": "mL"}], "pressure": "", "temperature": "65\u00b0C", "time": "three days"}, {"synthesis method": "washing", "washing solution": "", "amount": ""}]
EMOSUV | [CoL1(H2O)2] | C10 Co1 H16 N2 O7 | chemical synthesis | CoCl2⋅6H2O | 11.9 mg | L1 | 11.2 mg | [8 empty] | four days | 65°C |  | chemical synthesis, washing | 10.1039/C0CE00633E |  | 2011 | [{"synthesis method": "chemical synthesis", "precursor": [{"name": "CoCl2\u22c56H2O", "amount": "11.9", "unit": "mg"}, {"name": "L1", "amount": "11.2", "unit": "mg"}], "solution": [{"name": "", "amount": "5", "unit": "mL"}], "pressure": "", "temperature": "65\u00b0C", "time": "four days"}, {"synthesis method": "washing", "washing solution": "", "amount": ""}]
EMOTOQ | [ZnL2(H2O)2] | C11 H16 N2 O6 Zn1 | chemical synthesis | ZnO | 4.1 mg | L2 | 11.9 mg | [6 empty] | distilled |  | overnight | room temperature |  | chemical synthesis, washing | 10.1039/C0CE00633E |  | 2011 | [{"synthesis method": "chemical synthesis", "precursor": [{"name": "ZnO", "amount": "4.1", "unit": "mg"}, {"name": "L2", "amount": "11.9", "unit": "mg"}], "solution": [{"name": "distilled", "amount": "5", "unit": "mL"}], "pressure": "", "temperature": "room temperature", "time": "overnight"}, {"synthesis method": "washing", "washing solution": "", "amount": ""}]
EMOTAC | [NiL1(H2O)] | C10 H14 N2 Ni1 O6 | solvothermal synthesis | NiCO3 | 6.0 mg | L1 | 11.2 mg | [8 empty] | two days | 150°C |  | solvothermal synthesis, washing | 10.1039/C0CE00633E |  | 2011 | [{"synthesis method": "solvothermal synthesis", "precursor": [{"name": "NiCO3", "amount": "6.0", "unit": "mg"}, {"name": "L1", "amount": "11.2", "unit": "mg"}], "solvent": [{"name": "", "amount": "3", "unit": "mL"}, {"name": "", "amount": "3", "unit": "mL"}], "reducing agent": [{"name": "", "amount": "", "unit": ""}], "surfactant": [{"name": "", "amount": "", "unit": ""}], "pressure": "", "temperature": "150\u00b0C", "time": "two days", "heating rate": "", "cooling rate": ""}, {"synthesis method": "washing", "washing solution": "", "amount": ""}]
EMOSOP | [Cd2L12(H2O)] | C20 Cd2 H28 N4 O12 | chemical synthesis | CdO | 6.4 mg | L1 | 11.2 mg | [6 empty] | distilled |  | overnight | room temperature |  | chemical synthesis, washing | 10.1039/C0CE00633E |  | 2011 | [{"synthesis method": "chemical synthesis", "precursor": [{"name": "CdO", "amount": "6.4", "unit": "mg"}, {"name": "L1", "amount": "11.2", "unit": "mg"}], "solution": [{"name": "distilled", "amount": "3", "unit": "mL"}], "pressure": "", "temperature": "room temperature", "time": "overnight"}, {"synthesis method": "washing", "washing solution": "", "amount": ""}]
EMOTIK | [CdL2] | C11 Cd1 H14 N2 O5 | chemical synthesis | Cd(ClO4)2⋅6H2O | 21.0 mg | L2 | 11.9 mg | [6 empty] | , |  | four days | 50°C |  | chemical synthesis, washing | 10.1039/C0CE00633E |  | 2011 | [{"synthesis method": "chemical synthesis", "precursor": [{"name": "Cd(ClO4)2\u22c56H2O", "amount": "21.0", "unit": "mg"}, {"name": "L2", "amount": "11.9", "unit": "mg"}], "solution": [{"name": "", "amount": "3", "unit": "mL"}, {"name": "", "amount": "3", "unit": "mL"}], "pressure": "", "temperature": "50\u00b0C", "time": "four days"}, {"synthesis method": "washing", "washing solution": "", "amount": ""}]
EMAFUU | [Ni2(BIMB)2(MoVI4MoV2O19)] | C48 H40 Mo6 N16 Ni2 O19 | solvothermal synthesis | H3PMo12O40 | 0.023 g | Ni(NO3)2⋅6H2O | 0.015 g | BIMB | 0.021 g | [6 empty] | 72 h | 150°C |  | solvothermal synthesis | 10.1039/C0CE00259C |  | 2011 | [{"synthesis method": "solvothermal synthesis", "precursor": [{"name": "H3PMo12O40", "amount": "0.023", "unit": "g"}, {"name": "Ni(NO3)2\u22c56H2O", "amount": "0.015", "unit": "g"}, {"name": "BIMB", "amount": "0.021", "unit": "g"}], "solvent": [{"name": "", "amount": "10", "unit": "mL"}], "reducing agent": [{"name": "", "amount": "", "unit": ""}], "surfactant": [{"name": "", "amount": "", "unit": ""}], "pressure": "", "temperature": "150\u00b0C", "time": "72 h", "heating rate": "", "cooling rate": "5\u00b0C h-1 to 100\u00b0C, held for 8 h, 3\u00b0C h-1 to 30\u00b0C"}]
EMAGAB | [Zn4(BIMB)4(PO4)2(Mo6O19)] | C48 H44 Mo6 N16 O29 P2 Zn4 | solvothermal synthesis | H3PMo12O40 | 0.056 g | Zn(Ac)2⋅2H2O | 0.044 g | BIMB | 0.042 g | [6 empty] | 72 h | 150°C |  | solvothermal synthesis | 10.1039/C0CE00259C |  | 2011 | [{"synthesis method": "solvothermal synthesis", "precursor": [{"name": "H3PMo12O40", "amount": "0.056", "unit": "g"}, {"name": "Zn(Ac)2\u22c52H2O", "amount": "0.044", "unit": "g"}, {"name": "BIMB", "amount": "0.042", "unit": "g"}], "solvent": [{"name": "", "amount": "10", "unit": "mL"}], "reducing agent": [{"name": "", "amount": "", "unit": ""}], "surfactant": [{"name": "", "amount": "", "unit": ""}], "pressure": "", "temperature": "150\u00b0C", "time": "72 h", "heating rate": "", "cooling rate": "5\u00b0C h-1 to 100\u00b0C, held for 8 h, 3\u00b0C h-1 to 30\u00b0C"}]
EJULAX | Pr2(H2O)4(pzdc)3·3.5H2O | C18 H21 N6 O19.5 Pr2 | chemical synthesis | Pr2(H2O)4(pzdc)3⋅3.5H2O | 0.25 g | pyridazine-3,6-dicarboxylic acid | 0.1 g | [6 empty] | deionized hot water |  | one week | room temperature |  | chemical synthesis | 10.1039/C0CE00013B |  | 2011 | [{"synthesis method": "chemical synthesis", "precursor": [{"name": "Pr2(H2O)4(pzdc)3\u22c53.5H2O", "amount": "0.25", "unit": "g"}, {"name": "pyridazine-3,6-dicarboxylic acid", "amount": "0.1", "unit": "g"}], "solution": [{"name": "deionized hot water", "amount": "25", "unit": "ml"}], "pressure": "", "temperature": "room temperature", "time": "one week"}]
LOXBEH | [Cd9((R)-PIA)6(TIB)4(H2O)12] | C48 Cd3 H36 N10 O18 | solvothermal synthesis | Cd(CH3COO)2⋅2H2O | 0.053 g | (R)-H3PIA | 0.032 g | TIB | 0.055 g | [6 empty] | 3 days | 100°C |  | solvothermal synthesis, filtration | 10.1039/C4CC09821H |  | 2015 | [{"synthesis method": "solvothermal synthesis", "precursor": [{"name": "Cd(CH3COO)2\u22c52H2O", "amount": "0.053", "unit": "g"}, {"name": "(R)-H3PIA", "amount": "0.032", "unit": "g"}, {"name": "TIB", "amount": "0.055", "unit": "g"}], "solvent": [{"name": "DMF", "amount": "3", "unit": "ml"}, {"name": "H2O", "amount": "1", "unit": "ml"}], "reducing agent": [{"name": "", "amount": "", "unit": ""}], "surfactant": [{"name": "", "amount": "", "unit": ""}], "pressure": "", "temperature": "100\u00b0C", "time": "3 days", "heating rate": "", "cooling rate": ""}, {"synthesis method": "filtration", "time": "", "atmosphere": "", "pressure": ""}]
CETHEQ | [Cu3(μ3-OH)(μ2-O)(dmtrz)2(HCOO)(μ2-H2O)(H2O)3] | C9 Cu3 H24 N6 O9 | solvothermal synthesis | Cu(NO3)2⋅6H2O | 0.088 g | Hdmtrz | 0.019 g | [7 empty] | autogenous | 3 days | 60°C |  | solvothermal synthesis | 10.1039/C3CE00070B |  | 2013 | [{"synthesis method": "solvothermal synthesis", "precursor": [{"name": "Cu(NO3)2\u22c56H2O", "amount": "0.088", "unit": "g"}, {"name": "Hdmtrz", "amount": "0.019", "unit": "g"}], "solvent": [{"name": "N,N'-dimethylformamide (DMF)--CH3CH2OH", "amount": "12", "unit": "mL"}], "reducing agent": [{"name": "", "amount": "", "unit": ""}], "surfactant": [{"name": "", "amount": "", "unit": ""}], "pressure": "autogenous", "temperature": "60\u00b0C", "time": "3 days", "heating rate": "", "cooling rate": ""}]
DAGDEV | Mn3(CTC)2(DMF)21 | C24 H32 Mn3 N2 O14 | chemical synthesis | MnCl2⋅4H2O | 0.15 g | H3CTC | 0.11 g | [6 empty] | DMF, C2H5OH |  | 3 days | 60°C |  | chemical synthesis | 10.1039/B402715A |  | 2004 | [{"synthesis method": "chemical synthesis", "precursor": [{"name": "MnCl2\u22c54H2O", "amount": "0.15", "unit": "g"}, {"name": "H3CTC", "amount": "0.11", "unit": "g"}], "solution": [{"name": "DMF", "amount": "5.0", "unit": "mL"}, {"name": "C2H5OH", "amount": "5.0", "unit": "mL"}], "pressure": "", "temperature": "60\u00b0C", "time": "3 days"}]
DAGDIZ | Cd3(CTC)2(H2O)3 | C18 Cd3 H26 O16 | chemical synthesis | Cd(NO3)2⋅4H2O | 0.22 g | [13 empty] | chemical synthesis | 10.1039/B402715A |  | 2004 | [{"synthesis method": "chemical synthesis", "precursor": [{"name": "Cd(NO3)2\u22c54H2O", "amount": "0.22", "unit": "g"}], "solution": [], "pressure": "", "temperature": "", "time": ""}]
DAGDOF | Cd3(CTC)2(4,4'-bipy)2(EG)23 | C42 Cd3 H46 N4 O16 | chemical synthesis | Cd(NO3)2⋅4H2O | 0.22 g | H3CTC | 0.11 g | 4,4'-bpy | 0.09 g |  |  |  |  | DMF, C2H5OH |  | 1 week | room temperature |  | chemical synthesis | 10.1039/B402715A |  | 2004 | [{"synthesis method": "chemical synthesis", "precursor": [{"name": "Cd(NO3)2\u22c54H2O", "amount": "0.22", "unit": "g"}, {"name": "H3CTC", "amount": "0.11", "unit": "g"}, {"name": "4,4'-bpy", "amount": "0.09", "unit": "g"}], "solution": [{"name": "DMF", "amount": "5.0", "unit": "mL"}, {"name": "C2H5OH", "amount": "5.0", "unit": "mL"}], "pressure": "", "temperature": "room temperature", "time": "1 week"}]
DAGDUL | Cd3(CTC)2(μ2-hmt)(DMF)(C2H5OH)(H2O) | C29 Cd3 H51 N5 O18 | chemical synthesis | hmt | 0.03 g | [13 empty] | chemical synthesis | 10.1039/B402715A |  | 2004 | [{"synthesis method": "chemical synthesis", "precursor": [{"name": "hmt", "amount": "0.03", "unit": "g"}], "solution": [], "pressure": "", "temperature": "", "time": ""}]
LOZSOK | [Ln2(OBA)3(DMA)2(H2O)2]n | C50 Eu2 H46 N2 O19 | solvothermal synthesis | Eu(NO3)3⋅6H2O | 0.1 mmol | H2OBA | 25.8 mg | [7 empty] | autogenous | 3 days | 120 °C |  | solvothermal synthesis | 10.1039/C4CE02380C |  | 2015 | [{"synthesis method": "solvothermal synthesis", "precursor": [{"name": "Eu(NO3)3\u22c56H2O", "amount": "0.1", "unit": "mmol"}, {"name": "H2OBA", "amount": "25.8", "unit": "mg"}], "solvent": [{"name": "DMA/H2O", "amount": "1:1 v/v", "unit": "4 mL"}], "pressure": "autogenous", "temperature": "120 \u00b0C", "time": "3 days", "heating rate": "", "cooling rate": "slowly to room temperature for two days"}]
LOZSUQ | [Ln2(OBA)3(DMA)2(H2O)2]n | C50 H46 N2 O19 Tb2 | solvothermal synthesis | Tb(NO3)3⋅6H2O | 0.1 mmol | H2OBA | 25.8 mg | [7 empty] | autogenous | 3 days | 120 °C |  | solvothermal synthesis | 10.1039/C4CE02380C |  | 2015 | [{"synthesis method": "solvothermal synthesis", "precursor": [{"name": "Tb(NO3)3\u22c56H2O", "amount": "0.1", "unit": "mmol"}, {"name": "H2OBA", "amount": "25.8", "unit": "mg"}], "solvent": [{"name": "DMA/H2O", "amount": "1:1 v/v", "unit": "4 mL"}], "pressure": "autogenous", "temperature": "120 \u00b0C", "time": "3 days", "heating rate": "", "cooling rate": "slowly to room temperature for two days"}]
LOZTAX | {[Ln(OBA)(HOBA)(H2O)2]·3DMF}n | C37 Eu1 H42 N3 O15 | solvothermal synthesis | Eu(NO3)3⋅6H2O | 0.1 mmol | H2OBA | 25.8 mg | [7 empty] | sealed | 3 days | 80 °C |  | solvothermal synthesis | 10.1039/C4CE02380C |  | 2015 | [{"synthesis method": "solvothermal synthesis", "precursor": [{"name": "Eu(NO3)3\u22c56H2O", "amount": "0.1", "unit": "mmol"}, {"name": "H2OBA", "amount": "25.8", "unit": "mg"}], "solvent": [{"name": "DMF/H2O", "amount": "1:1 v/v", "unit": "4 mL"}], "pressure": "sealed", "temperature": "80 \u00b0C", "time": "3 days", "heating rate": "", "cooling rate": ""}]
LOZTEB | {[Ln(OBA)(HOBA)(H2O)2]·3DMF}n | C37 H42 N3 O15 Tb1 | solvothermal synthesis | Tb(NO3)3⋅6H2O | 0.1 mmol | H2OBA | 25.8 mg | [7 empty] | sealed | 3 days | 80 °C |  | solvothermal synthesis | 10.1039/C4CE02380C |  | 2015 | [{"synthesis method": "solvothermal synthesis", "precursor": [{"name": "Tb(NO3)3\u22c56H2O", "amount": "0.1", "unit": "mmol"}, {"name": "H2OBA", "amount": "25.8", "unit": "mg"}], "solvent": [{"name": "DMF/H2O", "amount": "1:1 v/v", "unit": "4 mL"}], "pressure": "sealed", "temperature": "80 \u00b0C", "time": "3 days", "heating rate": "", "cooling rate": ""}]
LOZTIF | [Ln2(OBA)3(DMF)(H2O)2]n | C45 Eu2 H35 N1 O18 | solvothermal synthesis | Eu(NO3)3⋅6H2O | 0.2 mmol | H2OBA | 77.4 mg | [7 empty] | autogenous | 3 days | 120 °C |  | solvothermal synthesis | 10.1039/C4CE02380C |  | 2015 | [{"synthesis method": "solvothermal synthesis", "precursor": [{"name": "Eu(NO3)3\u22c56H2O", "amount": "0.2", "unit": "mmol"}, {"name": "H2OBA", "amount": "77.4", "unit": "mg"}], "solvent": [{"name": "DMF/H2O", "amount": "1:1 v/v", "unit": "4 mL"}], "pressure": "autogenous", "temperature": "120 \u00b0C", "time": "3 days", "heating rate": "", "cooling rate": "slowly to room temperature for two days"}]
LOZTOL | [Ln2(OBA)3(DMF)(H2O)2]n | C45 H35 N1 O18 Tb2 | solvothermal synthesis | Tb(NO3)3⋅6H2O | 0.2 mmol | H2OBA | 77.4 mg | [7 empty] | autogenous | 3 days | 120 °C |  | solvothermal synthesis | 10.1039/C4CE02380C |  | 2015 | [{"synthesis method": "solvothermal synthesis", "precursor": [{"name": "Tb(NO3)3\u22c56H2O", "amount": "0.2", "unit": "mmol"}, {"name": "H2OBA", "amount": "77.4", "unit": "mg"}], "solvent": [{"name": "DMF/H2O", "amount": "1:1 v/v", "unit": "4 mL"}], "pressure": "autogenous", "temperature": "120 \u00b0C", "time": "3 days", "heating rate": "", "cooling rate": "slowly to room temperature for two days"}]
CEGDUO | [Ag4(mim)4·(C6H6)]∞ | Ag4 C22 H26 N8 | chemical synthesis | Hmim | 0.016 g | AgNO3 | 0.034 g | [6 empty] | aqueous ammonia |  | 1 month |  |  | chemical synthesis, washing, drying | 10.1039/B602465C |  | 2006 | [{"synthesis method": "chemical synthesis", "precursor": [{"name": "Hmim", "amount": "0.016", "unit": "g"}, {"name": "AgNO3", "amount": "0.034", "unit": "g"}], "solution": [{"name": "aqueous ammonia", "amount": "2.0", "unit": "mL"}], "pressure": "", "temperature": "", "time": "1 month"}, {"synthesis method": "washing", "washing solution": "2 \u2236 1 /", "amount": ""}, {"synthesis method": "drying", "pressure": "", "temperature": "", "atmosphere": "air", "time": ""}]
CEGFAW | [Ag4(mim)4·(C8H10)]∞ | Ag4 C24 H30 N8 | chemical synthesis | Hmim | 0.016 g | AgNO3 | 0.034 g | [6 empty] | aqueous ammonia |  | 1 month |  |  | chemical synthesis, washing, drying | 10.1039/B602465C |  | 2006 | [{"synthesis method": "chemical synthesis", "precursor": [{"name": "Hmim", "amount": "0.016", "unit": "g"}, {"name": "AgNO3", "amount": "0.034", "unit": "g"}], "solution": [{"name": "aqueous ammonia", "amount": "2.0", "unit": "mL"}], "pressure": "", "temperature": "", "time": "1 month"}, {"synthesis method": "washing", "washing solution": "2 \u2236 1 /", "amount": ""}, {"synthesis method": "drying", "pressure": "", "temperature": "", "atmosphere": "air", "time": ""}]
CEGFEA | [Ag(mim)]∞ | Ag1 C4 H5 N2 | chemical synthesis | Hmim | 0.016 g | AgNO3 | 0.034 g | [6 empty] | aqueous ammonia |  | 1 month |  |  | chemical synthesis, washing, drying | 10.1039/B602465C |  | 2006 | [{"synthesis method": "chemical synthesis", "precursor": [{"name": "Hmim", "amount": "0.016", "unit": "g"}, {"name": "AgNO3", "amount": "0.034", "unit": "g"}], "solution": [{"name": "aqueous ammonia", "amount": "2.0", "unit": "mL"}], "pressure": "", "temperature": "", "time": "1 month"}, {"synthesis method": "washing", "washing solution": "", "amount": ""}, {"synthesis method": "drying", "pressure": "", "temperature": "", "atmosphere": "air", "time": ""}]
GAQMUJ | [Pb2(L1)2(H2O)]n | C12 Cl2 H8 O9 Pb2 S2 | chemical synthesis | lead acetate | 1 mmol | H2L1 | 1 mmol | [6 empty] | aqueous solution |  | 10 min | 50°C |  | chemical synthesis, filtration | 10.1039/C7CE00071E |  | 2017 | [{"synthesis method": "chemical synthesis", "precursor": [{"name": "lead acetate", "amount": "1", "unit": "mmol"}, {"name": "H2L1", "amount": "1", "unit": "mmol"}], "solution": [{"name": "aqueous solution", "amount": "10", "unit": "mL"}], "pressure": "", "temperature": "50\u00b0C", "time": "10 min"}, {"synthesis method": "filtration", "time": "3 days", "atmosphere": "", "pressure": ""}]
GAQNAQ | [Pb(L1)(2,2'-bipy)] | C32 Cl2 H22 N4 O8 Pb2 S2 | solvothermal synthesis | lead acetate | 1 mmol | H2L1 | 1 mmol | 2.2'-bipy | 0.5 mmol | [6 empty] | 72 h | 130°C |  | solvothermal synthesis | 10.1039/C7CE00071E |  | 2017 | [{"synthesis method": "solvothermal synthesis", "precursor": [{"name": "lead acetate", "amount": "1", "unit": "mmol"}, {"name": "H2L1", "amount": "1", "unit": "mmol"}, {"name": "2.2'-bipy", "amount": "0.5", "unit": "mmol"}], "solvent": [{"name": "MeOH", "amount": "5", "unit": "mL"}, {"name": "H2O", "amount": "10", "unit": "mL"}], "reducing agent": [{"name": "", "amount": "", "unit": ""}], "surfactant": [{"name": "", "amount": "", "unit": ""}], "pressure": "", "temperature": "130\u00b0C", "time": "72 h", "heating rate": "", "cooling rate": ""}]
GAQNEU | [Pb(L1)(phen)] | C36 Cl2 H26 N4 O10 Pb2 S2 | solvothermal synthesis | lead acetate | 1 mmol | H2L1 | 1 mmol | phen | 0.5 mmol | [6 empty] | 72 h | 130°C |  | solvothermal synthesis | 10.1039/C7CE00071E |  | 2017 | [{"synthesis method": "solvothermal synthesis", "precursor": [{"name": "lead acetate", "amount": "1", "unit": "mmol"}, {"name": "H2L1", "amount": "1", "unit": "mmol"}, {"name": "phen", "amount": "0.5", "unit": "mmol"}], "solvent": [{"name": "MeOH", "amount": "5", "unit": "mL"}, {"name": "H2O", "amount": "10", "unit": "mL"}], "reducing agent": [{"name": "", "amount": "", "unit": ""}], "surfactant": [{"name": "", "amount": "", "unit": ""}], "pressure": "", "temperature": "130\u00b0C", "time": "72 h", "heating rate": "", "cooling rate": ""}]
GAQNIY | [Pb(L1)(H2O)]·0.5(4,4'-bipy) | C11 Cl1 H9 N1 O5 Pb1 S1 | solvothermal synthesis | lead acetate | 1 mmol | H2L1 | 1 mmol | 4,4'-bipy | 0.5 mmol | [6 empty] | 72 h | 130°C |  | solvothermal synthesis | 10.1039/C7CE00071E |  | 2017 | [{"synthesis method": "solvothermal synthesis", "precursor": [{"name": "lead acetate", "amount": "1", "unit": "mmol"}, {"name": "H2L1", "amount": "1", "unit": "mmol"}, {"name": "4,4'-bipy", "amount": "0.5", "unit": "mmol"}], "solvent": [{"name": "MeOH", "amount": "5", "unit": "mL"}, {"name": "H2O", "amount": "10", "unit": "mL"}], "reducing agent": [{"name": "", "amount": "", "unit": ""}], "surfactant": [{"name": "", "amount": "", "unit": ""}], "pressure": "", "temperature": "130\u00b0C", "time": "72 h", "heating rate": "", "cooling rate": ""}]
GAQNOE | [Pb(HL2)(H2O)3]n | C6 Cl1 H9 O10 Pb1 S2 | chemical synthesis | lead acetate | 1 mmol | H3L2 | 1 mmol | [6 empty] | aqueous solution |  | 10 min | 50°C |  | chemical synthesis, filtration | 10.1039/C7CE00071E |  | 2017 | [{"synthesis method": "chemical synthesis", "precursor": [{"name": "lead acetate", "amount": "1", "unit": "mmol"}, {"name": "H3L2", "amount": "1", "unit": "mmol"}], "solution": [{"name": "aqueous solution", "amount": "10", "unit": "mL"}], "pressure": "", "temperature": "50\u00b0C", "time": "10 min"}, {"synthesis method": "filtration", "time": "5 days", "atmosphere": "", "pressure": ""}]
GAQNUK | [Pb4(L2)2(AcO)2(2,2'-bipy)(H2O)]n | C26 Cl2 H20 N2 O19 Pb4 S4 | solvothermal synthesis | lead acetate | 1 mmol | H3L2 | 1 mmol | 2.2'-bipy | 0.5 mmol | [6 empty] | 72 h | 130°C |  | solvothermal synthesis | 10.1039/C7CE00071E |  | 2017 | [{"synthesis method": "solvothermal synthesis", "precursor": [{"name": "lead acetate", "amount": "1", "unit": "mmol"}, {"name": "H3L2", "amount": "1", "unit": "mmol"}, {"name": "2.2'-bipy", "amount": "0.5", "unit": "mmol"}], "solvent": [{"name": "MeOH", "amount": "5", "unit": "mL"}, {"name": "H2O", "amount": "10", "unit": "mL"}], "reducing agent": [{"name": "", "amount": "", "unit": ""}], "surfactant": [{"name": "", "amount": "", "unit": ""}], "pressure": "", "temperature": "130\u00b0C", "time": "72 h", "heating rate": "", "cooling rate": ""}]
GAQPAS | [Pb3(L2)2(phen)(H2O)5] | C24 Cl2 H26 N2 O21 Pb3 S4 | solvothermal synthesis | lead acetate | 1 mmol | H3L2 | 1 mmol | phen | 0.5 mmol | [6 empty] | 72 h | 130°C |  | solvothermal synthesis | 10.1039/C7CE00071E |  | 2017 | [{"synthesis method": "solvothermal synthesis", "precursor": [{"name": "lead acetate", "amount": "1", "unit": "mmol"}, {"name": "H3L2", "amount": "1", "unit": "mmol"}, {"name": "phen", "amount": "0.5", "unit": "mmol"}], "solvent": [{"name": "MeOH", "amount": "5", "unit": "mL"}, {"name": "H2O", "amount": "10", "unit": "mL"}], "reducing agent": [{"name": "", "amount": "", "unit": ""}], "surfactant": [{"name": "", "amount": "", "unit": ""}], "pressure": "", "temperature": "130\u00b0C", "time": "72 h", "heating rate": "", "cooling rate": ""}]
GAQPEW | [Pb(HL2)(4,4'-bipy)(H2O)] | C16 Cl1 H15 N2 O9 Pb1 S2 | solvothermal synthesis | lead acetate | 1 mmol | H3L2 | 1 mmol | 4,4'-bipy | 0.5 mmol | [6 empty] | 72 h | 130°C |  | solvothermal synthesis | 10.1039/C7CE00071E |  | 2017 | [{"synthesis method": "solvothermal synthesis", "precursor": [{"name": "lead acetate", "amount": "1", "unit": "mmol"}, {"name": "H3L2", "amount": "1", "unit": "mmol"}, {"name": "4,4'-bipy", "amount": "0.5", "unit": "mmol"}], "solvent": [{"name": "MeOH", "amount": "5", "unit": "mL"}, {"name": "H2O", "amount": "10", "unit": "mL"}], "reducing agent": [{"name": "", "amount": "", "unit": ""}], "surfactant": [{"name": "", "amount": "", "unit": ""}], "pressure": "", "temperature": "130\u00b0C", "time": "72 h", "heating rate": "", "cooling rate": ""}]
IMUCUP | Co3(2-cpp)2(H2O)3 | C14 Co3 H16 O14 P2 | solvothermal synthesis | Co(ClO4)2⋅6H2O | 0.0366 g | 2-cppH3 | 0.0202 g | [8 empty] | 3 days | 140°C | 5.5 | solvothermal synthesis, pH adjustment | 10.1039/C0DT01019G |  | 2011 | [{"synthesis method": "solvothermal synthesis", "precursor": [{"name": "Co(ClO4)2\u22c56H2O", "amount": "0.0366", "unit": "g"}, {"name": "2-cppH3", "amount": "0.0202", "unit": "g"}], "solvent": [{"name": "", "amount": "8", "unit": "mL"}], "reducing agent": [{"name": "", "amount": "", "unit": ""}], "surfactant": [{"name": "", "amount": "", "unit": ""}], "pressure": "", "temperature": "140\u00b0C", "time": "3 days", "heating rate": "", "cooling rate": "slow"}, {"synthesis method": "pH adjustment", "pH": "5.5", "modulator": "1 M HClO4"}]
IMUDAW | Zn3(2-cpp)2(H2O)3 | C14 H16 O14 P2 Zn3 | solvothermal synthesis | ZnSO4⋅7H2O |  | 2-cppH3 | 0.0202 g | [8 empty] | 3 days | 140°C | 5.5 | solvothermal synthesis, pH adjustment | 10.1039/C0DT01019G |  | 2011 | [{"synthesis method": "solvothermal synthesis", "precursor": [{"name": "ZnSO4\u22c57H2O", "amount": "", "unit": ""}, {"name": "2-cppH3", "amount": "0.0202", "unit": "g"}], "solvent": [{"name": "", "amount": "8", "unit": "mL"}], "reducing agent": [{"name": "", "amount": "", "unit": ""}], "surfactant": [{"name": "", "amount": "", "unit": ""}], "pressure": "", "temperature": "140\u00b0C", "time": "3 days", "heating rate": "", "cooling rate": "slow"}, {"synthesis method": "pH adjustment", "pH": "5.5", "modulator": "1 M HClO4"}]
CEYKEY | {[Zn2(L1)(btmbb)(H2O)4]·2H2O}n | C42 H42 N6 O16 Zn2 | solvothermal synthesis | Zn(NO3)2⋅6H2O | 0.045 g | H4L1 | 0.023 g | btmbb | 0.016 g | [6 empty] | 3 days | 120°C |  | solvothermal synthesis | 10.1039/C3CE40445E |  | 2013 | [{"synthesis method": "solvothermal synthesis", "precursor": [{"name": "Zn(NO3)2\u22c56H2O", "amount": "0.045", "unit": "g"}, {"name": "H4L1", "amount": "0.023", "unit": "g"}, {"name": "btmbb", "amount": "0.016", "unit": "g"}], "solvent": [{"name": "", "amount": "3", "unit": "mL"}, {"name": "", "amount": "3", "unit": "mL"}], "reducing agent": [{"name": "", "amount": "", "unit": ""}], "surfactant": [{"name": "", "amount": "", "unit": ""}], "pressure": "", "temperature": "120\u00b0C", "time": "3 days", "heating rate": "", "cooling rate": "10\u00b0C h-1"}]
CEYKAU | [Zn2(L1)(btmbb)2]n | C60 H46 N12 O10 Zn2 | solvothermal synthesis | Zn(NO3)2⋅6H2O | 0.045 g | H4L1 | 0.023 g | btmbb | 0.096 g | [6 empty] | 3 days | 140°C |  | solvothermal synthesis | 10.1039/C3CE40445E |  | 2013 | [{"synthesis method": "solvothermal synthesis", "precursor": [{"name": "Zn(NO3)2\u22c56H2O", "amount": "0.045", "unit": "g"}, {"name": "H4L1", "amount": "0.023", "unit": "g"}, {"name": "btmbb", "amount": "0.096", "unit": "g"}], "solvent": [{"name": "", "amount": "3", "unit": "mL"}, {"name": "", "amount": "3", "unit": "mL"}], "reducing agent": [{"name": "", "amount": "", "unit": ""}], "surfactant": [{"name": "", "amount": "", "unit": ""}], "pressure": "", "temperature": "140\u00b0C", "time": "3 days", "heating rate": "", "cooling rate": "10\u00b0C h-1"}]
GUTNOA | [Eu2(H2L)3][(H2O)5] | C21 Eu2 H34 O23 P6 | solvothermal synthesis | H4L | 0.063 g | EuCl3⋅6H2O | 0.0611 g | [8 empty] | 3 days | 160°C |  | solvothermal synthesis, washing | 10.1039/C5CE01366F |  | 2015 | [{"synthesis method": "solvothermal synthesis", "precursor": [{"name": "H4L", "amount": "0.063", "unit": "g"}, {"name": "EuCl3\u22c56H2O", "amount": "0.0611", "unit": "g"}], "solvent": [{"name": "water", "amount": "10", "unit": "mL"}], "reducing agent": [{"name": "", "amount": "", "unit": ""}], "surfactant": [{"name": "", "amount": "", "unit": ""}], "pressure": "", "temperature": "160\u00b0C", "time": "3 days", "heating rate": "", "cooling rate": "24 hours"}, {"synthesis method": "washing", "washing solution": "deionized water", "amount": ""}]
GUTNUG | [Gd2(H2L)3][(H2O)5] | C21 Gd2 H34 O23 P6 | solvothermal synthesis | H4L | 0.063 g | GdCl3⋅6H2O | 0.0620 g | [8 empty] | 3 days | 160°C |  | solvothermal synthesis, washing | 10.1039/C5CE01366F |  | 2015 | [{"synthesis method": "solvothermal synthesis", "precursor": [{"name": "H4L", "amount": "0.063", "unit": "g"}, {"name": "GdCl3\u22c56H2O", "amount": "0.0620", "unit": "g"}], "solvent": [{"name": "water", "amount": "10", "unit": "mL"}], "reducing agent": [{"name": "", "amount": "", "unit": ""}], "surfactant": [{"name": "", "amount": "", "unit": ""}], "pressure": "", "temperature": "160\u00b0C", "time": "3 days", "heating rate": "", "cooling rate": "24 hours"}, {"synthesis method": "washing", "washing solution": "deionized water", "amount": ""}]
GUTPAO | [Tb2(H2L)3][(H2O)5] | C21 H34 O23 P6 Tb2 | solvothermal synthesis | H4L | 0.063 g | TbCl3⋅6H2O | 0.0622 g | [8 empty] | 3 days | 160°C |  | solvothermal synthesis, washing | 10.1039/C5CE01366F |  | 2015 | [{"synthesis method": "solvothermal synthesis", "precursor": [{"name": "H4L", "amount": "0.063", "unit": "g"}, {"name": "TbCl3\u22c56H2O", "amount": "0.0622", "unit": "g"}], "solvent": [{"name": "water", "amount": "10", "unit": "mL"}], "reducing agent": [{"name": "", "amount": "", "unit": ""}], "surfactant": [{"name": "", "amount": "", "unit": ""}], "pressure": "", "temperature": "160\u00b0C", "time": "3 days", "heating rate": "", "cooling rate": "24 hours"}, {"synthesis method": "washing", "washing solution": "deionized water", "amount": ""}]
GUTPES | [Dy2(H2L)3][(H2O)5] | C21 Dy2 H34 O23 P6 | solvothermal synthesis | H4L | 0.063 g | DyCl3⋅6H2O | 0.0628 g | [8 empty] | 3 days | 160°C |  | solvothermal synthesis, washing | 10.1039/C5CE01366F |  | 2015 | [{"synthesis method": "solvothermal synthesis", "precursor": [{"name": "H4L", "amount": "0.063", "unit": "g"}, {"name": "DyCl3\u22c56H2O", "amount": "0.0628", "unit": "g"}], "solvent": [{"name": "water", "amount": "10", "unit": "mL"}], "reducing agent": [{"name": "", "amount": "", "unit": ""}], "surfactant": [{"name": "", "amount": "", "unit": ""}], "pressure": "", "temperature": "160\u00b0C", "time": "3 days", "heating rate": "", "cooling rate": "24 hours"}, {"synthesis method": "washing", "washing solution": "deionized water", "amount": ""}]
DURZAT | {[Co2(qptc)(1,3-dpp)(H2O)3]·H2O}n | C41 Co2 H36 N2 O12 | solvothermal synthesis | Co(NO3)2⋅6H2O | 4.4 mg | H4qptc | 2.4 mg | 1,3-dpp | 1.0 mg | [5 empty] | sealed tube | 2 days | 130°C |  | solvothermal synthesis | 10.1039/C5CE01857A |  | 2015 | [{"synthesis method": "solvothermal synthesis", "precursor": [{"name": "Co(NO3)2\u22c56H2O", "amount": "4.4", "unit": "mg"}, {"name": "H4qptc", "amount": "2.4", "unit": "mg"}, {"name": "1,3-dpp", "amount": "1.0", "unit": "mg"}], "solvent": [{"name": "H2O/cyclohexanol/DMF", "amount": "1", "unit": "mL"}], "reducing agent": [{"name": "ammonium hydroxide", "amount": "0.04", "unit": "mL"}], "surfactant": [{"name": "", "amount": "", "unit": ""}], "pressure": "sealed tube", "temperature": "130\u00b0C", "time": "2 days", "heating rate": "", "cooling rate": ""}]
UYOJOI | [Eu(mpca)2(CH3OH)2Eu(H2O)6Mo(CN)8] | [Eu(mpca)2(CH3OH)2Eu(H2O)6Mo(CN)8]·8H2O | chemical synthesis | Ln(NO3)3⋅6H2O | 0.23 mmol | 5-methyl-2-pyrazinecarboxylic acid | 0.46 mmol | K4[Mo(CN)8]⋅2H2O | 0.23 mmol | [9 empty] | chemical synthesis | 10.1039/C1JM12789F |  | 2011 | [{"synthesis method": "chemical synthesis", "precursor": [{"name": "Ln(NO3)3\u22c56H2O", "amount": "0.23", "unit": "mmol"}, {"name": "5-methyl-2-pyrazinecarboxylic acid", "amount": "0.46", "unit": "mmol"}, {"name": "K4[Mo(CN)8]\u22c52H2O", "amount": "0.23", "unit": "mmol"}], "solution": [], "pressure": "", "temperature": "", "time": ""}]
QOFKUT | [Cu(L1)(CH3CONH2)] | C10 Cu1 H9 N3 O3 | solvothermal synthesis | H2L1 | 10 mg | Cu(NO3)2⋅2.5H2O | 15 mg | [8 empty] | 36 hours | 120°C |  | solvothermal synthesis | 10.1039/C4RA02147A |  | 2014 | [{"synthesis method": "solvothermal synthesis", "precursor": [{"name": "H2L1", "amount": "10", "unit": "mg"}, {"name": "Cu(NO3)2\u22c52.5H2O", "amount": "15", "unit": "mg"}], "solvent": [{"name": "acetonitrile", "amount": "5", "unit": "mL"}], "reducing agent": [{"name": "", "amount": "", "unit": ""}], "surfactant": [{"name": "", "amount": "", "unit": ""}], "pressure": "", "temperature": "120\u00b0C", "time": "36 hours", "heating rate": "", "cooling rate": "5\u00b0C h-1"}]
QOFLAA | [Cu(L2)(NMP)]·0.5NMP·0.5H2O | C9 Cu1 H11 N3 O3 | chemical synthesis | H2L2 | 200 mg | Cu(NO3)2⋅2.5H2O | 220 mg | [6 empty] | N-methylpyrrolidone, water |  | several weeks | 50°C |  | chemical synthesis, filtration | 10.1039/C4RA02147A |  | 2014 | [{"synthesis method": "chemical synthesis", "precursor": [{"name": "H2L2", "amount": "200", "unit": "mg"}, {"name": "Cu(NO3)2\u22c52.5H2O", "amount": "220", "unit": "mg"}], "solution": [{"name": "N-methylpyrrolidone", "amount": "20", "unit": "mL"}, {"name": "water", "amount": "2", "unit": "mL"}], "pressure": "", "temperature": "50\u00b0C", "time": "several weeks"}, {"synthesis method": "filtration", "filtering solution": "", "amount": ""}]
LIDLIU | Ag(H3pmvd)n+n(ClO4-)n(CH3CN) | Ag1 C1 C1 Cl1 H3 H3 N1 O4 | chemical synthesis | H3pmvd | 70.8 mg | silver(I) perchlorate monohydrate Ag(ClO4)(H2O) | 22.5 mg | [6 empty] | ethyl acetate |  | 30 min |  |  | chemical synthesis, filtration, washing | 10.1039/B701686G |  | 2007 | [{"synthesis method": "chemical synthesis", "precursor": [{"name": "H3pmvd", "amount": "70.8", "unit": "mg"}, {"name": "silver(I) perchlorate monohydrate Ag(ClO4)(H2O)", "amount": "22.5", "unit": "mg"}], "solution": [{"name": "ethyl acetate", "amount": "5", "unit": "mL"}], "pressure": "", "temperature": "", "time": "30 min"}, {"synthesis method": "filtration", "time": "", "atmosphere": "", "pressure": ""}, {"synthesis method": "washing", "washing solution": "", "amount": "2 mL"}]
LIDLEQ | Ag(pmvd˙)n+n(ClO4-)n(H2O) | Ag1 Cl1 H2 O1 O4 | chemical synthesis | silver(I) perchlorate monohydrate Ag(ClO4)(H2O) | 45.1 mg | pmvd˙ | 46.7 mg | [6 empty] | acetonitrile |  | 30 min | room temperature |  | chemical synthesis | 10.1039/B701686G |  | 2007 | [{"synthesis method": "chemical synthesis", "precursor": [{"name": "silver(I) perchlorate monohydrate Ag(ClO4)(H2O)", "amount": "45.1", "unit": "mg"}, {"name": "pmvd\u02d9", "amount": "46.7", "unit": "mg"}], "solution": [{"name": "acetonitrile", "amount": "5", "unit": "mL"}], "pressure": "", "temperature": "room temperature", "time": "30 min"}]
BEXPAX | [Ni(H2diol)(DMF)2]·DMF | C20 H22 N2 Ni1 O8 | chemical synthesis | Ni(NO3)2⋅6H2O | 0.1 mmol | 2,2'-dihydroxybiphenyl-4,4'-dicarboxylic acid | 0.1 mmol | DABCO | 0.055 mmol |  |  |  |  | DMF |  | six hours | 100°C |  | chemical synthesis | 10.1039/C3DT00096F |  | 2013 | [{"synthesis method": "chemical synthesis", "precursor": [{"name": "Ni(NO3)2\u22c56H2O", "amount": "0.1", "unit": "mmol"}, {"name": "2,2'-dihydroxybiphenyl-4,4'-dicarboxylic acid", "amount": "0.1", "unit": "mmol"}, {"name": "DABCO", "amount": "0.055", "unit": "mmol"}], "solution": [{"name": "DMF", "amount": "1.5", "unit": "mL"}], "pressure": "", "temperature": "100\u00b0C", "time": "six hours"}]
GISBER | [Cu(L)4][HPMo12O40] | C48 Cu1 H53 Mo12 N20 O44 P1 | solvothermal synthesis | H3PMo12O40⋅13H2O | 0.18 g | Cu(CH3COO)2⋅H2O | 0.04 g | L | 0.12 g | [6 empty] | 3 days | 160°C |  | solvothermal synthesis | 10.1039/C3NJ01329D |  | 2014 | [{"synthesis method": "solvothermal synthesis", "precursor": [{"name": "H3PMo12O40\u22c513H2O", "amount": "0.18", "unit": "g"}, {"name": "Cu(CH3COO)2\u22c5H2O", "amount": "0.04", "unit": "g"}, {"name": "L", "amount": "0.12", "unit": "g"}], "solvent": [{"name": "H2O", "amount": "8", "unit": "mL"}], "reducing agent": [{"name": "", "amount": "", "unit": ""}], "surfactant": [{"name": "", "amount": "", "unit": ""}], "pressure": "", "temperature": "160\u00b0C", "time": "3 days", "heating rate": "", "cooling rate": "room temperature"}]
GISBIV | [Co(L)4][HPMoVI8VV4O40(VIVO)2] | C48 Co1 H45 Mo8 N20 O42 P1 V6 | solvothermal synthesis | Co(CH3COO)2⋅4H2O | 0.05 g | NH4VO3 | 0.04 g | L | 0.12 g | [6 empty] | 3 days | 160°C |  | solvothermal synthesis | 10.1039/C3NJ01329D |  | 2014 | [{"synthesis method": "solvothermal synthesis", "precursor": [{"name": "Co(CH3COO)2\u22c54H2O", "amount": "0.05", "unit": "g"}, {"name": "NH4VO3", "amount": "0.04", "unit": "g"}, {"name": "L", "amount": "0.12", "unit": "g"}], "solvent": [{"name": "H2O", "amount": "8", "unit": "mL"}], "reducing agent": [{"name": "", "amount": "", "unit": ""}], "surfactant": [{"name": "", "amount": "", "unit": ""}], "pressure": "", "temperature": "160\u00b0C", "time": "3 days", "heating rate": "", "cooling rate": "room temperature"}]
SOQZIJ |  | C12 H14 O5 Pb1 | solvothermal synthesis | Pb(OAc)2⋅3H2O | 1.5 mmol | 5-tert-butylisophthalic acid (H2tip) | 1.7 mmol | NaOH | 3.5 mmol | [6 empty] | 4 days | 210°C |  | solvothermal synthesis, washing, drying | 10.1039/C4NJ01506A |  | 2015 | [{"synthesis method": "solvothermal synthesis", "precursor": [{"name": "Pb(OAc)2\u22c53H2O", "amount": "1.5", "unit": "mmol"}, {"name": "5-tert-butylisophthalic acid (H2tip)", "amount": "1.7", "unit": "mmol"}, {"name": "NaOH", "amount": "3.5", "unit": "mmol"}], "solvent": [{"name": "H2O", "amount": "23", "unit": "mL"}], "reducing agent": [{"name": "", "amount": "", "unit": ""}], "surfactant": [{"name": "", "amount": "", "unit": ""}], "pressure": "", "temperature": "210\u00b0C", "time": "4 days", "heating rate": "", "cooling rate": ""}, {"synthesis method": "washing", "washing solution": "distilled water", "amount": ""}, {"synthesis method": "drying", "pressure": "", "temperature": "room temperature", "atmosphere": "air", "time": ""}]
SOQZAB |  | C24 H24 O9 Pb3 | solvothermal synthesis | Pb(OAc)2⋅3H2O | 1.5 mmol | 5-tert-butylisophthalic acid (H2tip) | 1.7 mmol | NaOH | 3.5 mmol | [6 empty] | 4 days | 210°C |  | solvothermal synthesis, washing, drying | 10.1039/C4NJ01506A |  | 2015 | [{"synthesis method": "solvothermal synthesis", "precursor": [{"name": "Pb(OAc)2\u22c53H2O", "amount": "1.5", "unit": "mmol"}, {"name": "5-tert-butylisophthalic acid (H2tip)", "amount": "1.7", "unit": "mmol"}, {"name": "NaOH", "amount": "3.5", "unit": "mmol"}], "solvent": [{"name": "H2O", "amount": "15", "unit": "mL"}, {"name": "dehydrated alcohol", "amount": "8", "unit": "mL"}], "reducing agent": [{"name": "", "amount": "", "unit": ""}], "surfactant": [{"name": "", "amount": "", "unit": ""}], "pressure": "", "temperature": "210\u00b0C", "time": "4 days", "heating rate": "", "cooling rate": ""}, {"synthesis method": "washing", "washing solution": "distilled water", "amount": ""}, {"synthesis method": "drying", "pressure": "", "temperature": "room temperature", "atmosphere": "air", "time": ""}]
SOQZEF |  | C36 H36 O13 Pb4 | solvothermal synthesis | Pb(NO3)2 | 1.5 mmol | 5-tert-butylisophthalic acid (H2tip) | 1.7 mmol | NaOH | 3.5 mmol | [6 empty] | 4 days | 210°C |  | solvothermal synthesis, washing, drying | 10.1039/C4NJ01506A |  | 2015 | [{"synthesis method": "solvothermal synthesis", "precursor": [{"name": "Pb(NO3)2", "amount": "1.5", "unit": "mmol"}, {"name": "5-tert-butylisophthalic acid (H2tip)", "amount": "1.7", "unit": "mmol"}, {"name": "NaOH", "amount": "3.5", "unit": "mmol"}], "solvent": [{"name": "H2O", "amount": "15", "unit": "mL"}, {"name": "dehydrated alcohol", "amount": "8", "unit": "mL"}], "reducing agent": [{"name": "", "amount": "", "unit": ""}], "surfactant": [{"name": "", "amount": "", "unit": ""}], "pressure": "", "temperature": "210\u00b0C", "time": "4 days", "heating rate": "", "cooling rate": ""}, {"synthesis method": "washing", "washing solution": "distilled water", "amount": ""}, {"synthesis method": "drying", "pressure": "", "temperature": "room temperature", "atmosphere": "air", "time": ""}]
QEJKEY | {[Eu2(pdba)3(H2O)3]·2H2O}n | C51 Eu2 H34 N6 O17 | solvothermal synthesis | H2pdba | 15.14 mg | Eu(NO3)3⋅6H2O | 44.6 mg | terephthalic acid | 8.3 mg | [6 empty] | 72 hours | 160°C |  | solvothermal synthesis | 10.1039/C7DT02590D |  | 2017 | [{"synthesis method": "solvothermal synthesis", "precursor": [{"name": "H2pdba", "amount": "15.14", "unit": "mg"}, {"name": "Eu(NO3)3\u22c56H2O", "amount": "44.6", "unit": "mg"}, {"name": "terephthalic acid", "amount": "8.3", "unit": "mg"}], "solvent": [{"name": "CH3CN", "amount": "5", "unit": "mL"}, {"name": "H2O", "amount": "5", "unit": "mL"}], "reducing agent": [{"name": "", "amount": "", "unit": ""}], "surfactant": [{"name": "", "amount": "", "unit": ""}], "pressure": "", "temperature": "160\u00b0C", "time": "72 hours", "heating rate": "", "cooling rate": "5\u00b0C h-1"}]
QEJJUN | {[Eu3(pdba)4(H2O)4]·5H2O}n | C68 Eu3 H49 N8 O25 | solvothermal synthesis | H2pdba | 15.14 mg | Eu(NO3)3⋅6H2O | 44.6 mg | terephthalic acid | 13.2 mg | [6 empty] | 72 hours | 160°C |  | solvothermal synthesis | 10.1039/C7DT02590D |  | 2017 | [{"synthesis method": "solvothermal synthesis", "precursor": [{"name": "H2pdba", "amount": "15.14", "unit": "mg"}, {"name": "Eu(NO3)3\u22c56H2O", "amount": "44.6", "unit": "mg"}, {"name": "terephthalic acid", "amount": "13.2", "unit": "mg"}], "solvent": [{"name": "CH3CN", "amount": "5", "unit": "mL"}, {"name": "H2O", "amount": "5", "unit": "mL"}], "reducing agent": [{"name": "", "amount": "", "unit": ""}], "surfactant": [{"name": "", "amount": "", "unit": ""}], "pressure": "", "temperature": "160\u00b0C", "time": "72 hours", "heating rate": "", "cooling rate": "5\u00b0C h-1"}]
SEZSOH | [CuI6(atdm)6] | C66 Cu6 H72 N30 S6 | solvothermal synthesis | CuI | 0.285 g | 6-anilino-1,3,5-triazine-2,4-dithiol | 0.236 g | [8 empty] | 3 days | 150°C |  | solvothermal synthesis | 10.1039/C3DT50165E |  | 2013 | [{"synthesis method": "solvothermal synthesis", "precursor": [{"name": "CuI", "amount": "0.285", "unit": "g"}, {"name": "6-anilino-1,3,5-triazine-2,4-dithiol", "amount": "0.236", "unit": "g"}], "solvent": [{"name": "DMF", "amount": "8", "unit": "ml"}], "reducing agent": [{"name": "", "amount": "", "unit": ""}], "surfactant": [{"name": "", "amount": "", "unit": ""}], "pressure": "", "temperature": "150\u00b0C", "time": "3 days", "heating rate": "10 K h-1", "cooling rate": "10 K h-1"}]
SEZSIB | [CuI(Hatd)(H2atd)] | C18 Cu1 H15 N8 S4 | solvothermal synthesis | CuI | 0.285 g | H2atd | 0.236 g | [8 empty] | 6 days | 150°C |  | solvothermal synthesis | 10.1039/C3DT50165E |  | 2013 | [{"synthesis method": "solvothermal synthesis", "precursor": [{"name": "CuI", "amount": "0.285", "unit": "g"}, {"name": "H2atd", "amount": "0.236", "unit": "g"}], "solvent": [{"name": "DMF", "amount": "8", "unit": "ml"}], "reducing agent": [{"name": "", "amount": "", "unit": ""}], "surfactant": [{"name": "", "amount": "", "unit": ""}], "pressure": "", "temperature": "150\u00b0C", "time": "6 days", "heating rate": "10 K h-1", "cooling rate": "10 K h-1"}]
SEZSAT | [H3O][CoII4CoIII2Cl3(atd)6] | C54 Cl3 Co6 H41 N24 O2 S12 | solvothermal synthesis | CoCl2⋅6H2O | 0.238 g | H2atd | 0.118 g | [8 empty] | 3 days | 160°C |  | solvothermal synthesis | 10.1039/C3DT50165E |  | 2013 | [{"synthesis method": "solvothermal synthesis", "precursor": [{"name": "CoCl2\u22c56H2O", "amount": "0.238", "unit": "g"}, {"name": "H2atd", "amount": "0.118", "unit": "g"}], "solvent": [{"name": "DMF", "amount": "8", "unit": "ml"}], "reducing agent": [{"name": "", "amount": "", "unit": ""}], "surfactant": [{"name": "", "amount": "", "unit": ""}], "pressure": "", "temperature": "160\u00b0C", "time": "3 days", "heating rate": "10 K h-1", "cooling rate": "10 K h-1"}]
ZUZZAX | {[Er4(L)3(μ3-OH)4(H2O)4]·(NO3)2·10H2O·13DMF}n | C96 Er4 H156 N18 O49 | chemical synthesis | Er(NO3)3⋅5H2O | 44.4 mg | H2L | 9.6 mg | [6 empty] | DMF/1,4-dioxane/H2O |  | 3 days | 90°C |  | chemical synthesis, drying | 10.1039/C5DT03091A |  | 2016 | [{"synthesis method": "chemical synthesis", "precursor": [{"name": "Er(NO3)3\u22c55H2O", "amount": "44.4", "unit": "mg"}, {"name": "H2L", "amount": "9.6", "unit": "mg"}], "solution": [{"name": "DMF/1,4-dioxane/H2O", "amount": "8", "unit": "mL"}], "pressure": "", "temperature": "90\u00b0C", "time": "3 days"}, {"synthesis method": "drying", "pressure": "", "temperature": "", "atmosphere": "air", "time": ""}]
ZUZZEB | {[Yb4(L)3(μ3-OH)4(H2O)4]·(NO3)2·10H2O·12DMF}n | C93 H149 N17 O48 Yb4 | chemical synthesis | Yb(NO3)3⋅5H2O | 44.8 mg | H2L | 9.6 mg | [6 empty] | DMF/EtOH/H2O |  | 3 days | 90°C |  | chemical synthesis | 10.1039/C5DT03091A |  | 2016 | [{"synthesis method": "chemical synthesis", "precursor": [{"name": "Yb(NO3)3\u22c55H2O", "amount": "44.8", "unit": "mg"}, {"name": "H2L", "amount": "9.6", "unit": "mg"}], "solution": [{"name": "DMF/EtOH/H2O", "amount": "8", "unit": "mL"}], "pressure": "", "temperature": "90\u00b0C", "time": "3 days"}]
ZUZZIF | {[Lu4(L)3(μ3-OH)4(H2O)4]·(NO3)2·14H2O·12DMF}n | C93 H157 Lu4 N17 O52 | chemical synthesis | Lu(NO3)3⋅H2O | 37.8 mg | H2L | 9.6 mg | [6 empty] | DMF/EtOH/H2O |  | 3 days | 90°C |  | chemical synthesis | 10.1039/C5DT03091A |  | 2016 | [{"synthesis method": "chemical synthesis", "precursor": [{"name": "Lu(NO3)3\u22c5H2O", "amount": "37.8", "unit": "mg"}, {"name": "H2L", "amount": "9.6", "unit": "mg"}], "solution": [{"name": "DMF/EtOH/H2O", "amount": "8", "unit": "mL"}], "pressure": "", "temperature": "90\u00b0C", "time": "3 days"}]
VEGWOV | M1.5(H2O)[(H2L)(C2O4)0.5] | C8 Fe1.5 H11 N1 O10 P2 | solvothermal synthesis | FeSO4⋅7H2O | 0.28 g | H4L | 0.30 g | H2C2O4⋅2H2O | 0.13 g | [5 empty] | autogenous | 4 days | 140°C |  | solvothermal synthesis | 10.1039/C2CE25249J |  | 2012 | [{"synthesis method": "solvothermal synthesis", "precursor": [{"name": "FeSO4\u22c57H2O", "amount": "0.28", "unit": "g"}, {"name": "H4L", "amount": "0.30", "unit": "g"}, {"name": "H2C2O4\u22c52H2O", "amount": "0.13", "unit": "g"}], "solvent": [{"name": "water", "amount": "8", "unit": "mL"}], "reducing agent": [{"name": "", "amount": "", "unit": ""}], "surfactant": [{"name": "", "amount": "", "unit": ""}], "pressure": "autogenous", "temperature": "140\u00b0C", "time": "4 days", "heating rate": "", "cooling rate": "slowly to room temperature"}]
VEGWUB | M1.5(H2O)[(H2L)(C2O4)0.5] | C8 Co15 H11 N1 O10 P2 | solvothermal synthesis | Co(Ac)2⋅7H2O | 0.25 g | H4L | 0.30 g | H2C2O4⋅2H2O | 0.13 g | [5 empty] | autogenous | 4 days | 140°C |  | solvothermal synthesis | 10.1039/C2CE25249J |  | 2012 | [{"synthesis method": "solvothermal synthesis", "precursor": [{"name": "Co(Ac)2\u22c57H2O", "amount": "0.25", "unit": "g"}, {"name": "H4L", "amount": "0.30", "unit": "g"}, {"name": "H2C2O4\u22c52H2O", "amount": "0.13", "unit": "g"}], "solvent": [{"name": "water", "amount": "8", "unit": "mL"}], "reducing agent": [{"name": "", "amount": "", "unit": ""}], "surfactant": [{"name": "", "amount": "", "unit": ""}], "pressure": "autogenous", "temperature": "140\u00b0C", "time": "4 days", "heating rate": "", "cooling rate": "slowly to room temperature"}]
VEGXAI | M1.5(H2O)[(H2L)(C2O4)0.5] | C8 H11 N1 O10 P2 Zn1.5 | solvothermal synthesis | ZnSO4⋅7H2O | 0.29 g | H4L | 0.30 g | H2C2O4⋅2H2O | 0.13 g | [5 empty] | autogenous | 4 days | 140°C |  | solvothermal synthesis | 10.1039/C2CE25249J |  | 2012 | [{"synthesis method": "solvothermal synthesis", "precursor": [{"name": "ZnSO4\u22c57H2O", "amount": "0.29", "unit": "g"}, {"name": "H4L", "amount": "0.30", "unit": "g"}, {"name": "H2C2O4\u22c52H2O", "amount": "0.13", "unit": "g"}], "solvent": [{"name": "water", "amount": "8", "unit": "mL"}], "reducing agent": [{"name": "", "amount": "", "unit": ""}], "surfactant": [{"name": "", "amount": "", "unit": ""}], "pressure": "autogenous", "temperature": "140\u00b0C", "time": "4 days", "heating rate": "", "cooling rate": "slowly to room temperature"}]
VEGXEM | Cu1.5[(H2L)(C2O4)0.5] | C8 Cu1.5 H9 N1 O9 P2 | solvothermal synthesis | Cu(NO3)2⋅3H2O | 0.24 g | H4L | 0.30 g | H2C2O4⋅2H2O | 0.13 g | [5 empty] | autogenous | 3 days | 140°C |  | solvothermal synthesis | 10.1039/C2CE25249J |  | 2012 | [{"synthesis method": "solvothermal synthesis", "precursor": [{"name": "Cu(NO3)2\u22c53H2O", "amount": "0.24", "unit": "g"}, {"name": "H4L", "amount": "0.30", "unit": "g"}, {"name": "H2C2O4\u22c52H2O", "amount": "0.13", "unit": "g"}], "solvent": [{"name": "water", "amount": "8", "unit": "mL"}], "reducing agent": [{"name": "", "amount": "", "unit": ""}], "surfactant": [{"name": "", "amount": "", "unit": ""}], "pressure": "autogenous", "temperature": "140\u00b0C", "time": "3 days", "heating rate": "", "cooling rate": "slowly to room temperature"}]
SEQHEC | 1 | Au3 C25 Fe1.5 H16 N12 O1 | chemical synthesis | Fe(BF4)2⋅6H2O | 42.2 mg | 3-CNpyridine | 26 mg | K[Au(CN)2] | 72.04 mg |  |  |  |  | methanolic solution, water solution |  | 1 week | room temperature |  | chemical synthesis | 10.1039/B606434E |  | 2006 | [{"synthesis method": "chemical synthesis", "precursor": [{"name": "Fe(BF4)2\u22c56H2O", "amount": "42.2", "unit": "mg"}, {"name": "3-CNpyridine", "amount": "26", "unit": "mg"}, {"name": "K[Au(CN)2]", "amount": "72.04", "unit": "mg"}], "solution": [{"name": "methanolic solution", "amount": "40", "unit": "ml"}, {"name": "water solution", "amount": "2", "unit": "ml"}], "pressure": "", "temperature": "room temperature", "time": "1 week"}]
WIBHAS | 1 | C35 H34 N4 O6 Zn1 | chemical synthesis | H2L1 | 0.2513 g | Zn(OAc)2⋅2H2O | 0.1097 g | [6 empty] | , |  | 3h | 80°C |  | chemical synthesis, drying | 10.1039/C2DT32641H |  | 2013 | [{"synthesis method": "chemical synthesis", "precursor": [{"name": "H2L1", "amount": "0.2513", "unit": "g"}, {"name": "Zn(OAc)2\u22c52H2O", "amount": "0.1097", "unit": "g"}], "solution": [{"name": "", "amount": "30", "unit": "mL"}, {"name": "", "amount": "5", "unit": "mL"}], "pressure": "", "temperature": "80\u00b0C", "time": "3h"}, {"synthesis method": "drying", "pressure": "", "temperature": "", "atmosphere": "", "time": ""}]
WIBGUL | 2 | C70 Cd2 H68 N8 O12 | chemical synthesis | H2L1 | 0.2513 g | Cd(OAc)2⋅2H2O | 0.1097 g | [6 empty] | , |  | 3h | 80°C |  | chemical synthesis, drying | 10.1039/C2DT32641H |  | 2013 | [{"synthesis method": "chemical synthesis", "precursor": [{"name": "H2L1", "amount": "0.2513", "unit": "g"}, {"name": "Cd(OAc)2\u22c52H2O", "amount": "0.1097", "unit": "g"}], "solution": [{"name": "", "amount": "30", "unit": "mL"}, {"name": "", "amount": "5", "unit": "mL"}], "pressure": "", "temperature": "80\u00b0C", "time": "3h"}, {"synthesis method": "drying", "pressure": "", "temperature": "", "atmosphere": "", "time": ""}]
WIBGOF | 3 | C186 Cu6 H144 N24 O18 | chemical synthesis | H2L1 | 0.2513 g | Cu(OAc)2⋅H2O | 0.1097 g | [6 empty] | , |  | 3h | 80°C |  | chemical synthesis, drying | 10.1039/C2DT32641H |  | 2013 | [{"synthesis method": "chemical synthesis", "precursor": [{"name": "H2L1", "amount": "0.2513", "unit": "g"}, {"name": "Cu(OAc)2\u22c5H2O", "amount": "0.1097", "unit": "g"}], "solution": [{"name": "", "amount": "30", "unit": "mL"}, {"name": "", "amount": "5", "unit": "mL"}], "pressure": "", "temperature": "80\u00b0C", "time": "3h"}, {"synthesis method": "drying", "pressure": "", "temperature": "", "atmosphere": "", "time": ""}]
WIBGIZ | 4 | C27 H28 N4 O5 Zn1 | chemical synthesis | H2L2 | 0.2513 g | Zn(OAc)2⋅2H2O | 0.1097 g | [6 empty] | , |  | 3h | 80°C |  | chemical synthesis, drying | 10.1039/C2DT32641H |  | 2013 | [{"synthesis method": "chemical synthesis", "precursor": [{"name": "H2L2", "amount": "0.2513", "unit": "g"}, {"name": "Zn(OAc)2\u22c52H2O", "amount": "0.1097", "unit": "g"}], "solution": [{"name": "", "amount": "30", "unit": "mL"}, {"name": "", "amount": "5", "unit": "mL"}], "pressure": "", "temperature": "80\u00b0C", "time": "3h"}, {"synthesis method": "drying", "pressure": "", "temperature": "", "atmosphere": "", "time": ""}]
WIBGEV | 5 | C60 Cu2 H44 N8 O6 | chemical synthesis | H2L3 | 0.2513 g | Cu(OAc)2⋅H2O | 0.1097 g | [6 empty] | , |  | 3h | 80°C |  | chemical synthesis, drying | 10.1039/C2DT32641H |  | 2013 | [{"synthesis method": "chemical synthesis", "precursor": [{"name": "H2L3", "amount": "0.2513", "unit": "g"}, {"name": "Cu(OAc)2\u22c5H2O", "amount": "0.1097", "unit": "g"}], "solution": [{"name": "", "amount": "30", "unit": "mL"}, {"name": "", "amount": "5", "unit": "mL"}], "pressure": "", "temperature": "80\u00b0C", "time": "3h"}, {"synthesis method": "drying", "pressure": "", "temperature": "", "atmosphere": "", "time": ""}]
OWUWOU | [(CH3)2NH2][Cd2Na(Fe-L)2(H2O)6]·4DMF | C98 Cd2 Fe2 H132 N10 Na1 O38 | solvothermal synthesis | CdCl2⋅2.5H2O | 9.1 mg | FeCl3⋅6H2O | 5.4 mg | NaCl | 1.6 mg | H6L | 15.3 mg |  |  |  |  | 3 days | 100°C |  | solvothermal synthesis | 10.1039/C6RA18817F |  | 2016 | [{"synthesis method": "solvothermal synthesis", "precursor": [{"name": "CdCl2\u22c52.5H2O", "amount": "9.1", "unit": "mg"}, {"name": "FeCl3\u22c56H2O", "amount": "5.4", "unit": "mg"}, {"name": "NaCl", "amount": "1.6", "unit": "mg"}, {"name": "H6L", "amount": "15.3", "unit": "mg"}], "solvent": [{"name": "DMF", "amount": "4", "unit": "mL"}, {"name": "water", "amount": "2", "unit": "mL"}], "reducing agent": [{"name": "", "amount": "", "unit": ""}], "surfactant": [{"name": "", "amount": "", "unit": ""}], "pressure": "", "temperature": "100\u00b0C", "time": "3 days", "heating rate": "", "cooling rate": "10\u00b0C h-1"}]
OWUWUA | [ZnNa(Fe-L)(H2O)]·2DMF | C48 Fe1 H58 N4 Na1 O17 Zn1 | solvothermal synthesis | ZnCl2 | 5.5 mg | FeCl3⋅6H2O | 5.4 mg | NaCl | 1.6 mg | H6L | 15.3 mg |  |  |  |  | 4 days | 90°C |  | solvothermal synthesis | 10.1039/C6RA18817F |  | 2016 | [{"synthesis method": "solvothermal synthesis", "precursor": [{"name": "ZnCl2", "amount": "5.5", "unit": "mg"}, {"name": "FeCl3\u22c56H2O", "amount": "5.4", "unit": "mg"}, {"name": "NaCl", "amount": "1.6", "unit": "mg"}, {"name": "H6L", "amount": "15.3", "unit": "mg"}], "solvent": [{"name": "DMF", "amount": "3", "unit": "mL"}, {"name": "water", "amount": "1.5", "unit": "mL"}], "reducing agent": [{"name": "", "amount": "", "unit": ""}], "surfactant": [{"name": "", "amount": "", "unit": ""}], "pressure": "", "temperature": "90\u00b0C", "time": "4 days", "heating rate": "", "cooling rate": "10\u00b0C h-1"}]
MOKJUT | [PbL32(NO3)2] | C14 H12 N6 O6 Pb1 S2 | chemical synthesis | Ligand (L1/L2) | 0.720 mmol | lead(II) nitrate | 0.360 mmol | [6 empty] | THF, methanol |  | 2-3 h | room temperature |  | chemical synthesis, filtration, drying, washing | 10.1039/C4DT01406E |  | 2015 | [{"synthesis method": "chemical synthesis", "precursor": [{"name": "Ligand (L1/L2)", "amount": "0.720", "unit": "mmol"}, {"name": "lead(II) nitrate", "amount": "0.360", "unit": "mmol"}], "solution": [{"name": "THF", "amount": "20", "unit": "mL"}, {"name": "methanol", "amount": "20", "unit": "mL"}], "pressure": "", "temperature": "room temperature", "time": "2-3 h"}, {"synthesis method": "filtration", "time": "", "atmosphere": "", "pressure": ""}, {"synthesis method": "drying", "pressure": "vacuum", "temperature": "", "atmosphere": "", "time": ""}, {"synthesis method": "washing", "washing solution": "thf, methanol", "amount": ""}]
TACJEO | 1 | C70 H67 N1 O30 Zn4 | chemical synthesis | H4L | 0.0310 g | ZnCl2⋅2H2O | 0.0136 g | [6 empty] | DMA-H2O-CH3CN |  | 3 days | 100°C |  | chemical synthesis | 10.1039/C0DT00255K |  | 2010 | [{"synthesis method": "chemical synthesis", "precursor": [{"name": "H4L", "amount": "0.0310", "unit": "g"}, {"name": "ZnCl2\u22c52H2O", "amount": "0.0136", "unit": "g"}], "solution": [{"name": "DMA-H2O-CH3CN", "amount": "6", "unit": "mL"}], "pressure": "", "temperature": "100\u00b0C", "time": "3 days"}]
TACJIS | 2 | C41 Cd2 H46 N2 O16 | chemical synthesis | H4L | 0.0308 g | CdBr2⋅4H2O | 0.0344 g | [6 empty] | DMA-H2O |  | 3 days | 100°C |  | chemical synthesis | 10.1039/C0DT00255K |  | 2010 | [{"synthesis method": "chemical synthesis", "precursor": [{"name": "H4L", "amount": "0.0308", "unit": "g"}, {"name": "CdBr2\u22c54H2O", "amount": "0.0344", "unit": "g"}], "solution": [{"name": "DMA-H2O", "amount": "3", "unit": "mL"}], "pressure": "", "temperature": "100\u00b0C", "time": "3 days"}]
WILGUV | [Ni2(hfdpa)(bpypip)2(H2O)2](bpypip)·2.5H2O | C61 F6 H63 N12 Ni2 O12.50 | solvothermal synthesis | [12 empty] | 72 h | 140 °C |  | sonication, solvothermal synthesis, filtration, washing, drying | 10.1039/C3CE41047A |  | 2013 | [{"synthesis method": "sonication", "composition": [{"name": "Ni(NO3)2\u22c56H2O", "amount": "89.2", "unit": "mg"}, {"name": "bpypip", "amount": "71.7", "unit": "mg"}, {"name": "4,4'-(hexafluoroisopropylidene)diphthalic dianhydride", "amount": "44.9", "unit": "mg"}, {"name": "LiOH", "amount": "14.5", "unit": "mg"}], "power": "", "solvent": "H2O", "temperature": "", "time": "15 min", "type": ""}, {"synthesis method": "solvothermal synthesis", "precursor": [{"name": "", "amount": "", "unit": ""}], "solvent": [{"name": "", "amount": "", "unit": ""}], "reducing agent": [{"name": "", "amount": "", "unit": ""}], "surfactant": [{"name": "", "amount": "", "unit": ""}], "pressure": "", "temperature": "140 \u00b0C", "time": "72 h", "heating rate": "20 \u00b0C h-1", "cooling rate": "2.5 \u00b0C h-1"}, {"synthesis method": "filtration", "time": "", "atmosphere": "", "pressure": ""}, {"synthesis method": "washing", "washing solution": "distilled water and ethanol", "amount": ""}, {"synthesis method": "drying", "pressure": "", "temperature": "room temperature", "atmosphere": "", "time": ""}]
WILHAC | [Ni3(Hodpa)2(bpypip)3(H2O)9] | C74 H80 N12 Ni3 O27 | solvothermal synthesis | [12 empty] | 72 h | 140 °C |  | sonication, solvothermal synthesis, filtration, washing, drying | 10.1039/C3CE41047A |  | 2013 | [{"synthesis method": "sonication", "composition": [{"name": "Ni(NO3)2\u22c56H2O", "amount": "59.4", "unit": "mg"}, {"name": "bpypip", "amount": "72.8", "unit": "mg"}, {"name": "4,4'-oxydiphthalic dianhydride", "amount": "31.0", "unit": "mg"}, {"name": "LiOH", "amount": "14.5", "unit": "mg"}], "power": "", "solvent": "H2O", "temperature": "", "time": "15 min", "type": ""}, {"synthesis method": "solvothermal synthesis", "precursor": [{"name": "", "amount": "", "unit": ""}], "solvent": [{"name": "", "amount": "", "unit": ""}], "reducing agent": [{"name": "", "amount": "", "unit": ""}], "surfactant": [{"name": "", "amount": "", "unit": ""}], "pressure": "", "temperature": "140 \u00b0C", "time": "72 h", "heating rate": "20 \u00b0C h-1", "cooling rate": "2.5 \u00b0C h-1"}, {"synthesis method": "filtration", "time": "", "atmosphere": "", "pressure": ""}, {"synthesis method": "washing", "washing solution": "distilled water and ethanol", "amount": ""}, {"synthesis method": "drying", "pressure": "", "temperature": "room temperature", "atmosphere": "", "time": ""}]
WILHEG | [Ni2(odpa)(bpypip)2(H2O)2] | C44 H42 N8 Ni2 O11 | solvothermal synthesis | [12 empty] | 72 h | 160 °C |  | sonication, solvothermal synthesis, filtration, washing, drying | 10.1039/C3CE41047A |  | 2013 | [{"synthesis method": "sonication", "composition": [{"name": "Ni(NO3)2\u22c56H2O", "amount": "58.7", "unit": "mg"}, {"name": "bpypip", "amount": "48.1", "unit": "mg"}, {"name": "4,4'-oxydiphthalic dianhydride", "amount": "30.8", "unit": "mg"}, {"name": "LiOH", "amount": "10.1", "unit": "mg"}], "power": "", "solvent": "H2O", "temperature": "", "time": "15 min", "type": ""}, {"synthesis method": "solvothermal synthesis", "precursor": [{"name": "", "amount": "", "unit": ""}], "solvent": [{"name": "", "amount": "", "unit": ""}], "reducing agent": [{"name": "", "amount": "", "unit": ""}], "surfactant": [{"name": "", "amount": "", "unit": ""}], "pressure": "", "temperature": "160 \u00b0C", "time": "72 h", "heating rate": "20 \u00b0C h-1", "cooling rate": "2.5 \u00b0C h-1"}, {"synthesis method": "filtration", "time": "", "atmosphere": "", "pressure": ""}, {"synthesis method": "washing", "washing solution": "distilled water and ethanol", "amount": ""}, {"synthesis method": "drying", "pressure": "", "temperature": "room temperature", "atmosphere": "", "time": ""}]
WILJEI | [Cd2(bptc)(bpypip)2(H2O)2]∙H2O | C45 Cd2 H44 N8 O12 | solvothermal synthesis | [12 empty] | 72 h | 160 °C |  | sonication, solvothermal synthesis, filtration, washing, drying | 10.1039/C3CE41047A |  | 2013 | [{"synthesis method": "sonication", "composition": [{"name": "Cd(ClO4)2\u22c5H2O", "amount": "66.8", "unit": "mg"}, {"name": "bpypip", "amount": "46.9", "unit": "mg"}, {"name": "benzophenone-3,3',4,4'-tetracarboxylic dianhydride", "amount": "31.8", "unit": "mg"}, {"name": "LiOH", "amount": "9.5", "unit": "mg"}], "power": "", "solvent": "H2O", "temperature": "", "time": "15 min", "type": ""}, {"synthesis method": "solvothermal synthesis", "precursor": [{"name": "", "amount": "", "unit": ""}], "solvent": [{"name": "", "amount": "", "unit": ""}], "reducing agent": [{"name": "", "amount": "", "unit": ""}], "surfactant": [{"name": "", "amount": "", "unit": ""}], "pressure": "", "temperature": "160 \u00b0C", "time": "72 h", "heating rate": "20 \u00b0C h-1", "cooling rate": "2.5 \u00b0C h-1"}, {"synthesis method": "filtration", "time": "", "atmosphere": "", "pressure": ""}, {"synthesis method": "washing", "washing solution": "distilled water and ethanol", "amount": ""}, {"synthesis method": "drying", "pressure": "", "temperature": "room temperature", "atmosphere": "", "time": ""}]
TULNEV | [Co(tdzdc)(4,4'-bipy)(H2O)]n | C14 Co1 H10 N4 O5 S1 | solvothermal synthesis | H2tdzdc | 87 mg | 4,4'-bipy | 78 mg | Co(OAc)2⋅4H2O | 124.4 mg | [6 empty] | 4 days | 160°C |  | solvothermal synthesis | 10.1039/C5CE00649J |  | 2015 | [{"synthesis method": "solvothermal synthesis", "precursor": [{"name": "H2tdzdc", "amount": "87", "unit": "mg"}, {"name": "4,4'-bipy", "amount": "78", "unit": "mg"}, {"name": "Co(OAc)2\u22c54H2O", "amount": "124.4", "unit": "mg"}], "solvent": [{"name": "H2O", "amount": "10", "unit": "mL"}], "reducing agent": [{"name": "", "amount": "", "unit": ""}], "surfactant": [{"name": "", "amount": "", "unit": ""}], "pressure": "", "temperature": "160\u00b0C", "time": "4 days", "heating rate": "", "cooling rate": "12 h"}]
TULNIZ | {[Co(tdzdc)(bpp)(H2O)]·3H2O}n | C17 Co1 H20 N4 O8 S1 | solvothermal synthesis | H2tdzdc | 52.2 mg | bpp | 111.8 mg | Co(OAc)2⋅4H2O | 74.7 mg | [6 empty] | 4 days | 160°C |  | solvothermal synthesis | 10.1039/C5CE00649J |  | 2015 | [{"synthesis method": "solvothermal synthesis", "precursor": [{"name": "H2tdzdc", "amount": "52.2", "unit": "mg"}, {"name": "bpp", "amount": "111.8", "unit": "mg"}, {"name": "Co(OAc)2\u22c54H2O", "amount": "74.7", "unit": "mg"}], "solvent": [{"name": "H2O", "amount": "10", "unit": "mL"}], "reducing agent": [{"name": "", "amount": "", "unit": ""}], "surfactant": [{"name": "", "amount": "", "unit": ""}], "pressure": "", "temperature": "160\u00b0C", "time": "4 days", "heating rate": "", "cooling rate": "12 h"}]
TULNOF | {[Zn2(tdzdc)2(4,4'-bipy)(H2O)2]·3H2O}n | C18 H18 N6 O13 S2 Zn2 | solvothermal synthesis | H2tdzdc | 69.6 mg | 4,4'-bipy | 62.4 mg | Zn(OAc)2 | 87.8 mg | [6 empty] | 4 days | 160°C |  | solvothermal synthesis | 10.1039/C5CE00649J |  | 2015 | [{"synthesis method": "solvothermal synthesis", "precursor": [{"name": "H2tdzdc", "amount": "69.6", "unit": "mg"}, {"name": "4,4'-bipy", "amount": "62.4", "unit": "mg"}, {"name": "Zn(OAc)2", "amount": "87.8", "unit": "mg"}], "solvent": [{"name": "H2O", "amount": "12", "unit": "mL"}], "reducing agent": [{"name": "", "amount": "", "unit": ""}], "surfactant": [{"name": "", "amount": "", "unit": ""}], "pressure": "", "temperature": "160\u00b0C", "time": "4 days", "heating rate": "", "cooling rate": ""}]
TULNUL | [Zn2(tdzdc)2(obpy)(H2O)2]n | C9 H6 N3 O6 S1 Zn1 | solvothermal synthesis | H2tdzdc | 104.4 mg | obpy | 112.8 mg | Zn(OAc)2 | 131.7 mg | [6 empty] | 4 days | 160°C |  | solvothermal synthesis | 10.1039/C5CE00649J |  | 2015 | [{"synthesis method": "solvothermal synthesis", "precursor": [{"name": "H2tdzdc", "amount": "104.4", "unit": "mg"}, {"name": "obpy", "amount": "112.8", "unit": "mg"}, {"name": "Zn(OAc)2", "amount": "131.7", "unit": "mg"}], "solvent": [{"name": "H2O", "amount": "10", "unit": "mL"}], "reducing agent": [{"name": "", "amount": "", "unit": ""}], "surfactant": [{"name": "", "amount": "", "unit": ""}], "pressure": "", "temperature": "160\u00b0C", "time": "4 days", "heating rate": "", "cooling rate": ""}]
TULNAR | [Zn(tdzdc)(tmb)]n | C16 H12 N8 O4 S1 Zn1 | solvothermal synthesis | H2tdzdc | 34.8 mg | tmb | 48 mg | Zn(OAc)2 | 43.9 mg | [6 empty] | 3 days | 90°C |  | solvothermal synthesis | 10.1039/C5CE00649J |  | 2015 | [{"synthesis method": "solvothermal synthesis", "precursor": [{"name": "H2tdzdc", "amount": "34.8", "unit": "mg"}, {"name": "tmb", "amount": "48", "unit": "mg"}, {"name": "Zn(OAc)2", "amount": "43.9", "unit": "mg"}], "solvent": [{"name": "H2O", "amount": "5", "unit": "mL"}], "reducing agent": [{"name": "", "amount": "", "unit": ""}], "surfactant": [{"name": "", "amount": "", "unit": ""}], "pressure": "", "temperature": "90\u00b0C", "time": "3 days", "heating rate": "", "cooling rate": ""}]
KOQHUV | [Cu2(bipy)2][H2SiW12O40]·(bipy) | C30 Cu2 H26 N6 O40 Si1 W12 | chemical synthesis | H4[SiW12O40] | 300 mg | bipy | 80 mg | Cu(NO3)2 | 160 mg | (CH3)4NOH | 4 mmol |  |  | distilled water |  | 4 days | 170°C | 2.4 | chemical synthesis, pH adjustment, cooling | 10.1039/C4CE01725K |  | 2015 | [{"synthesis method": "chemical synthesis", "precursor": [{"name": "H4[SiW12O40]", "amount": "300", "unit": "mg"}, {"name": "bipy", "amount": "80", "unit": "mg"}, {"name": "Cu(NO3)2", "amount": "160", "unit": "mg"}, {"name": "(CH3)4NOH", "amount": "4", "unit": "mmol"}], "solution": [{"name": "distilled water", "amount": "10", "unit": "ml"}], "pressure": "", "temperature": "170\u00b0C", "time": "4 days"}, {"synthesis method": "pH adjustment", "pH": "2.4", "modulator": "2.0 M HCl"}, {"synthesis method": "cooling", "pressure": "", "temperature": "room temperature", "time": "13 h"}]
KOQJAD | [Cu(bpyb)2(H2O)2][H2SiW12O40]·(bpyb) | C48 Cu1 H42 N6 O42 Si1 W12 | chemical synthesis | H4[SiW12O40] | 300 mg | bpyb | 80 mg | Cu(NO3)2 | 160 mg | (CH3)4NOH | 4 mmol |  |  | distilled water |  | 4 days | 170°C | 2.9 | chemical synthesis, pH adjustment, cooling | 10.1039/C4CE01725K |  | 2015 | [{"synthesis method": "chemical synthesis", "precursor": [{"name": "H4[SiW12O40]", "amount": "300", "unit": "mg"}, {"name": "bpyb", "amount": "80", "unit": "mg"}, {"name": "Cu(NO3)2", "amount": "160", "unit": "mg"}, {"name": "(CH3)4NOH", "amount": "4", "unit": "mmol"}], "solution": [{"name": "distilled water", "amount": "10", "unit": "ml"}], "pressure": "", "temperature": "170\u00b0C", "time": "4 days"}, {"synthesis method": "pH adjustment", "pH": "2.9", "modulator": "2.0 M HCl"}, {"synthesis method": "cooling", "pressure": "", "temperature": "room temperature", "time": "13 h"}]
KOQLUZ | [Cu(bib)][H2SiW12O40]·(bib) | C24 Cu1 H26 N8 O42 Si1 W12 | chemical synthesis | H4[SiW12O40] | 300 mg | bib | 80 mg | Cu(NO3)2 | 160 mg | (CH3)4NOH | 4 mmol |  |  | distilled water |  | 4 days | 170°C | 2.8 | chemical synthesis, pH adjustment, cooling | 10.1039/C4CE01725K |  | 2015 | [{"synthesis method": "chemical synthesis", "precursor": [{"name": "H4[SiW12O40]", "amount": "300", "unit": "mg"}, {"name": "bib", "amount": "80", "unit": "mg"}, {"name": "Cu(NO3)2", "amount": "160", "unit": "mg"}, {"name": "(CH3)4NOH", "amount": "4", "unit": "mmol"}], "solution": [{"name": "distilled water", "amount": "10", "unit": "ml"}], "pressure": "", "temperature": "170\u00b0C", "time": "4 days"}, {"synthesis method": "pH adjustment", "pH": "2.8", "modulator": "2.0 M HCl"}, {"synthesis method": "cooling", "pressure": "", "temperature": "room temperature", "time": "13 h"}]
ERAVEA | [Mn3(L1)(N3)6(H2O)4] | C26 H28 Mn3 N20 O8 | chemical synthesis | [H2L1]Cl2 | 0.0248 g | sodium azide | 0.13 g | Mn(OAc)2⋅4H2O | 0.0245 g |  |  |  |  | methanol, water, methanol |  | 2 days | room temperature |  | chemical synthesis, filtration, washing, drying | 10.1039/C6RA09143A |  | 2016 | [{"synthesis method": "chemical synthesis", "precursor": [{"name": "[H2L1]Cl2", "amount": "0.0248", "unit": "g"}, {"name": "sodium azide", "amount": "0.13", "unit": "g"}, {"name": "Mn(OAc)2\u22c54H2O", "amount": "0.0245", "unit": "g"}], "solution": [{"name": "methanol", "amount": "4", "unit": "mL"}, {"name": "water", "amount": "4", "unit": "mL"}, {"name": "methanol", "amount": "3", "unit": "mL"}], "pressure": "", "temperature": "room temperature", "time": "2 days"}, {"synthesis method": "filtration", "time": "", "atmosphere": "", "pressure": ""}, {"synthesis method": "washing", "washing solution": "water and methanol", "amount": ""}, {"synthesis method": "drying", "pressure": "", "temperature": "", "atmosphere": "air", "time": ""}]
ERAVIE | [Co3(L2)(N3)6(H2O)5] | C34 Co3 H36 N22 O13 | solvothermal synthesis | Co(NO3)2⋅6H2O | 0.1164 g | [H4L2]Br4 | 0.051 g | sodium azide | 0.065 g | [6 empty] | 3 days | 80°C |  | solvothermal synthesis | 10.1039/C6RA09143A |  | 2016 | [{"synthesis method": "solvothermal synthesis", "precursor": [{"name": "Co(NO3)2\u22c56H2O", "amount": "0.1164", "unit": "g"}, {"name": "[H4L2]Br4", "amount": "0.051", "unit": "g"}, {"name": "sodium azide", "amount": "0.065", "unit": "g"}], "solvent": [{"name": "methanol and water", "amount": "4 mL/2 mL", "unit": ""}], "reducing agent": [{"name": "", "amount": "", "unit": ""}], "surfactant": [{"name": "", "amount": "", "unit": ""}], "pressure": "", "temperature": "80\u00b0C", "time": "3 days", "heating rate": "20\u00b0C h-1", "cooling rate": "5\u00b0C h-1"}]
OGASOG | Mn(4-pyHhedpH) | C7 H11 Mn1 N1 O8 P2 | solvothermal synthesis | 4-pyHhedpH3 | 0.0283 g | MnCl2⋅4H2O | 0.0198 g | [8 empty] | 2 days | 140°C |  | solvothermal synthesis | 10.1039/C3RA43137A |  | 2013 | [{"synthesis method": "solvothermal synthesis", "precursor": [{"name": "4-pyHhedpH3", "amount": "0.0283", "unit": "g"}, {"name": "MnCl2\u22c54H2O", "amount": "0.0198", "unit": "g"}], "solvent": [{"name": "", "amount": "2", "unit": "mL"}], "reducing agent": [{"name": "", "amount": "", "unit": ""}], "surfactant": [{"name": "", "amount": "", "unit": ""}], "pressure": "", "temperature": "140\u00b0C", "time": "2 days", "heating rate": "", "cooling rate": ""}]
OGATUN | Co(4-pyHhedpH) | C7 Co1 H11 N1 O8 P2 | solvothermal synthesis | 4-pyHhedpH3 | 0.0283 g | CoCl2⋅6H2O | 0.0238 g | [8 empty] | 2 days | 140°C |  | solvothermal synthesis | 10.1039/C3RA43137A |  | 2013 | [{"synthesis method": "solvothermal synthesis", "precursor": [{"name": "4-pyHhedpH3", "amount": "0.0283", "unit": "g"}, {"name": "CoCl2\u22c56H2O", "amount": "0.0238", "unit": "g"}], "solvent": [{"name": "", "amount": "2", "unit": "mL"}], "reducing agent": [{"name": "", "amount": "", "unit": ""}], "surfactant": [{"name": "", "amount": "", "unit": ""}], "pressure": "", "temperature": "140\u00b0C", "time": "2 days", "heating rate": "", "cooling rate": ""}]
OGATOH | Co(4-pyHhedpH2)(C2O4)0.5(H2O) | C8 Co1 H14 N1 O11 P2 | solvothermal synthesis | 4-pyHhedpH3 | 0.0283 g | CoCl2⋅6H2O | 0.0238 g | Na2C2O4 | 0.0067 g | [6 empty] | 2 days | 140°C |  | solvothermal synthesis | 10.1039/C3RA43137A |  | 2013 | [{"synthesis method": "solvothermal synthesis", "precursor": [{"name": "4-pyHhedpH3", "amount": "0.0283", "unit": "g"}, {"name": "CoCl2\u22c56H2O", "amount": "0.0238", "unit": "g"}, {"name": "Na2C2O4", "amount": "0.0067", "unit": "g"}], "solvent": [{"name": "", "amount": "2", "unit": "mL"}], "reducing agent": [{"name": "", "amount": "", "unit": ""}], "surfactant": [{"name": "", "amount": "", "unit": ""}], "pressure": "", "temperature": "140\u00b0C", "time": "2 days", "heating rate": "", "cooling rate": ""}]
OGAVAV | Co3(4-pyHhedpH)2(C2O4)(H2O)2 | C16 Co3 H22 N2 O20 P4 | solvothermal synthesis | 4-pyHhedpH3 | 0.0283 g | CoCl2⋅6H2O | 0.0238 g | Na2C2O4 | 0.0067 g | [6 empty] | 2 days | 160°C |  | solvothermal synthesis | 10.1039/C3RA43137A |  | 2013 | [{"synthesis method": "solvothermal synthesis", "precursor": [{"name": "4-pyHhedpH3", "amount": "0.0283", "unit": "g"}, {"name": "CoCl2\u22c56H2O", "amount": "0.0238", "unit": "g"}, {"name": "Na2C2O4", "amount": "0.0067", "unit": "g"}], "solvent": [{"name": "", "amount": "2", "unit": "mL"}], "reducing agent": [{"name": "", "amount": "", "unit": ""}], "surfactant": [{"name": "", "amount": "", "unit": ""}], "pressure": "", "temperature": "160\u00b0C", "time": "2 days", "heating rate": "", "cooling rate": ""}]
OGATIB | Cu(4-pyHhedpH2)2 | C14 Cu1 H20 N2 O14 P4 | solvothermal synthesis | 4-pyHhedpH3 | 0.0283 g | CuSO4⋅5H2O | [9 empty] | 2 days | 140°C |  | solvothermal synthesis | 10.1039/C3RA43137A |  | 2013 | [{"synthesis method": "solvothermal synthesis", "precursor": [{"name": "4-pyHhedpH3", "amount": "0.0283", "unit": "g"}, {"name": "CuSO4\u22c55H2O", "amount": "", "unit": ""}], "solvent": [{"name": "", "amount": "2", "unit": "mL"}], "reducing agent": [{"name": "", "amount": "", "unit": ""}], "surfactant": [{"name": "", "amount": "", "unit": ""}], "pressure": "", "temperature": "140\u00b0C", "time": "2 days", "heating rate": "", "cooling rate": ""}]
OGATAT | Cu(4-pyHhedpH) | C7 Cu1 H9 N1 O7 P2 | solvothermal synthesis | 4-pyHhedpH3 | 0.0283 g | Cu(OAc)2⋅H2O | [9 empty] | 2 days | 140°C |  | solvothermal synthesis | 10.1039/C3RA43137A |  | 2013 | [{"synthesis method": "solvothermal synthesis", "precursor": [{"name": "4-pyHhedpH3", "amount": "0.0283", "unit": "g"}, {"name": "Cu(OAc)2\u22c5H2O", "amount": "", "unit": ""}], "solvent": [{"name": "", "amount": "2", "unit": "mL"}], "reducing agent": [{"name": "", "amount": "", "unit": ""}], "surfactant": [{"name": "", "amount": "", "unit": ""}], "pressure": "", "temperature": "140\u00b0C", "time": "2 days", "heating rate": "", "cooling rate": ""}]
OGASUM | CuICuII3(4-pyhedpH0.5)2 | C7 Cu2 H7 N1 O7 P2 | solvothermal synthesis | 4-pyHhedpH3 | 0.0283 g | Cu(OAc)2⋅H2O | [9 empty] | 3 days | 180°C |  | solvothermal synthesis | 10.1039/C3RA43137A |  | 2013 | [{"synthesis method": "solvothermal synthesis", "precursor": [{"name": "4-pyHhedpH3", "amount": "0.0283", "unit": "g"}, {"name": "Cu(OAc)2\u22c5H2O", "amount": "", "unit": ""}], "solvent": [{"name": "", "amount": "2", "unit": "mL"}], "reducing agent": [{"name": "", "amount": "", "unit": ""}], "surfactant": [{"name": "", "amount": "", "unit": ""}], "pressure": "", "temperature": "180\u00b0C", "time": "3 days", "heating rate": "", "cooling rate": ""}]
OGATEX | Cu3(4-pyHhedpH)2(C2O4) | C16 Cu3 H18 N2 O18 P4 | solvothermal synthesis | 4-pyHhedpH3 | 0.0283 g | Cu(OAc)2⋅H2O |  | Na2C2O4 | 0.0067 g | [6 empty] | 2 days | 160°C |  | solvothermal synthesis | 10.1039/C3RA43137A |  | 2013 | [{"synthesis method": "solvothermal synthesis", "precursor": [{"name": "4-pyHhedpH3", "amount": "0.0283", "unit": "g"}, {"name": "Cu(OAc)2\u22c5H2O", "amount": "", "unit": ""}, {"name": "Na2C2O4", "amount": "0.0067", "unit": "g"}], "solvent": [{"name": "", "amount": "2", "unit": "mL"}], "reducing agent": [{"name": "", "amount": "", "unit": ""}], "surfactant": [{"name": "", "amount": "", "unit": ""}], "pressure": "", "temperature": "160\u00b0C", "time": "2 days", "heating rate": "", "cooling rate": ""}]
GEBYIY | [Co(μ3-Hcpna)2]n | C26 Co1 H16 N2 O10 | solvothermal synthesis | CoCl2⋅6H2O | 35.5 mg | H2cpna | 77.7 mg | NaOH | 12 mg | [6 empty] | 3 days | 160°C |  | solvothermal synthesis, washing | 10.1039/C7DT01742A |  | 2017 | [{"synthesis method": "solvothermal synthesis", "precursor": [{"name": "CoCl2\u22c56H2O", "amount": "35.5", "unit": "mg"}, {"name": "H2cpna", "amount": "77.7", "unit": "mg"}, {"name": "NaOH", "amount": "12", "unit": "mg"}], "solvent": [{"name": "H2O", "amount": "10", "unit": "mL"}], "reducing agent": [{"name": "", "amount": "", "unit": ""}], "surfactant": [{"name": "", "amount": "", "unit": ""}], "pressure": "", "temperature": "160\u00b0C", "time": "3 days", "heating rate": "", "cooling rate": "10\u00b0C h-1"}, {"synthesis method": "washing", "washing solution": "distilled water", "amount": ""}]
AZEXIM | [Pb(dimb)(DMF)(NO3)2]n | C18 H23 N7 O7 Pb1 | chemical synthesis | dimb | 25.6 mg | Pb(NO3)2 | 33.1 mg | [6 empty] | methanol, DMF |  | 15 min | room temperature |  | chemical synthesis, filtration | 10.1039/B315682F |  | 2004 | [{"synthesis method": "chemical synthesis", "precursor": [{"name": "dimb", "amount": "25.6", "unit": "mg"}, {"name": "Pb(NO3)2", "amount": "33.1", "unit": "mg"}], "solution": [{"name": "methanol", "amount": "10", "unit": "ml"}, {"name": "DMF", "amount": "10", "unit": "ml"}], "pressure": "", "temperature": "room temperature", "time": "15 min"}, {"synthesis method": "filtration", "time": "several days", "atmosphere": "", "pressure": ""}]
AZEXOS | [Pb(dimb)(SCN)2]n | C34 H32 N12 Pb2 S4 | chemical synthesis | KSCN | 19.4 mg | Pb(OAc)2⋅3H2O | 37.9 mg | dimb | 25.6 mg |  |  |  |  | methanol |  | 15 min | room temperature |  | chemical synthesis, filtration | 10.1039/B315682F |  | 2004 | [{"synthesis method": "chemical synthesis", "precursor": [{"name": "KSCN", "amount": "19.4", "unit": "mg"}, {"name": "Pb(OAc)2\u22c53H2O", "amount": "37.9", "unit": "mg"}, {"name": "dimb", "amount": "25.6", "unit": "mg"}], "solution": [{"name": "methanol", "amount": "9", "unit": "ml"}], "pressure": "", "temperature": "room temperature", "time": "15 min"}, {"synthesis method": "filtration", "time": "several days", "atmosphere": "", "pressure": ""}]
AZEXUY | {[Pb(bimb)1.5(NO3)2](DMF)}n | C33 H34 N9 O7 Pb1 | chemical synthesis | bimb | 47.1 mg | Pb(NO3)2 | 33.1 mg | [6 empty] | DMF |  | 15 min | room temperature |  | chemical synthesis, filtration | 10.1039/B315682F |  | 2004 | [{"synthesis method": "chemical synthesis", "precursor": [{"name": "bimb", "amount": "47.1", "unit": "mg"}, {"name": "Pb(NO3)2", "amount": "33.1", "unit": "mg"}], "solution": [{"name": "DMF", "amount": "10", "unit": "ml"}], "pressure": "", "temperature": "room temperature", "time": "15 min"}, {"synthesis method": "filtration", "time": "several days", "atmosphere": "", "pressure": ""}]
WUHYUV | [Cd2(1,4-ndc)2(bpy)2]·0.5H2O | C44 Cd2 H29 N4 O8.5 | solvothermal synthesis | 1,4-H2ndc | 22 mg | bpy | 15.6 mg | Cd(NO3)2⋅4H2O | 30.8 mg | [6 empty] | 3 days | 140°C |  | solvothermal synthesis, washing, drying | 10.1039/C5CE00539F |  | 2015 | [{"synthesis method": "solvothermal synthesis", "precursor": [{"name": "1,4-H2ndc", "amount": "22", "unit": "mg"}, {"name": "bpy", "amount": "15.6", "unit": "mg"}, {"name": "Cd(NO3)2\u22c54H2O", "amount": "30.8", "unit": "mg"}], "solvent": [{"name": "distilled water", "amount": "8", "unit": "mL"}], "reducing agent": [{"name": "", "amount": "", "unit": ""}], "surfactant": [{"name": "", "amount": "", "unit": ""}], "pressure": "", "temperature": "140\u00b0C", "time": "3 days", "heating rate": "5\u00b0C h-1", "cooling rate": "24 h"}, {"synthesis method": "washing", "washing solution": "water", "amount": ""}, {"synthesis method": "drying", "pressure": "", "temperature": "", "atmosphere": "air", "time": ""}]
WUHZAC | [Cd(1,4-ndc)(phen)]·0.5H2O | C24 Cd1 H15 N2 O4.5 | solvothermal synthesis | phen | 19.8 mg | 1,4-H2ndc | 22 mg | Cd(NO3)2⋅4H2O | 30.8 mg | [6 empty] | 3 days | 140°C |  | solvothermal synthesis, washing, drying | 10.1039/C5CE00539F |  | 2015 | [{"synthesis method": "solvothermal synthesis", "precursor": [{"name": "phen", "amount": "19.8", "unit": "mg"}, {"name": "1,4-H2ndc", "amount": "22", "unit": "mg"}, {"name": "Cd(NO3)2\u22c54H2O", "amount": "30.8", "unit": "mg"}], "solvent": [{"name": "distilled water", "amount": "8", "unit": "mL"}], "reducing agent": [{"name": "", "amount": "", "unit": ""}], "surfactant": [{"name": "", "amount": "", "unit": ""}], "pressure": "", "temperature": "140\u00b0C", "time": "3 days", "heating rate": "5\u00b0C h-1", "cooling rate": "24 h"}, {"synthesis method": "washing", "washing solution": "water", "amount": ""}, {"synthesis method": "drying", "pressure": "", "temperature": "", "atmosphere": "air", "time": ""}]
WUHZEG | [Cu2(1,4-ndc)2(L1)] | C31 Cu2 H24 N6 O9 | solvothermal synthesis | L1 | 17.8 mg | 1,4-H2ndc | 22 mg | Cu(NO3)2⋅3H2O | 24.2 mg | [6 empty] | 3 days | 140°C |  | solvothermal synthesis, washing, drying | 10.1039/C5CE00539F |  | 2015 | [{"synthesis method": "solvothermal synthesis", "precursor": [{"name": "L1", "amount": "17.8", "unit": "mg"}, {"name": "1,4-H2ndc", "amount": "22", "unit": "mg"}, {"name": "Cu(NO3)2\u22c53H2O", "amount": "24.2", "unit": "mg"}], "solvent": [{"name": "distilled water", "amount": "8", "unit": "mL"}], "reducing agent": [{"name": "", "amount": "", "unit": ""}], "surfactant": [{"name": "", "amount": "", "unit": ""}], "pressure": "", "temperature": "140\u00b0C", "time": "3 days", "heating rate": "5\u00b0C h-1", "cooling rate": "24 h"}, {"synthesis method": "washing", "washing solution": "water", "amount": ""}, {"synthesis method": "drying", "pressure": "", "temperature": "", "atmosphere": "air", "time": ""}]
WUHZIK | [Co3(H2O)2(1,4-ndc)4(HL2)2] | C72 Co3 H66 N8 O18 | solvothermal synthesis | L2 | 21.8 mg | 1,4-H2ndc | 22 mg | CoCl2⋅6H2O | 23.8 mg | [6 empty] | 3 days | 140°C |  | solvothermal synthesis, washing, drying | 10.1039/C5CE00539F |  | 2015 | [{"synthesis method": "solvothermal synthesis", "precursor": [{"name": "L2", "amount": "21.8", "unit": "mg"}, {"name": "1,4-H2ndc", "amount": "22", "unit": "mg"}, {"name": "CoCl2\u22c56H2O", "amount": "23.8", "unit": "mg"}], "solvent": [{"name": "distilled water", "amount": "8", "unit": "mL"}], "reducing agent": [{"name": "", "amount": "", "unit": ""}], "surfactant": [{"name": "", "amount": "", "unit": ""}], "pressure": "", "temperature": "140\u00b0C", "time": "3 days", "heating rate": "5\u00b0C h-1", "cooling rate": "24 h"}, {"synthesis method": "washing", "washing solution": "water", "amount": ""}, {"synthesis method": "drying", "pressure": "", "temperature": "", "atmosphere": "air", "time": ""}]
WUHZOQ | [Cd2(NO3)2(1,4-ndc)(L3)2] | C48 Cd2 H36 N10 O11 | solvothermal synthesis | L3 | 28.6 mg | 1,4-H2ndc | 22 mg | Cd(NO3)2⋅4H2O | 30.8 mg | [6 empty] | 3 days | 140°C |  | solvothermal synthesis, washing, drying | 10.1039/C5CE00539F |  | 2015 | [{"synthesis method": "solvothermal synthesis", "precursor": [{"name": "L3", "amount": "28.6", "unit": "mg"}, {"name": "1,4-H2ndc", "amount": "22", "unit": "mg"}, {"name": "Cd(NO3)2\u22c54H2O", "amount": "30.8", "unit": "mg"}], "solvent": [{"name": "distilled water", "amount": "8", "unit": "mL"}], "reducing agent": [{"name": "", "amount": "", "unit": ""}], "surfactant": [{"name": "", "amount": "", "unit": ""}], "pressure": "", "temperature": "140\u00b0C", "time": "3 days", "heating rate": "5\u00b0C h-1", "cooling rate": "24 h"}, {"synthesis method": "washing", "washing solution": "water", "amount": ""}, {"synthesis method": "drying", "pressure": "", "temperature": "", "atmosphere": "air", "time": ""}]
NULWUN | [Ln2(op)2(ox)(H2O)4]n | C18 Ce2 H18 O17 | solvothermal synthesis | Ce(NO3)3 | 0.33 g | H2op | 0.17 g | H2ox | 0.13 g | [5 empty] | autogenous | 72 h | 160°C | 3-4 | solvothermal synthesis, pH adjustment | 10.1039/B900522F |  | 2009 | [{"synthesis method": "solvothermal synthesis", "precursor": [{"name": "Ce(NO3)3", "amount": "0.33", "unit": "g"}, {"name": "H2op", "amount": "0.17", "unit": "g"}, {"name": "H2ox", "amount": "0.13", "unit": "g"}], "solvent": [{"name": "water", "amount": "15", "unit": "ml"}], "reducing agent": [{"name": "", "amount": "", "unit": ""}], "surfactant": [{"name": "", "amount": "", "unit": ""}], "pressure": "autogenous", "temperature": "160\u00b0C", "time": "72 h", "heating rate": "", "cooling rate": ""}, {"synthesis method": "pH adjustment", "pH": "3-4", "modulator": "KOH solution"}]
NULXAU | [Ln2(op)2(ox)(H2O)4]n | C18 H18 O17 Pr2 | solvothermal synthesis | Pr(NO3)3 | 0.33 g | H2op | 0.17 g | H2ox | 0.13 g | [5 empty] | autogenous | 72 h | 160°C | 3-4 | solvothermal synthesis, pH adjustment | 10.1039/B900522F |  | 2009 | [{"synthesis method": "solvothermal synthesis", "precursor": [{"name": "Pr(NO3)3", "amount": "0.33", "unit": "g"}, {"name": "H2op", "amount": "0.17", "unit": "g"}, {"name": "H2ox", "amount": "0.13", "unit": "g"}], "solvent": [{"name": "water", "amount": "15", "unit": "ml"}], "reducing agent": [{"name": "", "amount": "", "unit": ""}], "surfactant": [{"name": "", "amount": "", "unit": ""}], "pressure": "autogenous", "temperature": "160\u00b0C", "time": "72 h", "heating rate": "", "cooling rate": ""}, {"synthesis method": "pH adjustment", "pH": "3-4", "modulator": "KOH solution"}]
NULXEY | [Ln2(op)2(ox)(H2O)4]n | C18 H18 Nd2 O17 | solvothermal synthesis | Nd(NO3)3 | 0.33 g | H2op | 0.17 g | H2ox | 0.13 g | [5 empty] | autogenous | 72 h | 160°C | 3-4 | solvothermal synthesis, pH adjustment | 10.1039/B900522F |  | 2009 | [{"synthesis method": "solvothermal synthesis", "precursor": [{"name": "Nd(NO3)3", "amount": "0.33", "unit": "g"}, {"name": "H2op", "amount": "0.17", "unit": "g"}, {"name": "H2ox", "amount": "0.13", "unit": "g"}], "solvent": [{"name": "water", "amount": "15", "unit": "ml"}], "reducing agent": [{"name": "", "amount": "", "unit": ""}], "surfactant": [{"name": "", "amount": "", "unit": ""}], "pressure": "autogenous", "temperature": "160\u00b0C", "time": "72 h", "heating rate": "", "cooling rate": ""}, {"synthesis method": "pH adjustment", "pH": "3-4", "modulator": "KOH solution"}]
KUGQEJ01 | [Ln2(op)2(ox)(H2O)4]n | C18 H18 O17 Sm2 | solvothermal synthesis | Sm(NO3)3 | 0.34 g | H2op | 0.17 g | H2ox | 0.13 g | [5 empty] | autogenous | 72 h | 160°C | 3-4 | solvothermal synthesis, pH adjustment | 10.1039/B900522F |  | 2009 | [{"synthesis method": "solvothermal synthesis", "precursor": [{"name": "Sm(NO3)3", "amount": "0.34", "unit": "g"}, {"name": "H2op", "amount": "0.17", "unit": "g"}, {"name": "H2ox", "amount": "0.13", "unit": "g"}], "solvent": [{"name": "water", "amount": "15", "unit": "ml"}], "reducing agent": [{"name": "", "amount": "", "unit": ""}], "surfactant": [{"name": "", "amount": "", "unit": ""}], "pressure": "autogenous", "temperature": "160\u00b0C", "time": "72 h", "heating rate": "", "cooling rate": ""}, {"synthesis method": "pH adjustment", "pH": "3-4", "modulator": "KOH solution"}]
NULXOI | [Ln2(op)2(ox)(H2O)4]n | C18 Eu2 H18 O17 | solvothermal synthesis | Eu(NO3)3 | 0.34 g | H2op | 0.17 g | H2ox | 0.13 g | [5 empty] | autogenous | 72 h | 160°C | 3-4 | solvothermal synthesis, pH adjustment | 10.1039/B900522F |  | 2009 | [{"synthesis method": "solvothermal synthesis", "precursor": [{"name": "Eu(NO3)3", "amount": "0.34", "unit": "g"}, {"name": "H2op", "amount": "0.17", "unit": "g"}, {"name": "H2ox", "amount": "0.13", "unit": "g"}], "solvent": [{"name": "water", "amount": "15", "unit": "ml"}], "reducing agent": [{"name": "", "amount": "", "unit": ""}], "surfactant": [{"name": "", "amount": "", "unit": ""}], "pressure": "autogenous", "temperature": "160\u00b0C", "time": "72 h", "heating rate": "", "cooling rate": ""}, {"synthesis method": "pH adjustment", "pH": "3-4", "modulator": "KOH solution"}]
NULXUO | [Ln2(op)2(ox)(H2O)4]n | C18 Gd2 H18 O17 | solvothermal synthesis | Gd(NO3)3 | 0.34 g | H2op | 0.17 g | H2ox | 0.13 g | [5 empty] | autogenous | 72 h | 160°C | 3-4 | solvothermal synthesis, pH adjustment | 10.1039/B900522F |  | 2009 | [{"synthesis method": "solvothermal synthesis", "precursor": [{"name": "Gd(NO3)3", "amount": "0.34", "unit": "g"}, {"name": "H2op", "amount": "0.17", "unit": "g"}, {"name": "H2ox", "amount": "0.13", "unit": "g"}], "solvent": [{"name": "water", "amount": "15", "unit": "ml"}], "reducing agent": [{"name": "", "amount": "", "unit": ""}], "surfactant": [{"name": "", "amount": "", "unit": ""}], "pressure": "autogenous", "temperature": "160\u00b0C", "time": "72 h", "heating rate": "", "cooling rate": ""}, {"synthesis method": "pH adjustment", "pH": "3-4", "modulator": "KOH solution"}]
NULYAV | [KLn(pma)1/2(ox)(H2O)]n | C7 H3 K1 O9 Tb1 | solvothermal synthesis | Tb(NO3)3 | 0.34 g | H4pma | 0.25 g | H2ox | 0.13 g | [5 empty] | autogenous | 72 h | 160°C | 3-4 | solvothermal synthesis, pH adjustment | 10.1039/B900522F |  | 2009 | [{"synthesis method": "solvothermal synthesis", "precursor": [{"name": "Tb(NO3)3", "amount": "0.34", "unit": "g"}, {"name": "H4pma", "amount": "0.25", "unit": "g"}, {"name": "H2ox", "amount": "0.13", "unit": "g"}], "solvent": [{"name": "water", "amount": "15", "unit": "ml"}], "reducing agent": [{"name": "", "amount": "", "unit": ""}], "surfactant": [{"name": "", "amount": "", "unit": ""}], "pressure": "autogenous", "temperature": "160\u00b0C", "time": "72 h", "heating rate": "", "cooling rate": ""}, {"synthesis method": "pH adjustment", "pH": "3-4", "modulator": "KOH solution"}]
NULYEZ | [KLn(pma)1/2(ox)(H2O)]n | C7 Dy1 H3 K1 O9 | solvothermal synthesis | Dy(NO3)3 | 0.34 g | H4pma | 0.25 g | H2ox | 0.13 g | [5 empty] | autogenous | 72 h | 160°C | 3-4 | solvothermal synthesis, pH adjustment | 10.1039/B900522F |  | 2009 | [{"synthesis method": "solvothermal synthesis", "precursor": [{"name": "Dy(NO3)3", "amount": "0.34", "unit": "g"}, {"name": "H4pma", "amount": "0.25", "unit": "g"}, {"name": "H2ox", "amount": "0.13", "unit": "g"}], "solvent": [{"name": "water", "amount": "15", "unit": "ml"}], "reducing agent": [{"name": "", "amount": "", "unit": ""}], "surfactant": [{"name": "", "amount": "", "unit": ""}], "pressure": "autogenous", "temperature": "160\u00b0C", "time": "72 h", "heating rate": "", "cooling rate": ""}, {"synthesis method": "pH adjustment", "pH": "3-4", "modulator": "KOH solution"}]
NULYID | [KLn2(mp)3(ox)1/2(H2O)3]n | C25 Ce2 H18 K1 O17 | solvothermal synthesis | Ce(NO3)3 | 0.33 g | H2mp | 0.17 g | H2ox | 0.13 g | [5 empty] | autogenous | 72 h | 160°C | 3-4 | solvothermal synthesis, pH adjustment | 10.1039/B900522F |  | 2009 | [{"synthesis method": "solvothermal synthesis", "precursor": [{"name": "Ce(NO3)3", "amount": "0.33", "unit": "g"}, {"name": "H2mp", "amount": "0.17", "unit": "g"}, {"name": "H2ox", "amount": "0.13", "unit": "g"}], "solvent": [{"name": "water", "amount": "15", "unit": "ml"}], "reducing agent": [{"name": "", "amount": "", "unit": ""}], "surfactant": [{"name": "", "amount": "", "unit": ""}], "pressure": "autogenous", "temperature": "160\u00b0C", "time": "72 h", "heating rate": "", "cooling rate": ""}, {"synthesis method": "pH adjustment", "pH": "3-4", "modulator": "KOH solution"}]
NULYOJ | [KLn2(mp)3(ox)1/2(H2O)3]n | C25 H18 K1 O17 Pr2 | solvothermal synthesis | Pr(NO3)3 | 0.33 g | H2mp | 0.17 g | H2ox | 0.13 g | [5 empty] | autogenous | 72 h | 160°C | 3-4 | solvothermal synthesis, pH adjustment | 10.1039/B900522F |  | 2009 | [{"synthesis method": "solvothermal synthesis", "precursor": [{"name": "Pr(NO3)3", "amount": "0.33", "unit": "g"}, {"name": "H2mp", "amount": "0.17", "unit": "g"}, {"name": "H2ox", "amount": "0.13", "unit": "g"}], "solvent": [{"name": "water", "amount": "15", "unit": "ml"}], "reducing agent": [{"name": "", "amount": "", "unit": ""}], "surfactant": [{"name": "", "amount": "", "unit": ""}], "pressure": "autogenous", "temperature": "160\u00b0C", "time": "72 h", "heating rate": "", "cooling rate": ""}, {"synthesis method": "pH adjustment", "pH": "3-4", "modulator": "KOH solution"}]
SARBUK | [Zn(ain)2]·(DMF) | C15 H17 N5 O5 Zn1 | solvothermal synthesis | Zn(NO3)2⋅6H2O | 0.150 g | ain | 0.137 g | [7 empty] | sealed | 3 days | 120°C |  | solvothermal synthesis, washing, drying | 10.1039/C2CC31211E |  | 2012 | [{"synthesis method": "solvothermal synthesis", "precursor": [{"name": "Zn(NO3)2\u22c56H2O", "amount": "0.150", "unit": "g"}, {"name": "ain", "amount": "0.137", "unit": "g"}], "solvent": [{"name": "DMF", "amount": "3", "unit": "ml"}], "reducing agent": [{"name": "", "amount": "", "unit": ""}], "surfactant": [{"name": "", "amount": "", "unit": ""}], "pressure": "sealed", "temperature": "120\u00b0C", "time": "3 days", "heating rate": "", "cooling rate": "room-temperature"}, {"synthesis method": "washing", "washing solution": "", "amount": ""}, {"synthesis method": "drying", "pressure": "", "temperature": "room temperature", "atmosphere": "", "time": ""}]
DUXTEX | [Cu(H2tptc)(1,4-bidb)]n | C36 Cu1 H26 N4 O8 | solvothermal synthesis | H4tptc | 0.061 g | 1,4-bidb | 0.048 g | CuCl2⋅2H2O | 0.051 g | NaOH | 0.012 g |  |  |  |  | 3 days | 170°C |  | solvothermal synthesis | 10.1039/C5CE01740H |  | 2015 | [{"synthesis method": "solvothermal synthesis", "precursor": [{"name": "H4tptc", "amount": "0.061", "unit": "g"}, {"name": "1,4-bidb", "amount": "0.048", "unit": "g"}, {"name": "CuCl2\u22c52H2O", "amount": "0.051", "unit": "g"}, {"name": "NaOH", "amount": "0.012", "unit": "g"}], "solvent": [{"name": "H2O", "amount": "12", "unit": "mL"}], "reducing agent": [{"name": "", "amount": "", "unit": ""}], "surfactant": [{"name": "", "amount": "", "unit": ""}], "pressure": "", "temperature": "170\u00b0C", "time": "3 days", "heating rate": "", "cooling rate": ""}]
DUXSIA | {[Co2(tptc)(1,3,5-tib)(H2O)]·7H2O}n | C74 Co4 H44 N12 O18 | solvothermal synthesis | H4tptc | 0.061 g | 1,3,5-tib | 0.055 g | Co(NO3)2⋅6H2O | 0.116 g | oxalic acid | 0.027 g | NaOH | 0.012 g |  |  | 3 days | 170°C |  | solvothermal synthesis | 10.1039/C5CE01740H |  | 2015 | [{"synthesis method": "solvothermal synthesis", "precursor": [{"name": "H4tptc", "amount": "0.061", "unit": "g"}, {"name": "1,3,5-tib", "amount": "0.055", "unit": "g"}, {"name": "Co(NO3)2\u22c56H2O", "amount": "0.116", "unit": "g"}, {"name": "oxalic acid", "amount": "0.027", "unit": "g"}, {"name": "NaOH", "amount": "0.012", "unit": "g"}], "solvent": [{"name": "H2O", "amount": "13", "unit": "mL"}, {"name": "EtOH", "amount": "2", "unit": "mL"}], "reducing agent": [{"name": "", "amount": "", "unit": ""}], "surfactant": [{"name": "", "amount": "", "unit": ""}], "pressure": "", "temperature": "170\u00b0C", "time": "3 days", "heating rate": "", "cooling rate": ""}]
DUXSOG | {[Ni(tptc)0.5(1,3-bimb)]·H2O}n | C25 H21 N4 Ni1 O5 | solvothermal synthesis | H4tptc | 0.061 g | 1,3-bimb | 0.048 g | NiCl2⋅6H2O | 0.071 g | oxalic acid | 0.027 g | NaOH | 0.016 g |  |  | 3 days | 170°C |  | solvothermal synthesis | 10.1039/C5CE01740H |  | 2015 | [{"synthesis method": "solvothermal synthesis", "precursor": [{"name": "H4tptc", "amount": "0.061", "unit": "g"}, {"name": "1,3-bimb", "amount": "0.048", "unit": "g"}, {"name": "NiCl2\u22c56H2O", "amount": "0.071", "unit": "g"}, {"name": "oxalic acid", "amount": "0.027", "unit": "g"}, {"name": "NaOH", "amount": "0.016", "unit": "g"}], "solvent": [{"name": "H2O", "amount": "13", "unit": "mL"}, {"name": "DMF", "amount": "2", "unit": "mL"}], "reducing agent": [{"name": "", "amount": "", "unit": ""}], "surfactant": [{"name": "", "amount": "", "unit": ""}], "pressure": "", "temperature": "170\u00b0C", "time": "3 days", "heating rate": "", "cooling rate": ""}]
DUXSUM | {[Zn(qptc)0.5(1,4-bimb)]·3H2O}n | C56 H42 N8 O8 Zn2 | solvothermal synthesis | H4qptc | 0.072 g | Zn(OAc)2⋅2H2O | 0.066 g | 1,4-bimb | 0.071 g | NaOH | 0.024 g |  |  |  |  | 3 days | 170°C |  | solvothermal synthesis | 10.1039/C5CE01740H |  | 2015 | [{"synthesis method": "solvothermal synthesis", "precursor": [{"name": "H4qptc", "amount": "0.072", "unit": "g"}, {"name": "Zn(OAc)2\u22c52H2O", "amount": "0.066", "unit": "g"}, {"name": "1,4-bimb", "amount": "0.071", "unit": "g"}, {"name": "NaOH", "amount": "0.024", "unit": "g"}], "solvent": [{"name": "H2O", "amount": "8", "unit": "mL"}, {"name": "EtOH", "amount": "8", "unit": "mL"}], "reducing agent": [{"name": "", "amount": "", "unit": ""}], "surfactant": [{"name": "", "amount": "", "unit": ""}], "pressure": "", "temperature": "170\u00b0C", "time": "3 days", "heating rate": "", "cooling rate": ""}]
DUXTAT | {[Zn(qptc)0.5(1,3-bimb)]·H2O}n | C28 H23 N4 O5 Zn1 | solvothermal synthesis | H4qptc | 0.072 g | Zn(OAc)2⋅2H2O | 0.066 g | 1,3-bimb | 0.071 g | NaOH | 0.024 g |  |  |  |  | 3 days | 170°C |  | solvothermal synthesis | 10.1039/C5CE01740H |  | 2015 | [{"synthesis method": "solvothermal synthesis", "precursor": [{"name": "H4qptc", "amount": "0.072", "unit": "g"}, {"name": "Zn(OAc)2\u22c52H2O", "amount": "0.066", "unit": "g"}, {"name": "1,3-bimb", "amount": "0.071", "unit": "g"}, {"name": "NaOH", "amount": "0.024", "unit": "g"}], "solvent": [{"name": "H2O", "amount": "8", "unit": "mL"}, {"name": "EtOH", "amount": "8", "unit": "mL"}], "reducing agent": [{"name": "", "amount": "", "unit": ""}], "surfactant": [{"name": "", "amount": "", "unit": ""}], "pressure": "", "temperature": "170\u00b0C", "time": "3 days", "heating rate": "", "cooling rate": ""}]
DEPHEM | 2 | C70 H60 N4 O9.5 | chemical synthesis | Compound 1 | 100 mg | Et3N | 0.5 mL | [6 empty] | dry THF | under argon | overnight | room temperature |  | chemical synthesis, reflux, evaporation, washing, drying, cooling | 10.1039/B607982M |  | 2006 | [{"synthesis method": "chemical synthesis", "precursor": [{"name": "Compound 1", "amount": "100", "unit": "mg"}, {"name": "Et3N", "amount": "0.5", "unit": "mL"}], "solution": [{"name": "dry THF", "amount": "30", "unit": "mL"}], "pressure": "under argon", "temperature": "room temperature", "time": "overnight"}, {"synthesis method": "reflux", "precursor": [], "solution": [{"name": "dry THF", "amount": "10", "unit": "mL"}], "pressure": "under argon", "temperature": "", "time": "overnight"}, {"synthesis method": "evaporation", "precursor": [], "solution": [{"name": "CH2Cl2", "amount": "30", "unit": "mL"}], "pressure": "under reduced pressure", "temperature": "room temperature", "time": ""}, {"synthesis method": "washing", "washing solution": "saturated aqueous NaHCO3 solution", "amount": "3 \u00d7 30 ml"}, {"synthesis method": "drying", "drying agent": "MgSO4", "temperature": "", "time": ""}, {"synthesis method": "cooling", "precursor": [], "solution": [{"name": "CH2Cl2", "amount": "30", "unit": "mL"}], "pressure": "", "temperature": "in an ice bath", "time": "overnight"}]
DEPHAI | [2-AgTsO]n | Ag2 C85 Cl18 H80 N4 O15 S2 | [16 empty] | crystallization | 10.1039/B607982M |  | 2006 | [{"synthesis method": "crystallization", "precursor": [{"name": "2", "amount": "3.0", "unit": "mg"}, {"name": "silver tosylate", "amount": "3.3", "unit": "mg"}], "solution": [{"name": "CHCl3", "amount": "0.5", "unit": "mL"}, {"name": "EtOH", "amount": "1", "unit": "mL"}], "pressure": "", "temperature": "room temperature", "time": "1 week"}]
DEPHIQ | [2-HgCl2]n | C71 Cl4.5 H60 Hg2 N4 O11 | [16 empty] | crystallization | 10.1039/B607982M |  | 2006 | [{"synthesis method": "crystallization", "precursor": [{"name": "2", "amount": "3.0", "unit": "mg"}], "solution": [{"name": "EtOH", "amount": "1", "unit": "mL"}], "pressure": "", "temperature": "room temperature", "time": "2 weeks"}]
LEZHUU | [Ag2L2(NO3)2]·MeOH, L = 2,6-bis(2-pyridyloxy)naphthalene | Ag2 C41 H32 N6 O11 | chemical synthesis | 2,6-bis(2-pyridyloxy)naphthalene | 31 mg |  | 17 mg | [6 empty] | hot, hot |  |  |  |  | chemical synthesis | 10.1039/B613689C |  | 2007 | [{"synthesis method": "chemical synthesis", "precursor": [{"name": "2,6-bis(2-pyridyloxy)naphthalene", "amount": "31", "unit": "mg"}, {"name": "", "amount": "17", "unit": "mg"}], "solution": [{"name": "hot", "amount": "10", "unit": "mL"}, {"name": "hot", "amount": "4", "unit": "mL"}], "pressure": "", "temperature": "", "time": ""}]
LEZJAC | [Ag2L2(NO3)2], L = 1,3-bis(2-pyridyloxy)naphthalene | Ag2 C40 H28 N6 O10 | chemical synthesis | 1,3-bis(2-pyridyloxy)naphthalene | 30 mg |  | 32 mg | [6 empty] | hot, hot |  |  |  |  | chemical synthesis | 10.1039/B613689C |  | 2007 | [{"synthesis method": "chemical synthesis", "precursor": [{"name": "1,3-bis(2-pyridyloxy)naphthalene", "amount": "30", "unit": "mg"}, {"name": "", "amount": "32", "unit": "mg"}], "solution": [{"name": "hot", "amount": "5", "unit": "mL"}, {"name": "hot", "amount": "5", "unit": "mL"}], "pressure": "", "temperature": "", "time": ""}]
LEZJEG | {[Ag2L2(NO3)2(H2O)]·1½MeOH}n, L = 1,6-bis(2-pyridyloxy)naphthalene | Ag2 C41.5 H36 N6 O12.5 | chemical synthesis | 1,6-bis(2-pyridyloxy)naphthalene | 60 mg |  | 32 mg | [6 empty] | hot, hot |  |  |  |  | chemical synthesis | 10.1039/B613689C |  | 2007 | [{"synthesis method": "chemical synthesis", "precursor": [{"name": "1,6-bis(2-pyridyloxy)naphthalene", "amount": "60", "unit": "mg"}, {"name": "", "amount": "32", "unit": "mg"}], "solution": [{"name": "hot", "amount": "10", "unit": "mL"}, {"name": "hot", "amount": "8", "unit": "mL"}], "pressure": "", "temperature": "", "time": ""}]
LEZJIK | [AgL(NO3)]n, L = 1,7-bis(2-pyridyloxy)naphthalene | Ag1 C20 H14 N3 O5 | chemical synthesis | 1,7-bis(2-pyridyloxy)naphthalene | 60 mg |  | 32 mg | [6 empty] | hot, hot |  |  |  |  | chemical synthesis | 10.1039/B613689C |  | 2007 | [{"synthesis method": "chemical synthesis", "precursor": [{"name": "1,7-bis(2-pyridyloxy)naphthalene", "amount": "60", "unit": "mg"}, {"name": "", "amount": "32", "unit": "mg"}], "solution": [{"name": "hot", "amount": "5", "unit": "mL"}, {"name": "hot", "amount": "5", "unit": "mL"}], "pressure": "", "temperature": "", "time": ""}]
IXUWUU01 | [Co(4,4'-BPIPA)(TP)]·2DMF | C32 Co1 H32 N6 O8 | solvothermal synthesis | 4,4'-BPIPA | 0.04 g |  | 0.021 g | Co(NO3)2⋅6H2O | 0.037 g | [6 empty] | 72 h | 105 °C |  | solvothermal synthesis, filtration | 10.1039/C2DT11899H |  | 2012 | [{"synthesis method": "solvothermal synthesis", "precursor": [{"name": "4,4'-BPIPA", "amount": "0.04", "unit": "g"}, {"name": "", "amount": "0.021", "unit": "g"}, {"name": "Co(NO3)2\u22c56H2O", "amount": "0.037", "unit": "g"}], "solvent": [{"name": "N,N'-dimethylformamide", "amount": "8", "unit": "mL"}], "reducing agent": [{"name": "", "amount": "", "unit": ""}], "surfactant": [{"name": "", "amount": "", "unit": ""}], "pressure": "", "temperature": "105 \u00b0C", "time": "72 h", "heating rate": "", "cooling rate": "24 h"}, {"synthesis method": "filtration", "time": "", "atmosphere": "", "pressure": ""}]
CAXQID | [Co(4,4'-BPIPA)(NDC)(DMF)]·DMF | C36 Co1 H34 N6 O8 | solvothermal synthesis | 4,4'-BPIPA | 0.04 g |  | 0.026 g | Co(NO3)2⋅6H2O | 0.037 g | [6 empty] | 72 h | 105 °C |  | solvothermal synthesis, filtration | 10.1039/C2DT11899H |  | 2012 | [{"synthesis method": "solvothermal synthesis", "precursor": [{"name": "4,4'-BPIPA", "amount": "0.04", "unit": "g"}, {"name": "", "amount": "0.026", "unit": "g"}, {"name": "Co(NO3)2\u22c56H2O", "amount": "0.037", "unit": "g"}], "solvent": [{"name": "DMF", "amount": "8", "unit": "mL"}], "reducing agent": [{"name": "", "amount": "", "unit": ""}], "surfactant": [{"name": "", "amount": "", "unit": ""}], "pressure": "", "temperature": "105 \u00b0C", "time": "72 h", "heating rate": "", "cooling rate": "24 h"}, {"synthesis method": "filtration", "time": "", "atmosphere": "", "pressure": ""}]
IXUWOO01 | [Co(4,4'-BPIPA)(2,6-NDC)]·2DMF | C36 Co1 H34 N6 O8 | solvothermal synthesis | N,N'-bis-4-pyridinyl-isophthalamide | 0.040 g |  | 0.027 g | Co(NO3)2⋅6H2O | 0.037 g | [6 empty] | 3 days | 120 °C |  | solvothermal synthesis, filtration | 10.1039/C2DT11899H |  | 2012 | [{"synthesis method": "solvothermal synthesis", "precursor": [{"name": "N,N'-bis-4-pyridinyl-isophthalamide", "amount": "0.040", "unit": "g"}, {"name": "", "amount": "0.027", "unit": "g"}, {"name": "Co(NO3)2\u22c56H2O", "amount": "0.037", "unit": "g"}], "solvent": [{"name": "DMF", "amount": "8", "unit": "mL"}], "reducing agent": [{"name": "", "amount": "", "unit": ""}], "surfactant": [{"name": "", "amount": "", "unit": ""}], "pressure": "", "temperature": "120 \u00b0C", "time": "3 days", "heating rate": "", "cooling rate": "1 day"}, {"synthesis method": "filtration", "time": "", "atmosphere": "", "pressure": ""}]
IXUWII01 | [Co(4,4'-BPIPA)(4,4'-BPDC)]·2DMF | C38 Co1 H36 N6 O8 | solvothermal synthesis | 4,4'-biphenyldicarboxylic acid | 0.030 g |  | 0.027 g | Co(NO3)2⋅6H2O | 0.037 g | [6 empty] | 3 days | 150 °C |  | solvothermal synthesis, filtration | 10.1039/C2DT11899H |  | 2012 | [{"synthesis method": "solvothermal synthesis", "precursor": [{"name": "4,4'-biphenyldicarboxylic acid", "amount": "0.030", "unit": "g"}, {"name": "", "amount": "0.027", "unit": "g"}, {"name": "Co(NO3)2\u22c56H2O", "amount": "0.037", "unit": "g"}], "solvent": [{"name": "DMF", "amount": "8", "unit": "mL"}], "reducing agent": [{"name": "", "amount": "", "unit": ""}], "surfactant": [{"name": "", "amount": "", "unit": ""}], "pressure": "", "temperature": "150 \u00b0C", "time": "3 days", "heating rate": "", "cooling rate": "1 day"}, {"synthesis method": "filtration", "time": "", "atmosphere": "", "pressure": ""}]
IBIMAI | [Cd(IIMB)2(H2O)(SO4)]·7.5H2O | C26 Cd1 H41 N8 O12.5 S1 | chemical synthesis | IIMB | 67.2 mg | CdSO4⋅2.7H2O | 38.5 mg | [8 empty] | 3 days | 120°C |  | chemical synthesis | 10.1039/B315842J |  | 2004 | [{"synthesis method": "chemical synthesis", "precursor": [{"name": "IIMB", "amount": "67.2", "unit": "mg"}, {"name": "CdSO4\u22c52.7H2O", "amount": "38.5", "unit": "mg"}], "solvent": [{"name": "H2O", "amount": "15", "unit": "mL"}], "pressure": "", "temperature": "120\u00b0C", "time": "3 days"}]
IBIMEM | [Cd(IIMB)2Cl2] | C26 Cd1 Cl2 H26 N8 O1 | chemical synthesis | IIMB | 44.8 mg | CdCl2⋅2.5H2O | 22.8 mg | [8 empty] | several days | room temperature |  | chemical synthesis | 10.1039/B315842J |  | 2004 | [{"synthesis method": "chemical synthesis", "precursor": [{"name": "IIMB", "amount": "44.8", "unit": "mg"}, {"name": "CdCl2\u22c52.5H2O", "amount": "22.8", "unit": "mg"}], "solvent": [{"name": "H2O", "amount": "7", "unit": "mL"}], "pressure": "", "temperature": "room temperature", "time": "several days"}]
IBIMIQ | [Cd(IIMB)4(H2O)2](NO3)2 | C52 Cd1 H62 N18 O13 | chemical synthesis | Cd(NO3)2⋅4H2O | 23.1 mg | IIMB | 67.2 mg | [8 empty] | 10 min | room temperature |  | chemical synthesis | 10.1039/B315842J |  | 2004 | [{"synthesis method": "chemical synthesis", "precursor": [{"name": "Cd(NO3)2\u22c54H2O", "amount": "23.1", "unit": "mg"}, {"name": "IIMB", "amount": "67.2", "unit": "mg"}], "solvent": [{"name": "H2O", "amount": "10", "unit": "mL"}], "pressure": "", "temperature": "room temperature", "time": "10 min"}]
IBIMOW | [Cd(IIMB)(OAc)2] | C17 Cd1 H20 N4 O5 | chemical synthesis | IIMB | 44.8 mg | Cd(OAc)2⋅2H2O | 53.3 mg | [8 empty] | 1.5 h | room temperature |  | chemical synthesis | 10.1039/B315842J |  | 2004 | [{"synthesis method": "chemical synthesis", "precursor": [{"name": "IIMB", "amount": "44.8", "unit": "mg"}, {"name": "Cd(OAc)2\u22c52H2O", "amount": "53.3", "unit": "mg"}], "solvent": [{"name": "H2O", "amount": "20", "unit": "mL"}], "pressure": "", "temperature": "room temperature", "time": "1.5 h"}]
IBIMUC | [Mn(IIMB)2(SO4)(H2O)]·8.2H2O | C26 H42.43 Mn1 N8 O13.22 S1 | chemical synthesis | MnSO4⋅H2O | 16.9 mg | IIMB | 44.8 mg | [8 empty] | 20 min | room temperature |  | chemical synthesis | 10.1039/B315842J |  | 2004 | [{"synthesis method": "chemical synthesis", "precursor": [{"name": "MnSO4\u22c5H2O", "amount": "16.9", "unit": "mg"}, {"name": "IIMB", "amount": "44.8", "unit": "mg"}], "solvent": [{"name": "H2O", "amount": "10", "unit": "mL"}], "pressure": "", "temperature": "room temperature", "time": "20 min"}]
IBINAJ | [Mn(IIMB)4(H2O)2]Cl2 | C52 Cl2 H62 Mn1 N16 O7 | chemical synthesis | MnCl2⋅4H2O | 9.9 mg | IIMB | 44.8 mg | [8 empty] | 20 min | room temperature |  | chemical synthesis | 10.1039/B315842J |  | 2004 | [{"synthesis method": "chemical synthesis", "precursor": [{"name": "MnCl2\u22c54H2O", "amount": "9.9", "unit": "mg"}, {"name": "IIMB", "amount": "44.8", "unit": "mg"}], "solvent": [{"name": "H2O", "amount": "10", "unit": "mL"}], "pressure": "", "temperature": "room temperature", "time": "20 min"}]
IBINEN | [Zn(IIMB)2]4(NO3)8·13.5H2O | C104 H123 N40 O37.50 Zn4 | chemical synthesis | Zn(NO3)2⋅6H2O | 29.7 mg | IIMB | 44.8 mg | [8 empty] | 10 min | room temperature |  | chemical synthesis | 10.1039/B315842J |  | 2004 | [{"synthesis method": "chemical synthesis", "precursor": [{"name": "Zn(NO3)2\u22c56H2O", "amount": "29.7", "unit": "mg"}, {"name": "IIMB", "amount": "44.8", "unit": "mg"}], "solvent": [{"name": "H2O", "amount": "20", "unit": "mL"}], "pressure": "", "temperature": "room temperature", "time": "10 min"}]
BIDPOV | [Cu2(NDED)(H2O)2]·xS | C15 Cu1 H6 O5 | solvothermal synthesis | 5,5'-(Naphthalene-1,4-diylbis(ethyne-2,1-diyl))diisophthalic acid, H4NDED | 12.6 mg | Cu(NO3)2⋅3H2O | 25 mg | [8 empty] | 2 days | 65°C |  | solvothermal synthesis, washing | 10.1039/C3DT50704A |  | 2013 | [{"synthesis method": "solvothermal synthesis", "precursor": [{"name": "5,5'-(Naphthalene-1,4-diylbis(ethyne-2,1-diyl))diisophthalic acid, H4NDED", "amount": "12.6", "unit": "mg"}, {"name": "Cu(NO3)2\u22c53H2O", "amount": "25", "unit": "mg"}], "solvent": [{"name": "DMF", "amount": "2", "unit": "mL"}], "reducing agent": [{"name": "concentrated HNO3", "amount": "15", "unit": "\u03bcL"}], "surfactant": [{"name": "", "amount": "", "unit": ""}], "pressure": "", "temperature": "65\u00b0C", "time": "2 days", "heating rate": "", "cooling rate": "5\u00b0C hour-1"}, {"synthesis method": "washing", "washing solution": "DMF", "amount": ""}]
FAJCAX | [Gd(L)(HCOO)]n | C11 Gd1 H6 N3 O6 | solvothermal synthesis | Gd(NO3)3⋅6H2O | 0.0223 g | H2L | 0.0176 g | [8 empty] | 3 days | 160°C |  | solvothermal synthesis, washing, drying | 10.1039/C5QI00252D |  | 2016 | [{"synthesis method": "solvothermal synthesis", "precursor": [{"name": "Gd(NO3)3\u22c56H2O", "amount": "0.0223", "unit": "g"}, {"name": "H2L", "amount": "0.0176", "unit": "g"}], "solvent": [{"name": "DMF", "amount": "4", "unit": "mL"}, {"name": "H2O", "amount": "1", "unit": "mL"}], "reducing agent": [{"name": "", "amount": "", "unit": ""}], "surfactant": [{"name": "", "amount": "", "unit": ""}], "pressure": "", "temperature": "160\u00b0C", "time": "3 days", "heating rate": "", "cooling rate": "5 \u00b0C h-1"}, {"synthesis method": "washing", "washing solution": "DMF, deionized water", "amount": ""}, {"synthesis method": "drying", "pressure": "", "temperature": "", "atmosphere": "air", "time": ""}]
KURRUM | {dma[Cd(μ-azdc)(μ-ac)]·xDMF}n | C18 Cd1 H19 N3 O6 | chemical synthesis | azobenzene-4,4'-dicarboxylic acid (H2azdc) | 0.014 g | Cd(AcO)2⋅2H2O | 0.013 g | [6 empty] | DMF |  | 48h | 95°C |  | chemical synthesis | 10.1039/C5CE01521A |  | 2015 | [{"synthesis method": "chemical synthesis", "precursor": [{"name": "azobenzene-4,4'-dicarboxylic acid (H2azdc)", "amount": "0.014", "unit": "g"}, {"name": "Cd(AcO)2\u22c52H2O", "amount": "0.013", "unit": "g"}], "solution": [{"name": "DMF", "amount": "2", "unit": "mL"}], "pressure": "", "temperature": "95\u00b0C", "time": "48h"}]
KURSAT | {[Cd2(μ4-azdc)(μ-azdc)(DMSO)4]·DMSO}n | C38 Cd1 H46 N4 O13 S5 | chemical synthesis | azobenzene-4,4'-dicarboxylic acid (H2azdc) | 0.014 g | Cd(AcO)2⋅2H2O | 0.013 g | [6 empty] | DMSO |  | 48h | 95°C |  | chemical synthesis | 10.1039/C5CE01521A |  | 2015 | [{"synthesis method": "chemical synthesis", "precursor": [{"name": "azobenzene-4,4'-dicarboxylic acid (H2azdc)", "amount": "0.014", "unit": "g"}, {"name": "Cd(AcO)2\u22c52H2O", "amount": "0.013", "unit": "g"}], "solution": [{"name": "DMSO", "amount": "2", "unit": "mL"}], "pressure": "", "temperature": "95\u00b0C", "time": "48h"}]
KURSIB | [Cd3(μ4-azdc)3(DMF)2]n | C48 Cd3 H38 N8 O14 | chemical synthesis | azobenzene-4,4'-dicarboxylic acid (H2azdc) | 0.014 g | cadmium nitrate tetrahydrate | 0.015 g | [6 empty] | DMF |  | 48h | 95°C |  | chemical synthesis | 10.1039/C5CE01521A |  | 2015 | [{"synthesis method": "chemical synthesis", "precursor": [{"name": "azobenzene-4,4'-dicarboxylic acid (H2azdc)", "amount": "0.014", "unit": "g"}, {"name": "cadmium nitrate tetrahydrate", "amount": "0.015", "unit": "g"}], "solution": [{"name": "DMF", "amount": "2", "unit": "mL"}], "pressure": "", "temperature": "95\u00b0C", "time": "48h"}]
KURSOH | {[Zn2(μ3-azdc)2(μ-pbptz)]·xDMF}n | C20 H12 N5 O4 Zn1 | chemical synthesis | Zn(NO3)2⋅4H2O | 0.013 g | H2azdc | 0.007 g | 3,6-bis(4-pyridyl)-1,2,4,5-tetrazine (pbptz) | 0.006 g |  |  |  |  | DMF |  | 48h | 95°C |  | chemical synthesis | 10.1039/C5CE01521A |  | 2015 | [{"synthesis method": "chemical synthesis", "precursor": [{"name": "Zn(NO3)2\u22c54H2O", "amount": "0.013", "unit": "g"}, {"name": "H2azdc", "amount": "0.007", "unit": "g"}, {"name": "3,6-bis(4-pyridyl)-1,2,4,5-tetrazine (pbptz)", "amount": "0.006", "unit": "g"}], "solution": [{"name": "DMF", "amount": "2", "unit": "mL"}], "pressure": "", "temperature": "95\u00b0C", "time": "48h"}]
KURSUN | {[Zn3(μ4-azdc)3(μ-pbptz)2]·4DMF·6H2O}n | C60 H36 N14.5 O12 Zn1 | chemical synthesis | Zn(NO3)2⋅4H2O | 0.013 g | H2azdc | 0.007 g | 3,6-bis(4-pyridyl)-1,2,4,5-tetrazine (pbptz) | 0.006 g |  |  |  |  | DMF |  | 48h | 95°C |  | chemical synthesis | 10.1039/C5CE01521A |  | 2015 | [{"synthesis method": "chemical synthesis", "precursor": [{"name": "Zn(NO3)2\u22c54H2O", "amount": "0.013", "unit": "g"}, {"name": "H2azdc", "amount": "0.007", "unit": "g"}, {"name": "3,6-bis(4-pyridyl)-1,2,4,5-tetrazine (pbptz)", "amount": "0.006", "unit": "g"}], "solution": [{"name": "DMF", "amount": "2", "unit": "mL"}], "pressure": "", "temperature": "95\u00b0C", "time": "48h"}]
ADEXAL | [Nd(HL)(H2O)2(NO3)]·NO3 | C14 H14 N3 Nd1 O12 | solvothermal synthesis | Nd(NO3)3⋅6H2O | 0.10 mmol | H2L | 0.073 g | [8 empty] | 2 days | 160°C |  | solvothermal synthesis, filtration | 10.1039/C7DT03088F |  | 2017 | [{"synthesis method": "solvothermal synthesis", "precursor": [{"name": "Nd(NO3)3\u22c56H2O", "amount": "0.10", "unit": "mmol"}, {"name": "H2L", "amount": "0.073", "unit": "g"}], "solvent": [{"name": "H2O", "amount": "2", "unit": "mL"}, {"name": "CH3CN", "amount": "6", "unit": "mL"}], "reducing agent": [{"name": "", "amount": "", "unit": ""}], "surfactant": [{"name": "", "amount": "", "unit": ""}], "pressure": "", "temperature": "160\u00b0C", "time": "2 days", "heating rate": "", "cooling rate": ""}, {"synthesis method": "filtration", "time": "", "atmosphere": "", "pressure": ""}]
ADEXEP | [Sm(HL)(H2O)2(NO3)]·NO3 | C14 H14 N3 O12 Sm1 | solvothermal synthesis | Sm(NO3)3⋅6H2O | 0.10 mmol | H2L | 0.073 g | [8 empty] | 2 days | 160°C |  | solvothermal synthesis, filtration | 10.1039/C7DT03088F |  | 2017 | [{"synthesis method": "solvothermal synthesis", "precursor": [{"name": "Sm(NO3)3\u22c56H2O", "amount": "0.10", "unit": "mmol"}, {"name": "H2L", "amount": "0.073", "unit": "g"}], "solvent": [{"name": "H2O", "amount": "2", "unit": "mL"}, {"name": "CH3CN", "amount": "6", "unit": "mL"}], "reducing agent": [{"name": "", "amount": "", "unit": ""}], "surfactant": [{"name": "", "amount": "", "unit": ""}], "pressure": "", "temperature": "160\u00b0C", "time": "2 days", "heating rate": "", "cooling rate": ""}, {"synthesis method": "filtration", "time": "", "atmosphere": "", "pressure": ""}]
ADEWIS | [Eu(HL)(H2O)2(NO3)]·NO3 | C14 Eu1 H14 N3 O12 | solvothermal synthesis | Eu(NO3)3⋅6H2O | 0.10 mmol | H2L | 0.073 g | [8 empty] | 2 days | 160°C |  | solvothermal synthesis, filtration | 10.1039/C7DT03088F |  | 2017 | [{"synthesis method": "solvothermal synthesis", "precursor": [{"name": "Eu(NO3)3\u22c56H2O", "amount": "0.10", "unit": "mmol"}, {"name": "H2L", "amount": "0.073", "unit": "g"}], "solvent": [{"name": "H2O", "amount": "2", "unit": "mL"}, {"name": "CH3CN", "amount": "6", "unit": "mL"}], "reducing agent": [{"name": "", "amount": "", "unit": ""}], "surfactant": [{"name": "", "amount": "", "unit": ""}], "pressure": "", "temperature": "160\u00b0C", "time": "2 days", "heating rate": "", "cooling rate": ""}, {"synthesis method": "filtration", "time": "", "atmosphere": "", "pressure": ""}]
ADEWOY | [Gd(HL)(H2O)2(NO3)]·NO3 | C14 Gd1 H14 N3 O12 | solvothermal synthesis | Gd(NO3)3⋅6H2O | 0.10 mmol | H2L | 0.073 g | [8 empty] | 2 days | 160°C |  | solvothermal synthesis, filtration | 10.1039/C7DT03088F |  | 2017 | [{"synthesis method": "solvothermal synthesis", "precursor": [{"name": "Gd(NO3)3\u22c56H2O", "amount": "0.10", "unit": "mmol"}, {"name": "H2L", "amount": "0.073", "unit": "g"}], "solvent": [{"name": "H2O", "amount": "2", "unit": "mL"}, {"name": "CH3CN", "amount": "6", "unit": "mL"}], "reducing agent": [{"name": "", "amount": "", "unit": ""}], "surfactant": [{"name": "", "amount": "", "unit": ""}], "pressure": "", "temperature": "160\u00b0C", "time": "2 days", "heating rate": "", "cooling rate": ""}, {"synthesis method": "filtration", "time": "", "atmosphere": "", "pressure": ""}]
ADEXIT | [Tb(HL)(H2O)2(NO3)]·NO3 | C14 H14 N3 O12 Tb1 | solvothermal synthesis | Tb(NO3)3⋅6H2O | 0.10 mmol | H2L | 0.073 g | [8 empty] | 2 days | 160°C |  | solvothermal synthesis, filtration | 10.1039/C7DT03088F |  | 2017 | [{"synthesis method": "solvothermal synthesis", "precursor": [{"name": "Tb(NO3)3\u22c56H2O", "amount": "0.10", "unit": "mmol"}, {"name": "H2L", "amount": "0.073", "unit": "g"}], "solvent": [{"name": "H2O", "amount": "2", "unit": "mL"}, {"name": "CH3CN", "amount": "6", "unit": "mL"}], "reducing agent": [{"name": "", "amount": "", "unit": ""}], "surfactant": [{"name": "", "amount": "", "unit": ""}], "pressure": "", "temperature": "160\u00b0C", "time": "2 days", "heating rate": "", "cooling rate": ""}, {"synthesis method": "filtration", "time": "", "atmosphere": "", "pressure": ""}]
ADILAD | [Dy(HL)(H2O)2(NO3)]·NO3 | C14 Dy1 H14 N3 O12 | solvothermal synthesis | Dy(NO3)3⋅6H2O | 0.10 mmol | H2L | 0.073 g | [8 empty] | 2 days | 160°C |  | solvothermal synthesis, filtration | 10.1039/C7DT03088F |  | 2017 | [{"synthesis method": "solvothermal synthesis", "precursor": [{"name": "Dy(NO3)3\u22c56H2O", "amount": "0.10", "unit": "mmol"}, {"name": "H2L", "amount": "0.073", "unit": "g"}], "solvent": [{"name": "H2O", "amount": "2", "unit": "mL"}, {"name": "CH3CN", "amount": "6", "unit": "mL"}], "reducing agent": [{"name": "", "amount": "", "unit": ""}], "surfactant": [{"name": "", "amount": "", "unit": ""}], "pressure": "", "temperature": "160\u00b0C", "time": "2 days", "heating rate": "", "cooling rate": ""}, {"synthesis method": "filtration", "time": "", "atmosphere": "", "pressure": ""}]
ADEWUE | [Ho(HL)(H2O)2(NO3)]·NO3 | C14 H14 Ho1 N3 O12 | solvothermal synthesis | Ho(NO3)3⋅6H2O | 0.10 mmol | H2L | 0.073 g | [8 empty] | 2 days | 160°C |  | solvothermal synthesis, filtration | 10.1039/C7DT03088F |  | 2017 | [{"synthesis method": "solvothermal synthesis", "precursor": [{"name": "Ho(NO3)3\u22c56H2O", "amount": "0.10", "unit": "mmol"}, {"name": "H2L", "amount": "0.073", "unit": "g"}], "solvent": [{"name": "H2O", "amount": "2", "unit": "mL"}, {"name": "CH3CN", "amount": "6", "unit": "mL"}], "reducing agent": [{"name": "", "amount": "", "unit": ""}], "surfactant": [{"name": "", "amount": "", "unit": ""}], "pressure": "", "temperature": "160\u00b0C", "time": "2 days", "heating rate": "", "cooling rate": ""}, {"synthesis method": "filtration", "time": "", "atmosphere": "", "pressure": ""}]
ADEXOZ | [Yb(HL)(H2O)2(NO3)]·NO3 | C14 H14 N3 O12 Yb1 | solvothermal synthesis | Yb(NO3)3⋅6H2O | 0.10 mmol | H2L | 0.073 g | [8 empty] | 2 days | 160°C |  | solvothermal synthesis, filtration | 10.1039/C7DT03088F |  | 2017 | [{"synthesis method": "solvothermal synthesis", "precursor": [{"name": "Yb(NO3)3\u22c56H2O", "amount": "0.10", "unit": "mmol"}, {"name": "H2L", "amount": "0.073", "unit": "g"}], "solvent": [{"name": "H2O", "amount": "2", "unit": "mL"}, {"name": "CH3CN", "amount": "6", "unit": "mL"}], "reducing agent": [{"name": "", "amount": "", "unit": ""}], "surfactant": [{"name": "", "amount": "", "unit": ""}], "pressure": "", "temperature": "160\u00b0C", "time": "2 days", "heating rate": "", "cooling rate": ""}, {"synthesis method": "filtration", "time": "", "atmosphere": "", "pressure": ""}]
XOPHOA | [Cd(oba)(bbi)]·0.5H2O | C48 Cd2 H46 N8 O11 | solvothermal synthesis | Cd(NO3)2⋅4H2O | 145 mg | H2oba | 134 mg | bbi | 119 mg | [5 empty] | autogenous | 6 days | 140°C |  | solvothermal synthesis | 10.1039/B816356C |  | 2009 | [{"synthesis method": "solvothermal synthesis", "precursor": [{"name": "Cd(NO3)2\u22c54H2O", "amount": "145", "unit": "mg"}, {"name": "H2oba", "amount": "134", "unit": "mg"}, {"name": "bbi", "amount": "119", "unit": "mg"}], "solvent": [{"name": "distilled water", "amount": "10", "unit": "mL"}], "reducing agent": [{"name": "", "amount": "", "unit": ""}], "surfactant": [{"name": "", "amount": "", "unit": ""}], "pressure": "autogenous", "temperature": "140\u00b0C", "time": "6 days", "heating rate": "", "cooling rate": ""}]
XOPHUG | [Ni(oba)(bbi)]2 | C48 H46 N8 Ni2 O11 | solvothermal synthesis | Ni(NO3)2⋅6H2O | 0.5 mmol | H2oba | 134 mg | bbi | 119 mg | [5 empty] | autogenous | 6 days | 140°C |  | solvothermal synthesis | 10.1039/B816356C |  | 2009 | [{"synthesis method": "solvothermal synthesis", "precursor": [{"name": "Ni(NO3)2\u22c56H2O", "amount": "0.5", "unit": "mmol"}, {"name": "H2oba", "amount": "134", "unit": "mg"}, {"name": "bbi", "amount": "119", "unit": "mg"}], "solvent": [{"name": "distilled water", "amount": "10", "unit": "mL"}], "reducing agent": [{"name": "", "amount": "", "unit": ""}], "surfactant": [{"name": "", "amount": "", "unit": ""}], "pressure": "autogenous", "temperature": "140\u00b0C", "time": "6 days", "heating rate": "", "cooling rate": ""}]
XOPJAO | [Co(bpea)(bbi)] | C26 Co1 H24 N4 O5 | solvothermal synthesis | Co(NO3)2⋅6H2O | 0.5 mmol | H2bpea | 0.5 mmol | bbi | 119 mg | [5 empty] | autogenous | 6 days | 140°C |  | solvothermal synthesis | 10.1039/B816356C |  | 2009 | [{"synthesis method": "solvothermal synthesis", "precursor": [{"name": "Co(NO3)2\u22c56H2O", "amount": "0.5", "unit": "mmol"}, {"name": "H2bpea", "amount": "0.5", "unit": "mmol"}, {"name": "bbi", "amount": "119", "unit": "mg"}], "solvent": [{"name": "distilled water", "amount": "10", "unit": "mL"}], "reducing agent": [{"name": "", "amount": "", "unit": ""}], "surfactant": [{"name": "", "amount": "", "unit": ""}], "pressure": "autogenous", "temperature": "140\u00b0C", "time": "6 days", "heating rate": "", "cooling rate": ""}]
XOPJES | [Co2(bpea)2(bbi)2]·1.5H2O | C104 Co4 H99 N16 O19 | solvothermal synthesis | Co(NO3)2⋅6H2O | 0.5 mmol | H2bpea | 0.5 mmol | bbi | 119 mg | [5 empty] | autogenous | 6 days | 140°C |  | solvothermal synthesis | 10.1039/B816356C |  | 2009 | [{"synthesis method": "solvothermal synthesis", "precursor": [{"name": "Co(NO3)2\u22c56H2O", "amount": "0.5", "unit": "mmol"}, {"name": "H2bpea", "amount": "0.5", "unit": "mmol"}, {"name": "bbi", "amount": "119", "unit": "mg"}], "solvent": [{"name": "distilled water", "amount": "10", "unit": "mL"}], "reducing agent": [{"name": "", "amount": "", "unit": ""}], "surfactant": [{"name": "", "amount": "", "unit": ""}], "pressure": "autogenous", "temperature": "140\u00b0C", "time": "6 days", "heating rate": "", "cooling rate": ""}]
XOPJIW | [Cd(oba)(1,4-bix)] | C28 Cd1 H22 N4 O5 | solvothermal synthesis | Cd(NO3)2⋅4H2O | 0.5 mmol | H2oba | 134 mg | 1,4-bix | 0.5 mmol | [5 empty] | autogenous | 6 days | 140°C |  | solvothermal synthesis | 10.1039/B816356C |  | 2009 | [{"synthesis method": "solvothermal synthesis", "precursor": [{"name": "Cd(NO3)2\u22c54H2O", "amount": "0.5", "unit": "mmol"}, {"name": "H2oba", "amount": "134", "unit": "mg"}, {"name": "1,4-bix", "amount": "0.5", "unit": "mmol"}], "solvent": [{"name": "distilled water", "amount": "10", "unit": "mL"}], "reducing agent": [{"name": "", "amount": "", "unit": ""}], "surfactant": [{"name": "", "amount": "", "unit": ""}], "pressure": "autogenous", "temperature": "140\u00b0C", "time": "6 days", "heating rate": "", "cooling rate": ""}]
XOPJOC | [Ni2(oba)2(1,4-bix)(H2O)2] | C84 H68 N8 Ni4 O24 | solvothermal synthesis | Ni(NO3)2⋅6H2O | 0.5 mmol | H2oba | 134 mg | 1,4-bix | 0.5 mmol | [5 empty] | autogenous | 6 days | 140°C |  | solvothermal synthesis | 10.1039/B816356C |  | 2009 | [{"synthesis method": "solvothermal synthesis", "precursor": [{"name": "Ni(NO3)2\u22c56H2O", "amount": "0.5", "unit": "mmol"}, {"name": "H2oba", "amount": "134", "unit": "mg"}, {"name": "1,4-bix", "amount": "0.5", "unit": "mmol"}], "solvent": [{"name": "distilled water", "amount": "10", "unit": "mL"}], "reducing agent": [{"name": "", "amount": "", "unit": ""}], "surfactant": [{"name": "", "amount": "", "unit": ""}], "pressure": "autogenous", "temperature": "140\u00b0C", "time": "6 days", "heating rate": "", "cooling rate": ""}]
IYEHAX | Cu-PEIP | C39 Cu3 H25 N6 O13 | chemical synthesis | PEIPH2 | 0.08 g | Cu(NO3)2⋅2.5H2O | 0.08 g | [6 empty] | N,N-dimethylformamide (DMF) |  | 24h | 100°C |  | chemical synthesis, filtration, washing, drying | 10.1039/C6QI00273K |  | 2016 | [{"synthesis method": "chemical synthesis", "precursor": [{"name": "PEIPH2", "amount": "0.08", "unit": "g"}, {"name": "Cu(NO3)2\u22c52.5H2O", "amount": "0.08", "unit": "g"}], "solution": [{"name": "N,N-dimethylformamide (DMF)", "amount": "5", "unit": "mL"}], "pressure": "", "temperature": "100\u00b0C", "time": "24h"}, {"synthesis method": "filtration", "time": "", "atmosphere": "", "pressure": ""}, {"synthesis method": "washing", "washing solution": "DMF and diethylether", "amount": ""}, {"synthesis method": "drying", "pressure": "", "temperature": "", "atmosphere": "vacuum", "time": ""}]
COSMII | JLU-Liu8 | C18 H28.5 In1 N4.5 O13 | solvothermal synthesis | In(NO3)3⋅4H2O | 0.008 g | 2,2'-bipyridine-5,5'-dicarboxylic acid | 0.008 g | HNO3 | 0.1 mL | [7 empty] | 85 °C for 12 h and 105 °C for another 4 h |  | solvothermal synthesis | 10.1039/C4CE01326C |  | 2014 | [{"synthesis method": "solvothermal synthesis", "precursor": [{"name": "In(NO3)3\u22c54H2O", "amount": "0.008", "unit": "g"}, {"name": "2,2'-bipyridine-5,5'-dicarboxylic acid", "amount": "0.008", "unit": "g"}, {"name": "HNO3", "amount": "0.1", "unit": "mL"}], "solvent": [{"name": "DMA", "amount": "1", "unit": "mL"}], "reducing agent": [{"name": "", "amount": "", "unit": ""}], "surfactant": [{"name": "", "amount": "", "unit": ""}], "pressure": "", "temperature": "85 \u00b0C for 12 h and 105 \u00b0C for another 4 h", "time": "", "heating rate": "", "cooling rate": ""}]
CORZIU | JLU-Liu9 | C19 H29 In1 N4 O12 S2 | solvothermal synthesis | In(NO3)3⋅4H2O | 0.010 g | 2,2'-bipyridine-5,5'-dicarboxylic acid | 0.003 g | HCOOH | 0.08 mL | [7 empty] | 105 °C for 4 days |  | solvothermal synthesis | 10.1039/C4CE01326C |  | 2014 | [{"synthesis method": "solvothermal synthesis", "precursor": [{"name": "In(NO3)3\u22c54H2O", "amount": "0.010", "unit": "g"}, {"name": "2,2'-bipyridine-5,5'-dicarboxylic acid", "amount": "0.003", "unit": "g"}, {"name": "HCOOH", "amount": "0.08", "unit": "mL"}], "solvent": [{"name": "DMF", "amount": "1", "unit": "mL"}, {"name": "DEF", "amount": "0.5", "unit": "mL"}], "reducing agent": [{"name": "", "amount": "", "unit": ""}], "surfactant": [{"name": "", "amount": "", "unit": ""}], "pressure": "", "temperature": "105 \u00b0C for 4 days", "time": "", "heating rate": "", "cooling rate": ""}]
CORZOA | JLU-Liu10 | C18 Cl1 H26 In1 N4 O9 | solvothermal synthesis | InCl3⋅4H2O | 0.005 g | 2,2'-bipyridine-5,5'-dicarboxylic acid | 0.005 g | [9 empty] | 85 °C for 15 h |  | solvothermal synthesis | 10.1039/C4CE01326C |  | 2014 | [{"synthesis method": "solvothermal synthesis", "precursor": [{"name": "InCl3\u22c54H2O", "amount": "0.005", "unit": "g"}, {"name": "2,2'-bipyridine-5,5'-dicarboxylic acid", "amount": "0.005", "unit": "g"}], "solvent": [{"name": "DMF", "amount": "1", "unit": "mL"}], "reducing agent": [{"name": "", "amount": "", "unit": ""}], "surfactant": [{"name": "", "amount": "", "unit": ""}], "pressure": "", "temperature": "85 \u00b0C for 15 h", "time": "", "heating rate": "", "cooling rate": ""}]
MUFYAP | [Gd4(C8N2O8)3(H2O)11] | C24 Gd4 H42 N6 O45 | [16 empty] | hydrothermal synthesis, filtration, washing | 10.1039/C4CE02564D |  | 2015 | [{"synthesis method": "hydrothermal synthesis", "precursor": [{"name": "H4pztc", "amount": "12.8", "unit": "mg"}, {"name": "Gd(NO3)3\u22c56H2O", "amount": "16.9", "unit": "mg"}], "solvent": [{"name": "water", "amount": "12.8", "unit": "mL"}], "reducing agent": [{"name": "", "amount": "", "unit": ""}], "surfactant": [{"name": "", "amount": "", "unit": ""}], "pressure": "", "temperature": "85\u00b0C", "time": "4 days", "heating rate": "", "cooling rate": ""}, {"synthesis method": "filtration", "time": "", "atmosphere": "", "pressure": ""}, {"synthesis method": "washing", "washing solution": "deionized H2O", "amount": ""}]
MUFXUI | [Tb4(C8N2O8)3(H2O)11] | C24 H42 N6 O45 Tb4 | [16 empty] | hydrothermal synthesis, filtration, washing | 10.1039/C4CE02564D |  | 2015 | [{"synthesis method": "hydrothermal synthesis", "precursor": [{"name": "H4pztc", "amount": "12.8", "unit": "mg"}, {"name": "Tb(NO3)3\u22c56H2O", "amount": "16.9", "unit": "mg"}], "solvent": [{"name": "water", "amount": "12.8", "unit": "mL"}], "reducing agent": [{"name": "", "amount": "", "unit": ""}], "surfactant": [{"name": "", "amount": "", "unit": ""}], "pressure": "", "temperature": "85\u00b0C", "time": "4 days", "heating rate": "", "cooling rate": ""}, {"synthesis method": "filtration", "time": "", "atmosphere": "", "pressure": ""}, {"synthesis method": "washing", "washing solution": "deionized H2O", "amount": ""}]
FETCEP | {[La2(dpdo)(DMF)14](Ag12I18)}n | Ag6 C26 H53 I9 La1 N8 O8 | chemical synthesis | HCl solution | small amount | LaCl3⋅7H2O | 0.0371 g | AgI | 0.0234 g | KI | 0.0166 g |  |  |  |  | 1 h | 90°C |  | chemical synthesis, chemical synthesis | 10.1039/C7QI00755H |  | 2018 | [{"synthesis method": "chemical synthesis", "precursor": [{"name": "dpdo", "amount": "0.0188", "unit": "g"}, {"name": "LaCl3\u22c57H2O", "amount": "0.0371", "unit": "g"}, {"name": "AgI", "amount": "0.0234", "unit": "g"}, {"name": "KI", "amount": "0.0166", "unit": "g"}], "solution": [{"name": "DMF", "amount": "5", "unit": "mL"}, {"name": "H2O/DMF mixed solvent", "amount": "5", "unit": "mL"}], "pressure": "", "temperature": "room temperature", "time": "1 h"}, {"synthesis method": "chemical synthesis", "precursor": [{"name": "HCl solution", "amount": "small amount", "unit": ""}], "solution": [{"name": "", "amount": "", "unit": ""}], "pressure": "", "temperature": "90\u00b0C", "time": "1 h"}]
ZICVUF | {[Nd2(dpdo)(DMF)14](Ag12I18)}n | Ag6 C26 H53 I9 N8 Nd1 O8 | chemical synthesis | HCl solution | small amount | Nd(NO3)3 | 0.0331 g | AgI | 0.0234 g | KI | 0.0166 g |  |  |  |  | 1 h | 90°C |  | chemical synthesis, chemical synthesis | 10.1039/C7QI00755H |  | 2018 | [{"synthesis method": "chemical synthesis", "precursor": [{"name": "dpdo", "amount": "0.0188", "unit": "g"}, {"name": "Nd(NO3)3", "amount": "0.0331", "unit": "g"}, {"name": "AgI", "amount": "0.0234", "unit": "g"}, {"name": "KI", "amount": "0.0166", "unit": "g"}], "solution": [{"name": "DMF", "amount": "5", "unit": "mL"}, {"name": "H2O/DMF mixed solvent", "amount": "5", "unit": "mL"}], "pressure": "", "temperature": "room temperature", "time": "1 h"}, {"synthesis method": "chemical synthesis", "precursor": [{"name": "HCl solution", "amount": "small amount", "unit": ""}], "solution": [{"name": "", "amount": "", "unit": ""}], "pressure": "", "temperature": "90\u00b0C", "time": "1 h"}]
FETCIT | {[Sm2(dpdo)(DMF)14](Ag12I18)}n | Ag6 C26 H53 I9 N8 O8 Sm1 | chemical synthesis | HCl solution | small amount | Sm(NO3)3 | 0.0384 g | AgI | 0.0234 g | KI | 0.0166 g |  |  |  |  | 1 h | 90°C |  | chemical synthesis, chemical synthesis | 10.1039/C7QI00755H |  | 2018 | [{"synthesis method": "chemical synthesis", "precursor": [{"name": "dpdo", "amount": "0.0188", "unit": "g"}, {"name": "Sm(NO3)3", "amount": "0.0384", "unit": "g"}, {"name": "AgI", "amount": "0.0234", "unit": "g"}, {"name": "KI", "amount": "0.0166", "unit": "g"}], "solution": [{"name": "DMF", "amount": "5", "unit": "mL"}, {"name": "H2O/DMF mixed solvent", "amount": "5", "unit": "mL"}], "pressure": "", "temperature": "room temperature", "time": "1 h"}, {"synthesis method": "chemical synthesis", "precursor": [{"name": "HCl solution", "amount": "small amount", "unit": ""}], "solution": [{"name": "", "amount": "", "unit": ""}], "pressure": "", "temperature": "90\u00b0C", "time": "1 h"}]
ZICVEP | {[La(dpdo)(DMF)6](Bi2I9)2}n | Bi2 C28 H50 I9 La1 N8 O8 | chemical synthesis | HI |  | LaCl3⋅7H2O | 0.0371 g | BiI3 | 0.0590 g | KI | 0.0166 g |  |  |  |  | 1 h | 90°C |  | chemical synthesis, chemical synthesis | 10.1039/C7QI00755H |  | 2018 | [{"synthesis method": "chemical synthesis", "precursor": [{"name": "dpdo", "amount": "0.0188", "unit": "g"}, {"name": "LaCl3\u22c57H2O", "amount": "0.0371", "unit": "g"}, {"name": "BiI3", "amount": "0.0590", "unit": "g"}, {"name": "KI", "amount": "0.0166", "unit": "g"}], "solution": [{"name": "DMF", "amount": "5", "unit": "mL"}, {"name": "H2O/DMF mixed solvent", "amount": "5", "unit": "mL"}], "pressure": "", "temperature": "room temperature", "time": "1 h"}, {"synthesis method": "chemical synthesis", "precursor": [{"name": "HI", "amount": "", "unit": ""}], "solution": [{"name": "", "amount": "", "unit": ""}], "pressure": "", "temperature": "90\u00b0C", "time": "1 h"}]
ZICWUG | {[Er(dpdo)(DMF)6](Bi2I9)2}n | Bi2 C28 Er1 H50 I9 N8 O8 | chemical synthesis | HI |  | Er(NO3)3⋅6H2O | 0.0464 g | BiI3 | 0.0590 g | KI | 0.0166 g |  |  |  |  | 1 h | 90°C |  | chemical synthesis, chemical synthesis | 10.1039/C7QI00755H |  | 2018 | [{"synthesis method": "chemical synthesis", "precursor": [{"name": "dpdo", "amount": "0.0188", "unit": "g"}, {"name": "Er(NO3)3\u22c56H2O", "amount": "0.0464", "unit": "g"}, {"name": "BiI3", "amount": "0.0590", "unit": "g"}, {"name": "KI", "amount": "0.0166", "unit": "g"}], "solution": [{"name": "DMF", "amount": "5", "unit": "mL"}, {"name": "H2O/DMF mixed solvent", "amount": "5", "unit": "mL"}], "pressure": "", "temperature": "room temperature", "time": "1 h"}, {"synthesis method": "chemical synthesis", "precursor": [{"name": "HI", "amount": "", "unit": ""}], "solution": [{"name": "", "amount": "", "unit": ""}], "pressure": "", "temperature": "90\u00b0C", "time": "1 h"}]
NUHYAR | [Zn2(SA)(phen)2] | C40 H26 N4 O12 S1 Zn2 | solvothermal synthesis | Zn(NO3)2⋅6H2O | 59.5 mg | H4SA | 39.4 mg | phen | 19.8 mg | [6 empty] | 3 days | 140°C |  | solvothermal synthesis | 10.1039/B806297H |  | 2009 | [{"synthesis method": "solvothermal synthesis", "precursor": [{"name": "Zn(NO3)2\u22c56H2O", "amount": "59.5", "unit": "mg"}, {"name": "H4SA", "amount": "39.4", "unit": "mg"}, {"name": "phen", "amount": "19.8", "unit": "mg"}], "solvent": [{"name": "deionized water", "amount": "8", "unit": "ml"}], "reducing agent": [{"name": "", "amount": "", "unit": ""}], "surfactant": [{"name": "", "amount": "", "unit": ""}], "pressure": "", "temperature": "140\u00b0C", "time": "3 days", "heating rate": "", "cooling rate": ""}]
NUHYEV | Zn2(FA)(phen)2(H2O) | C43 F6 H26 N4 O10 Zn2 | solvothermal synthesis | H4FA | 48.0 mg | phen | 19.8 mg | [8 empty] | 3 days | 140°C |  | solvothermal synthesis | 10.1039/B806297H |  | 2009 | [{"synthesis method": "solvothermal synthesis", "precursor": [{"name": "H4FA", "amount": "48.0", "unit": "mg"}, {"name": "phen", "amount": "19.8", "unit": "mg"}], "solvent": [{"name": "deionized water", "amount": "8", "unit": "ml"}], "reducing agent": [{"name": "", "amount": "", "unit": ""}], "surfactant": [{"name": "", "amount": "", "unit": ""}], "pressure": "", "temperature": "140\u00b0C", "time": "3 days", "heating rate": "", "cooling rate": ""}]
NUHYIZ | Cu3(H2FA)3(phen)3 | C93 Cu3 F18 H50 N6 O25 | solvothermal synthesis | Cu(NO3)2⋅3H2O | 48.2 mg | H4FA | 48.0 mg | phen | 19.8 mg | [6 empty] | 3 days | 140°C |  | solvothermal synthesis | 10.1039/B806297H |  | 2009 | [{"synthesis method": "solvothermal synthesis", "precursor": [{"name": "Cu(NO3)2\u22c53H2O", "amount": "48.2", "unit": "mg"}, {"name": "H4FA", "amount": "48.0", "unit": "mg"}, {"name": "phen", "amount": "19.8", "unit": "mg"}], "solvent": [{"name": "deionized water", "amount": "8", "unit": "ml"}], "reducing agent": [{"name": "", "amount": "", "unit": ""}], "surfactant": [{"name": "", "amount": "", "unit": ""}], "pressure": "", "temperature": "140\u00b0C", "time": "3 days", "heating rate": "", "cooling rate": ""}]
NUHYOF | Cu(H2FA)(2,2'-bipy)·1.54(H2O) | C29 Cu1 F6 H19.08 N2 O9.54 | solvothermal synthesis | 2,2'-bipy | 15.6 mg | [10 empty] | 3 days | 140°C |  | solvothermal synthesis | 10.1039/B806297H |  | 2009 | [{"synthesis method": "solvothermal synthesis", "precursor": [{"name": "2,2'-bipy", "amount": "15.6", "unit": "mg"}], "solvent": [{"name": "deionized water", "amount": "8", "unit": "ml"}], "reducing agent": [{"name": "", "amount": "", "unit": ""}], "surfactant": [{"name": "", "amount": "", "unit": ""}], "pressure": "", "temperature": "140\u00b0C", "time": "3 days", "heating rate": "", "cooling rate": ""}]
NUHYUL | [Cu2(SA)(4,4'-bipy)1.5]·2.7H2O | C31 Cu2 H23.4 N3 O12.7 S1 | solvothermal synthesis | Cu(NO3)2⋅3H2O | 24.1 mg | H4SA | 39.4 mg | 4,4'-bipy | 31.2 mg | [6 empty] | 3 days | 140°C |  | solvothermal synthesis | 10.1039/B806297H |  | 2009 | [{"synthesis method": "solvothermal synthesis", "precursor": [{"name": "Cu(NO3)2\u22c53H2O", "amount": "24.1", "unit": "mg"}, {"name": "H4SA", "amount": "39.4", "unit": "mg"}, {"name": "4,4'-bipy", "amount": "31.2", "unit": "mg"}], "solvent": [{"name": "deionized water", "amount": "8", "unit": "ml"}], "reducing agent": [{"name": "", "amount": "", "unit": ""}], "surfactant": [{"name": "", "amount": "", "unit": ""}], "pressure": "", "temperature": "140\u00b0C", "time": "3 days", "heating rate": "", "cooling rate": ""}]
NUHZAS | [Zn2(SA)(4,4'-bipy)2] | C36 H38 N4 O18 S1 Zn2 | solvothermal synthesis | Zn(NO3)2⋅6H2O | 29.8 mg | H4SA | 39.4 mg | 4,4'-bipy | 31.2 mg | [6 empty] | 3 days | 140°C |  | solvothermal synthesis | 10.1039/B806297H |  | 2009 | [{"synthesis method": "solvothermal synthesis", "precursor": [{"name": "Zn(NO3)2\u22c56H2O", "amount": "29.8", "unit": "mg"}, {"name": "H4SA", "amount": "39.4", "unit": "mg"}, {"name": "4,4'-bipy", "amount": "31.2", "unit": "mg"}], "solvent": [{"name": "deionized water", "amount": "12", "unit": "ml"}], "reducing agent": [{"name": "", "amount": "", "unit": ""}], "surfactant": [{"name": "", "amount": "", "unit": ""}], "pressure": "", "temperature": "140\u00b0C", "time": "3 days", "heating rate": "", "cooling rate": ""}]
SUBWET | {[Sm(4,4'-bpdo)2(NO3)2(H2O)2]n}{[Sm2(4,4'-bpdo)2(C4AS)(NO3)(H2O)9]n}·4,4'-bpdo·NO3 | C78 H105 N14 O61 S4 Sm3 | chemical synthesis | Sm(NO3)3⋅6H2O | 44.5 mg | pentasodium p-sulfonatocalix[4]arene | 120 mg | 4,4'-bipyridine-N,N'-dioxide | 20 mg |  |  |  |  | hot water |  | a few days | 40°C |  | chemical synthesis | 10.1039/C5CE00153F |  | 2015 | [{"synthesis method": "chemical synthesis", "precursor": [{"name": "Sm(NO3)3\u22c56H2O", "amount": "44.5", "unit": "mg"}, {"name": "pentasodium p-sulfonatocalix[4]arene", "amount": "120", "unit": "mg"}, {"name": "4,4'-bipyridine-N,N'-dioxide", "amount": "20", "unit": "mg"}], "solution": [{"name": "hot water", "amount": "3", "unit": "ml"}], "pressure": "", "temperature": "40\u00b0C", "time": "a few days"}]
WUSSAG | [Zn2(L)2(1,4-BDC)]n·2n(DMF) | C40 H36 N6 O12 Zn2 | solvothermal synthesis | Zn(NO3)2⋅6H2O | 6.6 mg | HL | 5 mg | terephthalic acid | 5 mg | [6 empty] | 48h | 80°C |  | solvothermal synthesis, washing, drying | 10.1039/C5RA14637B |  | 2015 | [{"synthesis method": "solvothermal synthesis", "precursor": [{"name": "Zn(NO3)2\u22c56H2O", "amount": "6.6", "unit": "mg"}, {"name": "HL", "amount": "5", "unit": "mg"}, {"name": "terephthalic acid", "amount": "5", "unit": "mg"}], "solvent": [{"name": "H2O", "amount": "1", "unit": "mL"}, {"name": "DMF", "amount": "1", "unit": "mL"}], "reducing agent": [{"name": "", "amount": "", "unit": ""}], "surfactant": [{"name": "", "amount": "", "unit": ""}], "pressure": "", "temperature": "80\u00b0C", "time": "48h", "heating rate": "", "cooling rate": "0.2\u00b0C min-1"}, {"synthesis method": "washing", "washing solution": "deionized water, DMF", "amount": ""}, {"synthesis method": "drying", "pressure": "", "temperature": "", "atmosphere": "air", "time": ""}]
WUSSEK | [Cu(L)2]n·4n(DMF)·n(H2O) | C38 Cu1 H48 N8 O11 | solvothermal synthesis | HL | 15 mg | Cu(NO3)2⋅3H2O | 10 mg | [8 empty] | 48h | 80°C |  | solvothermal synthesis, washing, drying | 10.1039/C5RA14637B |  | 2015 | [{"synthesis method": "solvothermal synthesis", "precursor": [{"name": "HL", "amount": "15", "unit": "mg"}, {"name": "Cu(NO3)2\u22c53H2O", "amount": "10", "unit": "mg"}], "solvent": [{"name": "DMF:H2O", "amount": "1:1", "unit": "mL"}], "reducing agent": [{"name": "", "amount": "", "unit": ""}], "surfactant": [{"name": "", "amount": "", "unit": ""}], "pressure": "", "temperature": "80\u00b0C", "time": "48h", "heating rate": "", "cooling rate": "0.2\u00b0C min-1"}, {"synthesis method": "washing", "washing solution": "water, DMF", "amount": ""}, {"synthesis method": "drying", "pressure": "", "temperature": "", "atmosphere": "air", "time": ""}]
EHOJES | [{Cd(muco)(bpa)1.5} | C24 Cd1 H24 N3 O5 | chemical synthesis | Cd(OAc)2⋅2H2O | 0.067 g | H2muco | 0.036 g | NaOH | 0.020 g | bpa | 0.046 g |  |  | H2O, H2O, ethanol, H2O/ethanol |  | 8 weeks |  |  | chemical synthesis | 10.1039/C6RA01647B |  | 2016 | [{"synthesis method": "chemical synthesis", "precursor": [{"name": "Cd(OAc)2\u22c52H2O", "amount": "0.067", "unit": "g"}, {"name": "H2muco", "amount": "0.036", "unit": "g"}, {"name": "NaOH", "amount": "0.020", "unit": "g"}, {"name": "bpa", "amount": "0.046", "unit": "g"}], "solution": [{"name": "H2O", "amount": "25", "unit": "mL"}, {"name": "H2O", "amount": "12.5", "unit": "mL"}, {"name": "ethanol", "amount": "12.5", "unit": "mL"}, {"name": "H2O/ethanol", "amount": "2:1 v/v", "unit": ""}], "pressure": "", "temperature": "", "time": "8 weeks"}]
EHOJIW | [{Cd(muco)(bpee)1.5} | C24 Cd1 H33 N3 O11 | chemical synthesis | Cd(OAc)2⋅2H2O | 0.067 g | H2muco | 0.036 g | NaOH | 0.020 g | bpee | 0.045 g |  |  | H2O, H2O, ethanol, H2O/ethanol |  | 4 weeks |  |  | chemical synthesis | 10.1039/C6RA01647B |  | 2016 | [{"synthesis method": "chemical synthesis", "precursor": [{"name": "Cd(OAc)2\u22c52H2O", "amount": "0.067", "unit": "g"}, {"name": "H2muco", "amount": "0.036", "unit": "g"}, {"name": "NaOH", "amount": "0.020", "unit": "g"}, {"name": "bpee", "amount": "0.045", "unit": "g"}], "solution": [{"name": "H2O", "amount": "25", "unit": "mL"}, {"name": "H2O", "amount": "12.5", "unit": "mL"}, {"name": "ethanol", "amount": "12.5", "unit": "mL"}, {"name": "H2O/ethanol", "amount": "2:1 v/v", "unit": ""}], "pressure": "", "temperature": "", "time": "4 weeks"}]
EHOXAC | [Cd(muco)(4bpdh)·(H2O)] | C20 Cd1 H20 N4 O5 | chemical synthesis | Cd(OAc)2⋅2H2O | 0.067 g | H2muco | 0.036 g | NaOH | 0.020 g | 4bpdh | 0.060 g |  |  | H2O, H2O, ethanol, H2O/ethanol |  | 10 weeks |  |  | chemical synthesis | 10.1039/C6RA01647B |  | 2016 | [{"synthesis method": "chemical synthesis", "precursor": [{"name": "Cd(OAc)2\u22c52H2O", "amount": "0.067", "unit": "g"}, {"name": "H2muco", "amount": "0.036", "unit": "g"}, {"name": "NaOH", "amount": "0.020", "unit": "g"}, {"name": "4bpdh", "amount": "0.060", "unit": "g"}], "solution": [{"name": "H2O", "amount": "25", "unit": "mL"}, {"name": "H2O", "amount": "12.5", "unit": "mL"}, {"name": "ethanol", "amount": "12.5", "unit": "mL"}, {"name": "H2O/ethanol", "amount": "2:1 v/v", "unit": ""}], "pressure": "", "temperature": "", "time": "10 weeks"}]
NIRFOK | MOF-Co/Zn-5b | C55.5 Co1 H46 N7.5 O7.5 Zn1.5 | solvothermal synthesis |  | 2.1 mg |  | 1.3 mg | [8 empty] | 23 h | 90°C |  | solvothermal synthesis | 10.1039/B712118K |  | 2007 | [{"synthesis method": "solvothermal synthesis", "precursor": [{"name": "", "amount": "2.1", "unit": "mg"}, {"name": "", "amount": "1.3", "unit": "mg"}], "solvent": [{"name": "", "amount": "1 : 0.50", "unit": "mL"}], "reducing agent": [{"name": "", "amount": "", "unit": ""}], "surfactant": [{"name": "", "amount": "", "unit": ""}], "pressure": "", "temperature": "90\u00b0C", "time": "23 h", "heating rate": "2.0 \u00b0C min-1", "cooling rate": "0.2 \u00b0C min-1"}]
ADULIX | complex | C48 Cu5 H38 I4 N7 O16 Pr2 | solvothermal synthesis | HIN | 0.25 mmol | CuI | 0.25 mmol | Pr6O11 | 0.125 mmol | [6 empty] | 72 h | 120°C |  | solvothermal synthesis | 10.1039/C7CE01580A |  | 2017 | [{"synthesis method": "solvothermal synthesis", "precursor": [{"name": "HIN", "amount": "0.25", "unit": "mmol"}, {"name": "CuI", "amount": "0.25", "unit": "mmol"}, {"name": "Pr6O11", "amount": "0.125", "unit": "mmol"}], "solvent": [{"name": "benzene", "amount": "10", "unit": "mL"}, {"name": "H2O", "amount": "2", "unit": "mL"}], "reducing agent": [{"name": "HClO4", "amount": "0.025", "unit": "mol L-1"}], "surfactant": [{"name": "", "amount": "", "unit": ""}], "pressure": "", "temperature": "120\u00b0C", "time": "72 h", "heating rate": "", "cooling rate": "10\u00b0C h"}]
ADILOR | complex | C49 Cu5 H40 I4 N7 O16 Pr2 | solvothermal synthesis | HIN | 0.25 mmol | CuI | 0.25 mmol | Pr6O11 | 0.125 mmol | [6 empty] | 72 h | 120°C |  | solvothermal synthesis | 10.1039/C7CE01580A |  | 2017 | [{"synthesis method": "solvothermal synthesis", "precursor": [{"name": "HIN", "amount": "0.25", "unit": "mmol"}, {"name": "CuI", "amount": "0.25", "unit": "mmol"}, {"name": "Pr6O11", "amount": "0.125", "unit": "mmol"}], "solvent": [{"name": "toluene", "amount": "10", "unit": "mL"}, {"name": "H2O", "amount": "2", "unit": "mL"}], "reducing agent": [{"name": "HClO4", "amount": "0.025", "unit": "mol L-1"}], "surfactant": [{"name": "", "amount": "", "unit": ""}], "pressure": "", "temperature": "120\u00b0C", "time": "72 h", "heating rate": "", "cooling rate": "10\u00b0C h"}]
ADEZOB | complex | C42 Cu7 H42 I6 N7 O21 Pr2 | solvothermal synthesis | HIN | 0.25 mmol | CuI | 0.25 mmol | Pr6O11 | 0.125 mmol | [6 empty] | 72 h | 120°C |  | solvothermal synthesis | 10.1039/C7CE01580A |  | 2017 | [{"synthesis method": "solvothermal synthesis", "precursor": [{"name": "HIN", "amount": "0.25", "unit": "mmol"}, {"name": "CuI", "amount": "0.25", "unit": "mmol"}, {"name": "Pr6O11", "amount": "0.125", "unit": "mmol"}], "solvent": [{"name": "CH3OH/C2H5OH, CH3OH + H2O/C2H5OH + H2O, DMSO/H2O, DMF/H2O, xylene/H2O, mesitylene/H2O", "amount": "10", "unit": "mL"}, {"name": "H2O", "amount": "2", "unit": "mL"}], "reducing agent": [{"name": "HClO4", "amount": "0.025", "unit": "mol L-1"}], "surfactant": [{"name": "", "amount": "", "unit": ""}], "pressure": "", "temperature": "120\u00b0C", "time": "72 h", "heating rate": "", "cooling rate": "10\u00b0C h"}]
BASJOV | (1-HgCl2)n | C29 Cl2 Co1 H24 N4 O8 | chemical synthesis | pentaerythritol 3 | 0.5 g | salt of 4 | 3.3 g | [6 empty] | degassed solution, Na2CO3 saturated H2O, CH2Cl2, , |  | 5 h | refluxed |  | chemical synthesis | 10.1039/B301351K |  | 2003 | [{"synthesis method": "chemical synthesis", "precursor": [{"name": "pentaerythritol 3", "amount": "0.5", "unit": "g"}, {"name": "salt of 4", "amount": "3.3", "unit": "g"}], "solution": [{"name": "degassed solution", "amount": "35", "unit": "ml"}, {"name": "Na2CO3 saturated H2O", "amount": "50", "unit": "ml"}, {"name": "CH2Cl2", "amount": "50", "unit": "ml"}, {"name": "", "amount": "20", "unit": "ml"}, {"name": "", "amount": "2\u00d710", "unit": "ml"}], "pressure": "", "temperature": "refluxed", "time": "5 h"}]
BASJIP | (2-HgCl2)n | C29 Cl4 H24 Hg2 N4 O8 | chemical synthesis | pentaerythritol 3 | 0.5 g | salt of 5 | 3.3 g | [6 empty] | degassed solution, Na2CO3 saturated H2O, CH2Cl2, , |  | 5 h | refluxed |  | chemical synthesis | 10.1039/B301351K |  | 2003 | [{"synthesis method": "chemical synthesis", "precursor": [{"name": "pentaerythritol 3", "amount": "0.5", "unit": "g"}, {"name": "salt of 5", "amount": "3.3", "unit": "g"}], "solution": [{"name": "degassed solution", "amount": "35", "unit": "ml"}, {"name": "Na2CO3 saturated H2O", "amount": "50", "unit": "ml"}, {"name": "CH2Cl2", "amount": "50", "unit": "ml"}, {"name": "", "amount": "20", "unit": "ml"}, {"name": "", "amount": "2\u00d710", "unit": "ml"}], "pressure": "", "temperature": "refluxed", "time": "5 h"}]
JOQREO | anti-{[Cu(4-pyf)]·ACT}n | C14 Cu1 H15 N4 O1 | solvothermal synthesis | Cu(O2CCH3)2 | 0.18 g | 4-aminopyridine | 0.75 g | triethylorthoformate | 3.0 mL | [5 empty] | autogenous | 48 h | 120°C |  | solvothermal synthesis, washing, drying | 10.1039/C4CE01791A |  | 2014 | [{"synthesis method": "solvothermal synthesis", "precursor": [{"name": "Cu(O2CCH3)2", "amount": "0.18", "unit": "g"}, {"name": "4-aminopyridine", "amount": "0.75", "unit": "g"}, {"name": "triethylorthoformate", "amount": "3.0", "unit": "mL"}], "solvent": [{"name": "ACT", "amount": "5", "unit": "mL"}], "reducing agent": [{"name": "", "amount": "", "unit": ""}], "surfactant": [{"name": "", "amount": "", "unit": ""}], "pressure": "autogenous", "temperature": "120\u00b0C", "time": "48 h", "heating rate": "", "cooling rate": "slowly to room temperature"}, {"synthesis method": "washing", "washing solution": "diethyl ether", "amount": ""}, {"synthesis method": "drying", "pressure": "", "temperature": "", "atmosphere": "vacuum", "time": ""}]
JOQRIS | anti-{[Cu(4-pyf)]·DMF}n | C14 Cu1 H16 N5 O1 | solvothermal synthesis | Cu(O2CCH3)2 | 0.18 g | 4-aminopyridine | 0.75 g | triethylorthoformate | 3.0 mL | [5 empty] | autogenous | 48 h | 120°C |  | solvothermal synthesis, washing, drying | 10.1039/C4CE01791A |  | 2014 | [{"synthesis method": "solvothermal synthesis", "precursor": [{"name": "Cu(O2CCH3)2", "amount": "0.18", "unit": "g"}, {"name": "4-aminopyridine", "amount": "0.75", "unit": "g"}, {"name": "triethylorthoformate", "amount": "3.0", "unit": "mL"}], "solvent": [{"name": "DMF", "amount": "5", "unit": "mL"}], "reducing agent": [{"name": "", "amount": "", "unit": ""}], "surfactant": [{"name": "", "amount": "", "unit": ""}], "pressure": "autogenous", "temperature": "120\u00b0C", "time": "48 h", "heating rate": "", "cooling rate": "slowly to room temperature"}, {"synthesis method": "washing", "washing solution": "diethyl ether", "amount": ""}, {"synthesis method": "drying", "pressure": "", "temperature": "", "atmosphere": "vacuum", "time": ""}]
JOQROY | anti-{[Cu(4-pyf)]·THF}n | C15 Cu1 H17 N4 O1 | solvothermal synthesis | Cu(O2CCH3)2 | 0.18 g | 4-aminopyridine | 0.75 g | triethylorthoformate | 3.0 mL | [5 empty] | autogenous | 48 h | 120°C |  | solvothermal synthesis, washing, drying | 10.1039/C4CE01791A |  | 2014 | [{"synthesis method": "solvothermal synthesis", "precursor": [{"name": "Cu(O2CCH3)2", "amount": "0.18", "unit": "g"}, {"name": "4-aminopyridine", "amount": "0.75", "unit": "g"}, {"name": "triethylorthoformate", "amount": "3.0", "unit": "mL"}], "solvent": [{"name": "THF", "amount": "5", "unit": "mL"}], "reducing agent": [{"name": "", "amount": "", "unit": ""}], "surfactant": [{"name": "", "amount": "", "unit": ""}], "pressure": "autogenous", "temperature": "120\u00b0C", "time": "48 h", "heating rate": "", "cooling rate": "slowly to room temperature"}, {"synthesis method": "washing", "washing solution": "diethyl ether", "amount": ""}, {"synthesis method": "drying", "pressure": "", "temperature": "", "atmosphere": "vacuum", "time": ""}]
JOQRUE | syn-{[Cu4(4-pyf)4]·2MeOH}n | C46 Cu4 H44 N16 O2 | solvothermal synthesis | Cu(O2CCH3)2 | 0.36 g | 4-aminopyridine | 0.38 g | triethylorthoformate | 3.0 mL | [5 empty] | autogenous | 48 h | 120°C |  | solvothermal synthesis, washing, drying | 10.1039/C4CE01791A |  | 2014 | [{"synthesis method": "solvothermal synthesis", "precursor": [{"name": "Cu(O2CCH3)2", "amount": "0.36", "unit": "g"}, {"name": "4-aminopyridine", "amount": "0.38", "unit": "g"}, {"name": "triethylorthoformate", "amount": "3.0", "unit": "mL"}], "solvent": [{"name": "MeOH", "amount": "5.0", "unit": "mL"}], "reducing agent": [{"name": "", "amount": "", "unit": ""}], "surfactant": [{"name": "", "amount": "", "unit": ""}], "pressure": "autogenous", "temperature": "120\u00b0C", "time": "48 h", "heating rate": "", "cooling rate": "slowly to room temperature"}, {"synthesis method": "washing", "washing solution": "diethyl ether", "amount": ""}, {"synthesis method": "drying", "pressure": "", "temperature": "", "atmosphere": "vacuum", "time": ""}]
JOQSAL | syn-{[Cu4(4-pyf)4]·2EtOH}n | C48 Cu4 H48 N16 O2 | solvothermal synthesis | Cu(O2CCH3)2 | 0.36 g | 4-aminopyridine | 0.38 g | triethylorthoformate | 3.0 mL | [5 empty] | autogenous | 48 h | 120°C |  | solvothermal synthesis, washing, drying | 10.1039/C4CE01791A |  | 2014 | [{"synthesis method": "solvothermal synthesis", "precursor": [{"name": "Cu(O2CCH3)2", "amount": "0.36", "unit": "g"}, {"name": "4-aminopyridine", "amount": "0.38", "unit": "g"}, {"name": "triethylorthoformate", "amount": "3.0", "unit": "mL"}], "solvent": [{"name": "EtOH", "amount": "5.0", "unit": "mL"}], "reducing agent": [{"name": "", "amount": "", "unit": ""}], "surfactant": [{"name": "", "amount": "", "unit": ""}], "pressure": "autogenous", "temperature": "120\u00b0C", "time": "48 h", "heating rate": "", "cooling rate": "slowly to room temperature"}, {"synthesis method": "washing", "washing solution": "diethyl ether", "amount": ""}, {"synthesis method": "drying", "pressure": "", "temperature": "", "atmosphere": "vacuum", "time": ""}]
JOQSIT | syn-{[Cu3(4-pyf)2](BF4)·2H2O·EtOH}n | B1 C24 Cu3 F4 H28 N8 O3 | solvothermal synthesis | Cu(O2CCH3)2 | 0.36 g | 4-aminopyridine | 0.38 g | triethylorthoformate | 3.0 mL | Cu(BF4)2 | 0.47 g |  |  |  | autogenous | 48 h | 120°C |  | solvothermal synthesis, washing, drying | 10.1039/C4CE01791A |  | 2014 | [{"synthesis method": "solvothermal synthesis", "precursor": [{"name": "Cu(O2CCH3)2", "amount": "0.36", "unit": "g"}, {"name": "4-aminopyridine", "amount": "0.38", "unit": "g"}, {"name": "triethylorthoformate", "amount": "3.0", "unit": "mL"}, {"name": "Cu(BF4)2", "amount": "0.47", "unit": "g"}], "solvent": [{"name": "CH3CH2OH", "amount": "5.0", "unit": "mL"}], "reducing agent": [{"name": "", "amount": "", "unit": ""}], "surfactant": [{"name": "", "amount": "", "unit": ""}], "pressure": "autogenous", "temperature": "120\u00b0C", "time": "48 h", "heating rate": "", "cooling rate": "slowly to room temperature"}, {"synthesis method": "washing", "washing solution": "diethyl ether", "amount": ""}, {"synthesis method": "drying", "pressure": "", "temperature": "", "atmosphere": "vacuum", "time": ""}]
JOQSOZ | syn-{[Cu3(4-pyf)2](ClO4)·EtOH}n | C24 Cl1 Cu3 H24 N8 O5 | solvothermal synthesis | Cu(O2CCH3)2 | 0.36 g | 4-aminopyridine | 0.38 g | triethylorthoformate | 3.0 mL | Cu(ClO4)2 | 0.74 g |  |  |  | autogenous | 48 h | 120°C |  | solvothermal synthesis, washing, drying | 10.1039/C4CE01791A |  | 2014 | [{"synthesis method": "solvothermal synthesis", "precursor": [{"name": "Cu(O2CCH3)2", "amount": "0.36", "unit": "g"}, {"name": "4-aminopyridine", "amount": "0.38", "unit": "g"}, {"name": "triethylorthoformate", "amount": "3.0", "unit": "mL"}, {"name": "Cu(ClO4)2", "amount": "0.74", "unit": "g"}], "solvent": [{"name": "CH3CH2OH", "amount": "5.0", "unit": "mL"}], "reducing agent": [{"name": "", "amount": "", "unit": ""}], "surfactant": [{"name": "", "amount": "", "unit": ""}], "pressure": "autogenous", "temperature": "120\u00b0C", "time": "48 h", "heating rate": "", "cooling rate": "slowly to room temperature"}, {"synthesis method": "washing", "washing solution": "diethyl ether", "amount": ""}, {"synthesis method": "drying", "pressure": "", "temperature": "", "atmosphere": "vacuum", "time": ""}]
XORGOC | {[Zn2(pzbtz)(SO4)(H2O)2]·2H2O}n | C8 H12 N8 O8 S1 Zn2 | solvothermal synthesis | ZnSO4⋅7H2O | 0.029 g | H2pzbtz | 0.011 g | [8 empty] | 72 h | 145°C |  | solvothermal synthesis | 10.1039/C4DT03129F |  | 2015 | [{"synthesis method": "solvothermal synthesis", "precursor": [{"name": "ZnSO4\u22c57H2O", "amount": "0.029", "unit": "g"}, {"name": "H2pzbtz", "amount": "0.011", "unit": "g"}], "solvent": [{"name": "CH3CN", "amount": "7", "unit": "mL"}, {"name": "H2O", "amount": "2", "unit": "mL"}], "reducing agent": [{"name": "", "amount": "", "unit": ""}], "surfactant": [{"name": "", "amount": "", "unit": ""}], "pressure": "", "temperature": "145\u00b0C", "time": "72 h", "heating rate": "", "cooling rate": "0.1 \u00b0C min-1"}]
XORGUI | {[Cd(pzbtz)]·3H2O}n | C8 Cd1 H4 N8 | solvothermal synthesis | Cd(NO3)2⋅4H2O | 0.031 g | H2pzbtz | 0.011 g | [8 empty] | 72 h | 145°C |  | solvothermal synthesis | 10.1039/C4DT03129F |  | 2015 | [{"synthesis method": "solvothermal synthesis", "precursor": [{"name": "Cd(NO3)2\u22c54H2O", "amount": "0.031", "unit": "g"}, {"name": "H2pzbtz", "amount": "0.011", "unit": "g"}], "solvent": [{"name": "CH3CN", "amount": "7", "unit": "mL"}, {"name": "H2O", "amount": "2", "unit": "mL"}], "reducing agent": [{"name": "", "amount": "", "unit": ""}], "surfactant": [{"name": "", "amount": "", "unit": ""}], "pressure": "", "temperature": "145\u00b0C", "time": "72 h", "heating rate": "", "cooling rate": "0.1 \u00b0C min-1"}]
XORJAR | [Zn3(Hpzbtz)2(SO4)2(H2O)6] | C16 H22 N16 O14 S2 Zn3 | solvothermal synthesis | ZnSO4⋅7H2O | 0.029 g | H2pzbtz | 0.011 g | [8 empty] | 72 h | 145°C |  | solvothermal synthesis | 10.1039/C4DT03129F |  | 2015 | [{"synthesis method": "solvothermal synthesis", "precursor": [{"name": "ZnSO4\u22c57H2O", "amount": "0.029", "unit": "g"}, {"name": "H2pzbtz", "amount": "0.011", "unit": "g"}], "solvent": [{"name": "ethanol", "amount": "5", "unit": "mL"}, {"name": "H2O", "amount": "5", "unit": "mL"}], "reducing agent": [{"name": "", "amount": "", "unit": ""}], "surfactant": [{"name": "", "amount": "", "unit": ""}], "pressure": "", "temperature": "145\u00b0C", "time": "72 h", "heating rate": "", "cooling rate": "0.1 \u00b0C min-1"}]
XORHAP | [Co(Hpzbtz)2(H2O)2] | C16 Co1 H14 N16 O2 | solvothermal synthesis | CoSO4⋅7H2O | 0.028 g | H2pzbtz | 0.011 g | [8 empty] | 72 h | 105°C |  | solvothermal synthesis | 10.1039/C4DT03129F |  | 2015 | [{"synthesis method": "solvothermal synthesis", "precursor": [{"name": "CoSO4\u22c57H2O", "amount": "0.028", "unit": "g"}, {"name": "H2pzbtz", "amount": "0.011", "unit": "g"}], "solvent": [{"name": "H2O", "amount": "8", "unit": "mL"}], "reducing agent": [{"name": "", "amount": "", "unit": ""}], "surfactant": [{"name": "", "amount": "", "unit": ""}], "pressure": "", "temperature": "105\u00b0C", "time": "72 h", "heating rate": "", "cooling rate": "0.1 \u00b0C min-1"}]
XORHET | {[Co2(pzbtz)2(H2O)2]·4H2O}n | C16 Co2 H12 N16 O2 | solvothermal synthesis | CoSO4⋅7H2O | 0.028 g | H2pzbtz | 0.011 g | [8 empty] | 72 h | 160°C |  | solvothermal synthesis | 10.1039/C4DT03129F |  | 2015 | [{"synthesis method": "solvothermal synthesis", "precursor": [{"name": "CoSO4\u22c57H2O", "amount": "0.028", "unit": "g"}, {"name": "H2pzbtz", "amount": "0.011", "unit": "g"}], "solvent": [{"name": "H2O", "amount": "8", "unit": "mL"}], "reducing agent": [{"name": "", "amount": "", "unit": ""}], "surfactant": [{"name": "", "amount": "", "unit": ""}], "pressure": "", "temperature": "160\u00b0C", "time": "72 h", "heating rate": "", "cooling rate": "0.1 \u00b0C min-1"}]
OFAJUC | InPF-9 | C69 H50 In2 N4 O14 | solvothermal synthesis | H2dpmda | 0.132 g | 1,10-phen | 0.068 g | In(OAc)3 | 0.100 g | [6 empty] | 72 h | 200°C |  | solvothermal synthesis | 10.1039/C3CE41123K |  | 2013 | [{"synthesis method": "solvothermal synthesis", "precursor": [{"name": "H2dpmda", "amount": "0.132", "unit": "g"}, {"name": "1,10-phen", "amount": "0.068", "unit": "g"}, {"name": "In(OAc)3", "amount": "0.100", "unit": "g"}], "solvent": [{"name": "distilled", "amount": "6", "unit": "mL"}], "reducing agent": [{"name": "", "amount": "", "unit": ""}], "surfactant": [{"name": "", "amount": "", "unit": ""}], "pressure": "", "temperature": "200\u00b0C", "time": "72 h", "heating rate": "", "cooling rate": ""}]
OFAKAJ | InPF-10 | C65 H50 In2 N4 O14 | solvothermal synthesis | H2dpmda | 0.132 g | 2,2'-bipy | 0.047 g | In(OAc)3 | 0.100 g | [6 empty] | 72 h | 180°C |  | solvothermal synthesis | 10.1039/C3CE41123K |  | 2013 | [{"synthesis method": "solvothermal synthesis", "precursor": [{"name": "H2dpmda", "amount": "0.132", "unit": "g"}, {"name": "2,2'-bipy", "amount": "0.047", "unit": "g"}, {"name": "In(OAc)3", "amount": "0.100", "unit": "g"}], "solvent": [{"name": "distilled", "amount": "5", "unit": "mL"}, {"name": "", "amount": "1", "unit": "mL"}], "reducing agent": [{"name": "", "amount": "", "unit": ""}], "surfactant": [{"name": "", "amount": "", "unit": ""}], "pressure": "", "temperature": "180\u00b0C", "time": "72 h", "heating rate": "", "cooling rate": ""}]
VANZAN | [Fe(iqc)(CN)3][Mn(5-Fsalen)] | C38 F2 Fe1 H24 Mn1 N8 O3 | chemical synthesis | [Mn(5-Fsalen)(H2O)](ClO4) | 25 mg | 1 | 39 mg | [6 empty] | /MeCN/, MeCN |  | 5 min |  |  | chemical synthesis | 10.1039/C1DT11293G |  | 2012 | [{"synthesis method": "chemical synthesis", "precursor": [{"name": "[Mn(5-Fsalen)(H2O)](ClO4)", "amount": "25", "unit": "mg"}, {"name": "1", "amount": "39", "unit": "mg"}], "solution": [{"name": "/MeCN/", "amount": "1:1:1 v/v, 9", "unit": "mL"}, {"name": "MeCN", "amount": "10", "unit": "mL"}], "pressure": "", "temperature": "", "time": "5 min"}]
VANZUH | [Fe(iqc)(CN)3][Mn(5-Brsalen)]·3MeCN | Br2 C44 Fe1 H35 Mn1 N11 O4 | chemical synthesis | [Mn(5-Brsalen)(H2O)]Cl | 27 mg | 1 | 39 mg | [6 empty] | MeCN/, MeCN |  | 5 min |  |  | chemical synthesis | 10.1039/C1DT11293G |  | 2012 | [{"synthesis method": "chemical synthesis", "precursor": [{"name": "[Mn(5-Brsalen)(H2O)]Cl", "amount": "27", "unit": "mg"}, {"name": "1", "amount": "39", "unit": "mg"}], "solution": [{"name": "MeCN/", "amount": "1:1:1 v/v, 10", "unit": "mL"}, {"name": "MeCN", "amount": "10", "unit": "mL"}], "pressure": "", "temperature": "", "time": "5 min"}]
IHIDAE | Cu(biz)(dca)2 | C10 Cu1 H10 N10 | chemical synthesis |  | 0.180 g | copper(II) perchlorate hexahydrate | 0.371 g | [6 empty] | water |  | few minutes | boiling |  | chemical synthesis, chemical synthesis, filtration | 10.1039/B212059C |  | 2003 | [{"synthesis method": "chemical synthesis", "precursor": [{"name": "biz", "amount": "0.138", "unit": "g"}, {"name": "copper(II) perchlorate hexahydrate", "amount": "0.371", "unit": "g"}], "solution": [{"name": "", "amount": "", "unit": ""}], "pressure": "", "temperature": "boiling", "time": "5 min"}, {"synthesis method": "chemical synthesis", "precursor": [{"name": "", "amount": "0.180", "unit": "g"}], "solution": [{"name": "water", "amount": "5", "unit": "mL"}], "pressure": "", "temperature": "boiling", "time": "few minutes"}, {"synthesis method": "filtration", "time": "", "atmosphere": "", "pressure": ""}]
ERIJUM | 1 | Ag5 Al1 C28 H28 N14 O44 W12 | solvothermal synthesis |  |  | Al(NO3)3⋅9H2O | 0.038 g | CH3COOAg | 0.05 g | pz | 0.028 g |  |  |  |  | 4 days | 160°C | 4.0 | chemical synthesis, pH adjustment, solvothermal synthesis, filtration, washing, drying | 10.1039/C6RA15196E |  | 2016 | [{"synthesis method": "chemical synthesis", "precursor": [{"name": "Na2WO4\u22c52H2O", "amount": "0.33", "unit": "g"}, {"name": "Al(NO3)3\u22c59H2O", "amount": "0.038", "unit": "g"}, {"name": "CH3COOAg", "amount": "0.05", "unit": "g"}, {"name": "pz", "amount": "0.028", "unit": "g"}], "solution": [{"name": "H2O", "amount": "10", "unit": "mL"}], "pressure": "", "temperature": "", "time": "half an hour"}, {"synthesis method": "pH adjustment", "pH": "4.0", "modulator": "diluting ethylenediamine solution and 4 M HNO3"}, {"synthesis method": "solvothermal synthesis", "precursor": [{"name": "", "amount": "", "unit": ""}], "solvent": [{"name": "", "amount": "", "unit": ""}], "reducing agent": [{"name": "", "amount": "", "unit": ""}], "surfactant": [{"name": "", "amount": "", "unit": ""}], "pressure": "", "temperature": "160\u00b0C", "time": "4 days", "heating rate": "", "cooling rate": "slowly cooled to room temperature"}, {"synthesis method": "filtration", "time": "", "atmosphere": "", "pressure": ""}, {"synthesis method": "washing", "washing solution": "distilled water", "amount": ""}, {"synthesis method": "drying", "pressure": "", "temperature": "room temperature", "atmosphere": "desiccator", "time": ""}]
POVZOR | [Cu2.5(bimpy)2(H2O)2][Eu(H2O)3(α-SiW11O39)]·3.5H2O | C44 Cu5 Eu2 H36 N20 O88 Si2 W22 | solvothermal synthesis | K4[α-SiW12O40]⋅17H2O | 0.3560 g | NaOH | 0.2 g | Eu2O3 | 1.0212 g | Cu(NO3)2⋅3H2O | 1.095 g | bimpy | 0.048 g |  |  | 6 days | 433 K |  | solvothermal synthesis | 10.1039/C4CE01409J |  | 2014 | [{"synthesis method": "solvothermal synthesis", "precursor": [{"name": "K4[\u03b1-SiW12O40]\u22c517H2O", "amount": "0.3560", "unit": "g"}, {"name": "NaOH", "amount": "0.2", "unit": "g"}, {"name": "Eu2O3", "amount": "1.0212", "unit": "g"}, {"name": "Cu(NO3)2\u22c53H2O", "amount": "1.095", "unit": "g"}, {"name": "bimpy", "amount": "0.048", "unit": "g"}], "solvent": [{"name": "water", "amount": "10", "unit": "mL"}], "reducing agent": [{"name": "nitric acid", "amount": "1", "unit": "mL"}], "surfactant": [{"name": "acetic acid", "amount": "", "unit": ""}], "pressure": "", "temperature": "433 K", "time": "6 days", "heating rate": "", "cooling rate": ""}]
POVZUX | [Cu2.5(bimpy)2(H2O)2][Sm(H2O)3(α-SiW11O39)]·2.5H2O | C44 Cu5 H36 N20 O88 Si2 Sm2 W22 | solvothermal synthesis | Sm2O3 | 0.0968 g | [10 empty] | 6 days | 433 K |  | solvothermal synthesis | 10.1039/C4CE01409J |  | 2014 | [{"synthesis method": "solvothermal synthesis", "precursor": [{"name": "Sm2O3", "amount": "0.0968", "unit": "g"}], "solvent": [{"name": "water", "amount": "10", "unit": "mL"}], "reducing agent": [{"name": "nitric acid", "amount": "1", "unit": "mL"}], "surfactant": [{"name": "acetic acid", "amount": "", "unit": ""}], "pressure": "", "temperature": "433 K", "time": "6 days", "heating rate": "", "cooling rate": ""}]
POWBAG | [Cu2.5(bimpy)2(H2O)2][Ho(H2O)3(α-SiW11O39)]·3.5H2O | C44 Cu5 H36 Ho2 N20 O88 Si2 W22 | solvothermal synthesis | Ho2O3 | 0.0878 g | [10 empty] | 6 days | 433 K |  | solvothermal synthesis | 10.1039/C4CE01409J |  | 2014 | [{"synthesis method": "solvothermal synthesis", "precursor": [{"name": "Ho2O3", "amount": "0.0878", "unit": "g"}], "solvent": [{"name": "water", "amount": "10", "unit": "mL"}], "reducing agent": [{"name": "nitric acid", "amount": "1", "unit": "mL"}], "surfactant": [{"name": "acetic acid", "amount": "", "unit": ""}], "pressure": "", "temperature": "433 K", "time": "6 days", "heating rate": "", "cooling rate": ""}]
POWBEK | [Cu2.5(bimpy)2(H2O)2][Y(H2O)3(α-SiW11O39)]·3.5H2O | C44 Cu5 H36 N20 O88 Si2 W22 Y2 | solvothermal synthesis | Y2O3 | 0.1028 g | [10 empty] | 6 days | 433 K |  | solvothermal synthesis | 10.1039/C4CE01409J |  | 2014 | [{"synthesis method": "solvothermal synthesis", "precursor": [{"name": "Y2O3", "amount": "0.1028", "unit": "g"}], "solvent": [{"name": "water", "amount": "10", "unit": "mL"}], "reducing agent": [{"name": "nitric acid", "amount": "1", "unit": "mL"}], "surfactant": [{"name": "acetic acid", "amount": "", "unit": ""}], "pressure": "", "temperature": "433 K", "time": "6 days", "heating rate": "", "cooling rate": ""}]
POWBIO | [Cu2.5(bimpy)2(H2O)2][Ce(H2O)3(α-SiW11O39)] | C44 Ce2 Cu5 H36 N20 O88 Si2 W22 | solvothermal synthesis | CeO2 | 0.0826 g | [10 empty] | 6 days | 433 K |  | solvothermal synthesis | 10.1039/C4CE01409J |  | 2014 | [{"synthesis method": "solvothermal synthesis", "precursor": [{"name": "CeO2", "amount": "0.0826", "unit": "g"}], "solvent": [{"name": "water", "amount": "10", "unit": "mL"}], "reducing agent": [{"name": "nitric acid", "amount": "1", "unit": "mL"}], "surfactant": [{"name": "acetic acid", "amount": "", "unit": ""}], "pressure": "", "temperature": "433 K", "time": "6 days", "heating rate": "", "cooling rate": ""}]
YALCIY | [(Ag4L4) | Ag4 C24.5 H20 N4 O9.5 | chemical synthesis | L- | 0.012 g | AgNO3 | 0.017 g | [6 empty] | H2O |  | two weeks |  | 9 | chemical synthesis, pH adjustment | 10.1039/B417363E |  | 2005 | [{"synthesis method": "chemical synthesis", "precursor": [{"name": "L-", "amount": "0.012", "unit": "g"}, {"name": "AgNO3", "amount": "0.017", "unit": "g"}], "solution": [{"name": "H2O", "amount": "5", "unit": "ml"}], "pressure": "", "temperature": "", "time": "two weeks"}, {"synthesis method": "pH adjustment", "pH": "9", "modulator": "HL"}]
YALCEU | [(Ag3L2)NO3]n | Ag3 C12 H8 N3 O7 | chemical synthesis | L- | 0.012 g | AgNO3 | 0.017 g | [6 empty] | H2O |  | two weeks |  | 7 | chemical synthesis, pH adjustment | 10.1039/B417363E |  | 2005 | [{"synthesis method": "chemical synthesis", "precursor": [{"name": "L-", "amount": "0.012", "unit": "g"}, {"name": "AgNO3", "amount": "0.017", "unit": "g"}], "solution": [{"name": "H2O", "amount": "5", "unit": "ml"}], "pressure": "", "temperature": "", "time": "two weeks"}, {"synthesis method": "pH adjustment", "pH": "7", "modulator": "HL"}]
SECGOX02 | Na[Y(EDTA)(H2O)3]n | C10 H28 N2 Na1 O16 Y1 | chemical synthesis | Na2H2EDTA or H4EDTA | 0.186 or 0.146 g | YCl3⋅6H2O | 0.132 g | [6 empty] | water, 1 M aq. NaOH |  |  | reflux |  | chemical synthesis | 10.1039/C6RA09831B |  | 2016 | [{"synthesis method": "chemical synthesis", "precursor": [{"name": "Na2H2EDTA or H4EDTA", "amount": "0.186 or 0.146", "unit": "g"}, {"name": "YCl3\u22c56H2O", "amount": "0.132", "unit": "g"}], "solution": [{"name": "water", "amount": "25", "unit": "mL"}, {"name": "1 M aq. NaOH", "amount": "", "unit": ""}], "pressure": "", "temperature": "reflux", "time": ""}]
ZAMHOK01 | Na[Eu(EDTA)(H2O)3]n | C10 Eu1 H28 N2 Na1 O16 | chemical synthesis | Na2H2EDTA or H4EDTA | 0.186 or 0.146 g | EuCl3⋅6H2O | 0.132 g | [6 empty] | water, 1 M aq. NaOH |  |  | reflux |  | chemical synthesis | 10.1039/C6RA09831B |  | 2016 | [{"synthesis method": "chemical synthesis", "precursor": [{"name": "Na2H2EDTA or H4EDTA", "amount": "0.186 or 0.146", "unit": "g"}, {"name": "EuCl3\u22c56H2O", "amount": "0.132", "unit": "g"}], "solution": [{"name": "water", "amount": "25", "unit": "mL"}, {"name": "1 M aq. NaOH", "amount": "", "unit": ""}], "pressure": "", "temperature": "reflux", "time": ""}]
NATBEA01 | Na[Tb(EDTA)(H2O)3]n | C10 H28 N2 Na1 O16 Tb1 | chemical synthesis | Na2H2EDTA or H4EDTA | 0.186 or 0.146 g | TbCl3⋅6H2O | 0.132 g | [6 empty] | water, 1 M aq. NaOH |  |  | reflux |  | chemical synthesis | 10.1039/C6RA09831B |  | 2016 | [{"synthesis method": "chemical synthesis", "precursor": [{"name": "Na2H2EDTA or H4EDTA", "amount": "0.186 or 0.146", "unit": "g"}, {"name": "TbCl3\u22c56H2O", "amount": "0.132", "unit": "g"}], "solution": [{"name": "water", "amount": "25", "unit": "mL"}, {"name": "1 M aq. NaOH", "amount": "", "unit": ""}], "pressure": "", "temperature": "reflux", "time": ""}]
ERIJAS | Na[Dy(EDTA)(H2O)3]n | C10 Dy1 H28 N2 Na1 O16 | chemical synthesis | Na2H2EDTA or H4EDTA | 0.186 or 0.146 g | DyCl3⋅6H2O | 0.132 g | [6 empty] | water, 1 M aq. NaOH |  |  | reflux |  | chemical synthesis | 10.1039/C6RA09831B |  | 2016 | [{"synthesis method": "chemical synthesis", "precursor": [{"name": "Na2H2EDTA or H4EDTA", "amount": "0.186 or 0.146", "unit": "g"}, {"name": "DyCl3\u22c56H2O", "amount": "0.132", "unit": "g"}], "solution": [{"name": "water", "amount": "25", "unit": "mL"}, {"name": "1 M aq. NaOH", "amount": "", "unit": ""}], "pressure": "", "temperature": "reflux", "time": ""}]
HUFQEG | [Th8(O)(L)6(HL)6(H2O)12]·19.5H2O | As12 C72 H117 O104.5 S12 Th8 | solvothermal synthesis | Th(NO3)4⋅6H2O | 0.1 mmol | o-sulfophenylarsonic acid | 0.1 mmol | [8 empty] | 4 days | 150°C |  | solvothermal synthesis | 10.1039/C5DT01370D |  | 2015 | [{"synthesis method": "solvothermal synthesis", "precursor": [{"name": "Th(NO3)4\u22c56H2O", "amount": "0.1", "unit": "mmol"}, {"name": "o-sulfophenylarsonic acid", "amount": "0.1", "unit": "mmol"}], "solvent": [{"name": "deionized water", "amount": "15", "unit": "mL"}], "reducing agent": [{"name": "", "amount": "", "unit": ""}], "surfactant": [{"name": "", "amount": "", "unit": ""}], "pressure": "", "temperature": "150\u00b0C", "time": "4 days", "heating rate": "", "cooling rate": "2.5 \u00b0C h-1"}]
HUFPUV | [Th8(O)(L)6(HL)6(H2O)10] | As12 C72 H108 O100 S12 Th8 | solvothermal synthesis | Th(NO3)4⋅6H2O | 0.05 mmol | o-sulfophenylarsonic acid | 0.075 mmol | [8 empty] | 4 days | 150°C |  | solvothermal synthesis | 10.1039/C5DT01370D |  | 2015 | [{"synthesis method": "solvothermal synthesis", "precursor": [{"name": "Th(NO3)4\u22c56H2O", "amount": "0.05", "unit": "mmol"}, {"name": "o-sulfophenylarsonic acid", "amount": "0.075", "unit": "mmol"}], "solvent": [{"name": "deionized water", "amount": "3", "unit": "mL"}], "reducing agent": [{"name": "", "amount": "", "unit": ""}], "surfactant": [{"name": "", "amount": "", "unit": ""}], "pressure": "", "temperature": "150\u00b0C", "time": "4 days", "heating rate": "", "cooling rate": "2.5 \u00b0C h-1"}]
HUFQAC | [Th8(O)(L)6(HL)6(H2O)5]·0.5H2O | As12 C72 H65 O78.5 S12 Th8 | solvothermal synthesis | Th(NO3)4⋅6H2O | 0.05 mmol | o-sulfophenylarsonic acid | 0.075 mmol | [8 empty] | 4 days | 150°C |  | solvothermal synthesis | 10.1039/C5DT01370D |  | 2015 | [{"synthesis method": "solvothermal synthesis", "precursor": [{"name": "Th(NO3)4\u22c56H2O", "amount": "0.05", "unit": "mmol"}, {"name": "o-sulfophenylarsonic acid", "amount": "0.075", "unit": "mmol"}], "solvent": [{"name": "deionized water", "amount": "15", "unit": "mL"}], "reducing agent": [{"name": "", "amount": "", "unit": ""}], "surfactant": [{"name": "", "amount": "", "unit": ""}], "pressure": "", "temperature": "150\u00b0C", "time": "4 days", "heating rate": "", "cooling rate": "2.5 \u00b0C h-1"}]
QIQTUH | [Mn(H2btc)2(4,4'-bpy)2]n | C50 H34 Mn1 N4 O12 | solvothermal synthesis | MnCl2∙4H2O | 29.7 mg | H3btc | 85.9 mg | 4,4'-bpy | 46.8 mg | [6 empty] | 3 days | 160 °C | 4.0-5.0 | pH adjustment, solvothermal synthesis, washing | 10.1039/C3CE41457D |  | 2013 | [{"synthesis method": "pH adjustment", "pH": "4.0-5.0", "modulator": "0.5 M NaOH solution"}, {"synthesis method": "solvothermal synthesis", "precursor": [{"name": "MnCl2\u22194H2O", "amount": "29.7", "unit": "mg"}, {"name": "H3btc", "amount": "85.9", "unit": "mg"}, {"name": "4,4'-bpy", "amount": "46.8", "unit": "mg"}], "solvent": [{"name": "H2O", "amount": "10", "unit": "mL"}], "reducing agent": [{"name": "", "amount": "", "unit": ""}], "surfactant": [{"name": "", "amount": "", "unit": ""}], "pressure": "", "temperature": "160 \u00b0C", "time": "3 days", "heating rate": "", "cooling rate": "10 \u00b0C h-1"}, {"synthesis method": "washing", "washing solution": "distilled water", "amount": ""}]
QIQVET | {[Cd(Hbtc)(phen)(H2O)]·H2O}n | C27 Cd1 H20 N2 O8 | solvothermal synthesis | CdCl2∙H2O | 60.3 mg | H3btc | 85.9 mg | phen | 59.4 mg | [6 empty] | 3 days | 160 °C | 5.0-6.0 | pH adjustment, solvothermal synthesis, washing | 10.1039/C3CE41457D |  | 2013 | [{"synthesis method": "pH adjustment", "pH": "5.0-6.0", "modulator": "0.5 M NaOH solution"}, {"synthesis method": "solvothermal synthesis", "precursor": [{"name": "CdCl2\u2219H2O", "amount": "60.3", "unit": "mg"}, {"name": "H3btc", "amount": "85.9", "unit": "mg"}, {"name": "phen", "amount": "59.4", "unit": "mg"}], "solvent": [{"name": "H2O", "amount": "10", "unit": "mL"}], "reducing agent": [{"name": "", "amount": "", "unit": ""}], "surfactant": [{"name": "", "amount": "", "unit": ""}], "pressure": "", "temperature": "160 \u00b0C", "time": "3 days", "heating rate": "", "cooling rate": "10 \u00b0C h-1"}, {"synthesis method": "washing", "washing solution": "distilled water", "amount": ""}]
QIQTER | [Pb(Hbtc)(phen)]n | C27 H16 N2 O6 Pb1 | solvothermal synthesis | PbCl2 |  | H3btc | 85.9 mg | phen | 59.4 mg | [6 empty] | 3 days | 160 °C |  | solvothermal synthesis, washing | 10.1039/C3CE41457D |  | 2013 | [{"synthesis method": "solvothermal synthesis", "precursor": [{"name": "PbCl2", "amount": "", "unit": ""}, {"name": "H3btc", "amount": "85.9", "unit": "mg"}, {"name": "phen", "amount": "59.4", "unit": "mg"}], "solvent": [{"name": "H2O", "amount": "10", "unit": "mL"}], "reducing agent": [{"name": "", "amount": "", "unit": ""}], "surfactant": [{"name": "", "amount": "", "unit": ""}], "pressure": "", "temperature": "160 \u00b0C", "time": "3 days", "heating rate": "", "cooling rate": "10 \u00b0C h-1"}, {"synthesis method": "washing", "washing solution": "distilled water", "amount": ""}]
QIQVIX | {[Cd3(btc)2(H2O)5]·4H2O}n | C30 Cd3 H32 O21 | solvothermal synthesis | CdCl2∙H2O | 90.6 mg | H3btc | 85.9 mg | [8 empty] | 3 days | 160 °C | 6.0-7.0 | pH adjustment, solvothermal synthesis, washing | 10.1039/C3CE41457D |  | 2013 | [{"synthesis method": "pH adjustment", "pH": "6.0-7.0", "modulator": "0.5 M NaOH solution"}, {"synthesis method": "solvothermal synthesis", "precursor": [{"name": "CdCl2\u2219H2O", "amount": "90.6", "unit": "mg"}, {"name": "H3btc", "amount": "85.9", "unit": "mg"}], "solvent": [{"name": "H2O", "amount": "10", "unit": "mL"}], "reducing agent": [{"name": "", "amount": "", "unit": ""}], "surfactant": [{"name": "", "amount": "", "unit": ""}], "pressure": "", "temperature": "160 \u00b0C", "time": "3 days", "heating rate": "", "cooling rate": "10 \u00b0C h-1"}, {"synthesis method": "washing", "washing solution": "distilled water", "amount": ""}]
QIQVAP | {[Cd3(btc)2(phen)2(H2O)]·H2O}n | C54 Cd3 H34 N4 O14 | solvothermal synthesis | CdCl2∙H2O | 90.6 mg | H3btc | 85.9 mg | phen | 89.1 mg | [6 empty] | 3 days | 160 °C | 6.0-7.0 | pH adjustment, solvothermal synthesis, washing | 10.1039/C3CE41457D |  | 2013 | [{"synthesis method": "pH adjustment", "pH": "6.0-7.0", "modulator": "0.5 M NaOH solution"}, {"synthesis method": "solvothermal synthesis", "precursor": [{"name": "CdCl2\u2219H2O", "amount": "90.6", "unit": "mg"}, {"name": "H3btc", "amount": "85.9", "unit": "mg"}, {"name": "phen", "amount": "89.1", "unit": "mg"}], "solvent": [{"name": "H2O", "amount": "10", "unit": "mL"}], "reducing agent": [{"name": "", "amount": "", "unit": ""}], "surfactant": [{"name": "", "amount": "", "unit": ""}], "pressure": "", "temperature": "160 \u00b0C", "time": "3 days", "heating rate": "", "cooling rate": "10 \u00b0C h-1"}, {"synthesis method": "washing", "washing solution": "distilled water", "amount": ""}]
QIQTIV | [Mn3(btc)2(2,2'-bpy)2]n | C50 H30 Mn3 N4 O12 | solvothermal synthesis | MnCl2∙4H2O | 89.1 mg | H3btc | 85.9 mg | 2,2'-bpy | 46.8 mg | [6 empty] | 3 days | 160 °C | 6.0-7.0 | pH adjustment, solvothermal synthesis, washing | 10.1039/C3CE41457D |  | 2013 | [{"synthesis method": "pH adjustment", "pH": "6.0-7.0", "modulator": "0.5 M NaOH solution"}, {"synthesis method": "solvothermal synthesis", "precursor": [{"name": "MnCl2\u22194H2O", "amount": "89.1", "unit": "mg"}, {"name": "H3btc", "amount": "85.9", "unit": "mg"}, {"name": "2,2'-bpy", "amount": "46.8", "unit": "mg"}], "solvent": [{"name": "H2O", "amount": "10", "unit": "mL"}], "reducing agent": [{"name": "", "amount": "", "unit": ""}], "surfactant": [{"name": "", "amount": "", "unit": ""}], "pressure": "", "temperature": "160 \u00b0C", "time": "3 days", "heating rate": "", "cooling rate": "10 \u00b0C h-1"}, {"synthesis method": "washing", "washing solution": "distilled water", "amount": ""}]
QIQTAN | {[Ni3(btc)2(4,4'-bpy)2.5(μ2-H2O)(H2O)3]·3H2O}n | C55 H48 N5 Ni3 O19 | solvothermal synthesis | NiCl2∙6H2O | 106.7 mg | H3btc | 85.9 mg | 4,4'-bpy | 70.2 mg | [6 empty] | 3 days | 160 °C | 6.0-7.0 | pH adjustment, solvothermal synthesis, washing | 10.1039/C3CE41457D |  | 2013 | [{"synthesis method": "pH adjustment", "pH": "6.0-7.0", "modulator": "0.5 M NaOH solution"}, {"synthesis method": "solvothermal synthesis", "precursor": [{"name": "NiCl2\u22196H2O", "amount": "106.7", "unit": "mg"}, {"name": "H3btc", "amount": "85.9", "unit": "mg"}, {"name": "4,4'-bpy", "amount": "70.2", "unit": "mg"}], "solvent": [{"name": "H2O", "amount": "10", "unit": "mL"}], "reducing agent": [{"name": "", "amount": "", "unit": ""}], "surfactant": [{"name": "", "amount": "", "unit": ""}], "pressure": "", "temperature": "160 \u00b0C", "time": "3 days", "heating rate": "", "cooling rate": "10 \u00b0C h-1"}, {"synthesis method": "washing", "washing solution": "distilled water", "amount": ""}]
QIQTOB | {[Co2(btc)(μ3-OH)(μ2-H2O)(H2O)]·2H2O}n | C15 Co2 H16 O11 | solvothermal synthesis | CoCl2∙6H2O | 107.1 mg | H3btc | 85.9 mg | [8 empty] | 3 days | 160 °C | 6.0-7.0 | pH adjustment, solvothermal synthesis, washing | 10.1039/C3CE41457D |  | 2013 | [{"synthesis method": "pH adjustment", "pH": "6.0-7.0", "modulator": "0.5 M NaOH solution"}, {"synthesis method": "solvothermal synthesis", "precursor": [{"name": "CoCl2\u22196H2O", "amount": "107.1", "unit": "mg"}, {"name": "H3btc", "amount": "85.9", "unit": "mg"}], "solvent": [{"name": "H2O", "amount": "10", "unit": "mL"}], "reducing agent": [{"name": "", "amount": "", "unit": ""}], "surfactant": [{"name": "", "amount": "", "unit": ""}], "pressure": "", "temperature": "160 \u00b0C", "time": "3 days", "heating rate": "", "cooling rate": "10 \u00b0C h-1"}, {"synthesis method": "washing", "washing solution": "distilled water", "amount": ""}]
ANEPEP | 1 | C41 H26 Mn2 N6 O16 | solvothermal synthesis | NBPDC | 0.054 g | 50% Mn(NO3)2 aqueous | 0.072 g | bpp | 0.045 g | [6 empty] | 3 days | 160°C |  | solvothermal synthesis | 10.1039/C0CE00252F |  | 2011 | [{"synthesis method": "solvothermal synthesis", "precursor": [{"name": "NBPDC", "amount": "0.054", "unit": "g"}, {"name": "50% Mn(NO3)2 aqueous", "amount": "0.072", "unit": "g"}, {"name": "bpp", "amount": "0.045", "unit": "g"}], "solvent": [{"name": "", "amount": "5", "unit": "mL"}], "reducing agent": [{"name": "", "amount": "", "unit": ""}], "surfactant": [{"name": "", "amount": "", "unit": ""}], "pressure": "", "temperature": "160\u00b0C", "time": "3 days", "heating rate": "", "cooling rate": "-5 \u00b0C h-1"}]
ANEPIT | 2 | C82 Co4 H62.50 N12 O37.25 | solvothermal synthesis | NBPDC | 0.054 g | Co(NO3)2⋅6H2O |  | bpp | 0.045 g | [6 empty] | 3 days | 160°C |  | solvothermal synthesis | 10.1039/C0CE00252F |  | 2011 | [{"synthesis method": "solvothermal synthesis", "precursor": [{"name": "NBPDC", "amount": "0.054", "unit": "g"}, {"name": "Co(NO3)2\u22c56H2O", "amount": "", "unit": ""}, {"name": "bpp", "amount": "0.045", "unit": "g"}], "solvent": [{"name": "", "amount": "5", "unit": "mL"}], "reducing agent": [{"name": "", "amount": "", "unit": ""}], "surfactant": [{"name": "", "amount": "", "unit": ""}], "pressure": "", "temperature": "160\u00b0C", "time": "3 days", "heating rate": "", "cooling rate": "-5 \u00b0C h-1"}]
ANEPUF | 4 | C27 H20 N4 O8 Zn1 | solvothermal synthesis | NBPDC | 0.054 g | Zn(NO3)2⋅6H2O |  | bpp | 0.045 g | [6 empty] | 3 days | 160°C |  | solvothermal synthesis | 10.1039/C0CE00252F |  | 2011 | [{"synthesis method": "solvothermal synthesis", "precursor": [{"name": "NBPDC", "amount": "0.054", "unit": "g"}, {"name": "Zn(NO3)2\u22c56H2O", "amount": "", "unit": ""}, {"name": "bpp", "amount": "0.045", "unit": "g"}], "solvent": [{"name": "", "amount": "5", "unit": "mL"}], "reducing agent": [{"name": "", "amount": "", "unit": ""}], "surfactant": [{"name": "", "amount": "", "unit": ""}], "pressure": "", "temperature": "160\u00b0C", "time": "3 days", "heating rate": "", "cooling rate": "-5 \u00b0C h-1"}]
ANEQAM | 5 | C41 Cd2 H26 N6 O16 | solvothermal synthesis | NBPDC | 0.054 g | Cd(NO3)2⋅4H2O |  | bpp | 0.045 g | [6 empty] | 3 days | 160°C |  | solvothermal synthesis | 10.1039/C0CE00252F |  | 2011 | [{"synthesis method": "solvothermal synthesis", "precursor": [{"name": "NBPDC", "amount": "0.054", "unit": "g"}, {"name": "Cd(NO3)2\u22c54H2O", "amount": "", "unit": ""}, {"name": "bpp", "amount": "0.045", "unit": "g"}], "solvent": [{"name": "", "amount": "5", "unit": "mL"}], "reducing agent": [{"name": "", "amount": "", "unit": ""}], "surfactant": [{"name": "", "amount": "", "unit": ""}], "pressure": "", "temperature": "160\u00b0C", "time": "3 days", "heating rate": "", "cooling rate": "-5 \u00b0C h-1"}]
VAKQUW | 1 | C36 Cl2 H44 N12 O26 Pr2 | solvothermal synthesis | Hcpt | 0.189 g | Pr(ClO4)3⋅6H2O | 0.220 g | [7 empty] | autogenous pressure | 2 days | 120°C |  | solvothermal synthesis | 10.1039/C5NJ03499J |  | 2016 | [{"synthesis method": "solvothermal synthesis", "precursor": [{"name": "Hcpt", "amount": "0.189", "unit": "g"}, {"name": "Pr(ClO4)3\u22c56H2O", "amount": "0.220", "unit": "g"}], "solvent": [{"name": "H2O", "amount": "10", "unit": "mL"}, {"name": "CH3CH2OH", "amount": "10", "unit": "mL"}], "reducing agent": [{"name": "", "amount": "", "unit": ""}], "surfactant": [{"name": "", "amount": "", "unit": ""}], "pressure": "autogenous pressure", "temperature": "120\u00b0C", "time": "2 days", "heating rate": "10 \u00b0C h-1", "cooling rate": ""}]
VAKRAD | 2 | C18 Er1 H21 N6 O9 | solvothermal synthesis | Hcpt | 0.189 g | Er(ClO4)3⋅6H2O | 0.567 g | [7 empty] | autogenous pressure | 2 days | 120°C |  | solvothermal synthesis | 10.1039/C5NJ03499J |  | 2016 | [{"synthesis method": "solvothermal synthesis", "precursor": [{"name": "Hcpt", "amount": "0.189", "unit": "g"}, {"name": "Er(ClO4)3\u22c56H2O", "amount": "0.567", "unit": "g"}], "solvent": [{"name": "H2O", "amount": "10", "unit": "mL"}, {"name": "CH3CH2OH", "amount": "10", "unit": "mL"}], "reducing agent": [{"name": "", "amount": "", "unit": ""}], "surfactant": [{"name": "", "amount": "", "unit": ""}], "pressure": "autogenous pressure", "temperature": "120\u00b0C", "time": "2 days", "heating rate": "10 \u00b0C h-1", "cooling rate": ""}]
VAKREH | 3 | C18 H22 Lu1 N6 O9 | solvothermal synthesis | Hcpt | 0.189 g | Lu(ClO4)3⋅6H2O | 0.617 g | [7 empty] | autogenous pressure | 2 days | 120°C |  | solvothermal synthesis | 10.1039/C5NJ03499J |  | 2016 | [{"synthesis method": "solvothermal synthesis", "precursor": [{"name": "Hcpt", "amount": "0.189", "unit": "g"}, {"name": "Lu(ClO4)3\u22c56H2O", "amount": "0.617", "unit": "g"}], "solvent": [{"name": "H2O", "amount": "10", "unit": "mL"}, {"name": "CH3CH2OH", "amount": "10", "unit": "mL"}], "reducing agent": [{"name": "", "amount": "", "unit": ""}], "surfactant": [{"name": "", "amount": "", "unit": ""}], "pressure": "autogenous pressure", "temperature": "120\u00b0C", "time": "2 days", "heating rate": "10 \u00b0C h-1", "cooling rate": ""}]
VAKRIL | 4 | C20 Cl1 H23 N6 O12 Sm1 | solvothermal synthesis | Hcpt | 0.189 g | Sm(ClO4)3⋅6H2O | 0.283 g | [7 empty] | autogenous pressure | 2 days | 120°C |  | solvothermal synthesis | 10.1039/C5NJ03499J |  | 2016 | [{"synthesis method": "solvothermal synthesis", "precursor": [{"name": "Hcpt", "amount": "0.189", "unit": "g"}, {"name": "Sm(ClO4)3\u22c56H2O", "amount": "0.283", "unit": "g"}], "solvent": [{"name": "H2O", "amount": "10", "unit": "mL"}, {"name": "CH3CH2OH", "amount": "10", "unit": "mL"}], "reducing agent": [{"name": "", "amount": "", "unit": ""}], "surfactant": [{"name": "", "amount": "", "unit": ""}], "pressure": "autogenous pressure", "temperature": "120\u00b0C", "time": "2 days", "heating rate": "10 \u00b0C h-1", "cooling rate": ""}]
UMIZEV | 1 | C40 H56 N2 O14 Rh2 | chemical synthesis | [Rh2(O2CCMe3)4] | 0.040 g | methyl-p-methoxyphenyldiazoacetate | 0.12 g | [7 empty] | vacuum | 1 week | 145°C |  | chemical synthesis | 10.1039/B309809P |  | 2003 | [{"synthesis method": "chemical synthesis", "precursor": [{"name": "[Rh2(O2CCMe3)4]", "amount": "0.040", "unit": "g"}, {"name": "methyl-p-methoxyphenyldiazoacetate", "amount": "0.12", "unit": "g"}], "solution": [], "pressure": "vacuum", "temperature": "145\u00b0C", "time": "1 week"}]
UMIZIZ | 2 | C28 F12 H20 O14 Rh2 | chemical synthesis | methyl-p-methoxyphenyldiazoacetate | 0.008 g | [Rh2(O2CCF3)4] | 0.050 g | [7 empty] | vacuum | 24 h | 155°C |  | chemical synthesis | 10.1039/B309809P |  | 2003 | [{"synthesis method": "chemical synthesis", "precursor": [{"name": "methyl-p-methoxyphenyldiazoacetate", "amount": "0.008", "unit": "g"}, {"name": "[Rh2(O2CCF3)4]", "amount": "0.050", "unit": "g"}], "solution": [], "pressure": "vacuum", "temperature": "155\u00b0C", "time": "24 h"}]
CUVVAS | 4-[6-(3,5-diphenyl-1H-pyrazol-1-yl)pyrimidin-4-yl]morpholine | C23 H21 N5 O1 | chemical synthesis | 4-chloro-6-(3,5-diphenyl-1H-pyrazol-1-yl)pyrimidine | 0.8 g | morpholine | 0.45 ml | [6 empty] | EtOH |  | 1 h | reflux |  | chemical synthesis, filtration, washing, drying | 10.1039/C5DT04005A |  | 2016 | [{"synthesis method": "chemical synthesis", "precursor": [{"name": "4-chloro-6-(3,5-diphenyl-1H-pyrazol-1-yl)pyrimidine", "amount": "0.8", "unit": "g"}, {"name": "morpholine", "amount": "0.45", "unit": "ml"}], "solution": [{"name": "EtOH", "amount": "20", "unit": "ml"}], "pressure": "", "temperature": "reflux", "time": "1 h"}, {"synthesis method": "filtration", "time": "", "atmosphere": "", "pressure": ""}, {"synthesis method": "washing", "washing solution": "ethanol", "amount": ""}, {"synthesis method": "drying", "pressure": "", "temperature": "", "atmosphere": "", "time": ""}]
CUVTOE | 4-(3,5-diphenyl-1H-pyrazol-1-yl)-6-phenoxypyrimidine | C25 H18 N4 O1 | chemical synthesis | 4-chloro-6-(3,5-diphenyl-1H-pyrazol-1-yl)pyrimidine | 0.22 g | phenol | 0.07 g | K2CO3 | 0.102 g |  |  |  |  | dimethylformamide |  | 2 h | 120°C |  | chemical synthesis | 10.1039/C5DT04005A |  | 2016 | [{"synthesis method": "chemical synthesis", "precursor": [{"name": "4-chloro-6-(3,5-diphenyl-1H-pyrazol-1-yl)pyrimidine", "amount": "0.22", "unit": "g"}, {"name": "phenol", "amount": "0.07", "unit": "g"}, {"name": "K2CO3", "amount": "0.102", "unit": "g"}], "solution": [{"name": "dimethylformamide", "amount": "7", "unit": "ml"}], "pressure": "", "temperature": "120\u00b0C", "time": "2 h"}]
CUVTIY | [Cu(L2)2Cl][CuCl2] | C46 Cl3 Cu2 H42 N10 O2 | chemical synthesis | CuCl2⋅2H2O | 1.6 mg | L2 | 7.1 mg | CuCl | 1.0 mg |  |  |  |  | MeCN |  | 1 month |  |  | chemical synthesis, filtration, washing, drying | 10.1039/C5DT04005A |  | 2016 | [{"synthesis method": "chemical synthesis", "precursor": [{"name": "CuCl2\u22c52H2O", "amount": "1.6", "unit": "mg"}, {"name": "L2", "amount": "7.1", "unit": "mg"}, {"name": "CuCl", "amount": "1.0", "unit": "mg"}], "solution": [{"name": "MeCN", "amount": "5", "unit": "ml"}], "pressure": "", "temperature": "", "time": "1 month"}, {"synthesis method": "filtration", "time": "", "atmosphere": "", "pressure": ""}, {"synthesis method": "washing", "washing solution": "MeCN", "amount": ""}, {"synthesis method": "drying", "pressure": "", "temperature": "", "atmosphere": "ambient air", "time": ""}]
CUVVEW | [Cu2L3Br3]n | Br3 C25 Cu2 H18 N4 O1 | chemical synthesis | L3 | 23.4 mg | CuBr2 | 13.4 mg | [6 empty] | CHCl3/MeCN |  | 3 hours | 60-70°C |  | chemical synthesis, filtration, washing, drying | 10.1039/C5DT04005A |  | 2016 | [{"synthesis method": "chemical synthesis", "precursor": [{"name": "L3", "amount": "23.4", "unit": "mg"}, {"name": "CuBr2", "amount": "13.4", "unit": "mg"}], "solution": [{"name": "CHCl3/MeCN", "amount": "1:1", "unit": "1 ml"}], "pressure": "", "temperature": "60-70\u00b0C", "time": "3 hours"}, {"synthesis method": "filtration", "time": "", "atmosphere": "", "pressure": ""}, {"synthesis method": "washing", "washing solution": "CHCl3", "amount": ""}, {"synthesis method": "drying", "pressure": "", "temperature": "", "atmosphere": "ambient air", "time": ""}]
KIBJUD | [Co3(μ-Hade)2(μ-Cl)4Cl2(H2O)4] | C10 Cl6 Co3 H22 N10 O6 | chemical synthesis | adenine | 0.0135 g | CoCl2⋅6H2O | 0.0119 g | [6 empty] | methanol, water |  | one week |  |  | chemical synthesis | 10.1039/C8CE00141C |  | 2018 | [{"synthesis method": "chemical synthesis", "precursor": [{"name": "adenine", "amount": "0.0135", "unit": "g"}, {"name": "CoCl2\u22c56H2O", "amount": "0.0119", "unit": "g"}], "solution": [{"name": "methanol", "amount": "10", "unit": "mL"}, {"name": "water", "amount": "10", "unit": "mL"}], "pressure": "", "temperature": "", "time": "one week"}]
KIBKAK | [Cu2(Hgua)2(H2gua)2(μ-Cl)2Cl2(H2O)][CuCl4] | C20 Cl8 Cu3 H24 N20 O5 | chemical synthesis | CuCl2⋅2H2O | 0.0173 g | guanine | 0.0337 g | HCl | 34 μl |  |  |  |  | methanol |  |  |  |  | chemical synthesis | 10.1039/C8CE00141C |  | 2018 | [{"synthesis method": "chemical synthesis", "precursor": [{"name": "CuCl2\u22c52H2O", "amount": "0.0173", "unit": "g"}, {"name": "guanine", "amount": "0.0337", "unit": "g"}, {"name": "HCl", "amount": "34", "unit": "\u03bcl"}], "solution": [{"name": "methanol", "amount": "40", "unit": "mL"}], "pressure": "", "temperature": "", "time": ""}]
KIBKEO | [Co(9-Meade)2(H2O)4]Cl2 | C12 Cl2 Co1 H26 N10 O6 | chemical synthesis | 9-methyladenine | 0.0298 g | CoCl2⋅6H2O | 0.0237 g | [6 empty] | methanol, methanol |  | two hours | room temperature |  | chemical synthesis | 10.1039/C8CE00141C |  | 2018 | [{"synthesis method": "chemical synthesis", "precursor": [{"name": "9-methyladenine", "amount": "0.0298", "unit": "g"}, {"name": "CoCl2\u22c56H2O", "amount": "0.0237", "unit": "g"}], "solution": [{"name": "methanol", "amount": "20", "unit": "mL"}, {"name": "methanol", "amount": "5", "unit": "mL"}], "pressure": "", "temperature": "room temperature", "time": "two hours"}]
KIBKIS | [Cu2(μ-CH3COO)4(μ-9-Meade)]n·nCH3OH | C15 Cu2 H23 N5 O9 | chemical synthesis | 9-methyladenine | 0.0298 g | [Cu2(μ-OOCCH3)4(H2O)2] | 0.0199 g | [6 empty] | methanol, methanol |  |  | room temperature |  | chemical synthesis | 10.1039/C8CE00141C |  | 2018 | [{"synthesis method": "chemical synthesis", "precursor": [{"name": "9-methyladenine", "amount": "0.0298", "unit": "g"}, {"name": "[Cu2(\u03bc-OOCCH3)4(H2O)2]", "amount": "0.0199", "unit": "g"}], "solution": [{"name": "methanol", "amount": "20", "unit": "mL"}, {"name": "methanol", "amount": "5", "unit": "mL"}], "pressure": "", "temperature": "room temperature", "time": ""}]
KIBKOY | [Co(6-Clpur)2(H2O)4] | C10 Cl2 Co1 H20 N8 O8 | chemical synthesis | 6-chloropurine | 0.0309 g | Co(NO3)2⋅6H2O | 0.0291 g | [6 empty] | water, water |  | 2 hours | room temperature |  | chemical synthesis | 10.1039/C8CE00141C |  | 2018 | [{"synthesis method": "chemical synthesis", "precursor": [{"name": "6-chloropurine", "amount": "0.0309", "unit": "g"}, {"name": "Co(NO3)2\u22c56H2O", "amount": "0.0291", "unit": "g"}], "solution": [{"name": "water", "amount": "20", "unit": "mL"}, {"name": "water", "amount": "5", "unit": "mL"}], "pressure": "", "temperature": "room temperature", "time": "2 hours"}]
CAGSAG | UTSA-38 | C81 H57 N3 O30 Zn8 | chemical synthesis |  | 0.216 g | Zn(NO3)2⋅6H2O | 0.595 g | [6 empty] | DMF |  | 24 h | 120°C |  | chemical synthesis, washing, drying | 10.1039/C1CC12802G |  | 2011 | [{"synthesis method": "chemical synthesis", "precursor": [{"name": "", "amount": "0.216", "unit": "g"}, {"name": "Zn(NO3)2\u22c56H2O", "amount": "0.595", "unit": "g"}], "solution": [{"name": "DMF", "amount": "35", "unit": "mL"}], "pressure": "", "temperature": "120\u00b0C", "time": "24 h"}, {"synthesis method": "washing", "washing solution": "DMF", "amount": ""}, {"synthesis method": "drying", "pressure": "", "temperature": "", "atmosphere": "air", "time": ""}]
TACTUP | [Zn2L2] | C42 H32 N6 O15 Zn2 | solvothermal synthesis | Zn(NO3)2⋅6H2O | 20 mg | H2L | 2 mg | [8 empty] | 5000 min | 120°C |  | solvothermal synthesis, washing, drying | 10.1039/C5RA27368D |  | 2016 | [{"synthesis method": "solvothermal synthesis", "precursor": [{"name": "Zn(NO3)2\u22c56H2O", "amount": "20", "unit": "mg"}, {"name": "H2L", "amount": "2", "unit": "mg"}], "solvent": [{"name": "dioxane-H2O", "amount": "1", "unit": "mL"}], "reducing agent": [{"name": "", "amount": "", "unit": ""}], "surfactant": [{"name": "", "amount": "", "unit": ""}], "pressure": "", "temperature": "120\u00b0C", "time": "5000 min", "heating rate": "", "cooling rate": "5\u00b0C h-1"}, {"synthesis method": "washing", "washing solution": "dioxane", "amount": ""}, {"synthesis method": "drying", "pressure": "", "temperature": "", "atmosphere": "air", "time": ""}]
NAJFOW | 1 | C40 H36 N4 O14 Zn3 | [16 empty] | microwave-assisted synthesis, centrifugation, washing, drying | 10.1039/C6RA00213G |  | 2016 | [{"synthesis method": "microwave-assisted synthesis", "precursor": [{"name": "Zn(NO3)2\u22c56H2O", "amount": "0.0617", "unit": "g"}, {"name": "1,4-H2BDC", "amount": "0.133", "unit": "g"}, {"name": "py", "amount": "0.08", "unit": "g"}], "solution": [{"name": "DMF", "amount": "10", "unit": "mL"}], "temperature": "105\u00b0C", "atmosphere": "", "time": "1 h"}, {"synthesis method": "centrifugation", "revolution per time": "3500 rpm", "relative centrifugal force": "", "time": "", "temperature": "", "additive": [{"name": "", "amount": "", "unit": ""}], "tube material": "glass", "tube volume": "40 mL"}, {"synthesis method": "washing", "washing solution": "fresh DMF", "amount": ""}, {"synthesis method": "drying", "pressure": "", "temperature": "", "atmosphere": "air", "time": ""}]
XOCLAE01 | 2 | C36 H40 Mn3 N4 O16 | [16 empty] | microwave-assisted synthesis, centrifugation, washing, drying | 10.1039/C6RA00213G |  | 2016 | [{"synthesis method": "microwave-assisted synthesis", "precursor": [{"name": "Mn(NO3)2\u22c54H2O", "amount": "0.20", "unit": "mmol"}, {"name": "1,4-H2BDC", "amount": "0.133", "unit": "g"}, {"name": "py", "amount": "0.08", "unit": "g"}], "solution": [{"name": "DMF", "amount": "10", "unit": "mL"}], "temperature": "105\u00b0C", "atmosphere": "", "time": "1 h"}, {"synthesis method": "centrifugation", "revolution per time": "3500 rpm", "relative centrifugal force": "", "time": "", "temperature": "", "additive": [{"name": "", "amount": "", "unit": ""}], "tube material": "glass", "tube volume": "40 mL"}, {"synthesis method": "washing", "washing solution": "fresh DMF", "amount": ""}, {"synthesis method": "drying", "pressure": "", "temperature": "", "atmosphere": "air", "time": ""}]
NAJDUA | 3 | C40 Co3 H36 N4 O14 | [16 empty] | microwave-assisted synthesis, centrifugation, washing, drying | 10.1039/C6RA00213G |  | 2016 | [{"synthesis method": "microwave-assisted synthesis", "precursor": [{"name": "Co(NO3)2\u22c56H2O", "amount": "0.20", "unit": "mmol"}, {"name": "1,4-H2BDC", "amount": "0.133", "unit": "g"}, {"name": "py", "amount": "0.08", "unit": "g"}], "solution": [{"name": "DMF", "amount": "10", "unit": "mL"}], "temperature": "105\u00b0C", "atmosphere": "", "time": "1 h"}, {"synthesis method": "centrifugation", "revolution per time": "3500 rpm", "relative centrifugal force": "", "time": "", "temperature": "", "additive": [{"name": "", "amount": "", "unit": ""}], "tube material": "glass", "tube volume": "40 mL"}, {"synthesis method": "washing", "washing solution": "fresh DMF", "amount": ""}, {"synthesis method": "drying", "pressure": "", "temperature": "", "atmosphere": "air", "time": ""}]
FATVIG | 2 | C21 Cu3 H14 N1 O12 | solvothermal synthesis | Cu(NO3)2⋅3H2O | 0.242 g | 1,2,3-btcH3⋅2H2O | 0.123 g | 4,4'-bpy | 0.078 g | [5 empty] | auto-generated | 3 days | 170°C |  | solvothermal synthesis, washing | 10.1039/B409696G |  | 2004 | [{"synthesis method": "solvothermal synthesis", "precursor": [{"name": "Cu(NO3)2\u22c53H2O", "amount": "0.242", "unit": "g"}, {"name": "1,2,3-btcH3\u22c52H2O", "amount": "0.123", "unit": "g"}, {"name": "4,4'-bpy", "amount": "0.078", "unit": "g"}], "solvent": [{"name": "", "amount": "10", "unit": "cm3"}], "reducing agent": [{"name": "", "amount": "0.16", "unit": "g"}], "surfactant": [{"name": "", "amount": "", "unit": ""}], "pressure": "auto-generated", "temperature": "170\u00b0C", "time": "3 days", "heating rate": "", "cooling rate": ""}, {"synthesis method": "washing", "washing solution": "deionised", "amount": ""}]
WAJDOB01 | 3 | C31 Cu2 H21 N3 O8 | solvothermal synthesis | Cu(NO3)2⋅3H2O | 0.242 g | 1,2,3-btcH3⋅2H2O | 0.123 g | 4,4'-bpy | 0.078 g | [5 empty] | auto-generated | 3 days | 170°C |  | solvothermal synthesis | 10.1039/B409696G |  | 2004 | [{"synthesis method": "solvothermal synthesis", "precursor": [{"name": "Cu(NO3)2\u22c53H2O", "amount": "0.242", "unit": "g"}, {"name": "1,2,3-btcH3\u22c52H2O", "amount": "0.123", "unit": "g"}, {"name": "4,4'-bpy", "amount": "0.078", "unit": "g"}], "solvent": [{"name": "", "amount": "10", "unit": "cm3"}], "reducing agent": [{"name": "", "amount": "0.08", "unit": "g"}], "surfactant": [{"name": "", "amount": "", "unit": ""}], "pressure": "auto-generated", "temperature": "170\u00b0C", "time": "3 days", "heating rate": "", "cooling rate": ""}]
FATVOM | 4 | C19 Cu2 H15 N3 O11 | solvothermal synthesis | Cu(NO3)2⋅3H2O | 0.242 g | 1,2,3-btcH3⋅2H2O | 0.123 g | 4,4'-bpy | 0.078 g | [5 empty] | auto-generated | 3 days | 170°C |  | solvothermal synthesis | 10.1039/B409696G |  | 2004 | [{"synthesis method": "solvothermal synthesis", "precursor": [{"name": "Cu(NO3)2\u22c53H2O", "amount": "0.242", "unit": "g"}, {"name": "1,2,3-btcH3\u22c52H2O", "amount": "0.123", "unit": "g"}, {"name": "4,4'-bpy", "amount": "0.078", "unit": "g"}], "solvent": [{"name": "", "amount": "10", "unit": "cm3"}], "reducing agent": [{"name": "", "amount": "", "unit": ""}], "surfactant": [{"name": "", "amount": "", "unit": ""}], "pressure": "auto-generated", "temperature": "170\u00b0C", "time": "3 days", "heating rate": "", "cooling rate": ""}]
LECHUX | 1 | C12 H20 O25 U3 | chemical synthesis | UO2(NO3)2⋅6H2O | 200 mg |  | 77 mg |  | 32 mg |  |  |  |  | demineralized | autogenous | 24h | 180°C |  | chemical synthesis, filtration, washing | 10.1039/B516191F |  | 2006 | [{"synthesis method": "chemical synthesis", "precursor": [{"name": "UO2(NO3)2\u22c56H2O", "amount": "200", "unit": "mg"}, {"name": "", "amount": "77", "unit": "mg"}, {"name": "", "amount": "32", "unit": "mg"}], "solution": [{"name": "demineralized", "amount": "3", "unit": "mL"}], "pressure": "autogenous", "temperature": "180\u00b0C", "time": "24h"}, {"synthesis method": "filtration", "time": "1 week", "atmosphere": "", "pressure": ""}, {"synthesis method": "washing", "washing solution": "", "amount": ""}]
LECJAF | 2 | C6 H13 Na1 O12 U1 | chemical synthesis | UO2(NO3)2⋅6H2O | 200 mg |  | 77 mg |  | 32 mg |  |  |  |  | demineralized | autogenous | 48h | 180°C |  | chemical synthesis, filtration, washing | 10.1039/B516191F |  | 2006 | [{"synthesis method": "chemical synthesis", "precursor": [{"name": "UO2(NO3)2\u22c56H2O", "amount": "200", "unit": "mg"}, {"name": "", "amount": "77", "unit": "mg"}, {"name": "", "amount": "32", "unit": "mg"}], "solution": [{"name": "demineralized", "amount": "3", "unit": "mL"}], "pressure": "autogenous", "temperature": "180\u00b0C", "time": "48h"}, {"synthesis method": "filtration", "time": "2 weeks", "atmosphere": "", "pressure": ""}, {"synthesis method": "washing", "washing solution": "", "amount": ""}]
FAGHOM | 2 | B2 C49 Fe3 H74 N22 O5 | chemical synthesis | Fe(CF3SO3) 2⋅4H2O | 23 mg | (Bu4N)[Fe(CN)3(tp*)] | 67 mg | [6 empty] | DMF |  |  |  |  | chemical synthesis | 10.1039/C004351F |  | 2010 | [{"synthesis method": "chemical synthesis", "precursor": [{"name": "Fe(CF3SO3) 2\u22c54H2O", "amount": "23", "unit": "mg"}, {"name": "(Bu4N)[Fe(CN)3(tp*)]", "amount": "67", "unit": "mg"}], "solution": [{"name": "DMF", "amount": "4", "unit": "mL"}], "pressure": "", "temperature": "", "time": ""}]
CUZNOB | {[Cd2(btx)2(tp)2]·H2O}n | C40 Cd2 H34 N12 O9 | chemical synthesis | [Cd(btx)2Cl2]n1 | 33.0 mg | p-ph(COONa)2 | 10.5 mg | [6 empty] | H2O |  | 2 weeks | room temperature |  | chemical synthesis | 10.1039/C0JM00605J |  | 2010 | [{"synthesis method": "chemical synthesis", "precursor": [{"name": "[Cd(btx)2Cl2]n1", "amount": "33.0", "unit": "mg"}, {"name": "p-ph(COONa)2", "amount": "10.5", "unit": "mg"}], "solution": [{"name": "H2O", "amount": "5", "unit": "ml"}], "pressure": "", "temperature": "room temperature", "time": "2 weeks"}]
CUZNUH | [Co3(btx)4(tp)3(H2O)4]n | C72 Co3 H68 N24 O16 | chemical synthesis | [Co(btx)2Cl2]n2 | 30.5 mg | p-ph(COONa)2 | 10.5 mg | [6 empty] | H2O |  | 2 weeks | room temperature |  | chemical synthesis | 10.1039/C0JM00605J |  | 2010 | [{"synthesis method": "chemical synthesis", "precursor": [{"name": "[Co(btx)2Cl2]n2", "amount": "30.5", "unit": "mg"}, {"name": "p-ph(COONa)2", "amount": "10.5", "unit": "mg"}], "solution": [{"name": "H2O", "amount": "5", "unit": "ml"}], "pressure": "", "temperature": "room temperature", "time": "2 weeks"}]
KUQWIE | [Cd3(L)2(H2O)2] | C14 Cd3 H26 N2 O12 P2 | chemical synthesis | CdCl2⋅2.5H2O | 0.11 g | H3L | 0.13 g | [6 empty] | distilled water | autogenous | 96h | 160°C | 7.0 | chemical synthesis, pH adjustment | 10.1039/C5RA15663G |  | 2015 | [{"synthesis method": "chemical synthesis", "precursor": [{"name": "CdCl2\u22c52.5H2O", "amount": "0.11", "unit": "g"}, {"name": "H3L", "amount": "0.13", "unit": "g"}], "solution": [{"name": "distilled water", "amount": "10", "unit": "mL"}], "pressure": "autogenous", "temperature": "160\u00b0C", "time": "96h"}, {"synthesis method": "pH adjustment", "pH": "7.0", "modulator": "ethylenediamine solution"}]
KUQWOK | [Cd3Cl2(HL)2(H2O)2] | C14 Cd3 Cl2 H28 N2 O12 P2 | chemical synthesis | CdCl2⋅2.5H2O | 0.11 g | H3L | 0.13 g | [6 empty] | distilled water | autogenous | 96h | 160°C | 5.0 | chemical synthesis, pH adjustment | 10.1039/C5RA15663G |  | 2015 | [{"synthesis method": "chemical synthesis", "precursor": [{"name": "CdCl2\u22c52.5H2O", "amount": "0.11", "unit": "g"}, {"name": "H3L", "amount": "0.13", "unit": "g"}], "solution": [{"name": "distilled water", "amount": "10", "unit": "mL"}], "pressure": "autogenous", "temperature": "160\u00b0C", "time": "96h"}, {"synthesis method": "pH adjustment", "pH": "5.0", "modulator": "ethylenediamine solution"}]
BURQUC | [Ce2(4hpp)6(H2O)3]·(H2O)·2.5(EtOH) | C54 Ce2 H60 O21 | [16 empty] | recrystallisation | 10.1039/C5NJ00787A |  | 2015 | [{"synthesis method": "recrystallisation", "solvent": [{"name": "ethanol", "amount": "", "unit": ""}], "precursor": [{"name": "product from preparation in methanol", "amount": "", "unit": ""}], "temperature": "", "time": ""}]
BURREN | [Er(4hpp)3(H2O)2]·1.5(H2O) | C27 Er1 H31 O11 | chemical synthesis | [Er(4hpp)3(H2O)2] | [14 empty] | chemical synthesis | 10.1039/C5NJ00787A |  | 2015 | [{"synthesis method": "chemical synthesis", "precursor": [{"name": "[Er(4hpp)3(H2O)2]", "amount": "", "unit": ""}], "solution": [{"name": "", "amount": "", "unit": ""}], "pressure": "", "temperature": "", "time": ""}]
LASWEJ | [Co2(btec)(bipy)2(DMF)]·DMF | C36 Co2 H38 N6 O13 | solvothermal synthesis | H4btec | 0.051 g | 4,4'-bipy | 0.115 g | Co(NO3)2⋅6H2O | 0.116 g | [6 empty] | 2 days | 80°C |  | solvothermal synthesis, washing, drying | 10.1039/C2CE05586D |  | 2012 | [{"synthesis method": "solvothermal synthesis", "precursor": [{"name": "H4btec", "amount": "0.051", "unit": "g"}, {"name": "4,4'-bipy", "amount": "0.115", "unit": "g"}, {"name": "Co(NO3)2\u22c56H2O", "amount": "0.116", "unit": "g"}], "solvent": [{"name": "DMF", "amount": "10", "unit": "mL"}], "reducing agent": [{"name": "", "amount": "", "unit": ""}], "surfactant": [{"name": "", "amount": "", "unit": ""}], "pressure": "", "temperature": "80\u00b0C", "time": "2 days", "heating rate": "", "cooling rate": ""}, {"synthesis method": "washing", "washing solution": "DMF and C2H5OH", "amount": ""}, {"synthesis method": "drying", "pressure": "", "temperature": "60\u00b0C", "atmosphere": "air", "time": ""}]
LASWIN | Co2(btec)(bipy)(DMF)2 | C26 Co2 H24 N4 O10 | solvothermal synthesis | H4btec | 0.153 g | 4,4'-bipy | 0.115 g | Co(NO3)2⋅6H2O | 0.348 g | [6 empty] | 3 days | 90°C |  | solvothermal synthesis, washing, drying | 10.1039/C2CE05586D |  | 2012 | [{"synthesis method": "solvothermal synthesis", "precursor": [{"name": "H4btec", "amount": "0.153", "unit": "g"}, {"name": "4,4'-bipy", "amount": "0.115", "unit": "g"}, {"name": "Co(NO3)2\u22c56H2O", "amount": "0.348", "unit": "g"}], "solvent": [{"name": "DMF", "amount": "10", "unit": "mL"}], "reducing agent": [{"name": "", "amount": "", "unit": ""}], "surfactant": [{"name": "", "amount": "", "unit": ""}], "pressure": "", "temperature": "90\u00b0C", "time": "3 days", "heating rate": "", "cooling rate": ""}, {"synthesis method": "washing", "washing solution": "DMF and C2H5OH", "amount": ""}, {"synthesis method": "drying", "pressure": "", "temperature": "60\u00b0C", "atmosphere": "air", "time": ""}]
ADEZUH | {[Zn3(tza)2(μ2-OH)2(H2O)2]·H2O}n | C6 H12 N8 O9 Zn3 | solvothermal synthesis | ZnBr2 | 0.0675 g | cyanoacetic acid | 0.0255 g | NaN3 | 0.039 g | [5 empty] | sealed | 72 hours | 120°C | 5 | chemical synthesis, pH adjustment, solvothermal synthesis | 10.1039/C7DT02819A |  | 2017 | [{"synthesis method": "chemical synthesis", "precursor": [{"name": "ZnBr2", "amount": "0.0675", "unit": "g"}, {"name": "cyanoacetic acid", "amount": "0.0255", "unit": "g"}, {"name": "NaN3", "amount": "0.039", "unit": "g"}], "solution": [{"name": "distilled water", "amount": "5", "unit": "mL"}], "pressure": "", "temperature": "", "time": ""}, {"synthesis method": "pH adjustment", "pH": "5", "modulator": "1 M NaOH solution"}, {"synthesis method": "solvothermal synthesis", "precursor": [], "solvent": [], "reducing agent": [], "surfactant": [], "pressure": "sealed", "temperature": "120\u00b0C", "time": "72 hours", "heating rate": "", "cooling rate": "slowly down to 30\u00b0C"}]
KOJJIE | [Zn5(tib)2(BDC-NH2)4(μ2-OH)2] | C62 H48 N16 O19 Zn5 | solvothermal synthesis | tib | 13.8 mg | H2BDC-NH2 | 9.0 mg | ZnSO4⋅7H2O | 28.8 mg | [6 empty] | 3 days | 150°C |  | solvothermal synthesis | 10.1039/C4CE00835A |  | 2014 | [{"synthesis method": "solvothermal synthesis", "precursor": [{"name": "tib", "amount": "13.8", "unit": "mg"}, {"name": "H2BDC-NH2", "amount": "9.0", "unit": "mg"}, {"name": "ZnSO4\u22c57H2O", "amount": "28.8", "unit": "mg"}], "solvent": [{"name": "N,N-diethylformamide", "amount": "2", "unit": "mL"}, {"name": "H2O", "amount": "6", "unit": "mL"}], "reducing agent": [{"name": "", "amount": "", "unit": ""}], "surfactant": [{"name": "", "amount": "", "unit": ""}], "pressure": "", "temperature": "150\u00b0C", "time": "3 days", "heating rate": "", "cooling rate": ""}]
KOJJOK | [Zn2(tib)(BDC-NH2)SO4(H2O)2] | C23 H31 N7 O15 S1 Zn2 | solvothermal synthesis | tib | 13.8 mg | H2BDC-NH2 | 9.0 mg | ZnSO4⋅7H2O | 28.8 mg | [6 empty] | 3 days | 85°C |  | solvothermal synthesis | 10.1039/C4CE00835A |  | 2014 | [{"synthesis method": "solvothermal synthesis", "precursor": [{"name": "tib", "amount": "13.8", "unit": "mg"}, {"name": "H2BDC-NH2", "amount": "9.0", "unit": "mg"}, {"name": "ZnSO4\u22c57H2O", "amount": "28.8", "unit": "mg"}], "solvent": [{"name": "N,N-dimethylformamide", "amount": "2", "unit": "mL"}, {"name": "H2O", "amount": "6", "unit": "mL"}], "reducing agent": [{"name": "", "amount": "", "unit": ""}], "surfactant": [{"name": "", "amount": "", "unit": ""}], "pressure": "", "temperature": "85\u00b0C", "time": "3 days", "heating rate": "", "cooling rate": ""}]
KOJJUQ | [Zn2(tib)2(HBDC-OH)2(BDC-OH)] | C54 H42 N12 O17 Zn2 | solvothermal synthesis | tib | 13.8 mg | H2BDC-OH | 9.0 mg | ZnSO4⋅7H2O | 28.8 mg | [6 empty] | 3 days | 85°C |  | solvothermal synthesis | 10.1039/C4CE00835A |  | 2014 | [{"synthesis method": "solvothermal synthesis", "precursor": [{"name": "tib", "amount": "13.8", "unit": "mg"}, {"name": "H2BDC-OH", "amount": "9.0", "unit": "mg"}, {"name": "ZnSO4\u22c57H2O", "amount": "28.8", "unit": "mg"}], "solvent": [{"name": "N,N-dimethylformamide", "amount": "2", "unit": "mL"}, {"name": "H2O", "amount": "6", "unit": "mL"}], "reducing agent": [{"name": "", "amount": "", "unit": ""}], "surfactant": [{"name": "", "amount": "", "unit": ""}], "pressure": "", "temperature": "85\u00b0C", "time": "3 days", "heating rate": "", "cooling rate": ""}]
KOJKAX | [Zn(tib)(BDC-NO2)] | C23 H17 N7 O7 Zn1 | solvothermal synthesis | tib | 13.8 mg | H2BDC-NO2 | 10.6 mg | ZnSO4⋅7H2O | 28.8 mg | [6 empty] | 3 days | 85°C |  | solvothermal synthesis | 10.1039/C4CE00835A |  | 2014 | [{"synthesis method": "solvothermal synthesis", "precursor": [{"name": "tib", "amount": "13.8", "unit": "mg"}, {"name": "H2BDC-NO2", "amount": "10.6", "unit": "mg"}, {"name": "ZnSO4\u22c57H2O", "amount": "28.8", "unit": "mg"}], "solvent": [{"name": "N,N-dimethylformamide", "amount": "2", "unit": "mL"}, {"name": "H2O", "amount": "6", "unit": "mL"}], "reducing agent": [{"name": "", "amount": "", "unit": ""}], "surfactant": [{"name": "", "amount": "", "unit": ""}], "pressure": "", "temperature": "85\u00b0C", "time": "3 days", "heating rate": "", "cooling rate": ""}]
RUKSAS | [(THF)K(Me2PhSi)2C(CH2)]2 | C44 H64 K2 O2 Si4 | chemical synthesis | 1 | 1.11 g | lithium powder | 0.15 g | [6 empty] | THF |  | 1 h |  |  | chemical synthesis, filtration | 10.1039/B822054A |  | 2009 | [{"synthesis method": "chemical synthesis", "precursor": [{"name": "1", "amount": "1.11", "unit": "g"}, {"name": "lithium powder", "amount": "0.15", "unit": "g"}], "solution": [{"name": "THF", "amount": "10", "unit": "ml"}], "pressure": "", "temperature": "", "time": "1 h"}, {"synthesis method": "filtration", "time": "", "atmosphere": "", "pressure": ""}]
RUKSEW | [[{Ph2P(BH3)}(Me3Si)C(CH2)]Li(THF)3]2.2THF | B2 C4 C58 H8 H96 Li2 O1 O6 P2 Si2.2 | chemical synthesis | 2 | 0.76 g | lithium shot | 0.07 g | [6 empty] | THF |  | 30 mins |  |  | chemical synthesis, filtration | 10.1039/B822054A |  | 2009 | [{"synthesis method": "chemical synthesis", "precursor": [{"name": "2", "amount": "0.76", "unit": "g"}, {"name": "lithium shot", "amount": "0.07", "unit": "g"}], "solution": [{"name": "THF", "amount": "20", "unit": "ml"}], "pressure": "", "temperature": "", "time": "30 mins"}, {"synthesis method": "filtration", "time": "", "atmosphere": "", "pressure": ""}]
RUKSOG | [(Me3Si){Me2(H3B)P}C(Me2Si)CH2]2K2(THF)4 | B2 C34 H84 K2 O4 P2 Si4 | chemical synthesis | 6 | 1.62 g | MeK | 0.54 g | [6 empty] | THF |  | overnight |  |  | chemical synthesis, filtration | 10.1039/B822054A |  | 2009 | [{"synthesis method": "chemical synthesis", "precursor": [{"name": "6", "amount": "1.62", "unit": "g"}, {"name": "MeK", "amount": "0.54", "unit": "g"}], "solution": [{"name": "THF", "amount": "20", "unit": "ml"}], "pressure": "", "temperature": "", "time": "overnight"}, {"synthesis method": "filtration", "time": "", "atmosphere": "", "pressure": ""}]
IRUVEY | [Zn(FMA)(4-(phenylazo)pyridine)2(H2O)] | C104 H88 N24 O20 Zn4 | chemical synthesis | Zn(NO3)2⋅6H2O | 0.050 g | sodium fumarate (Na2FMA) | 0.027 g | 4-(phenylazo)pyridine | 0.061 g |  |  |  |  | ethanol, water, methanol |  | 2 days |  |  | chemical synthesis | 10.1039/C6TA05102B |  | 2016 | [{"synthesis method": "chemical synthesis", "precursor": [{"name": "Zn(NO3)2\u22c56H2O", "amount": "0.050", "unit": "g"}, {"name": "sodium fumarate (Na2FMA)", "amount": "0.027", "unit": "g"}, {"name": "4-(phenylazo)pyridine", "amount": "0.061", "unit": "g"}], "solution": [{"name": "ethanol", "amount": "5", "unit": "mL"}, {"name": "water", "amount": "5", "unit": "mL"}, {"name": "methanol", "amount": "5", "unit": "mL"}], "pressure": "", "temperature": "", "time": "2 days"}]
HOQPEL | [Zn(L)(bpp)] | C57 H46 N2 O12 Zn2 | chemical synthesis | ZnSO4⋅7H2O | 14.4 mg | bpp | 9.9 mg | H2L | 18.9 mg |  |  |  |  | DEF-H2O-MeCN |  | 1 day | 140°C |  | chemical synthesis | 10.1039/C9CE00825J |  | 2019 | [{"synthesis method": "chemical synthesis", "precursor": [{"name": "ZnSO4\u22c57H2O", "amount": "14.4", "unit": "mg"}, {"name": "bpp", "amount": "9.9", "unit": "mg"}, {"name": "H2L", "amount": "18.9", "unit": "mg"}], "solution": [{"name": "DEF-H2O-MeCN", "amount": "2", "unit": "mL"}], "pressure": "", "temperature": "140\u00b0C", "time": "1 day"}]
HOQNOT | [Zn(L)(1,4-bimb)] | C29 H23 N2 O6 Zn1 | chemical synthesis | 1,4-Bimb | 11.9 mg | H2L | 18.9 mg | ZnSO4⋅7H2O | 14.4 mg |  |  |  |  | DEF-H2O |  | 1 day | 140°C |  | chemical synthesis | 10.1039/C9CE00825J |  | 2019 | [{"synthesis method": "chemical synthesis", "precursor": [{"name": "1,4-Bimb", "amount": "11.9", "unit": "mg"}, {"name": "H2L", "amount": "18.9", "unit": "mg"}, {"name": "ZnSO4\u22c57H2O", "amount": "14.4", "unit": "mg"}], "solution": [{"name": "DEF-H2O", "amount": "3", "unit": "mL"}], "pressure": "", "temperature": "140\u00b0C", "time": "1 day"}]
HOQPAH | [Zn(L)(1,3-bimb)] | C29 H23 N2 O6 Zn1 | chemical synthesis | 1,3-Bimb | 11.9 mg | ZnSO4⋅7H2O | 14.4 mg | H2L | 18.9 mg |  |  |  |  | DEF-H2O-MeCN |  | 1 day | 140°C |  | chemical synthesis | 10.1039/C9CE00825J |  | 2019 | [{"synthesis method": "chemical synthesis", "precursor": [{"name": "1,3-Bimb", "amount": "11.9", "unit": "mg"}, {"name": "ZnSO4\u22c57H2O", "amount": "14.4", "unit": "mg"}, {"name": "H2L", "amount": "18.9", "unit": "mg"}], "solution": [{"name": "DEF-H2O-MeCN", "amount": "3", "unit": "mL"}], "pressure": "", "temperature": "140\u00b0C", "time": "1 day"}]
HOQNUZ | [Zn(L)(bpb)](MeCN) | C31 H23.50 N1.50 O6 Zn1 | chemical synthesis | Bpb | 11.6 mg | ZnSO4⋅7H2O | 14.4 mg | H2L | 18.9 mg |  |  |  |  | DEF-H2O-MeCN |  | 1 day | 140°C |  | chemical synthesis | 10.1039/C9CE00825J |  | 2019 | [{"synthesis method": "chemical synthesis", "precursor": [{"name": "Bpb", "amount": "11.6", "unit": "mg"}, {"name": "ZnSO4\u22c57H2O", "amount": "14.4", "unit": "mg"}, {"name": "H2L", "amount": "18.9", "unit": "mg"}], "solution": [{"name": "DEF-H2O-MeCN", "amount": "2", "unit": "mL"}], "pressure": "", "temperature": "140\u00b0C", "time": "1 day"}]
HOQCUO | [Zn(L)(bpdp)](MeCN) | C29 H22.50 N2.50 O6 Zn1 | chemical synthesis | Bpdp | 10.5 mg | ZnSO4⋅7H2O | 14.4 mg | H2L | 18.9 mg |  |  |  |  | DMF-MeOH-MeCN |  | 1 day | 140°C |  | chemical synthesis | 10.1039/C9CE00825J |  | 2019 | [{"synthesis method": "chemical synthesis", "precursor": [{"name": "Bpdp", "amount": "10.5", "unit": "mg"}, {"name": "ZnSO4\u22c57H2O", "amount": "14.4", "unit": "mg"}, {"name": "H2L", "amount": "18.9", "unit": "mg"}], "solution": [{"name": "DMF-MeOH-MeCN", "amount": "2", "unit": "mL"}], "pressure": "", "temperature": "140\u00b0C", "time": "1 day"}]
HOPZUK | [Zn(L)(bpeb)](DMAC)2.5 | C74 H70.5 N4.5 O14.5 Zn2 | chemical synthesis | ZnSO4⋅7H2O | 14.4 mg | bpeb | 14.2 mg | H2L | 18.9 mg |  |  |  |  | DMAC-H2O-MeOH |  | 12 hours | 140°C |  | chemical synthesis | 10.1039/C9CE00825J |  | 2019 | [{"synthesis method": "chemical synthesis", "precursor": [{"name": "ZnSO4\u22c57H2O", "amount": "14.4", "unit": "mg"}, {"name": "bpeb", "amount": "14.2", "unit": "mg"}, {"name": "H2L", "amount": "18.9", "unit": "mg"}], "solution": [{"name": "DMAC-H2O-MeOH", "amount": "3", "unit": "mL"}], "pressure": "", "temperature": "140\u00b0C", "time": "12 hours"}]
FORGEA | DPNDI | C34 H30 N6 O6 | chemical synthesis | DPNDI | 42.0 mg | [8 empty] | NMP |  | 5 minutes | room temperature |  | chemical synthesis, filtration | 10.1039/C4DT03124E |  | 2015 | [{"synthesis method": "chemical synthesis", "precursor": [{"name": "DPNDI", "amount": "42.0", "unit": "mg"}], "solution": [{"name": "NMP", "amount": "5", "unit": "mL"}], "pressure": "", "temperature": "room temperature", "time": "5 minutes"}, {"synthesis method": "filtration", "time": "two days", "atmosphere": "", "pressure": ""}]
YOPLEV | [Cu3(ipO)2(pyz)2] | C20 Cu3 H10 N2 O10 | solvothermal synthesis | Cu(NO3)2⋅3H2O | 0.242 g | 1,2,3-btcH3⋅2H2O | 0.123 g | pyz | 0.020 g | [5 empty] | autogenerated | 3 days | 170°C |  | solvothermal synthesis, filtration, washing | 10.1039/B815843F |  | 2009 | [{"synthesis method": "solvothermal synthesis", "precursor": [{"name": "Cu(NO3)2\u22c53H2O", "amount": "0.242", "unit": "g"}, {"name": "1,2,3-btcH3\u22c52H2O", "amount": "0.123", "unit": "g"}, {"name": "pyz", "amount": "0.020", "unit": "g"}], "solvent": [], "reducing agent": [], "surfactant": [], "pressure": "autogenerated", "temperature": "170\u00b0C", "time": "3 days", "heating rate": "", "cooling rate": ""}, {"synthesis method": "filtration", "time": "", "atmosphere": "", "pressure": ""}, {"synthesis method": "washing", "washing solution": "deionized", "amount": ""}]
YOPLIZ | [Cu3(ipO)2(4-phpy)(H2O)2] | C27 Cu3 H19 N1 O12 | solvothermal synthesis | Cu(NO3)2⋅3H2O | 0.242 g | 1,2,3-btcH3⋅2H2O | 0.123 g | 4-phpy | [6 empty] | autogenerated | 3 days | 170°C |  | solvothermal synthesis | 10.1039/B815843F |  | 2009 | [{"synthesis method": "solvothermal synthesis", "precursor": [{"name": "Cu(NO3)2\u22c53H2O", "amount": "0.242", "unit": "g"}, {"name": "1,2,3-btcH3\u22c52H2O", "amount": "0.123", "unit": "g"}, {"name": "4-phpy", "amount": "", "unit": ""}], "solvent": [], "reducing agent": [], "surfactant": [], "pressure": "autogenerated", "temperature": "170\u00b0C", "time": "3 days", "heating rate": "", "cooling rate": ""}]
YOPLOF | [Cu(ip)(4-phpy)2] | C30 Cu1 H22 N2 O4 | solvothermal synthesis | Cu(NO3)2⋅3H2O | 0.242 g | 1,2,3-btcH3⋅2H2O | 0.123 g | 4-phpy | [6 empty] | autogenerated | 3 days | 170°C |  | solvothermal synthesis | 10.1039/B815843F |  | 2009 | [{"synthesis method": "solvothermal synthesis", "precursor": [{"name": "Cu(NO3)2\u22c53H2O", "amount": "0.242", "unit": "g"}, {"name": "1,2,3-btcH3\u22c52H2O", "amount": "0.123", "unit": "g"}, {"name": "4-phpy", "amount": "", "unit": ""}], "solvent": [], "reducing agent": [], "surfactant": [], "pressure": "autogenerated", "temperature": "170\u00b0C", "time": "3 days", "heating rate": "", "cooling rate": ""}]
FODHIQ02 | [Cu3(ipO)2(H2O)2] | C16 Cu3 H10 O12 | solvothermal synthesis | Cu(NO3)2⋅3H2O | 0.242 g | 1,2,3-btcH3⋅2H2O | 0.123 g | [7 empty] | autogenerated | 3 days | 170°C |  | solvothermal synthesis | 10.1039/B815843F |  | 2009 | [{"synthesis method": "solvothermal synthesis", "precursor": [{"name": "Cu(NO3)2\u22c53H2O", "amount": "0.242", "unit": "g"}, {"name": "1,2,3-btcH3\u22c52H2O", "amount": "0.123", "unit": "g"}], "solvent": [], "reducing agent": [], "surfactant": [], "pressure": "autogenerated", "temperature": "170\u00b0C", "time": "3 days", "heating rate": "", "cooling rate": ""}]
YOPLUL | [Co(phen)(ip)(H2O)] | C20 Co1 H14 N2 O5 | solvothermal synthesis | Co(NO3)2⋅3H2O | 0.291 g | 1,2,3-btcH3⋅2H2O | 0.123 g | phen | 0.100 g | [5 empty] | autogenerated | 3 days | 170°C |  | solvothermal synthesis | 10.1039/B815843F |  | 2009 | [{"synthesis method": "solvothermal synthesis", "precursor": [{"name": "Co(NO3)2\u22c53H2O", "amount": "0.291", "unit": "g"}, {"name": "1,2,3-btcH3\u22c52H2O", "amount": "0.123", "unit": "g"}, {"name": "phen", "amount": "0.100", "unit": "g"}], "solvent": [], "reducing agent": [], "surfactant": [], "pressure": "autogenerated", "temperature": "170\u00b0C", "time": "3 days", "heating rate": "", "cooling rate": ""}]
YOPMAS | [Co3(1,2,3-btc)2(4,4'-bpy)2(H2O)2] | C38 Co3 H30 N4 O16 | solvothermal synthesis | Co(NO3)2⋅6H2O | 0.291 g | 1,2,3-btcH3⋅2H2O | 0.123 g | 4,4'-bpy | 0.078 g | [5 empty] | autogenerated | 3 days | 170°C |  | solvothermal synthesis | 10.1039/B815843F |  | 2009 | [{"synthesis method": "solvothermal synthesis", "precursor": [{"name": "Co(NO3)2\u22c56H2O", "amount": "0.291", "unit": "g"}, {"name": "1,2,3-btcH3\u22c52H2O", "amount": "0.123", "unit": "g"}, {"name": "4,4'-bpy", "amount": "0.078", "unit": "g"}], "solvent": [], "reducing agent": [], "surfactant": [], "pressure": "autogenerated", "temperature": "170\u00b0C", "time": "3 days", "heating rate": "", "cooling rate": ""}]
YOPMEW | [Ni(1,2,3-btcH)(4,4'-bpy)(H2O)] | C19 H16 N2 Ni1 O8 | solvothermal synthesis | Ni(NO3)⋅6H2O | 0.291 g | 1,2,3-btcH3⋅2H2O | 0.123 g | 4,4'-bpy | 0.078 g | [5 empty] | autogenerated | 3 days | 170°C |  | solvothermal synthesis | 10.1039/B815843F |  | 2009 | [{"synthesis method": "solvothermal synthesis", "precursor": [{"name": "Ni(NO3)\u22c56H2O", "amount": "0.291", "unit": "g"}, {"name": "1,2,3-btcH3\u22c52H2O", "amount": "0.123", "unit": "g"}, {"name": "4,4'-bpy", "amount": "0.078", "unit": "g"}], "solvent": [], "reducing agent": [], "surfactant": [], "pressure": "autogenerated", "temperature": "170\u00b0C", "time": "3 days", "heating rate": "", "cooling rate": ""}]
YOPMIA | [Cd5(1,2,3-btc)2(1,2,3-btcH)2(4,4'-bpy)3(H2O)2] | C66 Cd5 H42 N6 O26 | solvothermal synthesis | Cd(NO3)⋅4H2O | 0.308 g | 1,2,3-btcH3⋅2H2O | 0.123 g | 4,4'-bpy | 0.078 g | [5 empty] | autogenerated | 3 days | 170°C |  | solvothermal synthesis | 10.1039/B815843F |  | 2009 | [{"synthesis method": "solvothermal synthesis", "precursor": [{"name": "Cd(NO3)\u22c54H2O", "amount": "0.308", "unit": "g"}, {"name": "1,2,3-btcH3\u22c52H2O", "amount": "0.123", "unit": "g"}, {"name": "4,4'-bpy", "amount": "0.078", "unit": "g"}], "solvent": [], "reducing agent": [], "surfactant": [], "pressure": "autogenerated", "temperature": "170\u00b0C", "time": "3 days", "heating rate": "", "cooling rate": ""}]
KASYEJ01 | (1,2,3-btcH3)(4,4'-bpy) | C19 H13 N2 O6 | solvothermal synthesis | 1,2,3-btcH3⋅2H2O | 0.123 g | 4,4'-bpy | 0.078 g | [7 empty] | autogenerated | 3 days | 170°C |  | solvothermal synthesis | 10.1039/B815843F |  | 2009 | [{"synthesis method": "solvothermal synthesis", "precursor": [{"name": "1,2,3-btcH3\u22c52H2O", "amount": "0.123", "unit": "g"}, {"name": "4,4'-bpy", "amount": "0.078", "unit": "g"}], "solvent": [], "reducing agent": [], "surfactant": [], "pressure": "autogenerated", "temperature": "170\u00b0C", "time": "3 days", "heating rate": "", "cooling rate": ""}]
XIQBIJ | [Y(BA)3(DMSO)]∞ | C23 H21 O7 S1 Y1 | chemical synthesis | benzoic acid derivative | 25 mmol | sodium hydroxide | 25 ml | YCl3 | 16.5 ml |  |  |  |  | ethanol |  |  |  |  | chemical synthesis, filtration, drying | 10.1039/B708589C |  | 2007 | [{"synthesis method": "chemical synthesis", "precursor": [{"name": "benzoic acid derivative", "amount": "25", "unit": "mmol"}, {"name": "sodium hydroxide", "amount": "25", "unit": "ml"}, {"name": "YCl3", "amount": "16.5", "unit": "ml"}], "solution": [{"name": "ethanol", "amount": "25", "unit": "ml"}], "pressure": "", "temperature": "", "time": ""}, {"synthesis method": "filtration", "time": "", "atmosphere": "", "pressure": ""}, {"synthesis method": "drying", "pressure": "vacuum", "temperature": "room temperature", "atmosphere": "", "time": "several days"}]
XISWIG | [Tb(BA)3(DMSO)]∞ | C23 H21 O7 S1 Tb1 | chemical synthesis | benzoic acid derivative | 25 mmol | sodium hydroxide | 25 ml | Tb(NO3)3 | 16.5 ml |  |  |  |  | ethanol |  |  |  |  | chemical synthesis, filtration, drying | 10.1039/B708589C |  | 2007 | [{"synthesis method": "chemical synthesis", "precursor": [{"name": "benzoic acid derivative", "amount": "25", "unit": "mmol"}, {"name": "sodium hydroxide", "amount": "25", "unit": "ml"}, {"name": "Tb(NO3)3", "amount": "16.5", "unit": "ml"}], "solution": [{"name": "ethanol", "amount": "25", "unit": "ml"}], "pressure": "", "temperature": "", "time": ""}, {"synthesis method": "filtration", "time": "", "atmosphere": "", "pressure": ""}, {"synthesis method": "drying", "pressure": "vacuum", "temperature": "room temperature", "atmosphere": "", "time": "several days"}]
XIQBOP | [Y(BA)3(DMF)(H2O)]2 | C48 H48 N2 O16 Y2 | chemical synthesis | benzoic acid derivative | 25 mmol | sodium hydroxide | 25 ml | YCl3 | 16.5 ml |  |  |  |  | ethanol |  |  |  |  | chemical synthesis, filtration, drying | 10.1039/B708589C |  | 2007 | [{"synthesis method": "chemical synthesis", "precursor": [{"name": "benzoic acid derivative", "amount": "25", "unit": "mmol"}, {"name": "sodium hydroxide", "amount": "25", "unit": "ml"}, {"name": "YCl3", "amount": "16.5", "unit": "ml"}], "solution": [{"name": "ethanol", "amount": "25", "unit": "ml"}], "pressure": "", "temperature": "", "time": ""}, {"synthesis method": "filtration", "time": "", "atmosphere": "", "pressure": ""}, {"synthesis method": "drying", "pressure": "vacuum", "temperature": "room temperature", "atmosphere": "", "time": "several days"}]
XIQBUV | [Y(2-MeBA)3]∞ | C24 H21 O6 Y1 | chemical synthesis | benzoic acid derivative | 25 mmol | sodium hydroxide | 25 ml | YCl3 | 16.5 ml |  |  |  |  | ethanol |  |  |  |  | chemical synthesis, filtration, drying | 10.1039/B708589C |  | 2007 | [{"synthesis method": "chemical synthesis", "precursor": [{"name": "benzoic acid derivative", "amount": "25", "unit": "mmol"}, {"name": "sodium hydroxide", "amount": "25", "unit": "ml"}, {"name": "YCl3", "amount": "16.5", "unit": "ml"}], "solution": [{"name": "ethanol", "amount": "25", "unit": "ml"}], "pressure": "", "temperature": "", "time": ""}, {"synthesis method": "filtration", "time": "", "atmosphere": "", "pressure": ""}, {"synthesis method": "drying", "pressure": "vacuum", "temperature": "room temperature", "atmosphere": "", "time": "several days"}]
XIQDUX | [Y(4-MeOBA)3(DMF)(H2O)]2 | C54 H60 N2 O22 Y2 | chemical synthesis | benzoic acid derivative | 25 mmol | sodium hydroxide | 25 ml | YCl3 | 16.5 ml |  |  |  |  | ethanol |  |  |  |  | chemical synthesis, filtration, drying | 10.1039/B708589C |  | 2007 | [{"synthesis method": "chemical synthesis", "precursor": [{"name": "benzoic acid derivative", "amount": "25", "unit": "mmol"}, {"name": "sodium hydroxide", "amount": "25", "unit": "ml"}, {"name": "YCl3", "amount": "16.5", "unit": "ml"}], "solution": [{"name": "ethanol", "amount": "25", "unit": "ml"}], "pressure": "", "temperature": "", "time": ""}, {"synthesis method": "filtration", "time": "", "atmosphere": "", "pressure": ""}, {"synthesis method": "drying", "pressure": "vacuum", "temperature": "room temperature", "atmosphere": "", "time": "several days"}]
KIPDIZ | [Cd1.5(H2L)0.5(Cl)3(CH3OH)]n | C30 Cd3 Cl6 H28 N2 O10 | solvothermal synthesis | Cd(Cl)2⋅2.5H2O | 21 mg | H4L⋅Cl2 | 9 mg | [8 empty] | 48 hours | 85°C |  | solvothermal synthesis | 10.1039/C8CE01335G |  | 2018 | [{"synthesis method": "solvothermal synthesis", "precursor": [{"name": "Cd(Cl)2\u22c52.5H2O", "amount": "21", "unit": "mg"}, {"name": "H4L\u22c5Cl2", "amount": "9", "unit": "mg"}], "solvent": [{"name": "methanol/acetonitrile", "amount": "3 mL/1 mL", "unit": ""}], "reducing agent": [{"name": "", "amount": "", "unit": ""}], "surfactant": [{"name": "", "amount": "", "unit": ""}], "pressure": "", "temperature": "85\u00b0C", "time": "48 hours", "heating rate": "", "cooling rate": "6 \u00b0C h-1"}]
KIPDOF | [Eu(L)0.5(NO3)2(HOCH2CH2OH)]n | C32 Eu2 H30 N6 O24 | solvothermal synthesis | Eu(NO3)3⋅6H2O | 27 mg | H4L⋅Cl2 | 18 mg | [8 empty] | 72 hours | 90°C |  | solvothermal synthesis | 10.1039/C8CE01335G |  | 2018 | [{"synthesis method": "solvothermal synthesis", "precursor": [{"name": "Eu(NO3)3\u22c56H2O", "amount": "27", "unit": "mg"}, {"name": "H4L\u22c5Cl2", "amount": "18", "unit": "mg"}], "solvent": [{"name": "acetonitrile/glycol", "amount": "2 mL/0.5 mL", "unit": ""}], "reducing agent": [{"name": "", "amount": "", "unit": ""}], "surfactant": [{"name": "", "amount": "", "unit": ""}], "pressure": "", "temperature": "90\u00b0C", "time": "72 hours", "heating rate": "", "cooling rate": "3 \u00b0C h-1"}]
AWAJIT | NH2–Zn-MOF | C41 H42 N6 O16 Zn2 | solvothermal synthesis | Zn(NO3)2⋅6H2O | 29.7 mg | TPOM | 22.2 mg | NH2-BDC | 18.1 mg | [6 empty] | 3 days | 100°C |  | solvothermal synthesis, filtration, washing | 10.1039/C6TA05965A |  | 2016 | [{"synthesis method": "solvothermal synthesis", "precursor": [{"name": "Zn(NO3)2\u22c56H2O", "amount": "29.7", "unit": "mg"}, {"name": "TPOM", "amount": "22.2", "unit": "mg"}, {"name": "NH2-BDC", "amount": "18.1", "unit": "mg"}], "solvent": [{"name": "DMF", "amount": "4", "unit": "mL"}, {"name": "H2O", "amount": "8", "unit": "mL"}], "reducing agent": [{"name": "", "amount": "", "unit": ""}], "surfactant": [{"name": "", "amount": "", "unit": ""}], "pressure": "", "temperature": "100\u00b0C", "time": "3 days", "heating rate": "", "cooling rate": ""}, {"synthesis method": "filtration", "time": "", "atmosphere": "", "pressure": ""}, {"synthesis method": "washing", "washing solution": "distilled water", "amount": ""}]
GOTNAG | {[Dy2(PA)3(H2O)3(DMF)]·(DMF)2·(H2O)}n | C78 Dy2 H71 N3 O25 | chemical synthesis | Dy(NO3)3⋅6H2O | 45.6 mg | H2PA | 38.8 mg | [6 empty] | DMF, distilled H2O | autogenous | 3 days | 110°C | 6.2-7.0 | chemical synthesis, pH adjustment | 10.1039/C4CE02023E |  | 2015 | [{"synthesis method": "chemical synthesis", "precursor": [{"name": "Dy(NO3)3\u22c56H2O", "amount": "45.6", "unit": "mg"}, {"name": "H2PA", "amount": "38.8", "unit": "mg"}], "solution": [{"name": "DMF", "amount": "4", "unit": "mL"}, {"name": "distilled H2O", "amount": "6", "unit": "mL"}], "pressure": "autogenous", "temperature": "110\u00b0C", "time": "3 days"}, {"synthesis method": "pH adjustment", "pH": "6.2-7.0", "modulator": "0.5 mol L-1 sodium hydroxide aqueous solution"}]
GOTNEK | {[Dy2(PA)3(H2O)2(DMF)2]·(DMF)3·(H2O)}n | C84 Dy2 H83 N5 O26 | chemical synthesis | Dy(NO3)3⋅6H2O | 45.6 mg | H2PA | 38.8 mg | [6 empty] | DMF, distilled H2O | autogenous | 3 days | 110°C | 2.0-5.0 | chemical synthesis, pH adjustment | 10.1039/C4CE02023E |  | 2015 | [{"synthesis method": "chemical synthesis", "precursor": [{"name": "Dy(NO3)3\u22c56H2O", "amount": "45.6", "unit": "mg"}, {"name": "H2PA", "amount": "38.8", "unit": "mg"}], "solution": [{"name": "DMF", "amount": "4", "unit": "mL"}, {"name": "distilled H2O", "amount": "6", "unit": "mL"}], "pressure": "autogenous", "temperature": "110\u00b0C", "time": "3 days"}, {"synthesis method": "pH adjustment", "pH": "2.0-5.0", "modulator": "0.5 mol L-1 hydrochloric acid aqueous solution"}]
DOJYUY | [Co(HBCP)(1,4-bib)0.5]n | C27 Co1 H17 N2 O8 | solvothermal synthesis | H3BCP | 0.059 g | 1,4-bib | 0.063 g | CoCl2⋅6H2O | 0.071 g | NaOH | 0.016 g |  |  |  |  | 3 days | 170°C |  | solvothermal synthesis | 10.1039/C4DT01953A |  | 2014 | [{"synthesis method": "solvothermal synthesis", "precursor": [{"name": "H3BCP", "amount": "0.059", "unit": "g"}, {"name": "1,4-bib", "amount": "0.063", "unit": "g"}, {"name": "CoCl2\u22c56H2O", "amount": "0.071", "unit": "g"}, {"name": "NaOH", "amount": "0.016", "unit": "g"}], "solvent": [{"name": "H2O", "amount": "12", "unit": "mL"}], "reducing agent": [{"name": "", "amount": "", "unit": ""}], "surfactant": [{"name": "", "amount": "", "unit": ""}], "pressure": "", "temperature": "170\u00b0C", "time": "3 days", "heating rate": "", "cooling rate": "10\u00b0C h-1"}]
DOJYIM | {[Mn1.5(BCP)(1,4-bib)0.5(μ2-H2O)(H2O)2]·(1,4-bib)0.5}n | C66 H54 Mn3 N8 O22 | solvothermal synthesis | H3BCP | 0.059 g | 1,4-bib | 0.063 g | MnSO4⋅H2O | 0.051 g | NaOH | 0.016 g |  |  |  |  | 3 days | 170°C |  | solvothermal synthesis | 10.1039/C4DT01953A |  | 2014 | [{"synthesis method": "solvothermal synthesis", "precursor": [{"name": "H3BCP", "amount": "0.059", "unit": "g"}, {"name": "1,4-bib", "amount": "0.063", "unit": "g"}, {"name": "MnSO4\u22c5H2O", "amount": "0.051", "unit": "g"}, {"name": "NaOH", "amount": "0.016", "unit": "g"}], "solvent": [{"name": "H2O", "amount": "12", "unit": "mL"}], "reducing agent": [{"name": "", "amount": "", "unit": ""}], "surfactant": [{"name": "", "amount": "", "unit": ""}], "pressure": "", "temperature": "170\u00b0C", "time": "3 days", "heating rate": "", "cooling rate": "10\u00b0C h-1"}]
DOJYOS | {[Mn0.5(1,4-bib)(H2O)]·(H2BCP)}n | C66 H50 Mn1 N8 O18 | solvothermal synthesis | H3BCP | 0.079 g | 1,4-bib | 0.063 g | MnSO4⋅H2O | 0.051 g | NaOH | 0.004 g |  |  |  |  | 3 days | 170°C |  | solvothermal synthesis | 10.1039/C4DT01953A |  | 2014 | [{"synthesis method": "solvothermal synthesis", "precursor": [{"name": "H3BCP", "amount": "0.079", "unit": "g"}, {"name": "1,4-bib", "amount": "0.063", "unit": "g"}, {"name": "MnSO4\u22c5H2O", "amount": "0.051", "unit": "g"}, {"name": "NaOH", "amount": "0.004", "unit": "g"}], "solvent": [{"name": "H2O", "amount": "9", "unit": "mL"}, {"name": "EtOH", "amount": "3", "unit": "mL"}], "reducing agent": [{"name": "", "amount": "", "unit": ""}], "surfactant": [{"name": "", "amount": "", "unit": ""}], "pressure": "", "temperature": "170\u00b0C", "time": "3 days", "heating rate": "", "cooling rate": "10\u00b0C h-1"}]
DOKBUC | {[Fe(BCP)0.5(HCOO)0.5(4,4'-bibp)0.5]·2H2O}n | C20 Fe1 H13 N2 O6 | solvothermal synthesis | H3BCP | 0.079 g | 4,4'-bibp | 0.086 g | FeSO4⋅7H2O | 0.056 g | NaOH | 0.008 g |  |  |  |  | 3 days | 170°C |  | solvothermal synthesis | 10.1039/C4DT01953A |  | 2014 | [{"synthesis method": "solvothermal synthesis", "precursor": [{"name": "H3BCP", "amount": "0.079", "unit": "g"}, {"name": "4,4'-bibp", "amount": "0.086", "unit": "g"}, {"name": "FeSO4\u22c57H2O", "amount": "0.056", "unit": "g"}, {"name": "NaOH", "amount": "0.008", "unit": "g"}], "solvent": [{"name": "H2O", "amount": "12", "unit": "mL"}], "reducing agent": [{"name": "", "amount": "", "unit": ""}], "surfactant": [{"name": "", "amount": "", "unit": ""}], "pressure": "", "temperature": "170\u00b0C", "time": "3 days", "heating rate": "", "cooling rate": "10\u00b0C h-1"}]
DOJZEJ | [Ni2.5(HBCP)(BCP)(4,4'-bibp)2(μ2-H2O)(H2O)2]n | C156 H114 N16 Ni5 O38 | solvothermal synthesis | H3BCP | 0.079 g | 4,4'-bibp | 0.086 g | NiSO4⋅6H2O | 0.079 g | NaOH | 0.008 g |  |  |  |  | 3 days | 170°C |  | solvothermal synthesis | 10.1039/C4DT01953A |  | 2014 | [{"synthesis method": "solvothermal synthesis", "precursor": [{"name": "H3BCP", "amount": "0.079", "unit": "g"}, {"name": "4,4'-bibp", "amount": "0.086", "unit": "g"}, {"name": "NiSO4\u22c56H2O", "amount": "0.079", "unit": "g"}, {"name": "NaOH", "amount": "0.008", "unit": "g"}], "solvent": [{"name": "H2O", "amount": "12", "unit": "mL"}], "reducing agent": [{"name": "", "amount": "", "unit": ""}], "surfactant": [{"name": "", "amount": "", "unit": ""}], "pressure": "", "temperature": "170\u00b0C", "time": "3 days", "heating rate": "", "cooling rate": "10\u00b0C h-1"}]
DOJZAF | [Ni(HBCP)(1,4-bidb)1.5(H2O)2]n | C42 H37 N6 Ni1 O10 | solvothermal synthesis | H3BCP | 0.079 g | 1,4-bidb | 0.048 g | NiSO4⋅6H2O | 0.105 g | NaOH | 0.012 g |  |  |  |  | 3 days | 170°C |  | solvothermal synthesis | 10.1039/C4DT01953A |  | 2014 | [{"synthesis method": "solvothermal synthesis", "precursor": [{"name": "H3BCP", "amount": "0.079", "unit": "g"}, {"name": "1,4-bidb", "amount": "0.048", "unit": "g"}, {"name": "NiSO4\u22c56H2O", "amount": "0.105", "unit": "g"}, {"name": "NaOH", "amount": "0.012", "unit": "g"}], "solvent": [{"name": "H2O", "amount": "12", "unit": "mL"}, {"name": "DMF", "amount": "2", "unit": "mL"}], "reducing agent": [{"name": "", "amount": "", "unit": ""}], "surfactant": [{"name": "", "amount": "", "unit": ""}], "pressure": "", "temperature": "170\u00b0C", "time": "3 days", "heating rate": "", "cooling rate": "10\u00b0C h-1"}]
EBIHII | 1 | C41 Fe5 H41 N3 O24 | solvothermal synthesis | FeCl3 | 0.065 g | H3BTC | 0.082 g | 2,6-DMP | 0.20 mL | [6 empty] | 4 days | 160°C |  | solvothermal synthesis | 10.1039/C1CE05470H |  | 2011 | [{"synthesis method": "solvothermal synthesis", "precursor": [{"name": "FeCl3", "amount": "0.065", "unit": "g"}, {"name": "H3BTC", "amount": "0.082", "unit": "g"}, {"name": "2,6-DMP", "amount": "0.20", "unit": "mL"}], "solvent": [{"name": "DMA", "amount": "10", "unit": "mL"}], "reducing agent": [{"name": "", "amount": "", "unit": ""}], "surfactant": [{"name": "", "amount": "", "unit": ""}], "pressure": "", "temperature": "160\u00b0C", "time": "4 days", "heating rate": "10\u00b0C h-1", "cooling rate": "10\u00b0C h-1"}]
SAHXEH | [Cd(adc)(4-phpy)2(H2O)2] | C26 Cd1 H22 N2 O6 | chemical synthesis | 4-phpy | 31 mg | Cd(NO3)2⋅4H2O | 62 mg | H2adc | 23 mg | Et3N | 0.027 mL |  |  | MeOH, H2O, 1:1 (=v/v) buffer solution of MeOH and H2O, EtOH |  | 3 days |  |  | chemical synthesis | 10.1039/C7RA00165G |  | 2017 | [{"synthesis method": "chemical synthesis", "precursor": [{"name": "4-phpy", "amount": "31", "unit": "mg"}, {"name": "Cd(NO3)2\u22c54H2O", "amount": "62", "unit": "mg"}, {"name": "H2adc", "amount": "23", "unit": "mg"}, {"name": "Et3N", "amount": "0.027", "unit": "mL"}], "solution": [{"name": "MeOH", "amount": "2", "unit": "mL"}, {"name": "H2O", "amount": "2", "unit": "mL"}, {"name": "1:1 (=v/v) buffer solution of MeOH and H2O", "amount": "2", "unit": "mL"}, {"name": "EtOH", "amount": "2", "unit": "mL"}], "pressure": "", "temperature": "", "time": "3 days"}]
SAHXIL | [Zn(adc)(4-phpy)2(H2O)2] | C26 H22 N2 O6 Zn1 | chemical synthesis | Zn(NO)3⋅6H2O | 60 mg | 4-phpy | 31 mg | H2adc | 23 mg | Et3N | 0.027 mL |  |  | MeOH, H2O, 1:1 (=v/v) buffer solution of MeOH and H2O, EtOH |  | few days |  |  | chemical synthesis | 10.1039/C7RA00165G |  | 2017 | [{"synthesis method": "chemical synthesis", "precursor": [{"name": "Zn(NO)3\u22c56H2O", "amount": "60", "unit": "mg"}, {"name": "4-phpy", "amount": "31", "unit": "mg"}, {"name": "H2adc", "amount": "23", "unit": "mg"}, {"name": "Et3N", "amount": "0.027", "unit": "mL"}], "solution": [{"name": "MeOH", "amount": "2", "unit": "mL"}, {"name": "H2O", "amount": "2", "unit": "mL"}, {"name": "1:1 (=v/v) buffer solution of MeOH and H2O", "amount": "2", "unit": "mL"}, {"name": "EtOH", "amount": "2", "unit": "mL"}], "pressure": "", "temperature": "", "time": "few days"}]
HAFWES | MOF-647A | C15.71 Cu3 H21.51 N5.9 O13 | solvothermal synthesis | Cu(NO3)2⋅2.5H2O | 0.276 g | 1H-pyrazole-3,5-dicarboxylic acid | 0.072 g | [8 empty] | 48h | 75°C |  | solvothermal synthesis, washing | 10.1039/C1CC14387E |  | 2011 | [{"synthesis method": "solvothermal synthesis", "precursor": [{"name": "Cu(NO3)2\u22c52.5H2O", "amount": "0.276", "unit": "g"}, {"name": "1H-pyrazole-3,5-dicarboxylic acid", "amount": "0.072", "unit": "g"}], "solvent": [{"name": "DMF", "amount": "8", "unit": "mL"}], "reducing agent": [{"name": "", "amount": "", "unit": ""}], "surfactant": [{"name": "", "amount": "", "unit": ""}], "pressure": "", "temperature": "75\u00b0C", "time": "48h", "heating rate": "2\u00b0C min-1", "cooling rate": ""}, {"synthesis method": "washing", "washing solution": "DMF", "amount": "3 \u00d7 5 mL"}]
HAFWIW | MOF-648 | C18 Cu3 H22 N4 O12 | solvothermal synthesis | Cu(NO3)2⋅2.5H2O | 0.11 g | 1H-pyrazole-3,5-dicarboxylic acid | 0.050 g | [8 empty] | 12h | 100°C |  | solvothermal synthesis, washing | 10.1039/C1CC14387E |  | 2011 | [{"synthesis method": "solvothermal synthesis", "precursor": [{"name": "Cu(NO3)2\u22c52.5H2O", "amount": "0.11", "unit": "g"}, {"name": "1H-pyrazole-3,5-dicarboxylic acid", "amount": "0.050", "unit": "g"}], "solvent": [{"name": "DMF", "amount": "20", "unit": "mL"}], "reducing agent": [{"name": "", "amount": "", "unit": ""}], "surfactant": [{"name": "", "amount": "", "unit": ""}], "pressure": "", "temperature": "100\u00b0C", "time": "12h", "heating rate": "1\u00b0C min-1", "cooling rate": ""}, {"synthesis method": "washing", "washing solution": "DMF", "amount": "3 \u00d7 5 mL"}]
HAZWOV | [Cu(µ-H2Pzppda)(H2O)]n(ClO4)2n | C14 Cl2 Cu1 H16 N6 O10 | chemical synthesis | H2Pzppda | 0.100 g | Cu(ClO4)2⋅6H2O | 0.154 g | [8 empty] | 1 day |  |  | chemical synthesis, filtration | 10.1039/B507485A |  | 2006 | [{"synthesis method": "chemical synthesis", "precursor": [{"name": "H2Pzppda", "amount": "0.100", "unit": "g"}, {"name": "Cu(ClO4)2\u22c56H2O", "amount": "0.154", "unit": "g"}], "solution": [{"name": "", "amount": "", "unit": ""}], "pressure": "", "temperature": "", "time": "1 day"}, {"synthesis method": "filtration", "filtrate": "CH3OH", "crystals": "dark green", "washing solution": "", "yield": "70%"}]
HAZVUA | [Cu(µ-H2dmPzda)(H2O)(CH3OH)]n(ClO4)2n | C17 Cl2 Cu1 H21 N6 O10 | chemical synthesis | H2dmPzda | [11 empty] | 48 h |  |  | chemical synthesis, filtration | 10.1039/B507485A |  | 2006 | [{"synthesis method": "chemical synthesis", "precursor": [{"name": "H2dmPzda", "amount": "", "unit": ""}, {"name": "", "amount": "", "unit": ""}], "solution": [{"name": "", "amount": "", "unit": ""}], "pressure": "", "temperature": "", "time": "48 h"}, {"synthesis method": "filtration", "filtrate": "CH3OH", "crystals": "", "washing solution": "", "yield": "78%"}]
KOVZEC | [Cu2L2(PWVI11WVO40)(H2O)6] | C32 Cu2 H46 N8 O51 P1 W12 | solvothermal synthesis | H3PW12O40⋅24H2O | 0.298 g | Cu(NO3)2⋅3H2O | 0.080 g | L | 0.032 g | [6 empty] | 4 days | 120°C | 3.8 | chemical synthesis, pH adjustment, solvothermal synthesis | 10.1039/C4CE01933D |  | 2015 | [{"synthesis method": "chemical synthesis", "precursor": [{"name": "H3PW12O40\u22c524H2O", "amount": "0.298", "unit": "g"}, {"name": "Cu(NO3)2\u22c53H2O", "amount": "0.080", "unit": "g"}, {"name": "L", "amount": "0.032", "unit": "g"}], "solution": [{"name": "H2O", "amount": "10", "unit": "mL"}], "pressure": "", "temperature": "room temperature", "time": "half an hour"}, {"synthesis method": "pH adjustment", "pH": "3.8", "modulator": "1.0 mol L-1 NaOH"}, {"synthesis method": "solvothermal synthesis", "precursor": [], "solvent": [], "reducing agent": [], "surfactant": [], "pressure": "", "temperature": "120\u00b0C", "time": "4 days", "heating rate": "", "cooling rate": "slow"}]
KOVZIG | [Cu2L2(SiW12O40)(H2O)6] | C32 Cu2 H46 N8 O51 Si1 W12 | solvothermal synthesis | H4SiW12O40⋅26H2O | 0.259 g | Cu(NO3)2⋅3H2O | 0.080 g | L | 0.032 g | [6 empty] | 4 days | 120°C | 3.8 | chemical synthesis, pH adjustment, solvothermal synthesis | 10.1039/C4CE01933D |  | 2015 | [{"synthesis method": "chemical synthesis", "precursor": [{"name": "H4SiW12O40\u22c526H2O", "amount": "0.259", "unit": "g"}, {"name": "Cu(NO3)2\u22c53H2O", "amount": "0.080", "unit": "g"}, {"name": "L", "amount": "0.032", "unit": "g"}], "solution": [{"name": "H2O", "amount": "10", "unit": "mL"}], "pressure": "", "temperature": "room temperature", "time": "half an hour"}, {"synthesis method": "pH adjustment", "pH": "3.8", "modulator": "1.0 mol L-1 NaOH"}, {"synthesis method": "solvothermal synthesis", "precursor": [], "solvent": [], "reducing agent": [], "surfactant": [], "pressure": "", "temperature": "120\u00b0C", "time": "4 days", "heating rate": "", "cooling rate": "slow"}]
KOVZOM | [Cu2L2(H2K2Mo8O28)(H2O)2] | C16 Cu1 H19 K1 Mo4 N4 O17 | solvothermal synthesis | (NH4)6Mo7O24⋅4H2O | 0.074 g | KCl | 0.300 g | CuCl2⋅3H2O | 0.071 g | L | 0.032 g |  |  |  |  | 4 days | 120°C | 2.0 | chemical synthesis, pH adjustment, solvothermal synthesis | 10.1039/C4CE01933D |  | 2015 | [{"synthesis method": "chemical synthesis", "precursor": [{"name": "(NH4)6Mo7O24\u22c54H2O", "amount": "0.074", "unit": "g"}, {"name": "KCl", "amount": "0.300", "unit": "g"}, {"name": "CuCl2\u22c53H2O", "amount": "0.071", "unit": "g"}, {"name": "L", "amount": "0.032", "unit": "g"}], "solution": [{"name": "H2O", "amount": "10", "unit": "mL"}], "pressure": "", "temperature": "room temperature", "time": "half an hour"}, {"synthesis method": "pH adjustment", "pH": "2.0", "modulator": "1.0 mol L-1 HCl"}, {"synthesis method": "solvothermal synthesis", "precursor": [], "solvent": [], "reducing agent": [], "surfactant": [], "pressure": "", "temperature": "120\u00b0C", "time": "4 days", "heating rate": "", "cooling rate": "slow"}]
FOZPEQ | 1 | C90 H72 Mo21 N18 O68 P1 V1 | solvothermal synthesis | H3PMo12O40 | 0.183 g | MoO3 | 0.072 g | V2O5 | 0.018 g | 2,2'-bpy | 0.078 g |  |  |  | autogenous | 3 days | 180°C |  | solvothermal synthesis | 10.1039/B823246F |  | 2009 | [{"synthesis method": "solvothermal synthesis", "precursor": [{"name": "H3PMo12O40", "amount": "0.183", "unit": "g"}, {"name": "MoO3", "amount": "0.072", "unit": "g"}, {"name": "V2O5", "amount": "0.018", "unit": "g"}, {"name": "2,2'-bpy", "amount": "0.078", "unit": "g"}], "solvent": [{"name": "water", "amount": "10", "unit": "mL"}], "reducing agent": [{"name": "", "amount": "", "unit": ""}], "surfactant": [{"name": "", "amount": "", "unit": ""}], "pressure": "autogenous", "temperature": "180\u00b0C", "time": "3 days", "heating rate": "", "cooling rate": "10\u00b0C h-1"}]
GUBYAE | [Ag(L)](NO3) | Ag1 C13 H13 N1 N3 O1 O3 S1 | chemical synthesis | L | 30 mg |  | 20 mg | [6 empty] | THF, |  | five days |  |  | chemical synthesis | 10.1039/B905555J |  | 2009 | [{"synthesis method": "chemical synthesis", "precursor": [{"name": "L", "amount": "30", "unit": "mg"}, {"name": "", "amount": "20", "unit": "mg"}], "solution": [{"name": "THF", "amount": "2", "unit": "ml"}, {"name": "", "amount": "2", "unit": "ml"}], "pressure": "", "temperature": "", "time": "five days"}]
GUBYEI | [Ag(L)](PF6) | Ag1 C13 F6 H13 N3 O1 P1 S1 | chemical synthesis | L | 30 mg |  | 20 mg | [6 empty] | THF, |  | five days |  |  | chemical synthesis | 10.1039/B905555J |  | 2009 | [{"synthesis method": "chemical synthesis", "precursor": [{"name": "L", "amount": "30", "unit": "mg"}, {"name": "", "amount": "20", "unit": "mg"}], "solution": [{"name": "THF", "amount": "2", "unit": "ml"}, {"name": "", "amount": "2", "unit": "ml"}], "pressure": "", "temperature": "", "time": "five days"}]
GUBYIM | [Ag(L)4](BF4)·thf | Ag1 B1 C13 C4 F4 H13 H8 N3 O1 O1 S4 | chemical synthesis | L | 30 mg |  | 22.5 mg | [6 empty] | THF, THF |  |  |  |  | chemical synthesis | 10.1039/B905555J |  | 2009 | [{"synthesis method": "chemical synthesis", "precursor": [{"name": "L", "amount": "30", "unit": "mg"}, {"name": "", "amount": "22.5", "unit": "mg"}], "solution": [{"name": "THF", "amount": "2", "unit": "ml"}, {"name": "THF", "amount": "2", "unit": "ml"}], "pressure": "", "temperature": "", "time": ""}]
AGOPER | [Mn(L)2](SO4) | C42 H80 Mn1 N12 O20 S1 | [16 empty] | mixing | 10.1039/B202138B |  | 2002 | [{"synthesis method": "mixing", "precursor": [{"name": "L", "amount": "36.0", "unit": "mg"}, {"name": "MnSO4\u22c5H2O", "amount": "8.5", "unit": "mg"}], "solution": [{"name": "", "amount": "5", "unit": "ml"}, {"name": "", "amount": "5", "unit": "ml"}], "pressure": "", "temperature": "room temperature", "time": "several days"}]
AGOPIV | [Cd3(L)2(SO4)4(H2O)2(CH3CH2OH)2][Cd(H2O)6] | C46 Cd4 H80 N12 O28 S4 | [16 empty] | layering | 10.1039/B202138B |  | 2002 | [{"synthesis method": "layering", "precursor": [{"name": "L", "amount": "18.0", "unit": "mg"}, {"name": "CdSO4\u22c52.7H2O", "amount": "25.7", "unit": "mg"}], "solution": [{"name": "", "amount": "5", "unit": "ml"}, {"name": "", "amount": "10", "unit": "ml"}], "pressure": "", "temperature": "", "time": "several weeks"}]
LEJRIC02 |  | C8 H22 Ni2 O16 | solvothermal synthesis |  | 0.373 g |  | 0.149 g | [8 empty] | 3 days | 110°C |  | solvothermal synthesis | 10.1039/B515434K |  | 2006 | [{"synthesis method": "solvothermal synthesis", "precursor": [{"name": "", "amount": "0.373", "unit": "g"}, {"name": "", "amount": "0.149", "unit": "g"}], "solvent": [{"name": "THF", "amount": "10", "unit": "mL"}], "reducing agent": [{"name": "", "amount": "", "unit": ""}], "surfactant": [{"name": "", "amount": "", "unit": ""}], "pressure": "", "temperature": "110\u00b0C", "time": "3 days", "heating rate": "", "cooling rate": ""}]
YAZSAV | [L4Al5Cl6(THF)6]Cl | Al5 C50 Cl7 H52 N4 O23.5 P4 | chemical synthesis | AlCl3 | 0.22 g | LH2 | 0.27 g | [6 empty] | THF |  | 6 hours | room temperature |  | chemical synthesis, concentration | 10.1039/C2DT31280H |  | 2012 | [{"synthesis method": "chemical synthesis", "precursor": [{"name": "AlCl3", "amount": "0.22", "unit": "g"}, {"name": "LH2", "amount": "0.27", "unit": "g"}], "solution": [{"name": "THF", "amount": "", "unit": ""}], "pressure": "", "temperature": "room temperature", "time": "6 hours"}, {"synthesis method": "concentration", "pressure": "vacuum", "temperature": "5 \u00b0C", "time": "2 days"}]
YAZSEZ | [{(LH)In(H2O)}(H2O)2(ClO4)]n |  | chemical synthesis | LH2 | 0.05 g | In(ClO4)3 | 0.086 g | [8 empty] | 4 hours | ~40 °C |  | chemical synthesis, evaporation | 10.1039/C2DT31280H |  | 2012 | [{"synthesis method": "chemical synthesis", "precursor": [{"name": "LH2", "amount": "0.05", "unit": "g"}, {"name": "In(ClO4)3", "amount": "0.086", "unit": "g"}], "solution": [{"name": "", "amount": "16", "unit": "mL"}], "pressure": "", "temperature": "~40 \u00b0C", "time": "4 hours"}, {"synthesis method": "evaporation", "pressure": "", "temperature": "", "time": "2 days"}]
YAZSID | [L'·InCl3(THF)] |  | chemical synthesis |  | 0.11 g | L' | 0.15 g | [6 empty] | THF |  | 4 hours | room temperature |  | chemical synthesis, concentration | 10.1039/C2DT31280H |  | 2012 | [{"synthesis method": "chemical synthesis", "precursor": [{"name": "", "amount": "0.11", "unit": "g"}, {"name": "L'", "amount": "0.15", "unit": "g"}], "solution": [{"name": "THF", "amount": "", "unit": ""}], "pressure": "", "temperature": "room temperature", "time": "4 hours"}, {"synthesis method": "concentration", "pressure": "vacuum", "temperature": "room temperature", "time": "2 days"}]
WUQBUH | [Mn(N3)2(ampyz)2]n | C8 H10 Mn1 N12 | chemical synthesis | Manganese(II) nitrate tetrahydrate | 0.50 g | sodium azide | 0.26 g | aminopyrazine | 0.19 g |  |  |  |  | aqueous hydrazoic acid |  | several days | 60°C |  | chemical synthesis | 10.1039/C5DT03034J |  | 2015 | [{"synthesis method": "chemical synthesis", "precursor": [{"name": "Manganese(II) nitrate tetrahydrate", "amount": "0.50", "unit": "g"}, {"name": "sodium azide", "amount": "0.26", "unit": "g"}, {"name": "aminopyrazine", "amount": "0.19", "unit": "g"}], "solution": [{"name": "aqueous hydrazoic acid", "amount": "3.5", "unit": "mL"}], "pressure": "", "temperature": "60\u00b0C", "time": "several days"}]
VUWDUN01 | [Mn(N3)2(4-azpy)2]n | C10 H8 Mn1 N14 | chemical synthesis | Manganese(II) chloride dihydrate | 0.161 g | 4-azidopyridine | 0.240 g | NaN3 aqueous solution | 5 mL |  |  |  |  | dist. H2O |  | four days | 50°C |  | chemical synthesis | 10.1039/C5DT03034J |  | 2015 | [{"synthesis method": "chemical synthesis", "precursor": [{"name": "Manganese(II) chloride dihydrate", "amount": "0.161", "unit": "g"}, {"name": "4-azidopyridine", "amount": "0.240", "unit": "g"}, {"name": "NaN3 aqueous solution", "amount": "5", "unit": "mL"}], "solution": [{"name": "dist. H2O", "amount": "10.0", "unit": "mL"}], "pressure": "", "temperature": "50\u00b0C", "time": "four days"}]
WUQCES | [Mn(N3)2(4-Bzpy)2]n | C120 H90 Mn5 N40 O10 | chemical synthesis | manganese(II) nitrate tetrahydrate | 0.50 g | sodium azide | 0.26 g | 4-benzoylpyridine | 0.37 g |  |  |  |  | aqueous solution, methanolic solution |  | two weeks | 60°C |  | chemical synthesis | 10.1039/C5DT03034J |  | 2015 | [{"synthesis method": "chemical synthesis", "precursor": [{"name": "manganese(II) nitrate tetrahydrate", "amount": "0.50", "unit": "g"}, {"name": "sodium azide", "amount": "0.26", "unit": "g"}, {"name": "4-benzoylpyridine", "amount": "0.37", "unit": "g"}], "solution": [{"name": "aqueous solution", "amount": "4", "unit": "mL"}, {"name": "methanolic solution", "amount": "20", "unit": "mL"}], "pressure": "", "temperature": "60\u00b0C", "time": "two weeks"}]
REYQAO | [Pr(tptz)(H2O)4Fe(CN)6] | C24 Fe1 H36 N12 O12 Pr1 | chemical synthesis | PrCl3⋅6H2O or Pr(NO3)3⋅6H2O | 0.1 mmol | tptz |  | K3Fe(CN)6 | 33 mg |  |  |  |  | , , |  | one week |  |  | chemical synthesis | 10.1039/B616016F |  | 2007 | [{"synthesis method": "chemical synthesis", "precursor": [{"name": "PrCl3\u22c56H2O or Pr(NO3)3\u22c56H2O", "amount": "0.1", "unit": "mmol"}, {"name": "tptz", "amount": "", "unit": ""}, {"name": "K3Fe(CN)6", "amount": "33", "unit": "mg"}], "solution": [{"name": "", "amount": "2.5", "unit": "mL"}, {"name": "", "amount": "2", "unit": "mL"}, {"name": "", "amount": "2 : 2.5", "unit": "mL"}], "pressure": "", "temperature": "", "time": "one week"}]
REYQES | [Nd(tptz)(H2O)4Fe(CN)6] | C24 Fe1 H36 N12 Nd1 O12 | chemical synthesis | NdCl3⋅6H2O or Nd(NO3)3⋅6H2O | 0.1 mmol | tptz |  | K3Fe(CN)6 | 33 mg |  |  |  |  | , , |  | one week |  |  | chemical synthesis | 10.1039/B616016F |  | 2007 | [{"synthesis method": "chemical synthesis", "precursor": [{"name": "NdCl3\u22c56H2O or Nd(NO3)3\u22c56H2O", "amount": "0.1", "unit": "mmol"}, {"name": "tptz", "amount": "", "unit": ""}, {"name": "K3Fe(CN)6", "amount": "33", "unit": "mg"}], "solution": [{"name": "", "amount": "2.5", "unit": "mL"}, {"name": "", "amount": "2", "unit": "mL"}, {"name": "", "amount": "2 : 2.5", "unit": "mL"}], "pressure": "", "temperature": "", "time": "one week"}]
REYQIW | [Sm(tptz)(H2O)4Fe(CN)6] | C24 Fe1 H36 N12 O12 Sm1 | chemical synthesis | SmCl3⋅6H2O or Sm(NO3)3⋅6H2O | 0.1 mmol | tptz |  | K3Fe(CN)6 | 33 mg |  |  |  |  | , , |  | one week |  |  | chemical synthesis | 10.1039/B616016F |  | 2007 | [{"synthesis method": "chemical synthesis", "precursor": [{"name": "SmCl3\u22c56H2O or Sm(NO3)3\u22c56H2O", "amount": "0.1", "unit": "mmol"}, {"name": "tptz", "amount": "", "unit": ""}, {"name": "K3Fe(CN)6", "amount": "33", "unit": "mg"}], "solution": [{"name": "", "amount": "2.5", "unit": "mL"}, {"name": "", "amount": "2", "unit": "mL"}, {"name": "", "amount": "2 : 2.5", "unit": "mL"}], "pressure": "", "temperature": "", "time": "one week"}]
REYQOC | [Eu(tptz)(H2O)4Fe(CN)6] | C24 Eu1 Fe1 H32 N12 O10 | chemical synthesis | EuCl3⋅6H2O or Eu(NO3)3⋅6H2O | 0.1 mmol | tptz |  | K3Fe(CN)6 | 33 mg |  |  |  |  | , , |  | one week |  |  | chemical synthesis | 10.1039/B616016F |  | 2007 | [{"synthesis method": "chemical synthesis", "precursor": [{"name": "EuCl3\u22c56H2O or Eu(NO3)3\u22c56H2O", "amount": "0.1", "unit": "mmol"}, {"name": "tptz", "amount": "", "unit": ""}, {"name": "K3Fe(CN)6", "amount": "33", "unit": "mg"}], "solution": [{"name": "", "amount": "2.5", "unit": "mL"}, {"name": "", "amount": "2", "unit": "mL"}, {"name": "", "amount": "2 : 2.5", "unit": "mL"}], "pressure": "", "temperature": "", "time": "one week"}]
REYQUI | [Gd(tptz)(H2O)4Fe(CN)6] | C24 Fe1 Gd1 H32 N12 O10 | chemical synthesis | GdCl3⋅6H2O or Gd(NO3)3⋅6H2O | 0.1 mmol | tptz |  | K3Fe(CN)6 | 33 mg |  |  |  |  | , , |  | one week |  |  | chemical synthesis | 10.1039/B616016F |  | 2007 | [{"synthesis method": "chemical synthesis", "precursor": [{"name": "GdCl3\u22c56H2O or Gd(NO3)3\u22c56H2O", "amount": "0.1", "unit": "mmol"}, {"name": "tptz", "amount": "", "unit": ""}, {"name": "K3Fe(CN)6", "amount": "33", "unit": "mg"}], "solution": [{"name": "", "amount": "2.5", "unit": "mL"}, {"name": "", "amount": "2", "unit": "mL"}, {"name": "", "amount": "2 : 2.5", "unit": "mL"}], "pressure": "", "temperature": "", "time": "one week"}]
REYRAP | [Tb(tptz)(H2O)4Fe(CN)6] | C24 Fe1 H36 N12 O12 Tb1 | chemical synthesis | TbCl3⋅6H2O or Tb(NO3)3⋅6H2O | 0.1 mmol | tptz |  | K3Fe(CN)6 | 33 mg |  |  |  |  | , , |  | one week |  |  | chemical synthesis | 10.1039/B616016F |  | 2007 | [{"synthesis method": "chemical synthesis", "precursor": [{"name": "TbCl3\u22c56H2O or Tb(NO3)3\u22c56H2O", "amount": "0.1", "unit": "mmol"}, {"name": "tptz", "amount": "", "unit": ""}, {"name": "K3Fe(CN)6", "amount": "33", "unit": "mg"}], "solution": [{"name": "", "amount": "2.5", "unit": "mL"}, {"name": "", "amount": "2", "unit": "mL"}, {"name": "", "amount": "2 : 2.5", "unit": "mL"}], "pressure": "", "temperature": "", "time": "one week"}]
REYRET | [Sm(tptz)(H2O)4Co(CN)6] | C24 Co1 H36 N12 O12 Sm1 | chemical synthesis | SmCl3⋅6H2O | 0.1 mmol | tptz |  | K3Co(CN)6 | 35 mg |  |  |  |  | , , |  |  |  |  | chemical synthesis | 10.1039/B616016F |  | 2007 | [{"synthesis method": "chemical synthesis", "precursor": [{"name": "SmCl3\u22c56H2O", "amount": "0.1", "unit": "mmol"}, {"name": "tptz", "amount": "", "unit": ""}, {"name": "K3Co(CN)6", "amount": "35", "unit": "mg"}], "solution": [{"name": "", "amount": "2.5", "unit": "mL"}, {"name": "", "amount": "2", "unit": "mL"}, {"name": "", "amount": "2 : 2.5", "unit": "mL"}], "pressure": "", "temperature": "", "time": ""}]
REYRIX | [La(tptz)(DMF)(H2O)3Fe(CN)6] | C27 Fe1 H35 La1 N13 O9 | chemical synthesis | LaCl3⋅6H2O or Ln(NO3)3⋅6H2O | 0.1 mmol | tptz |  | K3Fe(CN)6 | 33 mg |  |  |  |  | , , --DMF |  | one week |  |  | chemical synthesis | 10.1039/B616016F |  | 2007 | [{"synthesis method": "chemical synthesis", "precursor": [{"name": "LaCl3\u22c56H2O or Ln(NO3)3\u22c56H2O", "amount": "0.1", "unit": "mmol"}, {"name": "tptz", "amount": "", "unit": ""}, {"name": "K3Fe(CN)6", "amount": "33", "unit": "mg"}], "solution": [{"name": "", "amount": "2", "unit": "mL"}, {"name": "", "amount": "3", "unit": "mL"}, {"name": "--DMF", "amount": "2 : 2 : 1", "unit": "mL"}], "pressure": "", "temperature": "", "time": "one week"}]
REYROD | [Sm(tmphen)(DMF)3(H2O)Fe(CN)6] | C31 Fe1 H43 N11 O6 Sm1 | chemical synthesis | SmCl3⋅6H2O | 36 mg | tmphen | 24 mg | K3Fe(CN)6 | 33 mg |  |  |  |  | , , -DMF |  | one week |  |  | chemical synthesis | 10.1039/B616016F |  | 2007 | [{"synthesis method": "chemical synthesis", "precursor": [{"name": "SmCl3\u22c56H2O", "amount": "36", "unit": "mg"}, {"name": "tmphen", "amount": "24", "unit": "mg"}, {"name": "K3Fe(CN)6", "amount": "33", "unit": "mg"}], "solution": [{"name": "", "amount": "3", "unit": "mL"}, {"name": "", "amount": "3", "unit": "mL"}, {"name": "-DMF", "amount": "3 : 1", "unit": "mL"}], "pressure": "", "temperature": "", "time": "one week"}]
REYRUJ | [Sm(tmphen)2(H2O)2Fe(CN)6]·MeOH | C39 Fe1 H66 N10 O16 Sm1 | chemical synthesis | SmCl3⋅6H2O | 36 mg | tmphen | 48 mg | K3Fe(CN)6 | 33 mg |  |  |  |  | , , |  | one week |  |  | chemical synthesis | 10.1039/B616016F |  | 2007 | [{"synthesis method": "chemical synthesis", "precursor": [{"name": "SmCl3\u22c56H2O", "amount": "36", "unit": "mg"}, {"name": "tmphen", "amount": "48", "unit": "mg"}, {"name": "K3Fe(CN)6", "amount": "33", "unit": "mg"}], "solution": [{"name": "", "amount": "3", "unit": "mL"}, {"name": "", "amount": "3", "unit": "mL"}, {"name": "", "amount": "3", "unit": "mL"}], "pressure": "", "temperature": "", "time": "one week"}]
REYSAQ | [Sm(tmphen)2(H2O)2Cr(CN)6]·MeOH | C40 Cr1 H58 N10 O12 Sm1 | chemical synthesis | SmCl3⋅6H2O | 36 mg | tmphen | 48 mg | [(18-crown-6)K]3Cr(CN)6 | 112 mg |  |  |  |  | , , -DMF |  | one week |  |  | chemical synthesis | 10.1039/B616016F |  | 2007 | [{"synthesis method": "chemical synthesis", "precursor": [{"name": "SmCl3\u22c56H2O", "amount": "36", "unit": "mg"}, {"name": "tmphen", "amount": "48", "unit": "mg"}, {"name": "[(18-crown-6)K]3Cr(CN)6", "amount": "112", "unit": "mg"}], "solution": [{"name": "", "amount": "3", "unit": "mL"}, {"name": "", "amount": "3", "unit": "mL"}, {"name": "-DMF", "amount": "3 : 1", "unit": "mL"}], "pressure": "", "temperature": "", "time": "one week"}]
PEJMUN | [Cd(L2)2Cl2]n | C48 Cd1 Cl2 H40 N12 O8 | chemical synthesis | CdCl2 | 5.5 mg | L2 | 26 mg | [6 empty] | CH3CN, DMF |  | 2 days |  |  | chemical synthesis | 10.1039/B604446H |  | 2006 | [{"synthesis method": "chemical synthesis", "precursor": [{"name": "CdCl2", "amount": "5.5", "unit": "mg"}, {"name": "L2", "amount": "26", "unit": "mg"}], "solution": [{"name": "CH3CN", "amount": "2", "unit": "ml"}, {"name": "DMF", "amount": "3", "unit": "ml"}], "pressure": "", "temperature": "", "time": "2 days"}]
PUVQON | [Mn8O2(dapdo)6(NO3)2] | C54 H56 Mn8 N20 O21 | chemical synthesis | Mn(NO3)2⋅6H2O | 0.287 g | dapdoH2 | 0.193 g | NaN(CN)2 | 0.089 g | [5 empty] | open air | 1 hour |  |  | chemical synthesis | 10.1039/B924977J |  | 2010 | [{"synthesis method": "chemical synthesis", "precursor": [{"name": "Mn(NO3)2\u22c56H2O", "amount": "0.287", "unit": "g"}, {"name": "dapdoH2", "amount": "0.193", "unit": "g"}, {"name": "NaN(CN)2", "amount": "0.089", "unit": "g"}], "solution": [{"name": "", "amount": "15", "unit": "mL"}], "pressure": "open air", "temperature": "", "time": "1 hour"}]
PUVQUT | [Mn(dapdoH2)(N3)2]n | C9 H11 Mn1 N9 O2 | chemical synthesis | Mn(NO3)2⋅6H2O | 0.287 g | dapdoH2 | 0.193 g |  | 0.130 g |  |  |  |  | , , |  | 2 days |  |  | chemical synthesis | 10.1039/B924977J |  | 2010 | [{"synthesis method": "chemical synthesis", "precursor": [{"name": "Mn(NO3)2\u22c56H2O", "amount": "0.287", "unit": "g"}, {"name": "dapdoH2", "amount": "0.193", "unit": "g"}, {"name": "", "amount": "0.130", "unit": "g"}], "solution": [{"name": "", "amount": "5", "unit": "mL"}, {"name": "", "amount": "10", "unit": "mL"}, {"name": "", "amount": "5", "unit": "mL"}], "pressure": "", "temperature": "", "time": "2 days"}]
YENHEF | [Hpy]2[UCl3(calix[4]arene - 3H)]·py | C43 Cl3 H38 N3 O4 U1 | chemical synthesis |  | 26.0 mg |  | 30.0 mg | [11 empty] | chemical synthesis, filtration, drying | 10.1039/B604712B |  | 2006 | [{"synthesis method": "chemical synthesis", "precursor": [{"name": "", "amount": "26.0", "unit": "mg"}, {"name": "", "amount": "30.0", "unit": "mg"}], "solution": [{"name": "", "amount": "4", "unit": "mL"}], "pressure": "", "temperature": "", "time": ""}, {"synthesis method": "filtration", "time": "", "atmosphere": "", "pressure": ""}, {"synthesis method": "drying", "pressure": "vacuum", "temperature": "", "atmosphere": "", "time": ""}]
YENHIJ | [Hpy]4[U2Cl6(calix[6]arene - 6H)]·3py | C77 Cl6 H69 N7 O6 U2 | chemical synthesis |  | 29.0 mg |  | 24.0 mg | [8 empty] | overnight | room temperature |  | chemical synthesis, filtration, drying | 10.1039/B604712B |  | 2006 | [{"synthesis method": "chemical synthesis", "precursor": [{"name": "", "amount": "29.0", "unit": "mg"}, {"name": "", "amount": "24.0", "unit": "mg"}], "solution": [{"name": "", "amount": "4", "unit": "mL"}], "pressure": "", "temperature": "room temperature", "time": "overnight"}, {"synthesis method": "filtration", "time": "", "atmosphere": "", "pressure": ""}, {"synthesis method": "drying", "pressure": "vacuum", "temperature": "", "atmosphere": "", "time": ""}]
YENHOP | [Hpy]3[U2Cl5(calix[6]arene - 6H)(py)]·py | C67 Cl5 H58 N5 O6 U2 | chemical synthesis |  | 12.0 mg |  | 10.0 mg | [9 empty] | 80°C |  | chemical synthesis | 10.1039/B604712B |  | 2006 | [{"synthesis method": "chemical synthesis", "precursor": [{"name": "", "amount": "12.0", "unit": "mg"}, {"name": "", "amount": "10.0", "unit": "mg"}], "solution": [{"name": "", "amount": "0.4", "unit": "mL"}], "pressure": "", "temperature": "80\u00b0C", "time": ""}]
YENHUV | [U{U2Cl3(calix[8]arene - 7H)(py)5}2]·8py | C202 Cl6 H172 N18 O16 U5 | chemical synthesis | calix[8]arene | 16.5 mg | NaH | 3.7 mg |  | 22.1 mg |  |  |  |  | [2H8]THF, |  | 12 hours | 80°C |  | chemical synthesis | 10.1039/B604712B |  | 2006 | [{"synthesis method": "chemical synthesis", "precursor": [{"name": "calix[8]arene", "amount": "16.5", "unit": "mg"}, {"name": "NaH", "amount": "3.7", "unit": "mg"}, {"name": "", "amount": "22.1", "unit": "mg"}], "solution": [{"name": "[2H8]THF", "amount": "0.4", "unit": "mL"}, {"name": "", "amount": "0.4", "unit": "mL"}], "pressure": "", "temperature": "80\u00b0C", "time": "12 hours"}]
YENJAD | [U(acac)2(calix[4]arene - 2H)]·4py | C58 H56 N4 O8 U1 | chemical synthesis | U(acac)4 | 9.0 mg |  | 6.0 mg | [8 empty] | 48 hours | room temperature |  | chemical synthesis | 10.1039/B604712B |  | 2006 | [{"synthesis method": "chemical synthesis", "precursor": [{"name": "U(acac)4", "amount": "9.0", "unit": "mg"}, {"name": "", "amount": "6.0", "unit": "mg"}], "solution": [{"name": "", "amount": "0.4", "unit": "mL"}], "pressure": "", "temperature": "room temperature", "time": "48 hours"}]
YENJEH | [U2(acac)5(calix[8]arene - 6H)(py)4Na4]n | C106 H104 N4 Na4 O20 U2 | chemical synthesis | U(acac)4 | 11.2 mg | calix[8]arene | 5.0 mg | NaH | 1.1 mg |  |  |  |  | [2H5]py |  | 4 days | 110°C |  | chemical synthesis | 10.1039/B604712B |  | 2006 | [{"synthesis method": "chemical synthesis", "precursor": [{"name": "U(acac)4", "amount": "11.2", "unit": "mg"}, {"name": "calix[8]arene", "amount": "5.0", "unit": "mg"}, {"name": "NaH", "amount": "1.1", "unit": "mg"}], "solution": [{"name": "[2H5]py", "amount": "0.4", "unit": "mL"}], "pressure": "", "temperature": "110\u00b0C", "time": "4 days"}]
YENJIL | [Hpy]2[U(calix[4]arene - 3H)2][OTf] | C87 F3 H74 N6 O11 S1 U1 | chemical synthesis | U(OTf)4 | 13.8 mg |  | 7.0 mg | [6 empty] | [2H5]py |  |  | 110°C |  | chemical synthesis | 10.1039/B604712B |  | 2006 | [{"synthesis method": "chemical synthesis", "precursor": [{"name": "U(OTf)4", "amount": "13.8", "unit": "mg"}, {"name": "", "amount": "7.0", "unit": "mg"}], "solution": [{"name": "[2H5]py", "amount": "0.4", "unit": "mL"}], "pressure": "", "temperature": "110\u00b0C", "time": ""}]
JIDTEY | [Mg(H2EBTC)(DMF)2(H2O)2] | C24 H26 Mg1 N2 O12 | solvothermal synthesis | Mg(NO3)2⋅6H2O | 8 mg | H4EBTC | 5 mg | 2-aminoterephthalic acid | 3 mg | [6 empty] | 24h | 85°C |  | solvothermal synthesis | 10.1039/C8RA04875D |  | 2018 | [{"synthesis method": "solvothermal synthesis", "precursor": [{"name": "Mg(NO3)2\u22c56H2O", "amount": "8", "unit": "mg"}, {"name": "H4EBTC", "amount": "5", "unit": "mg"}, {"name": "2-aminoterephthalic acid", "amount": "3", "unit": "mg"}], "solvent": [{"name": "DMF", "amount": "0.4", "unit": "mL"}, {"name": "CH3OH", "amount": "0.10", "unit": "mL"}, {"name": "HNO3", "amount": "0.04", "unit": "mL"}, {"name": "H2O", "amount": "0.10", "unit": "mL"}], "reducing agent": [{"name": "", "amount": "", "unit": ""}], "surfactant": [{"name": "", "amount": "", "unit": ""}], "pressure": "", "temperature": "85\u00b0C", "time": "24h", "heating rate": "", "cooling rate": "slow to ambient temperature"}]
JIDWEB | [Mg3(HEBTC)2(H2O)4]·(DMF)3(H2O)5 | C36 H22 Mg3 O20 | solvothermal synthesis | Mg(NO3)2⋅6H2O | 8 mg | H4EBTC | 5 mg | 4-aminobenzenesulphonic acid | 3 mg | [6 empty] | 24h | 110°C |  | solvothermal synthesis | 10.1039/C8RA04875D |  | 2018 | [{"synthesis method": "solvothermal synthesis", "precursor": [{"name": "Mg(NO3)2\u22c56H2O", "amount": "8", "unit": "mg"}, {"name": "H4EBTC", "amount": "5", "unit": "mg"}, {"name": "4-aminobenzenesulphonic acid", "amount": "3", "unit": "mg"}], "solvent": [{"name": "DMF", "amount": "0.4", "unit": "mL"}, {"name": "CH3OH", "amount": "0.10", "unit": "mL"}, {"name": "HNO3", "amount": "0.04", "unit": "mL"}, {"name": "H2O", "amount": "0.10", "unit": "mL"}], "reducing agent": [{"name": "", "amount": "", "unit": ""}], "surfactant": [{"name": "", "amount": "", "unit": ""}], "pressure": "", "temperature": "110\u00b0C", "time": "24h", "heating rate": "", "cooling rate": "slow to room temperature"}]
JIDXIG | [Mg2(EBTC)(H2O)5]·(DMF)(H2O) | C18 H16 Mg2 O13 | solvothermal synthesis | Mg(NO3)2⋅6H2O | 8 mg | H4EBTC | 5 mg | [8 empty] | 24h | 110°C |  | solvothermal synthesis | 10.1039/C8RA04875D |  | 2018 | [{"synthesis method": "solvothermal synthesis", "precursor": [{"name": "Mg(NO3)2\u22c56H2O", "amount": "8", "unit": "mg"}, {"name": "H4EBTC", "amount": "5", "unit": "mg"}], "solvent": [{"name": "DMF", "amount": "0.4", "unit": "mL"}, {"name": "CH3OH", "amount": "0.10", "unit": "mL"}, {"name": "HNO3", "amount": "0.04", "unit": "mL"}, {"name": "H2O", "amount": "0.10", "unit": "mL"}], "reducing agent": [{"name": "", "amount": "", "unit": ""}], "surfactant": [{"name": "", "amount": "", "unit": ""}], "pressure": "", "temperature": "110\u00b0C", "time": "24h", "heating rate": "", "cooling rate": "slow to room temperature"}]
LIZZUP | [Cu2(pypz)Cl4] | C11 Cl4 Cu2 H13 N7 O1 | chemical synthesis | Pypz | 0.24 g | CuCl2⋅2H2O | 0.68 g | [6 empty] | water |  | several minutes | room temperature |  | chemical synthesis, filtration, washing | 10.1039/A909824K |  | 2000 | [{"synthesis method": "chemical synthesis", "precursor": [{"name": "Pypz", "amount": "0.24", "unit": "g"}, {"name": "CuCl2\u22c52H2O", "amount": "0.68", "unit": "g"}], "solution": [{"name": "water", "amount": "20", "unit": "mL"}], "pressure": "", "temperature": "room temperature", "time": "several minutes"}, {"synthesis method": "filtration", "time": "several days", "atmosphere": "room temperature", "pressure": ""}, {"synthesis method": "washing", "washing solution": "cold de-ionized water", "amount": ""}]
LOBBAF | [Cu2(pypz)Br4] | Br4 C11 Cu2 H13 N7 O1 | chemical synthesis | Pypz | 0.24 g | CuBr2 | 0.68 g | [6 empty] | water |  | several minutes | room temperature |  | chemical synthesis, filtration, washing | 10.1039/A909824K |  | 2000 | [{"synthesis method": "chemical synthesis", "precursor": [{"name": "Pypz", "amount": "0.24", "unit": "g"}, {"name": "CuBr2", "amount": "0.68", "unit": "g"}], "solution": [{"name": "water", "amount": "20", "unit": "mL"}], "pressure": "", "temperature": "room temperature", "time": "several minutes"}, {"synthesis method": "filtration", "time": "several days", "atmosphere": "room temperature", "pressure": ""}, {"synthesis method": "washing", "washing solution": "cold de-ionized water", "amount": ""}]
LOBBEJ | [Cu2(pahap)Cl4] | C12 Cl4 Cu2 H12 N6 | chemical synthesis | Pahap | 1.46 g | CuCl2⋅2H2O | 4.0 g | [6 empty] | water |  | 24 hours | room temperature |  | chemical synthesis, filtration, washing | 10.1039/A909824K |  | 2000 | [{"synthesis method": "chemical synthesis", "precursor": [{"name": "Pahap", "amount": "1.46", "unit": "g"}, {"name": "CuCl2\u22c52H2O", "amount": "4.0", "unit": "g"}], "solution": [{"name": "water", "amount": "150", "unit": "mL"}], "pressure": "", "temperature": "room temperature", "time": "24 hours"}, {"synthesis method": "filtration", "time": "several days", "atmosphere": "room temperature", "pressure": ""}, {"synthesis method": "washing", "washing solution": "cold de-ionized water", "amount": ""}]
SUBTAM | UO2(bptc)(H2bpy)·(bpy) | C37 H24 N4 O11 U1 | solvothermal synthesis | UO2(NO3)2⋅6H2O | 0.20 mL | bptcd | 51.68 mg | bpy | 23.43 mg | [6 empty] | 3 days | 180°C | 5.2 | solvothermal synthesis, pH adjustment, washing, drying | 10.1039/C5CE00223K |  | 2015 | [{"synthesis method": "solvothermal synthesis", "precursor": [{"name": "UO2(NO3)2\u22c56H2O", "amount": "0.20", "unit": "mL"}, {"name": "bptcd", "amount": "51.68", "unit": "mg"}, {"name": "bpy", "amount": "23.43", "unit": "mg"}], "solvent": [{"name": "ultrapure water", "amount": "5.0", "unit": "mL"}], "reducing agent": [{"name": "", "amount": "", "unit": ""}], "surfactant": [{"name": "", "amount": "", "unit": ""}], "pressure": "", "temperature": "180\u00b0C", "time": "3 days", "heating rate": "", "cooling rate": ""}, {"synthesis method": "pH adjustment", "pH": "5.2", "modulator": "NaOH aqueous solution"}, {"synthesis method": "washing", "washing solution": "ultrapure water and ethanol", "amount": ""}, {"synthesis method": "drying", "pressure": "", "temperature": "room temperature", "atmosphere": "air", "time": ""}]
SUBTEQ | (UO2)3(bptc)1.5(phen)2(H2O)2 | C99 H60 N8 O45 U6 | solvothermal synthesis | UO2(NO3)2⋅6H2O | 0.20 mL | bptcd | 51.68 mg | phen | 27.03 mg | [6 empty] | 3 days | 180°C | 4.2 | solvothermal synthesis, pH adjustment, washing, drying | 10.1039/C5CE00223K |  | 2015 | [{"synthesis method": "solvothermal synthesis", "precursor": [{"name": "UO2(NO3)2\u22c56H2O", "amount": "0.20", "unit": "mL"}, {"name": "bptcd", "amount": "51.68", "unit": "mg"}, {"name": "phen", "amount": "27.03", "unit": "mg"}], "solvent": [{"name": "ultrapure water", "amount": "5.0", "unit": "mL"}], "reducing agent": [{"name": "", "amount": "", "unit": ""}], "surfactant": [{"name": "", "amount": "", "unit": ""}], "pressure": "", "temperature": "180\u00b0C", "time": "3 days", "heating rate": "", "cooling rate": ""}, {"synthesis method": "pH adjustment", "pH": "4.2", "modulator": "NaOH aqueous solution"}, {"synthesis method": "washing", "washing solution": "ultrapure water and ethanol", "amount": ""}, {"synthesis method": "drying", "pressure": "", "temperature": "room temperature", "atmosphere": "air", "time": ""}]
ECOHEM | [Cu(phen)2][Cu(phen)(H2O)3][Cu(phen)2(H2O)][P2W18O62] | C60 Cu3 H64 N10 O74 P2 W18 | chemical synthesis | CuCl2 | 0.342 g | sodium benzoate | 0.122 g | phen | 0.099 g |  |  |  |  | distilled water | autogenous | 3 days | 160°C | 2 | chemical synthesis, pH adjustment | 10.1039/C7DT02814H |  | 2017 | [{"synthesis method": "chemical synthesis", "precursor": [{"name": "CuCl2", "amount": "0.342", "unit": "g"}, {"name": "sodium benzoate", "amount": "0.122", "unit": "g"}, {"name": "phen", "amount": "0.099", "unit": "g"}], "solution": [{"name": "distilled water", "amount": "20", "unit": "ml"}], "pressure": "autogenous", "temperature": "160\u00b0C", "time": "3 days"}, {"synthesis method": "pH adjustment", "pH": "2", "modulator": "1 M HCl solution"}]
ECOHIQ | [Cu(2,2'-bpy)(H2O)2]2[Cu(2,2'-bpy)2][P2W18O62]·3.5H2O | C40 Cu3 H47 N8 O69.5 P2 W18 | chemical synthesis | 2,2'-bpy | 0.078 g | [8 empty] | distilled water | autogenous | 3 days | 160°C | 2 | chemical synthesis, pH adjustment | 10.1039/C7DT02814H |  | 2017 | [{"synthesis method": "chemical synthesis", "precursor": [{"name": "2,2'-bpy", "amount": "0.078", "unit": "g"}], "solution": [{"name": "distilled water", "amount": "20", "unit": "ml"}], "pressure": "autogenous", "temperature": "160\u00b0C", "time": "3 days"}, {"synthesis method": "pH adjustment", "pH": "2", "modulator": "1 M HCl solution"}]
ECOHOW | [Ag(2,2'-bpy)2]5[HP2W18O62] | Ag5 C100 H83 N20 O63 P2 W18 | chemical synthesis | AgNO3 | 0.342 g | oxalic acid | 0.126 g | 2,2'-bpy | 0.078 g |  |  |  |  | distilled water | autogenous | 3 days | 165°C | 3 | chemical synthesis, pH adjustment | 10.1039/C7DT02814H |  | 2017 | [{"synthesis method": "chemical synthesis", "precursor": [{"name": "AgNO3", "amount": "0.342", "unit": "g"}, {"name": "oxalic acid", "amount": "0.126", "unit": "g"}, {"name": "2,2'-bpy", "amount": "0.078", "unit": "g"}], "solution": [{"name": "distilled water", "amount": "20", "unit": "ml"}], "pressure": "autogenous", "temperature": "165\u00b0C", "time": "3 days"}, {"synthesis method": "pH adjustment", "pH": "3", "modulator": "1 M NH3\u22c5H2O solution"}]
ECOHUC | [Ag(2,2'-bpy)(H2O)]2[Ag(2,2'-bpy)]2[Ag2(2,2'-bpy)3][P2W18O62] | Ag6 C70 H60 N14 O64 P2 W18 | chemical synthesis | iso-phthalic acid | 0.165 g | [8 empty] | distilled water | autogenous | 3 days | 165°C | 2 | chemical synthesis, pH adjustment | 10.1039/C7DT02814H |  | 2017 | [{"synthesis method": "chemical synthesis", "precursor": [{"name": "iso-phthalic acid", "amount": "0.165", "unit": "g"}], "solution": [{"name": "distilled water", "amount": "20", "unit": "ml"}], "pressure": "autogenous", "temperature": "165\u00b0C", "time": "3 days"}, {"synthesis method": "pH adjustment", "pH": "2", "modulator": "1 M HCl solution"}]
ECOJAK | [Ag(2,2'-bpy)(H2O)]3[Ag2(2,2'-bpy)3][Ag(2,2'-bpy)][P2W18O62] | Ag6 C70 H64 N14 O66 P2 W18 | chemical synthesis | iso-phthalic acid | 0.165 g | [8 empty] | distilled water | autogenous | 3 days | 165°C | 2 | chemical synthesis, pH adjustment | 10.1039/C7DT02814H |  | 2017 | [{"synthesis method": "chemical synthesis", "precursor": [{"name": "iso-phthalic acid", "amount": "0.165", "unit": "g"}], "solution": [{"name": "distilled water", "amount": "20", "unit": "ml"}], "pressure": "autogenous", "temperature": "165\u00b0C", "time": "3 days"}, {"synthesis method": "pH adjustment", "pH": "2", "modulator": "1 M HCl solution"}]
ECOJEO | [H6P2W18O62](phen)5.5 | C66 H50 N11 O62 P2 W18 | chemical synthesis | K6[P2W18O62]⋅19H2O | 1.000 g | Pr(NO3)3⋅6H2O | 0.886 g | isonicotinic acid | 0.123 g | phen | 0.099 g |  |  | H2O | autogenous | 3 days | 130°C | 2 | chemical synthesis, pH adjustment | 10.1039/C7DT02814H |  | 2017 | [{"synthesis method": "chemical synthesis", "precursor": [{"name": "K6[P2W18O62]\u22c519H2O", "amount": "1.000", "unit": "g"}, {"name": "Pr(NO3)3\u22c56H2O", "amount": "0.886", "unit": "g"}, {"name": "isonicotinic acid", "amount": "0.123", "unit": "g"}, {"name": "phen", "amount": "0.099", "unit": "g"}], "solution": [{"name": "H2O", "amount": "20", "unit": "mL"}], "pressure": "autogenous", "temperature": "130\u00b0C", "time": "3 days"}, {"synthesis method": "pH adjustment", "pH": "2", "modulator": "1 M HCl solution"}]
ECOJIS | [H6P2W18O62](phen)3 | C36 H116 N6 O105 P2 W18 | chemical synthesis | AgNO3 | 0.342 g | L-histidine | 0.147 g | phen | 0.099 g |  |  |  |  | distilled water | autogenous | 3 days | 165°C | 3 | chemical synthesis, pH adjustment | 10.1039/C7DT02814H |  | 2017 | [{"synthesis method": "chemical synthesis", "precursor": [{"name": "AgNO3", "amount": "0.342", "unit": "g"}, {"name": "L-histidine", "amount": "0.147", "unit": "g"}, {"name": "phen", "amount": "0.099", "unit": "g"}], "solution": [{"name": "distilled water", "amount": "20", "unit": "ml"}], "pressure": "autogenous", "temperature": "165\u00b0C", "time": "3 days"}, {"synthesis method": "pH adjustment", "pH": "3", "modulator": "1 M NH3\u22c5H2O solution"}]
TEVFAD01 | Na[Zn5(L)2(μ3-OH)5] | C44 H31 Na1 O19 Zn5 | solvothermal synthesis | H3L | 39.23 mg | Zn(CH3COO)2⋅2H2O | 33.05 mg | [8 empty] | 72h | 160°C |  | solvothermal synthesis | 10.1039/C3CE40828K |  | 2013 | [{"synthesis method": "solvothermal synthesis", "precursor": [{"name": "H3L", "amount": "39.23", "unit": "mg"}, {"name": "Zn(CH3COO)2\u22c52H2O", "amount": "33.05", "unit": "mg"}], "solvent": [{"name": "CH3OH", "amount": "2", "unit": "mL"}], "pressure": "", "temperature": "160\u00b0C", "time": "72h", "heating rate": "", "cooling rate": "10\u00b0C h-1"}]
SIKCIA | (HTEA)[Zn3(L)2(μ3-OH)]·0.25H2O | C50 H43.5 N1 O15.25 Zn3 | chemical synthesis | H3L | 39.23 mg | Zn(CH3COO)2⋅2H2O | 33.05 mg | [8 empty] | 72h | 160°C |  | chemical synthesis | 10.1039/C3CE40828K |  | 2013 | [{"synthesis method": "chemical synthesis", "precursor": [{"name": "H3L", "amount": "39.23", "unit": "mg"}, {"name": "Zn(CH3COO)2\u22c52H2O", "amount": "33.05", "unit": "mg"}], "solvent": [{"name": "CH3OH", "amount": "2", "unit": "mL"}], "pressure": "", "temperature": "160\u00b0C", "time": "72h", "heating rate": "", "cooling rate": "10\u00b0C h-1"}]
SIKCEW | [Zn3(L)2(BIME)(H2O)2] | C52 H40 N4 O16 Zn3 | solvothermal synthesis | H3L | 39.23 mg | Zn(CH3COO)2⋅2H2O | 33.05 mg | BIME | 16.03 mg | [6 empty] | 72h | 140°C |  | solvothermal synthesis | 10.1039/C3CE40828K |  | 2013 | [{"synthesis method": "solvothermal synthesis", "precursor": [{"name": "H3L", "amount": "39.23", "unit": "mg"}, {"name": "Zn(CH3COO)2\u22c52H2O", "amount": "33.05", "unit": "mg"}, {"name": "BIME", "amount": "16.03", "unit": "mg"}], "solvent": [{"name": "CH3OH", "amount": "2", "unit": "mL"}], "pressure": "", "temperature": "140\u00b0C", "time": "72h", "heating rate": "", "cooling rate": "10\u00b0C h-1"}]
SIKCAS | [Cd3(L)2(BIME)(H2O)2] | C52 Cd3 H40 N4 O16 | chemical synthesis | H3L | 39.23 mg | Cd(OAc)2⋅2H2O | 39.95 mg | BIME | 16.03 mg | [6 empty] | 72h | 140°C |  | chemical synthesis | 10.1039/C3CE40828K |  | 2013 | [{"synthesis method": "chemical synthesis", "precursor": [{"name": "H3L", "amount": "39.23", "unit": "mg"}, {"name": "Cd(OAc)2\u22c52H2O", "amount": "39.95", "unit": "mg"}, {"name": "BIME", "amount": "16.03", "unit": "mg"}], "solvent": [{"name": "CH3OH", "amount": "2", "unit": "mL"}], "pressure": "", "temperature": "140\u00b0C", "time": "72h", "heating rate": "", "cooling rate": "10\u00b0C h-1"}]
SIKBUL | [Pb7(L)4(μ3-OH)2(H2O)2] | C88 H74 O40 Pb7 | solvothermal synthesis | H3L | 39.23 mg | Pb(OAc)2⋅3H2O | 55.78 mg | [8 empty] | 72h | 140°C |  | solvothermal synthesis | 10.1039/C3CE40828K |  | 2013 | [{"synthesis method": "solvothermal synthesis", "precursor": [{"name": "H3L", "amount": "39.23", "unit": "mg"}, {"name": "Pb(OAc)2\u22c53H2O", "amount": "55.78", "unit": "mg"}], "solvent": [{"name": "CH3OH", "amount": "2", "unit": "mL"}], "pressure": "", "temperature": "140\u00b0C", "time": "72h", "heating rate": "", "cooling rate": "10\u00b0C h-1"}]
SIKBOF | [Zn4(L)2(BET)(μ4-O)] | C50 H34 N6 O15 Zn4 | chemical synthesis | H3L | 39.23 mg | Zn(CH3COO)2⋅2H2O | 33.05 mg | BET | 16.41 mg | [6 empty] | 72h | 140°C |  | chemical synthesis | 10.1039/C3CE40828K |  | 2013 | [{"synthesis method": "chemical synthesis", "precursor": [{"name": "H3L", "amount": "39.23", "unit": "mg"}, {"name": "Zn(CH3COO)2\u22c52H2O", "amount": "33.05", "unit": "mg"}, {"name": "BET", "amount": "16.41", "unit": "mg"}], "solvent": [{"name": "CH3OH", "amount": "2", "unit": "mL"}], "pressure": "", "temperature": "140\u00b0C", "time": "72h", "heating rate": "", "cooling rate": "10\u00b0C h-1"}]
SIKBIZ | [Zn2(HL)2(PBIB)] | C58 H46 N4 O16 Zn2 | solvothermal synthesis | H3L | 39.23 mg | Zn(CH3COO)2⋅2H2O | 33.05 mg | PBIB | 23.75 mg | [6 empty] | 72h | 140°C |  | solvothermal synthesis | 10.1039/C3CE40828K |  | 2013 | [{"synthesis method": "solvothermal synthesis", "precursor": [{"name": "H3L", "amount": "39.23", "unit": "mg"}, {"name": "Zn(CH3COO)2\u22c52H2O", "amount": "33.05", "unit": "mg"}, {"name": "PBIB", "amount": "23.75", "unit": "mg"}], "solvent": [{"name": "CH3OH", "amount": "2", "unit": "mL"}], "pressure": "", "temperature": "140\u00b0C", "time": "72h", "heating rate": "", "cooling rate": "10\u00b0C h-1"}]
SIKBEV | [Zn3(L)2(PBIB)2] | C72 H58 N8 O18 Zn3 | chemical synthesis | H3L | 39.23 mg | Zn(CH3COO)2⋅2H2O | 33.05 mg | PBIB | 23.75 mg | [6 empty] | 72h | 140°C |  | chemical synthesis | 10.1039/C3CE40828K |  | 2013 | [{"synthesis method": "chemical synthesis", "precursor": [{"name": "H3L", "amount": "39.23", "unit": "mg"}, {"name": "Zn(CH3COO)2\u22c52H2O", "amount": "33.05", "unit": "mg"}, {"name": "PBIB", "amount": "23.75", "unit": "mg"}], "solvent": [{"name": "CH3OH", "amount": "2", "unit": "mL"}], "pressure": "", "temperature": "140\u00b0C", "time": "72h", "heating rate": "", "cooling rate": "10\u00b0C h-1"}]
YUSTOW02 |  | C40 H36 N12 Ni4 O24 | solvothermal synthesis | NiSO4⋅6H2O | 52.4 mg | H2222L | 46.6 mg | [8 empty] | 3 days | 120°C |  | solvothermal synthesis | 10.1039/C2CE25108F |  | 2012 | [{"synthesis method": "solvothermal synthesis", "precursor": [{"name": "NiSO4\u22c56H2O", "amount": "52.4", "unit": "mg"}, {"name": "H2222L", "amount": "46.6", "unit": "mg"}], "solvent": [{"name": "", "amount": "10", "unit": "mL"}], "reducing agent": [{"name": "", "amount": "", "unit": ""}], "surfactant": [{"name": "", "amount": "", "unit": ""}], "pressure": "", "temperature": "120\u00b0C", "time": "3 days", "heating rate": "", "cooling rate": "1 day"}]
DACPUV | [CuI2CuII(κ2-N,S-L-NMe)(κ1N,μ-S-L-NMe)(μ-I)2(κ1-I)2] | C16 Cu3 H28 I4 N8 S2 | chemical synthesis | copper(I) iodide | 0.025 g | N-methyl-imidazolidine-2-thione | 0.015 g | [6 empty] | acetonitrile |  | few days |  |  | chemical synthesis | 10.1039/C5RA20449F |  | 2015 | [{"synthesis method": "chemical synthesis", "precursor": [{"name": "copper(I) iodide", "amount": "0.025", "unit": "g"}, {"name": "N-methyl-imidazolidine-2-thione", "amount": "0.015", "unit": "g"}], "solution": [{"name": "acetonitrile", "amount": "", "unit": ""}], "pressure": "", "temperature": "", "time": "few days"}]
DACQAC | [Cu(μ-S-imdzSH-Prn)(μ-I)]n | C6 Cu1 H12 I1 N2 S1 | chemical synthesis | copper(I) iodide | 0.025 g | N-propyl-imidazolidine-2-thione | 0.019 g | [6 empty] | acetonitrile |  | 2-4 days |  |  | chemical synthesis | 10.1039/C5RA20449F |  | 2015 | [{"synthesis method": "chemical synthesis", "precursor": [{"name": "copper(I) iodide", "amount": "0.025", "unit": "g"}, {"name": "N-propyl-imidazolidine-2-thione", "amount": "0.019", "unit": "g"}], "solution": [{"name": "acetonitrile", "amount": "", "unit": ""}], "pressure": "", "temperature": "", "time": "2-4 days"}]
DACQIK | [Cu(μ-N,S-L-NBun)2]·2I3 | C28 Cu1 H52 I6 N8 S2 | chemical synthesis | copper(I) iodide | 0.025 g | N-butyl-imidazolidine-2-thione | 0.021 g | [6 empty] | acetonitrile |  | 2-3 days |  |  | chemical synthesis | 10.1039/C5RA20449F |  | 2015 | [{"synthesis method": "chemical synthesis", "precursor": [{"name": "copper(I) iodide", "amount": "0.025", "unit": "g"}, {"name": "N-butyl-imidazolidine-2-thione", "amount": "0.021", "unit": "g"}], "solution": [{"name": "acetonitrile", "amount": "", "unit": ""}], "pressure": "", "temperature": "", "time": "2-3 days"}]
SAVSEP | [Mn3(ip)3(bipy)2]n 2nH2O | C44 H32 Mn3 N4 O14 | chemical synthesis | Mn(OAc)2⋅4H2O | 1.50 g | [10 empty] | two weeks |  |  | chemical synthesis | 10.1039/B921483F |  | 2010 | [{"synthesis method": "chemical synthesis", "precursor": [{"name": "Mn(OAc)2\u22c54H2O", "amount": "1.50", "unit": "g"}], "solvent": [{"name": "", "amount": "15", "unit": "mL"}, {"name": "", "amount": "35", "unit": "mL"}], "reducing agent": [{"name": "", "amount": "2", "unit": "mL"}], "pressure": "", "temperature": "", "time": "two weeks", "heating rate": "", "cooling rate": ""}]
SAVSIT | [Mn(ip)(bipy)(H2O)2]n | C18 H18 Mn1 N2 O7 | [16 empty] | soaking | 10.1039/B921483F |  | 2010 | [{"synthesis method": "soaking", "precursor": [{"name": "1", "amount": "", "unit": ""}], "solvent": [{"name": "", "amount": "", "unit": ""}], "pressure": "", "temperature": "room temperature", "time": "5-9 days", "heating rate": "", "cooling rate": ""}]
BETHIT | Cd3[(Cd4Cl)3(BTT)8(H2O)12]2·19DMF | C72 Cd12 Cl3 H24 N96 O12 | chemical synthesis | CdCl2 | 55 mg | H3BTT⋅2HCl | 71 mg | [6 empty] | DMF |  | 5 days | 80°C |  | chemical synthesis, washing, filtration | 10.1039/C3CE27063G |  | 2013 | [{"synthesis method": "chemical synthesis", "precursor": [{"name": "CdCl2", "amount": "55", "unit": "mg"}, {"name": "H3BTT\u22c52HCl", "amount": "71", "unit": "mg"}], "solution": [{"name": "DMF", "amount": "5", "unit": "mL"}], "pressure": "", "temperature": "80\u00b0C", "time": "5 days"}, {"synthesis method": "washing", "washing solution": "DMF", "amount": ""}, {"synthesis method": "filtration", "time": "", "atmosphere": "air", "pressure": ""}]
BETGUE | M3[(Co4Cl)3(BTT)8(H2O)12]2 | C72 Cl9 Co13.5 H24 N96 | chemical synthesis | crystals of 1 | 0.10 g | CoCl2 | 0.17 mmol | [8 empty] | 30 days | 80°C |  | chemical synthesis | 10.1039/C3CE27063G |  | 2013 | [{"synthesis method": "chemical synthesis", "precursor": [{"name": "crystals of 1", "amount": "0.10", "unit": "g"}, {"name": "CoCl2", "amount": "0.17", "unit": "mmol"}], "solution": [{"name": "", "amount": "8", "unit": "mL"}], "pressure": "", "temperature": "80\u00b0C", "time": "30 days"}]
BETGIS | M3[(Ni4Cl)3(BTT)8(H2O)12]2 | C72 Cl5.4 H24 N96 Ni15 O15 | chemical synthesis | crystals of 1 | 0.10 g | NiCl2 | 0.17 mmol | [8 empty] | 30 days | 80°C |  | chemical synthesis | 10.1039/C3CE27063G |  | 2013 | [{"synthesis method": "chemical synthesis", "precursor": [{"name": "crystals of 1", "amount": "0.10", "unit": "g"}, {"name": "NiCl2", "amount": "0.17", "unit": "mmol"}], "solution": [{"name": "", "amount": "8", "unit": "mL"}], "pressure": "", "temperature": "80\u00b0C", "time": "30 days"}]
SEHHEU | [Mn7L4(DMF)4(H2O)4Cl2]·10(H2O) | C144 Cl2 H164 Mn7 N4 O54 | solvothermal synthesis | H3L | 0.030 g | MnCl2⋅4H2O | 0.020 g | [8 empty] | 72 h | 80°C |  | solvothermal synthesis | 10.1039/C2CE26327K |  | 2012 | [{"synthesis method": "solvothermal synthesis", "precursor": [{"name": "H3L", "amount": "0.030", "unit": "g"}, {"name": "MnCl2\u22c54H2O", "amount": "0.020", "unit": "g"}], "solvent": [{"name": "DMF", "amount": "5", "unit": "mL"}], "reducing agent": [{"name": "HCl", "amount": "6 drops", "unit": ""}], "surfactant": [{"name": "", "amount": "", "unit": ""}], "pressure": "", "temperature": "80\u00b0C", "time": "72 h", "heating rate": "", "cooling rate": "room temperature"}]
SEHHIY | [Cd7L4(DMF)4(H2O)4Cl2]·10(H2O) | C144 Cd7 Cl2 H164 N4 O54 | solvothermal synthesis | H3L | 0.030 g | Cd(NO3)2⋅4H2O | [9 empty] | 72 h | 80°C |  | solvothermal synthesis | 10.1039/C2CE26327K |  | 2012 | [{"synthesis method": "solvothermal synthesis", "precursor": [{"name": "H3L", "amount": "0.030", "unit": "g"}, {"name": "Cd(NO3)2\u22c54H2O", "amount": "", "unit": ""}], "solvent": [{"name": "DMF", "amount": "5", "unit": "mL"}], "reducing agent": [{"name": "HCl", "amount": "6 drops", "unit": ""}], "surfactant": [{"name": "", "amount": "", "unit": ""}], "pressure": "", "temperature": "80\u00b0C", "time": "72 h", "heating rate": "", "cooling rate": "room temperature"}]
SEHHOE | [Co7L4(DMF)4(H2O)4(OH)2]·11(H2O) | C144 Co7 H168 N4 O57 | solvothermal synthesis | H3L | 0.030 g | Co(NO3)2⋅6H2O | 0.029 g | [8 empty] | 72 h | 80°C |  | solvothermal synthesis | 10.1039/C2CE26327K |  | 2012 | [{"synthesis method": "solvothermal synthesis", "precursor": [{"name": "H3L", "amount": "0.030", "unit": "g"}, {"name": "Co(NO3)2\u22c56H2O", "amount": "0.029", "unit": "g"}], "solvent": [{"name": "DMF", "amount": "5", "unit": "mL"}], "reducing agent": [{"name": "", "amount": "3 drops", "unit": ""}], "surfactant": [{"name": "", "amount": "", "unit": ""}], "pressure": "", "temperature": "80\u00b0C", "time": "72 h", "heating rate": "", "cooling rate": "room temperature"}]
SEHHUK | [Co4L2(DMF)2(H2O)4Cl2]·4(DMF)·3(H2O) | C84 Cl2 Co4 H110 N6 O31 | solvothermal synthesis | H3L | 0.030 g | Co(NO3)2⋅6H2O | [9 empty] | 72 h | 80°C |  | solvothermal synthesis | 10.1039/C2CE26327K |  | 2012 | [{"synthesis method": "solvothermal synthesis", "precursor": [{"name": "H3L", "amount": "0.030", "unit": "g"}, {"name": "Co(NO3)2\u22c56H2O", "amount": "", "unit": ""}], "solvent": [{"name": "DMF", "amount": "5", "unit": "mL"}], "reducing agent": [{"name": "HCl", "amount": "6 drops", "unit": ""}], "surfactant": [{"name": "", "amount": "", "unit": ""}], "pressure": "", "temperature": "80\u00b0C", "time": "72 h", "heating rate": "", "cooling rate": "room temperature"}]
XUFSUM | L1 | C13 H15 N5 | chemical synthesis | L | 2 g |  | 2.46 g | Na2CO3 | 4.13 g | [6 empty] | 6 hours | reflux |  | chemical synthesis, drying | 10.1039/B204694F |  | 2002 | [{"synthesis method": "chemical synthesis", "precursor": [{"name": "L", "amount": "2", "unit": "g"}, {"name": "", "amount": "2.46", "unit": "g"}, {"name": "Na2CO3", "amount": "4.13", "unit": "g"}], "solution": [{"name": "", "amount": "100", "unit": "mL"}], "pressure": "", "temperature": "reflux", "time": "6 hours"}, {"synthesis method": "drying", "pressure": "", "temperature": "", "atmosphere": "", "time": ""}]
XUFTEX | [Ag2L1(NO3)2] | Ag2 C26 H30 N12 O6 | chemical synthesis | L1 | 0.1205 g | appropriate metal salt | 0.3 mmol | [6 empty] | acetonitrile, |  | 2 hours | reflux |  | chemical synthesis, drying | 10.1039/B204694F |  | 2002 | [{"synthesis method": "chemical synthesis", "precursor": [{"name": "L1", "amount": "0.1205", "unit": "g"}, {"name": "appropriate metal salt", "amount": "0.3", "unit": "mmol"}], "solution": [{"name": "acetonitrile", "amount": "20", "unit": "mL"}, {"name": "", "amount": "5", "unit": "mL"}], "pressure": "", "temperature": "reflux", "time": "2 hours"}, {"synthesis method": "drying", "pressure": "vacuum", "temperature": "", "atmosphere": "", "time": ""}]
UTEXOH | Ba[NC5H3(CO2)2] | Ba1 C7 H3 N1 O4 | solvothermal synthesis | Ba(OH)2⋅8H2O | 1.262 g | 2,6-NC5H3(CO2H)2 | 0.250 g | [8 empty] | 3 days | 180°C |  | solvothermal synthesis | 10.1039/C0CE00937G |  | 2011 | [{"synthesis method": "solvothermal synthesis", "precursor": [{"name": "Ba(OH)2\u22c58H2O", "amount": "1.262", "unit": "g"}, {"name": "2,6-NC5H3(CO2H)2", "amount": "0.250", "unit": "g"}], "solvent": [{"name": "deionized water", "amount": "3", "unit": "mL"}], "reducing agent": [{"name": "", "amount": "", "unit": ""}], "surfactant": [{"name": "", "amount": "", "unit": ""}], "pressure": "", "temperature": "180\u00b0C", "time": "3 days", "heating rate": "", "cooling rate": "6\u00b0C h-1"}]
UTEXUN | Sr[NC5H3(CO2)2] | C7 H3 N1 O4 Sr1 | solvothermal synthesis | Sr(OH)2⋅8H2O | 0.797 g | 2,6-NC5H3(CO2H)2 | 0.250 g | [8 empty] | 3 days | 180°C |  | solvothermal synthesis | 10.1039/C0CE00937G |  | 2011 | [{"synthesis method": "solvothermal synthesis", "precursor": [{"name": "Sr(OH)2\u22c58H2O", "amount": "0.797", "unit": "g"}, {"name": "2,6-NC5H3(CO2H)2", "amount": "0.250", "unit": "g"}], "solvent": [{"name": "deionized water", "amount": "3", "unit": "mL"}], "reducing agent": [{"name": "", "amount": "", "unit": ""}], "surfactant": [{"name": "", "amount": "", "unit": ""}], "pressure": "", "temperature": "180\u00b0C", "time": "3 days", "heating rate": "", "cooling rate": "6\u00b0C h-1"}]
NISVET | [Cd3(CBCD)2(DMA)4(H2O)2]·10DMA | C94 Cd3 H84 N6 O18 | solvothermal synthesis | Cd(NO3)2⋅4H2O | 12.3 mg | H3CBCD | 6.0 mg | [8 empty] | 3 days | 120°C |  | solvothermal synthesis | 10.1039/C8DT04558E |  | 2019 | [{"synthesis method": "solvothermal synthesis", "precursor": [{"name": "Cd(NO3)2\u22c54H2O", "amount": "12.3", "unit": "mg"}, {"name": "H3CBCD", "amount": "6.0", "unit": "mg"}], "solvent": [{"name": "DMA", "amount": "2", "unit": "mL"}], "reducing agent": [{"name": "", "amount": "", "unit": ""}], "surfactant": [{"name": "", "amount": "", "unit": ""}], "pressure": "", "temperature": "120\u00b0C", "time": "3 days", "heating rate": "", "cooling rate": "24 h"}]
DOTFEZ | 1,3,5-tris(isonicotinoyloxymethyl)benzene | C27 H25 N3 O8 | chemical synthesis | triethylamine | 5.1 mL | pyridine | 0.2 mL | isonicotinoyl chloride hydrochloride | 2.93 g | 1,3,5-benzenetrimethanol | 0.84 g |  |  | chloroform |  | 12h | 60°C |  | chemical synthesis, washing, drying, recrystallization | 10.1039/C5CE00087D |  | 2015 | [{"synthesis method": "chemical synthesis", "precursor": [{"name": "triethylamine", "amount": "5.1", "unit": "mL"}, {"name": "pyridine", "amount": "0.2", "unit": "mL"}, {"name": "isonicotinoyl chloride hydrochloride", "amount": "2.93", "unit": "g"}, {"name": "1,3,5-benzenetrimethanol", "amount": "0.84", "unit": "g"}], "solution": [{"name": "chloroform", "amount": "180", "unit": "mL"}], "pressure": "", "temperature": "60\u00b0C", "time": "12h"}, {"synthesis method": "washing", "washing solution": "water", "amount": ""}, {"synthesis method": "drying", "drying agent": "anhydrous magnesium sulfate", "time": ""}, {"synthesis method": "recrystallization", "solvent": "acetone and water", "product": "dihydrate crystalline product"}]
DOTFID | [Cu3L4(CH3CN)6](ClO4)6 | C120 Cl6 Cu3 H102 N18 O48 | chemical synthesis | Cu(ClO4)2·6H2O | 22 mg | L | 39 mg | [6 empty] | acetonitrile, dichloromethane |  | 7 days |  |  | chemical synthesis | 10.1039/C5CE00087D |  | 2015 | [{"synthesis method": "chemical synthesis", "precursor": [{"name": "Cu(ClO4)2\u00b76H2O", "amount": "22", "unit": "mg"}, {"name": "L", "amount": "39", "unit": "mg"}], "solution": [{"name": "acetonitrile", "amount": "12", "unit": "mL"}, {"name": "dichloromethane", "amount": "8", "unit": "mL"}], "pressure": "", "temperature": "", "time": "7 days"}]
DOTFOJ | [Cu3L4(CH3CN)6](BF4)6 | C120 Cu3 H102 N18 O24 | chemical synthesis | Cu(BF4)2·nH2O | 14 mg | L | 39 mg | [6 empty] | acetonitrile, dichloromethane |  | 7 days |  |  | chemical synthesis | 10.1039/C5CE00087D |  | 2015 | [{"synthesis method": "chemical synthesis", "precursor": [{"name": "Cu(BF4)2\u00b7nH2O", "amount": "14", "unit": "mg"}, {"name": "L", "amount": "39", "unit": "mg"}], "solution": [{"name": "acetonitrile", "amount": "12", "unit": "mL"}, {"name": "dichloromethane", "amount": "8", "unit": "mL"}], "pressure": "", "temperature": "", "time": "7 days"}]
ENIBIO | [Cd(HMPCA)2(H2O)4] | C10 Cd1 H18 N4 O8 | chemical synthesis | H2MPCA | 0.0252 g | imidazole | 0.0272 g | CdCl2⋅2.5H2O | 0.0457 g | [6 empty] | 12h | 60°C |  | chemical synthesis, filtration | 10.1039/C6RA10989F |  | 2016 | [{"synthesis method": "chemical synthesis", "precursor": [{"name": "H2MPCA", "amount": "0.0252", "unit": "g"}, {"name": "imidazole", "amount": "0.0272", "unit": "g"}, {"name": "CdCl2\u22c52.5H2O", "amount": "0.0457", "unit": "g"}], "solvent": [{"name": "EtOH", "amount": "2", "unit": "mL"}, {"name": "H2O", "amount": "2", "unit": "mL"}], "pressure": "", "temperature": "60\u00b0C", "time": "12h"}, {"synthesis method": "filtration", "time": "", "atmosphere": "", "pressure": ""}]
ENIBUA | [Co(H2MPCA)2(DMF)2(H2O)2]Cl2 | C16 Cl2 Co1 H30 N6 O8 | chemical synthesis | H2MPCA | 0.0252 g | NaOH | 0.0080 g | CoCl2⋅6H2O | 0.0237 g | [9 empty] | chemical synthesis, filtration | 10.1039/C6RA10989F |  | 2016 | [{"synthesis method": "chemical synthesis", "precursor": [{"name": "H2MPCA", "amount": "0.0252", "unit": "g"}, {"name": "NaOH", "amount": "0.0080", "unit": "g"}, {"name": "CoCl2\u22c56H2O", "amount": "0.0237", "unit": "g"}], "solvent": [{"name": "MeOH and DMF", "amount": "2", "unit": "mL"}, {"name": "H2O", "amount": "2", "unit": "mL"}], "pressure": "", "temperature": "", "time": ""}, {"synthesis method": "filtration", "time": "", "atmosphere": "", "pressure": ""}]
ENIBOU | [Cd3Cl2(HMPCA)4(H2O)2] | C20 Cd3 Cl2 H28 N8 O12 | chemical synthesis | H2MPCA | 0.0252 g | CdCl2⋅2.5H2O | 0.0457 g | 2,2'-bipyridine | 0.0156 g | [6 empty] | 22h | 60°C |  | chemical synthesis, filtration | 10.1039/C6RA10989F |  | 2016 | [{"synthesis method": "chemical synthesis", "precursor": [{"name": "H2MPCA", "amount": "0.0252", "unit": "g"}, {"name": "CdCl2\u22c52.5H2O", "amount": "0.0457", "unit": "g"}, {"name": "2,2'-bipyridine", "amount": "0.0156", "unit": "g"}], "solvent": [{"name": "DMF", "amount": "1", "unit": "mL"}, {"name": "MeOH", "amount": "1", "unit": "mL"}, {"name": "H2O", "amount": "1", "unit": "mL"}], "pressure": "", "temperature": "60\u00b0C", "time": "22h"}, {"synthesis method": "filtration", "time": "", "atmosphere": "", "pressure": ""}]
TORXEF | [Cu5(μ3-OH)2(SO4)2(tz)4]n | C8 Cu10 H12 N32 O20 S4 | solvothermal synthesis | Htz | 14.0 mg | CuSO4⋅5H2O | 74.9 mg | [7 empty] | autogenous | 72 h | 140°C | 6 | solvothermal synthesis, pH adjustment, washing, drying | 10.1039/C4DT03172E |  | 2015 | [{"synthesis method": "solvothermal synthesis", "precursor": [{"name": "Htz", "amount": "14.0", "unit": "mg"}, {"name": "CuSO4\u22c55H2O", "amount": "74.9", "unit": "mg"}], "solvent": [{"name": "methanol-water solution", "amount": "10.0", "unit": "mL"}], "reducing agent": [{"name": "", "amount": "", "unit": ""}], "surfactant": [{"name": "", "amount": "", "unit": ""}], "pressure": "autogenous", "temperature": "140\u00b0C", "time": "72 h", "heating rate": "", "cooling rate": "2.5 \u00b0C h-1"}, {"synthesis method": "pH adjustment", "pH": "6", "modulator": "aqueous NaOH solution (0.25 M)"}, {"synthesis method": "washing", "washing solution": "methanol", "amount": ""}, {"synthesis method": "drying", "pressure": "", "temperature": "", "atmosphere": "air", "time": ""}]
TORXIJ | {[Cu3(tz)4Cl2]·1.4CH3OH}n | C5.40 Cl2 Cu3 H9.60 N16 O1.40 | solvothermal synthesis | Htz | 14.0 mg | CuCl2⋅2H2O | 34.0 mg | [7 empty] | autogenous | 72 h | 130°C | 6 | solvothermal synthesis, pH adjustment, washing, drying | 10.1039/C4DT03172E |  | 2015 | [{"synthesis method": "solvothermal synthesis", "precursor": [{"name": "Htz", "amount": "14.0", "unit": "mg"}, {"name": "CuCl2\u22c52H2O", "amount": "34.0", "unit": "mg"}], "solvent": [{"name": "methanol-water solution", "amount": "10.0", "unit": "mL"}], "reducing agent": [{"name": "", "amount": "", "unit": ""}], "surfactant": [{"name": "", "amount": "", "unit": ""}], "pressure": "autogenous", "temperature": "130\u00b0C", "time": "72 h", "heating rate": "", "cooling rate": "2.3 \u00b0C h-1"}, {"synthesis method": "pH adjustment", "pH": "6", "modulator": "aqueous NaOH solution (0.25 M)"}, {"synthesis method": "washing", "washing solution": "methanol", "amount": ""}, {"synthesis method": "drying", "pressure": "", "temperature": "", "atmosphere": "air", "time": ""}]
TORXOP | [Cu(N3)(tz)]n | C1 Cu1 H1 N7 | solvothermal synthesis | Htz | 14.0 mg | NaN3 | 26.0 mg | CuSO4⋅5H2O | 74.9 mg | [5 empty] | autogenous | 96 h | 130°C |  | solvothermal synthesis, washing, drying | 10.1039/C4DT03172E |  | 2015 | [{"synthesis method": "solvothermal synthesis", "precursor": [{"name": "Htz", "amount": "14.0", "unit": "mg"}, {"name": "NaN3", "amount": "26.0", "unit": "mg"}, {"name": "CuSO4\u22c55H2O", "amount": "74.9", "unit": "mg"}], "solvent": [{"name": "doubly deionized water", "amount": "10.0", "unit": "mL"}], "reducing agent": [{"name": "", "amount": "", "unit": ""}], "surfactant": [{"name": "", "amount": "", "unit": ""}], "pressure": "autogenous", "temperature": "130\u00b0C", "time": "96 h", "heating rate": "", "cooling rate": "2.3 \u00b0C h-1"}, {"synthesis method": "washing", "washing solution": "methanol", "amount": ""}, {"synthesis method": "drying", "pressure": "", "temperature": "", "atmosphere": "air", "time": ""}]
LIQBUK | Eu(BBP)(NO3)2[Au(CN)2]·(CH3CN) | Au1 C23 Eu1 H16 N10 O6 | chemical synthesis | Eu(NO3)3⋅6H2O | 30 mg | BBP | 31 mg | KAu(CN)2 | 27 mg |  |  |  |  | acetonitrile | reduced | 18 hours | 130°C |  | chemical synthesis | 10.1039/C3CE41556B |  | 2013 | [{"synthesis method": "chemical synthesis", "precursor": [{"name": "Eu(NO3)3\u22c56H2O", "amount": "30", "unit": "mg"}, {"name": "BBP", "amount": "31", "unit": "mg"}, {"name": "KAu(CN)2", "amount": "27", "unit": "mg"}], "solution": [{"name": "acetonitrile", "amount": "3", "unit": "mL"}], "pressure": "reduced", "temperature": "130\u00b0C", "time": "18 hours"}]
LIQCEV | Gd(BBP)(NO3)2[Au(CN)2]·(CH3CN) | Au1 C23 Gd1 H16 N10 O6 | chemical synthesis | Gd(NO3)3⋅6H2O | 30 mg | BBP | 31 mg | KAu(CN)2 | 27 mg |  |  |  |  | acetonitrile | reduced | 18 hours | 130°C |  | chemical synthesis | 10.1039/C3CE41556B |  | 2013 | [{"synthesis method": "chemical synthesis", "precursor": [{"name": "Gd(NO3)3\u22c56H2O", "amount": "30", "unit": "mg"}, {"name": "BBP", "amount": "31", "unit": "mg"}, {"name": "KAu(CN)2", "amount": "27", "unit": "mg"}], "solution": [{"name": "acetonitrile", "amount": "3", "unit": "mL"}], "pressure": "reduced", "temperature": "130\u00b0C", "time": "18 hours"}]
LIQCAR | Tb(BBP)(NO3)2[Au(CN)2]·(CH3CN) | Au1 C23 H16 N10 O6 Tb1 | chemical synthesis | Tb(NO3)3⋅6H2O | 30 mg | BBP | 31 mg | KAu(CN)2 | 27 mg |  |  |  |  | acetonitrile | reduced | 18 hours | 130°C |  | chemical synthesis | 10.1039/C3CE41556B |  | 2013 | [{"synthesis method": "chemical synthesis", "precursor": [{"name": "Tb(NO3)3\u22c56H2O", "amount": "30", "unit": "mg"}, {"name": "BBP", "amount": "31", "unit": "mg"}, {"name": "KAu(CN)2", "amount": "27", "unit": "mg"}], "solution": [{"name": "acetonitrile", "amount": "3", "unit": "mL"}], "pressure": "reduced", "temperature": "130\u00b0C", "time": "18 hours"}]
MATCUH | {[Co11(L1)6(HL1)2(H2O)28]·12H2O}n | C192 Co11 H178 N24 O88 S24 | solvothermal synthesis | Co(NO3)2⋅6H2O | 0.058 g | H3L1 | 0.054 g | [8 empty] | 4 days | 100 °C |  | solvothermal synthesis | 10.1039/C2CE06478B |  | 2012 | [{"synthesis method": "solvothermal synthesis", "precursor": [{"name": "Co(NO3)2\u22c56H2O", "amount": "0.058", "unit": "g"}, {"name": "H3L1", "amount": "0.054", "unit": "g"}], "solvent": [{"name": "water", "amount": "10", "unit": "ml"}], "reducing agent": [{"name": "", "amount": "", "unit": ""}], "surfactant": [{"name": "", "amount": "", "unit": ""}], "pressure": "", "temperature": "100 \u00b0C", "time": "4 days", "heating rate": "", "cooling rate": ""}]
MATDAO | [Co4(H2L1)4(HL1)2(H2O)8]·2H3L1 | C192 Co4 H132 N24 O58 S24 | solvothermal synthesis | Co(NO3)2⋅6H2O | 0.058 g | H2L2 | 0.084 g | [8 empty] | 4 days | 100 °C |  | solvothermal synthesis | 10.1039/C2CE06478B |  | 2012 | [{"synthesis method": "solvothermal synthesis", "precursor": [{"name": "Co(NO3)2\u22c56H2O", "amount": "0.058", "unit": "g"}, {"name": "H2L2", "amount": "0.084", "unit": "g"}], "solvent": [{"name": "water", "amount": "10", "unit": "ml"}], "reducing agent": [{"name": "", "amount": "", "unit": ""}], "surfactant": [{"name": "", "amount": "", "unit": ""}], "pressure": "", "temperature": "100 \u00b0C", "time": "4 days", "heating rate": "", "cooling rate": ""}]
MATDES | {[Co(H2L3)(H2O)3]·2H2O}n | C24 Co1 H24 N4 O11 S2 | solvothermal synthesis | Co(NO3)2⋅6H2O | 0.058 g | H4L3 | 0.052 g | [8 empty] | 4 days | 120 °C |  | solvothermal synthesis | 10.1039/C2CE06478B |  | 2012 | [{"synthesis method": "solvothermal synthesis", "precursor": [{"name": "Co(NO3)2\u22c56H2O", "amount": "0.058", "unit": "g"}, {"name": "H4L3", "amount": "0.052", "unit": "g"}], "solvent": [{"name": "water", "amount": "10", "unit": "ml"}], "reducing agent": [{"name": "", "amount": "", "unit": ""}], "surfactant": [{"name": "", "amount": "", "unit": ""}], "pressure": "", "temperature": "120 \u00b0C", "time": "4 days", "heating rate": "", "cooling rate": ""}]
MATDIW | [Co(HL1)(4,4'-bpy)(H2O)2]n | C34 Co1 H25 N5 O8 S3 | solvothermal synthesis | 4,4'-bpy | 0.016 g | Co(NO3)2⋅6H2O | 0.029 g | H3L1 | 0.054 g | [6 empty] | 4 days | 100 °C |  | solvothermal synthesis | 10.1039/C2CE06478B |  | 2012 | [{"synthesis method": "solvothermal synthesis", "precursor": [{"name": "4,4'-bpy", "amount": "0.016", "unit": "g"}, {"name": "Co(NO3)2\u22c56H2O", "amount": "0.029", "unit": "g"}, {"name": "H3L1", "amount": "0.054", "unit": "g"}], "solvent": [{"name": "water", "amount": "10", "unit": "ml"}], "reducing agent": [{"name": "", "amount": "", "unit": ""}], "surfactant": [{"name": "", "amount": "", "unit": ""}], "pressure": "", "temperature": "100 \u00b0C", "time": "4 days", "heating rate": "", "cooling rate": ""}]
KUHNEI | [Co2(BTC)(DMA)(H2O)]n | C14 Co2 H13 N1 O10 | solvothermal synthesis | Co(NO3)2⋅6H2O | 0.146 g | 1,2,4,5-benzene tetracarboxylic dianhydride (BTD) | 0.044 g | [8 empty] | 48 h | 85°C |  | solvothermal synthesis, filtration, washing, drying | 10.1039/C5CE00461F |  | 2015 | [{"synthesis method": "solvothermal synthesis", "precursor": [{"name": "Co(NO3)2\u22c56H2O", "amount": "0.146", "unit": "g"}, {"name": "1,2,4,5-benzene tetracarboxylic dianhydride (BTD)", "amount": "0.044", "unit": "g"}], "solvent": [{"name": "dimethylacetamide DMA", "amount": "3", "unit": "mL"}, {"name": "H2O", "amount": "2", "unit": "mL"}], "reducing agent": [{"name": "", "amount": "", "unit": ""}], "surfactant": [{"name": "", "amount": "", "unit": ""}], "pressure": "", "temperature": "85\u00b0C", "time": "48 h", "heating rate": "", "cooling rate": "5\u00b0C h-1 over 11 h"}, {"synthesis method": "filtration", "time": "", "atmosphere": "", "pressure": ""}, {"synthesis method": "washing", "washing solution": "water", "amount": ""}, {"synthesis method": "drying", "pressure": "", "temperature": "", "atmosphere": "air", "time": ""}]
KUHNIM | [Zn4(BTC)2(H2O)6]n·3nH2O | C20 H22 O25 Zn4 | solvothermal synthesis | Zn(NO3)2⋅6H2O | 0.149 g | 1,2,4,5-benzene tetracarboxylic dianhydride (BTD) | 0.104 g | [8 empty] | 48 h | 110°C |  | solvothermal synthesis, filtration, washing, drying | 10.1039/C5CE00461F |  | 2015 | [{"synthesis method": "solvothermal synthesis", "precursor": [{"name": "Zn(NO3)2\u22c56H2O", "amount": "0.149", "unit": "g"}, {"name": "1,2,4,5-benzene tetracarboxylic dianhydride (BTD)", "amount": "0.104", "unit": "g"}], "solvent": [{"name": "NH3\u22c5H2O", "amount": "0.5", "unit": "mL"}, {"name": "H2O", "amount": "7.5", "unit": "mL"}], "reducing agent": [{"name": "", "amount": "", "unit": ""}], "surfactant": [{"name": "", "amount": "", "unit": ""}], "pressure": "", "temperature": "110\u00b0C", "time": "48 h", "heating rate": "", "cooling rate": "5\u00b0C h-1 over 16 h"}, {"synthesis method": "filtration", "time": "", "atmosphere": "", "pressure": ""}, {"synthesis method": "washing", "washing solution": "water", "amount": ""}, {"synthesis method": "drying", "pressure": "", "temperature": "", "atmosphere": "air", "time": ""}]
CEXNAX | {[Zn(EtOip)(bpy)]·2H2O}n | C20 H20 N2 O7 Zn1 | solvothermal synthesis | H2EtOip | 21 mg | bpy | 15.6 mg | Zn(NO3)2⋅6H2O | 30 mg | [6 empty] | 2 days | 120°C |  | solvothermal synthesis | 10.1039/C7RA12874F |  | 2018 | [{"synthesis method": "solvothermal synthesis", "precursor": [{"name": "H2EtOip", "amount": "21", "unit": "mg"}, {"name": "bpy", "amount": "15.6", "unit": "mg"}, {"name": "Zn(NO3)2\u22c56H2O", "amount": "30", "unit": "mg"}], "solvent": [{"name": "DMF", "amount": "1.0", "unit": "mL"}, {"name": "H2O", "amount": "4.0", "unit": "mL"}], "reducing agent": [{"name": "", "amount": "", "unit": ""}], "surfactant": [{"name": "", "amount": "", "unit": ""}], "pressure": "", "temperature": "120\u00b0C", "time": "2 days", "heating rate": "", "cooling rate": "5\u00b0C h-1"}]
CEXNEB | {[Zn(PrOip)(bpy)]·2H2O}n | C21 H22 N2 O7 Zn1 | solvothermal synthesis | H2PrOip | 22 mg | bpy | 15.6 mg | Zn(NO3)2⋅6H2O | 30 mg | [6 empty] | 2 days | 120°C |  | solvothermal synthesis | 10.1039/C7RA12874F |  | 2018 | [{"synthesis method": "solvothermal synthesis", "precursor": [{"name": "H2PrOip", "amount": "22", "unit": "mg"}, {"name": "bpy", "amount": "15.6", "unit": "mg"}, {"name": "Zn(NO3)2\u22c56H2O", "amount": "30", "unit": "mg"}], "solvent": [{"name": "DMF", "amount": "1.0", "unit": "mL"}, {"name": "H2O", "amount": "4.0", "unit": "mL"}], "reducing agent": [{"name": "", "amount": "", "unit": ""}], "surfactant": [{"name": "", "amount": "", "unit": ""}], "pressure": "", "temperature": "120\u00b0C", "time": "2 days", "heating rate": "", "cooling rate": "5\u00b0C h-1"}]
CEXNIF | [Zn(nBuOip)(bpy)]n | C22 H20 N2 O5 Zn1 | solvothermal synthesis | H2nBuOip | 22 mg | bpy | 15.6 mg | Zn(NO3)2⋅6H2O | 30 mg | [6 empty] | 2 days | 120°C |  | solvothermal synthesis | 10.1039/C7RA12874F |  | 2018 | [{"synthesis method": "solvothermal synthesis", "precursor": [{"name": "H2nBuOip", "amount": "22", "unit": "mg"}, {"name": "bpy", "amount": "15.6", "unit": "mg"}, {"name": "Zn(NO3)2\u22c56H2O", "amount": "30", "unit": "mg"}], "solvent": [{"name": "DMF", "amount": "1.0", "unit": "mL"}, {"name": "H2O", "amount": "4.0", "unit": "mL"}], "reducing agent": [{"name": "", "amount": "", "unit": ""}], "surfactant": [{"name": "", "amount": "", "unit": ""}], "pressure": "", "temperature": "120\u00b0C", "time": "2 days", "heating rate": "", "cooling rate": "5\u00b0C h-1"}]
CEXNOL | [Zn(nPeOip)(bpy)]n | C23 H22 N2 O5 Zn1 | solvothermal synthesis | H2nPeOip | 22 mg | bpy | 15.6 mg | Zn(NO3)2⋅6H2O | 30 mg | [6 empty] | 2 days | 120°C |  | solvothermal synthesis | 10.1039/C7RA12874F |  | 2018 | [{"synthesis method": "solvothermal synthesis", "precursor": [{"name": "H2nPeOip", "amount": "22", "unit": "mg"}, {"name": "bpy", "amount": "15.6", "unit": "mg"}, {"name": "Zn(NO3)2\u22c56H2O", "amount": "30", "unit": "mg"}], "solvent": [{"name": "DMF", "amount": "1.0", "unit": "mL"}, {"name": "H2O", "amount": "4.0", "unit": "mL"}], "reducing agent": [{"name": "", "amount": "", "unit": ""}], "surfactant": [{"name": "", "amount": "", "unit": ""}], "pressure": "", "temperature": "120\u00b0C", "time": "2 days", "heating rate": "", "cooling rate": "5\u00b0C h-1"}]
CEXMEA | {[Zn(EtOip)(bpe)]·H2O}n | C22 H20 N2 O6 Zn1 | solvothermal synthesis | H2EtOip | 21 mg | bpe | 18 mg | Zn(NO3)2⋅6H2O | 30 mg | [6 empty] | 2 days | 120°C |  | solvothermal synthesis | 10.1039/C7RA12874F |  | 2018 | [{"synthesis method": "solvothermal synthesis", "precursor": [{"name": "H2EtOip", "amount": "21", "unit": "mg"}, {"name": "bpe", "amount": "18", "unit": "mg"}, {"name": "Zn(NO3)2\u22c56H2O", "amount": "30", "unit": "mg"}], "solvent": [{"name": "DMF", "amount": "1.0", "unit": "mL"}, {"name": "H2O", "amount": "4.0", "unit": "mL"}], "reducing agent": [{"name": "", "amount": "", "unit": ""}], "surfactant": [{"name": "", "amount": "", "unit": ""}], "pressure": "", "temperature": "120\u00b0C", "time": "2 days", "heating rate": "", "cooling rate": "5\u00b0C h-1"}]
CEXMIE | {[Zn(PrOip)(bpe)]·H2O}n | C23 H22 N2 O6 Zn1 | solvothermal synthesis | H2PrOip | 22 mg | bpe | 18 mg | Zn(NO3)2⋅6H2O | 30 mg | [6 empty] | 2 days | 120°C |  | solvothermal synthesis | 10.1039/C7RA12874F |  | 2018 | [{"synthesis method": "solvothermal synthesis", "precursor": [{"name": "H2PrOip", "amount": "22", "unit": "mg"}, {"name": "bpe", "amount": "18", "unit": "mg"}, {"name": "Zn(NO3)2\u22c56H2O", "amount": "30", "unit": "mg"}], "solvent": [{"name": "DMF", "amount": "1.0", "unit": "mL"}, {"name": "H2O", "amount": "4.0", "unit": "mL"}], "reducing agent": [{"name": "", "amount": "", "unit": ""}], "surfactant": [{"name": "", "amount": "", "unit": ""}], "pressure": "", "temperature": "120\u00b0C", "time": "2 days", "heating rate": "", "cooling rate": "5\u00b0C h-1"}]
CEXMOK | {[Zn(nBuOip)(bpe)]·0.5DMF}n | C24 H22 N2 O5 Zn1 | solvothermal synthesis | H2nBuOip | 22 mg | bpe | 18 mg | Zn(NO3)2⋅6H2O | 30 mg | [6 empty] | 2 days | 120°C |  | solvothermal synthesis | 10.1039/C7RA12874F |  | 2018 | [{"synthesis method": "solvothermal synthesis", "precursor": [{"name": "H2nBuOip", "amount": "22", "unit": "mg"}, {"name": "bpe", "amount": "18", "unit": "mg"}, {"name": "Zn(NO3)2\u22c56H2O", "amount": "30", "unit": "mg"}], "solvent": [{"name": "DMF", "amount": "1.0", "unit": "mL"}, {"name": "H2O", "amount": "4.0", "unit": "mL"}], "reducing agent": [{"name": "", "amount": "", "unit": ""}], "surfactant": [{"name": "", "amount": "", "unit": ""}], "pressure": "", "temperature": "120\u00b0C", "time": "2 days", "heating rate": "", "cooling rate": "5\u00b0C h-1"}]
CEXMUQ | [Zn(nPeOip)(bpe)]n | C19 H19 N1 O5 Zn1 | solvothermal synthesis | H2nPeOip | 22 mg | bpe | 18 mg | Zn(NO3)2⋅6H2O | 30 mg | [6 empty] | 2 days | 120°C |  | solvothermal synthesis | 10.1039/C7RA12874F |  | 2018 | [{"synthesis method": "solvothermal synthesis", "precursor": [{"name": "H2nPeOip", "amount": "22", "unit": "mg"}, {"name": "bpe", "amount": "18", "unit": "mg"}, {"name": "Zn(NO3)2\u22c56H2O", "amount": "30", "unit": "mg"}], "solvent": [{"name": "DMF", "amount": "1.0", "unit": "mL"}, {"name": "H2O", "amount": "4.0", "unit": "mL"}], "reducing agent": [{"name": "", "amount": "", "unit": ""}], "surfactant": [{"name": "", "amount": "", "unit": ""}], "pressure": "", "temperature": "120\u00b0C", "time": "2 days", "heating rate": "", "cooling rate": "5\u00b0C h-1"}]
DIXFEX | Cd3[(4-cppH)2(4-cppH2)2] | C28 Cd3 H22 O20 P4 | solvothermal synthesis | Cd(Ac)2⋅2H2O | 0.20 g | 4-cppH3 | 0.10 g | H2C2O4⋅2H2O | 0.06 g | [5 empty] | autogenous | 3 days | 180°C |  | solvothermal synthesis | 10.1039/C4CE00040D |  | 2014 | [{"synthesis method": "solvothermal synthesis", "precursor": [{"name": "Cd(Ac)2\u22c52H2O", "amount": "0.20", "unit": "g"}, {"name": "4-cppH3", "amount": "0.10", "unit": "g"}, {"name": "H2C2O4\u22c52H2O", "amount": "0.06", "unit": "g"}], "solvent": [{"name": "distilled water", "amount": "8", "unit": "mL"}], "reducing agent": [{"name": "", "amount": "", "unit": ""}], "surfactant": [{"name": "", "amount": "", "unit": ""}], "pressure": "autogenous", "temperature": "180\u00b0C", "time": "3 days", "heating rate": "", "cooling rate": "slow"}]
DIXFIB | Cd[(4-cppH)(2,2'-bipy)] | C17 Cd1 H17 N2 O7 P1 | solvothermal synthesis | Cd(Ac)2⋅2H2O | 0.11 g | 4-cppH3 | 0.05 g | 2,2'-bipy | 0.07 g | [5 empty] | autogenous | 5 days | 80°C |  | solvothermal synthesis | 10.1039/C4CE00040D |  | 2014 | [{"synthesis method": "solvothermal synthesis", "precursor": [{"name": "Cd(Ac)2\u22c52H2O", "amount": "0.11", "unit": "g"}, {"name": "4-cppH3", "amount": "0.05", "unit": "g"}, {"name": "2,2'-bipy", "amount": "0.07", "unit": "g"}], "solvent": [{"name": "distilled water", "amount": "10", "unit": "mL"}], "reducing agent": [{"name": "", "amount": "", "unit": ""}], "surfactant": [{"name": "", "amount": "", "unit": ""}], "pressure": "autogenous", "temperature": "80\u00b0C", "time": "5 days", "heating rate": "", "cooling rate": "slow"}]
DIXFOH | [Cd3(4-cpp)2(1,10-phen)3] | C50 Cd3 H44 N6 O16 P2 | solvothermal synthesis | Cd(Ac)2⋅2H2O | 0.11 g | 4-cppH3 | 0.05 g | 1,10-phen | 0.09 g | [5 empty] | autogenous | 3 days | 140°C | 5.5 | pH adjustment, solvothermal synthesis | 10.1039/C4CE00040D |  | 2014 | [{"synthesis method": "pH adjustment", "pH": "5.5", "modulator": "1 M aqueous NaOH"}, {"synthesis method": "solvothermal synthesis", "precursor": [{"name": "Cd(Ac)2\u22c52H2O", "amount": "0.11", "unit": "g"}, {"name": "4-cppH3", "amount": "0.05", "unit": "g"}, {"name": "1,10-phen", "amount": "0.09", "unit": "g"}], "solvent": [{"name": "distilled water", "amount": "10", "unit": "mL"}], "reducing agent": [{"name": "", "amount": "", "unit": ""}], "surfactant": [{"name": "", "amount": "", "unit": ""}], "pressure": "autogenous", "temperature": "140\u00b0C", "time": "3 days", "heating rate": "", "cooling rate": "slow"}]
DIXDOF | [Cd(4-cppH)(4,4'-bipy)(H2O)2] | C17 Cd1 H21 N2 O9 P1 | solvothermal synthesis | Cd(Ac)2⋅2H2O | 0.11 g | 4-cppH3 | 0.05 g | 4,4'-bipy | 0.08 g | [5 empty] | autogenous | 3 days | 180°C |  | solvothermal synthesis | 10.1039/C4CE00040D |  | 2014 | [{"synthesis method": "solvothermal synthesis", "precursor": [{"name": "Cd(Ac)2\u22c52H2O", "amount": "0.11", "unit": "g"}, {"name": "4-cppH3", "amount": "0.05", "unit": "g"}, {"name": "4,4'-bipy", "amount": "0.08", "unit": "g"}], "solvent": [{"name": "distilled water", "amount": "10", "unit": "mL"}], "reducing agent": [{"name": "", "amount": "", "unit": ""}], "surfactant": [{"name": "", "amount": "", "unit": ""}], "pressure": "autogenous", "temperature": "180\u00b0C", "time": "3 days", "heating rate": "", "cooling rate": "slow"}]
TEXVOJ | (Et4N)[Cd6Br5(ATZ)8] | Br5 C16 Cd6 H38 N41 O1 | solvothermal synthesis | Cd(NO3)2⋅4H2O | 0.50 mmol | HATZ | 0.67 mmol | Et4NBr | 0.42 mmol | [6 empty] | 2 days | 160°C |  | solvothermal synthesis | 10.1039/C2CE26213D |  | 2013 | [{"synthesis method": "solvothermal synthesis", "precursor": [{"name": "Cd(NO3)2\u22c54H2O", "amount": "0.50", "unit": "mmol"}, {"name": "HATZ", "amount": "0.67", "unit": "mmol"}, {"name": "Et4NBr", "amount": "0.42", "unit": "mmol"}], "solvent": [{"name": "", "amount": "8", "unit": "mL"}], "reducing agent": [{"name": "", "amount": "", "unit": ""}], "surfactant": [{"name": "", "amount": "", "unit": ""}], "pressure": "", "temperature": "160\u00b0C", "time": "2 days", "heating rate": "", "cooling rate": "5 \u00b0C h-1"}]
TEXVID | (Pr4N)[Cd4Br5(ATZ)4] | Br5 C16 Cd4 H36 N21 | solvothermal synthesis | CdBr2 | 1 mmol | HATZ | 2 mmol | Pr4NBr | 0.5 mmol | [6 empty] | 2 days | 160°C |  | solvothermal synthesis | 10.1039/C2CE26213D |  | 2013 | [{"synthesis method": "solvothermal synthesis", "precursor": [{"name": "CdBr2", "amount": "1", "unit": "mmol"}, {"name": "HATZ", "amount": "2", "unit": "mmol"}, {"name": "Pr4NBr", "amount": "0.5", "unit": "mmol"}], "solvent": [{"name": "", "amount": "8", "unit": "mL"}], "reducing agent": [{"name": "", "amount": "", "unit": ""}], "surfactant": [{"name": "", "amount": "", "unit": ""}], "pressure": "", "temperature": "160\u00b0C", "time": "2 days", "heating rate": "", "cooling rate": "5 \u00b0C h-1"}]
QIWBEG | [H2-Hdpt][Zn3(HEDP)2(H2O)] | C16 H21 N5 O17 P4 Zn3 | solvothermal synthesis | ZnO | 0.08 g | LiF | 0.10 g | dipytz | 0.04 g | HEDP | 0.5 mL |  |  |  |  | 7 days | 145°C |  | solvothermal synthesis | 10.1039/C9DT00081J |  | 2019 | [{"synthesis method": "solvothermal synthesis", "precursor": [{"name": "ZnO", "amount": "0.08", "unit": "g"}, {"name": "LiF", "amount": "0.10", "unit": "g"}, {"name": "dipytz", "amount": "0.04", "unit": "g"}, {"name": "HEDP", "amount": "0.5", "unit": "mL"}], "solvent": [{"name": "H2O", "amount": "5", "unit": "mL"}], "reducing agent": [{"name": "", "amount": "", "unit": ""}], "surfactant": [{"name": "", "amount": "", "unit": ""}], "pressure": "", "temperature": "145\u00b0C", "time": "7 days", "heating rate": "", "cooling rate": "slow"}]
QIWBIK | [Zn2(HEDP)(pbyb)0.5(H2O)] | C10 H14 N1 O9 P2 Zn2 | solvothermal synthesis | ZnO | 0.162 g | LiF | 0.10 g | pbyb | 0.04 g | HEDP | 0.22 g |  |  |  |  | 7 days | 145°C |  | solvothermal synthesis | 10.1039/C9DT00081J |  | 2019 | [{"synthesis method": "solvothermal synthesis", "precursor": [{"name": "ZnO", "amount": "0.162", "unit": "g"}, {"name": "LiF", "amount": "0.10", "unit": "g"}, {"name": "pbyb", "amount": "0.04", "unit": "g"}, {"name": "HEDP", "amount": "0.22", "unit": "g"}], "solvent": [{"name": "H2O", "amount": "1", "unit": "mL"}, {"name": "methanol", "amount": "4", "unit": "mL"}], "reducing agent": [{"name": "", "amount": "", "unit": ""}], "surfactant": [{"name": "", "amount": "", "unit": ""}], "pressure": "", "temperature": "145\u00b0C", "time": "7 days", "heating rate": "", "cooling rate": "slow"}]
GOPTEM | {[Ni(1,4-bib)(HDCP)2(H2O)2]0.5[Ni(1,4-bib)(H2O)4]·2H2O}n | C80 H80 N12 Ni3 O30 | [16 empty] | hydrothermal synthesis | 10.1039/C4CE00760C |  | 2014 | [{"synthesis method": "hydrothermal synthesis", "precursor": [{"name": "H4DCP", "amount": "0.041", "unit": "g"}, {"name": "1,4-bib", "amount": "0.042", "unit": "g"}, {"name": "NiSO4\u22c56H2O", "amount": "0.053", "unit": "g"}, {"name": "NaOH", "amount": "0.008", "unit": "g"}], "solvent": [{"name": "H2O", "amount": "12", "unit": "mL"}], "pressure": "autogenous", "temperature": "170\u00b0C", "time": "72 hours", "heating rate": "", "cooling rate": "10\u00b0C h-1"}]
GOPTIQ | [Ni(H2DCP)(1,4-bidb)2(H2O)]n | C50 H20 N8 Ni1 O9 | [16 empty] | hydrothermal synthesis | 10.1039/C4CE00760C |  | 2014 | [{"synthesis method": "hydrothermal synthesis", "precursor": [{"name": "H4DCP", "amount": "0.041", "unit": "g"}, {"name": "1,4-bidb", "amount": "0.045", "unit": "g"}, {"name": "NiSO4\u22c56H2O", "amount": "0.053", "unit": "g"}, {"name": "NaOH", "amount": "0.008", "unit": "g"}], "solvent": [{"name": "H2O", "amount": "12", "unit": "mL"}], "pressure": "autogenous", "temperature": "170\u00b0C", "time": "72 hours", "heating rate": "", "cooling rate": "10\u00b0C h-1"}]
GOPTOW | [Co2(DCP)(1,3-bib)]n | C34 Co2 H20 N4 O8 | [16 empty] | hydrothermal synthesis | 10.1039/C4CE00760C |  | 2014 | [{"synthesis method": "hydrothermal synthesis", "precursor": [{"name": "H4DCP", "amount": "0.041", "unit": "g"}, {"name": "1,3-bib", "amount": "0.042", "unit": "g"}, {"name": "CoCl2\u22c56H2O", "amount": "0.048", "unit": "g"}, {"name": "NaOH", "amount": "0.008", "unit": "g"}], "solvent": [{"name": "H2O", "amount": "12", "unit": "mL"}], "pressure": "autogenous", "temperature": "170\u00b0C", "time": "72 hours", "heating rate": "", "cooling rate": "10\u00b0C h-1"}]
GOPTUC | {[Co2(DCP)(1,4-bidb)2]·2H2O}n | C50 Co2 H42 N8 O10 | [16 empty] | hydrothermal synthesis | 10.1039/C4CE00760C |  | 2014 | [{"synthesis method": "hydrothermal synthesis", "precursor": [{"name": "H4DCP", "amount": "0.041", "unit": "g"}, {"name": "1,4-bidb", "amount": "0.045", "unit": "g"}, {"name": "CoCl2\u22c56H2O", "amount": "0.048", "unit": "g"}, {"name": "NaOH", "amount": "0.008", "unit": "g"}], "solvent": [{"name": "H2O", "amount": "12", "unit": "mL"}], "pressure": "autogenous", "temperature": "170\u00b0C", "time": "72 hours", "heating rate": "", "cooling rate": "10\u00b0C h-1"}]
GOPVAK | [Co(H2DCP)(4,4'-bibp)]n | C40 Co1 H26 N4 O8 | [16 empty] | hydrothermal synthesis | 10.1039/C4CE00760C |  | 2014 | [{"synthesis method": "hydrothermal synthesis", "precursor": [{"name": "H4DCP", "amount": "0.062", "unit": "g"}, {"name": "4,4'-bibp", "amount": "0.057", "unit": "g"}, {"name": "CoCl2\u22c56H2O", "amount": "0.059", "unit": "g"}, {"name": "NaOH", "amount": "0.008", "unit": "g"}], "solvent": [{"name": "H2O", "amount": "12", "unit": "mL"}], "pressure": "autogenous", "temperature": "170\u00b0C", "time": "72 hours", "heating rate": "", "cooling rate": "10\u00b0C h-1"}]
GOPVEO | [Co2(DCP)(4,4'-bibp)2]n | C58 Co2 H38 N8 O8 | [16 empty] | hydrothermal synthesis | 10.1039/C4CE00760C |  | 2014 | [{"synthesis method": "hydrothermal synthesis", "precursor": [{"name": "H4DCP", "amount": "0.041", "unit": "g"}, {"name": "4,4'-bibp", "amount": "0.045", "unit": "g"}, {"name": "CoCl2\u22c56H2O", "amount": "0.048", "unit": "g"}, {"name": "NaOH", "amount": "0.008", "unit": "g"}], "solvent": [{"name": "H2O", "amount": "12", "unit": "mL"}], "pressure": "autogenous", "temperature": "170\u00b0C", "time": "72 hours", "heating rate": "", "cooling rate": "10\u00b0C h-1"}]
EROKAZ | {TAG[Li(BTO)(H2O)]}n | C3 H11 Li1 N14 O3 | chemical synthesis | Lithium hydroxide | 0.084 g | BTO | 0.206 g | Triaminoguanidinium chloride | 0.292 g |  |  |  |  | water |  | 1 hour | 75°C |  | chemical synthesis, filtration | 10.1039/C6RA12649A |  | 2016 | [{"synthesis method": "chemical synthesis", "precursor": [{"name": "Lithium hydroxide", "amount": "0.084", "unit": "g"}, {"name": "BTO", "amount": "0.206", "unit": "g"}, {"name": "Triaminoguanidinium chloride", "amount": "0.292", "unit": "g"}], "solution": [{"name": "water", "amount": "5", "unit": "mL"}], "pressure": "", "temperature": "75\u00b0C", "time": "1 hour"}, {"synthesis method": "filtration", "time": "", "atmosphere": "", "pressure": ""}]
XUYNOV | [CdCl2(4-bpfp)]n | C16 Cd1 Cl2 H16 N4 O2 | chemical synthesis | CdCl2⋅2.5H2O | 83 mg |  | 73 mg | 4-bpfp | 90 mg |  |  |  |  | deionized |  | 5 days | 85°C |  | chemical synthesis, washing | 10.1039/C0CE00117A |  | 2010 | [{"synthesis method": "chemical synthesis", "precursor": [{"name": "CdCl2\u22c52.5H2O", "amount": "83", "unit": "mg"}, {"name": "", "amount": "73", "unit": "mg"}, {"name": "4-bpfp", "amount": "90", "unit": "mg"}], "solution": [{"name": "deionized", "amount": "10", "unit": "mL"}], "pressure": "", "temperature": "85\u00b0C", "time": "5 days"}, {"synthesis method": "washing", "washing solution": "distilled", "amount": ""}]
XUYNUB | [Cd(NO3)2(4-bpfp)]n | C16 Cd1 H16 N6 O8 | chemical synthesis | Cd(NO3)2⋅4H2O | 54 mg | 4-bpfp | 32 mg | [6 empty] | H2O, , |  | two weeks |  |  | chemical synthesis, washing | 10.1039/C0CE00117A |  | 2010 | [{"synthesis method": "chemical synthesis", "precursor": [{"name": "Cd(NO3)2\u22c54H2O", "amount": "54", "unit": "mg"}, {"name": "4-bpfp", "amount": "32", "unit": "mg"}], "solution": [{"name": "H2O", "amount": "3", "unit": "mL"}, {"name": "", "amount": "1", "unit": "mL"}, {"name": "", "amount": "3", "unit": "mL"}], "pressure": "", "temperature": "", "time": "two weeks"}, {"synthesis method": "washing", "washing solution": "distilled", "amount": ""}]
XUYPEN | {[Cd(SO4)(4-bpfp)(H2O)]·H2O}n | C16 Cd1 H20 N4 O8 S1 | chemical synthesis | CdSO4 | 55 mg | 4-bpfp | 34 mg | [6 empty] | H2O, , |  | two weeks |  |  | chemical synthesis, washing | 10.1039/C0CE00117A |  | 2010 | [{"synthesis method": "chemical synthesis", "precursor": [{"name": "CdSO4", "amount": "55", "unit": "mg"}, {"name": "4-bpfp", "amount": "34", "unit": "mg"}], "solution": [{"name": "H2O", "amount": "3", "unit": "mL"}, {"name": "", "amount": "1", "unit": "mL"}, {"name": "", "amount": "3", "unit": "mL"}], "pressure": "", "temperature": "", "time": "two weeks"}, {"synthesis method": "washing", "washing solution": "distilled", "amount": ""}]
XETMOY | [Cu4(hat)2Cl8]n·6nH2O | C12 Cl4 Cu2 H12 N6 O3 | chemical synthesis | CuCl2⋅2H2O | 112.8 mg | hat | 51.6 mg | [6 empty] | water |  | 1 hour | 80°C |  | chemical synthesis, filtration, evaporation | 10.1039/B009647O |  | 2001 | [{"synthesis method": "chemical synthesis", "precursor": [{"name": "CuCl2\u22c52H2O", "amount": "112.8", "unit": "mg"}, {"name": "hat", "amount": "51.6", "unit": "mg"}], "solution": [{"name": "water", "amount": "25", "unit": "cm3"}], "pressure": "", "temperature": "80\u00b0C", "time": "1 hour"}, {"synthesis method": "filtration", "time": "", "atmosphere": "", "pressure": ""}, {"synthesis method": "evaporation", "time": "", "atmosphere": "room temperature", "pressure": ""}]
XETMUE | [Cu(hat)(H2O)2]n[NO3]2n | C12 Cu1 H10 N8 O8 | chemical synthesis | Cu(NO3)2⋅3H2O | 103.2 mg | hat | 50.0 mg | [6 empty] | water |  | 2 hours | 80°C |  | chemical synthesis, filtration, evaporation | 10.1039/B009647O |  | 2001 | [{"synthesis method": "chemical synthesis", "precursor": [{"name": "Cu(NO3)2\u22c53H2O", "amount": "103.2", "unit": "mg"}, {"name": "hat", "amount": "50.0", "unit": "mg"}], "solution": [{"name": "water", "amount": "25", "unit": "cm3"}], "pressure": "", "temperature": "80\u00b0C", "time": "2 hours"}, {"synthesis method": "filtration", "time": "", "atmosphere": "", "pressure": ""}, {"synthesis method": "evaporation", "time": "", "atmosphere": "room temperature", "pressure": ""}]
XETNAL | [Cu2(hat)(H2O)6]n[SO4]2n·2nH2O | C12 Cu2 H22 N6 O16 S2 | chemical synthesis | CuSO4⋅5H2O | 159.9 mg | hat | 50.0 mg | [6 empty] | water |  |  | 80°C |  | chemical synthesis, filtration, evaporation | 10.1039/B009647O |  | 2001 | [{"synthesis method": "chemical synthesis", "precursor": [{"name": "CuSO4\u22c55H2O", "amount": "159.9", "unit": "mg"}, {"name": "hat", "amount": "50.0", "unit": "mg"}], "solution": [{"name": "water", "amount": "25", "unit": "cm3"}], "pressure": "", "temperature": "80\u00b0C", "time": ""}, {"synthesis method": "filtration", "time": "", "atmosphere": "", "pressure": ""}, {"synthesis method": "evaporation", "time": "", "atmosphere": "room temperature", "pressure": ""}]
FUTZEA | [Cu(II)Cu(I)2(µ-Br)2(µ-CN)2(bdmpp)]n | Br2 C17 Cu3 H17 N7 | solvothermal synthesis | CuBr | 15 mg | bdmpp | 13 mg | [8 empty] | 48 h | 120°C |  | solvothermal synthesis, washing | 10.1039/B903972D |  | 2009 | [{"synthesis method": "solvothermal synthesis", "precursor": [{"name": "CuBr", "amount": "15", "unit": "mg"}, {"name": "bdmpp", "amount": "13", "unit": "mg"}], "solvent": [{"name": "MeCN", "amount": "2", "unit": "mL"}], "reducing agent": [{"name": "", "amount": "", "unit": ""}], "surfactant": [{"name": "", "amount": "", "unit": ""}], "pressure": "", "temperature": "120\u00b0C", "time": "48 h", "heating rate": "", "cooling rate": "5 \u00b0C h-1"}, {"synthesis method": "washing", "washing solution": "MeCN/Et2O", "amount": "v/v = 1:4"}]
OHETUR | [Cu(II)Cu(I)3(µ-CN)5(bdmpp)]n | C20 Cu4 H17 N10 | solvothermal synthesis | CuCN | 9 mg | bdmpp | 13 mg | [8 empty] | 48 h | 120°C |  | solvothermal synthesis, washing | 10.1039/B903972D |  | 2009 | [{"synthesis method": "solvothermal synthesis", "precursor": [{"name": "CuCN", "amount": "9", "unit": "mg"}, {"name": "bdmpp", "amount": "13", "unit": "mg"}], "solvent": [{"name": "MeCN", "amount": "2", "unit": "mL"}], "reducing agent": [{"name": "", "amount": "", "unit": ""}], "surfactant": [{"name": "", "amount": "", "unit": ""}], "pressure": "", "temperature": "120\u00b0C", "time": "48 h", "heating rate": "", "cooling rate": "5 \u00b0C h-1"}, {"synthesis method": "washing", "washing solution": "MeCN/Et2O", "amount": "v/v = 1:4"}]
VIGPOS | {[CuL2]CH3CN·H2O·ClO4}∞4 | C34 Cl1 Cu1 H42 N7 O7 | chemical synthesis | N,N'-bis(3-formyl-5-methylsalicylidene)-1,2-ethylenediimine | [14 empty] | chemical synthesis | 10.1039/C2CE25547B |  | 2012 | [{"synthesis method": "chemical synthesis", "precursor": [{"name": "N,N'-bis(3-formyl-5-methylsalicylidene)-1,2-ethylenediimine", "amount": "", "unit": ""}], "solution": [], "pressure": "", "temperature": "", "time": ""}]
BORNAY | lithium 5,5'-hydrazinebistetrazolate trihydrate | C2 H8 Li2 N10 O3 | chemical synthesis |  | 0.096 g | 1 | 0.336 g | [7 empty] | high vacuum | 15 min | 50°C |  | chemical synthesis | 10.1039/B818927G |  | 2009 | [{"synthesis method": "chemical synthesis", "precursor": [{"name": "", "amount": "0.096", "unit": "g"}, {"name": "1", "amount": "0.336", "unit": "g"}], "solution": [{"name": "", "amount": "10", "unit": "mL"}], "pressure": "high vacuum", "temperature": "50\u00b0C", "time": "15 min"}]
BORNEC | rubidium 5,5'-hydrazinebistetrazolate | C2 H2 N10 Rb2 | chemical synthesis | Rubidium carbonate | 0.460 g | 1 | 0.336 g | [7 empty] | high vacuum |  |  |  | chemical synthesis | 10.1039/B818927G |  | 2009 | [{"synthesis method": "chemical synthesis", "precursor": [{"name": "Rubidium carbonate", "amount": "0.460", "unit": "g"}, {"name": "1", "amount": "0.336", "unit": "g"}], "solution": [{"name": "", "amount": "15", "unit": "mL"}], "pressure": "high vacuum", "temperature": "", "time": ""}]
BORNIG | caesium 5,5'-hydrazinebistetrazolate | C2 Cs2 H2 N10 | chemical synthesis | 1 | 0.336 g | caesium carbonate | 0.652 g | [11 empty] | chemical synthesis | 10.1039/B818927G |  | 2009 | [{"synthesis method": "chemical synthesis", "precursor": [{"name": "1", "amount": "0.336", "unit": "g"}, {"name": "caesium carbonate", "amount": "0.652", "unit": "g"}], "solution": [{"name": "", "amount": "15", "unit": "mL"}], "pressure": "", "temperature": "", "time": ""}]
ASAKIP | [Ag2(L1)2](ClO4)2 | Ag2 C40 Cl2 H36 N8 O8 | chemical synthesis |  | 0.010 g |  | 0.016 g | [6 empty] | methanolic, acetonitrile |  | 10-12 d |  |  | chemical synthesis, filtration | 10.1039/C0DT01429J |  | 2011 | [{"synthesis method": "chemical synthesis", "precursor": [{"name": "", "amount": "0.010", "unit": "g"}, {"name": "", "amount": "0.016", "unit": "g"}], "solution": [{"name": "methanolic", "amount": "5", "unit": "mL"}, {"name": "acetonitrile", "amount": "5", "unit": "mL"}], "pressure": "", "temperature": "", "time": "10-12 d"}, {"synthesis method": "filtration", "time": "", "atmosphere": "", "pressure": ""}]
ASAKOV | [Ag(L1)](ClO4) | Ag1 C20 Cl1 H18 N4 O4 | chemical synthesis |  | 0.010 g |  | 0.016 g | [6 empty] | methanolic, dichlormethane |  | 5 d |  |  | chemical synthesis, filtration | 10.1039/C0DT01429J |  | 2011 | [{"synthesis method": "chemical synthesis", "precursor": [{"name": "", "amount": "0.010", "unit": "g"}, {"name": "", "amount": "0.016", "unit": "g"}], "solution": [{"name": "methanolic", "amount": "5", "unit": "mL"}, {"name": "dichlormethane", "amount": "5", "unit": "mL"}], "pressure": "", "temperature": "", "time": "5 d"}, {"synthesis method": "filtration", "time": "", "atmosphere": "", "pressure": ""}]
POWKUJ | [Mn((R,R)-salcy)Ru(salen)(CN)2]n | C38 H34 Mn1 N6 O4 Ru1 | chemical synthesis | [Mn((R,R)-salcy)(H2O)2]ClO4 | 20.4 mg | [(n-Bu)4N][Ru(salen)(CN)2] | 26.50 mg | [6 empty] | methanol, acetonitrile |  | 2 weeks | room temperature |  | chemical synthesis | 10.1039/C4DT02518K |  | 2014 | [{"synthesis method": "chemical synthesis", "precursor": [{"name": "[Mn((R,R)-salcy)(H2O)2]ClO4", "amount": "20.4", "unit": "mg"}, {"name": "[(n-Bu)4N][Ru(salen)(CN)2]", "amount": "26.50", "unit": "mg"}], "solution": [{"name": "methanol", "amount": "10", "unit": "mL"}, {"name": "acetonitrile", "amount": "10", "unit": "mL"}], "pressure": "", "temperature": "room temperature", "time": "2 weeks"}]
POWLAQ | [Mn((S,S)-salcy)Ru(salen)(CN)2]n | C38 H34 Mn1 N6 O4 Ru1 | chemical synthesis | [Mn((S,S)-salcy)(H2O)2]ClO4 | 20.4 mg | [(n-Bu)4N][Ru(salen)(CN)2] | 26.50 mg | [6 empty] | methanol, acetonitrile |  | 2 weeks | room temperature |  | chemical synthesis | 10.1039/C4DT02518K |  | 2014 | [{"synthesis method": "chemical synthesis", "precursor": [{"name": "[Mn((S,S)-salcy)(H2O)2]ClO4", "amount": "20.4", "unit": "mg"}, {"name": "[(n-Bu)4N][Ru(salen)(CN)2]", "amount": "26.50", "unit": "mg"}], "solution": [{"name": "methanol", "amount": "10", "unit": "mL"}, {"name": "acetonitrile", "amount": "10", "unit": "mL"}], "pressure": "", "temperature": "room temperature", "time": "2 weeks"}]
POWLEU | [Mn((R,R)-salphen)Ru(salen)(CN)2]n | C92 H72 Mn2 N12 O8 Ru2 | chemical synthesis | [Mn((R,R)-salphen)(H2O)2]ClO4 | 24.8 mg | [(n-Bu)4N][Ru(salen)(CN)2] | 26.50 mg | [6 empty] | methanol, methanol |  | 2 weeks | room temperature |  | chemical synthesis | 10.1039/C4DT02518K |  | 2014 | [{"synthesis method": "chemical synthesis", "precursor": [{"name": "[Mn((R,R)-salphen)(H2O)2]ClO4", "amount": "24.8", "unit": "mg"}, {"name": "[(n-Bu)4N][Ru(salen)(CN)2]", "amount": "26.50", "unit": "mg"}], "solution": [{"name": "methanol", "amount": "10", "unit": "mL"}, {"name": "methanol", "amount": "10", "unit": "mL"}], "pressure": "", "temperature": "room temperature", "time": "2 weeks"}]
POWLIY | [Mn((S,S)-salphen)Ru(salen)(CN)2]n | C92 H72 Mn2 N12 O8 Ru2 | chemical synthesis | [Mn((S,S)-salphen)(H2O)2]ClO4 | 24.8 mg | [(n-Bu)4N][Ru(salen)(CN)2] | 26.50 mg | [6 empty] | methanol, methanol |  | 2 weeks | room temperature |  | chemical synthesis | 10.1039/C4DT02518K |  | 2014 | [{"synthesis method": "chemical synthesis", "precursor": [{"name": "[Mn((S,S)-salphen)(H2O)2]ClO4", "amount": "24.8", "unit": "mg"}, {"name": "[(n-Bu)4N][Ru(salen)(CN)2]", "amount": "26.50", "unit": "mg"}], "solution": [{"name": "methanol", "amount": "10", "unit": "mL"}, {"name": "methanol", "amount": "10", "unit": "mL"}], "pressure": "", "temperature": "room temperature", "time": "2 weeks"}]
FAZPED | [Co2(N3)(nic)2Cl(H2O)]n | C12 Cl1 Co2 H10 N5 O5 | solvothermal synthesis | CoCl2⋅6H2O | 1.5 mmol | NaN3 | 1 mmol | Hnic | 0.5 mmol | [6 empty] | 2 days | 140°C |  | solvothermal synthesis | 10.1039/C2DT30262D |  | 2012 | [{"synthesis method": "solvothermal synthesis", "precursor": [{"name": "CoCl2\u22c56H2O", "amount": "1.5", "unit": "mmol"}, {"name": "NaN3", "amount": "1", "unit": "mmol"}, {"name": "Hnic", "amount": "0.5", "unit": "mmol"}], "solvent": [{"name": "CH3OH", "amount": "15", "unit": "mL"}], "reducing agent": [{"name": "", "amount": "", "unit": ""}], "surfactant": [{"name": "", "amount": "", "unit": ""}], "pressure": "", "temperature": "140\u00b0C", "time": "2 days", "heating rate": "", "cooling rate": "24 h"}]
FAZPIH | [Co(N3)(nic)]n | C6 Co1 H4 N4 O2 | solvothermal synthesis | CoSO4⋅7H2O |  | NaN3 | 1 mmol | Hnic | 0.5 mmol | [6 empty] | 2 days | 140°C |  | solvothermal synthesis | 10.1039/C2DT30262D |  | 2012 | [{"synthesis method": "solvothermal synthesis", "precursor": [{"name": "CoSO4\u22c57H2O", "amount": "", "unit": ""}, {"name": "NaN3", "amount": "1", "unit": "mmol"}, {"name": "Hnic", "amount": "0.5", "unit": "mmol"}], "solvent": [{"name": "CH3OH", "amount": "15", "unit": "mL"}], "reducing agent": [{"name": "", "amount": "", "unit": ""}], "surfactant": [{"name": "", "amount": "", "unit": ""}], "pressure": "", "temperature": "140\u00b0C", "time": "2 days", "heating rate": "", "cooling rate": "24 h"}]
DELBOO | [FeII(PyS)2]n | C20 Fe2 H16 N4 S4 | chemical synthesis | Py2S2 | 0.440 g | Fe2(CO)9 | 0.546 g | [6 empty] | toluene, hexane |  | 10 hours | room temperature |  | chemical synthesis, filtration, drying | 10.1039/C7DT02645E |  | 2017 | [{"synthesis method": "chemical synthesis", "precursor": [{"name": "Py2S2", "amount": "0.440", "unit": "g"}, {"name": "Fe2(CO)9", "amount": "0.546", "unit": "g"}], "solution": [{"name": "toluene", "amount": "15", "unit": "mL"}, {"name": "hexane", "amount": "", "unit": ""}], "pressure": "", "temperature": "room temperature", "time": "10 hours"}, {"synthesis method": "filtration", "time": "", "atmosphere": "", "pressure": ""}, {"synthesis method": "drying", "pressure": "", "temperature": "", "atmosphere": "vacuum", "time": ""}]
SENFUP | {[Zn3(L1)2(OH)2]·H2O}n | C14 H8 N12 O13 Zn3 | solvothermal synthesis | Zn(NO3)2⋅6H2O | 89.3 mg | 4-(1H-tetrazol-5-yl)phenol | 24.3 mg | [8 empty] | 24 hours | 140°C |  | solvothermal synthesis | 10.1039/C7CE00753A |  | 2017 | [{"synthesis method": "solvothermal synthesis", "precursor": [{"name": "Zn(NO3)2\u22c56H2O", "amount": "89.3", "unit": "mg"}, {"name": "4-(1H-tetrazol-5-yl)phenol", "amount": "24.3", "unit": "mg"}], "solvent": [{"name": "H2O/CH3CH2OH", "amount": "1:1, 8", "unit": "mL"}], "reducing agent": [{"name": "", "amount": "", "unit": ""}], "surfactant": [{"name": "", "amount": "", "unit": ""}], "pressure": "", "temperature": "140\u00b0C", "time": "24 hours", "heating rate": "5 \u00b0C h-1", "cooling rate": "5 \u00b0C h-1"}]
SENGAW | [Ag2(L1)]n | Ag2 C7 H2 N6 O5 | solvothermal synthesis | AgNO3 | 17.0 mg | 4-(1H-tetrazol-5-yl)phenol | 16.2 mg | [8 empty] | 48 hours | 140°C |  | solvothermal synthesis | 10.1039/C7CE00753A |  | 2017 | [{"synthesis method": "solvothermal synthesis", "precursor": [{"name": "AgNO3", "amount": "17.0", "unit": "mg"}, {"name": "4-(1H-tetrazol-5-yl)phenol", "amount": "16.2", "unit": "mg"}], "solvent": [{"name": "H2O", "amount": "8", "unit": "mL"}], "reducing agent": [{"name": "", "amount": "", "unit": ""}], "surfactant": [{"name": "", "amount": "", "unit": ""}], "pressure": "", "temperature": "140\u00b0C", "time": "48 hours", "heating rate": "5 \u00b0C h-1", "cooling rate": "5 \u00b0C h-1"}]
SENGEA | {[Co(HL1)2(H2O)4]·2H2O} | C14 Co1 H18 N12 O16 | solvothermal synthesis | Co(NO3)2⋅6H2O | 29.1 mg | 4-(1H-tetrazol-5-yl)phenol | 32.4 mg | [8 empty] | 24 hours | 140°C |  | solvothermal synthesis | 10.1039/C7CE00753A |  | 2017 | [{"synthesis method": "solvothermal synthesis", "precursor": [{"name": "Co(NO3)2\u22c56H2O", "amount": "29.1", "unit": "mg"}, {"name": "4-(1H-tetrazol-5-yl)phenol", "amount": "32.4", "unit": "mg"}], "solvent": [{"name": "H2O", "amount": "8", "unit": "mL"}], "reducing agent": [{"name": "concentrated hydrochloric acid", "amount": "a drop", "unit": ""}], "surfactant": [{"name": "", "amount": "", "unit": ""}], "pressure": "", "temperature": "140\u00b0C", "time": "24 hours", "heating rate": "5 \u00b0C h-1", "cooling rate": "5 \u00b0C h-1"}]
SENGIE | [Cu3(L1)2(OH)2(H2O)]n | C14 Cu3 H12 N12 O13 | solvothermal synthesis | Cu(NO3)2⋅3H2O | 24.2 mg | 4-(1H-tetrazol-5-yl)phenol | 32.4 mg | [8 empty] | 48 hours | 140°C |  | solvothermal synthesis | 10.1039/C7CE00753A |  | 2017 | [{"synthesis method": "solvothermal synthesis", "precursor": [{"name": "Cu(NO3)2\u22c53H2O", "amount": "24.2", "unit": "mg"}, {"name": "4-(1H-tetrazol-5-yl)phenol", "amount": "32.4", "unit": "mg"}], "solvent": [{"name": "H2O", "amount": "8", "unit": "mL"}], "reducing agent": [{"name": "", "amount": "", "unit": ""}], "surfactant": [{"name": "", "amount": "", "unit": ""}], "pressure": "", "temperature": "140\u00b0C", "time": "48 hours", "heating rate": "5 \u00b0C h-1", "cooling rate": "5 \u00b0C h-1"}]
SENHAX | [Ag2(L2)]n | Ag2 C7 H1 N7 O7 | solvothermal synthesis | AgNO3 | 17.0 mg | 3-(1H-tetrazol-5-yl)phenol | 32.4 mg | [8 empty] | 48 hours | 180°C |  | solvothermal synthesis | 10.1039/C7CE00753A |  | 2017 | [{"synthesis method": "solvothermal synthesis", "precursor": [{"name": "AgNO3", "amount": "17.0", "unit": "mg"}, {"name": "3-(1H-tetrazol-5-yl)phenol", "amount": "32.4", "unit": "mg"}], "solvent": [{"name": "H2O", "amount": "8", "unit": "mL"}], "reducing agent": [{"name": "concentrated hydrochloric acid", "amount": "a drop", "unit": ""}], "surfactant": [{"name": "", "amount": "", "unit": ""}], "pressure": "", "temperature": "180\u00b0C", "time": "48 hours", "heating rate": "5 \u00b0C h-1", "cooling rate": "5 \u00b0C h-1"}]
SENHIF | [Cu(L3)(H2O)2]n | C7 Cu1 H6 N6 O7 | solvothermal synthesis | Cu(NO3)2⋅3H2O | 24.2 mg | 2-(1H-tetrazol-5-yl)phenol | 32.4 mg | [8 empty] | 48 hours | 140°C |  | solvothermal synthesis | 10.1039/C7CE00753A |  | 2017 | [{"synthesis method": "solvothermal synthesis", "precursor": [{"name": "Cu(NO3)2\u22c53H2O", "amount": "24.2", "unit": "mg"}, {"name": "2-(1H-tetrazol-5-yl)phenol", "amount": "32.4", "unit": "mg"}], "solvent": [{"name": "H2O", "amount": "8", "unit": "mL"}], "reducing agent": [{"name": "", "amount": "", "unit": ""}], "surfactant": [{"name": "", "amount": "", "unit": ""}], "pressure": "", "temperature": "140\u00b0C", "time": "48 hours", "heating rate": "5 \u00b0C h-1", "cooling rate": "5 \u00b0C h-1"}]
WEMHIH | [Zn2(m-bdc)2(L)(H2O)] | C34 H31 N9 O9 Zn2 | solvothermal synthesis | ZnCO3 | 0.050 g | m-H2bdc | 0.050 g | L | 0.036 g | [6 empty] | 3 days | 150°C |  | solvothermal synthesis | 10.1039/C2CE26958A |  | 2013 | [{"synthesis method": "solvothermal synthesis", "precursor": [{"name": "ZnCO3", "amount": "0.050", "unit": "g"}, {"name": "m-H2bdc", "amount": "0.050", "unit": "g"}, {"name": "L", "amount": "0.036", "unit": "g"}], "solvent": [{"name": "", "amount": "10", "unit": "mL"}], "reducing agent": [{"name": "", "amount": "", "unit": ""}], "surfactant": [{"name": "", "amount": "", "unit": ""}], "pressure": "", "temperature": "150\u00b0C", "time": "3 days", "heating rate": "", "cooling rate": ""}]
WEMJAB | [Zn2(btec)(L)2] | C46 H46 N18 O9 Zn2 | solvothermal synthesis | ZnCO3 | 0.050 g | H4btec | 0.051 g | L | 0.036 g | [6 empty] | 3 days | 150°C |  | solvothermal synthesis | 10.1039/C2CE26958A |  | 2013 | [{"synthesis method": "solvothermal synthesis", "precursor": [{"name": "ZnCO3", "amount": "0.050", "unit": "g"}, {"name": "H4btec", "amount": "0.051", "unit": "g"}, {"name": "L", "amount": "0.036", "unit": "g"}], "solvent": [{"name": "", "amount": "10", "unit": "mL"}], "reducing agent": [{"name": "", "amount": "", "unit": ""}], "surfactant": [{"name": "", "amount": "", "unit": ""}], "pressure": "", "temperature": "150\u00b0C", "time": "3 days", "heating rate": "", "cooling rate": ""}]
WEMJEF | [Cd2(btec)(L)2] | C46 Cd2 H46 N18 O9 | solvothermal synthesis | Cd(OAc)2⋅3H2O | 0.092 g | H4btec | 0.051 g | L | 0.036 g | [6 empty] | 3 days | 160°C |  | solvothermal synthesis | 10.1039/C2CE26958A |  | 2013 | [{"synthesis method": "solvothermal synthesis", "precursor": [{"name": "Cd(OAc)2\u22c53H2O", "amount": "0.092", "unit": "g"}, {"name": "H4btec", "amount": "0.051", "unit": "g"}, {"name": "L", "amount": "0.036", "unit": "g"}], "solvent": [{"name": "", "amount": "10", "unit": "mL"}], "reducing agent": [{"name": "", "amount": "", "unit": ""}], "surfactant": [{"name": "", "amount": "", "unit": ""}], "pressure": "", "temperature": "160\u00b0C", "time": "3 days", "heating rate": "", "cooling rate": ""}]
BEPJUE | 1·MeOH | C29H28CdN12O, CH4O | chemical synthesis | Cd(NO3)2⋅4H2O | 0.154 g | NaN3 | 0.065 g | L | 0.222 g |  |  |  |  | MeOH |  | next days | 60°C |  | chemical synthesis, washing, drying | 10.1039/C7DT02952G |  | 2017 | [{"synthesis method": "chemical synthesis", "precursor": [{"name": "Cd(NO3)2\u22c54H2O", "amount": "0.154", "unit": "g"}, {"name": "NaN3", "amount": "0.065", "unit": "g"}, {"name": "L", "amount": "0.222", "unit": "g"}], "solution": [{"name": "MeOH", "amount": "15", "unit": "mL"}], "pressure": "", "temperature": "60\u00b0C", "time": "next days"}, {"synthesis method": "washing", "washing solution": "acetone and diethyl ether", "amount": ""}, {"synthesis method": "drying", "pressure": "", "temperature": "", "atmosphere": "air", "time": ""}]
BEPKAL | 2 | C28 Cd3 H24 N24 | chemical synthesis | Cd(NO3)2⋅4H2O | 0.154 g | NaN3 | 0.065 g | L | 0.222 g |  |  |  |  | EtOH |  | next days | 60°C |  | chemical synthesis, washing, drying | 10.1039/C7DT02952G |  | 2017 | [{"synthesis method": "chemical synthesis", "precursor": [{"name": "Cd(NO3)2\u22c54H2O", "amount": "0.154", "unit": "g"}, {"name": "NaN3", "amount": "0.065", "unit": "g"}, {"name": "L", "amount": "0.222", "unit": "g"}], "solution": [{"name": "EtOH", "amount": "15", "unit": "mL"}], "pressure": "", "temperature": "60\u00b0C", "time": "next days"}, {"synthesis method": "washing", "washing solution": "acetone and diethyl ether", "amount": ""}, {"synthesis method": "drying", "pressure": "", "temperature": "", "atmosphere": "air", "time": ""}]
REHTUV | {[Co(L)(PIN)]·dioxane·H2O}n | C28 Co1 H26 N4 O8 | [16 empty] | layering | 10.1039/C2CE26533H |  | 2012 | [{"synthesis method": "layering", "precursor": [{"name": "H2L", "amount": "24.3", "unit": "mg"}, {"name": "Co(NO3)2\u22c56H2O", "amount": "29.2", "unit": "mg"}], "solution": [{"name": "CH3OH-H2O", "amount": "8", "unit": "mL"}, {"name": "H2O-", "amount": "3", "unit": "mL"}, {"name": "CH3OH", "amount": "3", "unit": "mL"}], "pressure": "", "temperature": "", "time": "2 months"}]
REHVAD | {[Co(L)(DPE)]·0.5DPE}n | C31 Co1 H22 N4 O4 | [16 empty] | layering | 10.1039/C2CE26533H |  | 2012 | [{"synthesis method": "layering", "precursor": [{"name": "H2L", "amount": "24.3", "unit": "mg"}, {"name": "Co(NO3)2\u22c56H2O", "amount": "29.2", "unit": "mg"}], "solution": [{"name": "CH3OH-H2O", "amount": "8", "unit": "mL"}, {"name": "H2O-", "amount": "3", "unit": "mL"}, {"name": "CH3OH", "amount": "3", "unit": "mL"}], "pressure": "", "temperature": "", "time": "2 months"}]
REHVEH | {[Co(L)(BPE)]·4H2O}n | C25 Co1 H27 N3 O8 | [16 empty] | layering | 10.1039/C2CE26533H |  | 2012 | [{"synthesis method": "layering", "precursor": [{"name": "H2L", "amount": "24.3", "unit": "mg"}, {"name": "Co(NO3)2\u22c56H2O", "amount": "29.2", "unit": "mg"}], "solution": [{"name": "CH3OH-H2O", "amount": "8", "unit": "mL"}, {"name": "H2O-", "amount": "3", "unit": "mL"}, {"name": "CH3OH", "amount": "3", "unit": "mL"}], "pressure": "", "temperature": "", "time": "2 months"}]
EFIHUZ | [Mn4(L)2(H2O)4]n·4DMF | C54 H56 Mn4 N6 O25 | solvothermal synthesis | MnCl2 | 0.0197 g | H4L | 0.0203 g | [8 empty] | 3 days | 105°C |  | solvothermal synthesis | 10.1039/C9DT01249D |  | 2019 | [{"synthesis method": "solvothermal synthesis", "precursor": [{"name": "MnCl2", "amount": "0.0197", "unit": "g"}, {"name": "H4L", "amount": "0.0203", "unit": "g"}], "solvent": [{"name": "DMF", "amount": "4", "unit": "mL"}, {"name": "CH3CN", "amount": "4", "unit": "mL"}, {"name": "H2O", "amount": "2", "unit": "mL"}], "reducing agent": [{"name": "", "amount": "", "unit": ""}], "surfactant": [{"name": "", "amount": "", "unit": ""}], "pressure": "", "temperature": "105\u00b0C", "time": "3 days", "heating rate": "", "cooling rate": ""}]
LUCKIF | [Sm2(PIP)3(H2O)4]·2DMF | C45 H50 N5 O22 Sm2 | solvothermal synthesis | H2PIP | 0.5 mmol | Sm(NO3)3⋅6H2O | 0.25 mmol | [8 empty] | 3 days | 120°C |  | solvothermal synthesis | 10.1039/C4RA14939D |  | 2015 | [{"synthesis method": "solvothermal synthesis", "precursor": [{"name": "H2PIP", "amount": "0.5", "unit": "mmol"}, {"name": "Sm(NO3)3\u22c56H2O", "amount": "0.25", "unit": "mmol"}], "solvent": [{"name": "DMF-H2O", "amount": "10", "unit": "mL"}], "reducing agent": [{"name": "", "amount": "", "unit": ""}], "surfactant": [{"name": "", "amount": "", "unit": ""}], "pressure": "", "temperature": "120\u00b0C", "time": "3 days", "heating rate": "120\u00b0C in 4 h", "cooling rate": "room temperature in 2 days"}]
MIXKUB | {[Zn2(μ3-OH)(azbpy)(suc)1.5]·(H2O)2}n | C16 H19 N4 O9 Zn2 | chemical synthesis | Succinic acid (H2suc) | 0.118 g | NaOH | 0.080 g | 4,4'-Azobipyridine (azbpy) | 0.184 g | Zn(NO3)2⋅6H2O | 0.297 mg |  |  | water, methanol, buffer solution |  | 10 days | room temperature |  | chemical synthesis, washing, drying | 10.1039/C3CE42441C |  | 2014 | [{"synthesis method": "chemical synthesis", "precursor": [{"name": "Succinic acid (H2suc)", "amount": "0.118", "unit": "g"}, {"name": "NaOH", "amount": "0.080", "unit": "g"}, {"name": "4,4'-Azobipyridine (azbpy)", "amount": "0.184", "unit": "g"}, {"name": "Zn(NO3)2\u22c56H2O", "amount": "0.297", "unit": "mg"}], "solution": [{"name": "water", "amount": "10", "unit": "mL"}, {"name": "methanol", "amount": "10", "unit": "mL"}, {"name": "buffer solution", "amount": "2", "unit": "mL"}], "pressure": "", "temperature": "room temperature", "time": "10 days"}, {"synthesis method": "washing", "washing solution": "methanol-water (1:1) mixture", "amount": ""}, {"synthesis method": "drying", "pressure": "", "temperature": "", "atmosphere": "air", "time": ""}]
MIXLAI | {[Zn(azbpy)0.5(glut)(H2O)]·(H2O)}n | C10 H14 N2 O6 Zn1 | chemical synthesis | glutaric acid (H2glut) | 0.132 g | [8 empty] | water, methanol, buffer solution |  | 10 days | room temperature |  | chemical synthesis, washing, drying | 10.1039/C3CE42441C |  | 2014 | [{"synthesis method": "chemical synthesis", "precursor": [{"name": "glutaric acid (H2glut)", "amount": "0.132", "unit": "g"}], "solution": [{"name": "water", "amount": "10", "unit": "mL"}, {"name": "methanol", "amount": "10", "unit": "mL"}, {"name": "buffer solution", "amount": "2", "unit": "mL"}], "pressure": "", "temperature": "room temperature", "time": "10 days"}, {"synthesis method": "washing", "washing solution": "methanol-water (1:1) mixture", "amount": ""}, {"synthesis method": "drying", "pressure": "", "temperature": "", "atmosphere": "air", "time": ""}]
MIXLEM | {[Zn2(azbpy)2(fum)2]·(H2O)}n | C28 H22 N8 O9 Zn2 | chemical synthesis | fumaric acid (H2fum) | 0.116 g | [8 empty] | water, methanol, buffer solution |  | 2 weeks | room temperature |  | chemical synthesis, washing, drying | 10.1039/C3CE42441C |  | 2014 | [{"synthesis method": "chemical synthesis", "precursor": [{"name": "fumaric acid (H2fum)", "amount": "0.116", "unit": "g"}], "solution": [{"name": "water", "amount": "10", "unit": "mL"}, {"name": "methanol", "amount": "10", "unit": "mL"}, {"name": "buffer solution", "amount": "2", "unit": "mL"}], "pressure": "", "temperature": "room temperature", "time": "2 weeks"}, {"synthesis method": "washing", "washing solution": "methanol-water (1:1) mixture", "amount": ""}, {"synthesis method": "drying", "pressure": "", "temperature": "", "atmosphere": "air", "time": ""}]
TIVSAT | (NH4)2[Ni4(enMe)8(H2O)2Ni4(enMe)2(PW9O34)2] | C30 H124 N22 Ni8 O79 P2 W18 | solvothermal synthesis | K12[H2P2W12O48]⋅24H2O | 0.3 g | 1 M Ni(NO3)2 aqueous solution | 0.5 mL | NH4Cl | 0.1 g | emMe | 0.1 mL |  |  |  |  | 4 days | 160°C |  | solvothermal synthesis | 10.1039/B712903C |  | 2008 | [{"synthesis method": "solvothermal synthesis", "precursor": [{"name": "K12[H2P2W12O48]\u22c524H2O", "amount": "0.3", "unit": "g"}, {"name": "1 M Ni(NO3)2 aqueous solution", "amount": "0.5", "unit": "mL"}, {"name": "NH4Cl", "amount": "0.1", "unit": "g"}, {"name": "emMe", "amount": "0.1", "unit": "mL"}], "solvent": [{"name": "water", "amount": "9", "unit": "mL"}], "reducing agent": [{"name": "", "amount": "", "unit": ""}], "surfactant": [{"name": "", "amount": "", "unit": ""}], "pressure": "", "temperature": "160\u00b0C", "time": "4 days", "heating rate": "", "cooling rate": ""}]
TIVSIB | Na2[H6N2(CH2)6]2{Ni4[H4N2(CH2)6]2(H2PW9O34)2} | C24 H86 N8 Na2 Ni4 O75 P2 W18 | solvothermal synthesis | K12[H2P2W12O48]⋅24H2O | 0.3 g | 1 M Ni(NO3)2 aqueous solution | 0.5 mL | NH4Cl | 0.1 g | NaCl | 0.1 g | H4N2(CH2)6 | 0.4 mL |  |  | 4 days | 160°C |  | solvothermal synthesis | 10.1039/B712903C |  | 2008 | [{"synthesis method": "solvothermal synthesis", "precursor": [{"name": "K12[H2P2W12O48]\u22c524H2O", "amount": "0.3", "unit": "g"}, {"name": "1 M Ni(NO3)2 aqueous solution", "amount": "0.5", "unit": "mL"}, {"name": "NH4Cl", "amount": "0.1", "unit": "g"}, {"name": "NaCl", "amount": "0.1", "unit": "g"}, {"name": "H4N2(CH2)6", "amount": "0.4", "unit": "mL"}], "solvent": [{"name": "water", "amount": "9", "unit": "mL"}], "reducing agent": [{"name": "", "amount": "", "unit": ""}], "surfactant": [{"name": "", "amount": "", "unit": ""}], "pressure": "", "temperature": "160\u00b0C", "time": "4 days", "heating rate": "", "cooling rate": ""}]
KEWNAD | [Cu(bibim-4)2(NO3)](NO3) | C72 Cu2 H2 H72 N20 O1 O14 | chemical synthesis | Cu(NO3)2⋅6H2O | 0.145 g | [8 empty] | DMF, methanol |  | 30min | 40°C |  | chemical synthesis | 10.1039/C3DT33013C |  | 2013 | [{"synthesis method": "chemical synthesis", "precursor": [{"name": "Cu(NO3)2\u22c56H2O", "amount": "0.145", "unit": "g"}], "solution": [{"name": "DMF", "amount": "5", "unit": "mL"}, {"name": "methanol", "amount": "15", "unit": "mL"}], "pressure": "", "temperature": "40\u00b0C", "time": "30min"}]
KEWMOQ | [Zn2(bibim-3)]2(OAc)4 | C21 H22 N4 O4 Zn1 | chemical synthesis | bibim-3 | 0.100 g | Zn(OAc)2⋅2H2O | 0.176 g | [6 empty] | DMF, methanol |  | 30min | 40°C |  | chemical synthesis | 10.1039/C3DT33013C |  | 2013 | [{"synthesis method": "chemical synthesis", "precursor": [{"name": "bibim-3", "amount": "0.100", "unit": "g"}, {"name": "Zn(OAc)2\u22c52H2O", "amount": "0.176", "unit": "g"}], "solution": [{"name": "DMF", "amount": "5", "unit": "mL"}, {"name": "methanol", "amount": "15", "unit": "mL"}], "pressure": "", "temperature": "40\u00b0C", "time": "30min"}]
DOTMAD | 1 | C32 Cl6 H72 Ir1 N2 | chemical synthesis | NBu4Br | 0.30 mg | Na2IrCl6⋅6H2O | [7 empty] | 1.0 M HCl solution, HCl |  |  |  |  | chemical synthesis, washing, crystallization | 10.1039/C9DT02884F |  | 2019 | [{"synthesis method": "chemical synthesis", "precursor": [{"name": "NBu4Br", "amount": "0.30", "unit": "mg"}, {"name": "Na2IrCl6\u22c56H2O", "amount": "", "unit": ""}], "solution": [{"name": "1.0 M HCl solution", "amount": "5.0", "unit": "mL"}, {"name": "HCl", "amount": "15.0", "unit": "mL"}], "pressure": "", "temperature": "", "time": ""}, {"synthesis method": "washing", "washing solution": "cold isopropanol and diethyl ether", "amount": ""}, {"synthesis method": "crystallization", "solvent": "MeCN:isopropanol", "ratio": "1:2", "volume": "24.0 mL", "temperature": "room temperature", "time": ""}]
IXISAJ | Cu2Br2(L)2 | Br2 C12 Cu2 H12 N4 | chemical synthesis | CuBr | 0.028 g | L | 0.042 g | [6 empty] | , , |  |  |  |  | chemical synthesis | 10.1039/B316561B |  | 2004 | [{"synthesis method": "chemical synthesis", "precursor": [{"name": "CuBr", "amount": "0.028", "unit": "g"}, {"name": "L", "amount": "0.042", "unit": "g"}], "solution": [{"name": "", "amount": "3", "unit": "ml"}, {"name": "", "amount": "5", "unit": "ml"}, {"name": "", "amount": "2", "unit": "ml"}], "pressure": "", "temperature": "", "time": ""}]
IXISOX | Cu2I2(L)3 | C12 Cu2 H12 I2 N4 | chemical synthesis | [15 empty] | chemical synthesis | 10.1039/B316561B |  | 2004 | [{"synthesis method": "chemical synthesis", "precursor": [{"name": "", "amount": "", "unit": ""}], "solution": [{"name": "", "amount": "", "unit": ""}], "pressure": "", "temperature": "", "time": ""}]
IXITEO | Cu2I2(Me4L)(CH3CN)7 | C18 Cu2 H23 I2 N5 | chemical synthesis | [15 empty] | chemical synthesis | 10.1039/B316561B |  | 2004 | [{"synthesis method": "chemical synthesis", "precursor": [{"name": "", "amount": "", "unit": ""}], "solution": [{"name": "", "amount": "", "unit": ""}], "pressure": "", "temperature": "", "time": ""}]
EWEHAP | [Ag(pzIN)]6 | Ag1 C10 H14 N4 O1 | chemical synthesis | AgClO4 | 20 mg | pzINH |  | 1,8-diazabicyclo[5.4.0]-7-undecene | 15 mg |  |  |  |  | acetonitrile |  | 30 days | -20°C |  | chemical synthesis, filtration, washing | 10.1039/B312406A |  | 2004 | [{"synthesis method": "chemical synthesis", "precursor": [{"name": "AgClO4", "amount": "20", "unit": "mg"}, {"name": "pzINH", "amount": "", "unit": ""}, {"name": "1,8-diazabicyclo[5.4.0]-7-undecene", "amount": "15", "unit": "mg"}], "solution": [{"name": "acetonitrile", "amount": "15", "unit": "mL"}], "pressure": "", "temperature": "-20\u00b0C", "time": "30 days"}, {"synthesis method": "filtration", "time": "", "atmosphere": "", "pressure": ""}, {"synthesis method": "washing", "washing solution": "", "amount": ""}]
EWEHET | [Ag(pzbisIN)]n | Ag1 C17 H25 N6 O2 | chemical synthesis | pzbisINH | [9 empty] | acetonitrile |  | 30 days | -20°C |  | chemical synthesis, filtration, washing | 10.1039/B312406A |  | 2004 | [{"synthesis method": "chemical synthesis", "precursor": [{"name": "pzbisINH", "amount": "", "unit": ""}], "solution": [{"name": "acetonitrile", "amount": "15", "unit": "mL"}], "pressure": "", "temperature": "-20\u00b0C", "time": "30 days"}, {"synthesis method": "filtration", "time": "", "atmosphere": "", "pressure": ""}, {"synthesis method": "washing", "washing solution": "", "amount": ""}]
OGOVAI | Dipotassium N,N'-dibenzyl-1,2-ethylenebis-dithiocarbamate tetrahydrate | C18 H26 K2 N2 O4 S4 | chemical synthesis | N,N'-dibenzyl-1,2-ethylenediamine | 0.200 g | alkali metal | 1.66 mmol | carbon disulfide | 0.5 ml |  |  |  |  | , mixture of |  | 2 h | 20°C |  | chemical synthesis | 10.1039/B907160A |  | 2009 | [{"synthesis method": "chemical synthesis", "precursor": [{"name": "N,N'-dibenzyl-1,2-ethylenediamine", "amount": "0.200", "unit": "g"}, {"name": "alkali metal", "amount": "1.66", "unit": "mmol"}, {"name": "carbon disulfide", "amount": "0.5", "unit": "ml"}], "solution": [{"name": "", "amount": "3", "unit": "ml"}, {"name": "mixture of", "amount": "10:1, 2", "unit": "mL"}], "pressure": "", "temperature": "20\u00b0C", "time": "2 h"}]
OGOVEM | Dirubidium N,N'-dibenzyl-1,2-ethylenebis-dithiocarbamate monohydrate | C18 H20 N2 O1 Rb2 S4 | chemical synthesis | N,N'-dibenzyl-1,2-ethylenediamine | 0.200 g | alkali metal | 1.66 mmol | carbon disulfide | 0.5 ml |  |  |  |  | , mixture of |  | 2 h | 20°C |  | chemical synthesis | 10.1039/B907160A |  | 2009 | [{"synthesis method": "chemical synthesis", "precursor": [{"name": "N,N'-dibenzyl-1,2-ethylenediamine", "amount": "0.200", "unit": "g"}, {"name": "alkali metal", "amount": "1.66", "unit": "mmol"}, {"name": "carbon disulfide", "amount": "0.5", "unit": "ml"}], "solution": [{"name": "", "amount": "3", "unit": "ml"}, {"name": "mixture of", "amount": "10:1, 2", "unit": "mL"}], "pressure": "", "temperature": "20\u00b0C", "time": "2 h"}]
OGOVIQ | Dicesium N,N'-dibenzyl-1,2-ethylenebis-dithiocarbamate monohydrate | C18 Cs2 H20 N2 O1 S4 | chemical synthesis | N,N'-dibenzyl-1,2-ethylenediamine | 0.200 g | alkali metal | 1.66 mmol | carbon disulfide | 0.5 ml |  |  |  |  | , mixture of |  | 2 h | 20°C |  | chemical synthesis | 10.1039/B907160A |  | 2009 | [{"synthesis method": "chemical synthesis", "precursor": [{"name": "N,N'-dibenzyl-1,2-ethylenediamine", "amount": "0.200", "unit": "g"}, {"name": "alkali metal", "amount": "1.66", "unit": "mmol"}, {"name": "carbon disulfide", "amount": "0.5", "unit": "ml"}], "solution": [{"name": "", "amount": "3", "unit": "ml"}, {"name": "mixture of", "amount": "10:1, 2", "unit": "mL"}], "pressure": "", "temperature": "20\u00b0C", "time": "2 h"}]
VEHTOT | (NH4)4[(V4O12)·(Me10Q[5]@0.5H2O)2]·~13H2O | C80 H144 N44 O46 V4 | solvothermal synthesis | NH4Cl | 0.04 g | NH4VO3 | 0.08 g | Me10Q[5] | 0.096 g | [5 empty] | autogenous | 3 days | 140°C | 5.0-6.0 | solvothermal synthesis, pH adjustment | 10.1039/C2DT30559C |  | 2012 | [{"synthesis method": "solvothermal synthesis", "precursor": [{"name": "NH4Cl", "amount": "0.04", "unit": "g"}, {"name": "NH4VO3", "amount": "0.08", "unit": "g"}, {"name": "Me10Q[5]", "amount": "0.096", "unit": "g"}], "solvent": [{"name": "", "amount": "12", "unit": "mL"}], "reducing agent": [{"name": "", "amount": "", "unit": ""}], "surfactant": [{"name": "", "amount": "", "unit": ""}], "pressure": "autogenous", "temperature": "140\u00b0C", "time": "3 days", "heating rate": "", "cooling rate": "12 hours"}, {"synthesis method": "pH adjustment", "pH": "5.0-6.0", "modulator": "dilute"}]
VEHTUZ | Li4(H2O)5[(V4O12)·(Me10Q[5]@H2O)2]·~20H2O | C80 H154 Li4 N40 O59 V4 | solvothermal synthesis | LiCl | 0.08 g | NaVO3 | 0.08 g | Me10Q[5] | 0.096 g | [5 empty] | autogenous | 3 days | 140°C | 7.0-8.0 | solvothermal synthesis, pH adjustment | 10.1039/C2DT30559C |  | 2012 | [{"synthesis method": "solvothermal synthesis", "precursor": [{"name": "LiCl", "amount": "0.08", "unit": "g"}, {"name": "NaVO3", "amount": "0.08", "unit": "g"}, {"name": "Me10Q[5]", "amount": "0.096", "unit": "g"}], "solvent": [{"name": "", "amount": "12", "unit": "mL"}], "reducing agent": [{"name": "", "amount": "", "unit": ""}], "surfactant": [{"name": "", "amount": "", "unit": ""}], "pressure": "autogenous", "temperature": "140\u00b0C", "time": "3 days", "heating rate": "", "cooling rate": "12 hours"}, {"synthesis method": "pH adjustment", "pH": "7.0-8.0", "modulator": "dilute"}]
VEHVAH | Na4(H2O)2[(V4O12)·(Q[5])2]·~15H2O | C60 H94 N40 Na4 O49 V4 | solvothermal synthesis | NaCl | 0.023 g | NaVO3 | 0.08 g | Q[5] | 0.082 g | [5 empty] | autogenous | 3 days | 120°C | 3.0-4.0 | solvothermal synthesis, pH adjustment | 10.1039/C2DT30559C |  | 2012 | [{"synthesis method": "solvothermal synthesis", "precursor": [{"name": "NaCl", "amount": "0.023", "unit": "g"}, {"name": "NaVO3", "amount": "0.08", "unit": "g"}, {"name": "Q[5]", "amount": "0.082", "unit": "g"}], "solvent": [{"name": "", "amount": "8", "unit": "mL"}], "reducing agent": [{"name": "", "amount": "", "unit": ""}], "surfactant": [{"name": "", "amount": "", "unit": ""}], "pressure": "autogenous", "temperature": "120\u00b0C", "time": "3 days", "heating rate": "", "cooling rate": "12 hours"}, {"synthesis method": "pH adjustment", "pH": "3.0-4.0", "modulator": "dilute"}]
LIFQIC | [Eu(opdc)(H2O)2]·xH2O | C6 Eu1 H2 H5 N2 O1 O7 | solvothermal synthesis | Eu(NO3)3⋅6H2O | 0.20 mmol | H3opdc | 0.0368 g | [8 empty] | 72 h | 120°C |  | solvothermal synthesis | 10.1039/C1CE06090B |  | 2012 | [{"synthesis method": "solvothermal synthesis", "precursor": [{"name": "Eu(NO3)3\u22c56H2O", "amount": "0.20", "unit": "mmol"}, {"name": "H3opdc", "amount": "0.0368", "unit": "g"}], "solvent": [{"name": "", "amount": "10", "unit": "ml"}], "reducing agent": [{"name": "", "amount": "", "unit": ""}], "surfactant": [{"name": "", "amount": "", "unit": ""}], "pressure": "", "temperature": "120\u00b0C", "time": "72 h", "heating rate": "", "cooling rate": "3 \u00b0C h-1"}]
LIFQAU | [Tb(opdc)(H2O)2]·xH2O | C6 H2 H5 N2 O1 O7 Tb1 | solvothermal synthesis | Tb(NO3)3⋅6H2O | 0.20 mmol | H3opdc | 0.0368 g | [8 empty] | 72 h | 120°C |  | solvothermal synthesis | 10.1039/C1CE06090B |  | 2012 | [{"synthesis method": "solvothermal synthesis", "precursor": [{"name": "Tb(NO3)3\u22c56H2O", "amount": "0.20", "unit": "mmol"}, {"name": "H3opdc", "amount": "0.0368", "unit": "g"}], "solvent": [{"name": "", "amount": "10", "unit": "ml"}], "reducing agent": [{"name": "", "amount": "", "unit": ""}], "surfactant": [{"name": "", "amount": "", "unit": ""}], "pressure": "", "temperature": "120\u00b0C", "time": "72 h", "heating rate": "", "cooling rate": "3 \u00b0C h-1"}]
LEZPAJ | [Dy(opdc)(H2O)2]·xH2O | C6 Dy1 H2 H5 N2 O1 O7 | solvothermal synthesis | Dy(NO3)3⋅6H2O | 0.20 mmol | H3opdc | 0.0368 g | [8 empty] | 72 h | 120°C |  | solvothermal synthesis | 10.1039/C1CE06090B |  | 2012 | [{"synthesis method": "solvothermal synthesis", "precursor": [{"name": "Dy(NO3)3\u22c56H2O", "amount": "0.20", "unit": "mmol"}, {"name": "H3opdc", "amount": "0.0368", "unit": "g"}], "solvent": [{"name": "", "amount": "10", "unit": "ml"}], "reducing agent": [{"name": "", "amount": "", "unit": ""}], "surfactant": [{"name": "", "amount": "", "unit": ""}], "pressure": "", "temperature": "120\u00b0C", "time": "72 h", "heating rate": "", "cooling rate": "3 \u00b0C h-1"}]
LEZNUB | [Er(opdc)(H2O)2]·xH2O | C6 Er1 H2 H5 N2 O1 O7 | solvothermal synthesis | Er(NO3)3⋅6H2O | 0.20 mmol | H3opdc | 0.0368 g | [8 empty] | 72 h | 120°C |  | solvothermal synthesis | 10.1039/C1CE06090B |  | 2012 | [{"synthesis method": "solvothermal synthesis", "precursor": [{"name": "Er(NO3)3\u22c56H2O", "amount": "0.20", "unit": "mmol"}, {"name": "H3opdc", "amount": "0.0368", "unit": "g"}], "solvent": [{"name": "", "amount": "10", "unit": "ml"}], "reducing agent": [{"name": "", "amount": "", "unit": ""}], "surfactant": [{"name": "", "amount": "", "unit": ""}], "pressure": "", "temperature": "120\u00b0C", "time": "72 h", "heating rate": "", "cooling rate": "3 \u00b0C h-1"}]
LEZNOV | [Yb(opdc)(H2O)2]·xH2O | C6 H2 H5 N2 O1 O7 Yb1 | solvothermal synthesis | Yb(NO3)3⋅6H2O | 0.20 mmol | H3opdc | 0.0368 g | [8 empty] | 72 h | 120°C |  | solvothermal synthesis | 10.1039/C1CE06090B |  | 2012 | [{"synthesis method": "solvothermal synthesis", "precursor": [{"name": "Yb(NO3)3\u22c56H2O", "amount": "0.20", "unit": "mmol"}, {"name": "H3opdc", "amount": "0.0368", "unit": "g"}], "solvent": [{"name": "", "amount": "10", "unit": "ml"}], "reducing agent": [{"name": "", "amount": "", "unit": ""}], "surfactant": [{"name": "", "amount": "", "unit": ""}], "pressure": "", "temperature": "120\u00b0C", "time": "72 h", "heating rate": "", "cooling rate": "3 \u00b0C h-1"}]
NUNZUT | 1 | C28 Cu1 H40 N5 O7 | solvothermal synthesis | Cu(NO3)2 | 0.1 mmol | bib | 0.1 mmol | [7 empty] | autogenous | 3 days | 160°C |  | solvothermal synthesis, filtration, drying | 10.1039/C4CE01404A |  | 2014 | [{"synthesis method": "solvothermal synthesis", "precursor": [{"name": "Cu(NO3)2", "amount": "0.1", "unit": "mmol"}, {"name": "bib", "amount": "0.1", "unit": "mmol"}], "solvent": [{"name": "CH3OH", "amount": "2", "unit": "mL"}, {"name": "deionised water", "amount": "10", "unit": "mL"}], "reducing agent": [{"name": "", "amount": "", "unit": ""}], "surfactant": [{"name": "", "amount": "", "unit": ""}], "pressure": "autogenous", "temperature": "160\u00b0C", "time": "3 days", "heating rate": "", "cooling rate": "5\u00b0C h-1"}, {"synthesis method": "filtration", "time": "", "atmosphere": "", "pressure": ""}, {"synthesis method": "drying", "pressure": "", "temperature": "", "atmosphere": "air", "time": ""}]
ZOGYUR | {[Co(bpmp)(tbip)]·H2O}n | C28 Co1 H34 N4 O5 | solvothermal synthesis | Co(NO3)2⋅6H2O | 29.1 mg | bpmp | 26.8 mg | H2tbip | 22.2 mg | [6 empty] | 72 hours | 150°C |  | solvothermal synthesis, filtration, washing, drying | 10.1039/C4RA03569K |  | 2014 | [{"synthesis method": "solvothermal synthesis", "precursor": [{"name": "Co(NO3)2\u22c56H2O", "amount": "29.1", "unit": "mg"}, {"name": "bpmp", "amount": "26.8", "unit": "mg"}, {"name": "H2tbip", "amount": "22.2", "unit": "mg"}], "solvent": [{"name": "N,N-dimethylformamide (DMF) and deionized water", "amount": "9", "unit": "mL"}], "reducing agent": [{"name": "", "amount": "", "unit": ""}], "surfactant": [{"name": "", "amount": "", "unit": ""}], "pressure": "", "temperature": "150\u00b0C", "time": "72 hours", "heating rate": "", "cooling rate": "24 hours"}, {"synthesis method": "filtration", "time": "", "atmosphere": "", "pressure": ""}, {"synthesis method": "washing", "washing solution": "distilled water", "amount": ""}, {"synthesis method": "drying", "pressure": "", "temperature": "ambient temperature", "atmosphere": "air", "time": ""}]
ZOGZIG | {[Ni(bpmp)1.5(tbip)(H2O)]·H2O}n | C36 H46 N6 Ni1 O6 | solvothermal synthesis | Ni(NO3)2⋅6H2O | 29.1 mg | bpmp | 26.8 mg | H2tbip | 22.2 mg | NaOH | 8.00 mg |  |  |  |  | 72 hours | 130°C |  | solvothermal synthesis, filtration, washing, drying | 10.1039/C4RA03569K |  | 2014 | [{"synthesis method": "solvothermal synthesis", "precursor": [{"name": "Ni(NO3)2\u22c56H2O", "amount": "29.1", "unit": "mg"}, {"name": "bpmp", "amount": "26.8", "unit": "mg"}, {"name": "H2tbip", "amount": "22.2", "unit": "mg"}, {"name": "NaOH", "amount": "8.00", "unit": "mg"}], "solvent": [{"name": "deionized water", "amount": "6", "unit": "mL"}], "reducing agent": [{"name": "", "amount": "", "unit": ""}], "surfactant": [{"name": "", "amount": "", "unit": ""}], "pressure": "", "temperature": "130\u00b0C", "time": "72 hours", "heating rate": "", "cooling rate": "24 hours"}, {"synthesis method": "filtration", "time": "", "atmosphere": "", "pressure": ""}, {"synthesis method": "washing", "washing solution": "distilled water", "amount": ""}, {"synthesis method": "drying", "pressure": "", "temperature": "ambient temperature", "atmosphere": "air", "time": ""}]
ZOGZOM | {[Cd(bpmp)1.5(tbip)]·3H2O}n | C36 Cd1 H48 N6 O7 | solvothermal synthesis | Cd(NO3)2⋅6H2O | 30.8 mg | bpmp | 26.8 mg | H2tbip | 22.2 mg | NaOH | 8.00 mg |  |  |  |  | 72 hours | 130°C |  | solvothermal synthesis, filtration, washing, drying | 10.1039/C4RA03569K |  | 2014 | [{"synthesis method": "solvothermal synthesis", "precursor": [{"name": "Cd(NO3)2\u22c56H2O", "amount": "30.8", "unit": "mg"}, {"name": "bpmp", "amount": "26.8", "unit": "mg"}, {"name": "H2tbip", "amount": "22.2", "unit": "mg"}, {"name": "NaOH", "amount": "8.00", "unit": "mg"}], "solvent": [{"name": "deionized water", "amount": "6", "unit": "mL"}], "reducing agent": [{"name": "", "amount": "", "unit": ""}], "surfactant": [{"name": "", "amount": "", "unit": ""}], "pressure": "", "temperature": "130\u00b0C", "time": "72 hours", "heating rate": "", "cooling rate": "24 hours"}, {"synthesis method": "filtration", "time": "", "atmosphere": "", "pressure": ""}, {"synthesis method": "washing", "washing solution": "distilled water", "amount": ""}, {"synthesis method": "drying", "pressure": "", "temperature": "ambient temperature", "atmosphere": "air", "time": ""}]
NOBVEG | [Cu(N3)(C4H3S-CH2COO)(DMSO)]n | C8 Cu1 H11 N3 O3 S2 | chemical synthesis | 2-(thiophen-2-yl)acetic acid | 1 mmol | CuCl2⋅2H2O | 1 mmol | NaN3 | 1 mmol |  |  |  |  | CH3OH, CH3OH, DMSO |  | 1 h | reflux |  | chemical synthesis | 10.1039/B716291J |  | 2008 | [{"synthesis method": "chemical synthesis", "precursor": [{"name": "2-(thiophen-2-yl)acetic acid", "amount": "1", "unit": "mmol"}, {"name": "CuCl2\u22c52H2O", "amount": "1", "unit": "mmol"}, {"name": "NaN3", "amount": "1", "unit": "mmol"}], "solution": [{"name": "CH3OH", "amount": "20", "unit": "cm3"}, {"name": "CH3OH", "amount": "15", "unit": "cm3"}, {"name": "DMSO", "amount": "1", "unit": "cm3"}], "pressure": "", "temperature": "reflux", "time": "1 h"}]
NOBVIK | [Cu3(N3)4(C4H3S-COO)2(DMSO)2]n | C14 Cu3 H18 N12 O6 S4 | chemical synthesis | 2-thiophene | 1 mmol | NaN3 | 1.2 mmol | [6 empty] | CH3OH, CH3OH, DMSO |  | 3 days | reflux |  | chemical synthesis | 10.1039/B716291J |  | 2008 | [{"synthesis method": "chemical synthesis", "precursor": [{"name": "2-thiophene", "amount": "1", "unit": "mmol"}, {"name": "NaN3", "amount": "1.2", "unit": "mmol"}], "solution": [{"name": "CH3OH", "amount": "20", "unit": "cm3"}, {"name": "CH3OH", "amount": "15", "unit": "cm3"}, {"name": "DMSO", "amount": "1", "unit": "cm3"}], "pressure": "", "temperature": "reflux", "time": "3 days"}]
HUYLAP | [Co(L)(H2O)4] | C16 Co1 H24 O12 | chemical synthesis | Co(OAc)2⋅H2O | 0.05 g | L | 0.06 g | [8 empty] | 1 week | room temperature |  | chemical synthesis | 10.1039/B925212F |  | 2010 | [{"synthesis method": "chemical synthesis", "precursor": [{"name": "Co(OAc)2\u22c5H2O", "amount": "0.05", "unit": "g"}, {"name": "L", "amount": "0.06", "unit": "g"}], "solution": [{"name": "", "amount": "5", "unit": "mL"}], "pressure": "", "temperature": "room temperature", "time": "1 week"}]
PIKHUP | [Cu(HL1)2(Mo8O26)] | C18 Cu1 H26 Mo8 N14 O31 | solvothermal synthesis | Cu(NO3)2⋅3H2O | 0.018 g | L1 | 0.005 g | (NH4)6Mo7O24⋅4H2O | 0.031 g | [6 empty] | 4 days | 160°C |  | solvothermal synthesis, filtration, washing, drying | 10.1039/C8DT02166J |  | 2018 | [{"synthesis method": "solvothermal synthesis", "precursor": [{"name": "Cu(NO3)2\u22c53H2O", "amount": "0.018", "unit": "g"}, {"name": "L1", "amount": "0.005", "unit": "g"}, {"name": "(NH4)6Mo7O24\u22c54H2O", "amount": "0.031", "unit": "g"}], "solvent": [{"name": "distilled water", "amount": "8", "unit": "ml"}], "reducing agent": [{"name": "", "amount": "", "unit": ""}], "surfactant": [{"name": "", "amount": "", "unit": ""}], "pressure": "", "temperature": "160\u00b0C", "time": "4 days", "heating rate": "", "cooling rate": "20 h"}, {"synthesis method": "filtration", "time": "", "atmosphere": "", "pressure": ""}, {"synthesis method": "washing", "washing solution": "water", "amount": ""}, {"synthesis method": "drying", "pressure": "", "temperature": "ambient temperature", "atmosphere": "air", "time": ""}]
FEWVEK | Na[Ag6(pyttz)2(H2O)][PMo12O40] | Ag6 C18 H12 Mo12 N14 Na1 O41 P1 | solvothermal synthesis |  |  | AgNO3 | 150 mg | pyttz | 30 mg | NH4VO3 | 36 mg |  |  |  |  | 6 days | 170 °C | 2.2 | chemical synthesis, pH adjustment, solvothermal synthesis, washing, drying | 10.1039/C3DT00118K |  | 2013 | [{"synthesis method": "chemical synthesis", "precursor": [{"name": "H3PMo12O40", "amount": "300", "unit": "mg"}, {"name": "AgNO3", "amount": "150", "unit": "mg"}, {"name": "pyttz", "amount": "30", "unit": "mg"}, {"name": "NH4VO3", "amount": "36", "unit": "mg"}], "solution": [{"name": "", "amount": "10", "unit": "ml"}], "pressure": "", "temperature": "", "time": "1 h"}, {"synthesis method": "pH adjustment", "pH": "2.2", "modulator": "1 M "}, {"synthesis method": "solvothermal synthesis", "precursor": [{"name": "", "amount": "", "unit": ""}], "solvent": [{"name": "", "amount": "", "unit": ""}], "reducing agent": [{"name": "", "amount": "", "unit": ""}], "surfactant": [{"name": "", "amount": "", "unit": ""}], "pressure": "", "temperature": "170 \u00b0C", "time": "6 days", "heating rate": "", "cooling rate": "slowly to room temperature"}, {"synthesis method": "washing", "washing solution": "", "amount": ""}, {"synthesis method": "drying", "pressure": "", "temperature": "room temperature", "atmosphere": "", "time": ""}]
XUFLER | [Mn(LN3O2)(H2O)]2[Mn(CN)6](ClO4) | C36 Cl1 H52 Mn3 N12 O13 | chemical synthesis | K3Mn(CN)6 | 16.4 mg | LiClO4 | 53 mg | Mn(LN3O2)Cl2 | 40 mg |  |  |  |  | water, H2O-DMF |  | several days | 4°C |  | chemical synthesis | 10.1039/C5DT00038F |  | 2015 | [{"synthesis method": "chemical synthesis", "precursor": [{"name": "K3Mn(CN)6", "amount": "16.4", "unit": "mg"}, {"name": "LiClO4", "amount": "53", "unit": "mg"}, {"name": "Mn(LN3O2)Cl2", "amount": "40", "unit": "mg"}], "solution": [{"name": "water", "amount": "2", "unit": "mL"}, {"name": "H2O-DMF", "amount": "2", "unit": "mL"}], "pressure": "", "temperature": "4\u00b0C", "time": "several days"}]
XUFLIV | {[Mn(LN5)]3[Mn(CN)6]2}n | C57 H69 Mn5 N27 | chemical synthesis | K3[Mn(CN)6] | 16.4 mg | 18-crown-6 | 39.6 mg | [Mn(LN5)(H2O)Cl]ClO4 | 36 mg |  |  |  |  | methanol, DMF |  | three weeks | 4°C |  | chemical synthesis | 10.1039/C5DT00038F |  | 2015 | [{"synthesis method": "chemical synthesis", "precursor": [{"name": "K3[Mn(CN)6]", "amount": "16.4", "unit": "mg"}, {"name": "18-crown-6", "amount": "39.6", "unit": "mg"}, {"name": "[Mn(LN5)(H2O)Cl]ClO4", "amount": "36", "unit": "mg"}], "solution": [{"name": "methanol", "amount": "3", "unit": "mL"}, {"name": "DMF", "amount": "3", "unit": "mL"}], "pressure": "", "temperature": "4\u00b0C", "time": "three weeks"}]
XUFLOB | {[Mn(LN5Me)]3[Mn(CN)6]2}n·10nH2O | C57 H95 Mn5 N27 O10 | chemical synthesis | [(18-crown-6)K]3[Mn(CN)6] |  | Mn(LN5Me)Cl2 | 30 mg | [6 empty] | methanol, MeOH-H2O |  | three weeks | 4°C |  | chemical synthesis | 10.1039/C5DT00038F |  | 2015 | [{"synthesis method": "chemical synthesis", "precursor": [{"name": "[(18-crown-6)K]3[Mn(CN)6]", "amount": "", "unit": ""}, {"name": "Mn(LN5Me)Cl2", "amount": "30", "unit": "mg"}], "solution": [{"name": "methanol", "amount": "3", "unit": "mL"}, {"name": "MeOH-H2O", "amount": "3", "unit": "mL"}], "pressure": "", "temperature": "4\u00b0C", "time": "three weeks"}]
MUVBAI01 | Sodium 4,4'-azo-bis(1,2,4-triazolone) | C4 H7 N8 Na1 O4 | chemical synthesis | ZTO | 1.00 g | NaOH | 0.80 g | [6 empty] | water, methanol |  | 30 min | room temperature |  | chemical synthesis | 10.1039/C5DT04731E |  | 2016 | [{"synthesis method": "chemical synthesis", "precursor": [{"name": "ZTO", "amount": "1.00", "unit": "g"}, {"name": "NaOH", "amount": "0.80", "unit": "g"}], "solution": [{"name": "water", "amount": "5", "unit": "mL"}, {"name": "methanol", "amount": "50", "unit": "mL"}], "pressure": "", "temperature": "room temperature", "time": "30 min"}]
HEWKEB01 | Potassium 4,4'-azo-bis(1,2,4-triazolone) | C8 H10 K2 N16 O6 | chemical synthesis | ZTO | 1.00 g | KOH | 1.20 g | [6 empty] | water, methanol |  | 30 min | room temperature |  | chemical synthesis | 10.1039/C5DT04731E |  | 2016 | [{"synthesis method": "chemical synthesis", "precursor": [{"name": "ZTO", "amount": "1.00", "unit": "g"}, {"name": "KOH", "amount": "1.20", "unit": "g"}], "solution": [{"name": "water", "amount": "5", "unit": "mL"}, {"name": "methanol", "amount": "50", "unit": "mL"}], "pressure": "", "temperature": "room temperature", "time": "30 min"}]
GAFMIM | Caesium 4,4'-azo-bis(1,2,4-triazolone) | C4 Cs1 H5 N8 O3 | chemical synthesis | ZTO | 1.00 g | CsOH | 1.53 g | [6 empty] | water, methanol |  | 60 min | room temperature |  | chemical synthesis | 10.1039/C5DT04731E |  | 2016 | [{"synthesis method": "chemical synthesis", "precursor": [{"name": "ZTO", "amount": "1.00", "unit": "g"}, {"name": "CsOH", "amount": "1.53", "unit": "g"}], "solution": [{"name": "water", "amount": "5", "unit": "mL"}, {"name": "methanol", "amount": "50", "unit": "mL"}], "pressure": "", "temperature": "room temperature", "time": "60 min"}]
GAFRAJ | Hydrazine 4,4'-azo-bis(1,2,4-triazolone) | C4 H8 N10 O2 | chemical synthesis | ZTO | 1.00 g | N2H4⋅H2O | 0.5 mL | [6 empty] | water, methanol |  | 30 min | room temperature |  | chemical synthesis | 10.1039/C5DT04731E |  | 2016 | [{"synthesis method": "chemical synthesis", "precursor": [{"name": "ZTO", "amount": "1.00", "unit": "g"}, {"name": "N2H4\u22c5H2O", "amount": "0.5", "unit": "mL"}], "solution": [{"name": "water", "amount": "5", "unit": "mL"}, {"name": "methanol", "amount": "50", "unit": "mL"}], "pressure": "", "temperature": "room temperature", "time": "30 min"}]
CUXPAN | [Ln(BPEA)(formate)]n | C17 H11 O6 Sm1 | solvothermal synthesis | Sm2O3 | 0.2 mmol | H2bpea | 0.6 mmol | [8 empty] | 8 days | 180°C |  | solvothermal synthesis | 10.1039/B905736F |  | 2010 | [{"synthesis method": "solvothermal synthesis", "precursor": [{"name": "Sm2O3", "amount": "0.2", "unit": "mmol"}, {"name": "H2bpea", "amount": "0.6", "unit": "mmol"}], "solvent": [{"name": "", "amount": "15", "unit": "mL"}, {"name": "", "amount": "10", "unit": "mL"}], "reducing agent": [{"name": "", "amount": "", "unit": ""}], "surfactant": [{"name": "", "amount": "", "unit": ""}], "pressure": "", "temperature": "180\u00b0C", "time": "8 days", "heating rate": "", "cooling rate": "10 \u00b0C h-1"}]
CUXQES | [Ln(BPEA)1.5(H2O)2]n | C24 H19 La1 O8 | solvothermal synthesis | La(NO3)3⋅6H2O | 0.4 mmol | H2bpea | 1.0 mmol | [8 empty] | 4 days | 160°C |  | solvothermal synthesis | 10.1039/B905736F |  | 2010 | [{"synthesis method": "solvothermal synthesis", "precursor": [{"name": "La(NO3)3\u22c56H2O", "amount": "0.4", "unit": "mmol"}, {"name": "H2bpea", "amount": "1.0", "unit": "mmol"}], "solvent": [{"name": "H2O", "amount": "15", "unit": "mL"}], "reducing agent": [{"name": "", "amount": "0.4", "unit": "mL"}], "surfactant": [{"name": "", "amount": "", "unit": ""}], "pressure": "", "temperature": "160\u00b0C", "time": "4 days", "heating rate": "", "cooling rate": "10 \u00b0C h-1"}]
LISZOE | [LiY(BDC)2(H2O)·2(H2O)] | C16 H14 Li1 O11 Y1 | solvothermal synthesis | YCl3⋅6H2O | 0.31 g | L-tartaric acid | 0.21 g | terephthalic acid | 0.08 g | LiOH⋅H2O | 0.14 g |  |  |  | autogenous | 3 days | 180°C |  | solvothermal synthesis, sonication, filtration, washing, drying | 10.1039/C3DT53415D |  | 2014 | [{"synthesis method": "solvothermal synthesis", "precursor": [{"name": "YCl3\u22c56H2O", "amount": "0.31", "unit": "g"}, {"name": "L-tartaric acid", "amount": "0.21", "unit": "g"}, {"name": "terephthalic acid", "amount": "0.08", "unit": "g"}, {"name": "LiOH\u22c5H2O", "amount": "0.14", "unit": "g"}], "solvent": [{"name": "distilled water", "amount": "5", "unit": "mL"}, {"name": "ethanol", "amount": "5", "unit": "mL"}], "reducing agent": [{"name": "", "amount": "", "unit": ""}], "surfactant": [{"name": "", "amount": "", "unit": ""}], "pressure": "autogenous", "temperature": "180\u00b0C", "time": "3 days", "heating rate": "", "cooling rate": "room temperature"}, {"synthesis method": "sonication", "composition": "", "power": "", "solvent": "", "temperature": "", "time": "", "type": ""}, {"synthesis method": "filtration", "time": "", "atmosphere": "", "pressure": ""}, {"synthesis method": "washing", "washing solution": "distilled water", "amount": ""}, {"synthesis method": "drying", "pressure": "", "temperature": "room temperature", "atmosphere": "air", "time": ""}]
NUGROX | [(WS4Cu6Br4)(timp)8/3(H2O)40/3]n | Br4 C40 Cu6 H58.67 N16 O13.33 S4 W1 | chemical synthesis | [NH4]2[WS4] | 0.5 mmol | CuBr | 2.0 mmol | Et4NBr | 0.5 mmol |  |  |  |  | DMF/CH3CN |  | 10 h |  |  | chemical synthesis, filtration, layering, crystallization | 10.1039/B818381C |  | 2009 | [{"synthesis method": "chemical synthesis", "precursor": [{"name": "[NH4]2[WS4]", "amount": "0.5", "unit": "mmol"}, {"name": "CuBr", "amount": "2.0", "unit": "mmol"}, {"name": "Et4NBr", "amount": "0.5", "unit": "mmol"}], "solution": [{"name": "DMF/CH3CN", "amount": "15", "unit": "mL"}], "pressure": "", "temperature": "", "time": "10 h"}, {"synthesis method": "filtration", "time": "", "atmosphere": "", "pressure": ""}, {"synthesis method": "layering", "solution": [{"name": "DMF solution of timp", "amount": "2.0", "unit": "mmol"}, {"name": "DMF/CH3CN", "amount": "5", "unit": "mL"}]}, {"synthesis method": "crystallization", "time": "several days", "temperature": "", "solvent": ""}]
NUGRIR | [(WS4Cu6Br4)(timtz)8/3(H2O)40/3]n | Br4 C32 Cu6 H50.67 N24 O13.33 S4 W1 | chemical synthesis | [NH4]2[WS4] | 0.5 mmol | CuBr | 2.0 mmol | Et4NBr | 0.5 mmol |  |  |  |  | DMF/CH3CN |  | 10 h |  |  | chemical synthesis, filtration, layering, crystallization | 10.1039/B818381C |  | 2009 | [{"synthesis method": "chemical synthesis", "precursor": [{"name": "[NH4]2[WS4]", "amount": "0.5", "unit": "mmol"}, {"name": "CuBr", "amount": "2.0", "unit": "mmol"}, {"name": "Et4NBr", "amount": "0.5", "unit": "mmol"}], "solution": [{"name": "DMF/CH3CN", "amount": "15", "unit": "mL"}], "pressure": "", "temperature": "", "time": "10 h"}, {"synthesis method": "filtration", "time": "", "atmosphere": "", "pressure": ""}, {"synthesis method": "layering", "solution": [{"name": "DMF solution of timtz", "amount": "2.0", "unit": "mmol"}, {"name": "DMF/CH3CN", "amount": "5", "unit": "mL"}]}, {"synthesis method": "crystallization", "time": "several days", "temperature": "", "solvent": ""}]
GUPBEA | Zn2(MeOip)(HMeOip)(OAc) | C20 H16 O12 Zn2 | solvothermal synthesis | 5-Methoxy isophthalic acid | 117 mg | zinc acetate dihydrate | 132 mg | [8 empty] | 3 days | 110°C |  | solvothermal synthesis | 10.1039/C5DT02924D |  | 2015 | [{"synthesis method": "solvothermal synthesis", "precursor": [{"name": "5-Methoxy isophthalic acid", "amount": "117", "unit": "mg"}, {"name": "zinc acetate dihydrate", "amount": "132", "unit": "mg"}], "solvent": [{"name": "water", "amount": "9", "unit": "mL"}], "reducing agent": [{"name": "", "amount": "", "unit": ""}], "surfactant": [{"name": "", "amount": "", "unit": ""}], "pressure": "", "temperature": "110\u00b0C", "time": "3 days", "heating rate": "", "cooling rate": ""}]
GUPBIE | Zn6(MeOip)4.5(HMeOip)(OH)2(H2O)2·5.5H2O | C49.5 H51 O37 Zn6 | solvothermal synthesis | zinc acetate dihydrate | 220 mg | 5-methoxyisophthalic acid | 195 mg | [8 empty] | 3 days | 110°C |  | solvothermal synthesis | 10.1039/C5DT02924D |  | 2015 | [{"synthesis method": "solvothermal synthesis", "precursor": [{"name": "zinc acetate dihydrate", "amount": "220", "unit": "mg"}, {"name": "5-methoxyisophthalic acid", "amount": "195", "unit": "mg"}], "solvent": [{"name": "methanol", "amount": "10", "unit": "mL"}, {"name": "water", "amount": "5", "unit": "mL"}], "reducing agent": [{"name": "", "amount": "", "unit": ""}], "surfactant": [{"name": "", "amount": "", "unit": ""}], "pressure": "", "temperature": "110\u00b0C", "time": "3 days", "heating rate": "", "cooling rate": ""}]
GUPBOK | Zn(MeOip)(H2O)2 | C9 H12 O8 Zn1 | solvothermal synthesis | [15 empty] | solvothermal synthesis | 10.1039/C5DT02924D |  | 2015 | [{"synthesis method": "solvothermal synthesis", "precursor": [{"name": "", "amount": "", "unit": ""}], "solvent": [{"name": "ethanol", "amount": "10", "unit": "mL"}, {"name": "water", "amount": "5", "unit": "mL"}], "reducing agent": [{"name": "", "amount": "", "unit": ""}], "surfactant": [{"name": "", "amount": "", "unit": ""}], "pressure": "", "temperature": "", "time": "", "heating rate": "", "cooling rate": ""}]
GUPBUQ | Zn5(MeOip)4(OH)2(H2O)4 | C36 H36 O27 Zn5 | solvothermal synthesis | zinc acetate dihydrate | 440 mg | 5-methoxyisophthalic acid | 390 mg | [8 empty] | 3 days | 110°C |  | solvothermal synthesis | 10.1039/C5DT02924D |  | 2015 | [{"synthesis method": "solvothermal synthesis", "precursor": [{"name": "zinc acetate dihydrate", "amount": "440", "unit": "mg"}, {"name": "5-methoxyisophthalic acid", "amount": "390", "unit": "mg"}], "solvent": [{"name": "water:iso-propanol", "amount": "1:2", "unit": "30 mL"}], "reducing agent": [{"name": "", "amount": "", "unit": ""}], "surfactant": [{"name": "", "amount": "", "unit": ""}], "pressure": "", "temperature": "110\u00b0C", "time": "3 days", "heating rate": "", "cooling rate": ""}]
MUXYIP | [Zn(TnHsq)(H2O)3]n | C5 H7 N5 O6 Zn1 | [16 empty] | hydrothermal synthesis | 10.1039/C5NJ02474A |  | 2015 | [{"synthesis method": "hydrothermal synthesis", "precursor": [{"name": "ZnCl2", "amount": "0.136", "unit": "g"}, {"name": "5-aminotetrazole monohydrate", "amount": "0.103", "unit": "g"}, {"name": "squaric acid", "amount": "0.114", "unit": "g"}], "solvent": [{"name": "distilled water", "amount": "10", "unit": "mL"}], "reducing agent": [{"name": "", "amount": "", "unit": ""}], "surfactant": [{"name": "", "amount": "", "unit": ""}], "pressure": "autogenous", "temperature": "145\u00b0C", "time": "24 h", "heating rate": "", "cooling rate": "3 h"}]
MUXYOV | [Co(TnHsq)(H2O)3]n | C5 Co1 H7 N5 O6 | [16 empty] | hydrothermal synthesis | 10.1039/C5NJ02474A |  | 2015 | [{"synthesis method": "hydrothermal synthesis", "precursor": [{"name": "CoCl2\u22c56H2O", "amount": "0.238", "unit": "g"}, {"name": "5-aminotetrazole monohydrate", "amount": "0.103", "unit": "g"}, {"name": "squaric acid", "amount": "0.114", "unit": "g"}], "solvent": [{"name": "distilled water", "amount": "10", "unit": "mL"}], "reducing agent": [{"name": "", "amount": "", "unit": ""}], "surfactant": [{"name": "", "amount": "", "unit": ""}], "pressure": "autogenous", "temperature": "145\u00b0C", "time": "24 h", "heating rate": "", "cooling rate": "3 h"}]
MUBRIM | {[Zn3(μ-OH)2(SDB)2]·(PPZ)}n | C32 H28 N2 O14 S2 Zn3 | solvothermal synthesis | H2SDB | 60 mg | NaOH | 16 mg | 4-BPMP | 60 mg | Zn(NO3)2⋅6H2O | 300 mg |  |  |  |  | 4 days | 398 K |  | solvothermal synthesis | 10.1039/C4QI00175C |  | 2015 | [{"synthesis method": "solvothermal synthesis", "precursor": [{"name": "H2SDB", "amount": "60", "unit": "mg"}, {"name": "NaOH", "amount": "16", "unit": "mg"}, {"name": "4-BPMP", "amount": "60", "unit": "mg"}, {"name": "Zn(NO3)2\u22c56H2O", "amount": "300", "unit": "mg"}], "solvent": [{"name": "THF and H2O", "amount": "6", "unit": "mL"}], "reducing agent": [{"name": "", "amount": "", "unit": ""}], "surfactant": [{"name": "", "amount": "", "unit": ""}], "pressure": "", "temperature": "398 K", "time": "4 days", "heating rate": "", "cooling rate": "slow"}]
RESQEN | [Na0.4Cd4(htpmb)(L1)3.2(Cl)2(H2O)2.4]·0.8H2L1·1.6H2O | C92 Cd4 Cl2 H73.6 N18 Na0.4 O26 | solvothermal synthesis | CdCl2⋅2.5H2O | 0.023 g | htpmb | 0.037 g | H2L1 | 0.017 g | [6 empty] | 3 days | 120°C | 5 | solvothermal synthesis, pH adjustment | 10.1039/C3CE40119G |  | 2013 | [{"synthesis method": "solvothermal synthesis", "precursor": [{"name": "CdCl2\u22c52.5H2O", "amount": "0.023", "unit": "g"}, {"name": "htpmb", "amount": "0.037", "unit": "g"}, {"name": "H2L1", "amount": "0.017", "unit": "g"}], "solvent": [{"name": "", "amount": "8", "unit": "mL"}], "reducing agent": [{"name": "", "amount": "", "unit": ""}], "surfactant": [{"name": "", "amount": "", "unit": ""}], "pressure": "", "temperature": "120\u00b0C", "time": "3 days", "heating rate": "10\u00b0C h-1", "cooling rate": ""}, {"synthesis method": "pH adjustment", "pH": "5", "modulator": ""}]
RESQAJ | [Cd4(htpmb)(L1)3(OH)2(H2O)2] | C84 Cd4 H72 N18 O25 | solvothermal synthesis |  | 0.006 g | [10 empty] | 3 days | 120°C | 6 | solvothermal synthesis, pH adjustment | 10.1039/C3CE40119G |  | 2013 | [{"synthesis method": "solvothermal synthesis", "precursor": [{"name": "", "amount": "0.006", "unit": "g"}], "solvent": [{"name": "", "amount": "8", "unit": "mL"}], "reducing agent": [{"name": "", "amount": "", "unit": ""}], "surfactant": [{"name": "", "amount": "", "unit": ""}], "pressure": "", "temperature": "120\u00b0C", "time": "3 days", "heating rate": "10\u00b0C h-1", "cooling rate": ""}, {"synthesis method": "pH adjustment", "pH": "6", "modulator": ""}]
RESPUC | [Zn2(htpmb)(L1)2]·H2L1 | C84 H64 N18 O19 Zn2 | solvothermal synthesis | ZnSO4⋅7H2O | 0.029 g | htpmb | 0.037 g | H2L1 | 0.017 g | [6 empty] | 3 days | 130°C | 5 | solvothermal synthesis, pH adjustment | 10.1039/C3CE40119G |  | 2013 | [{"synthesis method": "solvothermal synthesis", "precursor": [{"name": "ZnSO4\u22c57H2O", "amount": "0.029", "unit": "g"}, {"name": "htpmb", "amount": "0.037", "unit": "g"}, {"name": "H2L1", "amount": "0.017", "unit": "g"}], "solvent": [{"name": "", "amount": "8", "unit": "mL"}], "reducing agent": [{"name": "", "amount": "", "unit": ""}], "surfactant": [{"name": "", "amount": "", "unit": ""}], "pressure": "", "temperature": "130\u00b0C", "time": "3 days", "heating rate": "10\u00b0C h-1", "cooling rate": ""}, {"synthesis method": "pH adjustment", "pH": "5", "modulator": ""}]
RESPOW | [Zn2(htpmb)(L1)2] | C76 H62 N18 O17 Zn2 | solvothermal synthesis |  | 0.006 g | [10 empty] | 3 days | 130°C | 6 | solvothermal synthesis, pH adjustment | 10.1039/C3CE40119G |  | 2013 | [{"synthesis method": "solvothermal synthesis", "precursor": [{"name": "", "amount": "0.006", "unit": "g"}], "solvent": [{"name": "", "amount": "8", "unit": "mL"}], "reducing agent": [{"name": "", "amount": "", "unit": ""}], "surfactant": [{"name": "", "amount": "", "unit": ""}], "pressure": "", "temperature": "130\u00b0C", "time": "3 days", "heating rate": "10\u00b0C h-1", "cooling rate": ""}, {"synthesis method": "pH adjustment", "pH": "6", "modulator": ""}]
RESPIQ | [Zn2(htpmb)(HL2)4] | C88 H68 N18 O18 Zn2 | solvothermal synthesis | ZnSO4⋅7H2O | 0.029 g | htpmb | 0.037 g | H2L2 | 0.028 g | [6 empty] | 3 days | 130°C | 4.5 | solvothermal synthesis, pH adjustment | 10.1039/C3CE40119G |  | 2013 | [{"synthesis method": "solvothermal synthesis", "precursor": [{"name": "ZnSO4\u22c57H2O", "amount": "0.029", "unit": "g"}, {"name": "htpmb", "amount": "0.037", "unit": "g"}, {"name": "H2L2", "amount": "0.028", "unit": "g"}], "solvent": [{"name": "", "amount": "8", "unit": "mL"}], "reducing agent": [{"name": "", "amount": "", "unit": ""}], "surfactant": [{"name": "", "amount": "", "unit": ""}], "pressure": "", "temperature": "130\u00b0C", "time": "3 days", "heating rate": "10\u00b0C h-1", "cooling rate": ""}, {"synthesis method": "pH adjustment", "pH": "4.5", "modulator": ""}]
RESPEM | [Zn2(htpmb)(L3)4] | C88 H68 N18 O14 Zn2 | solvothermal synthesis | HL3 | 0.024 g | [10 empty] | 3 days | 130°C | 4 | solvothermal synthesis, pH adjustment | 10.1039/C3CE40119G |  | 2013 | [{"synthesis method": "solvothermal synthesis", "precursor": [{"name": "HL3", "amount": "0.024", "unit": "g"}], "solvent": [{"name": "", "amount": "8", "unit": "mL"}], "reducing agent": [{"name": "", "amount": "", "unit": ""}], "surfactant": [{"name": "", "amount": "", "unit": ""}], "pressure": "", "temperature": "130\u00b0C", "time": "3 days", "heating rate": "10\u00b0C h-1", "cooling rate": ""}, {"synthesis method": "pH adjustment", "pH": "4", "modulator": ""}]
RESPAI | [Cd4(htpmb)(L4)2(OH)2(H2O)3] | C76 Cd4 H78 N18 O30 | solvothermal synthesis | 3CdSO4⋅8H2O | 0.026 g | htpmb | 0.037 g | H3L4 | 0.018 g | [6 empty] | 3 days | 130°C | 6 | solvothermal synthesis, pH adjustment | 10.1039/C3CE40119G |  | 2013 | [{"synthesis method": "solvothermal synthesis", "precursor": [{"name": "3CdSO4\u22c58H2O", "amount": "0.026", "unit": "g"}, {"name": "htpmb", "amount": "0.037", "unit": "g"}, {"name": "H3L4", "amount": "0.018", "unit": "g"}], "solvent": [{"name": "", "amount": "8", "unit": "mL"}], "reducing agent": [{"name": "", "amount": "", "unit": ""}], "surfactant": [{"name": "", "amount": "", "unit": ""}], "pressure": "", "temperature": "130\u00b0C", "time": "3 days", "heating rate": "10\u00b0C h-1", "cooling rate": ""}, {"synthesis method": "pH adjustment", "pH": "6", "modulator": ""}]
OCIWOM | [Cu(clof)2(3-pymeth)2] | C32 Cl2 Cu1 H34 N2 O8 | chemical synthesis |  | 0.02 mol | copper(II) clofibriate | 0.01 mol | [9 empty] | hot |  | chemical synthesis, filtration | 10.1039/B109456D |  | 2001 | [{"synthesis method": "chemical synthesis", "precursor": [{"name": "", "amount": "0.02", "unit": "mol"}, {"name": "copper(II) clofibriate", "amount": "0.01", "unit": "mol"}], "solution": [{"name": "", "amount": "", "unit": ""}], "pressure": "", "temperature": "hot", "time": ""}, {"synthesis method": "filtration", "time": "", "atmosphere": "", "pressure": ""}]
JAWXEN | MCIF-1 | C12 Cu2 H5 N9 | chemical synthesis | CuI | 19 mg | H-DCI | 12 mg | [6 empty] | MeCN |  | 3 days | room temperature |  | chemical synthesis | 10.1039/C7FD00017K |  | 2017 | [{"synthesis method": "chemical synthesis", "precursor": [{"name": "CuI", "amount": "19", "unit": "mg"}, {"name": "H-DCI", "amount": "12", "unit": "mg"}], "solution": [{"name": "MeCN", "amount": "5", "unit": "mL"}], "pressure": "", "temperature": "room temperature", "time": "3 days"}]
ESIZIQ | {[Co(HmtpO)(H2O)3](ClO4)2·2H2O}n | C6 Cl2 Co1 H16 N4 O14 | chemical synthesis | Co(ClO4)2⋅6H2O | 0.1830 g | HmtpO | 0.1501 g | [6 empty] | water |  | 30 min |  | 2 | chemical synthesis, pH adjustment | 10.1039/C0DT01416H |  | 2011 | [{"synthesis method": "chemical synthesis", "precursor": [{"name": "Co(ClO4)2\u22c56H2O", "amount": "0.1830", "unit": "g"}, {"name": "HmtpO", "amount": "0.1501", "unit": "g"}], "solution": [{"name": "water", "amount": "10", "unit": "mL"}], "pressure": "", "temperature": "", "time": "30 min"}, {"synthesis method": "pH adjustment", "pH": "2", "modulator": "HCl 0.5 N"}]
VIGYUH | [Cu(t-14cdc)(3-pna)]n | C19 Cu1 H19 N3 O5 | chemical synthesis | Cu(NO3)2⋅2.5H2O | 43 mg | trans-1,4-cyclohexanedicarboxylic acid | 32 mg | 3-pyridylnicotinamide | 37 mg | 1.0 M NaOH | 0.25 mL |  |  | distilled H2O |  | 24h | 90°C |  | chemical synthesis, washing, drying | 10.1039/C3CE40889B |  | 2013 | [{"synthesis method": "chemical synthesis", "precursor": [{"name": "Cu(NO3)2\u22c52.5H2O", "amount": "43", "unit": "mg"}, {"name": "trans-1,4-cyclohexanedicarboxylic acid", "amount": "32", "unit": "mg"}, {"name": "3-pyridylnicotinamide", "amount": "37", "unit": "mg"}, {"name": "1.0 M NaOH", "amount": "0.25", "unit": "mL"}], "solution": [{"name": "distilled H2O", "amount": "5", "unit": "mL"}], "pressure": "", "temperature": "90\u00b0C", "time": "24h"}, {"synthesis method": "washing", "washing solution": "distilled water and acetone", "amount": ""}, {"synthesis method": "drying", "pressure": "", "temperature": "", "atmosphere": "air", "time": ""}]
VIGXOA | {[Cu2(t-14cdc)2(3-pina)2(H2O)]·5H2O}n | C38 Cu2 H50 N6 O16 | chemical synthesis | Cu(NO3)2⋅2.5H2O | 43 mg | trans-1,4-cyclohexanedicarboxylic acid | 32 mg | 3-pyridylisonicotinamide | 37 mg | 1.0 M NaOH | 0.25 mL |  |  | distilled H2O |  | 24h | 90°C |  | chemical synthesis, washing, drying | 10.1039/C3CE40889B |  | 2013 | [{"synthesis method": "chemical synthesis", "precursor": [{"name": "Cu(NO3)2\u22c52.5H2O", "amount": "43", "unit": "mg"}, {"name": "trans-1,4-cyclohexanedicarboxylic acid", "amount": "32", "unit": "mg"}, {"name": "3-pyridylisonicotinamide", "amount": "37", "unit": "mg"}, {"name": "1.0 M NaOH", "amount": "0.25", "unit": "mL"}], "solution": [{"name": "distilled H2O", "amount": "5", "unit": "mL"}], "pressure": "", "temperature": "90\u00b0C", "time": "24h"}, {"synthesis method": "washing", "washing solution": "distilled water and acetone", "amount": ""}, {"synthesis method": "drying", "pressure": "", "temperature": "", "atmosphere": "air", "time": ""}]
URABEW | {[Zn(azbpy)(HO-1,3-bdc)(H2O)]·(azbpy)}n | C28 H22 N8 O6 Zn1 | chemical synthesis | disodium salt of 5-hydroxy-1,3-benzenedicarboxylic acid | 225 mg | azbpy | 184 mg | Zn(NO3)2⋅4H2O | 297 mg |  |  |  |  | water, methanol |  | 1 week |  |  | chemical synthesis, washing, drying | 10.1039/C6CE01173J |  | 2016 | [{"synthesis method": "chemical synthesis", "precursor": [{"name": "disodium salt of 5-hydroxy-1,3-benzenedicarboxylic acid", "amount": "225", "unit": "mg"}, {"name": "azbpy", "amount": "184", "unit": "mg"}, {"name": "Zn(NO3)2\u22c54H2O", "amount": "297", "unit": "mg"}], "solution": [{"name": "water", "amount": "20", "unit": "mL"}, {"name": "methanol", "amount": "20", "unit": "mL"}], "pressure": "", "temperature": "", "time": "1 week"}, {"synthesis method": "washing", "washing solution": "MeOH", "amount": ""}, {"synthesis method": "drying", "pressure": "", "temperature": "", "atmosphere": "air", "time": ""}]
URABIA | {[Zn(azbpy)0.5(HO-1,3-bdc)(C2H5OH)]·(H2O)}n | C15 H16 N2 O7 Zn1 | chemical synthesis | disodium salt of 5-hydroxy-1,3-benzenedicarboxylic acid | 225 mg | azbpy | 184 mg | Zn(NO3)2⋅4H2O | 297 mg |  |  |  |  | water, ethanol |  | 2 weeks |  |  | chemical synthesis, washing, drying | 10.1039/C6CE01173J |  | 2016 | [{"synthesis method": "chemical synthesis", "precursor": [{"name": "disodium salt of 5-hydroxy-1,3-benzenedicarboxylic acid", "amount": "225", "unit": "mg"}, {"name": "azbpy", "amount": "184", "unit": "mg"}, {"name": "Zn(NO3)2\u22c54H2O", "amount": "297", "unit": "mg"}], "solution": [{"name": "water", "amount": "20", "unit": "mL"}, {"name": "ethanol", "amount": "20", "unit": "mL"}], "pressure": "", "temperature": "", "time": "2 weeks"}, {"synthesis method": "washing", "washing solution": "EtOH", "amount": ""}, {"synthesis method": "drying", "pressure": "", "temperature": "", "atmosphere": "air", "time": ""}]
DONKEY | [(CH3)2NH2][Zn3(HL)(H2O)2] | C50 H59 N1 O30 Zn3 | solvothermal synthesis | H8L | 0.027 g | Zn(Ac)2⋅2H2O | 0.012 g | [8 empty] | 3 days | 120°C |  | solvothermal synthesis | 10.1039/C4CE01581A |  | 2014 | [{"synthesis method": "solvothermal synthesis", "precursor": [{"name": "H8L", "amount": "0.027", "unit": "g"}, {"name": "Zn(Ac)2\u22c52H2O", "amount": "0.012", "unit": "g"}], "solvent": [{"name": "DMF", "amount": "4", "unit": "mL"}, {"name": "H2O", "amount": "4", "unit": "mL"}], "reducing agent": [{"name": "", "amount": "", "unit": ""}], "surfactant": [{"name": "", "amount": "", "unit": ""}], "pressure": "", "temperature": "120\u00b0C", "time": "3 days", "heating rate": "", "cooling rate": ""}]
DONKUO | [(CH3)2NH2][Mn3(HL)(DMF)(H2O)6] | C53 H77 Mn3 N2 O37 | solvothermal synthesis | H8L | 0.027 g | Mn(Ac)2⋅4H2O | 0.016 g | [8 empty] | 3 days | 120°C |  | solvothermal synthesis | 10.1039/C4CE01581A |  | 2014 | [{"synthesis method": "solvothermal synthesis", "precursor": [{"name": "H8L", "amount": "0.027", "unit": "g"}, {"name": "Mn(Ac)2\u22c54H2O", "amount": "0.016", "unit": "g"}], "solvent": [{"name": "DMF", "amount": "5", "unit": "mL"}, {"name": "H2O", "amount": "3", "unit": "mL"}], "reducing agent": [{"name": "", "amount": "", "unit": ""}], "surfactant": [{"name": "", "amount": "", "unit": ""}], "pressure": "", "temperature": "120\u00b0C", "time": "3 days", "heating rate": "", "cooling rate": ""}]
GELPOD | Cu(2-C5H4NPO3)2 | C10 Cu1 H10 N2 O6 P2 | [16 empty] | hydrothermal synthesis | 10.1039/B517311F |  | 2006 | [{"synthesis method": "hydrothermal synthesis", "precursor": [{"name": "Cu(OAc)2\u22c5H2O", "amount": "0.020", "unit": "g"}, {"name": "2-C5H4NPO3H2\u22c5H2O", "amount": "0.0177", "unit": "g"}], "solvent": [{"name": "", "amount": "10", "unit": "cm3"}], "pressure": "", "temperature": "140\u00b0C", "time": "48h", "heating rate": "", "cooling rate": "slow to room temperature"}]
GELPUJ | Cu3(OH)2(2-C5H4NPO3)2 | C10 Cu3 H14 N2 O10 P2 | [16 empty] | hydrothermal synthesis | 10.1039/B517311F |  | 2006 | [{"synthesis method": "hydrothermal synthesis", "precursor": [{"name": "Cu(OAc)2\u22c5H2O", "amount": "0.030", "unit": "g"}, {"name": "NaN3", "amount": "0.026", "unit": "g"}, {"name": "2-C5H4NPO3H2\u22c5H2O", "amount": "0.0177", "unit": "g"}], "solvent": [{"name": "", "amount": "10", "unit": "cm3"}], "pressure": "", "temperature": "165\u00b0C", "time": "48h", "heating rate": "", "cooling rate": ""}]
GELQAQ | Cu(2-C5H4NPO3) | C5 Cu1 H4 N1 O3 P1 | [16 empty] | hydrothermal synthesis | 10.1039/B517311F |  | 2006 | [{"synthesis method": "hydrothermal synthesis", "precursor": [{"name": "Cu(OAc)2\u22c5H2O", "amount": "0.015", "unit": "g"}, {"name": "NaN3", "amount": "0.026", "unit": "g"}, {"name": "2-C5H4NPO3H2\u22c5H2O", "amount": "0.0177", "unit": "g"}], "solvent": [{"name": "", "amount": "10", "unit": "cm3"}], "pressure": "", "temperature": "165\u00b0C", "time": "48h", "heating rate": "", "cooling rate": ""}]
OQETEK | 1 | C15 H9 O7 Yb1 | solvothermal synthesis | H3BPT | 13 mg | Yb(NO3)3⋅6H2O | 20 mg | [8 empty] | 48 h | 80°C |  | solvothermal synthesis | 10.1039/C1CC10897B |  | 2011 | [{"synthesis method": "solvothermal synthesis", "precursor": [{"name": "H3BPT", "amount": "13", "unit": "mg"}, {"name": "Yb(NO3)3\u22c56H2O", "amount": "20", "unit": "mg"}], "solvent": [{"name": "DMF", "amount": "2", "unit": "mL"}, {"name": "", "amount": "1.3", "unit": "mL"}, {"name": "", "amount": "2", "unit": "mL"}], "reducing agent": [{"name": "", "amount": "", "unit": ""}], "surfactant": [{"name": "", "amount": "", "unit": ""}], "pressure": "", "temperature": "80\u00b0C", "time": "48 h", "heating rate": "", "cooling rate": "room temperature"}]
JACSUE | BioMIL-5 | C9 H14 O4 Zn1 | solvothermal synthesis | Zn(NO3)⋅6H2O | 297 mg | AzA | 47 or 188 mg | [8 empty] | 24 h | 200°C |  | solvothermal synthesis, filtration, washing | 10.1039/C4CE00885E |  | 2015 | [{"synthesis method": "solvothermal synthesis", "precursor": [{"name": "Zn(NO3)\u22c56H2O", "amount": "297", "unit": "mg"}, {"name": "AzA", "amount": "47 or 188", "unit": "mg"}], "solvent": [{"name": "MilliQ water", "amount": "5", "unit": "mL"}], "reducing agent": [{"name": "", "amount": "", "unit": ""}], "surfactant": [{"name": "", "amount": "", "unit": ""}], "pressure": "", "temperature": "200\u00b0C", "time": "24 h", "heating rate": "1 h", "cooling rate": ""}, {"synthesis method": "filtration", "time": "", "atmosphere": "", "pressure": ""}, {"synthesis method": "washing", "washing solution": "water", "amount": ""}]
QINSUD01 | [N(CH3)4][Mn(HCOO)3] | C7 H15 Mn1 N1 O6 | chemical synthesis | Mn(OAc)⋅4H2O | 0.5 mmol | 4-iodobenzoic acid | 0.75 mmol | triethylamine | 0.04 mL |  |  |  |  | DMF, CH3OH |  | 72h | 160°C |  | chemical synthesis, washing, drying | 10.1039/C4RA02609H |  | 2014 | [{"synthesis method": "chemical synthesis", "precursor": [{"name": "Mn(OAc)\u22c54H2O", "amount": "0.5", "unit": "mmol"}, {"name": "4-iodobenzoic acid", "amount": "0.75", "unit": "mmol"}, {"name": "triethylamine", "amount": "0.04", "unit": "mL"}], "solution": [{"name": "DMF", "amount": "10", "unit": "mL"}, {"name": "CH3OH", "amount": "10", "unit": "mL"}], "pressure": "", "temperature": "160\u00b0C", "time": "72h"}, {"synthesis method": "washing", "washing solution": "water", "amount": ""}, {"synthesis method": "drying", "pressure": "", "temperature": "", "atmosphere": "air", "time": ""}]
JEXWOZ03 | [NH4][Mn(HCOO)3] | C3 H7 Mn1 N1 O6 | chemical synthesis | Mn(OAc)⋅4H2O | 1.5 mmol | NH3⋅H2O | 0.04 mL | [6 empty] | DMF, CH3OH |  | 72h | 140°C |  | chemical synthesis, washing, drying | 10.1039/C4RA02609H |  | 2014 | [{"synthesis method": "chemical synthesis", "precursor": [{"name": "Mn(OAc)\u22c54H2O", "amount": "1.5", "unit": "mmol"}, {"name": "NH3\u22c5H2O", "amount": "0.04", "unit": "mL"}], "solution": [{"name": "DMF", "amount": "10", "unit": "mL"}, {"name": "CH3OH", "amount": "10", "unit": "mL"}], "pressure": "", "temperature": "140\u00b0C", "time": "72h"}, {"synthesis method": "washing", "washing solution": "water", "amount": ""}, {"synthesis method": "drying", "pressure": "", "temperature": "", "atmosphere": "air", "time": ""}]
ZEDYAK | 1 | C29 Cu1 H47 N13 O9 | chemical synthesis | Cu(OAc)2⋅H2O | 19.9 mg | H3T4 | 11.2 mg | [6 empty] | CH3OH, DMF |  | 4 days | room temperature |  | chemical synthesis | 10.1039/C2CC35456J |  | 2012 | [{"synthesis method": "chemical synthesis", "precursor": [{"name": "Cu(OAc)2\u22c5H2O", "amount": "19.9", "unit": "mg"}, {"name": "H3T4", "amount": "11.2", "unit": "mg"}], "solution": [{"name": "CH3OH", "amount": "2", "unit": "mL"}, {"name": "DMF", "amount": "2", "unit": "mL"}], "pressure": "", "temperature": "room temperature", "time": "4 days"}]
ZEDYEO | 2 | C34 Cu1 H59 N13 O10 S3 | [16 empty] | immersion | 10.1039/C2CC35456J |  | 2012 | [{"synthesis method": "immersion", "precursor": [{"name": "compound 1", "amount": "", "unit": ""}], "solution": [{"name": "", "amount": "", "unit": ""}], "pressure": "", "temperature": "", "time": "several seconds"}]
ZEDYIS | 3 | C30 Cu1 H43 N13 O6 S3 | [16 empty] | immersion | 10.1039/C2CC35456J |  | 2012 | [{"synthesis method": "immersion", "precursor": [{"name": "compound 2", "amount": "", "unit": ""}], "solution": [{"name": "", "amount": "", "unit": ""}], "pressure": "", "temperature": "", "time": ""}]
ZEDYOY | 3a | C29 Cu1 H45 N13 O8 | [16 empty] | immersion | 10.1039/C2CC35456J |  | 2012 | [{"synthesis method": "immersion", "precursor": [{"name": "compound 1", "amount": "", "unit": ""}], "solution": [{"name": "", "amount": "", "unit": ""}], "pressure": "", "temperature": "", "time": "few seconds"}]
GEWDAQ | Nd2(fcd)2(phen)2(NO3)2 | C48 Fe2 H32 N6 Nd2 O14 | solvothermal synthesis | Nd(NO3)3⋅6H2O | 0.2629 g | 1,1'-ferrocenedicarboxylic acid (H2fcd) | 0.0822 g | 1,10-phenanthroline (phen) | 0.1189 g | [6 empty] | 72 h | 100°C |  | solvothermal synthesis | 10.1039/C8CE00233A |  | 2018 | [{"synthesis method": "solvothermal synthesis", "precursor": [{"name": "Nd(NO3)3\u22c56H2O", "amount": "0.2629", "unit": "g"}, {"name": "1,1'-ferrocenedicarboxylic acid (H2fcd)", "amount": "0.0822", "unit": "g"}, {"name": "1,10-phenanthroline (phen)", "amount": "0.1189", "unit": "g"}], "solvent": [{"name": "deionized water", "amount": "9", "unit": "mL"}, {"name": "ethanol", "amount": "9", "unit": "mL"}], "reducing agent": [{"name": "", "amount": "", "unit": ""}], "surfactant": [{"name": "", "amount": "", "unit": ""}], "pressure": "", "temperature": "100\u00b0C", "time": "72 h", "heating rate": "", "cooling rate": ""}]
GEWJAW | [Sm2(fcd)3(phen)2]·(CH3OH)2 | C62 Fe3 H48 N4 O14 Sm2 | solvothermal synthesis | SmCl3⋅6H2O | 0.2189 g | 1,1'-ferrocenedicarboxylic acid (H2fcd) | 0.0822 g | 1,10-phenanthroline (phen) | 0.1189 g | [6 empty] | 72 h | 100°C |  | solvothermal synthesis | 10.1039/C8CE00233A |  | 2018 | [{"synthesis method": "solvothermal synthesis", "precursor": [{"name": "SmCl3\u22c56H2O", "amount": "0.2189", "unit": "g"}, {"name": "1,1'-ferrocenedicarboxylic acid (H2fcd)", "amount": "0.0822", "unit": "g"}, {"name": "1,10-phenanthroline (phen)", "amount": "0.1189", "unit": "g"}], "solvent": [{"name": "deionized water", "amount": "9", "unit": "mL"}, {"name": "methanol", "amount": "9", "unit": "mL"}], "reducing agent": [{"name": "", "amount": "", "unit": ""}], "surfactant": [{"name": "", "amount": "", "unit": ""}], "pressure": "", "temperature": "100\u00b0C", "time": "72 h", "heating rate": "", "cooling rate": ""}]
GEWJUQ | [Sm4(fcd)6(H2O)2]·nCH3CH2OH | C36.67 Fe3 H28 O13.34 Sm2 | solvothermal synthesis | SmCl3⋅6H2O | 0.2189 g | 1,1'-ferrocenedicarboxylic acid (H2fcd) | 0.0822 g | 1,10-phenanthroline (phen) | 0.1189 g | [6 empty] | 72 h | 120°C |  | solvothermal synthesis | 10.1039/C8CE00233A |  | 2018 | [{"synthesis method": "solvothermal synthesis", "precursor": [{"name": "SmCl3\u22c56H2O", "amount": "0.2189", "unit": "g"}, {"name": "1,1'-ferrocenedicarboxylic acid (H2fcd)", "amount": "0.0822", "unit": "g"}, {"name": "1,10-phenanthroline (phen)", "amount": "0.1189", "unit": "g"}], "solvent": [{"name": "deionized water", "amount": "9", "unit": "mL"}, {"name": "ethanol", "amount": "9", "unit": "mL"}], "reducing agent": [{"name": "", "amount": "", "unit": ""}], "surfactant": [{"name": "", "amount": "", "unit": ""}], "pressure": "", "temperature": "120\u00b0C", "time": "72 h", "heating rate": "", "cooling rate": ""}]
LOXPIZ | [{Au(C6Cl5)2}2Tl2(L)]n | Au2 C40 Cl20 H32 S8 Tl2 | chemical synthesis | [{Au(C6Cl5)2}Tl]n | 100 mg | 1,4-bis-(2'-pyridylethynyl)benzene | 15.7 mg | [6 empty] | tetrahydrofuran | reduced | 3 h | room temperature |  | chemical synthesis, filtration, washing | 10.1039/C4DT03413A |  | 2015 | [{"synthesis method": "chemical synthesis", "precursor": [{"name": "[{Au(C6Cl5)2}Tl]n", "amount": "100", "unit": "mg"}, {"name": "1,4-bis-(2'-pyridylethynyl)benzene", "amount": "15.7", "unit": "mg"}], "solution": [{"name": "tetrahydrofuran", "amount": "", "unit": ""}], "pressure": "reduced", "temperature": "room temperature", "time": "3 h"}, {"synthesis method": "filtration", "time": "", "atmosphere": "", "pressure": ""}, {"synthesis method": "washing", "washing solution": "diethyl ether", "amount": ""}]
LOXPOF | [{Au(C6F5)2}Tl(L)]2 | Au2 C36 F20 H24 S6 Tl2 | chemical synthesis | [{Au(C6F5)2}Tl]n | 100 mg | 1,4-bis-(2'-pyridylethynyl)benzene | 35 mg | [6 empty] | tetrahydrofuran | reduced | 3 h | room temperature |  | chemical synthesis, filtration, washing | 10.1039/C4DT03413A |  | 2015 | [{"synthesis method": "chemical synthesis", "precursor": [{"name": "[{Au(C6F5)2}Tl]n", "amount": "100", "unit": "mg"}, {"name": "1,4-bis-(2'-pyridylethynyl)benzene", "amount": "35", "unit": "mg"}], "solution": [{"name": "tetrahydrofuran", "amount": "", "unit": ""}], "pressure": "reduced", "temperature": "room temperature", "time": "3 h"}, {"synthesis method": "filtration", "time": "", "atmosphere": "", "pressure": ""}, {"synthesis method": "washing", "washing solution": "diethylether", "amount": ""}]
PAYFAZ | [InCl4(4,4'-bipyH)(H2O)] | C10 Cl4 H11 In1 N2 O1 | chemical synthesis | 4,4'-bipy | 23.43 mg | [13 empty] | chemical synthesis | 10.1039/C7NJ00680B |  | 2017 | [{"synthesis method": "chemical synthesis", "precursor": [{"name": "4,4'-bipy", "amount": "23.43", "unit": "mg"}], "solution": [], "pressure": "", "temperature": "", "time": ""}]
PAYFED | [InCl(Hphth)(nia)(H2O)2] | C14 Cl1 H13 In1 N1 O8 | chemical synthesis | Hnia | 36.93 mg | [13 empty] | chemical synthesis | 10.1039/C7NJ00680B |  | 2017 | [{"synthesis method": "chemical synthesis", "precursor": [{"name": "Hnia", "amount": "36.93", "unit": "mg"}], "solution": [], "pressure": "", "temperature": "", "time": ""}]
PAYFIH | [InCl(Hnia)2(Hox)2] | C16 Cl1 H18 In1 N2 O15 | chemical synthesis | H2ox | 27.01 mg | [13 empty] | chemical synthesis | 10.1039/C7NJ00680B |  | 2017 | [{"synthesis method": "chemical synthesis", "precursor": [{"name": "H2ox", "amount": "27.01", "unit": "mg"}], "solution": [], "pressure": "", "temperature": "", "time": ""}]
WURNOO | [CuII4(μ4-O)L4][CuI6Br8] | Br8 C48 Cu10 H32 N4 O9 | solvothermal synthesis | Gd2O3 | 0.091 g | CuBr | 0.043 g | HL | 0.099 g | [6 empty] | 13 days | 180°C |  | solvothermal synthesis, washing, drying | 10.1039/C5CC06931A |  | 2015 | [{"synthesis method": "solvothermal synthesis", "precursor": [{"name": "Gd2O3", "amount": "0.091", "unit": "g"}, {"name": "CuBr", "amount": "0.043", "unit": "g"}, {"name": "HL", "amount": "0.099", "unit": "g"}], "solvent": [{"name": "pivalic acid", "amount": "0.202", "unit": "g"}, {"name": "water", "amount": "5", "unit": "ml"}], "reducing agent": [{"name": "", "amount": "", "unit": ""}], "surfactant": [{"name": "", "amount": "", "unit": ""}], "pressure": "", "temperature": "180\u00b0C", "time": "13 days", "heating rate": "", "cooling rate": ""}, {"synthesis method": "washing", "washing solution": "water and ethanol", "amount": ""}, {"synthesis method": "drying", "pressure": "", "temperature": "room temperature", "atmosphere": "", "time": ""}]
DUYWAX | [Cu2(O2CC8H9)4(pyz)]n | C20 Cu1 H20 N1 O4 | chemical synthesis | pyz | 33 mg | Cu(NO3)2⋅3H2O | 100 mg | NaPhpr⋅6H2O | 144 mg |  |  |  |  | dmf, dmf:water |  | one day |  |  | chemical synthesis, filtration, washing, drying | 10.1039/C5DT03401A |  | 2016 | [{"synthesis method": "chemical synthesis", "precursor": [{"name": "pyz", "amount": "33", "unit": "mg"}, {"name": "Cu(NO3)2\u22c53H2O", "amount": "100", "unit": "mg"}, {"name": "NaPhpr\u22c56H2O", "amount": "144", "unit": "mg"}], "solution": [{"name": "dmf", "amount": "7", "unit": "mL"}, {"name": "dmf:water", "amount": "9", "unit": "mL"}], "pressure": "", "temperature": "", "time": "one day"}, {"synthesis method": "filtration", "time": "", "atmosphere": "", "pressure": ""}, {"synthesis method": "washing", "washing solution": "cold water", "amount": ""}, {"synthesis method": "drying", "pressure": "", "temperature": "", "atmosphere": "air", "time": "one day"}]
DUYYON | [Cu2(O2CC8H9)4(dps)]n | C46 Cu2 H44 N2 O8 S1 | chemical synthesis | NaPhpr⋅6H2O | 286 mg | Cu(NO3)2⋅3H2O | 200 mg | dps ligand | 154 mg |  |  |  |  | dmf:water |  | two days | room temperature |  | chemical synthesis, filtration, washing, drying | 10.1039/C5DT03401A |  | 2016 | [{"synthesis method": "chemical synthesis", "precursor": [{"name": "NaPhpr\u22c56H2O", "amount": "286", "unit": "mg"}, {"name": "Cu(NO3)2\u22c53H2O", "amount": "200", "unit": "mg"}, {"name": "dps ligand", "amount": "154", "unit": "mg"}], "solution": [{"name": "dmf:water", "amount": "18", "unit": "mL"}], "pressure": "", "temperature": "room temperature", "time": "two days"}, {"synthesis method": "filtration", "time": "", "atmosphere": "", "pressure": ""}, {"synthesis method": "washing", "washing solution": "cold water", "amount": ""}, {"synthesis method": "drying", "pressure": "", "temperature": "", "atmosphere": "open air", "time": ""}]
DUYWIF | {[NaCu(O2CC8H9)2(bpm)(NO3)]·H2O}n | C26 Cu1 H24 N4 Na1 O8 | chemical synthesis | bpm | 131 mg | [10 empty] | seven days | 7°C |  | chemical synthesis | 10.1039/C5DT03401A |  | 2016 | [{"synthesis method": "chemical synthesis", "precursor": [{"name": "bpm", "amount": "131", "unit": "mg"}], "solution": [{"name": "", "amount": "", "unit": ""}], "pressure": "", "temperature": "7\u00b0C", "time": "seven days"}]
NUDDOG | [UO2(L1)(H2O)] | C10 H10 O7 U1 | solvothermal synthesis | UO2(NO3)2⋅6H2O | 78 mg | [9 empty] | autogenous | 24 h | 180°C |  | solvothermal synthesis | 10.1039/B821895A |  | 2009 | [{"synthesis method": "solvothermal synthesis", "precursor": [{"name": "UO2(NO3)2\u22c56H2O", "amount": "78", "unit": "mg"}], "solvent": [{"name": "demineralized water", "amount": "1.2", "unit": "mL"}], "reducing agent": [{"name": "", "amount": "", "unit": ""}], "surfactant": [{"name": "", "amount": "", "unit": ""}], "pressure": "autogenous", "temperature": "180\u00b0C", "time": "24 h", "heating rate": "", "cooling rate": ""}]
NUDDUM | [UO2(H2O)5][UO2(L2)]2 | C24 H38 O28 U3 | solvothermal synthesis | UO2(NO3)2⋅6H2O | 50 mg | [9 empty] | autogenous | some hours | 180°C |  | solvothermal synthesis | 10.1039/B821895A |  | 2009 | [{"synthesis method": "solvothermal synthesis", "precursor": [{"name": "UO2(NO3)2\u22c56H2O", "amount": "50", "unit": "mg"}], "solvent": [{"name": "demineralized water", "amount": "1.8", "unit": "mL"}], "reducing agent": [{"name": "", "amount": "", "unit": ""}], "surfactant": [{"name": "", "amount": "", "unit": ""}], "pressure": "autogenous", "temperature": "180\u00b0C", "time": "some hours", "heating rate": "", "cooling rate": ""}]
NUDFAU | [(UO2)3(HL3)2(H2O)] | C34 H22 O28 U3 | solvothermal synthesis | UO2(NO3)2⋅6H2O | 112 mg | Benzophenone-3,3',4,4'-tetracarboxylic dianhydride | 36 mg | NEt4Cl | 37 mg | [5 empty] | autogenous | two days | 180°C |  | solvothermal synthesis | 10.1039/B821895A |  | 2009 | [{"synthesis method": "solvothermal synthesis", "precursor": [{"name": "UO2(NO3)2\u22c56H2O", "amount": "112", "unit": "mg"}, {"name": "Benzophenone-3,3',4,4'-tetracarboxylic dianhydride", "amount": "36", "unit": "mg"}, {"name": "NEt4Cl", "amount": "37", "unit": "mg"}], "solvent": [{"name": "demineralized water", "amount": "1.5", "unit": "mL"}], "reducing agent": [{"name": "", "amount": "", "unit": ""}], "surfactant": [{"name": "", "amount": "", "unit": ""}], "pressure": "autogenous", "temperature": "180\u00b0C", "time": "two days", "heating rate": "", "cooling rate": ""}]
KEGCEH | Na2.5[Ni2(bpcb)3]·0.5OH·18.5H2O | C48 H67.5 N18 Na2.5 Ni2 O25 | chemical synthesis | H2bpcb | 0.1 g | NaOH | 0.025 g | Ni(NO3)2⋅6H2O | 0.060 g |  |  |  |  | water, water |  | 3 h |  |  | chemical synthesis, filtration, drying | 10.1039/C7DT02288C |  | 2017 | [{"synthesis method": "chemical synthesis", "precursor": [{"name": "H2bpcb", "amount": "0.1", "unit": "g"}, {"name": "NaOH", "amount": "0.025", "unit": "g"}, {"name": "Ni(NO3)2\u22c56H2O", "amount": "0.060", "unit": "g"}], "solution": [{"name": "water", "amount": "20", "unit": "mL"}, {"name": "water", "amount": "10", "unit": "mL"}], "pressure": "", "temperature": "", "time": "3 h"}, {"synthesis method": "filtration", "time": "", "atmosphere": "", "pressure": ""}, {"synthesis method": "drying", "pressure": "vacuum", "temperature": "", "atmosphere": "", "time": ""}]
KEGFAG | [Cu2(bpcb)2(H2O)2] | C32 Cu2 H40 N12 O14 | chemical synthesis | NaOH | 0.025 g | Cu(NO3)2⋅3H2O | 0.075 g | H2bpcb | 0.100 g |  |  |  |  | water |  | 3 h |  |  | chemical synthesis, filtration, drying | 10.1039/C7DT02288C |  | 2017 | [{"synthesis method": "chemical synthesis", "precursor": [{"name": "NaOH", "amount": "0.025", "unit": "g"}, {"name": "Cu(NO3)2\u22c53H2O", "amount": "0.075", "unit": "g"}, {"name": "H2bpcb", "amount": "0.100", "unit": "g"}], "solution": [{"name": "water", "amount": "20", "unit": "mL"}], "pressure": "", "temperature": "", "time": "3 h"}, {"synthesis method": "filtration", "time": "", "atmosphere": "", "pressure": ""}, {"synthesis method": "drying", "pressure": "", "temperature": "", "atmosphere": "", "time": ""}]
KEGFEK | [Cu2(bpzcb)2(H2O)2] | C32 Cu2 H28 N12 O8 | chemical synthesis | NaOH | 0.040 g | Cu(NO3)2⋅3H2O | 0.121 g | H2bpzcb | 0.160 g |  |  |  |  | water |  | 2 h |  |  | chemical synthesis, filtration, drying | 10.1039/C7DT02288C |  | 2017 | [{"synthesis method": "chemical synthesis", "precursor": [{"name": "NaOH", "amount": "0.040", "unit": "g"}, {"name": "Cu(NO3)2\u22c53H2O", "amount": "0.121", "unit": "g"}, {"name": "H2bpzcb", "amount": "0.160", "unit": "g"}], "solution": [{"name": "water", "amount": "20", "unit": "mL"}], "pressure": "", "temperature": "", "time": "2 h"}, {"synthesis method": "filtration", "time": "", "atmosphere": "", "pressure": ""}, {"synthesis method": "drying", "pressure": "", "temperature": "", "atmosphere": "", "time": ""}]
KEGCIL | [Ni(H2O)5Ni2(bpcb)3] | C48 H76 N18 Ni3 O29 | chemical synthesis | 1 | 0.1 g | Ni(ClO4)2⋅6H2O | 0.089 g | [6 empty] | water/acetonitrile, |  |  | room temperature |  | chemical synthesis, filtration, drying | 10.1039/C7DT02288C |  | 2017 | [{"synthesis method": "chemical synthesis", "precursor": [{"name": "1", "amount": "0.1", "unit": "g"}, {"name": "Ni(ClO4)2\u22c56H2O", "amount": "0.089", "unit": "g"}], "solution": [{"name": "water/acetonitrile", "amount": "1/1", "unit": ""}, {"name": "", "amount": "", "unit": ""}], "pressure": "", "temperature": "room temperature", "time": ""}, {"synthesis method": "filtration", "time": "", "atmosphere": "", "pressure": ""}, {"synthesis method": "drying", "pressure": "vacuum", "temperature": "", "atmosphere": "", "time": ""}]
CUKSAE01 | (PPh4){[Ni2(bpcb)3]2[Mn(acen)]3} | C180 H144 Mn3 N42 Ni4 O18 P2 | chemical synthesis | [Mn(acen)Cl] | 0.036 g | (PPh4)2[Ni2(bpcb)3] | 0.05 g | [6 empty] | acetonitrile, acetonitrile |  | 30 minutes | room temperature |  | chemical synthesis, filtration, drying | 10.1039/C7DT02288C |  | 2017 | [{"synthesis method": "chemical synthesis", "precursor": [{"name": "[Mn(acen)Cl]", "amount": "0.036", "unit": "g"}, {"name": "(PPh4)2[Ni2(bpcb)3]", "amount": "0.05", "unit": "g"}], "solution": [{"name": "acetonitrile", "amount": "15", "unit": "mL"}, {"name": "acetonitrile", "amount": "10", "unit": "mL"}], "pressure": "", "temperature": "room temperature", "time": "30 minutes"}, {"synthesis method": "filtration", "time": "", "atmosphere": "", "pressure": ""}, {"synthesis method": "drying", "pressure": "", "temperature": "", "atmosphere": "", "time": ""}]
KEGBUW | [{[Ni2(bpzcb)3]Tb(H2O)5}(CF3SO3)·THF | C55 F3 H55 N16 Ni2 O15.5 S1 Tb1 | chemical synthesis | Tb(CF3SO3)3 | 0.065 g | 2 | 0.025 g | [6 empty] | water, tetrahydrofuran |  | several days |  |  | chemical synthesis, filtration, drying | 10.1039/C7DT02288C |  | 2017 | [{"synthesis method": "chemical synthesis", "precursor": [{"name": "Tb(CF3SO3)3", "amount": "0.065", "unit": "g"}, {"name": "2", "amount": "0.025", "unit": "g"}], "solution": [{"name": "water", "amount": "3", "unit": "mL"}, {"name": "tetrahydrofuran", "amount": "3", "unit": "mL"}], "pressure": "", "temperature": "", "time": "several days"}, {"synthesis method": "filtration", "time": "", "atmosphere": "", "pressure": ""}, {"synthesis method": "drying", "pressure": "", "temperature": "", "atmosphere": "", "time": ""}]
KEGBOQ | [{[Ni2(bpzcb)3]Gd(H2O)4(NO3)}·2THF | C52 Gd1 H53 N19 Ni2 O17.5 | chemical synthesis | Gd(NO3)2⋅5H2O | 0.047 g | 2 | 0.025 g | [6 empty] | water, tetrahydrofuran |  | several days |  |  | chemical synthesis, filtration, drying | 10.1039/C7DT02288C |  | 2017 | [{"synthesis method": "chemical synthesis", "precursor": [{"name": "Gd(NO3)2\u22c55H2O", "amount": "0.047", "unit": "g"}, {"name": "2", "amount": "0.025", "unit": "g"}], "solution": [{"name": "water", "amount": "3", "unit": "mL"}, {"name": "tetrahydrofuran", "amount": "3", "unit": "mL"}], "pressure": "", "temperature": "", "time": "several days"}, {"synthesis method": "filtration", "time": "", "atmosphere": "", "pressure": ""}, {"synthesis method": "drying", "pressure": "", "temperature": "", "atmosphere": "", "time": ""}]
KEGCAD | [{[Ni2(bpzcb)3]Tb(H2O)4(NO3)}·2THF | C52 H53 N19 Ni2 O17.5 Tb1 | chemical synthesis | Tb(NO3)2⋅5H2O | 0.037 g | 2 | 0.025 g | [6 empty] | water, tetrahydrofuran |  | several days |  |  | chemical synthesis, filtration, drying | 10.1039/C7DT02288C |  | 2017 | [{"synthesis method": "chemical synthesis", "precursor": [{"name": "Tb(NO3)2\u22c55H2O", "amount": "0.037", "unit": "g"}, {"name": "2", "amount": "0.025", "unit": "g"}], "solution": [{"name": "water", "amount": "3", "unit": "mL"}, {"name": "tetrahydrofuran", "amount": "3", "unit": "mL"}], "pressure": "", "temperature": "", "time": "several days"}, {"synthesis method": "filtration", "time": "", "atmosphere": "", "pressure": ""}, {"synthesis method": "drying", "pressure": "", "temperature": "", "atmosphere": "", "time": ""}]
CIZNAC | [Ag3(Hbhpe)2(H2O)(H2PMo12O40)] | Ag3 C16 H24 Mo12 N8 O42 P1 | solvothermal synthesis | H3[PMo12O40]⋅13H2O | 0.15 g | AgNO3 | 0.17 g | H2bhpe | 0.032 g | [5 empty] | autogenous | 3 days | 160°C | 2.1 | solvothermal synthesis, pH adjustment, washing | 10.1039/C4DT00107A |  | 2014 | [{"synthesis method": "solvothermal synthesis", "precursor": [{"name": "H3[PMo12O40]\u22c513H2O", "amount": "0.15", "unit": "g"}, {"name": "AgNO3", "amount": "0.17", "unit": "g"}, {"name": "H2bhpe", "amount": "0.032", "unit": "g"}], "solvent": [{"name": "distilled water", "amount": "10", "unit": "mL"}], "reducing agent": [{"name": "", "amount": "", "unit": ""}], "surfactant": [{"name": "", "amount": "", "unit": ""}], "pressure": "autogenous", "temperature": "160\u00b0C", "time": "3 days", "heating rate": "", "cooling rate": "slow"}, {"synthesis method": "pH adjustment", "pH": "2.1", "modulator": "1.0 mol L-1 HNO3"}, {"synthesis method": "washing", "washing solution": "distilled water", "amount": ""}]
CIZNEG | [Ag(H2bdpm)2(H2PW12O40)] | Ag1 C22 H42 N8 O44 P1 W12 | solvothermal synthesis | H3[PW12O40]⋅12H2O | 0.16 g | AgNO3 | 0.20 g | H2bdpm | 0.045 g | [5 empty] | autogenous | 3 days | 160°C | 2.8 | solvothermal synthesis, pH adjustment, washing | 10.1039/C4DT00107A |  | 2014 | [{"synthesis method": "solvothermal synthesis", "precursor": [{"name": "H3[PW12O40]\u22c512H2O", "amount": "0.16", "unit": "g"}, {"name": "AgNO3", "amount": "0.20", "unit": "g"}, {"name": "H2bdpm", "amount": "0.045", "unit": "g"}], "solvent": [{"name": "distilled water", "amount": "10", "unit": "mL"}], "reducing agent": [{"name": "", "amount": "", "unit": ""}], "surfactant": [{"name": "", "amount": "", "unit": ""}], "pressure": "autogenous", "temperature": "160\u00b0C", "time": "3 days", "heating rate": "", "cooling rate": "slow"}, {"synthesis method": "pH adjustment", "pH": "2.8", "modulator": "1.0 mol L-1 HNO3"}, {"synthesis method": "washing", "washing solution": "distilled water", "amount": ""}]
CIZNIK | [Ag6(H2bdpm)6(HPWVI8WV4O40)] | Ag6 C66 H101 N24 O42 P1 W12 | solvothermal synthesis | H3[PW12O40]⋅12H2O | 0.16 g | AgNO3 | 0.20 g | H2bdpm | 0.045 g | [5 empty] | autogenous | 3 days | 160°C | 1.8 | solvothermal synthesis, pH adjustment, washing | 10.1039/C4DT00107A |  | 2014 | [{"synthesis method": "solvothermal synthesis", "precursor": [{"name": "H3[PW12O40]\u22c512H2O", "amount": "0.16", "unit": "g"}, {"name": "AgNO3", "amount": "0.20", "unit": "g"}, {"name": "H2bdpm", "amount": "0.045", "unit": "g"}], "solvent": [{"name": "distilled water", "amount": "10", "unit": "mL"}], "reducing agent": [{"name": "", "amount": "", "unit": ""}], "surfactant": [{"name": "", "amount": "", "unit": ""}], "pressure": "autogenous", "temperature": "160\u00b0C", "time": "3 days", "heating rate": "", "cooling rate": "slow"}, {"synthesis method": "pH adjustment", "pH": "1.8", "modulator": "1.0 mol L-1 HNO3"}, {"synthesis method": "washing", "washing solution": "distilled water", "amount": ""}]
CIZNOQ | [Ag4(H2bdpm)4(H2P2W18O62)] | Ag2 C22 H35 N8 O32.5 P1 W9 | solvothermal synthesis | K6P2W18O62⋅15H2O | 0.35 g | AgNO3 | 0.20 g | H2bdpm | 0.045 g | [5 empty] | autogenous | 3 days | 160°C | 2.4 | solvothermal synthesis, pH adjustment, washing | 10.1039/C4DT00107A |  | 2014 | [{"synthesis method": "solvothermal synthesis", "precursor": [{"name": "K6P2W18O62\u22c515H2O", "amount": "0.35", "unit": "g"}, {"name": "AgNO3", "amount": "0.20", "unit": "g"}, {"name": "H2bdpm", "amount": "0.045", "unit": "g"}], "solvent": [{"name": "distilled water", "amount": "10", "unit": "mL"}], "reducing agent": [{"name": "", "amount": "", "unit": ""}], "surfactant": [{"name": "", "amount": "", "unit": ""}], "pressure": "autogenous", "temperature": "160\u00b0C", "time": "3 days", "heating rate": "", "cooling rate": "slow"}, {"synthesis method": "pH adjustment", "pH": "2.4", "modulator": "1.0 mol L-1 HNO3"}, {"synthesis method": "washing", "washing solution": "distilled water", "amount": ""}]
ZEZQIG | 1 | C21 Eu1 H24 N4 O11 | chemical synthesis | Eu(NO3)3⋅6H2O | 134 mg | H2BPDC | 24 mg | [8 empty] | 3 days | 80°C |  | chemical synthesis, washing | 10.1039/C3DT32861A |  | 2013 | [{"synthesis method": "chemical synthesis", "precursor": [{"name": "Eu(NO3)3\u22c56H2O", "amount": "134", "unit": "mg"}, {"name": "H2BPDC", "amount": "24", "unit": "mg"}], "solvent": [{"name": "DMF", "amount": "4", "unit": "mL"}], "pressure": "", "temperature": "80\u00b0C", "time": "3 days"}, {"synthesis method": "washing", "washing solution": "distilled", "amount": ""}]
ZEZQEC | 2 | C21 Gd1 H24 N4 O11 | chemical synthesis | Gd(NO3)3⋅6H2O | 135 mg | H2BPDC | 24 mg | [8 empty] | 3 days | 80°C |  | chemical synthesis, washing | 10.1039/C3DT32861A |  | 2013 | [{"synthesis method": "chemical synthesis", "precursor": [{"name": "Gd(NO3)3\u22c56H2O", "amount": "135", "unit": "mg"}, {"name": "H2BPDC", "amount": "24", "unit": "mg"}], "solvent": [{"name": "DMF", "amount": "4", "unit": "mL"}], "pressure": "", "temperature": "80\u00b0C", "time": "3 days"}, {"synthesis method": "washing", "washing solution": "distilled", "amount": ""}]
ZEZQAY | 3 | C21 H24 N4 O11 Tb1 | chemical synthesis | Tb(NO3)3⋅6H2O | 136 mg | H2BPDC | 24 mg | [8 empty] | 3 days | 80°C |  | chemical synthesis, washing | 10.1039/C3DT32861A |  | 2013 | [{"synthesis method": "chemical synthesis", "precursor": [{"name": "Tb(NO3)3\u22c56H2O", "amount": "136", "unit": "mg"}, {"name": "H2BPDC", "amount": "24", "unit": "mg"}], "solvent": [{"name": "DMF", "amount": "4", "unit": "mL"}], "pressure": "", "temperature": "80\u00b0C", "time": "3 days"}, {"synthesis method": "washing", "washing solution": "distilled", "amount": ""}]
ZEZPUR | 4 | C21 Dy1 H24 N4 O11 | chemical synthesis | Dy(NO3)3⋅6H2O | 137 mg | H2BPDC | 24 mg | [8 empty] | 3 days | 80°C |  | chemical synthesis, washing | 10.1039/C3DT32861A |  | 2013 | [{"synthesis method": "chemical synthesis", "precursor": [{"name": "Dy(NO3)3\u22c56H2O", "amount": "137", "unit": "mg"}, {"name": "H2BPDC", "amount": "24", "unit": "mg"}], "solvent": [{"name": "DMF", "amount": "4", "unit": "mL"}], "pressure": "", "temperature": "80\u00b0C", "time": "3 days"}, {"synthesis method": "washing", "washing solution": "distilled", "amount": ""}]
ZEZPOL | 5 | C18 Eu1 H20 N5 O9 | chemical synthesis | Eu(NO3)3⋅6H2O | 134 mg | H2BPDC | 24 mg | LiOH | 4 mg | [6 empty] | 3 days | 80°C |  | chemical synthesis, washing | 10.1039/C3DT32861A |  | 2013 | [{"synthesis method": "chemical synthesis", "precursor": [{"name": "Eu(NO3)3\u22c56H2O", "amount": "134", "unit": "mg"}, {"name": "H2BPDC", "amount": "24", "unit": "mg"}, {"name": "LiOH", "amount": "4", "unit": "mg"}], "solvent": [{"name": "DMF", "amount": "5", "unit": "mL"}], "pressure": "", "temperature": "80\u00b0C", "time": "3 days"}, {"synthesis method": "washing", "washing solution": "distilled", "amount": ""}]
ZEZPIF | 6 | C18 Gd1 H20 N5 O9 | chemical synthesis | Gd(NO3)3⋅6H2O | 135 mg | H2BPDC | 24 mg | LiOH | 4 mg | [6 empty] | 3 days | 80°C |  | chemical synthesis, washing | 10.1039/C3DT32861A |  | 2013 | [{"synthesis method": "chemical synthesis", "precursor": [{"name": "Gd(NO3)3\u22c56H2O", "amount": "135", "unit": "mg"}, {"name": "H2BPDC", "amount": "24", "unit": "mg"}, {"name": "LiOH", "amount": "4", "unit": "mg"}], "solvent": [{"name": "DMF", "amount": "5", "unit": "mL"}], "pressure": "", "temperature": "80\u00b0C", "time": "3 days"}, {"synthesis method": "washing", "washing solution": "distilled", "amount": ""}]
ZEZPEB | 7 | C18 H20 N5 O9 Tb1 | chemical synthesis | Tb(NO3)3⋅6H2O | 136 mg | H2BPDC | 24 mg | LiOH | 4 mg | [6 empty] | 3 days | 80°C |  | chemical synthesis, washing | 10.1039/C3DT32861A |  | 2013 | [{"synthesis method": "chemical synthesis", "precursor": [{"name": "Tb(NO3)3\u22c56H2O", "amount": "136", "unit": "mg"}, {"name": "H2BPDC", "amount": "24", "unit": "mg"}, {"name": "LiOH", "amount": "4", "unit": "mg"}], "solvent": [{"name": "DMF", "amount": "5", "unit": "mL"}], "pressure": "", "temperature": "80\u00b0C", "time": "3 days"}, {"synthesis method": "washing", "washing solution": "distilled", "amount": ""}]
ZEZPAX | 8 | C18 Dy1 H20 N5 O9 | chemical synthesis | Dy(NO3)3⋅6H2O | 137 mg | H2BPDC | 24 mg | LiOH | 4 mg | [6 empty] | 3 days | 80°C |  | chemical synthesis, washing | 10.1039/C3DT32861A |  | 2013 | [{"synthesis method": "chemical synthesis", "precursor": [{"name": "Dy(NO3)3\u22c56H2O", "amount": "137", "unit": "mg"}, {"name": "H2BPDC", "amount": "24", "unit": "mg"}, {"name": "LiOH", "amount": "4", "unit": "mg"}], "solvent": [{"name": "DMF", "amount": "5", "unit": "mL"}], "pressure": "", "temperature": "80\u00b0C", "time": "3 days"}, {"synthesis method": "washing", "washing solution": "distilled", "amount": ""}]
YUZXUN | ZnL | C38 H42 N4 O2 Zn1 | chemical synthesis | Zn(NO3)2⋅6H2O | 14.9 mg | H2L | 29.5 mg | [7 empty] | sealed | one day | 80°C |  | chemical synthesis, washing, drying | 10.1039/C001121E |  | 2010 | [{"synthesis method": "chemical synthesis", "precursor": [{"name": "Zn(NO3)2\u22c56H2O", "amount": "14.9", "unit": "mg"}, {"name": "H2L", "amount": "29.5", "unit": "mg"}], "solvent": [{"name": "MeOH", "amount": "5", "unit": "mL"}], "pressure": "sealed", "temperature": "80\u00b0C", "time": "one day"}, {"synthesis method": "washing", "washing solution": "ether", "amount": ""}, {"synthesis method": "drying", "pressure": "", "temperature": "", "atmosphere": "air", "time": ""}]
YUZXEX | CoL | C38 Co1 H42 N4 O2 | chemical synthesis | CoCl2⋅6H2O | 14.9 mg | H2L | 29.5 mg | [7 empty] | sealed | one day | 80°C |  | chemical synthesis, washing, drying | 10.1039/C001121E |  | 2010 | [{"synthesis method": "chemical synthesis", "precursor": [{"name": "CoCl2\u22c56H2O", "amount": "14.9", "unit": "mg"}, {"name": "H2L", "amount": "29.5", "unit": "mg"}], "solvent": [{"name": "EtOH", "amount": "5", "unit": "mL"}], "pressure": "sealed", "temperature": "80\u00b0C", "time": "one day"}, {"synthesis method": "washing", "washing solution": "ether", "amount": ""}, {"synthesis method": "drying", "pressure": "", "temperature": "", "atmosphere": "air", "time": ""}]
YUZXOH | NiL | C76 H88 N8 Ni2 O6 | chemical synthesis | Ni(NO3)2⋅6H2O | 14.9 mg | H2L | 29.5 mg | [7 empty] | sealed | one day | 80°C |  | chemical synthesis, washing, drying | 10.1039/C001121E |  | 2010 | [{"synthesis method": "chemical synthesis", "precursor": [{"name": "Ni(NO3)2\u22c56H2O", "amount": "14.9", "unit": "mg"}, {"name": "H2L", "amount": "29.5", "unit": "mg"}], "solvent": [{"name": "MeOH", "amount": "5", "unit": "mL"}], "pressure": "sealed", "temperature": "80\u00b0C", "time": "one day"}, {"synthesis method": "washing", "washing solution": "ether", "amount": ""}, {"synthesis method": "drying", "pressure": "", "temperature": "", "atmosphere": "air", "time": ""}]
YUZXIB | MnL(O2CH) | C39 H43 Mn1 N4 O4 | chemical synthesis | Mn(OAc)2⋅4H2O | 14.9 mg | H2L | 29.5 mg | [7 empty] | sealed | one day | 80°C |  | chemical synthesis, washing, drying | 10.1039/C001121E |  | 2010 | [{"synthesis method": "chemical synthesis", "precursor": [{"name": "Mn(OAc)2\u22c54H2O", "amount": "14.9", "unit": "mg"}, {"name": "H2L", "amount": "29.5", "unit": "mg"}], "solvent": [{"name": "EtOH", "amount": "5", "unit": "mL"}], "pressure": "sealed", "temperature": "80\u00b0C", "time": "one day"}, {"synthesis method": "washing", "washing solution": "ether", "amount": ""}, {"synthesis method": "drying", "pressure": "", "temperature": "", "atmosphere": "air", "time": ""}]
RICNEY | 1·HCl | C10 Cl1 H13 N1 O5 P1 | [16 empty] | hydrolysis | 10.1039/C3DT51108A |  | 2013 | [{"synthesis method": "hydrolysis", "precursor": [{"name": "5dpm8hqH", "amount": "", "unit": ""}], "solution": [{"name": "6 M HCl", "amount": "", "unit": ""}], "pressure": "", "temperature": "", "time": ""}]
RICNIC | 1 | C10 H12 N1 O5 P1 | solvothermal synthesis | 1⋅HCl⋅H2O | 0.0294 g | [10 empty] | 24 hours | 140°C |  | solvothermal synthesis | 10.1039/C3DT51108A |  | 2013 | [{"synthesis method": "solvothermal synthesis", "precursor": [{"name": "1\u22c5HCl\u22c5H2O", "amount": "0.0294", "unit": "g"}], "solvent": [{"name": "", "amount": "5", "unit": "mL"}], "reducing agent": [{"name": "", "amount": "", "unit": ""}], "surfactant": [{"name": "", "amount": "", "unit": ""}], "pressure": "", "temperature": "140\u00b0C", "time": "24 hours", "heating rate": "", "cooling rate": ""}]
RICNAU | Zn(5pm8hqH)(H2O) | C10 H12 N1 O6 P1 Zn1 | solvothermal synthesis | ZnSO4⋅7H2O | 0.0432 g | 1⋅HCl⋅H2O | 0.0294 g | [8 empty] | 24 hours | 140°C |  | solvothermal synthesis | 10.1039/C3DT51108A |  | 2013 | [{"synthesis method": "solvothermal synthesis", "precursor": [{"name": "ZnSO4\u22c57H2O", "amount": "0.0432", "unit": "g"}, {"name": "1\u22c5HCl\u22c5H2O", "amount": "0.0294", "unit": "g"}], "solvent": [{"name": "", "amount": "5", "unit": "mL"}], "reducing agent": [{"name": "", "amount": "", "unit": ""}], "surfactant": [{"name": "", "amount": "", "unit": ""}], "pressure": "", "temperature": "140\u00b0C", "time": "24 hours", "heating rate": "", "cooling rate": ""}]
RICMUN | Cu(5pm8cmoqH) | C12 Cu1 H14 N1 O8 P1 | solvothermal synthesis | CuCl2⋅2H2O | 0.0171 g | 5pm8cmoqH3 | 0.0297 g | [8 empty] | 24 hours | 140°C |  | solvothermal synthesis | 10.1039/C3DT51108A |  | 2013 | [{"synthesis method": "solvothermal synthesis", "precursor": [{"name": "CuCl2\u22c52H2O", "amount": "0.0171", "unit": "g"}, {"name": "5pm8cmoqH3", "amount": "0.0297", "unit": "g"}], "solvent": [{"name": "", "amount": "5", "unit": "mL"}], "reducing agent": [{"name": "", "amount": "", "unit": ""}], "surfactant": [{"name": "", "amount": "", "unit": ""}], "pressure": "", "temperature": "140\u00b0C", "time": "24 hours", "heating rate": "", "cooling rate": ""}]
RICMOH | Fe(5pm8cmoqH) | C12 Fe1 H10 N1 O6 P1 | solvothermal synthesis | (NH4)2Fe(SO4)2⋅6H2O | 0.0392 g | 5pm8cmoqH3 | 0.0297 g | [8 empty] | 24 hours | 140°C |  | solvothermal synthesis | 10.1039/C3DT51108A |  | 2013 | [{"synthesis method": "solvothermal synthesis", "precursor": [{"name": "(NH4)2Fe(SO4)2\u22c56H2O", "amount": "0.0392", "unit": "g"}, {"name": "5pm8cmoqH3", "amount": "0.0297", "unit": "g"}], "solvent": [{"name": "", "amount": "5", "unit": "mL"}], "reducing agent": [{"name": "", "amount": "", "unit": ""}], "surfactant": [{"name": "", "amount": "", "unit": ""}], "pressure": "", "temperature": "140\u00b0C", "time": "24 hours", "heating rate": "", "cooling rate": ""}]
GIQHAQ |  | C31 Cd1 H38 N3 O8 | solvothermal synthesis | Cd(NO3)2⋅4H2O | 92 mg | H2bpdc | 60 mg |  | 59 mg | [6 empty] | 2 days | 140°C |  | solvothermal synthesis, washing, drying | 10.1039/B711405B |  | 2007 | [{"synthesis method": "solvothermal synthesis", "precursor": [{"name": "Cd(NO3)2\u22c54H2O", "amount": "92", "unit": "mg"}, {"name": "H2bpdc", "amount": "60", "unit": "mg"}, {"name": "", "amount": "59", "unit": "mg"}], "solvent": [{"name": "DMA", "amount": "5", "unit": "mL"}], "reducing agent": [{"name": "", "amount": "", "unit": ""}], "surfactant": [{"name": "", "amount": "", "unit": ""}], "pressure": "", "temperature": "140\u00b0C", "time": "2 days", "heating rate": "", "cooling rate": ""}, {"synthesis method": "washing", "washing solution": "Et2O", "amount": ""}, {"synthesis method": "drying", "pressure": "", "temperature": "room temperature", "atmosphere": "", "time": ""}]
CACBEQ | {[Zn2(Hpdtc)2(Hbpe)2]·5H2O} | C42 H36 N6 O21 Zn2 | solvothermal synthesis | K4pdtc | 0.0204 g | Zn(NO3)2⋅6H2O | 0.0447 g | bpe | 0.0182 g | [6 empty] | 2 days | 140°C |  | solvothermal synthesis | 10.1039/C4RA00180J |  | 2014 | [{"synthesis method": "solvothermal synthesis", "precursor": [{"name": "K4pdtc", "amount": "0.0204", "unit": "g"}, {"name": "Zn(NO3)2\u22c56H2O", "amount": "0.0447", "unit": "g"}, {"name": "bpe", "amount": "0.0182", "unit": "g"}], "solvent": [{"name": "H2O", "amount": "10", "unit": "mL"}, {"name": "ethanol", "amount": "2", "unit": "mL"}], "reducing agent": [{"name": "HNO3", "amount": "5", "unit": "%"}], "surfactant": [{"name": "", "amount": "", "unit": ""}], "pressure": "", "temperature": "140\u00b0C", "time": "2 days", "heating rate": "1.5\u00b0C h-1", "cooling rate": "1.5\u00b0C h-1"}]
CACBIU | [Zn2(pdtc)(bpe)1.5]n | C27 H16 N4 O8 Zn2 | solvothermal synthesis | K4pdtc | 0.0204 g | Zn(NO3)2⋅6H2O | 0.0447 g | bpe | 0.0182 g | [6 empty] | 2 days | 140°C |  | solvothermal synthesis | 10.1039/C4RA00180J |  | 2014 | [{"synthesis method": "solvothermal synthesis", "precursor": [{"name": "K4pdtc", "amount": "0.0204", "unit": "g"}, {"name": "Zn(NO3)2\u22c56H2O", "amount": "0.0447", "unit": "g"}, {"name": "bpe", "amount": "0.0182", "unit": "g"}], "solvent": [{"name": "H2O", "amount": "10", "unit": "mL"}, {"name": "ethanol", "amount": "2", "unit": "mL"}], "reducing agent": [{"name": "", "amount": "", "unit": ""}], "surfactant": [{"name": "", "amount": "", "unit": ""}], "pressure": "", "temperature": "140\u00b0C", "time": "2 days", "heating rate": "1.5\u00b0C h-1", "cooling rate": "1.5\u00b0C h-1"}]
CACBUG | {[Zn2(pztc)(bpe)2(H2O)]·9H2O}n | C16 H21 N3 O8.50 Zn1 | solvothermal synthesis | H4pztc | 0.0032 g | Zn(NO3)2⋅6H2O | 0.0074 g | bpe | 0.0046 g | [6 empty] | 2 days | 140°C |  | solvothermal synthesis | 10.1039/C4RA00180J |  | 2014 | [{"synthesis method": "solvothermal synthesis", "precursor": [{"name": "H4pztc", "amount": "0.0032", "unit": "g"}, {"name": "Zn(NO3)2\u22c56H2O", "amount": "0.0074", "unit": "g"}, {"name": "bpe", "amount": "0.0046", "unit": "g"}], "solvent": [{"name": "H2O", "amount": "10", "unit": "mL"}, {"name": "ethanol", "amount": "2", "unit": "mL"}], "reducing agent": [{"name": "KOH", "amount": "5", "unit": "%"}], "surfactant": [{"name": "", "amount": "", "unit": ""}], "pressure": "", "temperature": "140\u00b0C", "time": "2 days", "heating rate": "1.5\u00b0C h-1", "cooling rate": "1.5\u00b0C h-1"}]
CACCAN | {[Cu2(pdtc)(bpy)(H2O)2]·3H2O}n | C19 Cu2 H19 N3 O13 | chemical synthesis | Cu(CH3COO)2⋅H2O | 0.0332 g | 4,4'-bpy | 0.0288 g | K4pdtc | 0.0407 g | [6 empty] | 20 days | room temperature |  | chemical synthesis | 10.1039/C4RA00180J |  | 2014 | [{"synthesis method": "chemical synthesis", "precursor": [{"name": "Cu(CH3COO)2\u22c5H2O", "amount": "0.0332", "unit": "g"}, {"name": "4,4'-bpy", "amount": "0.0288", "unit": "g"}, {"name": "K4pdtc", "amount": "0.0407", "unit": "g"}], "solvent": [{"name": "H2O", "amount": "5", "unit": "mL"}, {"name": "ethanol", "amount": "2", "unit": "mL"}], "pressure": "", "temperature": "room temperature", "time": "20 days"}]
CACCER | {[Cu2(pdtc)(bpy)(H2O)2]·2H2O}n | C19 Cu2 H17 N3 O12 | solvothermal synthesis | K4pdtc | 0.0407 g | Cu(CH3COO)2⋅H2O | 0.0332 g | 4,4'-bpy | 0.0288 g | [6 empty] | 1 day | 150°C |  | solvothermal synthesis | 10.1039/C4RA00180J |  | 2014 | [{"synthesis method": "solvothermal synthesis", "precursor": [{"name": "K4pdtc", "amount": "0.0407", "unit": "g"}, {"name": "Cu(CH3COO)2\u22c5H2O", "amount": "0.0332", "unit": "g"}, {"name": "4,4'-bpy", "amount": "0.0288", "unit": "g"}], "solvent": [{"name": "H2O", "amount": "10", "unit": "mL"}, {"name": "ethanol", "amount": "2", "unit": "mL"}], "reducing agent": [{"name": "", "amount": "", "unit": ""}], "surfactant": [{"name": "", "amount": "", "unit": ""}], "pressure": "", "temperature": "150\u00b0C", "time": "1 day", "heating rate": "", "cooling rate": "naturally"}]
PARZAL | [Pb4(OH)4(BDT)2] | C16 H16 N16 O6 Pb4 | solvothermal synthesis | Pb(Ac)2⋅3H2O | 113.7 mg | H2BDT | 42.8 mg | [7 empty] | autogenous | 2 days | 160°C |  | solvothermal synthesis | 10.1039/C2CE25078K |  | 2012 | [{"synthesis method": "solvothermal synthesis", "precursor": [{"name": "Pb(Ac)2\u22c53H2O", "amount": "113.7", "unit": "mg"}, {"name": "H2BDT", "amount": "42.8", "unit": "mg"}], "solvent": [{"name": "", "amount": "3", "unit": "mL"}], "reducing agent": [{"name": "", "amount": "0.25", "unit": "mL"}], "surfactant": [{"name": "", "amount": "", "unit": ""}], "pressure": "autogenous", "temperature": "160\u00b0C", "time": "2 days", "heating rate": "", "cooling rate": "room temperature"}]
PARZEP | [Pb4(OH)4(BDT)]·BDT | C8 H8 N8 O3 Pb2 | solvothermal synthesis | Pb(Ac)2⋅3H2O | 113.7 mg | H2BDT | 42.8 mg | [7 empty] | autogenous | 2 days | 160°C |  | solvothermal synthesis | 10.1039/C2CE25078K |  | 2012 | [{"synthesis method": "solvothermal synthesis", "precursor": [{"name": "Pb(Ac)2\u22c53H2O", "amount": "113.7", "unit": "mg"}, {"name": "H2BDT", "amount": "42.8", "unit": "mg"}], "solvent": [{"name": "", "amount": "13", "unit": "mL"}], "reducing agent": [{"name": "", "amount": "0.25", "unit": "mL"}], "surfactant": [{"name": "", "amount": "", "unit": ""}], "pressure": "autogenous", "temperature": "160\u00b0C", "time": "2 days", "heating rate": "", "cooling rate": "room temperature"}]
TIZPAV | N-(naphthalene-2-yl)pyrazine-2-carboxamide | C15 H11 N3 O1 | chemical synthesis | triphenylphosphite | 1.3 mL | pyrazine-2-carboxylic acid | 0.72 g | triphenylphosphite | 1.3 mL | [6 empty] | 5 h | 373 K |  | chemical synthesis, chemical synthesis, filtration, washing | 10.1039/C3DT53220H |  | 2014 | [{"synthesis method": "chemical synthesis", "precursor": [{"name": "2-naphthylamine", "amount": "0.62", "unit": "g"}, {"name": "pyrazine-2-carboxylic acid", "amount": "0.72", "unit": "g"}, {"name": "triphenylphosphite", "amount": "1.3", "unit": "mL"}], "solution": [{"name": "pyridine", "amount": "10", "unit": "mL"}], "pressure": "", "temperature": "313 K", "time": "30 min"}, {"synthesis method": "chemical synthesis", "precursor": [{"name": "triphenylphosphite", "amount": "1.3", "unit": "mL"}], "solution": [{"name": "", "amount": "", "unit": ""}], "pressure": "", "temperature": "373 K", "time": "5 h"}, {"synthesis method": "filtration", "time": "", "atmosphere": "", "pressure": ""}, {"synthesis method": "washing", "washing solution": "50 mL cold methanol", "amount": ""}]
TIZNIB | [HgCl2(L2-naph)]n | C15 Cl2 H11 Hg1 N3 O1 | chemical synthesis | mercury(II) halide | 0.5 mmol | N-(naphthalene-2-yl)pyrazine-2-carboxamide ligand | 0.5 mmol | [6 empty] | methanol, chloroform |  | 15 min | 313 K |  | chemical synthesis, filtration | 10.1039/C3DT53220H |  | 2014 | [{"synthesis method": "chemical synthesis", "precursor": [{"name": "mercury(II) halide", "amount": "0.5", "unit": "mmol"}, {"name": "N-(naphthalene-2-yl)pyrazine-2-carboxamide ligand", "amount": "0.5", "unit": "mmol"}], "solution": [{"name": "methanol", "amount": "5", "unit": "mL"}, {"name": "chloroform", "amount": "5", "unit": "mL"}], "pressure": "", "temperature": "313 K", "time": "15 min"}, {"synthesis method": "filtration", "time": "", "atmosphere": "", "pressure": ""}]
TIZNOH | [HgBr2(L2-naph)]n | Br2 C15 H11 Hg1 N3 O1 | chemical synthesis | mercury(II) halide | 0.5 mmol | N-(naphthalene-2-yl)pyrazine-2-carboxamide ligand | 0.5 mmol | [6 empty] | methanol, chloroform |  | 15 min | 313 K |  | chemical synthesis, filtration | 10.1039/C3DT53220H |  | 2014 | [{"synthesis method": "chemical synthesis", "precursor": [{"name": "mercury(II) halide", "amount": "0.5", "unit": "mmol"}, {"name": "N-(naphthalene-2-yl)pyrazine-2-carboxamide ligand", "amount": "0.5", "unit": "mmol"}], "solution": [{"name": "methanol", "amount": "5", "unit": "mL"}, {"name": "chloroform", "amount": "5", "unit": "mL"}], "pressure": "", "temperature": "313 K", "time": "15 min"}, {"synthesis method": "filtration", "time": "", "atmosphere": "", "pressure": ""}]
TIZNUN | [HgI2(L2-naph)2] | C30 H22 Hg1 I2 N6 O2 | chemical synthesis | mercury(II) halide | 0.5 mmol | N-(naphthalene-2-yl)pyrazine-2-carboxamide ligand | 0.5 mmol | [6 empty] | methanol, chloroform |  | 15 min | 313 K |  | chemical synthesis, filtration | 10.1039/C3DT53220H |  | 2014 | [{"synthesis method": "chemical synthesis", "precursor": [{"name": "mercury(II) halide", "amount": "0.5", "unit": "mmol"}, {"name": "N-(naphthalene-2-yl)pyrazine-2-carboxamide ligand", "amount": "0.5", "unit": "mmol"}], "solution": [{"name": "methanol", "amount": "5", "unit": "mL"}, {"name": "chloroform", "amount": "5", "unit": "mL"}], "pressure": "", "temperature": "313 K", "time": "15 min"}, {"synthesis method": "filtration", "time": "", "atmosphere": "", "pressure": ""}]
NOLWOC | {[Zn(thim2)(o-BDC)]·(H2O)2}n | C18 H16 N4 O6 S1 Zn1 | solvothermal synthesis | Zn(OOCCH3)2⋅2H2O | 0.022 g | thim2 | 0.021 g | o-H2BDC | 0.016 g | [6 empty] | 72h | 160°C |  | solvothermal synthesis | 10.1039/C4CE00927D |  | 2014 | [{"synthesis method": "solvothermal synthesis", "precursor": [{"name": "Zn(OOCCH3)2\u22c52H2O", "amount": "0.022", "unit": "g"}, {"name": "thim2", "amount": "0.021", "unit": "g"}, {"name": "o-H2BDC", "amount": "0.016", "unit": "g"}], "solvent": [{"name": "H2O", "amount": "7", "unit": "mL"}], "reducing agent": [{"name": "", "amount": "", "unit": ""}], "surfactant": [{"name": "", "amount": "", "unit": ""}], "pressure": "", "temperature": "160\u00b0C", "time": "72h", "heating rate": "", "cooling rate": ""}]
NOLWUI | [Co(thim2)(m-BDC)]n | C18 Co1 H12 N4 O4 S1 | solvothermal synthesis | Co(OOCCH3)2⋅4H2O | 0.025 g | m-H2BDC | 0.016 g | [8 empty] | 72h | 160°C |  | solvothermal synthesis | 10.1039/C4CE00927D |  | 2014 | [{"synthesis method": "solvothermal synthesis", "precursor": [{"name": "Co(OOCCH3)2\u22c54H2O", "amount": "0.025", "unit": "g"}, {"name": "m-H2BDC", "amount": "0.016", "unit": "g"}], "solvent": [{"name": "H2O", "amount": "7", "unit": "mL"}], "reducing agent": [{"name": "", "amount": "", "unit": ""}], "surfactant": [{"name": "", "amount": "", "unit": ""}], "pressure": "", "temperature": "160\u00b0C", "time": "72h", "heating rate": "", "cooling rate": ""}]
NOLXAP | {[Co(thim2)(HBTC)]·(H2O)}n | C19 Co1 H14 N4 O7 S1 | solvothermal synthesis | Co(OOCCH3)2⋅4H2O | 0.025 g | H3BTC | 0.021 g | [8 empty] | 72h | 160°C |  | solvothermal synthesis | 10.1039/C4CE00927D |  | 2014 | [{"synthesis method": "solvothermal synthesis", "precursor": [{"name": "Co(OOCCH3)2\u22c54H2O", "amount": "0.025", "unit": "g"}, {"name": "H3BTC", "amount": "0.021", "unit": "g"}], "solvent": [{"name": "H2O", "amount": "7", "unit": "mL"}], "reducing agent": [{"name": "", "amount": "", "unit": ""}], "surfactant": [{"name": "", "amount": "", "unit": ""}], "pressure": "", "temperature": "160\u00b0C", "time": "72h", "heating rate": "", "cooling rate": ""}]
NOLXET | {[Zn(thim2)(HBTC)]·(H2O)}n | C19 H14 N4 O7 S1 Zn1 | solvothermal synthesis | Zn(NO3)2⋅6H2O | 0.030 g | thim2 | 0.021 g | H3BTC | 0.021 g | [6 empty] | 72h | 90°C |  | solvothermal synthesis | 10.1039/C4CE00927D |  | 2014 | [{"synthesis method": "solvothermal synthesis", "precursor": [{"name": "Zn(NO3)2\u22c56H2O", "amount": "0.030", "unit": "g"}, {"name": "thim2", "amount": "0.021", "unit": "g"}, {"name": "H3BTC", "amount": "0.021", "unit": "g"}], "solvent": [{"name": "DMF/H2O", "amount": "2 mL/1 mL", "unit": ""}], "reducing agent": [{"name": "", "amount": "", "unit": ""}], "surfactant": [{"name": "", "amount": "", "unit": ""}], "pressure": "", "temperature": "90\u00b0C", "time": "72h", "heating rate": "", "cooling rate": ""}]
NOLXIX | {[Co(thim2)(OBA)]·(H2O)2}n | C24 Co1 H20 N4 O7 S1 | solvothermal synthesis | Co(OOCCH3)2⋅4H2O | 0.025 g | H2OBA | 0.026 g | [8 empty] | 72h | 160°C |  | solvothermal synthesis | 10.1039/C4CE00927D |  | 2014 | [{"synthesis method": "solvothermal synthesis", "precursor": [{"name": "Co(OOCCH3)2\u22c54H2O", "amount": "0.025", "unit": "g"}, {"name": "H2OBA", "amount": "0.026", "unit": "g"}], "solvent": [{"name": "H2O", "amount": "7", "unit": "mL"}], "reducing agent": [{"name": "", "amount": "", "unit": ""}], "surfactant": [{"name": "", "amount": "", "unit": ""}], "pressure": "", "temperature": "160\u00b0C", "time": "72h", "heating rate": "", "cooling rate": ""}]
NOLXOD | {[Zn(thim2)(OBA)]·(H2O)2}n | C24 H20 N4 O7 S1 Zn1 | solvothermal synthesis | Zn(NO3)2⋅6H2O | 0.030 g | thim2 | 0.021 g | H2OBA | 0.026 g | [6 empty] | 72h | 90°C |  | solvothermal synthesis | 10.1039/C4CE00927D |  | 2014 | [{"synthesis method": "solvothermal synthesis", "precursor": [{"name": "Zn(NO3)2\u22c56H2O", "amount": "0.030", "unit": "g"}, {"name": "thim2", "amount": "0.021", "unit": "g"}, {"name": "H2OBA", "amount": "0.026", "unit": "g"}], "solvent": [{"name": "DMF/H2O", "amount": "2 mL/1 mL", "unit": ""}], "reducing agent": [{"name": "", "amount": "", "unit": ""}], "surfactant": [{"name": "", "amount": "", "unit": ""}], "pressure": "", "temperature": "90\u00b0C", "time": "72h", "heating rate": "", "cooling rate": ""}]
NOLXUJ | [Mn2(thim2)2(m-BDC)2(H2O)]n | C36 H26 Mn2 N8 O9 S2 | solvothermal synthesis | Mn(OOCCH3)2⋅4H2O | 0.024 g | m-H2BDC | 0.016 g | [8 empty] | 72h | 160°C |  | solvothermal synthesis | 10.1039/C4CE00927D |  | 2014 | [{"synthesis method": "solvothermal synthesis", "precursor": [{"name": "Mn(OOCCH3)2\u22c54H2O", "amount": "0.024", "unit": "g"}, {"name": "m-H2BDC", "amount": "0.016", "unit": "g"}], "solvent": [{"name": "H2O", "amount": "7", "unit": "mL"}], "reducing agent": [{"name": "", "amount": "", "unit": ""}], "surfactant": [{"name": "", "amount": "", "unit": ""}], "pressure": "", "temperature": "160\u00b0C", "time": "72h", "heating rate": "", "cooling rate": ""}]
CAXYIL | {[Zn(L)(H2L1111)2]·(H2O)0.2}n | C25 H18.4 N4 O12.2 Zn1 | [16 empty] | hydrothermal synthesis | 10.1039/C2DT11990K |  | 2012 | [{"synthesis method": "hydrothermal synthesis", "precursor": [{"name": "Zn(NO3)2\u22c56H2O", "amount": "0.5", "unit": "mmol"}, {"name": "L", "amount": "0.2", "unit": "mmol"}, {"name": "H3L1111", "amount": "0.2", "unit": "mmol"}], "solvent": [{"name": "", "amount": "12", "unit": "mL"}], "pressure": "autogenous", "temperature": "140\u00b0C", "time": "48 hours", "heating rate": "12 hours", "cooling rate": "24 hours"}]
CAXYOR | {[Zn(L)(L222)]·H2O}n | C21 H18 N4 O6 Zn1 | [16 empty] | hydrothermal synthesis | 10.1039/C2DT11990K |  | 2012 | [{"synthesis method": "hydrothermal synthesis", "precursor": [{"name": "Zn(NO3)2\u22c56H2O", "amount": "0.5", "unit": "mmol"}, {"name": "L", "amount": "0.2", "unit": "mmol"}, {"name": "H2L222", "amount": "0.2", "unit": "mmol"}], "solvent": [{"name": "", "amount": "12", "unit": "mL"}], "pressure": "autogenous", "temperature": "140\u00b0C", "time": "48 hours", "heating rate": "12 hours", "cooling rate": "24 hours"}]
CAXYUX | {[Cd2(L)2(L222)2]·2H2O}n | C42 Cd2 H34 N8 O12 | [16 empty] | hydrothermal synthesis | 10.1039/C2DT11990K |  | 2012 | [{"synthesis method": "hydrothermal synthesis", "precursor": [{"name": "Cd(NO3)2\u22c54H2O", "amount": "0.5", "unit": "mmol"}, {"name": "L", "amount": "0.2", "unit": "mmol"}, {"name": "H2L222", "amount": "0.2", "unit": "mmol"}], "solvent": [{"name": "", "amount": "12", "unit": "mL"}], "pressure": "autogenous", "temperature": "140\u00b0C", "time": "48 hours", "heating rate": "12 hours", "cooling rate": "24 hours"}]
CAXZAE | {[Cd(L)(L33)]·H2O}n | C15 Cd1 H14 N4 O5 | [16 empty] | hydrothermal synthesis | 10.1039/C2DT11990K |  | 2012 | [{"synthesis method": "hydrothermal synthesis", "precursor": [{"name": "Cd(NO3)2\u22c54H2O", "amount": "0.5", "unit": "mmol"}, {"name": "L", "amount": "0.2", "unit": "mmol"}, {"name": "H2L33", "amount": "0.2", "unit": "mmol"}], "solvent": [{"name": "", "amount": "12", "unit": "mL"}], "pressure": "autogenous", "temperature": "140\u00b0C", "time": "48 hours", "heating rate": "12 hours", "cooling rate": "24 hours"}]
CAXZEI | [Cd(L)(L44)]n | C15 Cd1 H12 N4 O4 | [16 empty] | hydrothermal synthesis | 10.1039/C2DT11990K |  | 2012 | [{"synthesis method": "hydrothermal synthesis", "precursor": [{"name": "Cd(NO3)2\u22c54H2O", "amount": "0.5", "unit": "mmol"}, {"name": "L", "amount": "0.2", "unit": "mmol"}, {"name": "H2L44", "amount": "0.2", "unit": "mmol"}], "solvent": [{"name": "", "amount": "12", "unit": "mL"}], "pressure": "autogenous", "temperature": "140\u00b0C", "time": "48 hours", "heating rate": "12 hours", "cooling rate": "24 hours"}]
ECOROD | [Co3(CTC)2(μ-H2O)2(H2O)2]·5(H2O) | C18 Co3 H36 O21 | solvothermal synthesis | Co(NO3)2⋅6H2O | 0.5 g | [10 empty] | 1 day | 170°C |  | solvothermal synthesis, washing, drying | 10.1039/B101531L |  | 2001 | [{"synthesis method": "solvothermal synthesis", "precursor": [{"name": "Co(NO3)2\u22c56H2O", "amount": "0.5", "unit": "g"}], "solvent": [{"name": "distilled water", "amount": "20", "unit": "ml"}], "reducing agent": [{"name": "", "amount": "", "unit": ""}], "surfactant": [{"name": "", "amount": "", "unit": ""}], "pressure": "", "temperature": "170\u00b0C", "time": "1 day", "heating rate": "", "cooling rate": ""}, {"synthesis method": "washing", "washing solution": "", "amount": ""}, {"synthesis method": "drying", "pressure": "", "temperature": "", "atmosphere": "air", "time": ""}]
ECORIX | [Ni3(CTC)2(μ-H2O)2(H2O)2]·5(H2O) | C18 H36 Ni3 O21 | solvothermal synthesis | Ni(NO3)2⋅6H2O | 0.5 g | [10 empty] | 1 day | 170°C |  | solvothermal synthesis, washing, drying | 10.1039/B101531L |  | 2001 | [{"synthesis method": "solvothermal synthesis", "precursor": [{"name": "Ni(NO3)2\u22c56H2O", "amount": "0.5", "unit": "g"}], "solvent": [{"name": "distilled water", "amount": "20", "unit": "ml"}], "reducing agent": [{"name": "", "amount": "", "unit": ""}], "surfactant": [{"name": "", "amount": "", "unit": ""}], "pressure": "", "temperature": "170\u00b0C", "time": "1 day", "heating rate": "", "cooling rate": ""}, {"synthesis method": "washing", "washing solution": "", "amount": ""}, {"synthesis method": "drying", "pressure": "", "temperature": "", "atmosphere": "air", "time": ""}]
FOBXAX | [Eu(phen)(ppmc)3] | C45 Eu1 H29 N8 O6 | chemical synthesis | Eu(NO3)3⋅6H2O | 44.6 mg | 1,10-phen | 19.8 mg | Hppmc | 60.0 mg | NaOH | 8.0 mg |  |  | distilled water, water/ethanol |  | several days | room temperature |  | chemical synthesis | 10.1039/C4CE00360H |  | 2014 | [{"synthesis method": "chemical synthesis", "precursor": [{"name": "Eu(NO3)3\u22c56H2O", "amount": "44.6", "unit": "mg"}, {"name": "1,10-phen", "amount": "19.8", "unit": "mg"}, {"name": "Hppmc", "amount": "60.0", "unit": "mg"}, {"name": "NaOH", "amount": "8.0", "unit": "mg"}], "solution": [{"name": "distilled water", "amount": "2", "unit": "mL"}, {"name": "water/ethanol", "amount": "1:2, 24", "unit": "mL"}], "pressure": "", "temperature": "room temperature", "time": "several days"}]
FOBXEB | [Tb(phen)(ppmc)3] | C45 H29 N8 O6 Tb1 | chemical synthesis | Tb(NO3)3⋅6H2O |  | 1,10-phen | 19.8 mg | Hppmc | 60.0 mg | NaOH | 8.0 mg |  |  | distilled water, water/ethanol |  | several days | room temperature |  | chemical synthesis | 10.1039/C4CE00360H |  | 2014 | [{"synthesis method": "chemical synthesis", "precursor": [{"name": "Tb(NO3)3\u22c56H2O", "amount": "", "unit": ""}, {"name": "1,10-phen", "amount": "19.8", "unit": "mg"}, {"name": "Hppmc", "amount": "60.0", "unit": "mg"}, {"name": "NaOH", "amount": "8.0", "unit": "mg"}], "solution": [{"name": "distilled water", "amount": "2", "unit": "mL"}, {"name": "water/ethanol", "amount": "1:2, 24", "unit": "mL"}], "pressure": "", "temperature": "room temperature", "time": "several days"}]
FOBXIF | [Eu(phen)(ppmc)2(C2O4)0.5(H2O)] | C35 Eu1 H24 N6 O7 | solvothermal synthesis | Eu(NO3)3⋅6H2O | 44.6 mg | Hppmc | 60.0 mg | NaOH | 8.0 mg | 1,10-phen | 19.8 mg |  |  |  | autogenous | 3 days | 150°C |  | solvothermal synthesis | 10.1039/C4CE00360H |  | 2014 | [{"synthesis method": "solvothermal synthesis", "precursor": [{"name": "Eu(NO3)3\u22c56H2O", "amount": "44.6", "unit": "mg"}, {"name": "Hppmc", "amount": "60.0", "unit": "mg"}, {"name": "NaOH", "amount": "8.0", "unit": "mg"}, {"name": "1,10-phen", "amount": "19.8", "unit": "mg"}], "solvent": [{"name": "water", "amount": "2", "unit": "mL"}], "reducing agent": [{"name": "", "amount": "", "unit": ""}], "surfactant": [{"name": "", "amount": "", "unit": ""}], "pressure": "autogenous", "temperature": "150\u00b0C", "time": "3 days", "heating rate": "", "cooling rate": "5 \u00b0C h-1"}]
FOBXOL | [Tb(phen)(ppmc)2(C2O4)0.5(H2O)] | C35 H24 N6 O7 Tb1 | solvothermal synthesis | Tb(NO3)3⋅6H2O |  | Hppmc | 60.0 mg | NaOH | 8.0 mg | 1,10-phen | 19.8 mg |  |  |  | autogenous | 3 days | 150°C |  | solvothermal synthesis | 10.1039/C4CE00360H |  | 2014 | [{"synthesis method": "solvothermal synthesis", "precursor": [{"name": "Tb(NO3)3\u22c56H2O", "amount": "", "unit": ""}, {"name": "Hppmc", "amount": "60.0", "unit": "mg"}, {"name": "NaOH", "amount": "8.0", "unit": "mg"}, {"name": "1,10-phen", "amount": "19.8", "unit": "mg"}], "solvent": [{"name": "water", "amount": "2", "unit": "mL"}], "reducing agent": [{"name": "", "amount": "", "unit": ""}], "surfactant": [{"name": "", "amount": "", "unit": ""}], "pressure": "autogenous", "temperature": "150\u00b0C", "time": "3 days", "heating rate": "", "cooling rate": "5 \u00b0C h-1"}]
FOBXUR | {[Eu(phen)(ppmdc)(C2O4)0.5]·0.5H2O} | C25 Eu1 H15 N4 O6.5 | solvothermal synthesis | Eu(NO3)3⋅6H2O | 44.6 mg | H2ppmdc | 22.4 mg | CH3COONa | 12.3 mg | 1,10-phen | 19.8 mg |  |  |  | autogenous | 3 days | 180°C |  | solvothermal synthesis | 10.1039/C4CE00360H |  | 2014 | [{"synthesis method": "solvothermal synthesis", "precursor": [{"name": "Eu(NO3)3\u22c56H2O", "amount": "44.6", "unit": "mg"}, {"name": "H2ppmdc", "amount": "22.4", "unit": "mg"}, {"name": "CH3COONa", "amount": "12.3", "unit": "mg"}, {"name": "1,10-phen", "amount": "19.8", "unit": "mg"}], "solvent": [{"name": "distilled water", "amount": "5", "unit": "mL"}], "reducing agent": [{"name": "", "amount": "", "unit": ""}], "surfactant": [{"name": "", "amount": "", "unit": ""}], "pressure": "autogenous", "temperature": "180\u00b0C", "time": "3 days", "heating rate": "", "cooling rate": "5 \u00b0C h-1"}]
FOBYAY | [Tb(phen)(ppmdc)(benzoate)] | C31 H19 N4 O6 Tb1 | solvothermal synthesis | Tb(NO3)3⋅6H2O |  | H2ppmdc | 22.4 mg | CH3COONa | 12.3 mg | 1,10-phen | 19.8 mg |  |  |  | autogenous | 3 days | 180°C |  | solvothermal synthesis | 10.1039/C4CE00360H |  | 2014 | [{"synthesis method": "solvothermal synthesis", "precursor": [{"name": "Tb(NO3)3\u22c56H2O", "amount": "", "unit": ""}, {"name": "H2ppmdc", "amount": "22.4", "unit": "mg"}, {"name": "CH3COONa", "amount": "12.3", "unit": "mg"}, {"name": "1,10-phen", "amount": "19.8", "unit": "mg"}], "solvent": [{"name": "distilled water", "amount": "5", "unit": "mL"}], "reducing agent": [{"name": "", "amount": "", "unit": ""}], "surfactant": [{"name": "", "amount": "", "unit": ""}], "pressure": "autogenous", "temperature": "180\u00b0C", "time": "3 days", "heating rate": "", "cooling rate": "5 \u00b0C h-1"}]
JOKJIF | [Cu2(Glu)2(bpy)] | C20 Cu2 H26 N2 O11 | solvothermal synthesis | Cu(NO3)2⋅3H2O | 0.193 g | glutaric acid | 0.317 g | 4,4'-bipyridyl | 0.0625 g | [6 empty] | 48h | 80°C |  | solvothermal synthesis, filtration, washing, drying | 10.1039/C9DT00791A |  | 2019 | [{"synthesis method": "solvothermal synthesis", "precursor": [{"name": "Cu(NO3)2\u22c53H2O", "amount": "0.193", "unit": "g"}, {"name": "glutaric acid", "amount": "0.317", "unit": "g"}, {"name": "4,4'-bipyridyl", "amount": "0.0625", "unit": "g"}], "solvent": [{"name": "distilled water", "amount": "20", "unit": "mL"}], "reducing agent": [{"name": "", "amount": "", "unit": ""}], "surfactant": [{"name": "", "amount": "", "unit": ""}], "pressure": "", "temperature": "80\u00b0C", "time": "48h", "heating rate": "", "cooling rate": ""}, {"synthesis method": "filtration", "time": "", "atmosphere": "", "pressure": ""}, {"synthesis method": "washing", "washing solution": "distilled water", "amount": ""}, {"synthesis method": "drying", "pressure": "", "temperature": "", "atmosphere": "air", "time": "overnight"}]
NEHRUQ01 | [Cu2(Glu)2(bpa)] | C22 Cu2 H24 N2 O8 | solvothermal synthesis | Cu(NO3)2⋅3H2O | 0.48 g | glutaric acid | 0.26 g | 1,2-bis(4-pyridyl)ethane | 0.18 g | [6 empty] | 48h | 80°C |  | solvothermal synthesis, filtration, washing, drying | 10.1039/C9DT00791A |  | 2019 | [{"synthesis method": "solvothermal synthesis", "precursor": [{"name": "Cu(NO3)2\u22c53H2O", "amount": "0.48", "unit": "g"}, {"name": "glutaric acid", "amount": "0.26", "unit": "g"}, {"name": "1,2-bis(4-pyridyl)ethane", "amount": "0.18", "unit": "g"}], "solvent": [{"name": "distilled water", "amount": "200", "unit": "mL"}, {"name": "1.0 M NaOH", "amount": "2", "unit": "mL"}], "reducing agent": [{"name": "", "amount": "", "unit": ""}], "surfactant": [{"name": "", "amount": "", "unit": ""}], "pressure": "", "temperature": "80\u00b0C", "time": "48h", "heating rate": "", "cooling rate": ""}, {"synthesis method": "filtration", "time": "", "atmosphere": "", "pressure": ""}, {"synthesis method": "washing", "washing solution": "distilled water", "amount": ""}, {"synthesis method": "drying", "pressure": "", "temperature": "", "atmosphere": "air", "time": "overnight"}]
JOKFAT | [Cu2(Glu)2(bpe)] | C22 Cu2 H22 N2 O8 | solvothermal synthesis | Cu(NO3)2⋅3H2O | 0.48 g | glutaric acid | 0.26 g | 1,2-bis(4-pyridyl)ethylene | 0.18 g | [6 empty] | 48h | 80°C |  | solvothermal synthesis, filtration, washing, drying | 10.1039/C9DT00791A |  | 2019 | [{"synthesis method": "solvothermal synthesis", "precursor": [{"name": "Cu(NO3)2\u22c53H2O", "amount": "0.48", "unit": "g"}, {"name": "glutaric acid", "amount": "0.26", "unit": "g"}, {"name": "1,2-bis(4-pyridyl)ethylene", "amount": "0.18", "unit": "g"}], "solvent": [{"name": "distilled water", "amount": "200", "unit": "mL"}, {"name": "1.0 M NaOH", "amount": "2", "unit": "mL"}], "reducing agent": [{"name": "", "amount": "", "unit": ""}], "surfactant": [{"name": "", "amount": "", "unit": ""}], "pressure": "", "temperature": "80\u00b0C", "time": "48h", "heating rate": "", "cooling rate": ""}, {"synthesis method": "filtration", "time": "", "atmosphere": "", "pressure": ""}, {"synthesis method": "washing", "washing solution": "distilled water", "amount": ""}, {"synthesis method": "drying", "pressure": "", "temperature": "", "atmosphere": "air", "time": "overnight"}]
MIJBAK05 | [Cu2(Glu)2(bpp)] | C23 Cu2 H26 N2 O8 | chemical synthesis | Cu(NO3)2⋅3H2O | 0.0624 g | glutaric acid | 0.033 g | 1,2-bis(4-pyridyl)propane | 0.050 g | urea | 0.052 g |  |  | distilled water |  | 7d | room temperature |  | chemical synthesis, filtration, washing, drying | 10.1039/C9DT00791A |  | 2019 | [{"synthesis method": "chemical synthesis", "precursor": [{"name": "Cu(NO3)2\u22c53H2O", "amount": "0.0624", "unit": "g"}, {"name": "glutaric acid", "amount": "0.033", "unit": "g"}, {"name": "1,2-bis(4-pyridyl)propane", "amount": "0.050", "unit": "g"}, {"name": "urea", "amount": "0.052", "unit": "g"}], "solution": [{"name": "distilled water", "amount": "3", "unit": "mL"}], "pressure": "", "temperature": "room temperature", "time": "7d"}, {"synthesis method": "filtration", "time": "", "atmosphere": "", "pressure": ""}, {"synthesis method": "washing", "washing solution": "distilled water", "amount": ""}, {"synthesis method": "drying", "pressure": "", "temperature": "", "atmosphere": "air", "time": "overnight"}]
AGOMAN | [Zn2(sdb)2(4-bpdb)]·2DMF | C40 H26 N4 O12 S2 Zn2 | solvothermal synthesis | Zn(NO3)2⋅6H2O | 0.297 g | H2sdba | 0.306 g | 4-bpdb | 0.105 g | [7 empty] | 120°C |  | solvothermal synthesis | 10.1039/C8NJ03302A |  | 2018 | [{"synthesis method": "solvothermal synthesis", "precursor": [{"name": "Zn(NO3)2\u22c56H2O", "amount": "0.297", "unit": "g"}, {"name": "H2sdba", "amount": "0.306", "unit": "g"}, {"name": "4-bpdb", "amount": "0.105", "unit": "g"}], "solvent": [{"name": "N,N'-dimethylformamide (DMF)", "amount": "20", "unit": "mL"}], "reducing agent": [{"name": "", "amount": "", "unit": ""}], "surfactant": [{"name": "", "amount": "", "unit": ""}], "pressure": "", "temperature": "120\u00b0C", "time": "", "heating rate": "", "cooling rate": "10 \u00b0C h-1"}]
RUNXIJ | N,N,N',N'-tetrakis(4-carboxyphenylmethylene)-ethane-1,2-diamine H4L | C34 H32 N2 O8 | chemical synthesis | Me4L | 1.3 g | potassium hydroxide | 5 g | [6 empty] | tetrahydrofuran, water | reduced | 48 hours | reflux |  | chemical synthesis, filtration, washing | 10.1039/C5DT02323H |  | 2015 | [{"synthesis method": "chemical synthesis", "precursor": [{"name": "Me4L", "amount": "1.3", "unit": "g"}, {"name": "potassium hydroxide", "amount": "5", "unit": "g"}], "solution": [{"name": "tetrahydrofuran", "amount": "10", "unit": "mL"}, {"name": "water", "amount": "35", "unit": "mL"}], "pressure": "reduced", "temperature": "reflux", "time": "48 hours"}, {"synthesis method": "filtration", "time": "", "atmosphere": "", "pressure": ""}, {"synthesis method": "washing", "washing solution": "water", "amount": ""}]
RUNXOP | poly-[Ni3(HL)2(OH2)4]·2DMF | C74 H84 N6 Ni3 O24 | chemical synthesis | nickel(II) chloride hexahydrate | 20 mg | H4L | 20 mg | [6 empty] | 1:1 DMF:H2O solution |  | 48 hours | 100°C |  | chemical synthesis, filtration | 10.1039/C5DT02323H |  | 2015 | [{"synthesis method": "chemical synthesis", "precursor": [{"name": "nickel(II) chloride hexahydrate", "amount": "20", "unit": "mg"}, {"name": "H4L", "amount": "20", "unit": "mg"}], "solution": [{"name": "1:1 DMF:H2O solution", "amount": "4", "unit": "mL"}], "pressure": "", "temperature": "100\u00b0C", "time": "48 hours"}, {"synthesis method": "filtration", "time": "", "atmosphere": "", "pressure": ""}]
RUNXUV | poly-[Zn2L]·2DMF | C20 H21 N2 O5 Zn1 | chemical synthesis | H4L | 20 mg | zinc acetate dihydrate | 24 mg | [6 empty] | DMF |  | 24 hours | 95°C |  | chemical synthesis, filtration | 10.1039/C5DT02323H |  | 2015 | [{"synthesis method": "chemical synthesis", "precursor": [{"name": "H4L", "amount": "20", "unit": "mg"}, {"name": "zinc acetate dihydrate", "amount": "24", "unit": "mg"}], "solution": [{"name": "DMF", "amount": "2", "unit": "mL"}], "pressure": "", "temperature": "95\u00b0C", "time": "24 hours"}, {"synthesis method": "filtration", "time": "", "atmosphere": "", "pressure": ""}]
RUNYAC | poly-[Zn2(L)(DMSO)4]·3DMSO | C42 H52 N2 O12 S4 Zn2 | chemical synthesis | H4L | 20 mg | zinc acetate dihydrate | 24 mg | [6 empty] | DMSO |  | 48 hours | 100°C |  | chemical synthesis, filtration, washing | 10.1039/C5DT02323H |  | 2015 | [{"synthesis method": "chemical synthesis", "precursor": [{"name": "H4L", "amount": "20", "unit": "mg"}, {"name": "zinc acetate dihydrate", "amount": "24", "unit": "mg"}], "solution": [{"name": "DMSO", "amount": "2", "unit": "mL"}], "pressure": "", "temperature": "100\u00b0C", "time": "48 hours"}, {"synthesis method": "filtration", "time": "", "atmosphere": "", "pressure": ""}, {"synthesis method": "washing", "washing solution": "ethanol", "amount": ""}]
RUNYEG | poly-[Zn2(L)(bpe)(DMSO)2]·DMSO | C50 H50 N4 O10 S2 Zn2 | chemical synthesis | L | 20 mg | trans-1,2-bis(4-pyridyl)ethene | 12 mg | zinc acetate dihydrate | 24 mg |  |  |  |  | DMSO |  | 48 hours | 100°C |  | chemical synthesis, filtration, washing | 10.1039/C5DT02323H |  | 2015 | [{"synthesis method": "chemical synthesis", "precursor": [{"name": "L", "amount": "20", "unit": "mg"}, {"name": "trans-1,2-bis(4-pyridyl)ethene", "amount": "12", "unit": "mg"}, {"name": "zinc acetate dihydrate", "amount": "24", "unit": "mg"}], "solution": [{"name": "DMSO", "amount": "2", "unit": "mL"}], "pressure": "", "temperature": "100\u00b0C", "time": "48 hours"}, {"synthesis method": "filtration", "time": "", "atmosphere": "", "pressure": ""}, {"synthesis method": "washing", "washing solution": "ethanol", "amount": ""}]
QEBJOW | Co(4,4'-bpy)[N(CN)2]2 | C14 Co1 H8 N8 | chemical synthesis | 4,4'-bpy | 31.2 mg | CoCl2 ⋅6 H2O | 47.59 mg | Na[N(CN)2] | 35.6 mg |  |  |  |  | methanol |  | three weeks | room temperature |  | chemical synthesis, washing, drying | 10.1039/B006602H |  | 2000 | [{"synthesis method": "chemical synthesis", "precursor": [{"name": "4,4'-bpy", "amount": "31.2", "unit": "mg"}, {"name": "CoCl2 \u22c56 H2O", "amount": "47.59", "unit": "mg"}, {"name": "Na[N(CN)2]", "amount": "35.6", "unit": "mg"}], "solution": [{"name": "methanol", "amount": "", "unit": ""}], "pressure": "", "temperature": "room temperature", "time": "three weeks"}, {"synthesis method": "washing", "washing solution": "water", "amount": "small amount"}, {"synthesis method": "drying", "pressure": "", "temperature": "", "atmosphere": "air", "time": ""}]
RECZOP | K(H2NPP)(HNPP) | C12 H11 K1 N2 O12 P2 | chemical synthesis | 4-nitrophenyl phosphoric acid | 1 mmol | KOH | 0.5 mmol | [6 empty] | analytical grade methanol |  | 1 week | 8°C |  | chemical synthesis | 10.1039/B515789G |  | 2006 | [{"synthesis method": "chemical synthesis", "precursor": [{"name": "4-nitrophenyl phosphoric acid", "amount": "1", "unit": "mmol"}, {"name": "KOH", "amount": "0.5", "unit": "mmol"}], "solution": [{"name": "analytical grade methanol", "amount": "", "unit": ""}], "pressure": "", "temperature": "8\u00b0C", "time": "1 week"}]
RECZUV | K(HNPP)·CH3OH | C7 H9 K1 N1 O7 P1 | chemical synthesis | 4-nitrophenyl phosphoric acid | 1 mmol | KOH | 1 mmol | [6 empty] | analytical grade methanol |  | overnight | 8°C |  | chemical synthesis | 10.1039/B515789G |  | 2006 | [{"synthesis method": "chemical synthesis", "precursor": [{"name": "4-nitrophenyl phosphoric acid", "amount": "1", "unit": "mmol"}, {"name": "KOH", "amount": "1", "unit": "mmol"}], "solution": [{"name": "analytical grade methanol", "amount": "", "unit": ""}], "pressure": "", "temperature": "8\u00b0C", "time": "overnight"}]
JUFBAP | [Co(L)2(H2O)2] | C36 Co1 H32 N10 O12 | solvothermal synthesis | Co(NO3)2⋅6H2O | 29.1 mg | L | 30 mg | [7 empty] | autogenous | 3 days | 95°C |  | solvothermal synthesis | 10.1039/C5DT00578G |  | 2015 | [{"synthesis method": "solvothermal synthesis", "precursor": [{"name": "Co(NO3)2\u22c56H2O", "amount": "29.1", "unit": "mg"}, {"name": "L", "amount": "30", "unit": "mg"}], "solvent": [{"name": "DMF-H2O", "amount": "1:2", "unit": "v/v"}], "reducing agent": [{"name": "", "amount": "", "unit": ""}], "surfactant": [{"name": "", "amount": "", "unit": ""}], "pressure": "autogenous", "temperature": "95\u00b0C", "time": "3 days", "heating rate": "", "cooling rate": ""}]
JUFBET | [Co(L)(ppda)] | C35 Co1 F6 H24 N4 O7 | solvothermal synthesis | Co(NO3)2⋅6H2O | 29.1 mg | L | 30 mg | H2ppda | 39.2 mg | [5 empty] | autogenous | 3 days | 95°C |  | solvothermal synthesis | 10.1039/C5DT00578G |  | 2015 | [{"synthesis method": "solvothermal synthesis", "precursor": [{"name": "Co(NO3)2\u22c56H2O", "amount": "29.1", "unit": "mg"}, {"name": "L", "amount": "30", "unit": "mg"}, {"name": "H2ppda", "amount": "39.2", "unit": "mg"}], "solvent": [{"name": "DMF-H2O", "amount": "2:4", "unit": "v/v"}], "reducing agent": [{"name": "", "amount": "", "unit": ""}], "surfactant": [{"name": "", "amount": "", "unit": ""}], "pressure": "autogenous", "temperature": "95\u00b0C", "time": "3 days", "heating rate": "", "cooling rate": ""}]
JUFBIX | [Co2(L)(ppda)2]2 | C104 Co4 F24 H58 N8 O19 | solvothermal synthesis | Co(NO3)2⋅6H2O | 29.1 mg | L | 30 mg | H2ppda | 39.2 mg | [5 empty] | autogenous | 3 days | 95°C |  | solvothermal synthesis | 10.1039/C5DT00578G |  | 2015 | [{"synthesis method": "solvothermal synthesis", "precursor": [{"name": "Co(NO3)2\u22c56H2O", "amount": "29.1", "unit": "mg"}, {"name": "L", "amount": "30", "unit": "mg"}, {"name": "H2ppda", "amount": "39.2", "unit": "mg"}], "solvent": [{"name": "DMF-CH3CN-H2O", "amount": "1:1:2", "unit": "v/v"}], "reducing agent": [{"name": "", "amount": "", "unit": ""}], "surfactant": [{"name": "", "amount": "", "unit": ""}], "pressure": "autogenous", "temperature": "95\u00b0C", "time": "3 days", "heating rate": "", "cooling rate": ""}]
JUFBOD | [Co(L)(nba)] | C32 Co1 H31 N5 O10 | solvothermal synthesis | Co(NO3)2⋅6H2O | 29.1 mg | L | 30 mg | H2nba | 25.7 mg | [5 empty] | autogenous | 3 days | 95°C |  | solvothermal synthesis | 10.1039/C5DT00578G |  | 2015 | [{"synthesis method": "solvothermal synthesis", "precursor": [{"name": "Co(NO3)2\u22c56H2O", "amount": "29.1", "unit": "mg"}, {"name": "L", "amount": "30", "unit": "mg"}, {"name": "H2nba", "amount": "25.7", "unit": "mg"}], "solvent": [{"name": "DMF-H2O", "amount": "1:3", "unit": "v/v"}], "reducing agent": [{"name": "", "amount": "", "unit": ""}], "surfactant": [{"name": "", "amount": "", "unit": ""}], "pressure": "autogenous", "temperature": "95\u00b0C", "time": "3 days", "heating rate": "", "cooling rate": ""}]
JUFBUJ | [Co(L)(oba)]2 | C64 Co2 H46 N8 O15 | solvothermal synthesis | Co(NO3)2⋅6H2O | 29.1 mg | L | 30 mg | H2oba | 25.8 mg | [5 empty] | autogenous | 3 days | 95°C |  | solvothermal synthesis | 10.1039/C5DT00578G |  | 2015 | [{"synthesis method": "solvothermal synthesis", "precursor": [{"name": "Co(NO3)2\u22c56H2O", "amount": "29.1", "unit": "mg"}, {"name": "L", "amount": "30", "unit": "mg"}, {"name": "H2oba", "amount": "25.8", "unit": "mg"}], "solvent": [{"name": "DMF-H2O", "amount": "2:4", "unit": "v/v"}], "reducing agent": [{"name": "", "amount": "", "unit": ""}], "surfactant": [{"name": "", "amount": "", "unit": ""}], "pressure": "autogenous", "temperature": "95\u00b0C", "time": "3 days", "heating rate": "", "cooling rate": ""}]
LALDUZ | 1 | C13 Co1 H34 N6 O19 Zn2 | solvothermal synthesis | Zn(OAc)2⋅2H2O | 1 mmol | Co(en)3Cl3 | 0.43 mmol | K2C2O4⋅H2O | 2 mmol | [5 empty] | autogenous | 3 days | 120°C |  | solvothermal synthesis | 10.1039/C002658A |  | 2010 | [{"synthesis method": "solvothermal synthesis", "precursor": [{"name": "Zn(OAc)2\u22c52H2O", "amount": "1", "unit": "mmol"}, {"name": "Co(en)3Cl3", "amount": "0.43", "unit": "mmol"}, {"name": "K2C2O4\u22c5H2O", "amount": "2", "unit": "mmol"}], "solvent": [{"name": "H2O", "amount": "10", "unit": "mL"}], "reducing agent": [{"name": "", "amount": "", "unit": ""}], "surfactant": [{"name": "", "amount": "", "unit": ""}], "pressure": "autogenous", "temperature": "120\u00b0C", "time": "3 days", "heating rate": "", "cooling rate": "room temperature"}]
LALFAH | 2 | C15 Co1 H38 Mn2 N6 O20 | solvothermal synthesis | Mn(OAc)2⋅4H2O | 1 mmol | Co(dien)2Cl3 | 0.40 mmol | K2C2O4⋅H2O | 2 mmol | [5 empty] | autogenous | 3 days | 120°C |  | solvothermal synthesis | 10.1039/C002658A |  | 2010 | [{"synthesis method": "solvothermal synthesis", "precursor": [{"name": "Mn(OAc)2\u22c54H2O", "amount": "1", "unit": "mmol"}, {"name": "Co(dien)2Cl3", "amount": "0.40", "unit": "mmol"}, {"name": "K2C2O4\u22c5H2O", "amount": "2", "unit": "mmol"}], "solvent": [{"name": "H2O", "amount": "10", "unit": "mL"}], "reducing agent": [{"name": "", "amount": "", "unit": ""}], "surfactant": [{"name": "", "amount": "", "unit": ""}], "pressure": "autogenous", "temperature": "120\u00b0C", "time": "3 days", "heating rate": "", "cooling rate": "room temperature"}]
LALFEL | 3 | C15 Cd2 Co1 H35 N6 O19.50 | solvothermal synthesis | Cd(NO3)2⋅4H2O | 1 mmol | Co(dien)2Cl3 | 0.40 mmol | K2C2O4⋅H2O | 2 mmol | [5 empty] | autogenous | 3 days | 120°C |  | solvothermal synthesis | 10.1039/C002658A |  | 2010 | [{"synthesis method": "solvothermal synthesis", "precursor": [{"name": "Cd(NO3)2\u22c54H2O", "amount": "1", "unit": "mmol"}, {"name": "Co(dien)2Cl3", "amount": "0.40", "unit": "mmol"}, {"name": "K2C2O4\u22c5H2O", "amount": "2", "unit": "mmol"}], "solvent": [{"name": "H2O", "amount": "10", "unit": "mL"}], "reducing agent": [{"name": "", "amount": "", "unit": ""}], "surfactant": [{"name": "", "amount": "", "unit": ""}], "pressure": "autogenous", "temperature": "120\u00b0C", "time": "3 days", "heating rate": "", "cooling rate": "room temperature"}]
QOJBIB | {[AgL1](ClO4)}4 | Ag4 C64 Cl4 H88 N8 O16 S8 | chemical synthesis | AgClO4⋅H2O | 45 mg | L1 | 31 mg | [6 empty] | CH3CN, CH3OH |  | one week | room temperature |  | chemical synthesis | 10.1039/B807485B |  | 2008 | [{"synthesis method": "chemical synthesis", "precursor": [{"name": "AgClO4\u22c5H2O", "amount": "45", "unit": "mg"}, {"name": "L1", "amount": "31", "unit": "mg"}], "solution": [{"name": "CH3CN", "amount": "5", "unit": "mL"}, {"name": "CH3OH", "amount": "15", "unit": "mL"}], "pressure": "", "temperature": "room temperature", "time": "one week"}]
QOJBOH | {[Ag2L1(NO3)2](H2O)0.5}n | Ag2 C16 H23 N4 O6.5 S2 | chemical synthesis | AgNO3 | 45 mg | L1 | 31 mg | [6 empty] | CH3CN, CH3OH |  | one week | room temperature |  | chemical synthesis | 10.1039/B807485B |  | 2008 | [{"synthesis method": "chemical synthesis", "precursor": [{"name": "AgNO3", "amount": "45", "unit": "mg"}, {"name": "L1", "amount": "31", "unit": "mg"}], "solution": [{"name": "CH3CN", "amount": "5", "unit": "mL"}, {"name": "CH3OH", "amount": "15", "unit": "mL"}], "pressure": "", "temperature": "room temperature", "time": "one week"}]
QOJBUN | [Ag3L2(NO3)3]n | Ag3 C18 H26 N5 O9 S2 | chemical synthesis | AgNO3 | 45 mg | L2 | 31 mg | [6 empty] | CH3CN, CH3OH |  | one week | room temperature |  | chemical synthesis | 10.1039/B807485B |  | 2008 | [{"synthesis method": "chemical synthesis", "precursor": [{"name": "AgNO3", "amount": "45", "unit": "mg"}, {"name": "L2", "amount": "31", "unit": "mg"}], "solution": [{"name": "CH3CN", "amount": "5", "unit": "mL"}, {"name": "CH3OH", "amount": "15", "unit": "mL"}], "pressure": "", "temperature": "room temperature", "time": "one week"}]
QOJCAU | {[Ag2L3(DMF)](ClO4)2(H2O)}n | Ag2 C25 Cl2 H29 N5 O10 S2 | chemical synthesis | AgClO4⋅H2O | 45 mg | L3 | 40 mg | [6 empty] | DMF, CH3OH |  | 3 days | room temperature |  | chemical synthesis | 10.1039/B807485B |  | 2008 | [{"synthesis method": "chemical synthesis", "precursor": [{"name": "AgClO4\u22c5H2O", "amount": "45", "unit": "mg"}, {"name": "L3", "amount": "40", "unit": "mg"}], "solution": [{"name": "DMF", "amount": "5", "unit": "mL"}, {"name": "CH3OH", "amount": "15", "unit": "mL"}], "pressure": "", "temperature": "room temperature", "time": "3 days"}]
FAZYIQ | [Ag(imidH)2.3(CH3CN)0.7](9-aca) | Ag1 C23.30 H20.3 N5.3 O2 | chemical synthesis | [Ag2(9-aca)2] | 0.329 g | [11 empty] | hot |  | chemical synthesis, filtration, washing | 10.1039/C2DT12166B |  | 2012 | [{"synthesis method": "chemical synthesis", "precursor": [{"name": "[Ag2(9-aca)2]", "amount": "0.329", "unit": "g"}], "solution": [{"name": "", "amount": "70", "unit": "cm3"}], "pressure": "", "temperature": "hot", "time": ""}, {"synthesis method": "filtration", "time": "", "atmosphere": "", "pressure": ""}, {"synthesis method": "washing", "washing solution": "", "amount": ""}]
FAZYOW | [Ag6(imidH)4(9-aca)6(MeOH)2] | Ag6 C104 H78 N8 O14 | chemical synthesis | [Ag2(9-aca)2] | 0.109 g | [10 empty] | 1 h |  |  | chemical synthesis, filtration, washing | 10.1039/C2DT12166B |  | 2012 | [{"synthesis method": "chemical synthesis", "precursor": [{"name": "[Ag2(9-aca)2]", "amount": "0.109", "unit": "g"}], "solution": [{"name": "", "amount": "10", "unit": "cm3"}], "pressure": "", "temperature": "", "time": "1 h"}, {"synthesis method": "filtration", "time": "", "atmosphere": "", "pressure": ""}, {"synthesis method": "washing", "washing solution": "", "amount": ""}]
FAZYUC | {[Ag(1-Me-imid)2]2[Ag4(9-aca)6]} | Ag6 C106 H78 N8 O12 | chemical synthesis | [Ag2(9-aca)2] | 0.165 g | [11 empty] | hot |  | chemical synthesis, filtration, washing | 10.1039/C2DT12166B |  | 2012 | [{"synthesis method": "chemical synthesis", "precursor": [{"name": "[Ag2(9-aca)2]", "amount": "0.165", "unit": "g"}], "solution": [{"name": "", "amount": "30", "unit": "cm3"}], "pressure": "", "temperature": "hot", "time": ""}, {"synthesis method": "filtration", "time": "", "atmosphere": "", "pressure": ""}, {"synthesis method": "washing", "washing solution": "", "amount": ""}]
FAZZAJ | {[Ag(1-Bu-imid)2]2[Ag4(9-aca)6]} | Ag6 C118 H102 N8 O12 | chemical synthesis | [Ag2(9-aca)2] | 0.750 g | [10 empty] | 20 h | hot |  | chemical synthesis, filtration, washing | 10.1039/C2DT12166B |  | 2012 | [{"synthesis method": "chemical synthesis", "precursor": [{"name": "[Ag2(9-aca)2]", "amount": "0.750", "unit": "g"}], "solution": [{"name": "", "amount": "80", "unit": "cm3"}], "pressure": "", "temperature": "hot", "time": "20 h"}, {"synthesis method": "filtration", "time": "", "atmosphere": "", "pressure": ""}, {"synthesis method": "washing", "washing solution": "", "amount": ""}]
FAZZEN | [Ag(apim)](9-aca) | Ag1 C21 H22 N3 O3 | chemical synthesis | [Ag2(9-aca)2] | 0.500 g | [10 empty] | 0.5 h | hot |  | chemical synthesis, filtration, washing | 10.1039/C2DT12166B |  | 2012 | [{"synthesis method": "chemical synthesis", "precursor": [{"name": "[Ag2(9-aca)2]", "amount": "0.500", "unit": "g"}], "solution": [{"name": "", "amount": "70", "unit": "cm3"}], "pressure": "", "temperature": "hot", "time": "0.5 h"}, {"synthesis method": "filtration", "time": "", "atmosphere": "", "pressure": ""}, {"synthesis method": "washing", "washing solution": "", "amount": ""}]
BOGJEO | Cu(II) complex | C54 Cu1 H62 O14 | chemical synthesis | Cu(OAc)2⋅3H2O | 0.13 mmol | HL | 0.06 mmol | [6 empty] | ethyl acetate |  |  | room temperature |  | chemical synthesis, filtration | 10.1039/C4TB00133H |  | 2014 | [{"synthesis method": "chemical synthesis", "precursor": [{"name": "Cu(OAc)2\u22c53H2O", "amount": "0.13", "unit": "mmol"}, {"name": "HL", "amount": "0.06", "unit": "mmol"}], "solution": [{"name": "ethyl acetate", "amount": "5", "unit": "mL"}], "pressure": "", "temperature": "room temperature", "time": ""}, {"synthesis method": "filtration", "time": "", "atmosphere": "", "pressure": ""}]
KAGYIC | 1 | C15 H12 La1 N9 O6 | solvothermal synthesis | Ln2O3/Tb4O7 | 0.5 mmol | Hapca | 3 mmol | [8 empty] | 3 days | 160°C |  | solvothermal synthesis | 10.1039/C0DT00031K |  | 2010 | [{"synthesis method": "solvothermal synthesis", "precursor": [{"name": "Ln2O3/Tb4O7", "amount": "0.5", "unit": "mmol"}, {"name": "Hapca", "amount": "3", "unit": "mmol"}], "solvent": [{"name": "H2O", "amount": "10", "unit": "mL"}], "reducing agent": [{"name": "", "amount": "", "unit": ""}], "surfactant": [{"name": "", "amount": "", "unit": ""}], "pressure": "", "temperature": "160\u00b0C", "time": "3 days", "heating rate": "", "cooling rate": ""}]
KAGYOI | 2 | C7 H10 N3 O9 Pr1 | solvothermal synthesis | Ln2O3/Tb4O7 | 0.5 mmol | Hapca | 3 mmol | [8 empty] | 3 days | 160°C |  | solvothermal synthesis | 10.1039/C0DT00031K |  | 2010 | [{"synthesis method": "solvothermal synthesis", "precursor": [{"name": "Ln2O3/Tb4O7", "amount": "0.5", "unit": "mmol"}, {"name": "Hapca", "amount": "3", "unit": "mmol"}], "solvent": [{"name": "H2O", "amount": "10", "unit": "mL"}], "reducing agent": [{"name": "", "amount": "", "unit": ""}], "surfactant": [{"name": "", "amount": "", "unit": ""}], "pressure": "", "temperature": "160\u00b0C", "time": "3 days", "heating rate": "", "cooling rate": ""}]
KAGYUO | 3 | C7 H10 N3 Nd1 O9 | solvothermal synthesis | Ln2O3/Tb4O7 | 0.5 mmol | Hapca | 3 mmol | [8 empty] | 3 days | 160°C |  | solvothermal synthesis | 10.1039/C0DT00031K |  | 2010 | [{"synthesis method": "solvothermal synthesis", "precursor": [{"name": "Ln2O3/Tb4O7", "amount": "0.5", "unit": "mmol"}, {"name": "Hapca", "amount": "3", "unit": "mmol"}], "solvent": [{"name": "H2O", "amount": "10", "unit": "mL"}], "reducing agent": [{"name": "", "amount": "", "unit": ""}], "surfactant": [{"name": "", "amount": "", "unit": ""}], "pressure": "", "temperature": "160\u00b0C", "time": "3 days", "heating rate": "", "cooling rate": ""}]
KAGZOJ | 7 | C20 H22 N12 O12 Tb2 | solvothermal synthesis | Ln2O3/Tb4O7 | 0.5 mmol | Hapca | 7 mmol | [8 empty] | 3 days | 160°C |  | solvothermal synthesis | 10.1039/C0DT00031K |  | 2010 | [{"synthesis method": "solvothermal synthesis", "precursor": [{"name": "Ln2O3/Tb4O7", "amount": "0.5", "unit": "mmol"}, {"name": "Hapca", "amount": "7", "unit": "mmol"}], "solvent": [{"name": "H2O", "amount": "10", "unit": "mL"}], "reducing agent": [{"name": "", "amount": "", "unit": ""}], "surfactant": [{"name": "", "amount": "", "unit": ""}], "pressure": "", "temperature": "160\u00b0C", "time": "3 days", "heating rate": "", "cooling rate": ""}]
KAHBEC | 10 | C20 Gd2 H22 N12 O12 | solvothermal synthesis | Ln2O3/Tb4O7 | 0.5 mmol | Hapca | 3 mmol | [8 empty] | 3 days | 160°C |  | solvothermal synthesis | 10.1039/C0DT00031K |  | 2010 | [{"synthesis method": "solvothermal synthesis", "precursor": [{"name": "Ln2O3/Tb4O7", "amount": "0.5", "unit": "mmol"}, {"name": "Hapca", "amount": "3", "unit": "mmol"}], "solvent": [{"name": "H2O", "amount": "10", "unit": "mL"}], "reducing agent": [{"name": "", "amount": "", "unit": ""}], "surfactant": [{"name": "", "amount": "", "unit": ""}], "pressure": "", "temperature": "160\u00b0C", "time": "3 days", "heating rate": "", "cooling rate": ""}]
COWBOG | 1 | C3 C8 Cu1 H4 H4 N22 O4 | solvothermal synthesis |  |  |  | 0.140 g |  | 0.200 g | [6 empty] | 1000 min | 100°C | 6.2 | chemical synthesis, pH adjustment, solvothermal synthesis | 10.1039/B820500K |  | 2009 | [{"synthesis method": "chemical synthesis", "precursor": [{"name": "", "amount": "0.166", "unit": "g"}, {"name": "", "amount": "0.140", "unit": "g"}, {"name": "", "amount": "0.200", "unit": "g"}], "solution": [{"name": "distilled", "amount": "4", "unit": "mL"}, {"name": "", "amount": "12", "unit": "mL"}], "pressure": "", "temperature": "room temperature", "time": ""}, {"synthesis method": "pH adjustment", "pH": "6.2", "modulator": "solution (~12%, v/v)"}, {"synthesis method": "solvothermal synthesis", "precursor": [{"name": "", "amount": "", "unit": ""}], "solvent": [{"name": "", "amount": "", "unit": ""}], "reducing agent": [{"name": "", "amount": "", "unit": ""}], "surfactant": [{"name": "", "amount": "", "unit": ""}], "pressure": "", "temperature": "100\u00b0C", "time": "1000 min", "heating rate": "", "cooling rate": "2 \u00b0C h-1"}]
WEMJIJ | [Zn(L1)(BDC)] | C25 H19 N5 O7 Zn1 | chemical synthesis | ZnSO4⋅7H2O | 0.058 g | L1 | 0.032 g | 1,4-H2BDC | 0.025 g | [6 empty] | 6 days | 120°C | 7 | chemical synthesis, pH adjustment | 10.1039/C2CE26892B |  | 2013 | [{"synthesis method": "chemical synthesis", "precursor": [{"name": "ZnSO4\u22c57H2O", "amount": "0.058", "unit": "g"}, {"name": "L1", "amount": "0.032", "unit": "g"}, {"name": "1,4-H2BDC", "amount": "0.025", "unit": "g"}], "solvent": [{"name": "", "amount": "8", "unit": "mL"}], "pressure": "", "temperature": "120\u00b0C", "time": "6 days"}, {"synthesis method": "pH adjustment", "pH": "7", "modulator": "0.1 M NaOH solution"}]
WEMJOP | [Cd(L1)(BDC)] | C25 Cd1 H19 N5 O7 | chemical synthesis | 3CdSO4⋅8H2O | 0.052 g | L1 | 0.032 g | 1,4-H2BDC | 0.025 g | [6 empty] | 6 days | 120°C | 7 | chemical synthesis, pH adjustment | 10.1039/C2CE26892B |  | 2013 | [{"synthesis method": "chemical synthesis", "precursor": [{"name": "3CdSO4\u22c58H2O", "amount": "0.052", "unit": "g"}, {"name": "L1", "amount": "0.032", "unit": "g"}, {"name": "1,4-H2BDC", "amount": "0.025", "unit": "g"}], "solvent": [{"name": "", "amount": "8", "unit": "mL"}], "pressure": "", "temperature": "120\u00b0C", "time": "6 days"}, {"synthesis method": "pH adjustment", "pH": "7", "modulator": "0.1 M NaOH solution"}]
WEMJUV | [Zn(L2)(BDC)] | C25 H17 N5 O6 Zn1 | chemical synthesis | ZnSO4⋅7H2O | 0.058 g | L2 | 0.032 g | 1,4-H2BDC | 0.025 g | [6 empty] | 6 days | 120°C | 7 | chemical synthesis, pH adjustment | 10.1039/C2CE26892B |  | 2013 | [{"synthesis method": "chemical synthesis", "precursor": [{"name": "ZnSO4\u22c57H2O", "amount": "0.058", "unit": "g"}, {"name": "L2", "amount": "0.032", "unit": "g"}, {"name": "1,4-H2BDC", "amount": "0.025", "unit": "g"}], "solvent": [{"name": "", "amount": "8", "unit": "mL"}], "pressure": "", "temperature": "120\u00b0C", "time": "6 days"}, {"synthesis method": "pH adjustment", "pH": "7", "modulator": "0.1 M NaOH solution"}]
WEMKAC | [Cd(L2)(BDC)] | C25 Cd1 H17 N5 O6 | chemical synthesis | 3CdSO4⋅8H2O | 0.052 g | L2 | 0.032 g | 1,4-H2BDC | 0.025 g | [6 empty] | 6 days | 120°C | 7 | chemical synthesis, pH adjustment | 10.1039/C2CE26892B |  | 2013 | [{"synthesis method": "chemical synthesis", "precursor": [{"name": "3CdSO4\u22c58H2O", "amount": "0.052", "unit": "g"}, {"name": "L2", "amount": "0.032", "unit": "g"}, {"name": "1,4-H2BDC", "amount": "0.025", "unit": "g"}], "solvent": [{"name": "", "amount": "8", "unit": "mL"}], "pressure": "", "temperature": "120\u00b0C", "time": "6 days"}, {"synthesis method": "pH adjustment", "pH": "7", "modulator": "0.1 M NaOH solution"}]
LUZVIM | [(Giso)ZnI] | C37 H56 I1 N3 Zn1 | chemical synthesis | [K(Giso)] | 1.82 g | ZnI2 | 1.0 g | [9 empty] | -78 °C to room temperature |  | chemical synthesis | 10.1039/C0DT00589D |  | 2010 | [{"synthesis method": "chemical synthesis", "precursor": [{"name": "[K(Giso)]", "amount": "1.82", "unit": "g"}, {"name": "ZnI2", "amount": "1.0", "unit": "g"}], "solution": [{"name": "", "amount": "20", "unit": "cm3"}], "pressure": "", "temperature": "-78 \u00b0C to room temperature", "time": ""}]
LUZVUY | [(Giso)Zn(μ-Br)2Li(OEt2)2] | Br2 C45 H76 Li1 N3 O2 Zn1 | chemical synthesis | [Li(Giso)] | 1.50 g | ZnBr2 | 0.71 g | [9 empty] | -60 °C to room temperature |  | chemical synthesis | 10.1039/C0DT00589D |  | 2010 | [{"synthesis method": "chemical synthesis", "precursor": [{"name": "[Li(Giso)]", "amount": "1.50", "unit": "g"}, {"name": "ZnBr2", "amount": "0.71", "unit": "g"}], "solution": [{"name": "", "amount": "25", "unit": "cm3"}], "pressure": "", "temperature": "-60 \u00b0C to room temperature", "time": ""}]
LUZWEJ | [(IZn)2(μ-NPri2){μ-N,N'-(NAr)2CH}] | C31 H49 I2 N3 Zn2 | chemical synthesis | [K(Priso)] | 1.57 g | ZnI2 | 1.0 g | [9 empty] | -78 °C to room temperature |  | chemical synthesis | 10.1039/C0DT00589D |  | 2010 | [{"synthesis method": "chemical synthesis", "precursor": [{"name": "[K(Priso)]", "amount": "1.57", "unit": "g"}, {"name": "ZnI2", "amount": "1.0", "unit": "g"}], "solution": [{"name": "", "amount": "20", "unit": "cm3"}], "pressure": "", "temperature": "-78 \u00b0C to room temperature", "time": ""}]
LUZWIN | [(Priso)Zn(μ-Br)2Li(OEt2)2] | Br2 C39 H68 Li1 N3 O2 Zn1 | chemical synthesis | [Li(Priso)] | 1.48 g | ZnBr2 | 0.79 g | [9 empty] | -30 °C to room temperature |  | chemical synthesis | 10.1039/C0DT00589D |  | 2010 | [{"synthesis method": "chemical synthesis", "precursor": [{"name": "[Li(Priso)]", "amount": "1.48", "unit": "g"}, {"name": "ZnBr2", "amount": "0.79", "unit": "g"}], "solution": [{"name": "", "amount": "40", "unit": "cm3"}], "pressure": "", "temperature": "-30 \u00b0C to room temperature", "time": ""}]
LUZWUZ | [{(Piso)Zn(μ-Br)}2] | Br2 C58 H86 N4 Zn2 | chemical synthesis | [K(Piso)] | 1.00 g | ZnBr2 | 0.54 g | [9 empty] | -80 °C to room temperature |  | chemical synthesis | 10.1039/C0DT00589D |  | 2010 | [{"synthesis method": "chemical synthesis", "precursor": [{"name": "[K(Piso)]", "amount": "1.00", "unit": "g"}, {"name": "ZnBr2", "amount": "0.54", "unit": "g"}], "solution": [{"name": "", "amount": "40", "unit": "cm3"}], "pressure": "", "temperature": "-80 \u00b0C to room temperature", "time": ""}]
AWERIE | [Tp*W(μ3-S)3Cu3(1,4-pyz)((1,4-pyz)0.5)2(μ3-Br)][Tp*W(μ3-S)3(CuBr)3] | B2 Br4 C38 Cu6 H52 N16 O1 S6 W2 | chemical synthesis | 1 | 57 mg | NH4PF6 | 33 mg | 1,4-pyz | 36 mg |  |  |  |  | MeCN, CH2Cl2 |  | 2-3 h | 65 °C |  | chemical synthesis, filtration, drying | 10.1039/C1DT10230C |  | 2011 | [{"synthesis method": "chemical synthesis", "precursor": [{"name": "1", "amount": "57", "unit": "mg"}, {"name": "NH4PF6", "amount": "33", "unit": "mg"}, {"name": "1,4-pyz", "amount": "36", "unit": "mg"}], "solution": [{"name": "MeCN", "amount": "10", "unit": "mL"}, {"name": "CH2Cl2", "amount": "5", "unit": "mL"}], "pressure": "", "temperature": "65 \u00b0C", "time": "2-3 h"}, {"synthesis method": "filtration", "time": "", "atmosphere": "", "pressure": ""}, {"synthesis method": "drying", "pressure": "", "temperature": "", "atmosphere": "vacuum", "time": ""}]
COQKIE01 | [Cu2II(bbx)2(β-Mo8O26)] | C24 Cu2 H24 Mo8 N8 O28 | solvothermal synthesis | (NH4)6Mo7O24⋅4H2O | 0.124 g | bbx | 0.105 g | Cu(NO3)2⋅3H2O | 0.121 g | [6 empty] | 3 days | 170°C | 3.5 | solvothermal synthesis, pH adjustment | 10.1039/C6CE00776G |  | 2016 | [{"synthesis method": "solvothermal synthesis", "precursor": [{"name": "(NH4)6Mo7O24\u22c54H2O", "amount": "0.124", "unit": "g"}, {"name": "bbx", "amount": "0.105", "unit": "g"}, {"name": "Cu(NO3)2\u22c53H2O", "amount": "0.121", "unit": "g"}], "solvent": [{"name": "H2O", "amount": "10", "unit": "mL"}], "reducing agent": [{"name": "", "amount": "", "unit": ""}], "surfactant": [{"name": "", "amount": "", "unit": ""}], "pressure": "", "temperature": "170\u00b0C", "time": "3 days", "heating rate": "", "cooling rate": "10\u00b0C h-1"}, {"synthesis method": "pH adjustment", "pH": "3.5", "modulator": "HNO3 (1 M)"}]
NAJDOU01 | [Cu2II(bbx)4(γ-Mo8O26)] | C48 Cu2 H40 Mo8 N16 O26 | solvothermal synthesis | (NH4)6Mo7O24⋅4H2O | 0.124 g | bbx | 0.105 g | Cu(NO3)2⋅3H2O | 0.121 g | [6 empty] | 3 days | 170°C | 4.5 | solvothermal synthesis, pH adjustment | 10.1039/C6CE00776G |  | 2016 | [{"synthesis method": "solvothermal synthesis", "precursor": [{"name": "(NH4)6Mo7O24\u22c54H2O", "amount": "0.124", "unit": "g"}, {"name": "bbx", "amount": "0.105", "unit": "g"}, {"name": "Cu(NO3)2\u22c53H2O", "amount": "0.121", "unit": "g"}], "solvent": [{"name": "H2O", "amount": "10", "unit": "mL"}], "reducing agent": [{"name": "", "amount": "", "unit": ""}], "surfactant": [{"name": "", "amount": "", "unit": ""}], "pressure": "", "temperature": "170\u00b0C", "time": "3 days", "heating rate": "", "cooling rate": "10\u00b0C h-1"}, {"synthesis method": "pH adjustment", "pH": "4.5", "modulator": "HNO3 (1 M)"}]
UNIWUL | H2[Cu2I(bbx)2(Mo2O8)] | C24 Cu2 H22 Mo2 N8 O8 | solvothermal synthesis | (NH4)6Mo7O24⋅4H2O | 0.124 g | bbx | 0.105 g | Cu(NO3)2⋅3H2O | 0.121 g | [6 empty] | 3 days | 170°C | 7.5 | solvothermal synthesis, pH adjustment | 10.1039/C6CE00776G |  | 2016 | [{"synthesis method": "solvothermal synthesis", "precursor": [{"name": "(NH4)6Mo7O24\u22c54H2O", "amount": "0.124", "unit": "g"}, {"name": "bbx", "amount": "0.105", "unit": "g"}, {"name": "Cu(NO3)2\u22c53H2O", "amount": "0.121", "unit": "g"}], "solvent": [{"name": "H2O", "amount": "10", "unit": "mL"}], "reducing agent": [{"name": "", "amount": "", "unit": ""}], "surfactant": [{"name": "", "amount": "", "unit": ""}], "pressure": "", "temperature": "170\u00b0C", "time": "3 days", "heating rate": "", "cooling rate": "10\u00b0C h-1"}, {"synthesis method": "pH adjustment", "pH": "7.5", "modulator": "NaOH (1 M)"}]
DABDUI | [Zn(3,3'-dpdc)bpp] | C27 H22 N2 O4 Zn1 | solvothermal synthesis | Zn(OAc)2 | 0.0185 g | 3,3'-H2dpdc | 0.0242 g | bpp | 0.0198 g | [6 empty] | 3 days | 120°C |  | solvothermal synthesis | 10.1039/C5CE01772F |  | 2015 | [{"synthesis method": "solvothermal synthesis", "precursor": [{"name": "Zn(OAc)2", "amount": "0.0185", "unit": "g"}, {"name": "3,3'-H2dpdc", "amount": "0.0242", "unit": "g"}, {"name": "bpp", "amount": "0.0198", "unit": "g"}], "solvent": [{"name": "1 mol L-1 NaOH", "amount": "1.0", "unit": "ml"}, {"name": "distilled water", "amount": "10", "unit": "ml"}], "reducing agent": [{"name": "", "amount": "", "unit": ""}], "surfactant": [{"name": "", "amount": "", "unit": ""}], "pressure": "", "temperature": "120\u00b0C", "time": "3 days", "heating rate": "", "cooling rate": ""}]
DABFAQ | [Cd(3,3'-dpdc)bpp] | C27 Cd1 H22 N2 O4 | solvothermal synthesis | CdSO4⋅8/3H2O | 0.0256 g | 3,3'-H2dpdc | 0.0243 g | bpp | 0.0199 g | [6 empty] | 3 days | 140°C |  | solvothermal synthesis | 10.1039/C5CE01772F |  | 2015 | [{"synthesis method": "solvothermal synthesis", "precursor": [{"name": "CdSO4\u22c58/3H2O", "amount": "0.0256", "unit": "g"}, {"name": "3,3'-H2dpdc", "amount": "0.0243", "unit": "g"}, {"name": "bpp", "amount": "0.0199", "unit": "g"}], "solvent": [{"name": "1 mol L-1 NaOH", "amount": "1.0", "unit": "ml"}, {"name": "distilled water", "amount": "10", "unit": "ml"}], "reducing agent": [{"name": "", "amount": "", "unit": ""}], "surfactant": [{"name": "", "amount": "", "unit": ""}], "pressure": "", "temperature": "140\u00b0C", "time": "3 days", "heating rate": "", "cooling rate": ""}]
DABFEU | [Cu(3,3'-dpdc)(bpp)0.5] | C41 Cu2 H30 N2 O8 | solvothermal synthesis | CuSO4⋅5H2O | 0.0501 g | 3,3'-H2dpdc | 0.0483 g | bpp | 0.0199 g | [6 empty] | 3 days | 160°C |  | solvothermal synthesis | 10.1039/C5CE01772F |  | 2015 | [{"synthesis method": "solvothermal synthesis", "precursor": [{"name": "CuSO4\u22c55H2O", "amount": "0.0501", "unit": "g"}, {"name": "3,3'-H2dpdc", "amount": "0.0483", "unit": "g"}, {"name": "bpp", "amount": "0.0199", "unit": "g"}], "solvent": [{"name": "1 mol L-1 NaOH", "amount": "4.0", "unit": "ml"}, {"name": "distilled water", "amount": "10", "unit": "ml"}], "reducing agent": [{"name": "", "amount": "", "unit": ""}], "surfactant": [{"name": "", "amount": "", "unit": ""}], "pressure": "", "temperature": "160\u00b0C", "time": "3 days", "heating rate": "", "cooling rate": ""}]
NETJIG | [CdL2(NO3)2]n | C44 Cd1 H50 N6 O7 | chemical synthesis | (RR)-, (S,S)- and (R,S)-1,4-bis[2-(4-pyridyl)-2-methyl)-ethyl]benzene 11 | 0.1 g | Cd(NO3)2⋅4H2O | 0.097 g | [8 empty] | 1 month |  |  | chemical synthesis | 10.1039/B609740E |  | 2006 | [{"synthesis method": "chemical synthesis", "precursor": [{"name": "(RR)-, (S,S)- and (R,S)-1,4-bis[2-(4-pyridyl)-2-methyl)-ethyl]benzene 11", "amount": "0.1", "unit": "g"}, {"name": "Cd(NO3)2\u22c54H2O", "amount": "0.097", "unit": "g"}], "solution": [{"name": "", "amount": "5", "unit": "ml"}], "pressure": "", "temperature": "", "time": "1 month"}]
NETJOM | [CdL2(H2O)2]n·L'·(H2O)2·(ClO4)2 | C66 Cd1 Cl2 H79 N6 O12 | chemical synthesis | (R,R)-, (S,S)- and (R,S)-1,4-bis[2-(4-pyridyl)-2-methyl)-ethyl]benzene 11 | 0.1 g | Cd(ClO4)2⋅H2O | 0.098 g | [8 empty] | 2 months |  |  | chemical synthesis | 10.1039/B609740E |  | 2006 | [{"synthesis method": "chemical synthesis", "precursor": [{"name": "(R,R)-, (S,S)- and (R,S)-1,4-bis[2-(4-pyridyl)-2-methyl)-ethyl]benzene 11", "amount": "0.1", "unit": "g"}, {"name": "Cd(ClO4)2\u22c5H2O", "amount": "0.098", "unit": "g"}], "solution": [{"name": "", "amount": "5", "unit": "ml"}], "pressure": "", "temperature": "", "time": "2 months"}]
NETJUS | [CoL2(H2O)2]n·L·(NO3)2 | C66 Co1 H76 N8 O8 | chemical synthesis | (R,R)-, (S,S)- and (S,S)-1,4-bis[2-(4-pyridyl)-2-methyl)-ethyl]benzene 11 | 0.1 g | Co(NO3)2⋅6H2O | 0.033 g | [8 empty] | 1 month |  |  | chemical synthesis | 10.1039/B609740E |  | 2006 | [{"synthesis method": "chemical synthesis", "precursor": [{"name": "(R,R)-, (S,S)- and (S,S)-1,4-bis[2-(4-pyridyl)-2-methyl)-ethyl]benzene 11", "amount": "0.1", "unit": "g"}, {"name": "Co(NO3)2\u22c56H2O", "amount": "0.033", "unit": "g"}], "solution": [{"name": "", "amount": "5", "unit": "ml"}], "pressure": "", "temperature": "", "time": "1 month"}]
NETKAZ | [NiL2(H2O)2]n·L·(NO3)2 | C66 H76 N8 Ni1 O8 | chemical synthesis | (R,R)-, (R,S)- and (SS)-1,4-Bis[2-(4-pyridyl)-2-methyl)-ethyl]benzene 11 | 0.1 g | Ni(NO3)2⋅6H2O | 0.031 g | [8 empty] | 1 month |  |  | chemical synthesis | 10.1039/B609740E |  | 2006 | [{"synthesis method": "chemical synthesis", "precursor": [{"name": "(R,R)-, (R,S)- and (SS)-1,4-Bis[2-(4-pyridyl)-2-methyl)-ethyl]benzene 11", "amount": "0.1", "unit": "g"}, {"name": "Ni(NO3)2\u22c56H2O", "amount": "0.031", "unit": "g"}], "solution": [{"name": "", "amount": "5", "unit": "ml"}], "pressure": "", "temperature": "", "time": "1 month"}]
NETHOK | [CuL2(NO3)2] | C44 Cu1 H42 N6 O7 | chemical synthesis | 1,4-Bis-[2-(3-pyridyl)-2-methyl-cis-ethenyl)]benzene 8 | 0.1 g | Cu(NO3)2⋅2.5H2O | 0.037 g | [8 empty] | 1 month |  |  | chemical synthesis | 10.1039/B609740E |  | 2006 | [{"synthesis method": "chemical synthesis", "precursor": [{"name": "1,4-Bis-[2-(3-pyridyl)-2-methyl-cis-ethenyl)]benzene 8", "amount": "0.1", "unit": "g"}, {"name": "Cu(NO3)2\u22c52.5H2O", "amount": "0.037", "unit": "g"}], "solution": [{"name": "", "amount": "5", "unit": "ml"}], "pressure": "", "temperature": "", "time": "1 month"}]
NUCPEI | [H2N(Me)2]2[Zn4(L)2(H2O)1.5]·5DMF | C65 H74 N7 O27.5 Zn4 | chemical synthesis | Zn(NO3)2⋅6H2O | 0.030 g | H5L | 0.018 g | [6 empty] | DMF, water |  | 72 hours | 105°C |  | chemical synthesis | 10.1039/C5QI00025D |  | 2015 | [{"synthesis method": "chemical synthesis", "precursor": [{"name": "Zn(NO3)2\u22c56H2O", "amount": "0.030", "unit": "g"}, {"name": "H5L", "amount": "0.018", "unit": "g"}], "solution": [{"name": "DMF", "amount": "1.5", "unit": "mL"}, {"name": "water", "amount": "0.5", "unit": "mL"}], "pressure": "", "temperature": "105\u00b0C", "time": "72 hours"}]
NUCPIM | [H2N(Me)2]2[Zn4(L)2(H2O)1.5]·4DMA | C46 H21 O21.5 Zn4 | chemical synthesis | Zn(NO3)2⋅6H2O | 0.030 g | H5L | 0.018 g | [6 empty] | DMA, water |  | 72 hours | 105°C |  | chemical synthesis | 10.1039/C5QI00025D |  | 2015 | [{"synthesis method": "chemical synthesis", "precursor": [{"name": "Zn(NO3)2\u22c56H2O", "amount": "0.030", "unit": "g"}, {"name": "H5L", "amount": "0.018", "unit": "g"}], "solution": [{"name": "DMA", "amount": "1.5", "unit": "mL"}, {"name": "water", "amount": "1.0", "unit": "mL"}], "pressure": "", "temperature": "105\u00b0C", "time": "72 hours"}]
VIQWIE | [Co3(TCPB)2(bibp)2(dioxane)2.5(H2O)2]·(DMF)}n | C90 Co3 H58 N8 O18 | solvothermal synthesis | H3TCPB | 0.9 mg | bibp | 1.2 mg | CoCl2⋅6H2O | 1.9 mg | [5 empty] | near-vacuum | 72h | 120°C |  | solvothermal synthesis | 10.1039/C8CE01421C |  | 2018 | [{"synthesis method": "solvothermal synthesis", "precursor": [{"name": "H3TCPB", "amount": "0.9", "unit": "mg"}, {"name": "bibp", "amount": "1.2", "unit": "mg"}, {"name": "CoCl2\u22c56H2O", "amount": "1.9", "unit": "mg"}], "solvent": [{"name": "DMF/1,4-dioxane/H2O", "amount": "1/2/2", "unit": "v/v/v"}], "reducing agent": [{"name": "", "amount": "", "unit": ""}], "surfactant": [{"name": "", "amount": "", "unit": ""}], "pressure": "near-vacuum", "temperature": "120\u00b0C", "time": "72h", "heating rate": "", "cooling rate": "10\u00b0C h-1"}]
DATNOC | [K(tmeda)]2[(µ-O)Ga{[N(Ar)C(H)]2}]2 | C64 Ga2 H104 K2 N8 O2 | chemical synthesis | [K(tmeda)][:Ga{[N(Ar)C(H)]2}] | 0.40 g | N2O | 0.68 mmol | [8 empty] | 12h | -78°C |  | chemical synthesis | 10.1039/B505085E |  | 2005 | [{"synthesis method": "chemical synthesis", "precursor": [{"name": "[K(tmeda)][:Ga{[N(Ar)C(H)]2}]", "amount": "0.40", "unit": "g"}, {"name": "N2O", "amount": "0.68", "unit": "mmol"}], "solution": [{"name": "", "amount": "25", "unit": "mL"}], "pressure": "", "temperature": "-78\u00b0C", "time": "12h"}]
DAQTOF | [K(THF)]2[(µ-Te)Ga{[N(Ar)C(H)]2}]2 | C60 Ga2 H88 K2 N4 O2 Te2 | chemical synthesis | [K(tmeda)][:Ga{[N(Ar)C(H)]2}] | 0.35 g | (Te)PEt3 | 0.12 g | [6 empty] | THF |  | 24h | room temperature |  | chemical synthesis | 10.1039/B505085E |  | 2005 | [{"synthesis method": "chemical synthesis", "precursor": [{"name": "[K(tmeda)][:Ga{[N(Ar)C(H)]2}]", "amount": "0.35", "unit": "g"}, {"name": "(Te)PEt3", "amount": "0.12", "unit": "g"}], "solution": [{"name": "THF", "amount": "30", "unit": "mL"}], "pressure": "", "temperature": "room temperature", "time": "24h"}]
DAQTUL | [K[(PhSe)2Ga{[N(Ar)C(H)]2}]]∞ | C38 Ga1 H46 K1 N2 Se2 | chemical synthesis | [K(tmeda)][:Ga{[N(Ar)C(H)]2}] | 0.35 g | Ph2Se2 | 0.20 g | [8 empty] | 24h | room temperature |  | chemical synthesis | 10.1039/B505085E |  | 2005 | [{"synthesis method": "chemical synthesis", "precursor": [{"name": "[K(tmeda)][:Ga{[N(Ar)C(H)]2}]", "amount": "0.35", "unit": "g"}, {"name": "Ph2Se2", "amount": "0.20", "unit": "g"}], "solution": [{"name": "", "amount": "20", "unit": "mL"}], "pressure": "", "temperature": "room temperature", "time": "24h"}]
DAQVAT | [K(OEt2)3][(PhTe)2Ga{[N(Ar)C(H)]2}] | C50 Ga1 H76 K1 N2 O3 Te2 | chemical synthesis | [K(tmeda)][:Ga{[N(Ar)C(H)]2}] | 0.35 g | Ph2Te2 | 0.24 g | [8 empty] | 24h | room temperature |  | chemical synthesis | 10.1039/B505085E |  | 2005 | [{"synthesis method": "chemical synthesis", "precursor": [{"name": "[K(tmeda)][:Ga{[N(Ar)C(H)]2}]", "amount": "0.35", "unit": "g"}, {"name": "Ph2Te2", "amount": "0.24", "unit": "g"}], "solution": [{"name": "", "amount": "20", "unit": "mL"}], "pressure": "", "temperature": "room temperature", "time": "24h"}]
WEKKUU | {[Mn3(btcit)2(H2O)2(DMF)2]·2DMF}∞ | C72 H68 Mn3 N10 O24 | solvothermal synthesis | MnCl2⋅4H2O | 198 mg | btcit | 310 mg | [8 empty] | 4 days | 90°C |  | solvothermal synthesis | 10.1039/C2CE26734A |  | 2013 | [{"synthesis method": "solvothermal synthesis", "precursor": [{"name": "MnCl2\u22c54H2O", "amount": "198", "unit": "mg"}, {"name": "btcit", "amount": "310", "unit": "mg"}], "solvent": [{"name": "DMF", "amount": "6", "unit": "mL"}], "reducing agent": [{"name": "", "amount": "", "unit": ""}], "surfactant": [{"name": "", "amount": "", "unit": ""}], "pressure": "", "temperature": "90\u00b0C", "time": "4 days", "heating rate": "", "cooling rate": ""}]
WEKLAB | {[Mn3(btcit)2(bib)2]·2DMF}∞ | C90 H70 Mn3 N16 O20 | solvothermal synthesis | MnCl2⋅4H2O | 198 mg | btcit | 310 mg | bib | 210 mg | [6 empty] | 4 days | 90°C |  | solvothermal synthesis | 10.1039/C2CE26734A |  | 2013 | [{"synthesis method": "solvothermal synthesis", "precursor": [{"name": "MnCl2\u22c54H2O", "amount": "198", "unit": "mg"}, {"name": "btcit", "amount": "310", "unit": "mg"}, {"name": "bib", "amount": "210", "unit": "mg"}], "solvent": [{"name": "DMF", "amount": "6", "unit": "mL"}], "reducing agent": [{"name": "", "amount": "", "unit": ""}], "surfactant": [{"name": "", "amount": "", "unit": ""}], "pressure": "", "temperature": "90\u00b0C", "time": "4 days", "heating rate": "", "cooling rate": ""}]
LEVYOC | {[Co3(CH3OH)(μ3-OH)2(datrz)(sip)]·2.25H2O}n | C11 Co3 H17.5 N5 O12.25 S1 | solvothermal synthesis | Hdatrz | 39.6 mg | NaH2sip | 53.6 mg | Co(NO3)2⋅6H2O | 87.2 mg | [6 empty] | 72 h | 165°C | 5-6 | solvothermal synthesis, pH adjustment | 10.1039/C2DT30245D |  | 2012 | [{"synthesis method": "solvothermal synthesis", "precursor": [{"name": "Hdatrz", "amount": "39.6", "unit": "mg"}, {"name": "NaH2sip", "amount": "53.6", "unit": "mg"}, {"name": "Co(NO3)2\u22c56H2O", "amount": "87.2", "unit": "mg"}], "solvent": [{"name": "", "amount": "4.0", "unit": "mL"}, {"name": "", "amount": "6.0", "unit": "mL"}], "reducing agent": [{"name": "", "amount": "", "unit": ""}], "surfactant": [{"name": "", "amount": "", "unit": ""}], "pressure": "", "temperature": "165\u00b0C", "time": "72 h", "heating rate": "", "cooling rate": "5\u00b0C h-1"}, {"synthesis method": "pH adjustment", "pH": "5-6", "modulator": ""}]
LEVYIW | {[Co3(H2O)3(μ3-OH)2(datrz)(sip)]·2.125H2O}n | C10 Co3 H19.25 N5 O14.125 S1 | [16 empty] | immersion | 10.1039/C2DT30245D |  | 2012 | [{"synthesis method": "immersion", "precursor": [{"name": "1", "amount": "", "unit": ""}], "solution": [{"name": "", "amount": "", "unit": ""}], "pressure": "", "temperature": "", "time": "4 h"}]
XIZJAS | [Zn(C8H8N2)(HPO3)] | C8 H9 N2 O3 P1 Zn1 | solvothermal synthesis | Zn(OAc)2⋅2H2O | 0.55 g | H3PO3 | 0.8 mL | [7 empty] | autogenous | 5 days | 160°C |  | solvothermal synthesis | 10.1039/B714778C |  | 2008 | [{"synthesis method": "solvothermal synthesis", "precursor": [{"name": "Zn(OAc)2\u22c52H2O", "amount": "0.55", "unit": "g"}, {"name": "H3PO3", "amount": "0.8", "unit": "mL"}], "solvent": [{"name": "H2O", "amount": "10", "unit": "mL"}], "reducing agent": [{"name": "", "amount": "", "unit": ""}], "surfactant": [{"name": "", "amount": "", "unit": ""}], "pressure": "autogenous", "temperature": "160\u00b0C", "time": "5 days", "heating rate": "", "cooling rate": ""}]
XIZJEW | (C6H13N2)[Zn3(C6H12N2)(HPO3)3(H2PO3)] | C12 H30 N4 O12 P4 Zn3 | solvothermal synthesis | Zn(OAc)2⋅2H2O | 0.22 g | H3PO3 | 0.32 mL | DABCO | 0.4 g | [5 empty] | autogenous | 5 days | 140°C |  | solvothermal synthesis | 10.1039/B714778C |  | 2008 | [{"synthesis method": "solvothermal synthesis", "precursor": [{"name": "Zn(OAc)2\u22c52H2O", "amount": "0.22", "unit": "g"}, {"name": "H3PO3", "amount": "0.32", "unit": "mL"}, {"name": "DABCO", "amount": "0.4", "unit": "g"}], "solvent": [{"name": "DMF-1,4-dioxane", "amount": "5", "unit": "mL"}], "reducing agent": [{"name": "", "amount": "", "unit": ""}], "surfactant": [{"name": "", "amount": "", "unit": ""}], "pressure": "autogenous", "temperature": "140\u00b0C", "time": "5 days", "heating rate": "", "cooling rate": ""}]
YUZXAT | 1 | C41 H36 N4 O14 Zn2 | chemical synthesis | Zn(NO3)2⋅6H2O | 0.328 g | tpom | 0.222 g | bdc | 0.0830 g |  |  |  |  | mixed solvent |  | 3 days | 140°C |  | chemical synthesis, washing, drying | 10.1039/B924237F |  | 2010 | [{"synthesis method": "chemical synthesis", "precursor": [{"name": "Zn(NO3)2\u22c56H2O", "amount": "0.328", "unit": "g"}, {"name": "tpom", "amount": "0.222", "unit": "g"}, {"name": "bdc", "amount": "0.0830", "unit": "g"}], "solution": [{"name": "mixed solvent", "amount": "v/v = 7:3", "unit": ""}], "pressure": "", "temperature": "140\u00b0C", "time": "3 days"}, {"synthesis method": "washing", "washing solution": "ethanol", "amount": ""}, {"synthesis method": "drying", "pressure": "", "temperature": "", "atmosphere": "vacuum", "time": ""}]
PEGRAW01 | CoMOF | C12 Co2 H26 N2 O8 P2 | [15 empty] | 7.2 | hydrothermal synthesis, pH adjustment, washing, drying | 10.1039/C4CE00509K |  | 2014 | [{"synthesis method": "hydrothermal synthesis", "precursor": [{"name": "cobalt(II) acetate tetrahydrate", "amount": "499", "unit": "mg"}, {"name": "H4LL", "amount": "428", "unit": "mg"}], "solvent": [{"name": "water", "amount": "16.2", "unit": "mL"}], "reducing agent": [{"name": "", "amount": "", "unit": ""}], "surfactant": [{"name": "", "amount": "", "unit": ""}], "pressure": "", "temperature": "220\u00b0C", "time": "72 h", "heating rate": "", "cooling rate": ""}, {"synthesis method": "pH adjustment", "pH": "7.2", "modulator": "potassium hydroxide"}, {"synthesis method": "washing", "washing solution": "water", "amount": ""}, {"synthesis method": "drying", "pressure": "", "temperature": "room temperature", "atmosphere": "", "time": ""}]
XAFWUY | [Eu(4-sp)(H2O)2]n | C8 Eu1 H7 O9 S1 | solvothermal synthesis | Eu2O3 | 0.0352 g | 4-H3sp | 0.14 ml | [8 empty] | 4 days | 180°C |  | solvothermal synthesis | 10.1039/C001590C |  | 2010 | [{"synthesis method": "solvothermal synthesis", "precursor": [{"name": "Eu2O3", "amount": "0.0352", "unit": "g"}, {"name": "4-H3sp", "amount": "0.14", "unit": "ml"}], "solvent": [{"name": "distilled water", "amount": "8", "unit": "ml"}], "reducing agent": [{"name": "", "amount": "", "unit": ""}], "surfactant": [{"name": "", "amount": "", "unit": ""}], "pressure": "", "temperature": "180\u00b0C", "time": "4 days", "heating rate": "", "cooling rate": ""}]
XAFXAF | [Eu(4-sp)(phen)(H2O)]n | C20 Eu1 H13 N2 O8 S1 | solvothermal synthesis | Eu2O3 | 0.0176 g | 4-H3sp | 0.04 ml | phen | 0.0180 g | [6 empty] | 4 days | 180°C |  | solvothermal synthesis | 10.1039/C001590C |  | 2010 | [{"synthesis method": "solvothermal synthesis", "precursor": [{"name": "Eu2O3", "amount": "0.0176", "unit": "g"}, {"name": "4-H3sp", "amount": "0.04", "unit": "ml"}, {"name": "phen", "amount": "0.0180", "unit": "g"}], "solvent": [{"name": "distilled water", "amount": "8", "unit": "ml"}], "reducing agent": [{"name": "", "amount": "", "unit": ""}], "surfactant": [{"name": "", "amount": "", "unit": ""}], "pressure": "", "temperature": "180\u00b0C", "time": "4 days", "heating rate": "", "cooling rate": "5\u00b0C h-1"}]
XAFXEJ | {[Eu(2-stp)(phen)(H2O)]·H2O}n | C20 Eu1 H15 N2 O9 S1 | solvothermal synthesis | 2-NaH2stp | 0.0140 g | NaOH | 0.16 ml | EuCl3⋅6H2O | 0.0183 g | phen | 0.0180 g |  |  |  |  | 4 days | 140°C |  | solvothermal synthesis | 10.1039/C001590C |  | 2010 | [{"synthesis method": "solvothermal synthesis", "precursor": [{"name": "2-NaH2stp", "amount": "0.0140", "unit": "g"}, {"name": "NaOH", "amount": "0.16", "unit": "ml"}, {"name": "EuCl3\u22c56H2O", "amount": "0.0183", "unit": "g"}, {"name": "phen", "amount": "0.0180", "unit": "g"}], "solvent": [{"name": "distilled water", "amount": "5", "unit": "ml"}], "reducing agent": [{"name": "", "amount": "", "unit": ""}], "surfactant": [{"name": "", "amount": "", "unit": ""}], "pressure": "", "temperature": "140\u00b0C", "time": "4 days", "heating rate": "", "cooling rate": ""}]
XAFXIN | [Eu(5-sip)(phen)(H2O)]n | C20 Eu1 H13 N2 O8 S1 | solvothermal synthesis | EuCl3⋅6H2O | 0.0366 g | 5-NaH2sip | 0.0268 g | phen⋅H2O | 0.0198 g | NaOH solution | 0.31 ml |  |  |  |  | 4 days | 140°C |  | solvothermal synthesis | 10.1039/C001590C |  | 2010 | [{"synthesis method": "solvothermal synthesis", "precursor": [{"name": "EuCl3\u22c56H2O", "amount": "0.0366", "unit": "g"}, {"name": "5-NaH2sip", "amount": "0.0268", "unit": "g"}, {"name": "phen\u22c5H2O", "amount": "0.0198", "unit": "g"}, {"name": "NaOH solution", "amount": "0.31", "unit": "ml"}], "solvent": [{"name": "distilled water", "amount": "4", "unit": "ml"}], "reducing agent": [{"name": "", "amount": "", "unit": ""}], "surfactant": [{"name": "", "amount": "", "unit": ""}], "pressure": "", "temperature": "140\u00b0C", "time": "4 days", "heating rate": "", "cooling rate": ""}]
SENWUG | [InCu(bpydc)2]·xguest | C24 Cu1 H12 In1 N4 O8 | chemical synthesis | CuCl2 | 30 mg | In(NO3)3 | 50 mg | H2bpydc | 30 mg | [6 empty] | 72h | 120°C |  | chemical synthesis, washing | 10.1039/C7TA08288F |  | 2017 | [{"synthesis method": "chemical synthesis", "precursor": [{"name": "CuCl2", "amount": "30", "unit": "mg"}, {"name": "In(NO3)3", "amount": "50", "unit": "mg"}, {"name": "H2bpydc", "amount": "30", "unit": "mg"}], "solvent": [{"name": "N-methylformamide", "amount": "3", "unit": "mL"}, {"name": "H2O", "amount": "0.2", "unit": "mL"}], "pressure": "", "temperature": "120\u00b0C", "time": "72h", "heating rate": "", "cooling rate": "naturally cooled to room temperature"}, {"synthesis method": "washing", "washing solution": "fresh NMF", "amount": ""}]
NATGIB | [Hg(L)Cl2]n | C10 Cl2 H8 Hg1 N2 S2 | chemical synthesis | HgX2 | 0.1 mmol | bpds ligand | 22.0 mg | [6 empty] | methanol, DMF |  | 3 days |  |  | chemical synthesis, filtration, washing | 10.1039/C7CE00033B |  | 2017 | [{"synthesis method": "chemical synthesis", "precursor": [{"name": "HgX2", "amount": "0.1", "unit": "mmol"}, {"name": "bpds ligand", "amount": "22.0", "unit": "mg"}], "solution": [{"name": "methanol", "amount": "5.0", "unit": "ml"}, {"name": "DMF", "amount": "5.0", "unit": "ml"}], "pressure": "", "temperature": "", "time": "3 days"}, {"synthesis method": "filtration", "time": "", "atmosphere": "", "pressure": ""}, {"synthesis method": "washing", "washing solution": "DMF", "amount": "5 ml \u00d7 3"}]
NATGOH | [Hg(L)Br2]n | Br2 C10 H8 Hg1 N2 S2 | chemical synthesis | HgX2 | 0.1 mmol | bpds ligand | 22.0 mg | [6 empty] | methanol, DMF |  | 3 days |  |  | chemical synthesis, filtration, washing | 10.1039/C7CE00033B |  | 2017 | [{"synthesis method": "chemical synthesis", "precursor": [{"name": "HgX2", "amount": "0.1", "unit": "mmol"}, {"name": "bpds ligand", "amount": "22.0", "unit": "mg"}], "solution": [{"name": "methanol", "amount": "5.0", "unit": "ml"}, {"name": "DMF", "amount": "5.0", "unit": "ml"}], "pressure": "", "temperature": "", "time": "3 days"}, {"synthesis method": "filtration", "time": "", "atmosphere": "", "pressure": ""}, {"synthesis method": "washing", "washing solution": "DMF", "amount": "5 ml \u00d7 3"}]
NATKEB | [Hg(L)I2]n | C10 H8 Hg1 I2 N2 S2 | chemical synthesis | HgX2 | 0.1 mmol | bpds ligand | 22.0 mg | [6 empty] | methanol, DMF |  | 3 days |  |  | chemical synthesis, filtration, washing | 10.1039/C7CE00033B |  | 2017 | [{"synthesis method": "chemical synthesis", "precursor": [{"name": "HgX2", "amount": "0.1", "unit": "mmol"}, {"name": "bpds ligand", "amount": "22.0", "unit": "mg"}], "solution": [{"name": "methanol", "amount": "5.0", "unit": "ml"}, {"name": "DMF", "amount": "5.0", "unit": "ml"}], "pressure": "", "temperature": "", "time": "3 days"}, {"synthesis method": "filtration", "time": "", "atmosphere": "", "pressure": ""}, {"synthesis method": "washing", "washing solution": "DMF", "amount": "5 ml \u00d7 3"}]
EHUFAP | C12H8N4Cu | C12 Cu1 H8 N4 | solvothermal synthesis | CuCl2⋅2H2O | 0.171 g | H2L | 0.210 g | [8 empty] | 72 h | 100 °C |  | solvothermal synthesis, filtration, washing | 10.1039/C0CC04085A |  | 2011 | [{"synthesis method": "solvothermal synthesis", "precursor": [{"name": "CuCl2\u22c52H2O", "amount": "0.171", "unit": "g"}, {"name": "H2L", "amount": "0.210", "unit": "g"}], "solvent": [{"name": "aqueous ammonia", "amount": "2", "unit": "mL"}, {"name": "", "amount": "10", "unit": "mL"}], "reducing agent": [{"name": "", "amount": "", "unit": ""}], "surfactant": [{"name": "", "amount": "", "unit": ""}], "pressure": "", "temperature": "100 \u00b0C", "time": "72 h", "heating rate": "", "cooling rate": ""}, {"synthesis method": "filtration", "time": "", "atmosphere": "", "pressure": ""}, {"synthesis method": "washing", "washing solution": "", "amount": ""}]
XOFFII | {[TbL3(H2O)2]·2H2O}∞ | C18 H23 O16 S3 Tb1 | chemical synthesis | Sodium 4-hydroxybenzenesulfonate dihydrate | 0.070 g | TbCl3⋅6H2O | 0.037 g | [8 empty] | 6 h | reflux |  | chemical synthesis | 10.1039/B718590A |  | 2008 | [{"synthesis method": "chemical synthesis", "precursor": [{"name": "Sodium 4-hydroxybenzenesulfonate dihydrate", "amount": "0.070", "unit": "g"}, {"name": "TbCl3\u22c56H2O", "amount": "0.037", "unit": "g"}], "solution": [{"name": "", "amount": "20", "unit": "ml"}], "pressure": "", "temperature": "reflux", "time": "6 h"}]
XOFFOO | {[ErL3(H2O)2]·2H2O}∞ | C18 Er1 H23 O16 S3 | chemical synthesis | Sodium 4-hydroxybenzenesulfonate dihydrate | 0.070 g | ErCl3⋅6H2O | 0.038 g | [8 empty] | 6 h | reflux |  | chemical synthesis | 10.1039/B718590A |  | 2008 | [{"synthesis method": "chemical synthesis", "precursor": [{"name": "Sodium 4-hydroxybenzenesulfonate dihydrate", "amount": "0.070", "unit": "g"}, {"name": "ErCl3\u22c56H2O", "amount": "0.038", "unit": "g"}], "solution": [{"name": "", "amount": "20", "unit": "ml"}], "pressure": "", "temperature": "reflux", "time": "6 h"}]
XOFFUU | {[YbL3(H2O)2]·2H2O}∞ | C18 H23 O16 S3 Yb1 | chemical synthesis | Sodium 4-hydroxybenzenesulfonate dihydrate | 0.070 g | YbCl3⋅6H2O | 0.039 g | [8 empty] | 6 h | reflux |  | chemical synthesis | 10.1039/B718590A |  | 2008 | [{"synthesis method": "chemical synthesis", "precursor": [{"name": "Sodium 4-hydroxybenzenesulfonate dihydrate", "amount": "0.070", "unit": "g"}, {"name": "YbCl3\u22c56H2O", "amount": "0.039", "unit": "g"}], "solution": [{"name": "", "amount": "20", "unit": "ml"}], "pressure": "", "temperature": "reflux", "time": "6 h"}]
JUJZEV |  | C46 Co5 H56 N8 O30 P2 | solvothermal synthesis | CoCl2⋅6H2O | 0.0248 g | pbtcH5 | 0.0145 g | 1,2-bix | 0.024 g | [6 empty] | 72h | 160°C | 7 | solvothermal synthesis, pH adjustment | 10.1039/C5CE01087J |  | 2015 | [{"synthesis method": "solvothermal synthesis", "precursor": [{"name": "CoCl2\u22c56H2O", "amount": "0.0248", "unit": "g"}, {"name": "pbtcH5", "amount": "0.0145", "unit": "g"}, {"name": "1,2-bix", "amount": "0.024", "unit": "g"}], "solvent": [{"name": "H2O", "amount": "8", "unit": "mL"}], "reducing agent": [{"name": "", "amount": "", "unit": ""}], "surfactant": [{"name": "", "amount": "", "unit": ""}], "pressure": "", "temperature": "160\u00b0C", "time": "72h", "heating rate": "", "cooling rate": ""}, {"synthesis method": "pH adjustment", "pH": "7", "modulator": "0.1 M piperazine"}]
ZEDGAS | [Mn2(ip)2(L1)2(H2O)3]n | Mn1 | solvothermal synthesis | Mn(NO3)2 | 360 mg | H2ip | 166 mg | L1 | 186 mg | [6 empty] | 2 days | 120°C |  | solvothermal synthesis | 10.1039/C2CE25339A |  | 2012 | [{"synthesis method": "solvothermal synthesis", "precursor": [{"name": "Mn(NO3)2", "amount": "360", "unit": "mg"}, {"name": "H2ip", "amount": "166", "unit": "mg"}, {"name": "L1", "amount": "186", "unit": "mg"}], "solvent": [{"name": "deionized water", "amount": "6", "unit": "mL"}], "reducing agent": [{"name": "", "amount": "", "unit": ""}], "surfactant": [{"name": "", "amount": "", "unit": ""}], "pressure": "", "temperature": "120\u00b0C", "time": "2 days", "heating rate": "", "cooling rate": ""}]
ZEDGEW | [Co(ip)L1(H2O)]n | Co1 | solvothermal synthesis | Co(NO3)2⋅6H2O | 291 mg | H2ip | 166 mg | L1 | 186 mg | [6 empty] | 2 days | 120°C |  | solvothermal synthesis | 10.1039/C2CE25339A |  | 2012 | [{"synthesis method": "solvothermal synthesis", "precursor": [{"name": "Co(NO3)2\u22c56H2O", "amount": "291", "unit": "mg"}, {"name": "H2ip", "amount": "166", "unit": "mg"}, {"name": "L1", "amount": "186", "unit": "mg"}], "solvent": [{"name": "deionized water", "amount": "6", "unit": "mL"}], "reducing agent": [{"name": "", "amount": "", "unit": ""}], "surfactant": [{"name": "", "amount": "", "unit": ""}], "pressure": "", "temperature": "120\u00b0C", "time": "2 days", "heating rate": "", "cooling rate": ""}]
ZEDGIA | [Zn(ip)L1]n | Zn1 | solvothermal synthesis | Zn(NO3)2⋅6H2O | 297 mg | H2ip | 166 mg | L1 | 186 mg | [6 empty] | 2 days | 140°C |  | solvothermal synthesis | 10.1039/C2CE25339A |  | 2012 | [{"synthesis method": "solvothermal synthesis", "precursor": [{"name": "Zn(NO3)2\u22c56H2O", "amount": "297", "unit": "mg"}, {"name": "H2ip", "amount": "166", "unit": "mg"}, {"name": "L1", "amount": "186", "unit": "mg"}], "solvent": [{"name": "deionized water", "amount": "6", "unit": "mL"}], "reducing agent": [{"name": "", "amount": "", "unit": ""}], "surfactant": [{"name": "", "amount": "", "unit": ""}], "pressure": "", "temperature": "140\u00b0C", "time": "2 days", "heating rate": "", "cooling rate": ""}]
ZEDGOG | [Cd2(ip)2L1]n | Cd1 | solvothermal synthesis | Cd(NO3)2⋅4H2O | 308 mg | H2ip | 166 mg | L1 | 186 mg | [6 empty] | 2 days | 140°C |  | solvothermal synthesis | 10.1039/C2CE25339A |  | 2012 | [{"synthesis method": "solvothermal synthesis", "precursor": [{"name": "Cd(NO3)2\u22c54H2O", "amount": "308", "unit": "mg"}, {"name": "H2ip", "amount": "166", "unit": "mg"}, {"name": "L1", "amount": "186", "unit": "mg"}], "solvent": [{"name": "deionized water", "amount": "6", "unit": "mL"}], "reducing agent": [{"name": "", "amount": "", "unit": ""}], "surfactant": [{"name": "", "amount": "", "unit": ""}], "pressure": "", "temperature": "140\u00b0C", "time": "2 days", "heating rate": "", "cooling rate": ""}]
ZEDGUM | [Mn(ip)L2(H2O)]n·nCH3OH | Mn1 | solvothermal synthesis | Mn(NO3)2 | 360 mg | H2ip | 166 mg | L2 | 186 mg | [6 empty] | 2 days | 120°C |  | solvothermal synthesis | 10.1039/C2CE25339A |  | 2012 | [{"synthesis method": "solvothermal synthesis", "precursor": [{"name": "Mn(NO3)2", "amount": "360", "unit": "mg"}, {"name": "H2ip", "amount": "166", "unit": "mg"}, {"name": "L2", "amount": "186", "unit": "mg"}], "solvent": [{"name": "deionized water", "amount": "6", "unit": "mL"}], "reducing agent": [{"name": "", "amount": "", "unit": ""}], "surfactant": [{"name": "", "amount": "", "unit": ""}], "pressure": "", "temperature": "120\u00b0C", "time": "2 days", "heating rate": "", "cooling rate": ""}]
ZEDHAT | [Co(ip)L2(H2O)]n | Co1 | solvothermal synthesis | Co(NO3)2⋅6H2O | 291 mg | H2ip | 166 mg | L2 | 186 mg | [6 empty] | 2 days | 120°C |  | solvothermal synthesis | 10.1039/C2CE25339A |  | 2012 | [{"synthesis method": "solvothermal synthesis", "precursor": [{"name": "Co(NO3)2\u22c56H2O", "amount": "291", "unit": "mg"}, {"name": "H2ip", "amount": "166", "unit": "mg"}, {"name": "L2", "amount": "186", "unit": "mg"}], "solvent": [{"name": "deionized water", "amount": "6", "unit": "mL"}], "reducing agent": [{"name": "", "amount": "", "unit": ""}], "surfactant": [{"name": "", "amount": "", "unit": ""}], "pressure": "", "temperature": "120\u00b0C", "time": "2 days", "heating rate": "", "cooling rate": ""}]
ZEDHEX | [Ni(ip)L2(H2O)]n | Ni1 | solvothermal synthesis | Ni(NO3)2⋅6H2O | 291 mg | H2ip | 166 mg | L2 | 186 mg | [6 empty] | 2 days | 120°C |  | solvothermal synthesis | 10.1039/C2CE25339A |  | 2012 | [{"synthesis method": "solvothermal synthesis", "precursor": [{"name": "Ni(NO3)2\u22c56H2O", "amount": "291", "unit": "mg"}, {"name": "H2ip", "amount": "166", "unit": "mg"}, {"name": "L2", "amount": "186", "unit": "mg"}], "solvent": [{"name": "deionized water", "amount": "6", "unit": "mL"}], "reducing agent": [{"name": "", "amount": "", "unit": ""}], "surfactant": [{"name": "", "amount": "", "unit": ""}], "pressure": "", "temperature": "120\u00b0C", "time": "2 days", "heating rate": "", "cooling rate": ""}]
ZEDHIB | [Zn3(ip)2(OH)2(L2)2]n | Zn1 | solvothermal synthesis | Zn(NO3)2⋅6H2O | 297 mg | H2ip | 166 mg | L2 | 186 mg | [6 empty] | 2 days | 140°C |  | solvothermal synthesis | 10.1039/C2CE25339A |  | 2012 | [{"synthesis method": "solvothermal synthesis", "precursor": [{"name": "Zn(NO3)2\u22c56H2O", "amount": "297", "unit": "mg"}, {"name": "H2ip", "amount": "166", "unit": "mg"}, {"name": "L2", "amount": "186", "unit": "mg"}], "solvent": [{"name": "deionized water", "amount": "6", "unit": "mL"}], "reducing agent": [{"name": "", "amount": "", "unit": ""}], "surfactant": [{"name": "", "amount": "", "unit": ""}], "pressure": "", "temperature": "140\u00b0C", "time": "2 days", "heating rate": "", "cooling rate": ""}]
OGOVUC | [Zn(mfda)(L1)] | C29 H20 N2 O4 Zn1 | solvothermal synthesis | Zn(NO3)2⋅6H2O | 0.0297 g | H2mfda | 0.0282 g | L1 | 0.0198 g | [6 empty] | 3 days | 160°C |  | solvothermal synthesis | 10.1039/B905190M |  | 2009 | [{"synthesis method": "solvothermal synthesis", "precursor": [{"name": "Zn(NO3)2\u22c56H2O", "amount": "0.0297", "unit": "g"}, {"name": "H2mfda", "amount": "0.0282", "unit": "g"}, {"name": "L1", "amount": "0.0198", "unit": "g"}], "solvent": [{"name": "", "amount": "10", "unit": "ml"}], "reducing agent": [{"name": "", "amount": "", "unit": ""}], "surfactant": [{"name": "", "amount": "", "unit": ""}], "pressure": "", "temperature": "160\u00b0C", "time": "3 days", "heating rate": "", "cooling rate": "10\u00b0C h-1"}]
OGOWAJ | [Zn2(mfda)2(L2)]·DMF | C47 H41 N3 O10 Zn2 | solvothermal synthesis | Zn(NO3)2⋅6H2O | 0.0297 g | H2mfda | 0.0282 g | L2 | 0.0156 g | [6 empty] | 2 days | 80°C |  | solvothermal synthesis | 10.1039/B905190M |  | 2009 | [{"synthesis method": "solvothermal synthesis", "precursor": [{"name": "Zn(NO3)2\u22c56H2O", "amount": "0.0297", "unit": "g"}, {"name": "H2mfda", "amount": "0.0282", "unit": "g"}, {"name": "L2", "amount": "0.0156", "unit": "g"}], "solvent": [{"name": "DMF", "amount": "5", "unit": "ml"}, {"name": "", "amount": "2", "unit": "ml"}, {"name": "", "amount": "1", "unit": "ml"}], "reducing agent": [{"name": "", "amount": "", "unit": ""}], "surfactant": [{"name": "", "amount": "", "unit": ""}], "pressure": "", "temperature": "80\u00b0C", "time": "2 days", "heating rate": "", "cooling rate": ""}]
OGOWEN | [Zn2(mfda)2(L3)(H2O)]·DMF | C49 H41 N5 O11 Zn2 | solvothermal synthesis | Zn(NO3)2⋅6H2O | 0.0297 g | H2mfda | 0.0282 g | L3 | 0.0156 g | [6 empty] | 2 days | 80°C |  | solvothermal synthesis | 10.1039/B905190M |  | 2009 | [{"synthesis method": "solvothermal synthesis", "precursor": [{"name": "Zn(NO3)2\u22c56H2O", "amount": "0.0297", "unit": "g"}, {"name": "H2mfda", "amount": "0.0282", "unit": "g"}, {"name": "L3", "amount": "0.0156", "unit": "g"}], "solvent": [{"name": "DMF", "amount": "5", "unit": "ml"}, {"name": "", "amount": "2", "unit": "ml"}, {"name": "", "amount": "1", "unit": "ml"}], "reducing agent": [{"name": "", "amount": "", "unit": ""}], "surfactant": [{"name": "", "amount": "", "unit": ""}], "pressure": "", "temperature": "80\u00b0C", "time": "2 days", "heating rate": "", "cooling rate": ""}]
OGOWIR | [Zn2(mfda)2(L4)] | C48 H38 N4 O8 Zn2 | solvothermal synthesis | Zn(NO3)2⋅6H2O | 0.0297 g | H2mfda | 0.0282 g | L3 | 0.0198 g | [6 empty] | 3 days | 160°C |  | solvothermal synthesis | 10.1039/B905190M |  | 2009 | [{"synthesis method": "solvothermal synthesis", "precursor": [{"name": "Zn(NO3)2\u22c56H2O", "amount": "0.0297", "unit": "g"}, {"name": "H2mfda", "amount": "0.0282", "unit": "g"}, {"name": "L3", "amount": "0.0198", "unit": "g"}], "solvent": [{"name": "", "amount": "10", "unit": "ml"}], "reducing agent": [{"name": "", "amount": "", "unit": ""}], "surfactant": [{"name": "", "amount": "", "unit": ""}], "pressure": "", "temperature": "160\u00b0C", "time": "3 days", "heating rate": "", "cooling rate": "10\u00b0C h-1"}]
KEXYUK | UPC-28 | C114 H80 Mg3 N2 O18 | chemical synthesis | H2L | 5.0 mg | Mg(NO3)2⋅6H2O | 50 mg | [6 empty] | DMF and H2O solvent |  | 3000 min | 120°C |  | chemical synthesis, filtration, washing, drying | 10.1039/C8QI00098K |  | 2018 | [{"synthesis method": "chemical synthesis", "precursor": [{"name": "H2L", "amount": "5.0", "unit": "mg"}, {"name": "Mg(NO3)2\u22c56H2O", "amount": "50", "unit": "mg"}], "solution": [{"name": "DMF and H2O solvent", "amount": "2", "unit": "mL"}], "pressure": "", "temperature": "120\u00b0C", "time": "3000 min"}, {"synthesis method": "filtration", "time": "", "atmosphere": "", "pressure": ""}, {"synthesis method": "washing", "washing solution": "EtOH", "amount": ""}, {"synthesis method": "drying", "pressure": "", "temperature": "", "atmosphere": "air", "time": ""}]
GATPUP | Cu2(HCO2)3(C3N2H4)4(NO3) | C15 Cu2 H19 N9 O9 | chemical synthesis | H2CO2 | 0.25 M | imidazole | 0.25 M | Cu(NO3)2⋅2.5H2O | 0.05 M |  |  |  |  | ethanol, ethanol |  | 2 days |  |  | chemical synthesis, filtration | 10.1039/C6CE01601D |  | 2017 | [{"synthesis method": "chemical synthesis", "precursor": [{"name": "H2CO2", "amount": "0.25", "unit": "M"}, {"name": "imidazole", "amount": "0.25", "unit": "M"}, {"name": "Cu(NO3)2\u22c52.5H2O", "amount": "0.05", "unit": "M"}], "solution": [{"name": "ethanol", "amount": "5", "unit": "mL"}, {"name": "ethanol", "amount": "8", "unit": "mL"}], "pressure": "", "temperature": "", "time": "2 days"}, {"synthesis method": "filtration", "time": "", "atmosphere": "", "pressure": ""}]
GATQAW | Cu(HCO2)(NO3)(NH3)2 | C1 Cu1 H7 N3 O5 | chemical synthesis | Cu(NO3)2⋅2.5H2O | 0.1 M | H2CO2 | 0.2 M | NH4HCO2 | 0.4 M |  |  |  |  | methanol |  | 1 week |  |  | chemical synthesis, filtration | 10.1039/C6CE01601D |  | 2017 | [{"synthesis method": "chemical synthesis", "precursor": [{"name": "Cu(NO3)2\u22c52.5H2O", "amount": "0.1", "unit": "M"}, {"name": "H2CO2", "amount": "0.2", "unit": "M"}, {"name": "NH4HCO2", "amount": "0.4", "unit": "M"}], "solution": [{"name": "methanol", "amount": "10", "unit": "mL"}], "pressure": "", "temperature": "", "time": "1 week"}, {"synthesis method": "filtration", "time": "", "atmosphere": "", "pressure": ""}]
GATQEA | Cu(HCO2)(ClO4)(NH3)2 | C1 Cl1 Cu1 H7 N2 O6 | chemical synthesis | Cu(ClO4)2⋅6H2O | 0.05 M | H2CO2 | 0.1 M | NH4HCO2 | 0.2 M |  |  |  |  | methanol |  | 1 week |  |  | chemical synthesis | 10.1039/C6CE01601D |  | 2017 | [{"synthesis method": "chemical synthesis", "precursor": [{"name": "Cu(ClO4)2\u22c56H2O", "amount": "0.05", "unit": "M"}, {"name": "H2CO2", "amount": "0.1", "unit": "M"}, {"name": "NH4HCO2", "amount": "0.2", "unit": "M"}], "solution": [{"name": "methanol", "amount": "10", "unit": "mL"}], "pressure": "", "temperature": "", "time": "1 week"}]
NEYZAU | Mg(H2L)2(H2O)2·2DMF | C14 H24 Mg1 N6 O8 S2 | chemical synthesis | Mg(NO3)2⋅6H2O | 0.013 g | H3L | 0.014 g | [6 empty] | DMF mixture |  | two weeks | room temperature |  | chemical synthesis | 10.1039/C3DT32380C |  | 2013 | [{"synthesis method": "chemical synthesis", "precursor": [{"name": "Mg(NO3)2\u22c56H2O", "amount": "0.013", "unit": "g"}, {"name": "H3L", "amount": "0.014", "unit": "g"}], "solution": [{"name": "DMF mixture", "amount": "3", "unit": "mL"}], "pressure": "", "temperature": "room temperature", "time": "two weeks"}]
NEYYUN | Ni(H2L)2(H2O)2·2DMF | C14 H24 N6 Ni1 O8 S2 | chemical synthesis | Ni(NO3)2⋅6H2O | 0.015 g | H3L | 0.014 g | [6 empty] | DMF mixture |  | two weeks | room temperature |  | chemical synthesis | 10.1039/C3DT32380C |  | 2013 | [{"synthesis method": "chemical synthesis", "precursor": [{"name": "Ni(NO3)2\u22c56H2O", "amount": "0.015", "unit": "g"}, {"name": "H3L", "amount": "0.014", "unit": "g"}], "solution": [{"name": "DMF mixture", "amount": "3", "unit": "mL"}], "pressure": "", "temperature": "room temperature", "time": "two weeks"}]
NEYYOH | Co(H2L)2(H2O)2 | C8 Co1 H10 N4 O6 S2 | chemical synthesis | Co(CH3COO)2⋅4H2O | 0.012 g | H3L | 0.014 g | [6 empty] | DMF mixture |  | two weeks | room temperature |  | chemical synthesis | 10.1039/C3DT32380C |  | 2013 | [{"synthesis method": "chemical synthesis", "precursor": [{"name": "Co(CH3COO)2\u22c54H2O", "amount": "0.012", "unit": "g"}, {"name": "H3L", "amount": "0.014", "unit": "g"}], "solution": [{"name": "DMF mixture", "amount": "3", "unit": "mL"}], "pressure": "", "temperature": "room temperature", "time": "two weeks"}]
ITOMAH | [Cu(CF3SO3)(H2O)(pz)4]CF3SO3 | C18 Cu1 F6 H18 N8 O7 S2 | chemical synthesis | Cu(CF3SO3)2 | 108.5 mg | pyrazine | 343.6 mg | [6 empty] | hot methanol, methanol |  | 2 days | hot |  | chemical synthesis, drying | 10.1039/C6RA19902J |  | 2016 | [{"synthesis method": "chemical synthesis", "precursor": [{"name": "Cu(CF3SO3)2", "amount": "108.5", "unit": "mg"}, {"name": "pyrazine", "amount": "343.6", "unit": "mg"}], "solution": [{"name": "hot methanol", "amount": "2.0", "unit": "mL"}, {"name": "methanol", "amount": "5.0", "unit": "mL"}], "pressure": "", "temperature": "hot", "time": "2 days"}, {"synthesis method": "drying", "pressure": "", "temperature": "ambient", "atmosphere": "", "time": ""}]
PUZKAY | 1 | Ag3 C72 H48 I7 Mn2 N12 | solvothermal synthesis | KI | 1.5 mmol | Mn(CH3COO)2⋅4H2O | 0.5 mmol | AgI | 1 mmol | phen | 1.5 mmol |  |  |  |  | 6 days | 140°C |  | solvothermal synthesis, washing | 10.1039/C5CE01669J |  | 2016 | [{"synthesis method": "solvothermal synthesis", "precursor": [{"name": "KI", "amount": "1.5", "unit": "mmol"}, {"name": "Mn(CH3COO)2\u22c54H2O", "amount": "0.5", "unit": "mmol"}, {"name": "AgI", "amount": "1", "unit": "mmol"}, {"name": "phen", "amount": "1.5", "unit": "mmol"}], "solvent": [{"name": "hydroiodic acid", "amount": "1", "unit": "mL"}, {"name": "acetonitrile", "amount": "4", "unit": "mL"}], "reducing agent": [{"name": "", "amount": "", "unit": ""}], "surfactant": [{"name": "", "amount": "", "unit": ""}], "pressure": "", "temperature": "140\u00b0C", "time": "6 days", "heating rate": "", "cooling rate": ""}, {"synthesis method": "washing", "washing solution": "distilled water and ethanol", "amount": ""}]
PUZJUR | 2 | Ag3 C72 Fe2 H48 I7 N12 | solvothermal synthesis | KI | 1.5 mmol | FeSO4⋅7H2O | 0.5 mmol | AgI | 1 mmol | phen | 1.5 mmol |  |  |  |  | 6 days | 140°C |  | solvothermal synthesis | 10.1039/C5CE01669J |  | 2016 | [{"synthesis method": "solvothermal synthesis", "precursor": [{"name": "KI", "amount": "1.5", "unit": "mmol"}, {"name": "FeSO4\u22c57H2O", "amount": "0.5", "unit": "mmol"}, {"name": "AgI", "amount": "1", "unit": "mmol"}, {"name": "phen", "amount": "1.5", "unit": "mmol"}], "solvent": [{"name": "hydroiodic acid", "amount": "1", "unit": "mL"}, {"name": "acetonitrile", "amount": "4", "unit": "mL"}], "reducing agent": [{"name": "", "amount": "", "unit": ""}], "surfactant": [{"name": "", "amount": "", "unit": ""}], "pressure": "", "temperature": "140\u00b0C", "time": "6 days", "heating rate": "", "cooling rate": ""}]
PUZKEC | 3 | Ag5 C36 H24 I7 Mn1 N6 | solvothermal synthesis | KI | 1 mmol | Mn(CH3COO)2⋅4H2O | 0.5 mmol | phen | 1.5 mmol | AgI | 3 mmol |  |  |  |  | 6 days | 140°C |  | solvothermal synthesis, washing | 10.1039/C5CE01669J |  | 2016 | [{"synthesis method": "solvothermal synthesis", "precursor": [{"name": "KI", "amount": "1", "unit": "mmol"}, {"name": "Mn(CH3COO)2\u22c54H2O", "amount": "0.5", "unit": "mmol"}, {"name": "phen", "amount": "1.5", "unit": "mmol"}, {"name": "AgI", "amount": "3", "unit": "mmol"}], "solvent": [{"name": "hydroiodic acid", "amount": "1", "unit": "mL"}, {"name": "acetonitrile", "amount": "4", "unit": "mL"}], "reducing agent": [{"name": "", "amount": "", "unit": ""}], "surfactant": [{"name": "", "amount": "", "unit": ""}], "pressure": "", "temperature": "140\u00b0C", "time": "6 days", "heating rate": "", "cooling rate": ""}, {"synthesis method": "washing", "washing solution": "distilled water and ethanol", "amount": ""}]
PUZKIG | 4 | Ag7 C24 H28 I11 N4 | solvothermal synthesis | KI | 2 mmol | 2,2'-bipy | 0.5 mmol | AgI | 4 mmol | [6 empty] | 6 days | 140°C |  | solvothermal synthesis, washing | 10.1039/C5CE01669J |  | 2016 | [{"synthesis method": "solvothermal synthesis", "precursor": [{"name": "KI", "amount": "2", "unit": "mmol"}, {"name": "2,2'-bipy", "amount": "0.5", "unit": "mmol"}, {"name": "AgI", "amount": "4", "unit": "mmol"}], "solvent": [{"name": "HI aqueous solution", "amount": "1.0", "unit": "mL"}, {"name": "methanol", "amount": "4.0", "unit": "mL"}], "reducing agent": [{"name": "", "amount": "", "unit": ""}], "surfactant": [{"name": "", "amount": "", "unit": ""}], "pressure": "", "temperature": "140\u00b0C", "time": "6 days", "heating rate": "", "cooling rate": ""}, {"synthesis method": "washing", "washing solution": "ethanol", "amount": ""}]
UCOJAX | 1 | C90 Fe7 H36 Mo24 N18 O140 P16 | chemical synthesis | MoO3 | 0.213 g | H3PO4 | 0.37 ml | Fe2(C2O4)3⋅5H2O | 0.23 g | H2C2O4⋅2H2O | 0.19 g |  |  |  |  | 4 days | 160°C |  | chemical synthesis, filtration, drying | 10.1039/B102903G |  | 2001 | [{"synthesis method": "chemical synthesis", "precursor": [{"name": "MoO3", "amount": "0.213", "unit": "g"}, {"name": "H3PO4", "amount": "0.37", "unit": "ml"}, {"name": "Fe2(C2O4)3\u22c55H2O", "amount": "0.23", "unit": "g"}, {"name": "H2C2O4\u22c52H2O", "amount": "0.19", "unit": "g"}], "solution": [{"name": "", "amount": "6", "unit": "ml"}], "pressure": "", "temperature": "160\u00b0C", "time": "4 days"}, {"synthesis method": "filtration", "time": "", "atmosphere": "", "pressure": ""}, {"synthesis method": "drying", "pressure": "", "temperature": "room temperature", "atmosphere": "", "time": ""}]
UCOJEB | 2 | C60 Fe4 H85 Mo12 N12 O73 P8 | chemical synthesis | MoO3 | 0.213 g | H3PO4 | 0.37 ml | Fe2(C2O4)3⋅5H2O | 0.23 g | H2C2O4⋅2H2O | 0.19 g |  |  |  |  | 4 days | 180°C |  | chemical synthesis, filtration, drying | 10.1039/B102903G |  | 2001 | [{"synthesis method": "chemical synthesis", "precursor": [{"name": "MoO3", "amount": "0.213", "unit": "g"}, {"name": "H3PO4", "amount": "0.37", "unit": "ml"}, {"name": "Fe2(C2O4)3\u22c55H2O", "amount": "0.23", "unit": "g"}, {"name": "H2C2O4\u22c52H2O", "amount": "0.19", "unit": "g"}], "solution": [{"name": "", "amount": "6", "unit": "ml"}], "pressure": "", "temperature": "180\u00b0C", "time": "4 days"}, {"synthesis method": "filtration", "time": "", "atmosphere": "", "pressure": ""}, {"synthesis method": "drying", "pressure": "", "temperature": "room temperature", "atmosphere": "", "time": ""}]
MUXFIW | [CdL2(OTs)2]·benzene·1.5MeOH | C69.50 Cd1 H66 N4 O11.5 S2 | chemical synthesis | Cd(OTs)2 | 27 mg | L | 15 mg | [6 empty] | methanol, benzene |  | 4 weeks | ambient temperature |  | chemical synthesis | 10.1039/C5CE01912E |  | 2015 | [{"synthesis method": "chemical synthesis", "precursor": [{"name": "Cd(OTs)2", "amount": "27", "unit": "mg"}, {"name": "L", "amount": "15", "unit": "mg"}], "solution": [{"name": "methanol", "amount": "8", "unit": "mL"}, {"name": "benzene", "amount": "8", "unit": "mL"}], "pressure": "", "temperature": "ambient temperature", "time": "4 weeks"}]
MUXFOC | [CdL2(OTs)2]·2(toluene) | C76 Cd1 H70 N4 O10 S2 | chemical synthesis | Cd(OTs)2 | 27 mg | L | 15 mg | [6 empty] | methanol, toluene |  | 2 weeks | ambient temperature |  | chemical synthesis | 10.1039/C5CE01912E |  | 2015 | [{"synthesis method": "chemical synthesis", "precursor": [{"name": "Cd(OTs)2", "amount": "27", "unit": "mg"}, {"name": "L", "amount": "15", "unit": "mg"}], "solution": [{"name": "methanol", "amount": "8", "unit": "mL"}, {"name": "toluene", "amount": "8", "unit": "mL"}], "pressure": "", "temperature": "ambient temperature", "time": "2 weeks"}]
MUXFUI | [CdL2(OTs)2]·(o-xylene) | C70 Cd1 H64 N4 O10 S2 | chemical synthesis | Cd(OTs)2 | 7 mg | L | 4 mg | [6 empty] | methanol, o-xylene |  | 3 weeks | ambient temperature |  | chemical synthesis | 10.1039/C5CE01912E |  | 2015 | [{"synthesis method": "chemical synthesis", "precursor": [{"name": "Cd(OTs)2", "amount": "7", "unit": "mg"}, {"name": "L", "amount": "4", "unit": "mg"}], "solution": [{"name": "methanol", "amount": "2", "unit": "mL"}, {"name": "o-xylene", "amount": "2", "unit": "mL"}], "pressure": "", "temperature": "ambient temperature", "time": "3 weeks"}]
MUXGAP | [CdL2(OTs)2]·(m-xylene) | C70 Cd1 H64 N4 O10 S2 | chemical synthesis | Cd(OTs)2 | 27 mg | L | 15 mg | [6 empty] | methanol, m-xylene |  | 3 weeks | ambient temperature |  | chemical synthesis | 10.1039/C5CE01912E |  | 2015 | [{"synthesis method": "chemical synthesis", "precursor": [{"name": "Cd(OTs)2", "amount": "27", "unit": "mg"}, {"name": "L", "amount": "15", "unit": "mg"}], "solution": [{"name": "methanol", "amount": "8", "unit": "mL"}, {"name": "m-xylene", "amount": "8", "unit": "mL"}], "pressure": "", "temperature": "ambient temperature", "time": "3 weeks"}]
MUXGET | [CdL2(OTs)2]·2(p-xylene) | C78 Cd1 H74 N4 O10 S2 | chemical synthesis | Cd(OTs)2 | 27 mg | L | 15 mg | [6 empty] | methanol, p-xylene |  | 2 weeks | ambient temperature |  | chemical synthesis | 10.1039/C5CE01912E |  | 2015 | [{"synthesis method": "chemical synthesis", "precursor": [{"name": "Cd(OTs)2", "amount": "27", "unit": "mg"}, {"name": "L", "amount": "15", "unit": "mg"}], "solution": [{"name": "methanol", "amount": "8", "unit": "mL"}, {"name": "p-xylene", "amount": "8", "unit": "mL"}], "pressure": "", "temperature": "ambient temperature", "time": "2 weeks"}]
XOKPUK | [AlNaMe2{2,6-(MeO)2C6H3O}2]2 | Al2 C36 H48 Na2 O12 | chemical synthesis | 1b | 0.10 g | [AlMe2{2,6-(MeO)2C6H3}]2 | 0.12 g | [6 empty] | toluene |  | 2 hours 10 min | -78 °C to room temperature |  | chemical synthesis | 10.1039/C4DT00952E |  | 2014 | [{"synthesis method": "chemical synthesis", "precursor": [{"name": "1b", "amount": "0.10", "unit": "g"}, {"name": "[AlMe2{2,6-(MeO)2C6H3}]2", "amount": "0.12", "unit": "g"}], "solution": [{"name": "toluene", "amount": "10", "unit": "mL"}], "pressure": "", "temperature": "-78 \u00b0C to room temperature", "time": "2 hours 10 min"}]
XOKBEG | [AlKMe2{2,6-(MeO)2C6H3O}2]n | Al1 C18 H24 K1 O6 | chemical synthesis | 2,6-dimethoxyphenol | 0.50 g | KBz | 0.42 g | [AlMe2{2,6-(MeO)2C6H3}]2 | 0.68 g |  |  |  |  | toluene, THF |  | 2 hours 10 min | -78 °C to room temperature |  | chemical synthesis | 10.1039/C4DT00952E |  | 2014 | [{"synthesis method": "chemical synthesis", "precursor": [{"name": "2,6-dimethoxyphenol", "amount": "0.50", "unit": "g"}, {"name": "KBz", "amount": "0.42", "unit": "g"}, {"name": "[AlMe2{2,6-(MeO)2C6H3}]2", "amount": "0.68", "unit": "g"}], "solution": [{"name": "toluene", "amount": "10", "unit": "mL"}, {"name": "THF", "amount": "25", "unit": "mL"}], "pressure": "", "temperature": "-78 \u00b0C to room temperature", "time": "2 hours 10 min"}]
VEGYOX | [Cd(bpdc)(L1)]n | C30 Cd1 H26 N4 O6 | solvothermal synthesis | CdBr2⋅4H2O | 0.034 g | H2bpdc | 0.024 g | L1 | 0.03 g | [5 empty] | autogenous | 2 days | 120°C |  | solvothermal synthesis, washing, drying | 10.1039/C2CE25202C |  | 2012 | [{"synthesis method": "solvothermal synthesis", "precursor": [{"name": "CdBr2\u22c54H2O", "amount": "0.034", "unit": "g"}, {"name": "H2bpdc", "amount": "0.024", "unit": "g"}, {"name": "L1", "amount": "0.03", "unit": "g"}], "solvent": [{"name": "DMF", "amount": "10", "unit": "mL"}], "reducing agent": [{"name": "", "amount": "", "unit": ""}], "surfactant": [{"name": "", "amount": "", "unit": ""}], "pressure": "autogenous", "temperature": "120\u00b0C", "time": "2 days", "heating rate": "", "cooling rate": "6\u00b0C h-1"}, {"synthesis method": "washing", "washing solution": "DMF", "amount": ""}, {"synthesis method": "drying", "pressure": "", "temperature": "", "atmosphere": "vacuum", "time": ""}]
VEGYUD | {[Cd2(1,4-ndc)2(L1)2(H2O)]·H2O·2DMF}n | C62 Cd2 H66 N10 O16 | solvothermal synthesis | 1,4-H2ndc | 0.022 g | L1 | 0.03 g | [7 empty] | autogenous | 2 days | 120°C |  | solvothermal synthesis, washing, drying | 10.1039/C2CE25202C |  | 2012 | [{"synthesis method": "solvothermal synthesis", "precursor": [{"name": "1,4-H2ndc", "amount": "0.022", "unit": "g"}, {"name": "L1", "amount": "0.03", "unit": "g"}], "solvent": [{"name": "DMF", "amount": "10", "unit": "mL"}], "reducing agent": [{"name": "", "amount": "", "unit": ""}], "surfactant": [{"name": "", "amount": "", "unit": ""}], "pressure": "autogenous", "temperature": "120\u00b0C", "time": "2 days", "heating rate": "", "cooling rate": "6\u00b0C h-1"}, {"synthesis method": "washing", "washing solution": "DMF", "amount": ""}, {"synthesis method": "drying", "pressure": "", "temperature": "", "atmosphere": "vacuum", "time": ""}]
VEGZAK | {[Cd(OBA)(L1)·2H2O}n | C30 Cd1 H30 N4 O9 | solvothermal synthesis | CdBr2⋅4H2O | 0.034 g | H2OBA | 0.026 g | L1 | 0.03 g | [5 empty] | autogenous | 2 days | 120°C |  | solvothermal synthesis, washing, drying | 10.1039/C2CE25202C |  | 2012 | [{"synthesis method": "solvothermal synthesis", "precursor": [{"name": "CdBr2\u22c54H2O", "amount": "0.034", "unit": "g"}, {"name": "H2OBA", "amount": "0.026", "unit": "g"}, {"name": "L1", "amount": "0.03", "unit": "g"}], "solvent": [{"name": "0.04 M NaOH solution", "amount": "10", "unit": "mL"}], "reducing agent": [{"name": "", "amount": "", "unit": ""}], "surfactant": [{"name": "", "amount": "", "unit": ""}], "pressure": "autogenous", "temperature": "120\u00b0C", "time": "2 days", "heating rate": "", "cooling rate": "6\u00b0C h-1"}, {"synthesis method": "washing", "washing solution": "", "amount": ""}, {"synthesis method": "drying", "pressure": "", "temperature": "", "atmosphere": "vacuum", "time": ""}]
VEGZEO | {[Cd(SDA)(L1)]·1.5H2O}n | C30 Cd1 H29 N4 O9.5 S1 | solvothermal synthesis | H2SDA | 0.031 g | L1 | 0.03 g | [7 empty] | autogenous | 2 days | 120°C |  | solvothermal synthesis, washing, drying | 10.1039/C2CE25202C |  | 2012 | [{"synthesis method": "solvothermal synthesis", "precursor": [{"name": "H2SDA", "amount": "0.031", "unit": "g"}, {"name": "L1", "amount": "0.03", "unit": "g"}], "solvent": [{"name": "0.04 M NaOH solution", "amount": "10", "unit": "mL"}], "reducing agent": [{"name": "", "amount": "", "unit": ""}], "surfactant": [{"name": "", "amount": "", "unit": ""}], "pressure": "autogenous", "temperature": "120\u00b0C", "time": "2 days", "heating rate": "", "cooling rate": "6\u00b0C h-1"}, {"synthesis method": "washing", "washing solution": "", "amount": ""}, {"synthesis method": "drying", "pressure": "", "temperature": "", "atmosphere": "vacuum", "time": ""}]
VEGZIS | {[Cd(1,4-ndc)(L2)(H2O)]·2H2O}n | C28 Cd1 H30 N4 O9 | solvothermal synthesis | Cd(CH3COO)2⋅2H2O | 0.027 g | L2 | 0.03 g | [7 empty] | autogenous | 2 days | 120°C |  | solvothermal synthesis, washing, drying | 10.1039/C2CE25202C |  | 2012 | [{"synthesis method": "solvothermal synthesis", "precursor": [{"name": "Cd(CH3COO)2\u22c52H2O", "amount": "0.027", "unit": "g"}, {"name": "L2", "amount": "0.03", "unit": "g"}], "solvent": [{"name": "", "amount": "10", "unit": "mL"}], "reducing agent": [{"name": "", "amount": "", "unit": ""}], "surfactant": [{"name": "", "amount": "", "unit": ""}], "pressure": "autogenous", "temperature": "120\u00b0C", "time": "2 days", "heating rate": "", "cooling rate": "6\u00b0C h-1"}, {"synthesis method": "washing", "washing solution": "", "amount": ""}, {"synthesis method": "drying", "pressure": "", "temperature": "", "atmosphere": "vacuum", "time": ""}]
OGIHUI | [Ru2(O2CH)4]3[CoIII(CN)6] | C18 Co1 H12 N6 O24 Ru6 | chemical synthesis | [Ru2(O2CH)4]Cl | 100 mg | K3[Co(CN)6] | 26.5 mg | [6 empty] | , |  | 30 min |  |  | chemical synthesis, filtration | 10.1039/B906437K |  | 2009 | [{"synthesis method": "chemical synthesis", "precursor": [{"name": "[Ru2(O2CH)4]Cl", "amount": "100", "unit": "mg"}, {"name": "K3[Co(CN)6]", "amount": "26.5", "unit": "mg"}], "solution": [{"name": "", "amount": "~45", "unit": "mL"}, {"name": "", "amount": "5", "unit": "mL"}], "pressure": "", "temperature": "", "time": "30 min"}, {"synthesis method": "filtration", "time": "", "atmosphere": "", "pressure": ""}]
WEBTUU | [La2(H3bmt)2(H2O)2] | C18 H30 La2 O21 P6 | [16 empty] | microwave-assisted synthesis, filtration, washing, drying | 10.1039/C2JM32501B |  | 2012 | [{"synthesis method": "microwave-assisted synthesis", "precursor": [{"name": "LaCl3\u22c57H2O", "amount": "0.1374", "unit": "g"}, {"name": "H66bmt", "amount": "0.0666", "unit": "g"}], "solution": [{"name": "distilled", "amount": "6", "unit": "mL"}], "temperature": "120-150\u00b0C", "atmosphere": "air", "time": "5 min"}, {"synthesis method": "filtration", "time": "", "atmosphere": "", "pressure": ""}, {"synthesis method": "washing", "washing solution": "distilled", "amount": "abundant amounts"}, {"synthesis method": "drying", "pressure": "", "temperature": "ambient", "atmosphere": "air", "time": ""}]
XOPXIK | {Cd(bipy)[Au(CN)2]2}n | Au2 C14 Cd1 H8 N6 | [16 empty] | slow diffusion | 10.1039/B809381D |  | 2009 | [{"synthesis method": "slow diffusion", "precursor": [{"name": "Cd(ClO4)2\u22c56H2O", "amount": "0.2", "unit": "mmol"}, {"name": "K[Au(CN)2]", "amount": "0.4", "unit": "mmol"}], "solvent": [{"name": "", "amount": "6", "unit": "mL"}], "pressure": "", "temperature": "", "time": "5 months"}]
XOPXEG | {Cd(phen)[Au(CN)2]2(H2O)}·iPrOH}n | Au2 C19 Cd1 H18 N6 O2 | [16 empty] | slow diffusion | 10.1039/B809381D |  | 2009 | [{"synthesis method": "slow diffusion", "precursor": [{"name": "Cd(ClO4)2\u22c56H2O", "amount": "0.2", "unit": "mmol"}, {"name": "K[Au(CN)2]", "amount": "0.4", "unit": "mmol"}], "solvent": [{"name": "", "amount": "6", "unit": "mL"}], "pressure": "", "temperature": "", "time": "5 months"}]
ISUDEG | [CdL1(SO4)(H2O)3]2 | C36 Cd2 H48 N8 O14 S2 | chemical synthesis | CdSO4 | 2.08 g | L1 | 2.90 g | [6 empty] | DMF |  | 5 min | room temperature |  | chemical synthesis | 10.1039/C0CE00717J |  | 2011 | [{"synthesis method": "chemical synthesis", "precursor": [{"name": "CdSO4", "amount": "2.08", "unit": "g"}, {"name": "L1", "amount": "2.90", "unit": "g"}], "solution": [{"name": "DMF", "amount": "", "unit": ""}], "pressure": "", "temperature": "room temperature", "time": "5 min"}]
ISUDOQ | [ZnL1(SO4)]n | C18 H18 N4 O4 S1 Zn1 | chemical synthesis | ZnSO4 |  | L1 | [7 empty] | DMF |  |  | room temperature |  | chemical synthesis | 10.1039/C0CE00717J |  | 2011 | [{"synthesis method": "chemical synthesis", "precursor": [{"name": "ZnSO4", "amount": "", "unit": ""}, {"name": "L1", "amount": "", "unit": ""}], "solution": [{"name": "DMF", "amount": "", "unit": ""}], "pressure": "", "temperature": "room temperature", "time": ""}]
ISUDUW | [Cd(L2)1.5(NO3)2]n | C27 Cd1 H27 N8 O6 | solvothermal synthesis | Cd(NO3)⋅4H2O | 6.16 g | L2 | 2.90 g | [8 empty] | 72 h | 120°C |  | solvothermal synthesis | 10.1039/C0CE00717J |  | 2011 | [{"synthesis method": "solvothermal synthesis", "precursor": [{"name": "Cd(NO3)\u22c54H2O", "amount": "6.16", "unit": "g"}, {"name": "L2", "amount": "2.90", "unit": "g"}], "solvent": [{"name": "CH3CN", "amount": "30", "unit": "mL"}], "reducing agent": [{"name": "", "amount": "", "unit": ""}], "surfactant": [{"name": "", "amount": "", "unit": ""}], "pressure": "", "temperature": "120\u00b0C", "time": "72 h", "heating rate": "", "cooling rate": ""}]
ISUFAE | [ZnL3(NO3)2]n | C18 H17 N6 O6 Zn1 | solvothermal synthesis | Zn(NO3)⋅4H2O |  | L3 | [9 empty] | 72 h | 120°C |  | solvothermal synthesis | 10.1039/C0CE00717J |  | 2011 | [{"synthesis method": "solvothermal synthesis", "precursor": [{"name": "Zn(NO3)\u22c54H2O", "amount": "", "unit": ""}, {"name": "L3", "amount": "", "unit": ""}], "solvent": [{"name": "CH3CN", "amount": "30", "unit": "mL"}], "reducing agent": [{"name": "", "amount": "", "unit": ""}], "surfactant": [{"name": "", "amount": "", "unit": ""}], "pressure": "", "temperature": "120\u00b0C", "time": "72 h", "heating rate": "", "cooling rate": ""}]
ISUFEI | [Cd(L3)2(NO3)2]n | C36 Cd1 H36 N10 O6 | solvothermal synthesis | Cd(NO3)⋅4H2O |  | L3 | [9 empty] | 72 h | 120°C |  | solvothermal synthesis | 10.1039/C0CE00717J |  | 2011 | [{"synthesis method": "solvothermal synthesis", "precursor": [{"name": "Cd(NO3)\u22c54H2O", "amount": "", "unit": ""}, {"name": "L3", "amount": "", "unit": ""}], "solvent": [{"name": "CH3CN", "amount": "30", "unit": "mL"}], "reducing agent": [{"name": "", "amount": "", "unit": ""}], "surfactant": [{"name": "", "amount": "", "unit": ""}], "pressure": "", "temperature": "120\u00b0C", "time": "72 h", "heating rate": "", "cooling rate": ""}]
ISUFIM | [Zn(L3)2]n·2nClO4 | C36 Cl2 H36 N8 O8 Zn1 | solvothermal synthesis | Zn(NO3)⋅4H2O |  | L3 | [9 empty] | 72 h | 120°C |  | solvothermal synthesis | 10.1039/C0CE00717J |  | 2011 | [{"synthesis method": "solvothermal synthesis", "precursor": [{"name": "Zn(NO3)\u22c54H2O", "amount": "", "unit": ""}, {"name": "L3", "amount": "", "unit": ""}], "solvent": [{"name": "CH3CN", "amount": "30", "unit": "mL"}], "reducing agent": [{"name": "", "amount": "", "unit": ""}], "surfactant": [{"name": "", "amount": "", "unit": ""}], "pressure": "", "temperature": "120\u00b0C", "time": "72 h", "heating rate": "", "cooling rate": ""}]
ISUFOS | [Cd(L3)3]n·2nClO4·2nH2O | C54 Cd1 Cl2 H58 N12 O10 | solvothermal synthesis | Cd(NO3)⋅4H2O |  | L3 | [9 empty] | 72 h | 120°C |  | solvothermal synthesis | 10.1039/C0CE00717J |  | 2011 | [{"synthesis method": "solvothermal synthesis", "precursor": [{"name": "Cd(NO3)\u22c54H2O", "amount": "", "unit": ""}, {"name": "L3", "amount": "", "unit": ""}], "solvent": [{"name": "CH3CN", "amount": "30", "unit": "mL"}], "reducing agent": [{"name": "", "amount": "", "unit": ""}], "surfactant": [{"name": "", "amount": "", "unit": ""}], "pressure": "", "temperature": "120\u00b0C", "time": "72 h", "heating rate": "", "cooling rate": ""}]
NIKZUE | [Gd(HCPOB)(CPOB)(H2O)2]n | C28 Gd1 H21 O12 | solvothermal synthesis | H2CPOB | 0.0775 g | 2,2'-bipyridine | 0.032 g | Gd(NO3)3⋅6H2O | 0.0902 g | [5 empty] | autogenous | 72 h | 130°C |  | solvothermal synthesis | 10.1039/C3CE41207E |  | 2013 | [{"synthesis method": "solvothermal synthesis", "precursor": [{"name": "H2CPOB", "amount": "0.0775", "unit": "g"}, {"name": "2,2'-bipyridine", "amount": "0.032", "unit": "g"}, {"name": "Gd(NO3)3\u22c56H2O", "amount": "0.0902", "unit": "g"}], "solvent": [{"name": "distilled water", "amount": "8", "unit": "mL"}], "reducing agent": [{"name": "", "amount": "", "unit": ""}], "surfactant": [{"name": "", "amount": "", "unit": ""}], "pressure": "autogenous", "temperature": "130\u00b0C", "time": "72 h", "heating rate": "", "cooling rate": "2\u00b0C h-1"}]
NILBAN | [Tb(HCPOB)(CPOB)(H2O)2]n | C28 H21 O12 Tb1 | solvothermal synthesis | H2CPOB | 0.0775 g | 2,2'-bipyridine | 0.032 g | Tb(NO3)3⋅6H2O | 0.0906 g | [5 empty] | autogenous | 72 h | 130°C |  | solvothermal synthesis | 10.1039/C3CE41207E |  | 2013 | [{"synthesis method": "solvothermal synthesis", "precursor": [{"name": "H2CPOB", "amount": "0.0775", "unit": "g"}, {"name": "2,2'-bipyridine", "amount": "0.032", "unit": "g"}, {"name": "Tb(NO3)3\u22c56H2O", "amount": "0.0906", "unit": "g"}], "solvent": [{"name": "distilled water", "amount": "8", "unit": "mL"}], "reducing agent": [{"name": "", "amount": "", "unit": ""}], "surfactant": [{"name": "", "amount": "", "unit": ""}], "pressure": "autogenous", "temperature": "130\u00b0C", "time": "72 h", "heating rate": "", "cooling rate": "2\u00b0C h-1"}]
NILBER | [Dy(HCPOB)(CPOB)(H2O)2]n | C28 Dy1 H21 O12 | solvothermal synthesis | H2CPOB | 0.0775 g | 2,2'-bipyridine | 0.032 g | Dy(NO3)3⋅6H2O | 0.0913 g | [5 empty] | autogenous | 72 h | 130°C |  | solvothermal synthesis | 10.1039/C3CE41207E |  | 2013 | [{"synthesis method": "solvothermal synthesis", "precursor": [{"name": "H2CPOB", "amount": "0.0775", "unit": "g"}, {"name": "2,2'-bipyridine", "amount": "0.032", "unit": "g"}, {"name": "Dy(NO3)3\u22c56H2O", "amount": "0.0913", "unit": "g"}], "solvent": [{"name": "distilled water", "amount": "8", "unit": "mL"}], "reducing agent": [{"name": "", "amount": "", "unit": ""}], "surfactant": [{"name": "", "amount": "", "unit": ""}], "pressure": "autogenous", "temperature": "130\u00b0C", "time": "72 h", "heating rate": "", "cooling rate": "2\u00b0C h-1"}]
NILBIV | [Ho(HCPOB)(CPOB)(H2O)2]n | C28 H21 Ho1 O12 | solvothermal synthesis | H2CPOB | 0.0775 g | 2,2'-bipyridine | 0.032 g | Ho(NO3)3⋅6H2O | 0.916 g | [5 empty] | autogenous | 72 h | 130°C |  | solvothermal synthesis | 10.1039/C3CE41207E |  | 2013 | [{"synthesis method": "solvothermal synthesis", "precursor": [{"name": "H2CPOB", "amount": "0.0775", "unit": "g"}, {"name": "2,2'-bipyridine", "amount": "0.032", "unit": "g"}, {"name": "Ho(NO3)3\u22c56H2O", "amount": "0.916", "unit": "g"}], "solvent": [{"name": "distilled water", "amount": "8", "unit": "mL"}], "reducing agent": [{"name": "", "amount": "", "unit": ""}], "surfactant": [{"name": "", "amount": "", "unit": ""}], "pressure": "autogenous", "temperature": "130\u00b0C", "time": "72 h", "heating rate": "", "cooling rate": "2\u00b0C h-1"}]
NILBOB | [Er(HCPOB)(CPOB)(H2O)2]n | C28 Er1 H21 O12 | solvothermal synthesis | H2CPOB | 0.0775 g | 2,2'-bipyridine | 0.032 g | Er(NO3)3⋅6H2O | 0.0887 g | [5 empty] | autogenous | 72 h | 130°C |  | solvothermal synthesis | 10.1039/C3CE41207E |  | 2013 | [{"synthesis method": "solvothermal synthesis", "precursor": [{"name": "H2CPOB", "amount": "0.0775", "unit": "g"}, {"name": "2,2'-bipyridine", "amount": "0.032", "unit": "g"}, {"name": "Er(NO3)3\u22c56H2O", "amount": "0.0887", "unit": "g"}], "solvent": [{"name": "distilled water", "amount": "8", "unit": "mL"}], "reducing agent": [{"name": "", "amount": "", "unit": ""}], "surfactant": [{"name": "", "amount": "", "unit": ""}], "pressure": "autogenous", "temperature": "130\u00b0C", "time": "72 h", "heating rate": "", "cooling rate": "2\u00b0C h-1"}]
TAFBOT | [Cd(Pra2biim)]n | C12 Cd1 H14 N4 O5 | solvothermal synthesis | Na2Pra2biim | 0.064 g | Cd(NO3)2⋅4H2O | 0.062 g | [7 empty] | autogenous | 3 days | 165°C |  | solvothermal synthesis | 10.1039/C002677H |  | 2010 | [{"synthesis method": "solvothermal synthesis", "precursor": [{"name": "Na2Pra2biim", "amount": "0.064", "unit": "g"}, {"name": "Cd(NO3)2\u22c54H2O", "amount": "0.062", "unit": "g"}], "solvent": [{"name": "H2O", "amount": "4", "unit": "mL"}], "reducing agent": [{"name": "", "amount": "", "unit": ""}], "surfactant": [{"name": "", "amount": "", "unit": ""}], "pressure": "autogenous", "temperature": "165\u00b0C", "time": "3 days", "heating rate": "", "cooling rate": ""}]
TAFBIN | [Cd(Pra2biim)]n·2nH2O | C12 Cd1 H16 N4 O6 | chemical synthesis | Cd(NO3)2⋅4H2O | 0.062 g | Na2Pra2biim | 0.064 g | [6 empty] | H2O |  | two weeks |  |  | chemical synthesis, washing | 10.1039/C002677H |  | 2010 | [{"synthesis method": "chemical synthesis", "precursor": [{"name": "Cd(NO3)2\u22c54H2O", "amount": "0.062", "unit": "g"}, {"name": "Na2Pra2biim", "amount": "0.064", "unit": "g"}], "solution": [{"name": "H2O", "amount": "3", "unit": "mL"}], "pressure": "", "temperature": "", "time": "two weeks"}, {"synthesis method": "washing", "washing solution": "water", "amount": ""}]
TAFBEJ | [Cd(H0.5Pra2biim)(H2O)2]2n(ClO4)n | C24 Cd2 Cl1 H33 N8 O16 | chemical synthesis | Na2Pra2biim | 0.064 g | Cd(NO3)2⋅4H2O | 0.062 g | [6 empty] | H2O |  |  |  |  | chemical synthesis, washing | 10.1039/C002677H |  | 2010 | [{"synthesis method": "chemical synthesis", "precursor": [{"name": "Na2Pra2biim", "amount": "0.064", "unit": "g"}, {"name": "Cd(NO3)2\u22c54H2O", "amount": "0.062", "unit": "g"}], "solution": [{"name": "H2O", "amount": "1", "unit": "mL"}], "pressure": "", "temperature": "", "time": ""}, {"synthesis method": "washing", "washing solution": "water", "amount": ""}]
KIYLIO | [Co(en)3][Co(en)2As8V14O42(H2O)] | As16 C20 Co4 H148 N20 O118 V28 | solvothermal synthesis | NH4VO3 | 0.5 mmol | As2O3 | 0.5 mmol | Co(NO3)2⋅6H2O | 0.5 mmol | 4,4'-bipy | 0.8 mmol | en | 0.3 mL |  |  | 7 days | 170°C |  | solvothermal synthesis | 10.1039/B713115A |  | 2008 | [{"synthesis method": "solvothermal synthesis", "precursor": [{"name": "NH4VO3", "amount": "0.5", "unit": "mmol"}, {"name": "As2O3", "amount": "0.5", "unit": "mmol"}, {"name": "Co(NO3)2\u22c56H2O", "amount": "0.5", "unit": "mmol"}, {"name": "4,4'-bipy", "amount": "0.8", "unit": "mmol"}, {"name": "en", "amount": "0.3", "unit": "mL"}], "solvent": [{"name": "deionized water", "amount": "6", "unit": "mL"}], "pressure": "", "temperature": "170\u00b0C", "time": "7 days", "heating rate": "", "cooling rate": ""}]
KIYLOU | [Ni(Meen)3]4[Ni(Meen)2][As8V14O42(NO3)]2 | As16 C42 H156 N30 Ni5 O98 V28 | solvothermal synthesis | NH4VO3 | 0.5 mmol | As2O3 | 0.5 mmol | Ni(NO3)2⋅6H2O | 0.5 mmol | bpp | 0.8 mmol | Meen | 0.3 mL |  |  | 7 days | 170°C |  | solvothermal synthesis | 10.1039/B713115A |  | 2008 | [{"synthesis method": "solvothermal synthesis", "precursor": [{"name": "NH4VO3", "amount": "0.5", "unit": "mmol"}, {"name": "As2O3", "amount": "0.5", "unit": "mmol"}, {"name": "Ni(NO3)2\u22c56H2O", "amount": "0.5", "unit": "mmol"}, {"name": "bpp", "amount": "0.8", "unit": "mmol"}, {"name": "Meen", "amount": "0.3", "unit": "mL"}], "solvent": [{"name": "deionized water", "amount": "6", "unit": "mL"}], "pressure": "", "temperature": "170\u00b0C", "time": "7 days", "heating rate": "", "cooling rate": ""}]
KIYLUA | [Cd(en)3][Cd(phen)(en)(H2O)2][(en)CdAs8V13O41(H2O)]·1.5H2O | As8 C22 Cd3 H57 N12 O45.5 V13 | solvothermal synthesis | NH4VO3 | 0.5 mmol | As2O3 | 0.5 mmol | CdCl2⋅7H2O | 0.27 mmol | 1,10-phen | 0.3 mmol | en | 0.8 mL |  |  | 7 days | 170°C |  | solvothermal synthesis | 10.1039/B713115A |  | 2008 | [{"synthesis method": "solvothermal synthesis", "precursor": [{"name": "NH4VO3", "amount": "0.5", "unit": "mmol"}, {"name": "As2O3", "amount": "0.5", "unit": "mmol"}, {"name": "CdCl2\u22c57H2O", "amount": "0.27", "unit": "mmol"}, {"name": "1,10-phen", "amount": "0.3", "unit": "mmol"}, {"name": "en", "amount": "0.8", "unit": "mL"}], "solvent": [{"name": "deionized water", "amount": "6", "unit": "mL"}], "pressure": "", "temperature": "170\u00b0C", "time": "7 days", "heating rate": "", "cooling rate": ""}]
KIYMAH | [Cd(phen)2(en)]2[(phen)CdAs8V13O41(H2O)] | As8 C76 Cd3 H108 N16 O63 V13 | solvothermal synthesis | NH4VO3 | 0.5 mmol | As2O3 | 0.5 mmol | CdCl2⋅7H2O | 0.27 mmol | 1,10-phen | 0.8 mmol | en | 0.3 mL |  |  | 7 days | 170°C |  | solvothermal synthesis | 10.1039/B713115A |  | 2008 | [{"synthesis method": "solvothermal synthesis", "precursor": [{"name": "NH4VO3", "amount": "0.5", "unit": "mmol"}, {"name": "As2O3", "amount": "0.5", "unit": "mmol"}, {"name": "CdCl2\u22c57H2O", "amount": "0.27", "unit": "mmol"}, {"name": "1,10-phen", "amount": "0.8", "unit": "mmol"}, {"name": "en", "amount": "0.3", "unit": "mL"}], "solvent": [{"name": "deionized water", "amount": "6", "unit": "mL"}], "pressure": "", "temperature": "170\u00b0C", "time": "7 days", "heating rate": "", "cooling rate": ""}]
KIYMEL | [Zn(en)2]2[(bpe)2Zn2As8V12O40(H2O)] | As8 C32 H54 N12 O41 V12 Zn4 | solvothermal synthesis | NH4VO3 | 0.5 mmol | As2O3 | 0.5 mmol | ZnCl2⋅7H2O | 0.27 mmol | bpe | 0.8 mmol | en | 0.3 mL |  |  | 7 days | 170°C |  | solvothermal synthesis | 10.1039/B713115A |  | 2008 | [{"synthesis method": "solvothermal synthesis", "precursor": [{"name": "NH4VO3", "amount": "0.5", "unit": "mmol"}, {"name": "As2O3", "amount": "0.5", "unit": "mmol"}, {"name": "ZnCl2\u22c57H2O", "amount": "0.27", "unit": "mmol"}, {"name": "bpe", "amount": "0.8", "unit": "mmol"}, {"name": "en", "amount": "0.3", "unit": "mL"}], "solvent": [{"name": "deionized water", "amount": "6", "unit": "mL"}], "pressure": "", "temperature": "170\u00b0C", "time": "7 days", "heating rate": "", "cooling rate": ""}]
IVONAI01 | [Mn(bpy)V(bpy)V3O11] | C20 H16 Mn1 N4 O11 V4 | [16 empty] | hydrothermal synthesis | 10.1039/B618461H |  | 2007 | [{"synthesis method": "hydrothermal synthesis", "precursor": [{"name": "MnCl2\u22c54H2O", "amount": "0.15", "unit": "g"}, {"name": "V2O5", "amount": "0.15", "unit": "g"}], "solvent": [{"name": "", "amount": "15", "unit": "ml"}], "pressure": "autogenous", "temperature": "170\u00b0C", "time": "3 days", "heating rate": "", "cooling rate": "room temperature"}]
CIKYOL | [Cu(bpy)V2O6] | C10 Cu1 H8 N2 O6 V2 | [16 empty] | hydrothermal synthesis | 10.1039/B618461H |  | 2007 | [{"synthesis method": "hydrothermal synthesis", "precursor": [{"name": "CuSO4\u22c55H2O", "amount": "0.2", "unit": "g"}], "solvent": [{"name": "", "amount": "15", "unit": "ml"}], "pressure": "autogenous", "temperature": "170\u00b0C", "time": "3 days", "heating rate": "", "cooling rate": "room temperature"}]
CIKTUM | [Zn(phen)3][V2O6] | C36 H44 N6 O16 V2 Zn1 | [16 empty] | hydrothermal synthesis | 10.1039/B618461H |  | 2007 | [{"synthesis method": "hydrothermal synthesis", "precursor": [{"name": "ZnCl2", "amount": "0.5", "unit": "g"}, {"name": "V2O5", "amount": "0.4", "unit": "g"}, {"name": "phen", "amount": "0.2", "unit": "g"}], "solvent": [{"name": "", "amount": "20", "unit": "ml"}], "pressure": "", "temperature": "180\u00b0C", "time": "3 days", "heating rate": "", "cooling rate": ""}]
KERWIQ | {Ni(1,4-bib)1.5(TPA-Cl2)·H2O}n | C26 Cl2 H19 N6 Ni1 O5 | solvothermal synthesis | H2TPA-Cl2 | 47.3 mg | NiCl2⋅6H2O | 48.6 mg | 1,4-bib | 42.6 mg | NaOH | 0.4 mL |  |  |  | autogenous | 3 days | 140°C |  | solvothermal synthesis, filtration, washing, drying | 10.1039/C7DT03874G |  | 2017 | [{"synthesis method": "solvothermal synthesis", "precursor": [{"name": "H2TPA-Cl2", "amount": "47.3", "unit": "mg"}, {"name": "NiCl2\u22c56H2O", "amount": "48.6", "unit": "mg"}, {"name": "1,4-bib", "amount": "42.6", "unit": "mg"}, {"name": "NaOH", "amount": "0.4", "unit": "mL"}], "solvent": [{"name": "acetonitrile", "amount": "2", "unit": "mL"}, {"name": "H2O", "amount": "10", "unit": "mL"}], "reducing agent": [{"name": "", "amount": "", "unit": ""}], "surfactant": [{"name": "", "amount": "", "unit": ""}], "pressure": "autogenous", "temperature": "140\u00b0C", "time": "3 days", "heating rate": "", "cooling rate": "5\u00b0C h-1"}, {"synthesis method": "filtration", "time": "", "atmosphere": "", "pressure": ""}, {"synthesis method": "washing", "washing solution": "distilled water", "amount": ""}, {"synthesis method": "drying", "pressure": "", "temperature": "", "atmosphere": "air", "time": ""}]
PELXIP | [Cd4(3-tzba)4(H2O)2] | C32 Cd4 H24 N16 O12 | solvothermal synthesis | CdCl2 | 0.092 g | NaN3 | 0.033 g | [8 empty] | 3 days | 150°C |  | solvothermal synthesis | 10.1039/C2CE26720A |  | 2013 | [{"synthesis method": "solvothermal synthesis", "precursor": [{"name": "CdCl2", "amount": "0.092", "unit": "g"}, {"name": "NaN3", "amount": "0.033", "unit": "g"}], "solvent": [{"name": "", "amount": "10", "unit": "mL"}], "reducing agent": [{"name": "", "amount": "", "unit": ""}], "surfactant": [{"name": "", "amount": "", "unit": ""}], "pressure": "", "temperature": "150\u00b0C", "time": "3 days", "heating rate": "5\u00b0C h-1", "cooling rate": ""}]
PELXOV | [Cd(3-tzba)(2,2'-bipy)2] | C28 Cd1 H20 N8 O2 | solvothermal synthesis | CdCl2 | 0.092 g | 2,2'-bipy | 0.078 g | NaN3 | 0.033 g | [6 empty] | 3 days | 150°C |  | solvothermal synthesis | 10.1039/C2CE26720A |  | 2013 | [{"synthesis method": "solvothermal synthesis", "precursor": [{"name": "CdCl2", "amount": "0.092", "unit": "g"}, {"name": "2,2'-bipy", "amount": "0.078", "unit": "g"}, {"name": "NaN3", "amount": "0.033", "unit": "g"}], "solvent": [{"name": "", "amount": "10", "unit": "mL"}], "reducing agent": [{"name": "", "amount": "", "unit": ""}], "surfactant": [{"name": "", "amount": "", "unit": ""}], "pressure": "", "temperature": "150\u00b0C", "time": "3 days", "heating rate": "5\u00b0C h-1", "cooling rate": ""}]
PELXUB | [Cd(3-tzba)(1,10-phen)] | C20 Cd1 H12 N6 O2 | solvothermal synthesis | CdSO4 | 0.128 g | 1,10-phen | 0.099 g | NaN3 | 0.033 g | [6 empty] | 3 days | 150°C |  | solvothermal synthesis | 10.1039/C2CE26720A |  | 2013 | [{"synthesis method": "solvothermal synthesis", "precursor": [{"name": "CdSO4", "amount": "0.128", "unit": "g"}, {"name": "1,10-phen", "amount": "0.099", "unit": "g"}, {"name": "NaN3", "amount": "0.033", "unit": "g"}], "solvent": [{"name": "", "amount": "10", "unit": "mL"}], "reducing agent": [{"name": "", "amount": "", "unit": ""}], "surfactant": [{"name": "", "amount": "", "unit": ""}], "pressure": "", "temperature": "150\u00b0C", "time": "3 days", "heating rate": "5\u00b0C h-1", "cooling rate": ""}]
PELYAI | [Cd3(3-tzba)2(NA)2(H2O)] | C28 Cd3 H18 N10 O9 | solvothermal synthesis | CdCl2 | 0.092 g | NaN3 | 0.033 g | [8 empty] | 3 days | 150°C |  | solvothermal synthesis | 10.1039/C2CE26720A |  | 2013 | [{"synthesis method": "solvothermal synthesis", "precursor": [{"name": "CdCl2", "amount": "0.092", "unit": "g"}, {"name": "NaN3", "amount": "0.033", "unit": "g"}], "solvent": [{"name": "", "amount": "10", "unit": "mL"}], "reducing agent": [{"name": "", "amount": "", "unit": ""}], "surfactant": [{"name": "", "amount": "", "unit": ""}], "pressure": "", "temperature": "150\u00b0C", "time": "3 days", "heating rate": "5\u00b0C h-1", "cooling rate": ""}]
PELYEM | [Cd(3-tzba)(BIO)] | C16 Cd1 H10 N8 O4 | solvothermal synthesis | CdCl2 | 0.092 g | H4bta | 1.27 g | NaN3 | 0.033 g | [6 empty] | 3 days | 150°C |  | solvothermal synthesis | 10.1039/C2CE26720A |  | 2013 | [{"synthesis method": "solvothermal synthesis", "precursor": [{"name": "CdCl2", "amount": "0.092", "unit": "g"}, {"name": "H4bta", "amount": "1.27", "unit": "g"}, {"name": "NaN3", "amount": "0.033", "unit": "g"}], "solvent": [{"name": "", "amount": "10", "unit": "mL"}], "reducing agent": [{"name": "", "amount": "", "unit": ""}], "surfactant": [{"name": "", "amount": "", "unit": ""}], "pressure": "", "temperature": "150\u00b0C", "time": "3 days", "heating rate": "5\u00b0C h-1", "cooling rate": ""}]
SEYVAU01 | [AgL1]n | Ag1 C5 H5 N2 O2 | chemical synthesis | AgNO3 |  | HL1 | [9 empty] | two days | 140°C |  | chemical synthesis | 10.1039/B801070F |  | 2008 | [{"synthesis method": "chemical synthesis", "precursor": [{"name": "AgNO3", "amount": "", "unit": ""}, {"name": "HL1", "amount": "", "unit": ""}, {"name": "", "amount": "", "unit": ""}], "solution": [{"name": "", "amount": "10", "unit": "mL"}], "pressure": "", "temperature": "140\u00b0C", "time": "two days"}]
UFESUU | [Ag(L2HL2)]n | Ag1 C18 H15 N4 O4 | chemical synthesis | AgNO3 |  | HL1 | [9 empty] | two days | 140°C |  | chemical synthesis | 10.1039/B801070F |  | 2008 | [{"synthesis method": "chemical synthesis", "precursor": [{"name": "AgNO3", "amount": "", "unit": ""}, {"name": "HL1", "amount": "", "unit": ""}, {"name": "", "amount": "", "unit": ""}], "solution": [{"name": "", "amount": "10", "unit": "mL"}], "pressure": "", "temperature": "140\u00b0C", "time": "two days"}]
UFETAB | [AgL3]n | Ag1 C4 H4 N3 O2 | chemical synthesis | AgNO3 |  | HL1 | [9 empty] | two days | 140°C |  | chemical synthesis | 10.1039/B801070F |  | 2008 | [{"synthesis method": "chemical synthesis", "precursor": [{"name": "AgNO3", "amount": "", "unit": ""}, {"name": "HL1", "amount": "", "unit": ""}, {"name": "", "amount": "", "unit": ""}], "solution": [{"name": "", "amount": "10", "unit": "mL"}], "pressure": "", "temperature": "140\u00b0C", "time": "two days"}]
UFETEF | [AgL4]n | Ag1 C8 H6 N3 O2 | chemical synthesis | AgNO3 |  | HL1 | [9 empty] | two days | 140°C |  | chemical synthesis | 10.1039/B801070F |  | 2008 | [{"synthesis method": "chemical synthesis", "precursor": [{"name": "AgNO3", "amount": "", "unit": ""}, {"name": "HL1", "amount": "", "unit": ""}, {"name": "", "amount": "", "unit": ""}], "solution": [{"name": "", "amount": "10", "unit": "mL"}], "pressure": "", "temperature": "140\u00b0C", "time": "two days"}]
OFAGOU | CoII2(tfpb)(OH)2 | C16 Co2 F12 H6 N4 O2 | chemical synthesis | cobalt nitrate hexahydrate | 11.6 mg | H2-tfpb | 9.6 mg | [6 empty] | MeOH, 2,6-lutidine |  | 3 days | 120°C |  | chemical synthesis, filtration, washing, drying | 10.1039/C8DT02841A |  | 2018 | [{"synthesis method": "chemical synthesis", "precursor": [{"name": "cobalt nitrate hexahydrate", "amount": "11.6", "unit": "mg"}, {"name": "H2-tfpb", "amount": "9.6", "unit": "mg"}], "solution": [{"name": "MeOH", "amount": "3", "unit": "mL"}, {"name": "2,6-lutidine", "amount": "0.05", "unit": "ml"}], "pressure": "", "temperature": "120\u00b0C", "time": "3 days"}, {"synthesis method": "filtration", "time": "", "atmosphere": "", "pressure": ""}, {"synthesis method": "washing", "washing solution": "MeOH", "amount": ""}, {"synthesis method": "drying", "pressure": "high vacuum", "temperature": "100\u00b0C", "atmosphere": "", "time": ""}]
TAPJUR | [Zn2(L)(H2O)] | C7 H9 N1 O8 P2 Zn2 | solvothermal synthesis | H4L⋅H2O | 0.0308 g | Zn(CH3COO)2⋅2H2O | 0.0511 g | [8 empty] | 120h | 190°C | 3.1-3.7 | solvothermal synthesis, pH adjustment | 10.1039/C0CE00791A |  | 2011 | [{"synthesis method": "solvothermal synthesis", "precursor": [{"name": "H4L\u22c5H2O", "amount": "0.0308", "unit": "g"}, {"name": "Zn(CH3COO)2\u22c52H2O", "amount": "0.0511", "unit": "g"}], "solvent": [{"name": "distilled water", "amount": "8.0", "unit": "mL"}], "reducing agent": [{"name": "", "amount": "", "unit": ""}], "surfactant": [{"name": "", "amount": "", "unit": ""}], "pressure": "", "temperature": "190\u00b0C", "time": "120h", "heating rate": "", "cooling rate": "slow cooling to room temperature"}, {"synthesis method": "pH adjustment", "pH": "3.1-3.7", "modulator": ""}]
TAPKAY | [Cu4(L)2(H2O)4]·(H2O)1.25 | C14 Cu4 H24.5 N2 O19.25 P4 | solvothermal synthesis | H4L⋅H2O | 0.0297 g | Cu(CH3COO)2⋅H2O | 0.0438 g | [8 empty] | 120h | 160°C | 3.54 | solvothermal synthesis, pH adjustment | 10.1039/C0CE00791A |  | 2011 | [{"synthesis method": "solvothermal synthesis", "precursor": [{"name": "H4L\u22c5H2O", "amount": "0.0297", "unit": "g"}, {"name": "Cu(CH3COO)2\u22c5H2O", "amount": "0.0438", "unit": "g"}], "solvent": [{"name": "distilled water", "amount": "10.0", "unit": "mL"}], "reducing agent": [{"name": "", "amount": "", "unit": ""}], "surfactant": [{"name": "", "amount": "", "unit": ""}], "pressure": "", "temperature": "160\u00b0C", "time": "120h", "heating rate": "", "cooling rate": "slow cooling to room temperature"}, {"synthesis method": "pH adjustment", "pH": "3.54", "modulator": ""}]
KITNIM | [Cu4I4(bpmp)2]n | C16 Cu2 H20 I2 N4 | solvothermal synthesis | CuI | 19 mg | bpmp | 5.4 mg | [7 empty] | sealed | 50 hours | 120°C |  | solvothermal synthesis, washing, drying, mechanochemical synthesis | 10.1039/C3CE42195C |  | 2014 | [{"synthesis method": "solvothermal synthesis", "precursor": [{"name": "CuI", "amount": "19", "unit": "mg"}, {"name": "bpmp", "amount": "5.4", "unit": "mg"}], "solvent": [{"name": "DMF-CH3CN", "amount": "1.5", "unit": "mL"}], "reducing agent": [{"name": "", "amount": "", "unit": ""}], "surfactant": [{"name": "", "amount": "", "unit": ""}], "pressure": "sealed", "temperature": "120\u00b0C", "time": "50 hours", "heating rate": "10 hours", "cooling rate": "13 hours"}, {"synthesis method": "washing", "washing solution": "EtOH", "amount": ""}, {"synthesis method": "drying", "pressure": "", "temperature": "", "atmosphere": "air", "time": ""}, {"synthesis method": "mechanochemical synthesis", "precursor": [{"name": "CuI", "amount": "19", "unit": "mg"}, {"name": "bpmp", "amount": "5.4", "unit": "mg"}], "solvent": [{"name": "CH3CN", "amount": "sporadic drops", "unit": ""}], "time": "40 minutes"}]
KITPEK | [Cu4I4(bpmp)3]n | C24 Cu2 H30 I2 N6 | solvothermal synthesis | CuI | 19 mg | bpmp | 26.8 mg | [7 empty] | sealed | 50 hours | 120°C |  | solvothermal synthesis, washing, drying, mechanochemical synthesis | 10.1039/C3CE42195C |  | 2014 | [{"synthesis method": "solvothermal synthesis", "precursor": [{"name": "CuI", "amount": "19", "unit": "mg"}, {"name": "bpmp", "amount": "26.8", "unit": "mg"}], "solvent": [{"name": "DMF-CH3CN", "amount": "1.5", "unit": "mL"}], "reducing agent": [{"name": "", "amount": "", "unit": ""}], "surfactant": [{"name": "", "amount": "", "unit": ""}], "pressure": "sealed", "temperature": "120\u00b0C", "time": "50 hours", "heating rate": "10 hours", "cooling rate": "13 hours"}, {"synthesis method": "washing", "washing solution": "EtOH", "amount": ""}, {"synthesis method": "drying", "pressure": "", "temperature": "", "atmosphere": "air", "time": ""}, {"synthesis method": "mechanochemical synthesis", "precursor": [{"name": "CuI", "amount": "19", "unit": "mg"}, {"name": "bpmp", "amount": "26.8", "unit": "mg"}], "solvent": [{"name": "CH3CN", "amount": "sporadic drops", "unit": ""}], "time": "40 minutes"}]
XENCAU | [Co(4,4'-bpz)2{C6H5CO2}2]·2C6H5Br | Br1 C34 C6 Co1 H38 H5 N8 O4 | chemical synthesis | Co(CH3CO2)2⋅4H2O | 0.249 g | 4,4'-bpz | 0.380 g | [6 empty] | , |  | 30 days |  |  | chemical synthesis | 10.1039/B007183H |  | 2001 | [{"synthesis method": "chemical synthesis", "precursor": [{"name": "Co(CH3CO2)2\u22c54H2O", "amount": "0.249", "unit": "g"}, {"name": "4,4'-bpz", "amount": "0.380", "unit": "g"}], "solution": [{"name": "", "amount": "20", "unit": "ml"}, {"name": "", "amount": "5", "unit": "ml"}], "pressure": "", "temperature": "", "time": "30 days"}]
XENCEY | [Co(4,4'-bpz){C6H5CO2}{CH3CO2}]·2C6H5Br | Br1 C19 C6 Co1 H24 H5 N4 O4 | chemical synthesis | Co(CH3CO2)2⋅4H2O | 0.249 g | 4,4'-bpz | 0.380 g | [6 empty] | , |  | 30 days |  |  | chemical synthesis | 10.1039/B007183H |  | 2001 | [{"synthesis method": "chemical synthesis", "precursor": [{"name": "Co(CH3CO2)2\u22c54H2O", "amount": "0.249", "unit": "g"}, {"name": "4,4'-bpz", "amount": "0.380", "unit": "g"}], "solution": [{"name": "", "amount": "20", "unit": "ml"}, {"name": "", "amount": "5", "unit": "ml"}], "pressure": "", "temperature": "", "time": "30 days"}]
TARQUA |  | C38 Cu6 H34 I5 La2 N6 Na1 O21 | solvothermal synthesis | CuI | 0.190 g | La2O3 | 0.163 g | Na2C2O4 | 0.134 g | HIN | 0.123 g |  |  |  | autogenous | 50 h | 150°C |  | solvothermal synthesis | 10.1039/C0CE00929F |  | 2011 | [{"synthesis method": "solvothermal synthesis", "precursor": [{"name": "CuI", "amount": "0.190", "unit": "g"}, {"name": "La2O3", "amount": "0.163", "unit": "g"}, {"name": "Na2C2O4", "amount": "0.134", "unit": "g"}, {"name": "HIN", "amount": "0.123", "unit": "g"}], "solvent": [], "reducing agent": [], "surfactant": [], "pressure": "autogenous", "temperature": "150\u00b0C", "time": "50 h", "heating rate": "", "cooling rate": "5 \u00b0C h-1"}]
TARQOU | 5 | Ag4 C34 Dy2 H30 N6 O26 | solvothermal synthesis | AgNO3 | 0.170 g | Dy2O3 | 0.187 g | Na2C2O4 | 0.134 g | HIN | 0.123 g |  |  |  | autogenous | 50 h | 150°C |  | solvothermal synthesis | 10.1039/C0CE00929F |  | 2011 | [{"synthesis method": "solvothermal synthesis", "precursor": [{"name": "AgNO3", "amount": "0.170", "unit": "g"}, {"name": "Dy2O3", "amount": "0.187", "unit": "g"}, {"name": "Na2C2O4", "amount": "0.134", "unit": "g"}, {"name": "HIN", "amount": "0.123", "unit": "g"}], "solvent": [], "reducing agent": [], "surfactant": [], "pressure": "autogenous", "temperature": "150\u00b0C", "time": "50 h", "heating rate": "", "cooling rate": "5 \u00b0C h-1"}]
TARQEK | 6 | Ag4 C34 H30 Ho2 N6 O26 | solvothermal synthesis | AgNO3 | 0.170 g | Ho2O3 | 0.189 g | Na2C2O4 | 0.134 g | HIN | 0.123 g |  |  |  | autogenous | 50 h | 150°C |  | solvothermal synthesis | 10.1039/C0CE00929F |  | 2011 | [{"synthesis method": "solvothermal synthesis", "precursor": [{"name": "AgNO3", "amount": "0.170", "unit": "g"}, {"name": "Ho2O3", "amount": "0.189", "unit": "g"}, {"name": "Na2C2O4", "amount": "0.134", "unit": "g"}, {"name": "HIN", "amount": "0.123", "unit": "g"}], "solvent": [], "reducing agent": [], "surfactant": [], "pressure": "autogenous", "temperature": "150\u00b0C", "time": "50 h", "heating rate": "", "cooling rate": "5 \u00b0C h-1"}]
TARQIO |  | Ag1 C14 H10 La1 N2 O9 | solvothermal synthesis | AgNO3 | 0.170 g | La2O3 | 0.167 g | Na2C2O4 | 0.134 g | HIN | 0.123 g |  |  |  | autogenous | 50 h | 150°C |  | solvothermal synthesis | 10.1039/C0CE00929F |  | 2011 | [{"synthesis method": "solvothermal synthesis", "precursor": [{"name": "AgNO3", "amount": "0.170", "unit": "g"}, {"name": "La2O3", "amount": "0.167", "unit": "g"}, {"name": "Na2C2O4", "amount": "0.134", "unit": "g"}, {"name": "HIN", "amount": "0.123", "unit": "g"}], "solvent": [], "reducing agent": [], "surfactant": [], "pressure": "autogenous", "temperature": "150\u00b0C", "time": "50 h", "heating rate": "", "cooling rate": "5 \u00b0C h-1"}]
TARREL |  | Ag1 C14 H10 N2 O9 Pr1 | solvothermal synthesis | AgNO3 | 0.170 g | Pr2O3 | 0.193 g | Na2C2O4 | 0.134 g | HIN | 0.123 g |  |  |  | autogenous | 50 h | 150°C |  | solvothermal synthesis | 10.1039/C0CE00929F |  | 2011 | [{"synthesis method": "solvothermal synthesis", "precursor": [{"name": "AgNO3", "amount": "0.170", "unit": "g"}, {"name": "Pr2O3", "amount": "0.193", "unit": "g"}, {"name": "Na2C2O4", "amount": "0.134", "unit": "g"}, {"name": "HIN", "amount": "0.123", "unit": "g"}], "solvent": [], "reducing agent": [], "surfactant": [], "pressure": "autogenous", "temperature": "150\u00b0C", "time": "50 h", "heating rate": "", "cooling rate": "5 \u00b0C h-1"}]
TARRAH |  | Ag1 C14 H10 N2 O9 Tm1 | solvothermal synthesis | AgNO3 | 0.170 g | Tm2O3 | 0.199 g | Na2C2O4 | 0.134 g | HIN | 0.123 g |  |  |  | autogenous | 50 h | 150°C |  | solvothermal synthesis | 10.1039/C0CE00929F |  | 2011 | [{"synthesis method": "solvothermal synthesis", "precursor": [{"name": "AgNO3", "amount": "0.170", "unit": "g"}, {"name": "Tm2O3", "amount": "0.199", "unit": "g"}, {"name": "Na2C2O4", "amount": "0.134", "unit": "g"}, {"name": "HIN", "amount": "0.123", "unit": "g"}], "solvent": [], "reducing agent": [], "surfactant": [], "pressure": "autogenous", "temperature": "150\u00b0C", "time": "50 h", "heating rate": "", "cooling rate": "5 \u00b0C h-1"}]
HUWLUI | [Th(TPO)(OH)(H2O)] | [Th(TPO)(OH)(H2O)]·8H2O | solvothermal synthesis | Th(NO3)4⋅6H2O | 58.8 mg | H3TPO | 43.9 mg | [8 empty] | 3 days | 160°C |  | solvothermal synthesis | 10.1039/C5DT03363B |  | 2015 | [{"synthesis method": "solvothermal synthesis", "precursor": [{"name": "Th(NO3)4\u22c56H2O", "amount": "58.8", "unit": "mg"}, {"name": "H3TPO", "amount": "43.9", "unit": "mg"}], "solvent": [{"name": "DMF", "amount": "5", "unit": "mL"}], "reducing agent": [{"name": "concentrated nitric acid", "amount": "3 drops", "unit": ""}], "surfactant": [{"name": "", "amount": "", "unit": ""}], "pressure": "", "temperature": "160\u00b0C", "time": "3 days", "heating rate": "", "cooling rate": "2 days"}]
HUWMAP | [C9H17N2][Th(TPO)Cl2] | [C9H17N2][Th(TPO)Cl2]·18H2O | solvothermal synthesis | Th(NO3)4⋅6H2O | 58.8 mg | H3TPO | 43.9 mg | 1-butyl-2,3-dimethylimidazolium chloride | 283 mg | [6 empty] | 3 days | 140°C |  | solvothermal synthesis, washing | 10.1039/C5DT03363B |  | 2015 | [{"synthesis method": "solvothermal synthesis", "precursor": [{"name": "Th(NO3)4\u22c56H2O", "amount": "58.8", "unit": "mg"}, {"name": "H3TPO", "amount": "43.9", "unit": "mg"}, {"name": "1-butyl-2,3-dimethylimidazolium chloride", "amount": "283", "unit": "mg"}], "solvent": [{"name": "", "amount": "", "unit": ""}], "reducing agent": [{"name": "", "amount": "", "unit": ""}], "surfactant": [{"name": "", "amount": "", "unit": ""}], "pressure": "", "temperature": "140\u00b0C", "time": "3 days", "heating rate": "", "cooling rate": ""}, {"synthesis method": "washing", "washing solution": "ethanol", "amount": ""}]
XAXBUV | [Co(AIP)(bimb)] | C18 Co1 H19 N5 O4 | solvothermal synthesis | Co(NO3)2⋅6H2O | 145 mg | AIP | 90 mg | bimb | 96 mg | [6 empty] | 3 days | 180°C | 5.0 | chemical synthesis, pH adjustment, solvothermal synthesis | 10.1039/C2CE25272D |  | 2012 | [{"synthesis method": "chemical synthesis", "precursor": [{"name": "Co(NO3)2\u22c56H2O", "amount": "145", "unit": "mg"}, {"name": "AIP", "amount": "90", "unit": "mg"}, {"name": "bimb", "amount": "96", "unit": "mg"}], "solution": [{"name": "distilled water", "amount": "8", "unit": "mL"}], "pressure": "", "temperature": "", "time": ""}, {"synthesis method": "pH adjustment", "pH": "5.0", "modulator": "1 M NaOH solution"}, {"synthesis method": "solvothermal synthesis", "precursor": [{"name": "Co(NO3)2\u22c56H2O", "amount": "145", "unit": "mg"}, {"name": "AIP", "amount": "90", "unit": "mg"}, {"name": "bimb", "amount": "96", "unit": "mg"}], "solvent": [{"name": "distilled water", "amount": "8", "unit": "mL"}], "reducing agent": [{"name": "", "amount": "", "unit": ""}], "surfactant": [{"name": "", "amount": "", "unit": ""}], "pressure": "", "temperature": "180\u00b0C", "time": "3 days", "heating rate": "", "cooling rate": ""}]
XAXCAC | [Co(AIP)(bimb)0.5] | C13 Co1 H12 N3 O4 | solvothermal synthesis | Co(NO3)2⋅6H2O | 145 mg | AIP | 90 mg | bimb | 48 mg | [6 empty] | 3 days | 180°C | 5.0 | chemical synthesis, pH adjustment, solvothermal synthesis | 10.1039/C2CE25272D |  | 2012 | [{"synthesis method": "chemical synthesis", "precursor": [{"name": "Co(NO3)2\u22c56H2O", "amount": "145", "unit": "mg"}, {"name": "AIP", "amount": "90", "unit": "mg"}, {"name": "bimb", "amount": "48", "unit": "mg"}], "solution": [{"name": "distilled water", "amount": "8", "unit": "mL"}], "pressure": "", "temperature": "", "time": ""}, {"synthesis method": "pH adjustment", "pH": "5.0", "modulator": "1 M NaOH solution"}, {"synthesis method": "solvothermal synthesis", "precursor": [{"name": "Co(NO3)2\u22c56H2O", "amount": "145", "unit": "mg"}, {"name": "AIP", "amount": "90", "unit": "mg"}, {"name": "bimb", "amount": "48", "unit": "mg"}], "solvent": [{"name": "distilled water", "amount": "8", "unit": "mL"}], "reducing agent": [{"name": "", "amount": "", "unit": ""}], "surfactant": [{"name": "", "amount": "", "unit": ""}], "pressure": "", "temperature": "180\u00b0C", "time": "3 days", "heating rate": "", "cooling rate": ""}]
XAXCEG | [Co(AIP)(bix)] | C22 Co1 H21 N5 O5 | solvothermal synthesis | Co(NO3)2⋅6H2O | 145 mg | AIP | 90 mg | bix | 119 mg | [6 empty] | 3 days | 180°C | 5.0 | chemical synthesis, pH adjustment, solvothermal synthesis | 10.1039/C2CE25272D |  | 2012 | [{"synthesis method": "chemical synthesis", "precursor": [{"name": "Co(NO3)2\u22c56H2O", "amount": "145", "unit": "mg"}, {"name": "AIP", "amount": "90", "unit": "mg"}, {"name": "bix", "amount": "119", "unit": "mg"}], "solution": [{"name": "distilled water", "amount": "8", "unit": "mL"}], "pressure": "", "temperature": "", "time": ""}, {"synthesis method": "pH adjustment", "pH": "5.0", "modulator": "1 M NaOH solution"}, {"synthesis method": "solvothermal synthesis", "precursor": [{"name": "Co(NO3)2\u22c56H2O", "amount": "145", "unit": "mg"}, {"name": "AIP", "amount": "90", "unit": "mg"}, {"name": "bix", "amount": "119", "unit": "mg"}], "solvent": [{"name": "distilled water", "amount": "8", "unit": "mL"}], "reducing agent": [{"name": "", "amount": "", "unit": ""}], "surfactant": [{"name": "", "amount": "", "unit": ""}], "pressure": "", "temperature": "180\u00b0C", "time": "3 days", "heating rate": "", "cooling rate": ""}]
XAXCIK | [Co2(AIP)2(bix)1.5] | C37 Co2 H31 N8 O8 | solvothermal synthesis | Co(NO3)2⋅6H2O | 145 mg | AIP | 90 mg | bix | 60 mg | [6 empty] | 3 days | 180°C | 5.0 | chemical synthesis, pH adjustment, solvothermal synthesis | 10.1039/C2CE25272D |  | 2012 | [{"synthesis method": "chemical synthesis", "precursor": [{"name": "Co(NO3)2\u22c56H2O", "amount": "145", "unit": "mg"}, {"name": "AIP", "amount": "90", "unit": "mg"}, {"name": "bix", "amount": "60", "unit": "mg"}], "solution": [{"name": "distilled water", "amount": "8", "unit": "mL"}], "pressure": "", "temperature": "", "time": ""}, {"synthesis method": "pH adjustment", "pH": "5.0", "modulator": "1 M NaOH solution"}, {"synthesis method": "solvothermal synthesis", "precursor": [{"name": "Co(NO3)2\u22c56H2O", "amount": "145", "unit": "mg"}, {"name": "AIP", "amount": "90", "unit": "mg"}, {"name": "bix", "amount": "60", "unit": "mg"}], "solvent": [{"name": "distilled water", "amount": "8", "unit": "mL"}], "reducing agent": [{"name": "", "amount": "", "unit": ""}], "surfactant": [{"name": "", "amount": "", "unit": ""}], "pressure": "", "temperature": "180\u00b0C", "time": "3 days", "heating rate": "", "cooling rate": ""}]
KAYNAA | 1 | [Cd(C<sub>10</sub>H<sub>8</sub>O<sub>4</sub>·C<sub>10</sub>H<sub>8</sub>N<sub>2</sub>)H<sub>2</sub>O]·H<sub>2</sub>O | solvothermal synthesis | 2-ccm | 0.0192 g | Cd(NO3)2⋅4H2O | 0.0308 g | 2,2'-bipy | 0.0156 g | [5 empty] | autogenous | 3 days | 90°C |  | solvothermal synthesis | 10.1039/B505920H |  | 2005 | [{"synthesis method": "solvothermal synthesis", "precursor": [{"name": "2-ccm", "amount": "0.0192", "unit": "g"}, {"name": "Cd(NO3)2\u22c54H2O", "amount": "0.0308", "unit": "g"}, {"name": "2,2'-bipy", "amount": "0.0156", "unit": "g"}], "solvent": [{"name": "distilled water", "amount": "15", "unit": "ml"}], "reducing agent": [{"name": "", "amount": "", "unit": ""}], "surfactant": [{"name": "", "amount": "", "unit": ""}], "pressure": "autogenous", "temperature": "90\u00b0C", "time": "3 days", "heating rate": "", "cooling rate": "2 days"}]
KAYNEE | 2 | [Cd(C<sub>10</sub>H<sub>8</sub>O<sub>4</sub>·C<sub>12</sub>H<sub>8</sub>N<sub>2</sub>)H<sub>2</sub>O]·H<sub>2</sub>O | solvothermal synthesis | 2-ccm | 0.0192 g | Cd(NO3)2⋅4H2O | 0.0308 g | 1,10-phen⋅H2O | 0.0198 g | [5 empty] | autogenous | 3 days | 90°C |  | solvothermal synthesis | 10.1039/B505920H |  | 2005 | [{"synthesis method": "solvothermal synthesis", "precursor": [{"name": "2-ccm", "amount": "0.0192", "unit": "g"}, {"name": "Cd(NO3)2\u22c54H2O", "amount": "0.0308", "unit": "g"}, {"name": "1,10-phen\u22c5H2O", "amount": "0.0198", "unit": "g"}], "solvent": [{"name": "distilled water", "amount": "15", "unit": "ml"}], "reducing agent": [{"name": "", "amount": "", "unit": ""}], "surfactant": [{"name": "", "amount": "", "unit": ""}], "pressure": "autogenous", "temperature": "90\u00b0C", "time": "3 days", "heating rate": "", "cooling rate": "2 days"}]
KAYNII | 3 | [Cd(C<sub>10</sub>H<sub>8</sub>O<sub>4</sub>·C<sub>13</sub>H<sub>14</sub>N<sub>2</sub>)H<sub>2</sub>O]·H<sub>2</sub>O | solvothermal synthesis | 2-ccm | 0.0192 g | Cd(NO3)2⋅4H2O | 0.0308 g | bpp | 0.0198 g | [5 empty] | autogenous | 3 days | 90°C |  | solvothermal synthesis | 10.1039/B505920H |  | 2005 | [{"synthesis method": "solvothermal synthesis", "precursor": [{"name": "2-ccm", "amount": "0.0192", "unit": "g"}, {"name": "Cd(NO3)2\u22c54H2O", "amount": "0.0308", "unit": "g"}, {"name": "bpp", "amount": "0.0198", "unit": "g"}], "solvent": [{"name": "distilled water", "amount": "15", "unit": "ml"}], "reducing agent": [{"name": "", "amount": "", "unit": ""}], "surfactant": [{"name": "", "amount": "", "unit": ""}], "pressure": "autogenous", "temperature": "90\u00b0C", "time": "3 days", "heating rate": "", "cooling rate": "2 days"}]
KAYNOO | 4 | [Cd(C<sub>10</sub>H<sub>8</sub>O<sub>4</sub>·C<sub>10</sub>H<sub>8</sub>N<sub>2</sub>)]·4H<sub>2</sub>O | solvothermal synthesis | 2-ccm | 0.0192 g | Cd(NO3)2⋅4H2O | 0.0308 g | 4,4'-bipy | 0.0156 g | [5 empty] | autogenous | 3 days | 90°C |  | solvothermal synthesis | 10.1039/B505920H |  | 2005 | [{"synthesis method": "solvothermal synthesis", "precursor": [{"name": "2-ccm", "amount": "0.0192", "unit": "g"}, {"name": "Cd(NO3)2\u22c54H2O", "amount": "0.0308", "unit": "g"}, {"name": "4,4'-bipy", "amount": "0.0156", "unit": "g"}], "solvent": [{"name": "distilled water", "amount": "15", "unit": "ml"}], "reducing agent": [{"name": "", "amount": "", "unit": ""}], "surfactant": [{"name": "", "amount": "", "unit": ""}], "pressure": "autogenous", "temperature": "90\u00b0C", "time": "3 days", "heating rate": "", "cooling rate": "2 days"}]
RIBROL | Co(L)0.5(adip) | C15 Co1 H17 N2 O4 | solvothermal synthesis | Co(NO3)2⋅6H2O | 0.029 g | H2adip | 0.007 g | L | 0.014 g | NH3.H2O | 0.4 mL | DMF | 0.1 mL |  |  | 3 days | 120 °C |  | solvothermal synthesis | 10.1039/C3DT50697E |  | 2013 | [{"synthesis method": "solvothermal synthesis", "precursor": [{"name": "Co(NO3)2\u22c56H2O", "amount": "0.029", "unit": "g"}, {"name": "H2adip", "amount": "0.007", "unit": "g"}, {"name": "L", "amount": "0.014", "unit": "g"}, {"name": "NH3.H2O", "amount": "0.4", "unit": "mL"}, {"name": "DMF", "amount": "0.1", "unit": "mL"}], "solvent": [], "reducing agent": [], "surfactant": [], "pressure": "", "temperature": "120 \u00b0C", "time": "3 days", "heating rate": "", "cooling rate": "slow cooling to room temperature"}]
RIBRIF | Co2(L)2(5-bdc)2(H2O)2 | C52 Co2 H48 N10 O15 | solvothermal synthesis | 5-H2bdc | 0.010 g | [10 empty] | 3 days | 120 °C |  | solvothermal synthesis | 10.1039/C3DT50697E |  | 2013 | [{"synthesis method": "solvothermal synthesis", "precursor": [{"name": "5-H2bdc", "amount": "0.010", "unit": "g"}], "solvent": [], "reducing agent": [], "surfactant": [], "pressure": "", "temperature": "120 \u00b0C", "time": "3 days", "heating rate": "", "cooling rate": "slow cooling to room temperature"}]
MIZJUB | [Zn3(NH2BDC)3(H2O)2]·5DMF | C39 H54 N8 O19 Zn3 | chemical synthesis | Zn(NO3)2⋅6 | 0.0595 g | H2NH2BDC | 0.0362 g | Et3N | 0.05 ml |  |  |  |  | DMF |  | 2 weeks | room temperature |  | chemical synthesis, filtration | 10.1039/B716922A |  | 2008 | [{"synthesis method": "chemical synthesis", "precursor": [{"name": "Zn(NO3)2\u22c56", "amount": "0.0595", "unit": "g"}, {"name": "H2NH2BDC", "amount": "0.0362", "unit": "g"}, {"name": "Et3N", "amount": "0.05", "unit": "ml"}], "solution": [{"name": "DMF", "amount": "10", "unit": "ml"}], "pressure": "", "temperature": "room temperature", "time": "2 weeks"}, {"synthesis method": "filtration", "time": "", "atmosphere": "air", "pressure": ""}]
MIZKAI | (Me2NH2)2[Cd3(NH2BDC)4]·2DMF·2.5 H2O | C42 Cd3 H56 N8 O20.5 | solvothermal synthesis | Cd(NO3)2⋅6 H2O | 0.0617 g | H2NH2BDC | 0.0362 g | Et3N | 0.05 ml | [6 empty] | 120 hours | 160°C |  | solvothermal synthesis | 10.1039/B716922A |  | 2008 | [{"synthesis method": "solvothermal synthesis", "precursor": [{"name": "Cd(NO3)2\u22c56 H2O", "amount": "0.0617", "unit": "g"}, {"name": "H2NH2BDC", "amount": "0.0362", "unit": "g"}, {"name": "Et3N", "amount": "0.05", "unit": "ml"}], "solvent": [{"name": "DMF", "amount": "10", "unit": "ml"}], "reducing agent": [{"name": "", "amount": "", "unit": ""}], "surfactant": [{"name": "", "amount": "", "unit": ""}], "pressure": "", "temperature": "160\u00b0C", "time": "120 hours", "heating rate": "", "cooling rate": "10\u00b0C h-1"}]
IKEWAX | [Ag2(H2dpzpda)2](ClO4)2 | Ag2 C26 Cl2 H22 N14 O8 | chemical synthesis | [12 empty] | several days |  |  | chemical synthesis | 10.1039/C0CE00294A |  | 2011 | [{"synthesis method": "chemical synthesis", "precursor": [], "solution": [], "pressure": "", "temperature": "", "time": "several days"}]
IKEWEB | [Ag2(H2dpzpda)2(ClO4)2](DMF)2 | Ag2 C32 Cl2 H36 N16 O10 | chemical synthesis | [12 empty] | several days |  |  | chemical synthesis | 10.1039/C0CE00294A |  | 2011 | [{"synthesis method": "chemical synthesis", "precursor": [], "solution": [], "pressure": "", "temperature": "", "time": "several days"}]
IKEWIF | [Ag2(H2dpzpda)2](CF3SO3)2 | Ag2 C28 F6 H22 N14 O6 S2 | chemical synthesis | [15 empty] | chemical synthesis | 10.1039/C0CE00294A |  | 2011 | [{"synthesis method": "chemical synthesis", "precursor": [], "solution": [], "pressure": "", "temperature": "", "time": ""}]
IKEWOL | [Ag2(H2dpzpda)(DMF)4](PF6)2·DMF | Ag2 C28 F12 H46 N12 O5 P2 | chemical synthesis | [15 empty] | chemical synthesis | 10.1039/C0CE00294A |  | 2011 | [{"synthesis method": "chemical synthesis", "precursor": [], "solution": [], "pressure": "", "temperature": "", "time": ""}]
HIZQEN | [Cd(bdc)(DMF)]∞ | C11 Cd1 H11 N1 O5 | chemical synthesis | Cd(NO3)2⋅4H2O | 0.520 g | H2bdc | 0.501 g | [6 empty] | DMF |  | 5 hours | 115°C |  | chemical synthesis | 10.1039/B718947H |  | 2008 | [{"synthesis method": "chemical synthesis", "precursor": [{"name": "Cd(NO3)2\u22c54H2O", "amount": "0.520", "unit": "g"}, {"name": "H2bdc", "amount": "0.501", "unit": "g"}], "solution": [{"name": "DMF", "amount": "60", "unit": "cm3"}], "pressure": "", "temperature": "115\u00b0C", "time": "5 hours"}]
PIYWUQ | [Cd3(bdc)3(DMF)4]∞ | C36 Cd3 H40 N4 O16 | chemical synthesis | Cd(NO3)2⋅4H2O | 0.520 g | H2bdc | 0.501 g | [6 empty] | DMF | 3 bar | 5 hours | 115°C |  | chemical synthesis | 10.1039/B718947H |  | 2008 | [{"synthesis method": "chemical synthesis", "precursor": [{"name": "Cd(NO3)2\u22c54H2O", "amount": "0.520", "unit": "g"}, {"name": "H2bdc", "amount": "0.501", "unit": "g"}], "solution": [{"name": "DMF", "amount": "60", "unit": "cm3"}], "pressure": "3 bar", "temperature": "115\u00b0C", "time": "5 hours"}]
HIZQOX | {(NMe2H2)2[Cd(bdc)2]·2DMF}∞ | C26 Cd1 H38 N4 O10 | chemical synthesis | H2bdc | 0.501 g | Cd(NO3)2⋅4H2O | 0.520 g | dimethylammonium chloride | 0.080 g |  |  |  |  | DMF |  | 5 hours | 115°C |  | chemical synthesis | 10.1039/B718947H |  | 2008 | [{"synthesis method": "chemical synthesis", "precursor": [{"name": "H2bdc", "amount": "0.501", "unit": "g"}, {"name": "Cd(NO3)2\u22c54H2O", "amount": "0.520", "unit": "g"}, {"name": "dimethylammonium chloride", "amount": "0.080", "unit": "g"}], "solution": [{"name": "DMF", "amount": "60", "unit": "cm3"}], "pressure": "", "temperature": "115\u00b0C", "time": "5 hours"}]
HIZQUD | [Cd3(bdc)3(DEF)2]∞ | C34 Cd3 H34 N2 O14 | chemical synthesis | Cd(NO3)2⋅4H2O | 0.086 g | H2bdc | 0.045 g | [6 empty] | DEF |  | 5 hours | 115°C |  | chemical synthesis | 10.1039/B718947H |  | 2008 | [{"synthesis method": "chemical synthesis", "precursor": [{"name": "Cd(NO3)2\u22c54H2O", "amount": "0.086", "unit": "g"}, {"name": "H2bdc", "amount": "0.045", "unit": "g"}], "solution": [{"name": "DEF", "amount": "10", "unit": "cm3"}], "pressure": "", "temperature": "115\u00b0C", "time": "5 hours"}]
LEKRUQ | [HgBr2L1]2 | Br4 C24 H20 Hg2 N4 | chemical synthesis | HgBr2 | [9 empty] | acetonitrile |  |  |  |  | chemical synthesis | 10.1039/C2DT32283H |  | 2013 | [{"synthesis method": "chemical synthesis", "precursor": [{"name": "HgBr2", "amount": "", "unit": ""}], "solution": [{"name": "acetonitrile", "amount": "", "unit": ""}], "pressure": "", "temperature": "", "time": ""}]
LEKSAX | [HgI2L1]2 | C12 H10 Hg1 I2 N2 | chemical synthesis | HgI2 | [9 empty] | acetonitrile |  |  |  |  | chemical synthesis | 10.1039/C2DT32283H |  | 2013 | [{"synthesis method": "chemical synthesis", "precursor": [{"name": "HgI2", "amount": "", "unit": ""}], "solution": [{"name": "acetonitrile", "amount": "", "unit": ""}], "pressure": "", "temperature": "", "time": ""}]
LEKTAY | [HgBr2L4]2 | Br4 C26 H24 Hg2 N4 | chemical synthesis | HgBr2 | [9 empty] | acetonitrile |  |  |  |  | chemical synthesis | 10.1039/C2DT32283H |  | 2013 | [{"synthesis method": "chemical synthesis", "precursor": [{"name": "HgBr2", "amount": "", "unit": ""}], "solution": [{"name": "acetonitrile", "amount": "", "unit": ""}], "pressure": "", "temperature": "", "time": ""}]
LEKTEC | [HgI2L4]2 | C13 H12 Hg1 I2 N2 | chemical synthesis | HgI2 | [14 empty] | chemical synthesis | 10.1039/C2DT32283H |  | 2013 | [{"synthesis method": "chemical synthesis", "precursor": [{"name": "HgI2", "amount": "", "unit": ""}], "solution": [{"name": "", "amount": "", "unit": ""}], "pressure": "", "temperature": "", "time": ""}]
LEKTIG | [Hg(NO3)2L4]n | C13 H12 Hg1 N4 O6 | chemical synthesis | Hg(NO3)2 | 0.45 g | [10 empty] | 3 h |  |  | chemical synthesis, filtration, drying | 10.1039/C2DT32283H |  | 2013 | [{"synthesis method": "chemical synthesis", "precursor": [{"name": "Hg(NO3)2", "amount": "0.45", "unit": "g"}], "solution": [{"name": "", "amount": "10", "unit": "mL"}], "pressure": "", "temperature": "", "time": "3 h"}, {"synthesis method": "filtration", "time": "", "atmosphere": "", "pressure": ""}, {"synthesis method": "drying", "pressure": "vacuum", "temperature": "", "atmosphere": "", "time": ""}]
LEKROK | [Hg(N3)2L4]2 | C26 H24 Hg2 N16 | chemical synthesis | Hg(N3)2 | [9 empty] | methanolic |  | 3 h |  |  | chemical synthesis, filtration, drying | 10.1039/C2DT32283H |  | 2013 | [{"synthesis method": "chemical synthesis", "precursor": [{"name": "Hg(N3)2", "amount": "", "unit": ""}], "solution": [{"name": "methanolic", "amount": "", "unit": ""}], "pressure": "", "temperature": "", "time": "3 h"}, {"synthesis method": "filtration", "time": "", "atmosphere": "", "pressure": ""}, {"synthesis method": "drying", "pressure": "vacuum", "temperature": "", "atmosphere": "", "time": ""}]
TUXLAA01 | Ca(2,3-Hpdc)2 | C14 Ca1 H14 N2 O11 | chemical synthesis | 2,3-pyridinedicarboxilic acid | 0.67 g | Ca | 0.32 g | [6 empty] | water |  | several days | room temperature |  | chemical synthesis | 10.1039/C0DT00858C |  | 2011 | [{"synthesis method": "chemical synthesis", "precursor": [{"name": "2,3-pyridinedicarboxilic acid", "amount": "0.67", "unit": "g"}, {"name": "Ca", "amount": "0.32", "unit": "g"}], "solution": [{"name": "water", "amount": "", "unit": ""}], "pressure": "", "temperature": "room temperature", "time": "several days"}]
UMOYIF | [Co-Ca(2,3-pdc)2(H2O)5] | C14 Ca1 Co1 H24 N2 O17 | chemical synthesis | 2,3-pyridinedicarboxilic acid | 0.67 g | CoCl2⋅6H2O | 0.47 g | Ca | 0.32 g |  |  |  |  | water |  | 1 hour |  |  | chemical synthesis | 10.1039/C0DT00858C |  | 2011 | [{"synthesis method": "chemical synthesis", "precursor": [{"name": "2,3-pyridinedicarboxilic acid", "amount": "0.67", "unit": "g"}, {"name": "CoCl2\u22c56H2O", "amount": "0.47", "unit": "g"}, {"name": "Ca", "amount": "0.32", "unit": "g"}], "solution": [{"name": "water", "amount": "", "unit": ""}], "pressure": "", "temperature": "", "time": "1 hour"}]
UMOYEB | [CoBa(2,3-pdc)2(H2O)5] | Ba1 C14 Co1 H22 N2 O16 | chemical synthesis | 2,3-pyridinedicarboxilic acid | 0.67 g | CoCl2⋅6H2O | 0.47 g | barium acetate | 0.51 g |  |  |  |  | water |  | several weeks | room temperature |  | chemical synthesis | 10.1039/C0DT00858C |  | 2011 | [{"synthesis method": "chemical synthesis", "precursor": [{"name": "2,3-pyridinedicarboxilic acid", "amount": "0.67", "unit": "g"}, {"name": "CoCl2\u22c56H2O", "amount": "0.47", "unit": "g"}, {"name": "barium acetate", "amount": "0.51", "unit": "g"}], "solution": [{"name": "water", "amount": "", "unit": ""}], "pressure": "", "temperature": "room temperature", "time": "several weeks"}]
NANYUX | ZnC14H18N2O7 | C14 H18 N2 O7 Zn1 | solvothermal synthesis | Zn(CH3COO)2⋅2H2O | 0.26 g | H3BTC | 0.25 g | [8 empty] | 2 days | 140°C |  | solvothermal synthesis, washing | 10.1039/B501477H |  | 2005 | [{"synthesis method": "solvothermal synthesis", "precursor": [{"name": "Zn(CH3COO)2\u22c52H2O", "amount": "0.26", "unit": "g"}, {"name": "H3BTC", "amount": "0.25", "unit": "g"}], "solvent": [{"name": "DMF", "amount": "10", "unit": "ml"}], "reducing agent": [{"name": "", "amount": "", "unit": ""}], "surfactant": [{"name": "", "amount": "", "unit": ""}], "pressure": "", "temperature": "140\u00b0C", "time": "2 days", "heating rate": "", "cooling rate": ""}, {"synthesis method": "washing", "washing solution": "DMF", "amount": ""}]
TUCRUG | [CuL2(NO3)2]·1.75CH2Cl2·CH3OH | C42.75 Cl3.50 Cu1 H46.50 N16 O7.50 | chemical synthesis | Cu(NO3)2 | 8.0 mg | L | 10.7 mg | [6 empty] | MeOH, CH2Cl2 |  | 3 days | room temperature |  | chemical synthesis | 10.1039/C5CE00547G |  | 2015 | [{"synthesis method": "chemical synthesis", "precursor": [{"name": "Cu(NO3)2", "amount": "8.0", "unit": "mg"}, {"name": "L", "amount": "10.7", "unit": "mg"}], "solution": [{"name": "MeOH", "amount": "8", "unit": "mL"}, {"name": "CH2Cl2", "amount": "8", "unit": "mL"}], "pressure": "", "temperature": "room temperature", "time": "3 days"}]
FONZUF | [Cd(bpt)(H2O)]·ClO4 | C10 Cd1 Cl1 H10 N7 O6 | chemical synthesis | Hbpt | 45 mg | Cd(ClO4)2⋅6H2O | 187 mg | [6 empty] | acetonitrile |  | 9 hours | room temperature |  | chemical synthesis | 10.1039/C4CE01959H |  | 2014 | [{"synthesis method": "chemical synthesis", "precursor": [{"name": "Hbpt", "amount": "45", "unit": "mg"}, {"name": "Cd(ClO4)2\u22c56H2O", "amount": "187", "unit": "mg"}], "solution": [{"name": "acetonitrile", "amount": "20", "unit": "mL"}], "pressure": "", "temperature": "room temperature", "time": "9 hours"}]
FOPBAP | [Cd4(bpt)2(suc)2.5(OH)] | C30 Cd4 H29 N14 O14 | solvothermal synthesis | Cd(NO3)2⋅4H2O | 185 mg | Hbpt | 22 mg | H2suc | 12 mg | [6 empty] | 3 days | 120°C |  | solvothermal synthesis | 10.1039/C4CE01959H |  | 2014 | [{"synthesis method": "solvothermal synthesis", "precursor": [{"name": "Cd(NO3)2\u22c54H2O", "amount": "185", "unit": "mg"}, {"name": "Hbpt", "amount": "22", "unit": "mg"}, {"name": "H2suc", "amount": "12", "unit": "mg"}], "solvent": [{"name": "MeCN/H2O", "amount": "10", "unit": "mL"}], "reducing agent": [{"name": "", "amount": "", "unit": ""}], "surfactant": [{"name": "", "amount": "", "unit": ""}], "pressure": "", "temperature": "120\u00b0C", "time": "3 days", "heating rate": "", "cooling rate": ""}]
FOPBET | [Cd4(bpt)3(1,3-bdc)2.5] | C50 Cd4 H36 N21 O14 | solvothermal synthesis | Cd(ClO4)2⋅6H2O | 187 mg | Hbpt | 22 mg | 1,3-H2bdc | 16 mg | [6 empty] | 3 days | 120°C |  | solvothermal synthesis | 10.1039/C4CE01959H |  | 2014 | [{"synthesis method": "solvothermal synthesis", "precursor": [{"name": "Cd(ClO4)2\u22c56H2O", "amount": "187", "unit": "mg"}, {"name": "Hbpt", "amount": "22", "unit": "mg"}, {"name": "1,3-H2bdc", "amount": "16", "unit": "mg"}], "solvent": [{"name": "MeCN/H2O", "amount": "10", "unit": "mL"}], "reducing agent": [{"name": "", "amount": "", "unit": ""}], "surfactant": [{"name": "", "amount": "", "unit": ""}], "pressure": "", "temperature": "120\u00b0C", "time": "3 days", "heating rate": "", "cooling rate": ""}]
FOPBIX | [Cd9(bpt)6(1,4-bdc)6(H2O)2] | C108 Cd9 H72 N42 O30 | solvothermal synthesis | Cd(NO3)2⋅4H2O | 185 mg | Hbpt | 22 mg | 1,4-H2bdc | 16 mg | [6 empty] | 3 days | 120°C |  | solvothermal synthesis | 10.1039/C4CE01959H |  | 2014 | [{"synthesis method": "solvothermal synthesis", "precursor": [{"name": "Cd(NO3)2\u22c54H2O", "amount": "185", "unit": "mg"}, {"name": "Hbpt", "amount": "22", "unit": "mg"}, {"name": "1,4-H2bdc", "amount": "16", "unit": "mg"}], "solvent": [{"name": "MeCN/H2O", "amount": "10", "unit": "mL"}], "reducing agent": [{"name": "", "amount": "", "unit": ""}], "surfactant": [{"name": "", "amount": "", "unit": ""}], "pressure": "", "temperature": "120\u00b0C", "time": "3 days", "heating rate": "", "cooling rate": ""}]
FOPBOD | [Zn2(bpt)(H3bhc)(H2O)6] | C22 H23 N7 O19 Zn2 | solvothermal synthesis | Zn(NO3)2⋅6H2O | 179 mg | Hbpt | 22 mg | H6bhc | 34 mg | [6 empty] | 3 days | 120°C |  | solvothermal synthesis | 10.1039/C4CE01959H |  | 2014 | [{"synthesis method": "solvothermal synthesis", "precursor": [{"name": "Zn(NO3)2\u22c56H2O", "amount": "179", "unit": "mg"}, {"name": "Hbpt", "amount": "22", "unit": "mg"}, {"name": "H6bhc", "amount": "34", "unit": "mg"}], "solvent": [{"name": "H2O", "amount": "10", "unit": "mL"}], "reducing agent": [{"name": "", "amount": "", "unit": ""}], "surfactant": [{"name": "", "amount": "", "unit": ""}], "pressure": "", "temperature": "120\u00b0C", "time": "3 days", "heating rate": "", "cooling rate": ""}]
FAQTIC | Cd(tza)(2,2'-bipy) | C13 Cd1 H12 N6 O3 | solvothermal synthesis | CdSO4 | 0.253 g | NaN3 | 0.065 g | 2,2'-bipy | 0.156 g | [5 empty] | autogenous | 72 h | 150°C |  | solvothermal synthesis | 10.1039/C1CE05829K |  | 2012 | [{"synthesis method": "solvothermal synthesis", "precursor": [{"name": "CdSO4", "amount": "0.253", "unit": "g"}, {"name": "NaN3", "amount": "0.065", "unit": "g"}, {"name": "2,2'-bipy", "amount": "0.156", "unit": "g"}], "solvent": [{"name": "", "amount": "10", "unit": "mL"}], "reducing agent": [{"name": "", "amount": "", "unit": ""}], "surfactant": [{"name": "", "amount": "", "unit": ""}], "pressure": "autogenous", "temperature": "150\u00b0C", "time": "72 h", "heating rate": "", "cooling rate": "5\u00b0C h-1"}]
FAQTOI | [Cd2(btm)2(2,2'-bipy)2]·2.24H2O | C26 Cd2 H24.48 N20 O2.24 | solvothermal synthesis | CdSO4 | 0.253 g | NaN3 | 0.065 g | 2,2'-bipy | 0.156 g | [5 empty] | autogenous | 72 h | 150°C |  | solvothermal synthesis | 10.1039/C1CE05829K |  | 2012 | [{"synthesis method": "solvothermal synthesis", "precursor": [{"name": "CdSO4", "amount": "0.253", "unit": "g"}, {"name": "NaN3", "amount": "0.065", "unit": "g"}, {"name": "2,2'-bipy", "amount": "0.156", "unit": "g"}], "solvent": [{"name": "", "amount": "10", "unit": "mL"}], "reducing agent": [{"name": "", "amount": "", "unit": ""}], "surfactant": [{"name": "", "amount": "", "unit": ""}], "pressure": "autogenous", "temperature": "150\u00b0C", "time": "72 h", "heating rate": "", "cooling rate": "5\u00b0C h-1"}]
FAQTUO | [Zn2(btm)2(2,2'-bipy)2] | C26 H26 N20 O3 Zn2 | solvothermal synthesis | ZnSO4 | 0.253 g | NaN3 | 0.065 g | 2,2'-bipy | 0.156 g | [5 empty] | autogenous | 72 h | 150°C |  | solvothermal synthesis | 10.1039/C1CE05829K |  | 2012 | [{"synthesis method": "solvothermal synthesis", "precursor": [{"name": "ZnSO4", "amount": "0.253", "unit": "g"}, {"name": "NaN3", "amount": "0.065", "unit": "g"}, {"name": "2,2'-bipy", "amount": "0.156", "unit": "g"}], "solvent": [{"name": "", "amount": "10", "unit": "mL"}], "reducing agent": [{"name": "", "amount": "", "unit": ""}], "surfactant": [{"name": "", "amount": "", "unit": ""}], "pressure": "autogenous", "temperature": "150\u00b0C", "time": "72 h", "heating rate": "", "cooling rate": "5\u00b0C h-1"}]
FAQVAW | Cd(btm)(4,4'-bipy)1/2 | C8 Cd1 H6 N9 | solvothermal synthesis | CdSO4 | 0.253 g | NaN3 | 0.065 g | 4,4'-bipy | 0.156 g | [5 empty] | autogenous | 72 h | 150°C |  | solvothermal synthesis | 10.1039/C1CE05829K |  | 2012 | [{"synthesis method": "solvothermal synthesis", "precursor": [{"name": "CdSO4", "amount": "0.253", "unit": "g"}, {"name": "NaN3", "amount": "0.065", "unit": "g"}, {"name": "4,4'-bipy", "amount": "0.156", "unit": "g"}], "solvent": [{"name": "", "amount": "10", "unit": "mL"}], "reducing agent": [{"name": "", "amount": "", "unit": ""}], "surfactant": [{"name": "", "amount": "", "unit": ""}], "pressure": "autogenous", "temperature": "150\u00b0C", "time": "72 h", "heating rate": "", "cooling rate": "5\u00b0C h-1"}]
FAQVEA | Zn(5MT)(INA)]2 | C16 H20 N10 O7 Zn2 | solvothermal synthesis | ZnSO4 | 0.253 g | INA | 0.098 g | [7 empty] | autogenous | 72 h | 150°C |  | solvothermal synthesis | 10.1039/C1CE05829K |  | 2012 | [{"synthesis method": "solvothermal synthesis", "precursor": [{"name": "ZnSO4", "amount": "0.253", "unit": "g"}, {"name": "INA", "amount": "0.098", "unit": "g"}], "solvent": [{"name": "", "amount": "10", "unit": "mL"}], "reducing agent": [{"name": "", "amount": "", "unit": ""}], "surfactant": [{"name": "", "amount": "", "unit": ""}], "pressure": "autogenous", "temperature": "150\u00b0C", "time": "72 h", "heating rate": "", "cooling rate": "5\u00b0C h-1"}]
FAQVIE | Mn2(btm)2(2,2'-bipy)2 | C26 H20 Mn2 N20 | solvothermal synthesis | MnSO4⋅6H2O | 0.169 g | NaN3 | 0.065 g | 2,2'-bipy | 0.156 g | [5 empty] | autogenous | 72 h | 150°C |  | solvothermal synthesis | 10.1039/C1CE05829K |  | 2012 | [{"synthesis method": "solvothermal synthesis", "precursor": [{"name": "MnSO4\u22c56H2O", "amount": "0.169", "unit": "g"}, {"name": "NaN3", "amount": "0.065", "unit": "g"}, {"name": "2,2'-bipy", "amount": "0.156", "unit": "g"}], "solvent": [{"name": "", "amount": "10", "unit": "mL"}], "reducing agent": [{"name": "", "amount": "", "unit": ""}], "surfactant": [{"name": "", "amount": "", "unit": ""}], "pressure": "autogenous", "temperature": "150\u00b0C", "time": "72 h", "heating rate": "", "cooling rate": "5\u00b0C h-1"}]
YOVTIO | [Ag2(pbmb)(2,6-napdc)]n | Ag2 C31 H26 N4 O4 | chemical synthesis | AgOAc | 16.7 mg | pbmb | 30.4 mg | 2,6-H2napdc | 21.6 mg |  |  |  |  | H2O | autogenous | 3 days | 140°C | 6.5 | chemical synthesis, pH adjustment | 10.1039/C4CE02090A |  | 2015 | [{"synthesis method": "chemical synthesis", "precursor": [{"name": "AgOAc", "amount": "16.7", "unit": "mg"}, {"name": "pbmb", "amount": "30.4", "unit": "mg"}, {"name": "2,6-H2napdc", "amount": "21.6", "unit": "mg"}], "solution": [{"name": "H2O", "amount": "10", "unit": "mL"}], "pressure": "autogenous", "temperature": "140\u00b0C", "time": "3 days"}, {"synthesis method": "pH adjustment", "pH": "6.5", "modulator": "0.1 mol dm-3 NaOH"}]
YOVTOU | {[Zn(pbmb)(tbta)]·H2O}n | Br4 C27 H22 N4 O5 Zn1 | chemical synthesis | Zn(OAc)2 | 18.3 mg | H2tbta | 48.2 mg | [6 empty] | H2O | autogenous | 3 days | 140°C | 6.5 | chemical synthesis, pH adjustment | 10.1039/C4CE02090A |  | 2015 | [{"synthesis method": "chemical synthesis", "precursor": [{"name": "Zn(OAc)2", "amount": "18.3", "unit": "mg"}, {"name": "H2tbta", "amount": "48.2", "unit": "mg"}], "solution": [{"name": "H2O", "amount": "10", "unit": "mL"}], "pressure": "autogenous", "temperature": "140\u00b0C", "time": "3 days"}, {"synthesis method": "pH adjustment", "pH": "6.5", "modulator": "0.1 mol dm-3 NaOH"}]
YOVTUA | [Zn2(pbmb)(btec)(H2O)]n | C29 H24 N4 O9 Zn2 | chemical synthesis | Zn(OAc)2 | 18.3 mg | H4btec | 25.4 mg | [6 empty] | H2O | autogenous | 3 days | 140°C | 6.5 | chemical synthesis, pH adjustment | 10.1039/C4CE02090A |  | 2015 | [{"synthesis method": "chemical synthesis", "precursor": [{"name": "Zn(OAc)2", "amount": "18.3", "unit": "mg"}, {"name": "H4btec", "amount": "25.4", "unit": "mg"}], "solution": [{"name": "H2O", "amount": "10", "unit": "mL"}], "pressure": "autogenous", "temperature": "140\u00b0C", "time": "3 days"}, {"synthesis method": "pH adjustment", "pH": "6.5", "modulator": "0.1 mol dm-3 NaOH"}]
YOVVAI | [Cd(pbmb)(3-npa)(H2O)]n | C27 Cd1 H25 N5 O7 | chemical synthesis | Cd(OAc)2⋅2H2O | 26.7 mg | H23-npa | 21.1 mg | [6 empty] | H2O | autogenous | 3 days | 140°C | 6.5 | chemical synthesis, pH adjustment | 10.1039/C4CE02090A |  | 2015 | [{"synthesis method": "chemical synthesis", "precursor": [{"name": "Cd(OAc)2\u22c52H2O", "amount": "26.7", "unit": "mg"}, {"name": "H23-npa", "amount": "21.1", "unit": "mg"}], "solution": [{"name": "H2O", "amount": "10", "unit": "mL"}], "pressure": "autogenous", "temperature": "140\u00b0C", "time": "3 days"}, {"synthesis method": "pH adjustment", "pH": "6.5", "modulator": "0.1 mol dm-3 NaOH"}]
PEHLAS | {[Cd2(L)(NMP)(H2O)2]·2H2O}n | C31 Cd2 H27 N5 O11 | solvothermal synthesis | Cd(NO3)2⋅4H2O | 30.8 mg | H4L | 25.7 mg | [8 empty] | 3 days | 105°C |  | solvothermal synthesis | 10.1039/C7DT03363J |  | 2017 | [{"synthesis method": "solvothermal synthesis", "precursor": [{"name": "Cd(NO3)2\u22c54H2O", "amount": "30.8", "unit": "mg"}, {"name": "H4L", "amount": "25.7", "unit": "mg"}], "solvent": [{"name": "NMP", "amount": "3", "unit": "mL"}, {"name": "H2O", "amount": "5", "unit": "mL"}], "reducing agent": [{"name": "nitric acid", "amount": "2 drops", "unit": ""}], "surfactant": [{"name": "", "amount": "", "unit": ""}], "pressure": "", "temperature": "105\u00b0C", "time": "3 days", "heating rate": "", "cooling rate": "10\u00b0C h-1"}]
PEHLEW | {[Zn(L)0.5(H2O)]·NMP·H2O}n | C13 H9 N2 O5 Zn1 | solvothermal synthesis | Zn(NO3)2⋅4H2O | 30.8 mg | H4L | 25.7 mg | [8 empty] | 3 days | 95°C |  | solvothermal synthesis | 10.1039/C7DT03363J |  | 2017 | [{"synthesis method": "solvothermal synthesis", "precursor": [{"name": "Zn(NO3)2\u22c54H2O", "amount": "30.8", "unit": "mg"}, {"name": "H4L", "amount": "25.7", "unit": "mg"}], "solvent": [{"name": "NMP", "amount": "7", "unit": "mL"}, {"name": "H2O", "amount": "2", "unit": "mL"}], "reducing agent": [{"name": "nitric acid", "amount": "2 drops", "unit": ""}], "surfactant": [{"name": "", "amount": "", "unit": ""}], "pressure": "", "temperature": "95\u00b0C", "time": "3 days", "heating rate": "", "cooling rate": "10\u00b0C h-1"}]
EPIZUZ | [Mn(μ-TBG)(H2O)4] | C12 H22 Mn1 N2 O12 | chemical synthesis | TBGH2 | 0.17 mmol | Mn(OAc)2⋅4H2O | 0.19 mmol | [6 empty] | DMF |  | 24 h |  |  | chemical synthesis, filtration, washing, drying | 10.1039/C0NJ01009J |  | 2011 | [{"synthesis method": "chemical synthesis", "precursor": [{"name": "TBGH2", "amount": "0.17", "unit": "mmol"}, {"name": "Mn(OAc)2\u22c54H2O", "amount": "0.19", "unit": "mmol"}], "solution": [{"name": "DMF", "amount": "5", "unit": "ml"}], "pressure": "", "temperature": "", "time": "24 h"}, {"synthesis method": "filtration", "time": "", "atmosphere": "", "pressure": ""}, {"synthesis method": "washing", "washing solution": "", "amount": ""}, {"synthesis method": "drying", "pressure": "", "temperature": "", "atmosphere": "vacuum", "time": ""}]
GAJREQ01 | [Cd(μ-TBG)(H2O)3] | C12 Cd1 H20 N2 O11 | chemical synthesis | TBGH2 | 0.17 mmol | Cd(NO3)2⋅3(H2O) | 0.19 mmol | [6 empty] | DMF |  | 3 h |  |  | chemical synthesis, filtration, washing, drying | 10.1039/C0NJ01009J |  | 2011 | [{"synthesis method": "chemical synthesis", "precursor": [{"name": "TBGH2", "amount": "0.17", "unit": "mmol"}, {"name": "Cd(NO3)2\u22c53(H2O)", "amount": "0.19", "unit": "mmol"}], "solution": [{"name": "DMF", "amount": "5", "unit": "ml"}], "pressure": "", "temperature": "", "time": "3 h"}, {"synthesis method": "filtration", "time": "", "atmosphere": "", "pressure": ""}, {"synthesis method": "washing", "washing solution": "", "amount": ""}, {"synthesis method": "drying", "pressure": "", "temperature": "", "atmosphere": "vacuum", "time": ""}]
EPOBAN | [Pb(μ-TBG)(H2O)2] | C12 H20 N2 O11 Pb1 | chemical synthesis | TBGH2 | 0.09 mmol | Pb(NO3)2 | 0.11 mmol | [6 empty] | DMF |  | 5 h |  |  | chemical synthesis, filtration, washing | 10.1039/C0NJ01009J |  | 2011 | [{"synthesis method": "chemical synthesis", "precursor": [{"name": "TBGH2", "amount": "0.09", "unit": "mmol"}, {"name": "Pb(NO3)2", "amount": "0.11", "unit": "mmol"}], "solution": [{"name": "DMF", "amount": "3", "unit": "ml"}], "pressure": "", "temperature": "", "time": "5 h"}, {"synthesis method": "filtration", "time": "", "atmosphere": "", "pressure": ""}, {"synthesis method": "washing", "washing solution": "", "amount": ""}]
YUWDAX | Ca(cca) | C10 Ca1 H8 O5 | solvothermal synthesis | Ca(NO3)2⋅4H2O | 47.2 mg | 4-carboxycinnamic acid | 19.2 mg | [8 empty] | 48 h | 100°C |  | solvothermal synthesis, filtration, washing, drying | 10.1039/C5DT03705K |  | 2015 | [{"synthesis method": "solvothermal synthesis", "precursor": [{"name": "Ca(NO3)2\u22c54H2O", "amount": "47.2", "unit": "mg"}, {"name": "4-carboxycinnamic acid", "amount": "19.2", "unit": "mg"}], "solvent": [{"name": "dimethylformamide", "amount": "7", "unit": "ml"}, {"name": "deionized water", "amount": "3", "unit": "ml"}], "reducing agent": [{"name": "", "amount": "", "unit": ""}], "surfactant": [{"name": "", "amount": "", "unit": ""}], "pressure": "", "temperature": "100\u00b0C", "time": "48 h", "heating rate": "", "cooling rate": ""}, {"synthesis method": "filtration", "time": "", "atmosphere": "", "pressure": ""}, {"synthesis method": "washing", "washing solution": "DMF", "amount": "10 ml"}, {"synthesis method": "drying", "pressure": "", "temperature": "", "atmosphere": "air", "time": ""}]
YUWCUQ | Mg(cca) | C10 H10 Mg1 O6 | solvothermal synthesis | Mg(NO3)2⋅6H2O | 51.2 mg | 4-carboxycinnamic acid | 19.2 mg | [8 empty] | 48 h | 100°C |  | solvothermal synthesis, filtration, washing, drying | 10.1039/C5DT03705K |  | 2015 | [{"synthesis method": "solvothermal synthesis", "precursor": [{"name": "Mg(NO3)2\u22c56H2O", "amount": "51.2", "unit": "mg"}, {"name": "4-carboxycinnamic acid", "amount": "19.2", "unit": "mg"}], "solvent": [{"name": "dimethylformamide", "amount": "7", "unit": "ml"}, {"name": "ethanol", "amount": "1", "unit": "ml"}, {"name": "deionized water", "amount": "2", "unit": "ml"}], "reducing agent": [{"name": "", "amount": "", "unit": ""}], "surfactant": [{"name": "", "amount": "", "unit": ""}], "pressure": "", "temperature": "100\u00b0C", "time": "48 h", "heating rate": "", "cooling rate": ""}, {"synthesis method": "filtration", "time": "", "atmosphere": "", "pressure": ""}, {"synthesis method": "washing", "washing solution": "DMF", "amount": "10 ml"}, {"synthesis method": "drying", "pressure": "", "temperature": "", "atmosphere": "air", "time": ""}]
DIYTAI | [Cd2(bptc)(1,4-bib)(H2O)2]n | C26 Cd2 H24 N4 O10 | solvothermal synthesis | 2,3',5,5'-biphenyltetracarboxylic acid | 33.0 mg | 1,4-bib | 17.6 mg | Cd(OAc)2⋅2H2O | 26.6 mg | KOH | 5.6 mg |  |  |  |  | 3 days | 413 K |  | solvothermal synthesis | 10.1039/C4CE00355A |  | 2014 | [{"synthesis method": "solvothermal synthesis", "precursor": [{"name": "2,3',5,5'-biphenyltetracarboxylic acid", "amount": "33.0", "unit": "mg"}, {"name": "1,4-bib", "amount": "17.6", "unit": "mg"}, {"name": "Cd(OAc)2\u22c52H2O", "amount": "26.6", "unit": "mg"}, {"name": "KOH", "amount": "5.6", "unit": "mg"}], "solvent": [{"name": "water", "amount": "12", "unit": "mL"}], "reducing agent": [{"name": "", "amount": "", "unit": ""}], "surfactant": [{"name": "", "amount": "", "unit": ""}], "pressure": "", "temperature": "413 K", "time": "3 days", "heating rate": "", "cooling rate": ""}]
DIYWOZ | [Cd(H2bptc)(bimb)(H2O)]n | C36 Cd1 H28 N4 O9 | solvothermal synthesis | 2,3',5,5'-biphenyltetracarboxylic acid | 33.0 mg | bimb | 17.6 mg | Cd(OAc)2⋅2H2O | 26.6 mg | KOH | 5.6 mg |  |  |  |  | 3 days | 413 K |  | solvothermal synthesis | 10.1039/C4CE00355A |  | 2014 | [{"synthesis method": "solvothermal synthesis", "precursor": [{"name": "2,3',5,5'-biphenyltetracarboxylic acid", "amount": "33.0", "unit": "mg"}, {"name": "bimb", "amount": "17.6", "unit": "mg"}, {"name": "Cd(OAc)2\u22c52H2O", "amount": "26.6", "unit": "mg"}, {"name": "KOH", "amount": "5.6", "unit": "mg"}], "solvent": [{"name": "water", "amount": "12", "unit": "mL"}], "reducing agent": [{"name": "", "amount": "", "unit": ""}], "surfactant": [{"name": "", "amount": "", "unit": ""}], "pressure": "", "temperature": "413 K", "time": "3 days", "heating rate": "", "cooling rate": ""}]
DIYTEM | [Cd2(bptc)(tib)(H2O)]n | C31 Cd2 H20 N6 O9 | solvothermal synthesis | 2,3',5,5'-biphenyltetracarboxylic acid | 33.0 mg | tib | 17.6 mg | Cd(OAc)2⋅2H2O | 26.6 mg | KOH | 5.6 mg |  |  |  |  | 3 days | 413 K |  | solvothermal synthesis | 10.1039/C4CE00355A |  | 2014 | [{"synthesis method": "solvothermal synthesis", "precursor": [{"name": "2,3',5,5'-biphenyltetracarboxylic acid", "amount": "33.0", "unit": "mg"}, {"name": "tib", "amount": "17.6", "unit": "mg"}, {"name": "Cd(OAc)2\u22c52H2O", "amount": "26.6", "unit": "mg"}, {"name": "KOH", "amount": "5.6", "unit": "mg"}], "solvent": [{"name": "water", "amount": "12", "unit": "mL"}], "reducing agent": [{"name": "", "amount": "", "unit": ""}], "surfactant": [{"name": "", "amount": "", "unit": ""}], "pressure": "", "temperature": "413 K", "time": "3 days", "heating rate": "", "cooling rate": ""}]
HARGEP | Co3(HL1)2(H2O)6 | C14 Co3 H46 N4 O26 P4 | chemical synthesis | H4L1 | 0.0450 g | Co(CH3COO)2⋅4H2O | 0.0249 g | [6 empty] | water |  | 24h | 100°C | 4.5 | chemical synthesis, pH adjustment, drying | 10.1039/C7DT00410A |  | 2017 | [{"synthesis method": "chemical synthesis", "precursor": [{"name": "H4L1", "amount": "0.0450", "unit": "g"}, {"name": "Co(CH3COO)2\u22c54H2O", "amount": "0.0249", "unit": "g"}], "solution": [{"name": "water", "amount": "5", "unit": "ml"}], "pressure": "", "temperature": "100\u00b0C", "time": "24h"}, {"synthesis method": "pH adjustment", "pH": "4.5", "modulator": "1 M NaOH"}, {"synthesis method": "drying", "pressure": "", "temperature": "room temperature", "atmosphere": "", "time": ""}]
HARGIT | Co3(HL2)2(H2O)6 | C14 Co3 H42 N4 O26 P4 | chemical synthesis | H4L2 | 0.0298 g | Co(CH3COO)2⋅4H2O | 0.0374 g | [6 empty] | water |  | 24h | 100°C | 4.4 | chemical synthesis, pH adjustment, drying | 10.1039/C7DT00410A |  | 2017 | [{"synthesis method": "chemical synthesis", "precursor": [{"name": "H4L2", "amount": "0.0298", "unit": "g"}, {"name": "Co(CH3COO)2\u22c54H2O", "amount": "0.0374", "unit": "g"}], "solution": [{"name": "water", "amount": "5", "unit": "ml"}], "pressure": "", "temperature": "100\u00b0C", "time": "24h"}, {"synthesis method": "pH adjustment", "pH": "4.4", "modulator": ""}, {"synthesis method": "drying", "pressure": "", "temperature": "room temperature", "atmosphere": "", "time": ""}]
KUQYEC | [(DPNDI)ZnX2] | C24 Cl2 H12 N4 O4 Zn1 | chemical synthesis | ZnX2 | 0.3 mmol | DPNDI | 0.042 g | [6 empty] | MeOH, NMP/MeOH, NMP |  | several days | room temperature |  | chemical synthesis | 10.1039/C5DT02970H |  | 2015 | [{"synthesis method": "chemical synthesis", "precursor": [{"name": "ZnX2", "amount": "0.3", "unit": "mmol"}, {"name": "DPNDI", "amount": "0.042", "unit": "g"}], "solution": [{"name": "MeOH", "amount": "5", "unit": "mL"}, {"name": "NMP/MeOH", "amount": "0.5", "unit": "mL"}, {"name": "NMP", "amount": "5", "unit": "mL"}], "pressure": "", "temperature": "room temperature", "time": "several days"}]
NIRDOI | 1 | C44 H32 N2 O13 Zn2.5 | solvothermal synthesis | Zn(NO3)2⋅6H2O | 297 mg | H2bdc | 166 mg | L | 184 mg | [5 empty] | autogenous | 72 h | 150°C |  | solvothermal synthesis | 10.1039/B709835A |  | 2007 | [{"synthesis method": "solvothermal synthesis", "precursor": [{"name": "Zn(NO3)2\u22c56H2O", "amount": "297", "unit": "mg"}, {"name": "H2bdc", "amount": "166", "unit": "mg"}, {"name": "L", "amount": "184", "unit": "mg"}], "solvent": [{"name": "", "amount": "10", "unit": "mL"}], "reducing agent": [{"name": "", "amount": "", "unit": ""}], "surfactant": [{"name": "", "amount": "", "unit": ""}], "pressure": "autogenous", "temperature": "150\u00b0C", "time": "72 h", "heating rate": "", "cooling rate": "10 \u00b0C h-1"}]
ENESOH | H4[Cu2(TAAP)4(H2O)2](Mo8O26)2 | C32 Cu2 H78 Mo16 N24 O77 | chemical synthesis | CuCl2⋅2H2O | 0.085 g | TAAP | 0.020 g | (NH4)6Mo7O24⋅4H2O | 0.124 g |  |  |  |  | H2O, methanol |  | 4 days | 85°C |  | chemical synthesis, filtration, drying | 10.1039/C6CE01035K |  | 2016 | [{"synthesis method": "chemical synthesis", "precursor": [{"name": "CuCl2\u22c52H2O", "amount": "0.085", "unit": "g"}, {"name": "TAAP", "amount": "0.020", "unit": "g"}, {"name": "(NH4)6Mo7O24\u22c54H2O", "amount": "0.124", "unit": "g"}], "solution": [{"name": "H2O", "amount": "5", "unit": "mL"}, {"name": "methanol", "amount": "5", "unit": "mL"}], "pressure": "", "temperature": "85\u00b0C", "time": "4 days"}, {"synthesis method": "filtration", "time": "", "atmosphere": "", "pressure": ""}, {"synthesis method": "drying", "pressure": "", "temperature": "room temperature", "atmosphere": "", "time": ""}]
ENESUN | H2[Co(TAAP)2(H2O)2](Mo8O26) | C16 Co1 H44 Mo8 N12 O41 | chemical synthesis | Co(NO3)2⋅6H2O | 0.146 g | TAAP | 0.020 g | (NH4)6Mo7O24⋅4H2O | 0.124 g |  |  |  |  | H2O, methanol |  | 4 days | 85°C |  | chemical synthesis, filtration, drying | 10.1039/C6CE01035K |  | 2016 | [{"synthesis method": "chemical synthesis", "precursor": [{"name": "Co(NO3)2\u22c56H2O", "amount": "0.146", "unit": "g"}, {"name": "TAAP", "amount": "0.020", "unit": "g"}, {"name": "(NH4)6Mo7O24\u22c54H2O", "amount": "0.124", "unit": "g"}], "solution": [{"name": "H2O", "amount": "5", "unit": "mL"}, {"name": "methanol", "amount": "5", "unit": "mL"}], "pressure": "", "temperature": "85\u00b0C", "time": "4 days"}, {"synthesis method": "filtration", "time": "", "atmosphere": "", "pressure": ""}, {"synthesis method": "drying", "pressure": "", "temperature": "room temperature", "atmosphere": "", "time": ""}]
ENETAU | H2[Ag4(TAAP)4(H2O)2(PMo12O40)2] | Ag4 C32 H46 Mo24 N24 O90 P2 | chemical synthesis | AgNO3 | 0.150 g | TAAP | 0.020 g | H3PMo12O40⋅13H2O | 0.300 g | NH4VO3 | 0.036 g |  |  | H2O |  | 4 days | 120°C | 2 | chemical synthesis, pH adjustment, filtration, drying | 10.1039/C6CE01035K |  | 2016 | [{"synthesis method": "chemical synthesis", "precursor": [{"name": "AgNO3", "amount": "0.150", "unit": "g"}, {"name": "TAAP", "amount": "0.020", "unit": "g"}, {"name": "H3PMo12O40\u22c513H2O", "amount": "0.300", "unit": "g"}, {"name": "NH4VO3", "amount": "0.036", "unit": "g"}], "solution": [{"name": "H2O", "amount": "10", "unit": "mL"}], "pressure": "", "temperature": "120\u00b0C", "time": "4 days"}, {"synthesis method": "pH adjustment", "pH": "2", "modulator": "1.0 M NH3\u22c5H2O"}, {"synthesis method": "filtration", "time": "", "atmosphere": "", "pressure": ""}, {"synthesis method": "drying", "pressure": "", "temperature": "room temperature", "atmosphere": "", "time": ""}]
ENETEY | H4[Ag2(AAP)4(PW12O40)2]·2AAP | Ag2 C42 H76 N12 O98 P2 W24 | chemical synthesis | AgNO3 | 0.150 g | TAAP | 0.020 g | H3PW12O40 | 0.300 g | NH4VO3 | 0.036 g |  |  | H2O |  | 4 days | 120°C | 1.7 | chemical synthesis, pH adjustment, filtration, drying | 10.1039/C6CE01035K |  | 2016 | [{"synthesis method": "chemical synthesis", "precursor": [{"name": "AgNO3", "amount": "0.150", "unit": "g"}, {"name": "TAAP", "amount": "0.020", "unit": "g"}, {"name": "H3PW12O40", "amount": "0.300", "unit": "g"}, {"name": "NH4VO3", "amount": "0.036", "unit": "g"}], "solution": [{"name": "H2O", "amount": "10", "unit": "mL"}], "pressure": "", "temperature": "120\u00b0C", "time": "4 days"}, {"synthesis method": "pH adjustment", "pH": "1.7", "modulator": "1.0 M NH3\u22c5H2O"}, {"synthesis method": "filtration", "time": "", "atmosphere": "", "pressure": ""}, {"synthesis method": "drying", "pressure": "", "temperature": "room temperature", "atmosphere": "", "time": ""}]
ZEDLIF | [Co2(L1)(L2)]·4.25H2O | C50 Co2 H52.5 N8 O16.25 | solvothermal synthesis | Co(OAc)2⋅4H2O | 50.0 mg | H4L1 | 61.6 mg | L2 | 33.6 mg | [5 empty] | autogenous | 3 days | 110°C |  | solvothermal synthesis | 10.1039/C2CE25588J |  | 2012 | [{"synthesis method": "solvothermal synthesis", "precursor": [{"name": "Co(OAc)2\u22c54H2O", "amount": "50.0", "unit": "mg"}, {"name": "H4L1", "amount": "61.6", "unit": "mg"}, {"name": "L2", "amount": "33.6", "unit": "mg"}], "solvent": [{"name": "DMF", "amount": "8", "unit": "mL"}], "reducing agent": [{"name": "", "amount": "", "unit": ""}], "surfactant": [{"name": "", "amount": "", "unit": ""}], "pressure": "autogenous", "temperature": "110\u00b0C", "time": "3 days", "heating rate": "", "cooling rate": ""}]
ZEDLOL | [Cd4(L1)2(L2)2] | C103 Cd4 H92 N17 O29 | solvothermal synthesis | Cd(OAc)2⋅2H2O | 54.0 mg | H4L1 | 61.6 mg | L2 | 33.6 mg | [5 empty] | autogenous | 3 days | 110°C |  | solvothermal synthesis | 10.1039/C2CE25588J |  | 2012 | [{"synthesis method": "solvothermal synthesis", "precursor": [{"name": "Cd(OAc)2\u22c52H2O", "amount": "54.0", "unit": "mg"}, {"name": "H4L1", "amount": "61.6", "unit": "mg"}, {"name": "L2", "amount": "33.6", "unit": "mg"}], "solvent": [{"name": "DMF", "amount": "8", "unit": "mL"}], "reducing agent": [{"name": "", "amount": "", "unit": ""}], "surfactant": [{"name": "", "amount": "", "unit": ""}], "pressure": "autogenous", "temperature": "110\u00b0C", "time": "3 days", "heating rate": "", "cooling rate": ""}]
UCOKAY |  | C24 Cu2 H28 Mo5 N6 O1 P2 | [16 empty] | hydrothermal synthesis | 10.1039/B105563C |  | 2001 | [{"synthesis method": "hydrothermal synthesis", "precursor": [{"name": "MoO3", "amount": "5.89", "unit": "mole ratio"}, {"name": "Cu2O", "amount": "1.20", "unit": "mole ratio"}, {"name": "tpypyz", "amount": "1.00", "unit": "mole ratio"}, {"name": "H3PO4", "amount": "7.00", "unit": "mole ratio"}, {"name": "H2O", "amount": "2670", "unit": "mole ratio"}], "solvent": [], "reducing agent": [], "surfactant": [], "pressure": "", "temperature": "150\u00b0C", "time": "48h", "heating rate": "", "cooling rate": ""}]
YEFKAY | [Zn(L)(H2O)] | C14 H13 N1 O6 Zn1 | solvothermal synthesis | Zn(NO3)2⋅6H2O | 0.0297 g | H2L | 0.0072 g | [7 empty] | autogenous | 2 days | 160°C |  | solvothermal synthesis | 10.1039/C7CE01042G |  | 2017 | [{"synthesis method": "solvothermal synthesis", "precursor": [{"name": "Zn(NO3)2\u22c56H2O", "amount": "0.0297", "unit": "g"}, {"name": "H2L", "amount": "0.0072", "unit": "g"}], "solvent": [{"name": "CH3CN", "amount": "5", "unit": "mL"}, {"name": "H2O", "amount": "1", "unit": "mL"}], "reducing agent": [{"name": "", "amount": "", "unit": ""}], "surfactant": [{"name": "", "amount": "", "unit": ""}], "pressure": "autogenous", "temperature": "160\u00b0C", "time": "2 days", "heating rate": "", "cooling rate": ""}]
YEFMAA | [Mn3(L)2Cl2(H2O)2] | C28 Cl2 H24 Mn3 N2 O11 | solvothermal synthesis | MnCl2⋅4H2O | 0.0197 g | H2L | 0.0072 g | [7 empty] | autogenous | 3 days | 160°C |  | solvothermal synthesis | 10.1039/C7CE01042G |  | 2017 | [{"synthesis method": "solvothermal synthesis", "precursor": [{"name": "MnCl2\u22c54H2O", "amount": "0.0197", "unit": "g"}, {"name": "H2L", "amount": "0.0072", "unit": "g"}], "solvent": [{"name": "CH3CN", "amount": "5", "unit": "mL"}, {"name": "H2O", "amount": "2", "unit": "mL"}], "reducing agent": [{"name": "", "amount": "", "unit": ""}], "surfactant": [{"name": "", "amount": "", "unit": ""}], "pressure": "autogenous", "temperature": "160\u00b0C", "time": "3 days", "heating rate": "", "cooling rate": ""}]
YEFJUR | [Co3(L)2(NO3)2(H2O)2] | C28 Co3 H22 N4 O16 | solvothermal synthesis | Co(NO3)2⋅6H2O | 0.0291 g | H2L | 0.0072 g | [7 empty] | autogenous | 3 days | 160°C |  | solvothermal synthesis | 10.1039/C7CE01042G |  | 2017 | [{"synthesis method": "solvothermal synthesis", "precursor": [{"name": "Co(NO3)2\u22c56H2O", "amount": "0.0291", "unit": "g"}, {"name": "H2L", "amount": "0.0072", "unit": "g"}], "solvent": [{"name": "CH3CN", "amount": "6", "unit": "mL"}, {"name": "H2O", "amount": "2", "unit": "mL"}], "reducing agent": [{"name": "", "amount": "", "unit": ""}], "surfactant": [{"name": "", "amount": "", "unit": ""}], "pressure": "autogenous", "temperature": "160\u00b0C", "time": "3 days", "heating rate": "", "cooling rate": ""}]
YEFLUT | [Ni3(L)2(NO3)2(H2O)2] | C28 H22 N4 Ni3 O16 | solvothermal synthesis | Ni(NO3)2⋅6H2O | g | H2L | 0.0072 g | [7 empty] | autogenous | 3 days | 160°C |  | solvothermal synthesis | 10.1039/C7CE01042G |  | 2017 | [{"synthesis method": "solvothermal synthesis", "precursor": [{"name": "Ni(NO3)2\u22c56H2O", "amount": "", "unit": "g"}, {"name": "H2L", "amount": "0.0072", "unit": "g"}], "solvent": [{"name": "CH3CN", "amount": "6", "unit": "mL"}, {"name": "H2O", "amount": "2", "unit": "mL"}], "reducing agent": [{"name": "", "amount": "", "unit": ""}], "surfactant": [{"name": "", "amount": "", "unit": ""}], "pressure": "autogenous", "temperature": "160\u00b0C", "time": "3 days", "heating rate": "", "cooling rate": ""}]
GALBUS | [Ni(pnta)2]·1.3DMF | C25.90 H23.10 N5.30 Ni1 O5.30 | solvothermal synthesis | Ni(NO3)2⋅6H2O | 0.0174 g | Hpnta | 0.0201 g | [8 empty] | 2 days | 105°C |  | solvothermal synthesis | 10.1039/C2CE05948G |  | 2012 | [{"synthesis method": "solvothermal synthesis", "precursor": [{"name": "Ni(NO3)2\u22c56H2O", "amount": "0.0174", "unit": "g"}, {"name": "Hpnta", "amount": "0.0201", "unit": "g"}], "solvent": [{"name": "DMF", "amount": "2", "unit": "ml"}], "reducing agent": [{"name": "", "amount": "", "unit": ""}], "surfactant": [{"name": "", "amount": "", "unit": ""}], "pressure": "", "temperature": "105\u00b0C", "time": "2 days", "heating rate": "", "cooling rate": "5\u00b0C h-1"}]
GALCAZ | [Zn2(pnta)3(OH)]·2DMF | C39 H36 N8 O9 Zn2 | solvothermal synthesis | Zn(NO3)2⋅6H2O | 0.0208 g | Hpnta | 0.0201 g | [8 empty] | 3 days | 90°C |  | solvothermal synthesis | 10.1039/C2CE05948G |  | 2012 | [{"synthesis method": "solvothermal synthesis", "precursor": [{"name": "Zn(NO3)2\u22c56H2O", "amount": "0.0208", "unit": "g"}, {"name": "Hpnta", "amount": "0.0201", "unit": "g"}], "solvent": [{"name": "DMF", "amount": "2", "unit": "ml"}], "reducing agent": [{"name": "", "amount": "", "unit": ""}], "surfactant": [{"name": "", "amount": "", "unit": ""}], "pressure": "", "temperature": "90\u00b0C", "time": "3 days", "heating rate": "", "cooling rate": ""}]
GALCED | [Cd(pnta)2]·3.8DMF | C33.40 Cd1 H40.60 N7.80 O7.80 | solvothermal synthesis | Cd(NO3)2⋅4H2O | 0.0185 g | Hpnta | 0.0201 g | [8 empty] | 3 days | 90°C |  | solvothermal synthesis | 10.1039/C2CE05948G |  | 2012 | [{"synthesis method": "solvothermal synthesis", "precursor": [{"name": "Cd(NO3)2\u22c54H2O", "amount": "0.0185", "unit": "g"}, {"name": "Hpnta", "amount": "0.0201", "unit": "g"}], "solvent": [{"name": "DMF", "amount": "1", "unit": "ml"}], "reducing agent": [{"name": "", "amount": "", "unit": ""}], "surfactant": [{"name": "", "amount": "", "unit": ""}], "pressure": "", "temperature": "90\u00b0C", "time": "3 days", "heating rate": "", "cooling rate": ""}]
GAJWIZ | [AgL]CF3SO3 | Ag1 C23 F3 H26 N4 O5 S1 | chemical synthesis | AgCF3SO3 | 7.71 mg | L | 11.4 mg | [8 empty] | several days |  |  | chemical synthesis | 10.1039/C0NJ00092B |  | 2010 | [{"synthesis method": "chemical synthesis", "precursor": [{"name": "AgCF3SO3", "amount": "7.71", "unit": "mg"}, {"name": "L", "amount": "11.4", "unit": "mg"}], "solution": [{"name": "", "amount": "3", "unit": "mL"}], "pressure": "", "temperature": "", "time": "several days"}]
GAJWUL | [Ag2L2](NO3)2·4CH3NO2 | Ag2 C48 H64 N14 O18 | chemical synthesis | AgNO3 | 5.1 mg | L | 11.4 mg | [8 empty] | one week |  |  | chemical synthesis | 10.1039/C0NJ00092B |  | 2010 | [{"synthesis method": "chemical synthesis", "precursor": [{"name": "AgNO3", "amount": "5.1", "unit": "mg"}, {"name": "L", "amount": "11.4", "unit": "mg"}], "solution": [{"name": "", "amount": "4", "unit": "mL"}], "pressure": "", "temperature": "", "time": "one week"}]
GAJXAS | [AgL]NO3·0.5CH3OH | Ag1 C22.50 H28 N5 O5.50 | chemical synthesis | AgNO3 |  | L | 11.4 mg | [11 empty] | chemical synthesis | 10.1039/C0NJ00092B |  | 2010 | [{"synthesis method": "chemical synthesis", "precursor": [{"name": "AgNO3", "amount": "", "unit": ""}, {"name": "L", "amount": "11.4", "unit": "mg"}], "solution": [{"name": "", "amount": "", "unit": ""}], "pressure": "", "temperature": "", "time": ""}]
GAJXEW | [AgL]BF4 | Ag1 B1 C22 F4 H26 N4 O2 | chemical synthesis | AgBF4 |  | L | 11.4 mg | [11 empty] | chemical synthesis | 10.1039/C0NJ00092B |  | 2010 | [{"synthesis method": "chemical synthesis", "precursor": [{"name": "AgBF4", "amount": "", "unit": ""}, {"name": "L", "amount": "11.4", "unit": "mg"}], "solution": [{"name": "", "amount": "", "unit": ""}], "pressure": "", "temperature": "", "time": ""}]
GAJXIA | [Cu4L2(OCH3)2(OH)2(NO3)2](NO3)2·0.32H2O | C46 Cu4 H60.64 N12 O20.32 | chemical synthesis | Cu(NO3)2⋅6H2O | 7.2 mg | L | 11.4 mg | [8 empty] | several days | room temperature |  | chemical synthesis | 10.1039/C0NJ00092B |  | 2010 | [{"synthesis method": "chemical synthesis", "precursor": [{"name": "Cu(NO3)2\u22c56H2O", "amount": "7.2", "unit": "mg"}, {"name": "L", "amount": "11.4", "unit": "mg"}], "solution": [{"name": "", "amount": "5", "unit": "mL"}], "pressure": "", "temperature": "room temperature", "time": "several days"}]
WEVVEB | {[Cd4(H3L)4(H2O)12]·2.5H2O}n | C92 Cd4 H77 O54.5 | solvothermal synthesis | 3CdSO4⋅8H2O | 0.038 g | H5L | 0.022 g | [8 empty] | 72h | 120°C |  | solvothermal synthesis | 10.1039/C7CE01920C |  | 2018 | [{"synthesis method": "solvothermal synthesis", "precursor": [{"name": "3CdSO4\u22c58H2O", "amount": "0.038", "unit": "g"}, {"name": "H5L", "amount": "0.022", "unit": "g"}], "solvent": [{"name": "CH3CN/H2O", "amount": "18.0", "unit": "mL"}], "reducing agent": [{"name": "", "amount": "", "unit": ""}], "surfactant": [{"name": "", "amount": "", "unit": ""}], "pressure": "", "temperature": "120\u00b0C", "time": "72h", "heating rate": "", "cooling rate": "gradual to room temperature"}]
WEVVIF | {[Cd(L)]·2.5H2O·3[H2N(Me)2]}n | C29 Cd1 H38 N3 O12.5 | solvothermal synthesis | 3CdSO4⋅8H2O | 0.038 g | H5L | 0.022 g | [8 empty] | 72h | 145°C |  | solvothermal synthesis | 10.1039/C7CE01920C |  | 2018 | [{"synthesis method": "solvothermal synthesis", "precursor": [{"name": "3CdSO4\u22c58H2O", "amount": "0.038", "unit": "g"}, {"name": "H5L", "amount": "0.022", "unit": "g"}], "solvent": [{"name": "DMA/H2O", "amount": "16.0", "unit": "mL"}], "reducing agent": [{"name": "", "amount": "", "unit": ""}], "surfactant": [{"name": "", "amount": "", "unit": ""}], "pressure": "", "temperature": "145\u00b0C", "time": "72h", "heating rate": "", "cooling rate": "gradual to room temperature"}]
WEVVOL | {[Cd2(L)(DMA)]·H2N(Me)2}n | C29 Cd2 H26 N2 O11 | solvothermal synthesis | 3CdSO4⋅8H2O | 0.038 g | H5L | 0.022 g | [8 empty] | 72h | 105°C |  | solvothermal synthesis | 10.1039/C7CE01920C |  | 2018 | [{"synthesis method": "solvothermal synthesis", "precursor": [{"name": "3CdSO4\u22c58H2O", "amount": "0.038", "unit": "g"}, {"name": "H5L", "amount": "0.022", "unit": "g"}], "solvent": [{"name": "DMA/H2O", "amount": "18", "unit": "mL"}], "reducing agent": [{"name": "", "amount": "", "unit": ""}], "surfactant": [{"name": "", "amount": "", "unit": ""}], "pressure": "", "temperature": "105\u00b0C", "time": "72h", "heating rate": "", "cooling rate": "gradual to room temperature"}]
XAGROO | MIL-129 | Al1 C14 H9 N2 O5 | [15 empty] | 2.0 | hydrothermal synthesis, pH adjustment, filtration, washing, drying | 10.1039/C002214D |  | 2010 | [{"synthesis method": "hydrothermal synthesis", "precursor": [{"name": "Al(NO3)3\u22c59H2O", "amount": "0.5", "unit": "g"}, {"name": "4,4'-azobenzenedicarboxylic acid", "amount": "0.1", "unit": "g"}], "solvent": [{"name": "H2O", "amount": "5", "unit": "mL"}], "reducing agent": [{"name": "", "amount": "", "unit": ""}], "surfactant": [{"name": "", "amount": "", "unit": ""}], "pressure": "", "temperature": "210\u00b0C", "time": "24h", "heating rate": "", "cooling rate": ""}, {"synthesis method": "pH adjustment", "pH": "2.0", "modulator": ""}, {"synthesis method": "filtration", "time": "", "atmosphere": "", "pressure": ""}, {"synthesis method": "washing", "washing solution": "deionized water", "amount": ""}, {"synthesis method": "drying", "pressure": "", "temperature": "room temperature", "atmosphere": "", "time": ""}]
VIDFIZ | [VVO2(O2C14H6O2)(C5N2H12)](C5N2H13)(CH3OH) | C25 H35 N4 O7 V1 | chemical synthesis | V2O5 | 0.18 g | [8 empty] | CH3OH, DMF |  | 96 h | room temperature | 11 | chemical synthesis, pH adjustment, filtration | 10.1039/C3DT50865J |  | 2013 | [{"synthesis method": "chemical synthesis", "precursor": [{"name": "V2O5", "amount": "0.18", "unit": "g"}], "solution": [{"name": "CH3OH", "amount": "10", "unit": "mL"}, {"name": "DMF", "amount": "10", "unit": "mL"}], "pressure": "", "temperature": "room temperature", "time": "96 h"}, {"synthesis method": "pH adjustment", "pH": "11", "modulator": ""}, {"synthesis method": "filtration", "time": "", "atmosphere": "", "pressure": ""}]
TEYLEQ | {Na[VVO(O2C14H6O2)2][(CH3)2NCHO]}n | C31 H19 N1 Na1 O10 V1 | chemical synthesis | NaVO3⋅2H2O | 0.16 g | [8 empty] | CH3OH, DMF |  | 96 h | room temperature | 10 | chemical synthesis, pH adjustment, filtration | 10.1039/C3DT50865J |  | 2013 | [{"synthesis method": "chemical synthesis", "precursor": [{"name": "NaVO3\u22c52H2O", "amount": "0.16", "unit": "g"}], "solution": [{"name": "CH3OH", "amount": "10", "unit": "mL"}, {"name": "DMF", "amount": "10", "unit": "mL"}], "pressure": "", "temperature": "room temperature", "time": "96 h"}, {"synthesis method": "pH adjustment", "pH": "10", "modulator": ""}, {"synthesis method": "filtration", "time": "", "atmosphere": "", "pressure": ""}]
WUWTIR04 | Cs2Ox | Cs2Ox | [16 empty] | crystallization | 10.1039/C8CE01097H |  | 2018 | [{"synthesis method": "crystallization", "precursor": [{"name": "Cs2Ox", "amount": "50", "unit": "mg"}], "solution": [{"name": "DCM", "amount": "10", "unit": "mL"}], "pressure": "", "temperature": "", "time": "90 min"}]
ZILNUG | [Rb3(EO5)OTf3] | C13 F9 H22 O15 Rb3 S3 | chemical synthesis | EO5 | 0.103 g | RbOTf | 0.101 g | [6 empty] | DCM | reduced | overnight |  |  | chemical synthesis | 10.1039/C8CE01097H |  | 2018 | [{"synthesis method": "chemical synthesis", "precursor": [{"name": "EO5", "amount": "0.103", "unit": "g"}, {"name": "RbOTf", "amount": "0.101", "unit": "g"}], "solution": [{"name": "DCM", "amount": "10", "unit": "mL"}], "pressure": "reduced", "temperature": "", "time": "overnight"}]
SORVAX | [BIMt-Bu(CuBr)2]n | Br2 C15 Cu2 H24 N4 | chemical synthesis | Imidazolium salt 2 | 1.5 g | KOtBu | 0.828 g | CuBr | 1.122 g |  |  |  |  | THF, THF | 10-3 mbar | 3 h | rt |  | chemical synthesis, drying | 10.1039/B813790K |  | 2009 | [{"synthesis method": "chemical synthesis", "precursor": [{"name": "Imidazolium salt 2", "amount": "1.5", "unit": "g"}, {"name": "KOtBu", "amount": "0.828", "unit": "g"}, {"name": "CuBr", "amount": "1.122", "unit": "g"}], "solution": [{"name": "THF", "amount": "15", "unit": "mL"}, {"name": "THF", "amount": "13", "unit": "mL"}], "pressure": "10-3 mbar", "temperature": "rt", "time": "3 h"}, {"synthesis method": "drying", "pressure": "10-3 mbar", "temperature": "", "atmosphere": "", "time": ""}]
SORVEB | [BIMt-Bu(CuBr)2(N-tert-butylimidazole)] | Br2 C22 Cu2 H36 N6 | chemical synthesis | 3 | 0.207 g | [8 empty] | CH2Cl2 | 10-3 mbar | overnight |  |  | chemical synthesis, drying | 10.1039/B813790K |  | 2009 | [{"synthesis method": "chemical synthesis", "precursor": [{"name": "3", "amount": "0.207", "unit": "g"}], "solution": [{"name": "CH2Cl2", "amount": "6", "unit": "mL"}], "pressure": "10-3 mbar", "temperature": "", "time": "overnight"}, {"synthesis method": "drying", "pressure": "10-3 mbar", "temperature": "", "atmosphere": "", "time": "several minutes"}]
SORVIF | [BIMt-Bu(CuBr)2(piperidine)] | Br2 C20 Cu2 H35 N5 | chemical synthesis | 3 | 30 mg | [8 empty] | THF-d8 |  |  |  |  | chemical synthesis | 10.1039/B813790K |  | 2009 | [{"synthesis method": "chemical synthesis", "precursor": [{"name": "3", "amount": "30", "unit": "mg"}], "solution": [{"name": "THF-d8", "amount": "0.5", "unit": "mL"}], "pressure": "", "temperature": "", "time": ""}]
TAPKUS | [CuII(btp)2(H2O)(β-Mo8O26)0.5] | C14 Cu1 H24 Mo4 N12 O15 | solvothermal synthesis | Cu(NO3)2⋅3H2O | 480 mg | (NH4)6Mo7O24⋅4H2O | 240 mg | btp | 34 mg | [6 empty] | 3 days | 175°C |  | solvothermal synthesis | 10.1039/C0CE00517G |  | 2011 | [{"synthesis method": "solvothermal synthesis", "precursor": [{"name": "Cu(NO3)2\u22c53H2O", "amount": "480", "unit": "mg"}, {"name": "(NH4)6Mo7O24\u22c54H2O", "amount": "240", "unit": "mg"}, {"name": "btp", "amount": "34", "unit": "mg"}], "solvent": [{"name": "water", "amount": "15", "unit": "mL"}], "reducing agent": [{"name": "", "amount": "", "unit": ""}], "surfactant": [{"name": "", "amount": "", "unit": ""}], "pressure": "", "temperature": "175\u00b0C", "time": "3 days", "heating rate": "", "cooling rate": ""}]
TAPLAZ | [CuII2(btb)3(H2O)2(ζ-Mo8O26)] | C24 Cu2 H46 Mo8 N18 O31 | solvothermal synthesis | Cu(NO3)2⋅3H2O | 480 mg | (NH4)6Mo7O24⋅4H2O | 240 mg | btb | 38 mg | [6 empty] | 3 days | 175°C |  | solvothermal synthesis | 10.1039/C0CE00517G |  | 2011 | [{"synthesis method": "solvothermal synthesis", "precursor": [{"name": "Cu(NO3)2\u22c53H2O", "amount": "480", "unit": "mg"}, {"name": "(NH4)6Mo7O24\u22c54H2O", "amount": "240", "unit": "mg"}, {"name": "btb", "amount": "38", "unit": "mg"}], "solvent": [{"name": "water", "amount": "15", "unit": "mL"}], "reducing agent": [{"name": "", "amount": "", "unit": ""}], "surfactant": [{"name": "", "amount": "", "unit": ""}], "pressure": "", "temperature": "175\u00b0C", "time": "3 days", "heating rate": "", "cooling rate": ""}]
TAPLED | [CuII(bth)2(θ-Mo8O26)0.5] | C20 Cu1 H34 Mo4 N12 O14 | solvothermal synthesis | Cu(NO3)2⋅3H2O | 480 mg | (NH4)6Mo7O24⋅4H2O | 240 mg | bth | 44 mg | [6 empty] | 3 days | 175°C |  | solvothermal synthesis | 10.1039/C0CE00517G |  | 2011 | [{"synthesis method": "solvothermal synthesis", "precursor": [{"name": "Cu(NO3)2\u22c53H2O", "amount": "480", "unit": "mg"}, {"name": "(NH4)6Mo7O24\u22c54H2O", "amount": "240", "unit": "mg"}, {"name": "bth", "amount": "44", "unit": "mg"}], "solvent": [{"name": "water", "amount": "15", "unit": "mL"}], "reducing agent": [{"name": "", "amount": "", "unit": ""}], "surfactant": [{"name": "", "amount": "", "unit": ""}], "pressure": "", "temperature": "175\u00b0C", "time": "3 days", "heating rate": "", "cooling rate": ""}]
QOPLAI | [Cd(A)(H2O)2]n | C6 Cd1 H12 O6 | chemical synthesis | Cd(NO3)2 | 1.0 mmol | A | 1.0 mmol | [6 empty] | water |  | a few days | room temperature |  | chemical synthesis | 10.1039/B009075L |  | 2001 | [{"synthesis method": "chemical synthesis", "precursor": [{"name": "Cd(NO3)2", "amount": "1.0", "unit": "mmol"}, {"name": "A", "amount": "1.0", "unit": "mmol"}], "solution": [{"name": "water", "amount": "10", "unit": "cm3"}], "pressure": "", "temperature": "room temperature", "time": "a few days"}]
QOPLEM | [Cu(A)(H2O)2]n | C6 Cu1 H12 O6 | chemical synthesis | Cu(NO3)2 | 1.0 mmol | A | 1.0 mmol | [6 empty] | water |  | a few days | room temperature |  | chemical synthesis | 10.1039/B009075L |  | 2001 | [{"synthesis method": "chemical synthesis", "precursor": [{"name": "Cu(NO3)2", "amount": "1.0", "unit": "mmol"}, {"name": "A", "amount": "1.0", "unit": "mmol"}], "solution": [{"name": "water", "amount": "10", "unit": "cm3"}], "pressure": "", "temperature": "room temperature", "time": "a few days"}]
QOPLIQ | [Cu3(A)2(OH)2(H2O)4]n | C12 Cu3 H26 O14 | chemical synthesis | A | 20 mmol | [8 empty] | water |  |  | 60 °C |  | chemical synthesis | 10.1039/B009075L |  | 2001 | [{"synthesis method": "chemical synthesis", "precursor": [{"name": "A", "amount": "20", "unit": "mmol"}], "solution": [{"name": "water", "amount": "40", "unit": "cm3"}], "pressure": "", "temperature": "60 \u00b0C", "time": ""}]
ADIQNI01 | [Ni(A)(H2O)4]n | C6 H16 Ni1 O8 | chemical synthesis | A | 20 mmol | Ni(NO3)2 | 500 mmol | [6 empty] | water |  | 10 min |  |  | chemical synthesis | 10.1039/B009075L |  | 2001 | [{"synthesis method": "chemical synthesis", "precursor": [{"name": "A", "amount": "20", "unit": "mmol"}, {"name": "Ni(NO3)2", "amount": "500", "unit": "mmol"}], "solution": [{"name": "water", "amount": "40", "unit": "cm3"}], "pressure": "", "temperature": "", "time": "10 min"}]
CAVMIX | 1 | C106 H160 N6 O32 S8 Zn7 | chemical synthesis | Zn(OAc)2⋅4H2O | 20.3 mg | H4L | 20.6 mg | [6 empty] | , |  | one day | 80°C |  | chemical synthesis, washing | 10.1039/C1DT11584G |  | 2012 | [{"synthesis method": "chemical synthesis", "precursor": [{"name": "Zn(OAc)2\u22c54H2O", "amount": "20.3", "unit": "mg"}, {"name": "H4L", "amount": "20.6", "unit": "mg"}], "solution": [{"name": "", "amount": "5", "unit": "mL"}, {"name": "", "amount": "0.5", "unit": "mL"}], "pressure": "", "temperature": "80\u00b0C", "time": "one day"}, {"synthesis method": "washing", "washing solution": "", "amount": ""}]
CAVMOD | 2 | C90 H128 N11 O21 Zn4 | chemical synthesis | Zn(ClO4)2⋅6H2O | 29.6 mg | 4, 4'-bipyridine | 7.68 mg | H4L | 20.6 mg |  |  |  |  | DMA, |  | 8 hours | 80°C |  | chemical synthesis, washing | 10.1039/C1DT11584G |  | 2012 | [{"synthesis method": "chemical synthesis", "precursor": [{"name": "Zn(ClO4)2\u22c56H2O", "amount": "29.6", "unit": "mg"}, {"name": "4, 4'-bipyridine", "amount": "7.68", "unit": "mg"}, {"name": "H4L", "amount": "20.6", "unit": "mg"}], "solution": [{"name": "DMA", "amount": "5", "unit": "mL"}, {"name": "", "amount": "0.5", "unit": "mL"}], "pressure": "", "temperature": "80\u00b0C", "time": "8 hours"}, {"synthesis method": "washing", "washing solution": "", "amount": ""}]
DUMFAU | [Fe(LN3O2)(CN)][ABSA] | C28 Fe1 H37 N7 O8 S1 | chemical synthesis | 4-aminoazobenzene-4'-sulfonic acid sodium salt | [14 empty] | chemical synthesis | 10.1039/C5QI00089K |  | 2015 | [{"synthesis method": "chemical synthesis", "precursor": [{"name": "4-aminoazobenzene-4'-sulfonic acid sodium salt", "amount": "", "unit": ""}], "solution": [{"name": "", "amount": "", "unit": ""}], "pressure": "", "temperature": "", "time": ""}]
PIZHAJ | [Ag4(L1)2(PWVI11VVO40)]·~14H2O | Ag4 C8 H34 N12 O54 P1 V1 W11 | solvothermal synthesis | H3PW12O40 | 300 mg | AgNO3 | 150 mg | L1 | 30 mg | NH4VO3 | 36 mg |  |  |  |  | 5 days | 170°C | 0.8 | solvothermal synthesis, pH adjustment | 10.1039/C4CE00147H |  | 2014 | [{"synthesis method": "solvothermal synthesis", "precursor": [{"name": "H3PW12O40", "amount": "300", "unit": "mg"}, {"name": "AgNO3", "amount": "150", "unit": "mg"}, {"name": "L1", "amount": "30", "unit": "mg"}, {"name": "NH4VO3", "amount": "36", "unit": "mg"}], "solvent": [{"name": "distilled water", "amount": "10", "unit": "mL"}], "reducing agent": [{"name": "", "amount": "", "unit": ""}], "surfactant": [{"name": "", "amount": "", "unit": ""}], "pressure": "", "temperature": "170\u00b0C", "time": "5 days", "heating rate": "", "cooling rate": ""}, {"synthesis method": "pH adjustment", "pH": "0.8", "modulator": "1.0 mol L-1 HNO3"}]
PIZHEN | [Ag4(L1)2(HSiW11VIVVO40)]·~25H2O | Ag4 C8 H61 N12 O65 Si1 V1 W11 | solvothermal synthesis | H4SiW12O40 | 300 mg | AgNO3 | 150 mg | L1 | 30 mg | NH4VO3 | 36 mg |  |  |  |  | 5 days | 170°C | 1.3 | solvothermal synthesis, pH adjustment | 10.1039/C4CE00147H |  | 2014 | [{"synthesis method": "solvothermal synthesis", "precursor": [{"name": "H4SiW12O40", "amount": "300", "unit": "mg"}, {"name": "AgNO3", "amount": "150", "unit": "mg"}, {"name": "L1", "amount": "30", "unit": "mg"}, {"name": "NH4VO3", "amount": "36", "unit": "mg"}], "solvent": [{"name": "distilled water", "amount": "10", "unit": "mL"}], "reducing agent": [{"name": "", "amount": "", "unit": ""}], "surfactant": [{"name": "", "amount": "", "unit": ""}], "pressure": "", "temperature": "170\u00b0C", "time": "5 days", "heating rate": "", "cooling rate": ""}, {"synthesis method": "pH adjustment", "pH": "1.3", "modulator": "1.0 mol L-1 HNO3"}]
PIZHIR | [Ag4(L2)2(H2O)2(PWVI11VVO40)] | Ag4 C18 H22 N14 O44 P1 V1 W11 | solvothermal synthesis | H3PW12O40 | 300 mg | AgNO3 | 150 mg | L2 | 30 mg | NH4VO3 | 36 mg |  |  |  |  | 5 days | 170°C | 1.9 | solvothermal synthesis, pH adjustment | 10.1039/C4CE00147H |  | 2014 | [{"synthesis method": "solvothermal synthesis", "precursor": [{"name": "H3PW12O40", "amount": "300", "unit": "mg"}, {"name": "AgNO3", "amount": "150", "unit": "mg"}, {"name": "L2", "amount": "30", "unit": "mg"}, {"name": "NH4VO3", "amount": "36", "unit": "mg"}], "solvent": [{"name": "distilled water", "amount": "10", "unit": "mL"}], "reducing agent": [{"name": "", "amount": "", "unit": ""}], "surfactant": [{"name": "", "amount": "", "unit": ""}], "pressure": "", "temperature": "170\u00b0C", "time": "5 days", "heating rate": "", "cooling rate": ""}, {"synthesis method": "pH adjustment", "pH": "1.9", "modulator": "1.0 mol L-1 HNO3"}]
EMIYIJ | [Cd(mptrz)2]n | C6 Cd1 H8 N6 S2 | solvothermal synthesis | Cd(NO3)2⋅4H2O | 0.1545 g | 4-methyl-1,2,4-triazole-3-thiol | 0.1157 g | [8 empty] | 2 days | 140°C |  | solvothermal synthesis, filtration, washing, drying | 10.1039/C0CE00431F |  | 2011 | [{"synthesis method": "solvothermal synthesis", "precursor": [{"name": "Cd(NO3)2\u22c54H2O", "amount": "0.1545", "unit": "g"}, {"name": "4-methyl-1,2,4-triazole-3-thiol", "amount": "0.1157", "unit": "g"}], "solvent": [{"name": "CH3CN-", "amount": "14", "unit": "mL"}], "reducing agent": [{"name": "", "amount": "", "unit": ""}], "surfactant": [{"name": "", "amount": "", "unit": ""}], "pressure": "", "temperature": "140\u00b0C", "time": "2 days", "heating rate": "", "cooling rate": ""}, {"synthesis method": "filtration", "time": "", "atmosphere": "", "pressure": ""}, {"synthesis method": "washing", "washing solution": "CH3CN-", "amount": ""}, {"synthesis method": "drying", "pressure": "", "temperature": "ambient temperature", "atmosphere": "", "time": ""}]
EMIYOP | [Cd(mptrz)Br]n | Br1 C3 Cd1 H4 N3 S1 | solvothermal synthesis | CdBr2⋅4H2O | 0.1732 g | 4-methyl-1,2,4-triazole-3-thiol | 0.0576 g | [8 empty] | 2 days | 140°C |  | solvothermal synthesis, filtration, washing, drying | 10.1039/C0CE00431F |  | 2011 | [{"synthesis method": "solvothermal synthesis", "precursor": [{"name": "CdBr2\u22c54H2O", "amount": "0.1732", "unit": "g"}, {"name": "4-methyl-1,2,4-triazole-3-thiol", "amount": "0.0576", "unit": "g"}], "solvent": [{"name": "CH3CN-", "amount": "16", "unit": "mL"}], "reducing agent": [{"name": "", "amount": "", "unit": ""}], "surfactant": [{"name": "", "amount": "", "unit": ""}], "pressure": "", "temperature": "140\u00b0C", "time": "2 days", "heating rate": "", "cooling rate": ""}, {"synthesis method": "filtration", "time": "", "atmosphere": "", "pressure": ""}, {"synthesis method": "washing", "washing solution": "CH3CN-", "amount": ""}, {"synthesis method": "drying", "pressure": "", "temperature": "ambient temperature", "atmosphere": "", "time": ""}]
EMIYUV | [Cd(mptrz)I]n | C3 Cd1 H4 I1 N3 S1 | solvothermal synthesis | CdI2 | 0.1851 g | 4-methyl-1,2,4-triazole-3-thiol | 0.1721 g | [8 empty] | 2 days | 140°C |  | solvothermal synthesis, filtration, washing, drying | 10.1039/C0CE00431F |  | 2011 | [{"synthesis method": "solvothermal synthesis", "precursor": [{"name": "CdI2", "amount": "0.1851", "unit": "g"}, {"name": "4-methyl-1,2,4-triazole-3-thiol", "amount": "0.1721", "unit": "g"}], "solvent": [{"name": "CH3CN-", "amount": "16", "unit": "mL"}], "reducing agent": [{"name": "", "amount": "", "unit": ""}], "surfactant": [{"name": "", "amount": "", "unit": ""}], "pressure": "", "temperature": "140\u00b0C", "time": "2 days", "heating rate": "", "cooling rate": ""}, {"synthesis method": "filtration", "time": "", "atmosphere": "", "pressure": ""}, {"synthesis method": "washing", "washing solution": "CH3CN-", "amount": ""}, {"synthesis method": "drying", "pressure": "", "temperature": "ambient temperature", "atmosphere": "", "time": ""}]
EMIZAC | [Cd(mptrz)(μ2-Br)]n | Br1 C3 Cd1 H4 N3 S1 | solvothermal synthesis | CdBr2⋅4H2O | 0.5184 g | 4-methyl-1,2,4-triazole-3-thiol | 0.0578 g | [8 empty] | 2 days | 140°C |  | solvothermal synthesis, filtration, washing, drying | 10.1039/C0CE00431F |  | 2011 | [{"synthesis method": "solvothermal synthesis", "precursor": [{"name": "CdBr2\u22c54H2O", "amount": "0.5184", "unit": "g"}, {"name": "4-methyl-1,2,4-triazole-3-thiol", "amount": "0.0578", "unit": "g"}], "solvent": [{"name": "CH3CN-", "amount": "16", "unit": "mL"}], "reducing agent": [{"name": "", "amount": "", "unit": ""}], "surfactant": [{"name": "", "amount": "", "unit": ""}], "pressure": "", "temperature": "140\u00b0C", "time": "2 days", "heating rate": "", "cooling rate": ""}, {"synthesis method": "filtration", "time": "", "atmosphere": "", "pressure": ""}, {"synthesis method": "washing", "washing solution": "CH3CN-", "amount": ""}, {"synthesis method": "drying", "pressure": "", "temperature": "ambient temperature", "atmosphere": "", "time": ""}]
EMIZEG | [Cd(mptrz)(μ2-Cl)]n | C3 Cd1 Cl1 H4 N3 S1 | solvothermal synthesis | CdCl2 | 0.1831 g | 4-methyl-1,2,4-triazole-3-thiol | 0.0581 g | [8 empty] | 2 days | 140°C |  | solvothermal synthesis, filtration, washing, drying | 10.1039/C0CE00431F |  | 2011 | [{"synthesis method": "solvothermal synthesis", "precursor": [{"name": "CdCl2", "amount": "0.1831", "unit": "g"}, {"name": "4-methyl-1,2,4-triazole-3-thiol", "amount": "0.0581", "unit": "g"}], "solvent": [{"name": "CH3CN-", "amount": "16", "unit": "mL"}], "reducing agent": [{"name": "", "amount": "", "unit": ""}], "surfactant": [{"name": "", "amount": "", "unit": ""}], "pressure": "", "temperature": "140\u00b0C", "time": "2 days", "heating rate": "", "cooling rate": ""}, {"synthesis method": "filtration", "time": "", "atmosphere": "", "pressure": ""}, {"synthesis method": "washing", "washing solution": "CH3CN-", "amount": ""}, {"synthesis method": "drying", "pressure": "", "temperature": "ambient temperature", "atmosphere": "", "time": ""}]
EMIZIK | [Cd3(μ3-OH)2(mptrz)4]n | C12 Cd3 H18 N12 O2 S4 | solvothermal synthesis | Cd(CH3CO2)2⋅4H2O | 0.1336 g | 4-methyl-1,2,4-triazole-3-thiol | 0.0573 g | [8 empty] | 2 days | 140°C |  | solvothermal synthesis, filtration, washing, drying | 10.1039/C0CE00431F |  | 2011 | [{"synthesis method": "solvothermal synthesis", "precursor": [{"name": "Cd(CH3CO2)2\u22c54H2O", "amount": "0.1336", "unit": "g"}, {"name": "4-methyl-1,2,4-triazole-3-thiol", "amount": "0.0573", "unit": "g"}], "solvent": [{"name": "CH3CN-", "amount": "15", "unit": "mL"}], "reducing agent": [{"name": "", "amount": "", "unit": ""}], "surfactant": [{"name": "", "amount": "", "unit": ""}], "pressure": "", "temperature": "140\u00b0C", "time": "2 days", "heating rate": "", "cooling rate": ""}, {"synthesis method": "filtration", "time": "", "atmosphere": "", "pressure": ""}, {"synthesis method": "washing", "washing solution": "CH3CN-", "amount": ""}, {"synthesis method": "drying", "pressure": "", "temperature": "ambient temperature", "atmosphere": "", "time": ""}]
ECOWOI | [Cu(L)2SO4]·0.5H2O·0.5CH2Cl2 | C24.5 Cl1 Cu1 H26 N4 O4.5 S3 | chemical synthesis | CuSO4⋅5H2O | 0.18 g | 4,4'-di(3-methyl)pyridyl sulfide (L) | 0.30 g | [6 empty] | H2O, CH2Cl2 |  | three weeks | room temperature |  | chemical synthesis | 10.1039/B104515F |  | 2001 | [{"synthesis method": "chemical synthesis", "precursor": [{"name": "CuSO4\u22c55H2O", "amount": "0.18", "unit": "g"}, {"name": "4,4'-di(3-methyl)pyridyl sulfide (L)", "amount": "0.30", "unit": "g"}], "solution": [{"name": "H2O", "amount": "10", "unit": "mL"}, {"name": "CH2Cl2", "amount": "5", "unit": "mL"}], "pressure": "", "temperature": "room temperature", "time": "three weeks"}]
ECOWUO | [Cu(L)2(SCN)2]·3CHCl3 | C29 Cl9 Cu1 H27 N6 S4 | chemical synthesis | Cu(NO3)2⋅3H2O | 0.17 g | 4,4'-di(3-methyl)pyridyl sulfide (L) | 0.30 g | KSCN | 0.194 g |  |  |  |  | H2O, CHCl3 |  | two days | room temperature |  | chemical synthesis | 10.1039/B104515F |  | 2001 | [{"synthesis method": "chemical synthesis", "precursor": [{"name": "Cu(NO3)2\u22c53H2O", "amount": "0.17", "unit": "g"}, {"name": "4,4'-di(3-methyl)pyridyl sulfide (L)", "amount": "0.30", "unit": "g"}, {"name": "KSCN", "amount": "0.194", "unit": "g"}], "solution": [{"name": "H2O", "amount": "10", "unit": "mL"}, {"name": "CHCl3", "amount": "5", "unit": "mL"}], "pressure": "", "temperature": "room temperature", "time": "two days"}]
ROCZAM | [Cd3(IN)4(N3)2(DMA)2]·2DMA | C40 Cd3 H52 N14 O12 | chemical synthesis | Cd(NO3)2⋅4H2O | 231 mg | HIN | 123 mg | sodium azide | 32 mg | [6 empty] | 36h | 80°C | 6.5 | chemical synthesis, pH adjustment | 10.1039/C4CE00347K |  | 2014 | [{"synthesis method": "chemical synthesis", "precursor": [{"name": "Cd(NO3)2\u22c54H2O", "amount": "231", "unit": "mg"}, {"name": "HIN", "amount": "123", "unit": "mg"}, {"name": "sodium azide", "amount": "32", "unit": "mg"}], "solvent": [{"name": "DMA", "amount": "5", "unit": "mL"}], "pressure": "", "temperature": "80\u00b0C", "time": "36h", "heating rate": "", "cooling rate": ""}, {"synthesis method": "pH adjustment", "pH": "6.5", "modulator": ""}]
ROCZEQ | [Cd3(IN)4(N3)2(NMP)2]·2NMP | C44 Cd3 H52 N14 O12 | chemical synthesis | Cd(NO3)2⋅4H2O | 231 mg | HIN | 123 mg | sodium azide | 32 mg | [6 empty] | 36h | 80°C | 6.5 | chemical synthesis, pH adjustment | 10.1039/C4CE00347K |  | 2014 | [{"synthesis method": "chemical synthesis", "precursor": [{"name": "Cd(NO3)2\u22c54H2O", "amount": "231", "unit": "mg"}, {"name": "HIN", "amount": "123", "unit": "mg"}, {"name": "sodium azide", "amount": "32", "unit": "mg"}], "solvent": [{"name": "NMP", "amount": "5", "unit": "mL"}], "pressure": "", "temperature": "80\u00b0C", "time": "36h", "heating rate": "", "cooling rate": ""}, {"synthesis method": "pH adjustment", "pH": "6.5", "modulator": ""}]
ROCZIU | [Cd3(IN)4(N3)2(DMI)2]·2DMI | C44 Cd3 H56 N18 O12 | chemical synthesis | Cd(NO3)2⋅4H2O | 231 mg | HIN | 123 mg | sodium azide | 32 mg | [6 empty] | 36h | 80°C | 7 | chemical synthesis, pH adjustment | 10.1039/C4CE00347K |  | 2014 | [{"synthesis method": "chemical synthesis", "precursor": [{"name": "Cd(NO3)2\u22c54H2O", "amount": "231", "unit": "mg"}, {"name": "HIN", "amount": "123", "unit": "mg"}, {"name": "sodium azide", "amount": "32", "unit": "mg"}], "solvent": [{"name": "DMI", "amount": "5", "unit": "mL"}], "pressure": "", "temperature": "80\u00b0C", "time": "36h", "heating rate": "", "cooling rate": ""}, {"synthesis method": "pH adjustment", "pH": "7", "modulator": ""}]
ROCZOA | [Cd3(TP)4(N3)2(DMA)2]·4DMA | C48 Cd3 H72 N32 O7 | chemical synthesis | Cd(NO3)2⋅4H2O | 231 mg | 4-cyanopyridine | 104 mg | sodium azide | 97 mg | [6 empty] | 36h | 80°C | 7 | chemical synthesis, pH adjustment | 10.1039/C4CE00347K |  | 2014 | [{"synthesis method": "chemical synthesis", "precursor": [{"name": "Cd(NO3)2\u22c54H2O", "amount": "231", "unit": "mg"}, {"name": "4-cyanopyridine", "amount": "104", "unit": "mg"}, {"name": "sodium azide", "amount": "97", "unit": "mg"}], "solvent": [{"name": "DMA", "amount": "5", "unit": "mL"}], "pressure": "", "temperature": "80\u00b0C", "time": "36h", "heating rate": "", "cooling rate": ""}, {"synthesis method": "pH adjustment", "pH": "7", "modulator": ""}]
ROCZUG | [Cd3(TP)4(N3)2(NMP)2]·4NMP | C54 Cd3 H72 N32 O7 | chemical synthesis | Cd(NO3)2⋅4H2O | 231 mg | 4-cyanopyridine | 104 mg | sodium azide | 97 mg | [6 empty] | 36h | 80°C | 8 | chemical synthesis, pH adjustment | 10.1039/C4CE00347K |  | 2014 | [{"synthesis method": "chemical synthesis", "precursor": [{"name": "Cd(NO3)2\u22c54H2O", "amount": "231", "unit": "mg"}, {"name": "4-cyanopyridine", "amount": "104", "unit": "mg"}, {"name": "sodium azide", "amount": "97", "unit": "mg"}], "solvent": [{"name": "NMP", "amount": "5", "unit": "mL"}], "pressure": "", "temperature": "80\u00b0C", "time": "36h", "heating rate": "", "cooling rate": ""}, {"synthesis method": "pH adjustment", "pH": "8", "modulator": ""}]
RODBAP | [Cd3(TP)4(N3)2(DMI)2]·4DMI | C54 Cd3 H76 N38 O6 | chemical synthesis | Cd(NO3)2⋅4H2O | 231 mg | 4-cyanopyridine | 104 mg | sodium azide | 97 mg | [6 empty] | 36h | 80°C | 7.5 | chemical synthesis, pH adjustment | 10.1039/C4CE00347K |  | 2014 | [{"synthesis method": "chemical synthesis", "precursor": [{"name": "Cd(NO3)2\u22c54H2O", "amount": "231", "unit": "mg"}, {"name": "4-cyanopyridine", "amount": "104", "unit": "mg"}, {"name": "sodium azide", "amount": "97", "unit": "mg"}], "solvent": [{"name": "DMI", "amount": "5", "unit": "mL"}], "pressure": "", "temperature": "80\u00b0C", "time": "36h", "heating rate": "", "cooling rate": ""}, {"synthesis method": "pH adjustment", "pH": "7.5", "modulator": ""}]
AQOSIK | [Cu4(1,4-dtzb)4(SiW12O40)]n | C40 Cu4 H32 N24 O40 Si1 W12 | solvothermal synthesis | CuCl2⋅2H2O | 0.170 g | K4SiW12O40⋅4.8H2O | 0.099 g | 1,4-dtzb | 0.430 g | [5 empty] | autogeneous | 3 days | 160°C | 6.0 | solvothermal synthesis, pH adjustment, washing | 10.1039/C6CE01174H |  | 2016 | [{"synthesis method": "solvothermal synthesis", "precursor": [{"name": "CuCl2\u22c52H2O", "amount": "0.170", "unit": "g"}, {"name": "K4SiW12O40\u22c54.8H2O", "amount": "0.099", "unit": "g"}, {"name": "1,4-dtzb", "amount": "0.430", "unit": "g"}], "solvent": [{"name": "CH3CN-H2O", "amount": "10", "unit": "mL"}], "reducing agent": [{"name": "", "amount": "", "unit": ""}], "surfactant": [{"name": "", "amount": "", "unit": ""}], "pressure": "autogeneous", "temperature": "160\u00b0C", "time": "3 days", "heating rate": "", "cooling rate": "slowly to room temperature"}, {"synthesis method": "pH adjustment", "pH": "6.0", "modulator": "1 mol L-1 NaOH"}, {"synthesis method": "washing", "washing solution": "distilled water and ethanol", "amount": ""}]
KIVZAS | [Co(L)Cl2] | C24 Cl2 Co1 H22 N4 O2 | chemical synthesis | L | 0.050 g | CoCl2⋅2H2O | 0.036 g | [6 empty] | DMF, methanol |  | 1 hour | 40°C |  | chemical synthesis | 10.1039/C3CE40957K |  | 2014 | [{"synthesis method": "chemical synthesis", "precursor": [{"name": "L", "amount": "0.050", "unit": "g"}, {"name": "CoCl2\u22c52H2O", "amount": "0.036", "unit": "g"}], "solution": [{"name": "DMF", "amount": "5", "unit": "mL"}, {"name": "methanol", "amount": "15", "unit": "mL"}], "pressure": "", "temperature": "40\u00b0C", "time": "1 hour"}]
PIHKAT | [Zn(μ-4-bpdb-)(NO2)2]n | C12 H10 N6 O4 Zn1 | chemical synthesis | Zn(CH3COO)2⋅2H2O |  | 4-bpdb |  | NaNO2 | [5 empty] | methanol |  | 1 h | room temperature |  | chemical synthesis | 10.1039/B701711A |  | 2007 | [{"synthesis method": "chemical synthesis", "precursor": [{"name": "Zn(CH3COO)2\u22c52H2O", "amount": "", "unit": ""}, {"name": "4-bpdb", "amount": "", "unit": ""}, {"name": "NaNO2", "amount": "", "unit": ""}], "solution": [{"name": "methanol", "amount": "", "unit": ""}], "pressure": "", "temperature": "room temperature", "time": "1 h"}]
PIHKOH | [Zn2(μ-3-bpdb)2(NO2)4]·H2O}n | C24 H22 N12 O9 Zn2 | chemical synthesis | Zn(CH3COO)2⋅2H2O |  | 3-bpdb |  | NaNO2 | [5 empty] | methanol |  | 1 h | room temperature |  | chemical synthesis | 10.1039/B701711A |  | 2007 | [{"synthesis method": "chemical synthesis", "precursor": [{"name": "Zn(CH3COO)2\u22c52H2O", "amount": "", "unit": ""}, {"name": "3-bpdb", "amount": "", "unit": ""}, {"name": "NaNO2", "amount": "", "unit": ""}], "solution": [{"name": "methanol", "amount": "", "unit": ""}], "pressure": "", "temperature": "room temperature", "time": "1 h"}]
QOVSAX | [Zn2(tib)(L1)(μ2-OH)(HCOO) | C24 H22 N6 O9 Zn2 | solvothermal synthesis | Zn(NO3)2⋅6H2O | 179 mg | tib | 28 mg | H2L1 | 16 mg | [6 empty] | 3 days | 120°C |  | solvothermal synthesis | 10.1039/C4CE02551B |  | 2015 | [{"synthesis method": "solvothermal synthesis", "precursor": [{"name": "Zn(NO3)2\u22c56H2O", "amount": "179", "unit": "mg"}, {"name": "tib", "amount": "28", "unit": "mg"}, {"name": "H2L1", "amount": "16", "unit": "mg"}], "solvent": [{"name": "DMF-H2O", "amount": "10", "unit": "mL"}], "reducing agent": [{"name": "", "amount": "", "unit": ""}], "surfactant": [{"name": "", "amount": "", "unit": ""}], "pressure": "", "temperature": "120\u00b0C", "time": "3 days", "heating rate": "5\u00b0C h-1", "cooling rate": "90\u00b0C"}]
QOVSEB | [Cd2(tib)2(L1)(NO3)2 | C50 Cd2 H60 N18 O16 | chemical synthesis | Cd(NO3)2⋅4H2O | 123 mg | tib | 28 mg | H2L1 | 33 mg | [6 empty] | 3 days | 100°C |  | chemical synthesis | 10.1039/C4CE02551B |  | 2015 | [{"synthesis method": "chemical synthesis", "precursor": [{"name": "Cd(NO3)2\u22c54H2O", "amount": "123", "unit": "mg"}, {"name": "tib", "amount": "28", "unit": "mg"}, {"name": "H2L1", "amount": "33", "unit": "mg"}], "solvent": [{"name": "DMF", "amount": "10", "unit": "mL"}], "pressure": "", "temperature": "100\u00b0C", "time": "3 days"}]
QOVSIF | [Cd2(tib)2(L2)(NO3)2 | C50 Cd2 H60 N18 O16 | chemical synthesis | Cd(NO3)2⋅4H2O | 123 mg | tib | 28 mg | H2L2 | 33 mg | [6 empty] | 3 days | 100°C |  | chemical synthesis | 10.1039/C4CE02551B |  | 2015 | [{"synthesis method": "chemical synthesis", "precursor": [{"name": "Cd(NO3)2\u22c54H2O", "amount": "123", "unit": "mg"}, {"name": "tib", "amount": "28", "unit": "mg"}, {"name": "H2L2", "amount": "33", "unit": "mg"}], "solvent": [{"name": "DMF", "amount": "10", "unit": "mL"}], "pressure": "", "temperature": "100\u00b0C", "time": "3 days"}]
QOVSOL | [Cd(tib)(L3) | C33 Cd1 H34 N8 O7 | chemical synthesis | Cd(NO3)2⋅4H2O | 123 mg | tib | 28 mg | H2L3 | 43 mg | [6 empty] | 3 days | 100°C |  | chemical synthesis | 10.1039/C4CE02551B |  | 2015 | [{"synthesis method": "chemical synthesis", "precursor": [{"name": "Cd(NO3)2\u22c54H2O", "amount": "123", "unit": "mg"}, {"name": "tib", "amount": "28", "unit": "mg"}, {"name": "H2L3", "amount": "43", "unit": "mg"}], "solvent": [{"name": "DMF", "amount": "10", "unit": "mL"}], "pressure": "", "temperature": "100\u00b0C", "time": "3 days"}]
QOVSUR | [Cd3(tib)4(L4)·5/2NO3·1/2OH·3DMF]n | C78 Cd3 H78.5 N29.5 O17 | chemical synthesis | Cd(NO3)2⋅4H2O | 123 mg | tib | 28 mg | H3L4 | 43 mg | [6 empty] | 3 days | 100°C |  | chemical synthesis | 10.1039/C4CE02551B |  | 2015 | [{"synthesis method": "chemical synthesis", "precursor": [{"name": "Cd(NO3)2\u22c54H2O", "amount": "123", "unit": "mg"}, {"name": "tib", "amount": "28", "unit": "mg"}, {"name": "H3L4", "amount": "43", "unit": "mg"}], "solvent": [{"name": "DMF", "amount": "10", "unit": "mL"}], "pressure": "", "temperature": "100\u00b0C", "time": "3 days"}]
WOSHAP | [Cu8(bptp)4] | C76 Cu8 H56 N36 O6 | solvothermal synthesis | CuI | 19 mg | H2bptp | 35 mg | [8 empty] | 3 days | 150°C |  | solvothermal synthesis | 10.1039/C4CE02351J |  | 2015 | [{"synthesis method": "solvothermal synthesis", "precursor": [{"name": "CuI", "amount": "19", "unit": "mg"}, {"name": "H2bptp", "amount": "35", "unit": "mg"}], "solvent": [{"name": "acetonitrile", "amount": "4", "unit": "mL"}, {"name": "N,N-dimethylformamide", "amount": "4", "unit": "mL"}], "reducing agent": [{"name": "", "amount": "", "unit": ""}], "surfactant": [{"name": "", "amount": "", "unit": ""}], "pressure": "", "temperature": "150\u00b0C", "time": "3 days", "heating rate": "", "cooling rate": ""}]
WOSHET | [Cu5(bptp)2(CN)] | C39 Cu5 H26 N19 O2 | solvothermal synthesis | CuBr | 29 mg | H2bptp | 35 mg | [8 empty] | 3 days | 150°C |  | solvothermal synthesis | 10.1039/C4CE02351J |  | 2015 | [{"synthesis method": "solvothermal synthesis", "precursor": [{"name": "CuBr", "amount": "29", "unit": "mg"}, {"name": "H2bptp", "amount": "35", "unit": "mg"}], "solvent": [{"name": "ammonia", "amount": "2", "unit": "mL"}, {"name": "MeCN", "amount": "8", "unit": "mL"}], "reducing agent": [{"name": "", "amount": "", "unit": ""}], "surfactant": [{"name": "", "amount": "", "unit": ""}], "pressure": "", "temperature": "150\u00b0C", "time": "3 days", "heating rate": "", "cooling rate": ""}]
GAHXIY | [Mn(4,4'-bipy)2(H2O)4](3-sb) | C27 H34 Mn1 N4 O12 S1 | solvothermal synthesis | Mn(CH3COO)2⋅4H2O | 0.123 g | 3-sulfobenzoate monosodium acid | 0.113 g | [8 empty] | 58.5 h | 433 K |  | solvothermal synthesis | 10.1039/B9NJ00428A |  | 2010 | [{"synthesis method": "solvothermal synthesis", "precursor": [{"name": "Mn(CH3COO)2\u22c54H2O", "amount": "0.123", "unit": "g"}, {"name": "3-sulfobenzoate monosodium acid", "amount": "0.113", "unit": "g"}], "solvent": [{"name": "H2O", "amount": "15", "unit": "ml"}], "reducing agent": [{"name": "", "amount": "", "unit": ""}], "surfactant": [{"name": "", "amount": "", "unit": ""}], "pressure": "", "temperature": "433 K", "time": "58.5 h", "heating rate": "", "cooling rate": ""}]
GAHXOE | {[Mn(3-sb)(bpe)1.5(H2O)2](bpe)0.5·H2O}n | C31 H30 Mn1 N4 O8 S1 | solvothermal synthesis | Mn(CH3COO)2⋅4H2O | 0.124 g | 3-sulfobenzoate monosodium acid | 0.068 g | 1,2-bis(4-pyridine)ethylene | 0.036 g | [6 empty] | 72 h | 423 K |  | solvothermal synthesis | 10.1039/B9NJ00428A |  | 2010 | [{"synthesis method": "solvothermal synthesis", "precursor": [{"name": "Mn(CH3COO)2\u22c54H2O", "amount": "0.124", "unit": "g"}, {"name": "3-sulfobenzoate monosodium acid", "amount": "0.068", "unit": "g"}, {"name": "1,2-bis(4-pyridine)ethylene", "amount": "0.036", "unit": "g"}], "solvent": [{"name": "H2O", "amount": "10", "unit": "ml"}], "reducing agent": [{"name": "", "amount": "", "unit": ""}], "surfactant": [{"name": "", "amount": "", "unit": ""}], "pressure": "", "temperature": "423 K", "time": "72 h", "heating rate": "", "cooling rate": ""}]
GAHXUK | [Mn(3-sb)(phen)(H2O)3](4,4'-bipy) | C29 H28 Mn1 N4 O9 S1 | solvothermal synthesis | Mn(CH3COO)2⋅4H2O | 0.123 g | 3-sulfobenzoate monosodium acid | 0.113 g | [8 empty] | 2 h |  |  | solvothermal synthesis | 10.1039/B9NJ00428A |  | 2010 | [{"synthesis method": "solvothermal synthesis", "precursor": [{"name": "Mn(CH3COO)2\u22c54H2O", "amount": "0.123", "unit": "g"}, {"name": "3-sulfobenzoate monosodium acid", "amount": "0.113", "unit": "g"}], "solvent": [{"name": "H2O", "amount": "15", "unit": "ml"}], "reducing agent": [{"name": "", "amount": "", "unit": ""}], "surfactant": [{"name": "", "amount": "", "unit": ""}], "pressure": "", "temperature": "", "time": "2 h", "heating rate": "", "cooling rate": ""}]
GAHYAR | [Mn2(3-sb)2(phen)2(4,4'-bipy)(H2O)4] | C24 H20 Mn1 N3 O7 S1 | solvothermal synthesis | Mn(CH3COO)2⋅4H2O | 0.123 g | 3-sulfobenzoate monosodium acid | 0.112 g | [8 empty] | 72 h | 433 K |  | solvothermal synthesis | 10.1039/B9NJ00428A |  | 2010 | [{"synthesis method": "solvothermal synthesis", "precursor": [{"name": "Mn(CH3COO)2\u22c54H2O", "amount": "0.123", "unit": "g"}, {"name": "3-sulfobenzoate monosodium acid", "amount": "0.112", "unit": "g"}], "solvent": [{"name": "H2O", "amount": "15", "unit": "ml"}], "reducing agent": [{"name": "", "amount": "", "unit": ""}], "surfactant": [{"name": "", "amount": "", "unit": ""}], "pressure": "", "temperature": "433 K", "time": "72 h", "heating rate": "", "cooling rate": ""}]
GAHYEV | [Mn(3-Sb)(phen)2(H2O)](bpe)0.5 | C37 H37 Mn1 N5 O10 S1 | solvothermal synthesis | Mn(CH3COO)2⋅4H2O | 0.123 g | 3-sulfobenzoate monosodium acid | 0.112 g | 1,2-bis(4-pyridine)ethylene | 0.091 g | [6 empty] | 2 h |  |  | solvothermal synthesis | 10.1039/B9NJ00428A |  | 2010 | [{"synthesis method": "solvothermal synthesis", "precursor": [{"name": "Mn(CH3COO)2\u22c54H2O", "amount": "0.123", "unit": "g"}, {"name": "3-sulfobenzoate monosodium acid", "amount": "0.112", "unit": "g"}, {"name": "1,2-bis(4-pyridine)ethylene", "amount": "0.091", "unit": "g"}], "solvent": [{"name": "H2O-EtOH-", "amount": "30", "unit": "ml"}], "reducing agent": [{"name": "", "amount": "", "unit": ""}], "surfactant": [{"name": "", "amount": "", "unit": ""}], "pressure": "", "temperature": "", "time": "2 h", "heating rate": "", "cooling rate": ""}]
CIGWOH | [Ag2(TFA)2(3-dppmapy)2] | Ag2 C40 F6 H34 N4 O4 P2 | chemical synthesis | 3-dppmapy | 29.2 mg | AgTFA | 22.1 mg | [6 empty] | EtOH, CHCl3 |  | 3 h | ambient |  | chemical synthesis | 10.1039/C8CE00715B |  | 2018 | [{"synthesis method": "chemical synthesis", "precursor": [{"name": "3-dppmapy", "amount": "29.2", "unit": "mg"}, {"name": "AgTFA", "amount": "22.1", "unit": "mg"}], "solution": [{"name": "EtOH", "amount": "4", "unit": "mL"}, {"name": "CHCl3", "amount": "4", "unit": "mL"}], "pressure": "", "temperature": "ambient", "time": "3 h"}]
CIGWUN | [Ag2(OTF)2(3-dppmapy)2] | Ag2 C38 F6 H34 N4 O6 P2 S2 | chemical synthesis | 3-dppmapy | 29.2 mg | AgOTF | 25.7 mg | [6 empty] | CH2Cl2 |  |  |  |  | chemical synthesis | 10.1039/C8CE00715B |  | 2018 | [{"synthesis method": "chemical synthesis", "precursor": [{"name": "3-dppmapy", "amount": "29.2", "unit": "mg"}, {"name": "AgOTF", "amount": "25.7", "unit": "mg"}], "solution": [{"name": "CH2Cl2", "amount": "8", "unit": "mL"}], "pressure": "", "temperature": "", "time": ""}]
CIGXIC | [Ag(μ-η,η-Bz)(3-dppmapy)] | Ag1 C25 H22 N2 O2 P1 | chemical synthesis | 3-dppmapy | 29.2 mg | AgBz | 22.9 mg | [6 empty] | CHCl3 |  |  |  |  | chemical synthesis | 10.1039/C8CE00715B |  | 2018 | [{"synthesis method": "chemical synthesis", "precursor": [{"name": "3-dppmapy", "amount": "29.2", "unit": "mg"}, {"name": "AgBz", "amount": "22.9", "unit": "mg"}], "solution": [{"name": "CHCl3", "amount": "8", "unit": "mL"}], "pressure": "", "temperature": "", "time": ""}]
CIGXOI | [Ag(μ-η,η-Sal)(3-dppmapy)] | Ag1 C25 H22 N2 O3 P1 | chemical synthesis | 3-dppmapy | 29.2 mg | AgSal | 24.5 mg | [6 empty] | MeOH, CHCl3 |  |  |  |  | chemical synthesis | 10.1039/C8CE00715B |  | 2018 | [{"synthesis method": "chemical synthesis", "precursor": [{"name": "3-dppmapy", "amount": "29.2", "unit": "mg"}, {"name": "AgSal", "amount": "24.5", "unit": "mg"}], "solution": [{"name": "MeOH", "amount": "4", "unit": "mL"}, {"name": "CHCl3", "amount": "4", "unit": "mL"}], "pressure": "", "temperature": "", "time": ""}]
GOBLOA | Co3(DPyP)3·4DMF | C132 Co3 H92 N20 O2 | solvothermal synthesis | MnCl(DPyP) | 0.070 g | Co(NO3)2⋅6H2O | 0.029 g | [8 empty] | 48 h | 120°C |  | solvothermal synthesis, washing, drying | 10.1039/C3DT53287A |  | 2014 | [{"synthesis method": "solvothermal synthesis", "precursor": [{"name": "MnCl(DPyP)", "amount": "0.070", "unit": "g"}, {"name": "Co(NO3)2\u22c56H2O", "amount": "0.029", "unit": "g"}], "solvent": [{"name": "DMF", "amount": "5", "unit": "mL"}], "pressure": "", "temperature": "120\u00b0C", "time": "48 h", "heating rate": "", "cooling rate": ""}, {"synthesis method": "washing", "washing solution": "DMF", "amount": ""}, {"synthesis method": "drying", "pressure": "", "temperature": "", "time": ""}]
GOBLUG | Zn3(DPyP)3·2DMF | C132 H92 N20 O2 Zn3 | solvothermal synthesis | MnCl(DPyP) | 0.070 g | Zn(NO3)2⋅6H2O | 0.030 g | [8 empty] | 72 h | 120°C |  | solvothermal synthesis, washing, drying | 10.1039/C3DT53287A |  | 2014 | [{"synthesis method": "solvothermal synthesis", "precursor": [{"name": "MnCl(DPyP)", "amount": "0.070", "unit": "g"}, {"name": "Zn(NO3)2\u22c56H2O", "amount": "0.030", "unit": "g"}], "solvent": [{"name": "DMF", "amount": "5", "unit": "mL"}], "pressure": "", "temperature": "120\u00b0C", "time": "72 h", "heating rate": "", "cooling rate": ""}, {"synthesis method": "washing", "washing solution": "DMF", "amount": ""}, {"synthesis method": "drying", "pressure": "", "temperature": "", "time": ""}]
VEMTAJ | 2 | C34 Co3 H34 N4 O16 | solvothermal synthesis | Co(OAc)2⋅4H2O | 1.5 mmol | TMA-H3 | 1 mmol | EMIM-Br | 10 mmol | [6 empty] | 3 days | 180 °C |  | microwave-assisted synthesis, solvothermal synthesis | 10.1039/B600814C |  | 2006 | [{"synthesis method": "microwave-assisted synthesis", "precursor": [{"name": "Co(OAc)2\u22c54H2O", "amount": "1.5", "unit": "mmol"}, {"name": "TMA-H3", "amount": "1", "unit": "mmol"}, {"name": "EMIM-Br", "amount": "10", "unit": "mmol"}], "solution": [], "temperature": "200 \u00b0C", "atmosphere": "", "time": "50 min"}, {"synthesis method": "solvothermal synthesis", "precursor": [{"name": "Co(OAc)2\u22c54H2O", "amount": "1.5", "unit": "mmol"}, {"name": "TMA-H3", "amount": "1", "unit": "mmol"}, {"name": "EMIM-Br", "amount": "10", "unit": "mmol"}], "solvent": [], "pressure": "", "temperature": "180 \u00b0C", "time": "3 days", "heating rate": "", "cooling rate": ""}]
GADCOG | {[La2(1,2-tcbdc)3(H2O)4]·EtOH}n | C26 Cl12 H14 La2 O17 | solvothermal synthesis | La(NO3)3⋅6H2O | 86.6 mg | 1,2-H2tcbdc | 60.8 mg | NaOH | 16.0 mg | [6 empty] | 72h | 85°C |  | solvothermal synthesis, washing | 10.1039/C5DT04687D |  | 2016 | [{"synthesis method": "solvothermal synthesis", "precursor": [{"name": "La(NO3)3\u22c56H2O", "amount": "86.6", "unit": "mg"}, {"name": "1,2-H2tcbdc", "amount": "60.8", "unit": "mg"}, {"name": "NaOH", "amount": "16.0", "unit": "mg"}], "solvent": [{"name": "ethanol", "amount": "3", "unit": "mL"}, {"name": "water", "amount": "1", "unit": "mL"}, {"name": "DMF", "amount": "3", "unit": "mL"}], "pressure": "", "temperature": "85\u00b0C", "time": "72h", "heating rate": "", "cooling rate": "3\u00b0C h-1"}, {"synthesis method": "washing", "washing solution": "ethanol", "amount": ""}]
GADCUM | [La(1,3-tcbdc)(OAc)(DMF)2(H2O)]n | C16 Cl4 H19 La1 N2 O9 | solvothermal synthesis | La(OAc)3⋅5H2O | 63.2 mg | 1,3-H2tcbdc | 60.8 mg | [8 empty] | 72h | 85°C |  | solvothermal synthesis | 10.1039/C5DT04687D |  | 2016 | [{"synthesis method": "solvothermal synthesis", "precursor": [{"name": "La(OAc)3\u22c55H2O", "amount": "63.2", "unit": "mg"}, {"name": "1,3-H2tcbdc", "amount": "60.8", "unit": "mg"}], "solvent": [{"name": "ethanol", "amount": "3", "unit": "mL"}, {"name": "water", "amount": "1", "unit": "mL"}, {"name": "DMF", "amount": "3", "unit": "mL"}], "pressure": "", "temperature": "85\u00b0C", "time": "72h", "heating rate": "", "cooling rate": "3\u00b0C h-1"}]
GADDAT | [La(1,3-tcbdc)(OAc)(DMA)2(H2O)]n | C18 Cl4 H23 La1 N2 O9 | solvothermal synthesis | La(OAc)3⋅5H2O | 63.2 mg | 1,3-H2tcbdc | 60.8 mg | [8 empty] | 72h | 85°C |  | solvothermal synthesis | 10.1039/C5DT04687D |  | 2016 | [{"synthesis method": "solvothermal synthesis", "precursor": [{"name": "La(OAc)3\u22c55H2O", "amount": "63.2", "unit": "mg"}, {"name": "1,3-H2tcbdc", "amount": "60.8", "unit": "mg"}], "solvent": [{"name": "ethanol", "amount": "3", "unit": "mL"}, {"name": "water", "amount": "1", "unit": "mL"}, {"name": "DMA", "amount": "3", "unit": "mL"}], "pressure": "", "temperature": "85\u00b0C", "time": "72h", "heating rate": "", "cooling rate": "3\u00b0C h-1"}]
GADDEX | [La(1,4-tcbdc)1.5(DMF)(H2O)3]n | C15 Cl6 H13 La1 N1 O10 | solvothermal synthesis | La(NO3)3⋅6H2O | 86.6 mg | 1,4-H2tcbdc | 60.8 mg | NaOH | 16.0 mg | [6 empty] | 72h | 85°C |  | solvothermal synthesis | 10.1039/C5DT04687D |  | 2016 | [{"synthesis method": "solvothermal synthesis", "precursor": [{"name": "La(NO3)3\u22c56H2O", "amount": "86.6", "unit": "mg"}, {"name": "1,4-H2tcbdc", "amount": "60.8", "unit": "mg"}, {"name": "NaOH", "amount": "16.0", "unit": "mg"}], "solvent": [{"name": "ethanol", "amount": "3", "unit": "mL"}, {"name": "water", "amount": "1", "unit": "mL"}, {"name": "DMF", "amount": "3", "unit": "mL"}], "pressure": "", "temperature": "85\u00b0C", "time": "72h", "heating rate": "", "cooling rate": "3\u00b0C h-1"}]
GADDIB | [La(1,4-tcbdc)1.5(DEF)(EtOH)(H2O)]n | C19 Cl6 H19 La2 N1 O9 | solvothermal synthesis | La(NO3)3⋅6H2O | 86.6 mg | 1,4-H2tcbdc | 60.8 mg | NaOH | 16.0 mg | [6 empty] | 72h | 85°C |  | solvothermal synthesis | 10.1039/C5DT04687D |  | 2016 | [{"synthesis method": "solvothermal synthesis", "precursor": [{"name": "La(NO3)3\u22c56H2O", "amount": "86.6", "unit": "mg"}, {"name": "1,4-H2tcbdc", "amount": "60.8", "unit": "mg"}, {"name": "NaOH", "amount": "16.0", "unit": "mg"}], "solvent": [{"name": "ethanol", "amount": "3", "unit": "mL"}, {"name": "water", "amount": "1", "unit": "mL"}, {"name": "DEF", "amount": "3", "unit": "mL"}], "pressure": "", "temperature": "85\u00b0C", "time": "72h", "heating rate": "", "cooling rate": "3\u00b0C h-1"}]
GADDOH | {[La(1,4-tcbdc)1.5(DMA)2(H2O)]·DMA}n | C24 Cl6 H29 La1 N3 O10 | solvothermal synthesis | La(NO3)3⋅6H2O | 86.6 mg | 1,4-H2tcbdc | 60.8 mg | NaOH | 16.0 mg | [6 empty] | 72h | 85°C |  | solvothermal synthesis | 10.1039/C5DT04687D |  | 2016 | [{"synthesis method": "solvothermal synthesis", "precursor": [{"name": "La(NO3)3\u22c56H2O", "amount": "86.6", "unit": "mg"}, {"name": "1,4-H2tcbdc", "amount": "60.8", "unit": "mg"}, {"name": "NaOH", "amount": "16.0", "unit": "mg"}], "solvent": [{"name": "ethanol", "amount": "3", "unit": "mL"}, {"name": "water", "amount": "1", "unit": "mL"}, {"name": "DMA", "amount": "3", "unit": "mL"}], "pressure": "", "temperature": "85\u00b0C", "time": "72h", "heating rate": "", "cooling rate": "3\u00b0C h-1"}]
GADFAV | {[La(1,4-tcbdc)1.5(H2O)]·3H2O}n | C12 Cl6 H8 La1 O10 | solvothermal synthesis | Complex 4 | 1.438 g | [10 empty] | five weeks |  |  | solvothermal synthesis | 10.1039/C5DT04687D |  | 2016 | [{"synthesis method": "solvothermal synthesis", "precursor": [{"name": "Complex 4", "amount": "1.438", "unit": "g"}], "solvent": [{"name": "deionized water", "amount": "8", "unit": "mL"}], "pressure": "", "temperature": "", "time": "five weeks", "heating rate": "", "cooling rate": ""}]
SAFZOR | EtANaFe | C10 Fe1 H22 N2 Na1 O12 | solvothermal synthesis | FeCl2 | 2 mmol | ethylamine hydrochloride | 2 mmol | HCOONa | 6 mmol | [6 empty] | 24 hours | 140°C |  | solvothermal synthesis, evaporation, washing | 10.1039/C5DT04536C |  | 2016 | [{"synthesis method": "solvothermal synthesis", "precursor": [{"name": "FeCl2", "amount": "2", "unit": "mmol"}, {"name": "ethylamine hydrochloride", "amount": "2", "unit": "mmol"}, {"name": "HCOONa", "amount": "6", "unit": "mmol"}], "solvent": [{"name": "N-ethylformamide", "amount": "25", "unit": "mL"}, {"name": "H2O", "amount": "20", "unit": "mL"}, {"name": "HCOOH", "amount": "0.5", "unit": "cm3"}], "reducing agent": [{"name": "", "amount": "", "unit": ""}], "surfactant": [{"name": "", "amount": "", "unit": ""}], "pressure": "", "temperature": "140\u00b0C", "time": "24 hours", "heating rate": "", "cooling rate": ""}, {"synthesis method": "evaporation", "time": "1 week", "temperature": "room temperature"}, {"synthesis method": "washing", "washing solution": "ethanol", "amount": ""}]
JOJJAU01 | 1 | C6 H6 Mn1 N8 O4 | solvothermal synthesis | MnCl2⋅4H2O | 0.2 mmol | TAA | 0.4 mmol | [8 empty] | 3 days | 130°C |  | solvothermal synthesis, washing | 10.1039/C7RA07997D |  | 2017 | [{"synthesis method": "solvothermal synthesis", "precursor": [{"name": "MnCl2\u22c54H2O", "amount": "0.2", "unit": "mmol"}, {"name": "TAA", "amount": "0.4", "unit": "mmol"}], "solvent": [{"name": "acetonitrile", "amount": "10", "unit": "mL"}], "reducing agent": [{"name": "", "amount": "", "unit": ""}], "surfactant": [{"name": "", "amount": "", "unit": ""}], "pressure": "", "temperature": "130\u00b0C", "time": "3 days", "heating rate": "", "cooling rate": ""}, {"synthesis method": "washing", "washing solution": "acetonitrile", "amount": ""}]
JOJJIC02 | 2 | C6 Co1 H6 N8 O4 | solvothermal synthesis | MnCl2⋅4H2O | 0.2 mmol | TAA | 0.4 mmol | [8 empty] | 3 days | 130°C |  | solvothermal synthesis, washing | 10.1039/C7RA07997D |  | 2017 | [{"synthesis method": "solvothermal synthesis", "precursor": [{"name": "MnCl2\u22c54H2O", "amount": "0.2", "unit": "mmol"}, {"name": "TAA", "amount": "0.4", "unit": "mmol"}], "solvent": [{"name": "acetonitrile", "amount": "10", "unit": "mL"}], "reducing agent": [{"name": "", "amount": "", "unit": ""}], "surfactant": [{"name": "", "amount": "", "unit": ""}], "pressure": "", "temperature": "130\u00b0C", "time": "3 days", "heating rate": "", "cooling rate": ""}, {"synthesis method": "washing", "washing solution": "acetonitrile", "amount": ""}]
TOHRUF01 | 3 | C6 H6 N8 Ni1 O4 | solvothermal synthesis | MnCl2⋅4H2O | 0.2 mmol | TAA | 0.4 mmol | [8 empty] | 3 days | 130°C |  | solvothermal synthesis, washing | 10.1039/C7RA07997D |  | 2017 | [{"synthesis method": "solvothermal synthesis", "precursor": [{"name": "MnCl2\u22c54H2O", "amount": "0.2", "unit": "mmol"}, {"name": "TAA", "amount": "0.4", "unit": "mmol"}], "solvent": [{"name": "acetonitrile", "amount": "10", "unit": "mL"}], "reducing agent": [{"name": "", "amount": "", "unit": ""}], "surfactant": [{"name": "", "amount": "", "unit": ""}], "pressure": "", "temperature": "130\u00b0C", "time": "3 days", "heating rate": "", "cooling rate": ""}, {"synthesis method": "washing", "washing solution": "acetonitrile", "amount": ""}]
VIVJER | 1 | C32 Cd1.50 H28 N4 O10 | solvothermal synthesis | Cd(NO3)2⋅6H2O | 1 ratio | L | 1 ratio | H2bdc | 1 ratio | [6 empty] | 60 hours | 160°C |  | solvothermal synthesis | 10.1039/C3DT53123F |  | 2014 | [{"synthesis method": "solvothermal synthesis", "precursor": [{"name": "Cd(NO3)2\u22c56H2O", "amount": "1", "unit": "ratio"}, {"name": "L", "amount": "1", "unit": "ratio"}, {"name": "H2bdc", "amount": "1", "unit": "ratio"}], "solvent": [{"name": "deionized water", "amount": "6", "unit": "mL"}], "reducing agent": [{"name": "", "amount": "", "unit": ""}], "surfactant": [{"name": "", "amount": "", "unit": ""}], "pressure": "", "temperature": "160\u00b0C", "time": "60 hours", "heating rate": "", "cooling rate": "3 \u00b0C h-1"}]
VIVJIV | 2 | C28 Cd1 H26 N4 O8 | solvothermal synthesis | Cd(NO3)2⋅6H2O | 1 ratio | L | 1 ratio | H2bdc | 1 ratio | [6 empty] | 60 hours | 180°C |  | solvothermal synthesis | 10.1039/C3DT53123F |  | 2014 | [{"synthesis method": "solvothermal synthesis", "precursor": [{"name": "Cd(NO3)2\u22c56H2O", "amount": "1", "unit": "ratio"}, {"name": "L", "amount": "1", "unit": "ratio"}, {"name": "H2bdc", "amount": "1", "unit": "ratio"}], "solvent": [{"name": "deionized water", "amount": "6", "unit": "mL"}], "reducing agent": [{"name": "", "amount": "", "unit": ""}], "surfactant": [{"name": "", "amount": "", "unit": ""}], "pressure": "", "temperature": "180\u00b0C", "time": "60 hours", "heating rate": "", "cooling rate": "3 \u00b0C h-1"}]
APIXOO | [Eu(ppmc)3(H2O)2] | C33 Eu1 H29 N6 O10 | chemical synthesis | Eu(Ac)3⋅6H2O | 32.9 mg | Hppmc | 60.0 mg | NaOH | 3 mL |  |  |  |  | water/ethanol |  | several days | room temperature |  | chemical synthesis, filtration | 10.1039/C5RA21607A |  | 2015 | [{"synthesis method": "chemical synthesis", "precursor": [{"name": "Eu(Ac)3\u22c56H2O", "amount": "32.9", "unit": "mg"}, {"name": "Hppmc", "amount": "60.0", "unit": "mg"}, {"name": "NaOH", "amount": "3", "unit": "mL"}], "solution": [{"name": "water/ethanol", "amount": "1:5, 15", "unit": "mL"}], "pressure": "", "temperature": "room temperature", "time": "several days"}, {"synthesis method": "filtration", "time": "", "atmosphere": "", "pressure": ""}]
APIXUU | [Tb(ppmc)3(H2O)2] | C33 H29 N6 O10 Tb1 | chemical synthesis | Tb(Ac)3⋅6H2O |  | Hppmc | 60.0 mg | NaOH | 3 mL |  |  |  |  | water/ethanol |  | several days | room temperature |  | chemical synthesis, filtration | 10.1039/C5RA21607A |  | 2015 | [{"synthesis method": "chemical synthesis", "precursor": [{"name": "Tb(Ac)3\u22c56H2O", "amount": "", "unit": ""}, {"name": "Hppmc", "amount": "60.0", "unit": "mg"}, {"name": "NaOH", "amount": "3", "unit": "mL"}], "solution": [{"name": "water/ethanol", "amount": "1:5, 15", "unit": "mL"}], "pressure": "", "temperature": "room temperature", "time": "several days"}, {"synthesis method": "filtration", "time": "", "atmosphere": "", "pressure": ""}]
APIYAB | [Eu(ppmc)3(H2O)2] | C33 Eu1 H25 N6 O8 | chemical synthesis | Eu(NO3)3⋅6H2O | 0.1 mmol | Hppmc | 60.0 mg | NaOH | 3 mL |  |  |  |  | water/ethanol |  | several days | 35°C |  | chemical synthesis, filtration | 10.1039/C5RA21607A |  | 2015 | [{"synthesis method": "chemical synthesis", "precursor": [{"name": "Eu(NO3)3\u22c56H2O", "amount": "0.1", "unit": "mmol"}, {"name": "Hppmc", "amount": "60.0", "unit": "mg"}, {"name": "NaOH", "amount": "3", "unit": "mL"}], "solution": [{"name": "water/ethanol", "amount": "1:1, 18", "unit": "mL"}], "pressure": "", "temperature": "35\u00b0C", "time": "several days"}, {"synthesis method": "filtration", "time": "", "atmosphere": "", "pressure": ""}]
APIYEF | [Gd(ppmc)3(H2O)2] | C33 Gd1 H25 N6 O8 | chemical synthesis | Gd(NO3)3⋅6H2O | 0.1 mmol | Hppmc | 60.0 mg | NaOH | 3 mL |  |  |  |  | water/ethanol |  | several days | 35°C |  | chemical synthesis, filtration | 10.1039/C5RA21607A |  | 2015 | [{"synthesis method": "chemical synthesis", "precursor": [{"name": "Gd(NO3)3\u22c56H2O", "amount": "0.1", "unit": "mmol"}, {"name": "Hppmc", "amount": "60.0", "unit": "mg"}, {"name": "NaOH", "amount": "3", "unit": "mL"}], "solution": [{"name": "water/ethanol", "amount": "1:1, 18", "unit": "mL"}], "pressure": "", "temperature": "35\u00b0C", "time": "several days"}, {"synthesis method": "filtration", "time": "", "atmosphere": "", "pressure": ""}]
APIYIJ | [Tb(ppmc)3(H2O)2] | C33 H25 N6 O8 Tb1 | chemical synthesis | Tb(NO3)3⋅6H2O | 0.1 mmol | Hppmc | 60.0 mg | NaOH | 3 mL |  |  |  |  | water/ethanol |  | several days | 35°C |  | chemical synthesis, filtration | 10.1039/C5RA21607A |  | 2015 | [{"synthesis method": "chemical synthesis", "precursor": [{"name": "Tb(NO3)3\u22c56H2O", "amount": "0.1", "unit": "mmol"}, {"name": "Hppmc", "amount": "60.0", "unit": "mg"}, {"name": "NaOH", "amount": "3", "unit": "mL"}], "solution": [{"name": "water/ethanol", "amount": "1:1, 18", "unit": "mL"}], "pressure": "", "temperature": "35\u00b0C", "time": "several days"}, {"synthesis method": "filtration", "time": "", "atmosphere": "", "pressure": ""}]
PARHAS | GWMOF-7 | C16 Ca1 H20 N2 O6 | solvothermal synthesis | calcium nitrate | 1 molar ratio | adipic acid | 2 molar ratio | 4,4'-dipyridyl | 1 molar ratio | [5 empty] | autogenous | 3 days | 120°C | 10 | solvothermal synthesis, pH adjustment, washing, washing, drying | 10.1039/B502512E |  | 2005 | [{"synthesis method": "solvothermal synthesis", "precursor": [{"name": "calcium nitrate", "amount": "1", "unit": "molar ratio"}, {"name": "adipic acid", "amount": "2", "unit": "molar ratio"}, {"name": "4,4'-dipyridyl", "amount": "1", "unit": "molar ratio"}], "solvent": [{"name": "water", "amount": "320", "unit": "molar ratio"}], "reducing agent": [{"name": "", "amount": "", "unit": ""}], "surfactant": [{"name": "", "amount": "", "unit": ""}], "pressure": "autogenous", "temperature": "120\u00b0C", "time": "3 days", "heating rate": "", "cooling rate": ""}, {"synthesis method": "pH adjustment", "pH": "10", "modulator": "concentrated ammonium hydroxide"}, {"synthesis method": "washing", "washing solution": "water", "amount": ""}, {"synthesis method": "washing", "washing solution": "ethanol", "amount": ""}, {"synthesis method": "drying", "pressure": "", "temperature": "room temperature", "atmosphere": "air", "time": ""}]
PARHEW | GWMOF-8 | C18 Ca1 H24 N2 O6 | solvothermal synthesis | calcium nitrate | 1 molar ratio | adipic acid | 2 molar ratio | 1,2-bis(4-pyridyl)ethane | 1 molar ratio | [5 empty] | autogenous | 3 days | 120°C | 10 | solvothermal synthesis, pH adjustment, washing, washing, drying | 10.1039/B502512E |  | 2005 | [{"synthesis method": "solvothermal synthesis", "precursor": [{"name": "calcium nitrate", "amount": "1", "unit": "molar ratio"}, {"name": "adipic acid", "amount": "2", "unit": "molar ratio"}, {"name": "1,2-bis(4-pyridyl)ethane", "amount": "1", "unit": "molar ratio"}], "solvent": [{"name": "water", "amount": "320", "unit": "molar ratio"}], "reducing agent": [{"name": "", "amount": "", "unit": ""}], "surfactant": [{"name": "", "amount": "", "unit": ""}], "pressure": "autogenous", "temperature": "120\u00b0C", "time": "3 days", "heating rate": "", "cooling rate": ""}, {"synthesis method": "pH adjustment", "pH": "10", "modulator": "concentrated ammonium hydroxide"}, {"synthesis method": "washing", "washing solution": "water", "amount": ""}, {"synthesis method": "washing", "washing solution": "ethanol", "amount": ""}, {"synthesis method": "drying", "pressure": "", "temperature": "room temperature", "atmosphere": "air", "time": ""}]
YOYTIQ | [Ag2(Me2ttz)(H2O)2(ClO4)2] | Ag2 C4 Cl2 H10 N4 O10 | chemical synthesis | Me2ttz ligand | [14 empty] | chemical synthesis | 10.1039/B818125J |  | 2009 | [{"synthesis method": "chemical synthesis", "precursor": [{"name": "Me2ttz ligand", "amount": "", "unit": ""}], "solution": [{"name": "", "amount": "", "unit": ""}], "pressure": "", "temperature": "", "time": ""}]
FIZXOD | [Zn(thim2)(SO4)(H2O)2]2·(thim2)·(H2O)}n | C20 H22 N8 O7 S3 Zn1 | chemical synthesis | ZnSO4⋅7H2O | 0.029 g | thim2 | 0.022 g | [6 empty] | MeOH-H2O, CH3OH-CHCl3 |  | 4 days | room temperature |  | chemical synthesis, filtration | 10.1039/C4CE00691G |  | 2014 | [{"synthesis method": "chemical synthesis", "precursor": [{"name": "ZnSO4\u22c57H2O", "amount": "0.029", "unit": "g"}, {"name": "thim2", "amount": "0.022", "unit": "g"}], "solution": [{"name": "MeOH-H2O", "amount": "20 mL:2 mL", "unit": ""}, {"name": "CH3OH-CHCl3", "amount": "10 mL:5 mL", "unit": ""}], "pressure": "", "temperature": "room temperature", "time": "4 days"}, {"synthesis method": "filtration", "time": "", "atmosphere": "", "pressure": ""}]
FIZXIX | [Mn(thim2)(SO4)(H2O)2]2·(thim2)·(H2O)}n | C20 H22 Mn1 N8 O7 S3 | chemical synthesis | thim2 | 0.022 g | MnSO4⋅H2O | 0.017 g | [6 empty] | methanol, water |  | 15 days | room temperature |  | chemical synthesis, filtration | 10.1039/C4CE00691G |  | 2014 | [{"synthesis method": "chemical synthesis", "precursor": [{"name": "thim2", "amount": "0.022", "unit": "g"}, {"name": "MnSO4\u22c5H2O", "amount": "0.017", "unit": "g"}], "solution": [{"name": "methanol", "amount": "20", "unit": "mL"}, {"name": "water", "amount": "7", "unit": "mL"}], "pressure": "", "temperature": "room temperature", "time": "15 days"}, {"synthesis method": "filtration", "time": "", "atmosphere": "", "pressure": ""}]
FIZXUJ | [Cd(thim2)(SO4)(H2O)]·(H2O)}n | C10 Cd1 H12 N4 O6 S2 | chemical synthesis | thim2 | 0.022 g | CdSO4⋅8/3H2O | 0.026 g | [6 empty] | methanol, water |  | 2 weeks | room temperature |  | chemical synthesis, filtration | 10.1039/C4CE00691G |  | 2014 | [{"synthesis method": "chemical synthesis", "precursor": [{"name": "thim2", "amount": "0.022", "unit": "g"}, {"name": "CdSO4\u22c58/3H2O", "amount": "0.026", "unit": "g"}], "solution": [{"name": "methanol", "amount": "12", "unit": "mL"}, {"name": "water", "amount": "7", "unit": "mL"}], "pressure": "", "temperature": "room temperature", "time": "2 weeks"}, {"synthesis method": "filtration", "time": "", "atmosphere": "", "pressure": ""}]
FOBCIK | [Co(thim2)2(SO4)]·(H2O)7}n | C20 Co1 H30 N8 O11 S3 | chemical synthesis | thim2 | 0.043 g | CoSO4⋅7H2O | 0.028 g | [6 empty] | methanol, water |  | 2 weeks | room temperature |  | chemical synthesis, filtration | 10.1039/C4CE00691G |  | 2014 | [{"synthesis method": "chemical synthesis", "precursor": [{"name": "thim2", "amount": "0.043", "unit": "g"}, {"name": "CoSO4\u22c57H2O", "amount": "0.028", "unit": "g"}], "solution": [{"name": "methanol", "amount": "12", "unit": "mL"}, {"name": "water", "amount": "7", "unit": "mL"}], "pressure": "", "temperature": "room temperature", "time": "2 weeks"}, {"synthesis method": "filtration", "time": "", "atmosphere": "", "pressure": ""}]
FIZYAQ | [Ni(thim2)2(SO4)]·(H2O)7}n | C20 H30 N8 Ni1 O11 S3 | chemical synthesis | thim2 | 0.022 g | NiSO4⋅6H2O | 0.026 g | [6 empty] | methanol, water |  | 2 weeks | room temperature |  | chemical synthesis, filtration | 10.1039/C4CE00691G |  | 2014 | [{"synthesis method": "chemical synthesis", "precursor": [{"name": "thim2", "amount": "0.022", "unit": "g"}, {"name": "NiSO4\u22c56H2O", "amount": "0.026", "unit": "g"}], "solution": [{"name": "methanol", "amount": "12", "unit": "mL"}, {"name": "water", "amount": "7", "unit": "mL"}], "pressure": "", "temperature": "room temperature", "time": "2 weeks"}, {"synthesis method": "filtration", "time": "", "atmosphere": "", "pressure": ""}]
FOBCEG | [Cu(thim2)2(SO4)]·(H2O)6.5}n | C20 Cu1 H29 N8 O10.5 S3 | chemical synthesis | thim2 | 0.022 g | CuSO4⋅5H2O | 0.0249 g | [6 empty] | methanol, water |  | 2 weeks | room temperature |  | chemical synthesis, filtration | 10.1039/C4CE00691G |  | 2014 | [{"synthesis method": "chemical synthesis", "precursor": [{"name": "thim2", "amount": "0.022", "unit": "g"}, {"name": "CuSO4\u22c55H2O", "amount": "0.0249", "unit": "g"}], "solution": [{"name": "methanol", "amount": "12", "unit": "mL"}, {"name": "water", "amount": "7", "unit": "mL"}], "pressure": "", "temperature": "room temperature", "time": "2 weeks"}, {"synthesis method": "filtration", "time": "", "atmosphere": "", "pressure": ""}]
TUZMOR01 | [Co(N3)(L) | C5 Co1 H5 N5 O3 | solvothermal synthesis | Co(NO3)2⋅6H2O | 1.5 mmol | NaN3 | 1.5 mmol | HL | 0.5 mmol | [5 empty] | autogenous | 2 days | 140°C |  | solvothermal synthesis | 10.1039/C0DT00566E |  | 2010 | [{"synthesis method": "solvothermal synthesis", "precursor": [{"name": "Co(NO3)2\u22c56H2O", "amount": "1.5", "unit": "mmol"}, {"name": "NaN3", "amount": "1.5", "unit": "mmol"}, {"name": "HL", "amount": "0.5", "unit": "mmol"}], "solvent": [{"name": "H2O", "amount": "15", "unit": "mL"}], "reducing agent": [{"name": "", "amount": "", "unit": ""}], "surfactant": [{"name": "", "amount": "", "unit": ""}], "pressure": "autogenous", "temperature": "140\u00b0C", "time": "2 days", "heating rate": "", "cooling rate": "room temperature"}]
ELAGOO | [CoNa(N3)2(L)]n | C5 Co1 H3 N8 Na1 O2 | solvothermal synthesis | Co(NO3)2⋅6H2O | 0.5 mmol | NaN3 | 2 mmol | HL | 0.5 mmol | [5 empty] | autogenous | 2 days | 140°C |  | solvothermal synthesis | 10.1039/C0DT00566E |  | 2010 | [{"synthesis method": "solvothermal synthesis", "precursor": [{"name": "Co(NO3)2\u22c56H2O", "amount": "0.5", "unit": "mmol"}, {"name": "NaN3", "amount": "2", "unit": "mmol"}, {"name": "HL", "amount": "0.5", "unit": "mmol"}], "solvent": [{"name": "MeOH", "amount": "15", "unit": "mL"}], "reducing agent": [{"name": "", "amount": "", "unit": ""}], "surfactant": [{"name": "", "amount": "", "unit": ""}], "pressure": "autogenous", "temperature": "140\u00b0C", "time": "2 days", "heating rate": "", "cooling rate": "room temperature"}]
BEWVIL | 1 | Ag1.5 C35 H47 N14 O62 P2 W18 | solvothermal synthesis |  |  | AgNO3 | 0.19 g | bimb | 0.095 g | H3PO4 | 0.18 mL |  |  |  |  | 4 days | 160°C | 4.5 | chemical synthesis, pH adjustment, solvothermal synthesis, washing | 10.1039/C8DT00229K |  | 2018 | [{"synthesis method": "chemical synthesis", "precursor": [{"name": "Na2WO4\u22c52H2O", "amount": "0.8", "unit": "g"}, {"name": "AgNO3", "amount": "0.19", "unit": "g"}, {"name": "bimb", "amount": "0.095", "unit": "g"}, {"name": "H3PO4", "amount": "0.18", "unit": "mL"}], "solution": [{"name": "distilled water", "amount": "20", "unit": "mL"}], "pressure": "", "temperature": "room temperature", "time": "1 hour"}, {"synthesis method": "pH adjustment", "pH": "4.5", "modulator": "1.0 M HCl"}, {"synthesis method": "solvothermal synthesis", "precursor": [{"name": "", "amount": "", "unit": ""}], "solvent": [{"name": "", "amount": "", "unit": ""}], "reducing agent": [{"name": "", "amount": "", "unit": ""}], "surfactant": [{"name": "", "amount": "", "unit": ""}], "pressure": "", "temperature": "160\u00b0C", "time": "4 days", "heating rate": "", "cooling rate": ""}, {"synthesis method": "washing", "washing solution": "water", "amount": ""}]
BEWVOR | 2 | Ag1 C30 H43 N12 O63 P2 W18 | solvothermal synthesis |  |  | AgNO3 | 0.38 g | bimb | 0.19 g | H3PO4 | 0.18 mL |  |  |  |  | 3 days | 150°C | 5.0 | chemical synthesis, pH adjustment, solvothermal synthesis, washing | 10.1039/C8DT00229K |  | 2018 | [{"synthesis method": "chemical synthesis", "precursor": [{"name": "Na2WO4\u22c52H2O", "amount": "0.8", "unit": "g"}, {"name": "AgNO3", "amount": "0.38", "unit": "g"}, {"name": "bimb", "amount": "0.19", "unit": "g"}, {"name": "H3PO4", "amount": "0.18", "unit": "mL"}], "solution": [{"name": "distilled water", "amount": "10", "unit": "mL"}], "pressure": "", "temperature": "room temperature", "time": "1 hour"}, {"synthesis method": "pH adjustment", "pH": "5.0", "modulator": "1.0 M HCl"}, {"synthesis method": "solvothermal synthesis", "precursor": [{"name": "", "amount": "", "unit": ""}], "solvent": [{"name": "", "amount": "", "unit": ""}], "reducing agent": [{"name": "", "amount": "", "unit": ""}], "surfactant": [{"name": "", "amount": "", "unit": ""}], "pressure": "", "temperature": "150\u00b0C", "time": "3 days", "heating rate": "", "cooling rate": ""}, {"synthesis method": "washing", "washing solution": "water", "amount": ""}]
FECYUJ | SUMOF-3 | [Zn4O(NDC)3] | solvothermal synthesis | Zn(NO3)2⋅6H2O | 117 mg | H2NDC | 54.8 mg | [8 empty] | 28 h | 130°C |  | solvothermal synthesis, washing, drying | 10.1039/C2JM15933C |  | 2012 | [{"synthesis method": "solvothermal synthesis", "precursor": [{"name": "Zn(NO3)2\u22c56H2O", "amount": "117", "unit": "mg"}, {"name": "H2NDC", "amount": "54.8", "unit": "mg"}], "solvent": [{"name": "DMF", "amount": "5", "unit": "mL"}], "reducing agent": [{"name": "", "amount": "", "unit": ""}], "surfactant": [{"name": "", "amount": "", "unit": ""}], "pressure": "", "temperature": "130\u00b0C", "time": "28 h", "heating rate": "", "cooling rate": ""}, {"synthesis method": "washing", "washing solution": "DMF", "amount": ""}, {"synthesis method": "drying", "pressure": "", "temperature": "room temperature", "atmosphere": "", "time": ""}]
FECZAQ | SUMOF-4 | [Zn4O(BDC)2(BPDC)(H2O)] | solvothermal synthesis | Zn(NO3)2⋅6H2O | 228 mg | H2BDC | 83 mg | biphenyl-4,4'-dicarboxylic acid | 61 mg | [6 empty] | 4 h | 130°C |  | solvothermal synthesis, washing, drying | 10.1039/C2JM15933C |  | 2012 | [{"synthesis method": "solvothermal synthesis", "precursor": [{"name": "Zn(NO3)2\u22c56H2O", "amount": "228", "unit": "mg"}, {"name": "H2BDC", "amount": "83", "unit": "mg"}, {"name": "biphenyl-4,4'-dicarboxylic acid", "amount": "61", "unit": "mg"}], "solvent": [{"name": "DMF", "amount": "10", "unit": "mL"}], "reducing agent": [{"name": "", "amount": "", "unit": ""}], "surfactant": [{"name": "", "amount": "", "unit": ""}], "pressure": "", "temperature": "130\u00b0C", "time": "4 h", "heating rate": "", "cooling rate": ""}, {"synthesis method": "washing", "washing solution": "DMF", "amount": ""}, {"synthesis method": "drying", "pressure": "", "temperature": "room temperature", "atmosphere": "", "time": ""}]
RAVQAJ | 1a·THF | Ag1 B1 C34 F4 H32 N2 O2 | chemical synthesis | L1 | 16.5 mg | AgBF4 | 14.97 mg | [6 empty] | THF-methanol, THF |  | 1 day |  |  | chemical synthesis | 10.1039/C7CE00640C |  | 2017 | [{"synthesis method": "chemical synthesis", "precursor": [{"name": "L1", "amount": "16.5", "unit": "mg"}, {"name": "AgBF4", "amount": "14.97", "unit": "mg"}], "solution": [{"name": "THF-methanol", "amount": "7:1, v/v; 80", "unit": "mL"}, {"name": "THF", "amount": "10", "unit": "mL"}], "pressure": "", "temperature": "", "time": "1 day"}]
BIHQIU | [Cu(BF4)(L)2(H2O)](BF4) | B2 C54 Cu1 F8 H54 N12 O21 | chemical synthesis |  | 48 mg | L | 230 mg | [6 empty] | Me2SO |  | 7 days |  |  | chemical synthesis | 10.1039/C3DT51124C |  | 2013 | [{"synthesis method": "chemical synthesis", "precursor": [{"name": "", "amount": "48", "unit": "mg"}, {"name": "L", "amount": "230", "unit": "mg"}], "solution": [{"name": "Me2SO", "amount": "5", "unit": "mL"}], "pressure": "", "temperature": "", "time": "7 days"}]
BIHQUG | [Cu(ClO4)(L)(Me2SO)2](ClO4)·2CH2Cl2 | C33 Cl6 Cu1 H40 N6 O19 S2 | chemical synthesis | copper(II) perchlorate hexahydrate | 56 mg | L | 87 mg | [6 empty] | methanol, dichloromethane and Me2SO |  | 4 days |  |  | chemical synthesis | 10.1039/C3DT51124C |  | 2013 | [{"synthesis method": "chemical synthesis", "precursor": [{"name": "copper(II) perchlorate hexahydrate", "amount": "56", "unit": "mg"}, {"name": "L", "amount": "87", "unit": "mg"}], "solution": [{"name": "methanol", "amount": "10", "unit": "mL"}, {"name": "dichloromethane and Me2SO", "amount": "10", "unit": "mL"}], "pressure": "", "temperature": "", "time": "4 days"}]
BIHRER | [Cu2(NO3)4(L)2(CH3OH)]·2CH2Cl2·2CH3OH | C59 Cl4 Cu2 H64 N16 O33 | chemical synthesis |  | 18 mg | L | 58 mg | [6 empty] | methanol, dichloromethane |  | 5 days |  |  | chemical synthesis | 10.1039/C3DT51124C |  | 2013 | [{"synthesis method": "chemical synthesis", "precursor": [{"name": "", "amount": "18", "unit": "mg"}, {"name": "L", "amount": "58", "unit": "mg"}], "solution": [{"name": "methanol", "amount": "15", "unit": "mL"}, {"name": "dichloromethane", "amount": "15", "unit": "mL"}], "pressure": "", "temperature": "", "time": "5 days"}]
OSURAX | [Cd3(DCPN)2(4,4'-bibp)2H2O]·1.5H2O | C64 Cd3 H45 N10 O14.5 | solvothermal synthesis | Cd(NO3)2⋅4H2O | 9.2 mg | H3DCPN | 4.3 mg | 4,4'-bibp | 4.3 mg | [6 empty] | 3 days | 160°C |  | solvothermal synthesis, filtration, washing, drying | 10.1039/C6CE01457G |  | 2016 | [{"synthesis method": "solvothermal synthesis", "precursor": [{"name": "Cd(NO3)2\u22c54H2O", "amount": "9.2", "unit": "mg"}, {"name": "H3DCPN", "amount": "4.3", "unit": "mg"}, {"name": "4,4'-bibp", "amount": "4.3", "unit": "mg"}], "solvent": [{"name": "H2O/acetonitrile", "amount": "3.0", "unit": "mL"}], "reducing agent": [{"name": "NaOH", "amount": "1 drop", "unit": ""}], "surfactant": [{"name": "", "amount": "", "unit": ""}], "pressure": "", "temperature": "160\u00b0C", "time": "3 days", "heating rate": "5\u00b0C h-1", "cooling rate": "5\u00b0C h-1"}, {"synthesis method": "filtration", "time": "", "atmosphere": "", "pressure": ""}, {"synthesis method": "washing", "washing solution": "EtOH", "amount": ""}, {"synthesis method": "drying", "pressure": "", "temperature": "", "atmosphere": "air", "time": ""}]
OSUQUQ | [Mn3(DCPN)2(4,4'-bibp)3(H2O)4] | C82 H58 Mn3 N14 O16 | solvothermal synthesis | MnCl2⋅4H2O | 14.8 mg | H3DCPN | 14.4 mg | 4,4'-bibp | 14.3 mg | [6 empty] | 3 days | 170°C |  | solvothermal synthesis, filtration, washing, drying | 10.1039/C6CE01457G |  | 2016 | [{"synthesis method": "solvothermal synthesis", "precursor": [{"name": "MnCl2\u22c54H2O", "amount": "14.8", "unit": "mg"}, {"name": "H3DCPN", "amount": "14.4", "unit": "mg"}, {"name": "4,4'-bibp", "amount": "14.3", "unit": "mg"}], "solvent": [{"name": "H2O", "amount": "3", "unit": "mL"}], "reducing agent": [{"name": "NaOH", "amount": "3 drops", "unit": ""}], "surfactant": [{"name": "", "amount": "", "unit": ""}], "pressure": "", "temperature": "170\u00b0C", "time": "3 days", "heating rate": "5\u00b0C h-1", "cooling rate": "5\u00b0C h-1"}, {"synthesis method": "filtration", "time": "", "atmosphere": "", "pressure": ""}, {"synthesis method": "washing", "washing solution": "EtOH", "amount": ""}, {"synthesis method": "drying", "pressure": "", "temperature": "", "atmosphere": "air", "time": ""}]
VICZAK | {[Zn2(η6-ao2btc)(η2-2,2'-bpy)2(H2O)2]·2H2O}1n | C18 H15 N3 O7 Zn1 | solvothermal synthesis | ZnCl2 | 13.6 mg | H4abtc | 18.0 mg | 2,2'-bpy | 7.8 mg | [6 empty] | 12 hours | 85°C |  | solvothermal synthesis | 10.1039/C3CE40174J |  | 2013 | [{"synthesis method": "solvothermal synthesis", "precursor": [{"name": "ZnCl2", "amount": "13.6", "unit": "mg"}, {"name": "H4abtc", "amount": "18.0", "unit": "mg"}, {"name": "2,2'-bpy", "amount": "7.8", "unit": "mg"}], "solvent": [{"name": "DMF", "amount": "3", "unit": "ml"}, {"name": "CH3CN", "amount": "3", "unit": "ml"}], "reducing agent": [{"name": "", "amount": "", "unit": ""}], "surfactant": [{"name": "", "amount": "", "unit": ""}], "pressure": "", "temperature": "85\u00b0C", "time": "12 hours", "heating rate": "", "cooling rate": "5\u00b0C per 0.5 h"}]
VICYUD | {[Zn2(η8-aobtc)(η2-phen)(H2O)]·DMF}3n | C31 H23 N5 O11 Zn2 | solvothermal synthesis | Zn(NO3)⋅6H2O | 44.6 mg | H4abtc | 18.0 mg | 1,10-phen | 19.8 mg | [6 empty] | 12 hours | 85°C |  | solvothermal synthesis | 10.1039/C3CE40174J |  | 2013 | [{"synthesis method": "solvothermal synthesis", "precursor": [{"name": "Zn(NO3)\u22c56H2O", "amount": "44.6", "unit": "mg"}, {"name": "H4abtc", "amount": "18.0", "unit": "mg"}, {"name": "1,10-phen", "amount": "19.8", "unit": "mg"}], "solvent": [{"name": "DMF", "amount": "3", "unit": "ml"}, {"name": "CH3CN", "amount": "3", "unit": "ml"}], "reducing agent": [{"name": "", "amount": "", "unit": ""}], "surfactant": [{"name": "", "amount": "", "unit": ""}], "pressure": "", "temperature": "85\u00b0C", "time": "12 hours", "heating rate": "", "cooling rate": "5\u00b0C per 0.5 h"}]
VICYOX | {(Hap)2·[Zn3·(η9-aobtc)2]·2H2O}3n | C42 H30 N8 O20 Zn3 | solvothermal synthesis | ZnSO4⋅7H2O | 28.7 mg | H4abtc | 18.0 mg | [8 empty] | 12 hours | 85°C |  | solvothermal synthesis | 10.1039/C3CE40174J |  | 2013 | [{"synthesis method": "solvothermal synthesis", "precursor": [{"name": "ZnSO4\u22c57H2O", "amount": "28.7", "unit": "mg"}, {"name": "H4abtc", "amount": "18.0", "unit": "mg"}], "solvent": [{"name": "DMF", "amount": "3", "unit": "ml"}, {"name": "CH3CN", "amount": "3", "unit": "ml"}], "reducing agent": [{"name": "", "amount": "", "unit": ""}], "surfactant": [{"name": "", "amount": "", "unit": ""}], "pressure": "", "temperature": "85\u00b0C", "time": "12 hours", "heating rate": "", "cooling rate": "5\u00b0C per 0.5 h"}]
BAHGUN02 | [Cu(INA)2] | C12 Cu1 H12 N2 O6 | solvothermal synthesis | Cu(NO3)2⋅2.5H2O | 120 mg | H-INA | 190 mg | [8 empty] | 3 days | 180°C |  | solvothermal synthesis | 10.1039/B201501N |  | 2002 | [{"synthesis method": "solvothermal synthesis", "precursor": [{"name": "Cu(NO3)2\u22c52.5H2O", "amount": "120", "unit": "mg"}, {"name": "H-INA", "amount": "190", "unit": "mg"}], "solvent": [{"name": "", "amount": "5", "unit": "mL"}], "reducing agent": [{"name": "", "amount": "", "unit": ""}], "surfactant": [{"name": "", "amount": "", "unit": ""}], "pressure": "", "temperature": "180\u00b0C", "time": "3 days", "heating rate": "", "cooling rate": ""}]
OFUGAY | [Zn(Hfcz)(H2O)3](H3fcz)(SiMo12O40) | C26 F4 H38 Mo12 N12 O48 Si1 Zn1 | solvothermal synthesis | H4SiMo12O40 | 0.24 g | Hfcz | 0.15 g | Zn(OAc)2⋅2H2O | 0.029 g | [6 empty] | 72h | 150°C |  | solvothermal synthesis | 10.1039/B802626B |  | 2008 | [{"synthesis method": "solvothermal synthesis", "precursor": [{"name": "H4SiMo12O40", "amount": "0.24", "unit": "g"}, {"name": "Hfcz", "amount": "0.15", "unit": "g"}, {"name": "Zn(OAc)2\u22c52H2O", "amount": "0.029", "unit": "g"}], "solvent": [{"name": "", "amount": "10", "unit": "mL"}], "reducing agent": [{"name": "", "amount": "", "unit": ""}], "surfactant": [{"name": "", "amount": "", "unit": ""}], "pressure": "", "temperature": "150\u00b0C", "time": "72h", "heating rate": "", "cooling rate": "10\u00b0C h-1"}]
OFUFIF | [Cd2(Hfcz)6(H2O)2](SiMo12O40) | C78 Cd2 F12 H78 Mo12 N36 O49 Si1 | solvothermal synthesis | Cd(OAc)2⋅2H2O | 0.07 g | [10 empty] | 72h | 150°C |  | solvothermal synthesis | 10.1039/B802626B |  | 2008 | [{"synthesis method": "solvothermal synthesis", "precursor": [{"name": "Cd(OAc)2\u22c52H2O", "amount": "0.07", "unit": "g"}], "solvent": [{"name": "", "amount": "10", "unit": "mL"}], "reducing agent": [{"name": "", "amount": "", "unit": ""}], "surfactant": [{"name": "", "amount": "", "unit": ""}], "pressure": "", "temperature": "150\u00b0C", "time": "72h", "heating rate": "", "cooling rate": "10\u00b0C h-1"}]
OFUFOL | [Co2(Hfcz)2(SiW12O40)](H3fcz)2(SiW12O40) | C78 Co2 F12 H100 N36 O98 Si2 W24 | solvothermal synthesis | H4SiW12O40 | 0.37 g | Hfcz | 0.15 g | Co(OAc)2⋅2H2O | 0.026 g | [6 empty] | 72h | 150°C |  | solvothermal synthesis | 10.1039/B802626B |  | 2008 | [{"synthesis method": "solvothermal synthesis", "precursor": [{"name": "H4SiW12O40", "amount": "0.37", "unit": "g"}, {"name": "Hfcz", "amount": "0.15", "unit": "g"}, {"name": "Co(OAc)2\u22c52H2O", "amount": "0.026", "unit": "g"}], "solvent": [{"name": "", "amount": "10", "unit": "mL"}], "reducing agent": [{"name": "", "amount": "", "unit": ""}], "surfactant": [{"name": "", "amount": "", "unit": ""}], "pressure": "", "temperature": "150\u00b0C", "time": "72h", "heating rate": "", "cooling rate": "10\u00b0C h-1"}]
OFUFUR | [Ni2(Hfcz)4(H2O)2](SiW12O40) | C52 F8 H62 N24 Ni2 O51 Si1 W12 | solvothermal synthesis | NiCl2⋅6H2O | 0.064 g | [10 empty] | 72h | 150°C |  | solvothermal synthesis | 10.1039/B802626B |  | 2008 | [{"synthesis method": "solvothermal synthesis", "precursor": [{"name": "NiCl2\u22c56H2O", "amount": "0.064", "unit": "g"}], "solvent": [{"name": "", "amount": "10", "unit": "mL"}], "reducing agent": [{"name": "", "amount": "", "unit": ""}], "surfactant": [{"name": "", "amount": "", "unit": ""}], "pressure": "", "temperature": "150\u00b0C", "time": "72h", "heating rate": "", "cooling rate": "10\u00b0C h-1"}]
OFUFEB | [Ag4(Hfcz)2(SiMo12O40)] | Ag4 C26 F4 H24 Mo12 N12 O42 Si1 | solvothermal synthesis | H4SiMo12O40 | 0.24 g | Hfcz | 0.15 g | AgNO3 | 0.022 g | [6 empty] | 3 days | 150°C |  | solvothermal synthesis | 10.1039/B802626B |  | 2008 | [{"synthesis method": "solvothermal synthesis", "precursor": [{"name": "H4SiMo12O40", "amount": "0.24", "unit": "g"}, {"name": "Hfcz", "amount": "0.15", "unit": "g"}, {"name": "AgNO3", "amount": "0.022", "unit": "g"}], "solvent": [{"name": "", "amount": "10", "unit": "mL"}], "reducing agent": [{"name": "", "amount": "", "unit": ""}], "surfactant": [{"name": "", "amount": "", "unit": ""}], "pressure": "", "temperature": "150\u00b0C", "time": "3 days", "heating rate": "", "cooling rate": "10\u00b0C h-1"}]
DOQJOK | [{Cu(1,10-phen)}(VO)(OH)(hedp)] | C14 Cu1 H15 N2 O10 P2 V1 | solvothermal synthesis | NaVO3⋅2H2O | 0.07 g | CuCl2⋅2H2O | 0.12 g | 1,10-phenanthroline | 0.08 g | hedpH4 solution | 0.12 mL |  |  |  | autogenous | 72 h | 160°C |  | solvothermal synthesis | 10.1039/C4RA07364A |  | 2014 | [{"synthesis method": "solvothermal synthesis", "precursor": [{"name": "NaVO3\u22c52H2O", "amount": "0.07", "unit": "g"}, {"name": "CuCl2\u22c52H2O", "amount": "0.12", "unit": "g"}, {"name": "1,10-phenanthroline", "amount": "0.08", "unit": "g"}, {"name": "hedpH4 solution", "amount": "0.12", "unit": "mL"}], "solvent": [{"name": "distilled water", "amount": "8", "unit": "mL"}], "reducing agent": [{"name": "", "amount": "", "unit": ""}], "surfactant": [{"name": "", "amount": "", "unit": ""}], "pressure": "autogenous", "temperature": "160\u00b0C", "time": "72 h", "heating rate": "", "cooling rate": "slow"}]
DOQJUQ | [{Zn(1,10-phen)}(VO)(OH)(hedp)] | C14 H15 N2 O10 P2 V1 Zn1 | solvothermal synthesis | NaVO3⋅2H2O | 0.05 g | ZnSO4⋅7H2O | 0.15 g | 1,10-phenanthroline | 0.10 g | hedpH4 solution | 0.30 mL |  |  |  | autogenous | 72 h | 160°C |  | solvothermal synthesis | 10.1039/C4RA07364A |  | 2014 | [{"synthesis method": "solvothermal synthesis", "precursor": [{"name": "NaVO3\u22c52H2O", "amount": "0.05", "unit": "g"}, {"name": "ZnSO4\u22c57H2O", "amount": "0.15", "unit": "g"}, {"name": "1,10-phenanthroline", "amount": "0.10", "unit": "g"}, {"name": "hedpH4 solution", "amount": "0.30", "unit": "mL"}], "solvent": [{"name": "distilled water", "amount": "8", "unit": "mL"}], "reducing agent": [{"name": "", "amount": "", "unit": ""}], "surfactant": [{"name": "", "amount": "", "unit": ""}], "pressure": "autogenous", "temperature": "160\u00b0C", "time": "72 h", "heating rate": "", "cooling rate": "slow"}]
GABRAF | [Eu(Bcpi)2(H2O)]Cl·(H2O)}n | C1 C34 Eu1 H2 H24 N4 O1 O9 | chemical synthesis | EuCl3⋅6H2O | 0.0218 g | H2Bcpi+Cl- | 0.0136 g | [6 empty] | DMF, isopropyl alcohol, distilled water |  | 24h | 85°C |  | chemical synthesis | 10.1039/C5CE01901J |  | 2016 | [{"synthesis method": "chemical synthesis", "precursor": [{"name": "EuCl3\u22c56H2O", "amount": "0.0218", "unit": "g"}, {"name": "H2Bcpi+Cl-", "amount": "0.0136", "unit": "g"}], "solution": [{"name": "DMF", "amount": "2", "unit": "mL"}, {"name": "isopropyl alcohol", "amount": "1", "unit": "mL"}, {"name": "distilled water", "amount": "1", "unit": "mL"}], "pressure": "", "temperature": "85\u00b0C", "time": "24h"}]
GABQUY | [Eu(Bcpi)2(H2O)]Br0.5Cl0.5·(H2O)}n | Br0.5 C34 Cl0.5 Eu1 H2 H24 N4 O1 O9 | chemical synthesis | EuCl3⋅6H2O | 0.0218 g | H2Bcpi+Br- | 0.0156 g | [6 empty] | DMF, isopropyl alcohol, distilled water |  | 24h | 85°C |  | chemical synthesis | 10.1039/C5CE01901J |  | 2016 | [{"synthesis method": "chemical synthesis", "precursor": [{"name": "EuCl3\u22c56H2O", "amount": "0.0218", "unit": "g"}, {"name": "H2Bcpi+Br-", "amount": "0.0156", "unit": "g"}], "solution": [{"name": "DMF", "amount": "2", "unit": "mL"}, {"name": "isopropyl alcohol", "amount": "1", "unit": "mL"}, {"name": "distilled water", "amount": "1", "unit": "mL"}], "pressure": "", "temperature": "85\u00b0C", "time": "24h"}]
GABQOS | [Eu(Bcpi)2(H2O)]Br·(H2O)}n | Br1 C34 Eu1 H2 H24 N4 O1 O9 | chemical synthesis | EuBr3⋅6H2O | 0.0300 g | H2Bcpi+Br- | 0.0156 g | [6 empty] | DMF, isopropyl alcohol, distilled water |  | 24h | 85°C |  | chemical synthesis | 10.1039/C5CE01901J |  | 2016 | [{"synthesis method": "chemical synthesis", "precursor": [{"name": "EuBr3\u22c56H2O", "amount": "0.0300", "unit": "g"}, {"name": "H2Bcpi+Br-", "amount": "0.0156", "unit": "g"}], "solution": [{"name": "DMF", "amount": "2", "unit": "mL"}, {"name": "isopropyl alcohol", "amount": "1", "unit": "mL"}, {"name": "distilled water", "amount": "1", "unit": "mL"}], "pressure": "", "temperature": "85\u00b0C", "time": "24h"}]
GABROT | [Tb(Bcpi)2(H2O)]Cl·(H2O)}n | C34 Cl1 H2 H24 N4 O1 O9 Tb1 | chemical synthesis | TbCl3⋅6H2O | 0.0224 g | H2Bcpi+Cl- | 0.0136 g | [6 empty] | DMF, isopropyl alcohol, distilled water |  | 24h | 90°C |  | chemical synthesis | 10.1039/C5CE01901J |  | 2016 | [{"synthesis method": "chemical synthesis", "precursor": [{"name": "TbCl3\u22c56H2O", "amount": "0.0224", "unit": "g"}, {"name": "H2Bcpi+Cl-", "amount": "0.0136", "unit": "g"}], "solution": [{"name": "DMF", "amount": "2", "unit": "mL"}, {"name": "isopropyl alcohol", "amount": "1", "unit": "mL"}, {"name": "distilled water", "amount": "1", "unit": "mL"}], "pressure": "", "temperature": "90\u00b0C", "time": "24h"}]
GABRIN | [Tb(Bcpi)2(H2O)]Br0.5Cl0.5·(H2O)}n | Br0.5 C34 Cl0.5 H2 H24 N4 O1 O9 Tb1 | chemical synthesis | TbCl3⋅6H2O | 0.0224 g | H2Bcpi+Br- | 0.0156 g | [6 empty] | DMF, isopropyl alcohol, distilled water |  | 24h | 90°C |  | chemical synthesis | 10.1039/C5CE01901J |  | 2016 | [{"synthesis method": "chemical synthesis", "precursor": [{"name": "TbCl3\u22c56H2O", "amount": "0.0224", "unit": "g"}, {"name": "H2Bcpi+Br-", "amount": "0.0156", "unit": "g"}], "solution": [{"name": "DMF", "amount": "2", "unit": "mL"}, {"name": "isopropyl alcohol", "amount": "1", "unit": "mL"}, {"name": "distilled water", "amount": "1", "unit": "mL"}], "pressure": "", "temperature": "90\u00b0C", "time": "24h"}]
GABREJ | [Tb(Bcpi)2(H2O)2]Br·(H2O)}n | Br1 C34 H26 N4 O10 Tb1 | chemical synthesis | TbBr3⋅6H2O | 0.0304 g | H2Bcpi+Br- | 0.0156 g | [6 empty] | DMF, isopropyl alcohol, distilled water |  | 24h | 90°C |  | chemical synthesis | 10.1039/C5CE01901J |  | 2016 | [{"synthesis method": "chemical synthesis", "precursor": [{"name": "TbBr3\u22c56H2O", "amount": "0.0304", "unit": "g"}, {"name": "H2Bcpi+Br-", "amount": "0.0156", "unit": "g"}], "solution": [{"name": "DMF", "amount": "2", "unit": "mL"}, {"name": "isopropyl alcohol", "amount": "1", "unit": "mL"}, {"name": "distilled water", "amount": "1", "unit": "mL"}], "pressure": "", "temperature": "90\u00b0C", "time": "24h"}]
KOXZII01 | [Gd(Bcpi)2(H2O)]Cl·(H2O)}n | C34 Cl1 Gd1 H2 H24 N4 O1 O9 | chemical synthesis | GdCl3⋅6H2O | 0.0223 g | H2Bcpi+Cl- | 0.0136 g | [6 empty] | DMF, isopropyl alcohol, distilled water |  | 24h | 85°C |  | chemical synthesis | 10.1039/C5CE01901J |  | 2016 | [{"synthesis method": "chemical synthesis", "precursor": [{"name": "GdCl3\u22c56H2O", "amount": "0.0223", "unit": "g"}, {"name": "H2Bcpi+Cl-", "amount": "0.0136", "unit": "g"}], "solution": [{"name": "DMF", "amount": "2", "unit": "mL"}, {"name": "isopropyl alcohol", "amount": "1", "unit": "mL"}, {"name": "distilled water", "amount": "1", "unit": "mL"}], "pressure": "", "temperature": "85\u00b0C", "time": "24h"}]
KOXZOO01 | [Gd(Bcpi)2(H2O)]Br0.5Cl0.5·(H2O)}n | Br0.5 C34 Cl0.5 Gd1 H2 H24 N4 O1 O9 | chemical synthesis | GdCl3⋅6H2O | 0.0223 g | H2Bcpi+Br- | 0.0156 g | [6 empty] | DMF, isopropyl alcohol, distilled water |  | 24h | 85°C |  | chemical synthesis | 10.1039/C5CE01901J |  | 2016 | [{"synthesis method": "chemical synthesis", "precursor": [{"name": "GdCl3\u22c56H2O", "amount": "0.0223", "unit": "g"}, {"name": "H2Bcpi+Br-", "amount": "0.0156", "unit": "g"}], "solution": [{"name": "DMF", "amount": "2", "unit": "mL"}, {"name": "isopropyl alcohol", "amount": "1", "unit": "mL"}, {"name": "distilled water", "amount": "1", "unit": "mL"}], "pressure": "", "temperature": "85\u00b0C", "time": "24h"}]
GABRUZ01 | [Gd(Bcpi)2(H2O)]Br·(H2O)}n | Br1 C34 Gd1 H2 H24 N4 O1 O9 | chemical synthesis | GdBr3⋅6H2O | 0.0303 g | H2Bcpi+Br- | 0.0156 g | [6 empty] | DMF, isopropyl alcohol, distilled water |  | 24h | 85°C |  | chemical synthesis | 10.1039/C5CE01901J |  | 2016 | [{"synthesis method": "chemical synthesis", "precursor": [{"name": "GdBr3\u22c56H2O", "amount": "0.0303", "unit": "g"}, {"name": "H2Bcpi+Br-", "amount": "0.0156", "unit": "g"}], "solution": [{"name": "DMF", "amount": "2", "unit": "mL"}, {"name": "isopropyl alcohol", "amount": "1", "unit": "mL"}, {"name": "distilled water", "amount": "1", "unit": "mL"}], "pressure": "", "temperature": "85\u00b0C", "time": "24h"}]
FECZEU | 1 | C32 H46 N4 O8 Zn1 | solvothermal synthesis | Zn(NO3)2⋅6H2O | 0.119 g | H2L | 0.0552 g | [7 empty] | sealed | 2 days | 100°C |  | solvothermal synthesis | 10.1039/C2JM15604K |  | 2012 | [{"synthesis method": "solvothermal synthesis", "precursor": [{"name": "Zn(NO3)2\u22c56H2O", "amount": "0.119", "unit": "g"}, {"name": "H2L", "amount": "0.0552", "unit": "g"}], "solvent": [{"name": "", "amount": "3", "unit": "mL"}, {"name": "water", "amount": "0.5", "unit": "mL"}], "pressure": "sealed", "temperature": "100\u00b0C", "time": "2 days", "heating rate": "", "cooling rate": "slow to room temperature"}]
KIKFAN | {[Co2(L)2(H2O)8]·(H2O)2·(DMF)2}n | C70 Co2 H66 N2 O20 | solvothermal synthesis | Co(NO3)2⋅3H2O | 0.030 g | H2L | 0.045 g | [8 empty] | 2 days | 80°C |  | solvothermal synthesis, filtration, washing | 10.1039/C3CE41000E |  | 2013 | [{"synthesis method": "solvothermal synthesis", "precursor": [{"name": "Co(NO3)2\u22c53H2O", "amount": "0.030", "unit": "g"}, {"name": "H2L", "amount": "0.045", "unit": "g"}], "solvent": [{"name": "2 mol L-1 HNO3", "amount": "1", "unit": "mL"}, {"name": "DMF/CH3CN", "amount": "10/5", "unit": "mL/mL"}], "reducing agent": [{"name": "", "amount": "", "unit": ""}], "surfactant": [{"name": "", "amount": "", "unit": ""}], "pressure": "", "temperature": "80\u00b0C", "time": "2 days", "heating rate": "", "cooling rate": ""}, {"synthesis method": "filtration", "time": "", "atmosphere": "", "pressure": ""}, {"synthesis method": "washing", "washing solution": "DMF", "amount": ""}]
KIKFER | {[Cd2(L)2(H2O)5]·(H2O)2·(DMF)2}n | C70 Cd2 H60 N2 O17 | solvothermal synthesis | Cd(NO3)3⋅7H2O | 0.030 g | H2L | 0.010 g | [8 empty] | 4 days | 100°C |  | solvothermal synthesis, filtration, washing | 10.1039/C3CE41000E |  | 2013 | [{"synthesis method": "solvothermal synthesis", "precursor": [{"name": "Cd(NO3)3\u22c57H2O", "amount": "0.030", "unit": "g"}, {"name": "H2L", "amount": "0.010", "unit": "g"}], "solvent": [{"name": "2 mol L-1 HNO3", "amount": "1", "unit": "mL"}, {"name": "DMF/H2O", "amount": "10/3", "unit": "mL/mL"}], "reducing agent": [{"name": "", "amount": "", "unit": ""}], "surfactant": [{"name": "", "amount": "", "unit": ""}], "pressure": "", "temperature": "100\u00b0C", "time": "4 days", "heating rate": "", "cooling rate": ""}, {"synthesis method": "filtration", "time": "", "atmosphere": "", "pressure": ""}, {"synthesis method": "washing", "washing solution": "DMF", "amount": ""}]
KIKFIV | {[Eu(L)1.5(H2O)3]·(H2O)·(DMF)2}n | C54 Eu1 H46 N2 O12 | solvothermal synthesis | Eu(NO3)3⋅3H2O | 0.030 g | H2L | 0.015 g | [8 empty] | 4 days | 85°C |  | solvothermal synthesis, filtration, washing | 10.1039/C3CE41000E |  | 2013 | [{"synthesis method": "solvothermal synthesis", "precursor": [{"name": "Eu(NO3)3\u22c53H2O", "amount": "0.030", "unit": "g"}, {"name": "H2L", "amount": "0.015", "unit": "g"}], "solvent": [{"name": "2 mol L-1 HNO3", "amount": "1", "unit": "mL"}, {"name": "DMF/H2O", "amount": "10/5", "unit": "mL/mL"}], "reducing agent": [{"name": "", "amount": "", "unit": ""}], "surfactant": [{"name": "", "amount": "", "unit": ""}], "pressure": "", "temperature": "85\u00b0C", "time": "4 days", "heating rate": "", "cooling rate": ""}, {"synthesis method": "filtration", "time": "", "atmosphere": "", "pressure": ""}, {"synthesis method": "washing", "washing solution": "DMF", "amount": ""}]
CUTBOK | [Tb(TAIP)(DMF)2] | C23 H22 N5 O8 Tb1 | chemical synthesis | Tb(NO3)3⋅6H2O | 25 mg | H3TAIP | 10 mg | HNO3 | 125 μL |  |  |  |  | DMF |  |  | 85 °C for 36 hours, 105 °C for 24 hours |  | chemical synthesis | 10.1039/C6RA06303A |  | 2016 | [{"synthesis method": "chemical synthesis", "precursor": [{"name": "Tb(NO3)3\u22c56H2O", "amount": "25", "unit": "mg"}, {"name": "H3TAIP", "amount": "10", "unit": "mg"}, {"name": "HNO3", "amount": "125", "unit": "\u03bcL"}], "solution": [{"name": "DMF", "amount": "1", "unit": "mL"}], "pressure": "", "temperature": "85 \u00b0C for 36 hours, 105 \u00b0C for 24 hours", "time": ""}]
CUTBEA | [Eu(TAIP)(DMF)2] | C23 Eu1 H22 N5 O8 | chemical synthesis | EuCl3⋅6H2O | 25 mg | H3TAIP | 10 mg | HNO3 | 125 μL |  |  |  |  | DMF |  |  | 85 °C for 36 hours, 105 °C for 24 hours |  | chemical synthesis | 10.1039/C6RA06303A |  | 2016 | [{"synthesis method": "chemical synthesis", "precursor": [{"name": "EuCl3\u22c56H2O", "amount": "25", "unit": "mg"}, {"name": "H3TAIP", "amount": "10", "unit": "mg"}, {"name": "HNO3", "amount": "125", "unit": "\u03bcL"}], "solution": [{"name": "DMF", "amount": "1", "unit": "mL"}], "pressure": "", "temperature": "85 \u00b0C for 36 hours, 105 \u00b0C for 24 hours", "time": ""}]
FADZOC | H2[Zn4(3-Hdpyp)2(TeMo6O24)2(H2O)16] | C30 H80 Mo12 N8 O74 Te2 Zn4 | solvothermal synthesis |  |  | 3-dpyp | 0.10 mmol | (NH4)6[TeMo6O24]⋅7H2O | 0.24 mmol | [6 empty] | 4 days | 120 °C | 3.5 | chemical synthesis, pH adjustment, solvothermal synthesis, washing, drying | 10.1039/C5DT04074D |  | 2016 | [{"synthesis method": "chemical synthesis", "precursor": [{"name": "ZnCl2", "amount": "0.50", "unit": "mmol"}, {"name": "3-dpyp", "amount": "0.10", "unit": "mmol"}, {"name": "(NH4)6[TeMo6O24]\u22c57H2O", "amount": "0.24", "unit": "mmol"}], "solution": [{"name": "H2O", "amount": "10", "unit": "mL"}], "pressure": "", "temperature": "room temperature", "time": "30 min"}, {"synthesis method": "pH adjustment", "pH": "3.5", "modulator": "1.0 M HCl"}, {"synthesis method": "solvothermal synthesis", "precursor": [{"name": "", "amount": "", "unit": ""}], "solvent": [{"name": "", "amount": "", "unit": ""}], "reducing agent": [{"name": "", "amount": "", "unit": ""}], "surfactant": [{"name": "", "amount": "", "unit": ""}], "pressure": "", "temperature": "120 \u00b0C", "time": "4 days", "heating rate": "", "cooling rate": ""}, {"synthesis method": "washing", "washing solution": "distilled water", "amount": ""}, {"synthesis method": "drying", "pressure": "", "temperature": "room temperature", "atmosphere": "", "time": ""}]
FADZIW | [Zn3(3-dpyb)2(TeMo6O24)(H2O)12] | C32 H76 Mo6 N8 O48 Te1 Zn3 | chemical synthesis | 3-dpyb | [13 empty] | 4.5 | chemical synthesis, pH adjustment, washing, drying | 10.1039/C5DT04074D |  | 2016 | [{"synthesis method": "chemical synthesis", "precursor": [{"name": "3-dpyb", "amount": "", "unit": ""}], "solution": [{"name": "", "amount": "", "unit": ""}], "pressure": "", "temperature": "", "time": ""}, {"synthesis method": "pH adjustment", "pH": "4.5", "modulator": "1.0 M HCl"}, {"synthesis method": "washing", "washing solution": "distilled water", "amount": ""}, {"synthesis method": "drying", "pressure": "", "temperature": "room temperature", "atmosphere": "", "time": ""}]
FADZUI | [Cu2(4-Hdpyp)2(TeMo6O24)(H2O)6] | C30 Cu2 H54 Mo6 N8 O38 Te1 | solvothermal synthesis |  |  | 4-dpyp | 0.10 mmol | (NH4)6[TeMo6O24]⋅7H2O | 0.24 mmol | [6 empty] | 4 days | 120 °C | 3.5 | chemical synthesis, pH adjustment, solvothermal synthesis, washing, drying | 10.1039/C5DT04074D |  | 2016 | [{"synthesis method": "chemical synthesis", "precursor": [{"name": "CuCl2\u22c52H2O", "amount": "0.50", "unit": "mmol"}, {"name": "4-dpyp", "amount": "0.10", "unit": "mmol"}, {"name": "(NH4)6[TeMo6O24]\u22c57H2O", "amount": "0.24", "unit": "mmol"}], "solution": [{"name": "H2O", "amount": "10", "unit": "mL"}], "pressure": "", "temperature": "room temperature", "time": "30 min"}, {"synthesis method": "pH adjustment", "pH": "3.5", "modulator": "1.0 M HCl"}, {"synthesis method": "solvothermal synthesis", "precursor": [{"name": "", "amount": "", "unit": ""}], "solvent": [{"name": "", "amount": "", "unit": ""}], "reducing agent": [{"name": "", "amount": "", "unit": ""}], "surfactant": [{"name": "", "amount": "", "unit": ""}], "pressure": "", "temperature": "120 \u00b0C", "time": "4 days", "heating rate": "", "cooling rate": ""}, {"synthesis method": "washing", "washing solution": "distilled water", "amount": ""}, {"synthesis method": "drying", "pressure": "", "temperature": "room temperature", "atmosphere": "", "time": ""}]
FADZES | [Cu3(3-dpyp)2(TeMo6O24)(H2O)8] | C30 Cu3 H56 Mo6 N8 O40 Te1 | chemical synthesis | 3-dpyp | [13 empty] | 3.3 | chemical synthesis, pH adjustment, washing, drying | 10.1039/C5DT04074D |  | 2016 | [{"synthesis method": "chemical synthesis", "precursor": [{"name": "3-dpyp", "amount": "", "unit": ""}], "solution": [{"name": "", "amount": "", "unit": ""}], "pressure": "", "temperature": "", "time": ""}, {"synthesis method": "pH adjustment", "pH": "3.3", "modulator": "1.0 M HCl"}, {"synthesis method": "washing", "washing solution": "distilled water", "amount": ""}, {"synthesis method": "drying", "pressure": "", "temperature": "room temperature", "atmosphere": "", "time": ""}]
WIVDOW | 2-(2-pyridylmethyl)-1,3-dioxoisoindoline-5-carboxylic acid | C15 H10 N2 O4 | chemical synthesis | 2-(Aminomethyl)pyridine | 0.54 g | trimellitic anhydride | 0.96 g | [6 empty] | glacial acetic acid, glacial acetic acid | reduced | overnight | 140°C |  | chemical synthesis, washing | 10.1039/C3CE42398K |  | 2014 | [{"synthesis method": "chemical synthesis", "precursor": [{"name": "2-(Aminomethyl)pyridine", "amount": "0.54", "unit": "g"}, {"name": "trimellitic anhydride", "amount": "0.96", "unit": "g"}], "solution": [{"name": "glacial acetic acid", "amount": "2", "unit": "mL"}, {"name": "glacial acetic acid", "amount": "3", "unit": "mL"}], "pressure": "reduced", "temperature": "140\u00b0C", "time": "overnight"}, {"synthesis method": "washing", "washing solution": "deionized water", "amount": "100 mL"}]
WITWIH | [Zn(InMe-2-py)2]·1/2THF·1/2CH3OH·1/4H2O | C32.50 H24.50 N4 O9.25 Zn1 | chemical synthesis | ZnCl2 | 40.8 mg | HInMe-2-py | 56.5 mg | [6 empty] | tetrahydrofuran, methanol |  | 72 h | 80°C |  | chemical synthesis | 10.1039/C3CE42398K |  | 2014 | [{"synthesis method": "chemical synthesis", "precursor": [{"name": "ZnCl2", "amount": "40.8", "unit": "mg"}, {"name": "HInMe-2-py", "amount": "56.5", "unit": "mg"}], "solution": [{"name": "tetrahydrofuran", "amount": "3", "unit": "mL"}, {"name": "methanol", "amount": "3", "unit": "mL"}], "pressure": "", "temperature": "80\u00b0C", "time": "72 h"}]
WIVDUC | [Zn2Cl2(InMe-3-py)2(HInMe-3-py)2] | C60 Cl2 H38 N8 O16 Zn2 | chemical synthesis | ZnCl2 | 13.6 mg | HInMe-3-py | 56.5 mg | [6 empty] | tetrahydrofuran, methanol |  | 72 h | 80°C |  | chemical synthesis | 10.1039/C3CE42398K |  | 2014 | [{"synthesis method": "chemical synthesis", "precursor": [{"name": "ZnCl2", "amount": "13.6", "unit": "mg"}, {"name": "HInMe-3-py", "amount": "56.5", "unit": "mg"}], "solution": [{"name": "tetrahydrofuran", "amount": "8", "unit": "mL"}, {"name": "methanol", "amount": "2", "unit": "mL"}], "pressure": "", "temperature": "80\u00b0C", "time": "72 h"}]
WIVFAK | [Zn(InMe-4-py)2]·1/2H2O | C30 H19 N4 O8.50 Zn1 | chemical synthesis | ZnCl2 | 13.6 mg | HInMe-4-py | 56.5 mg | [6 empty] | N,N-dimethylformamide, water |  | 72 h | 80°C |  | chemical synthesis | 10.1039/C3CE42398K |  | 2014 | [{"synthesis method": "chemical synthesis", "precursor": [{"name": "ZnCl2", "amount": "13.6", "unit": "mg"}, {"name": "HInMe-4-py", "amount": "56.5", "unit": "mg"}], "solution": [{"name": "N,N-dimethylformamide", "amount": "2", "unit": "mL"}, {"name": "water", "amount": "2", "unit": "mL"}], "pressure": "", "temperature": "80\u00b0C", "time": "72 h"}]
WITVUS | [CdCl(InMe-3-py)] | C15 Cd1 Cl1 H9 N2 O4 | chemical synthesis | CdCl2 | 18.3 mg | HInMe-3-py | 56.5 mg | [6 empty] | tetrahydrofuran, water |  | 72 h | 80°C |  | chemical synthesis | 10.1039/C3CE42398K |  | 2014 | [{"synthesis method": "chemical synthesis", "precursor": [{"name": "CdCl2", "amount": "18.3", "unit": "mg"}, {"name": "HInMe-3-py", "amount": "56.5", "unit": "mg"}], "solution": [{"name": "tetrahydrofuran", "amount": "8", "unit": "mL"}, {"name": "water", "amount": "2", "unit": "mL"}], "pressure": "", "temperature": "80\u00b0C", "time": "72 h"}]
WITWAZ | [Cd(InMe-4-py)2(H2O)2] | C30 Cd1 H22 N4 O10 | chemical synthesis | CdCl2 | 18.3 mg | HInMe-4-py | 56.5 mg | [6 empty] | N,N-dimethylformamide, water |  | 72 h | 80°C |  | chemical synthesis | 10.1039/C3CE42398K |  | 2014 | [{"synthesis method": "chemical synthesis", "precursor": [{"name": "CdCl2", "amount": "18.3", "unit": "mg"}, {"name": "HInMe-4-py", "amount": "56.5", "unit": "mg"}], "solution": [{"name": "N,N-dimethylformamide", "amount": "2", "unit": "mL"}, {"name": "water", "amount": "2", "unit": "mL"}], "pressure": "", "temperature": "80\u00b0C", "time": "72 h"}]
FEZPEH | [Ce(H2L)2CH3OH](PF6)3 | C46 Ce1 Cl2 F18 H62 N4 O11 P3 | chemical synthesis | H2L | 0.077 g | CeCl3⋅6H2O | 0.036 g | NH4PF6 | 0.049 g |  |  |  |  | CH2Cl2, CH3OH |  | 12 hours | room temperature |  | chemical synthesis | 10.1039/C3CE40207J |  | 2013 | [{"synthesis method": "chemical synthesis", "precursor": [{"name": "H2L", "amount": "0.077", "unit": "g"}, {"name": "CeCl3\u22c56H2O", "amount": "0.036", "unit": "g"}, {"name": "NH4PF6", "amount": "0.049", "unit": "g"}], "solution": [{"name": "CH2Cl2", "amount": "25", "unit": "mL"}, {"name": "CH3OH", "amount": "5", "unit": "mL"}], "pressure": "", "temperature": "room temperature", "time": "12 hours"}]
FEZPIL | [Ce(IV)L2] | C44 Ce1 H48 N4 O8 | chemical synthesis | H2L | 0.077 g | Ce(OAc)3⋅6H2O | 0.041 g | [6 empty] | CH3OH |  | 20 hours | room temperature |  | chemical synthesis | 10.1039/C3CE40207J |  | 2013 | [{"synthesis method": "chemical synthesis", "precursor": [{"name": "H2L", "amount": "0.077", "unit": "g"}, {"name": "Ce(OAc)3\u22c56H2O", "amount": "0.041", "unit": "g"}], "solution": [{"name": "CH3OH", "amount": "20", "unit": "mL"}], "pressure": "", "temperature": "room temperature", "time": "20 hours"}]
FEZPOR | [Ce(H2L)(NO3)3CH3OH] | C23 Ce1 H30 N5 O14 | chemical synthesis | H2L | 0.077 g | Ce(NO3)3⋅6H2O | 0.087 g | [6 empty] | CH2Cl2, CH3OH |  | 10 hours | room temperature |  | chemical synthesis | 10.1039/C3CE40207J |  | 2013 | [{"synthesis method": "chemical synthesis", "precursor": [{"name": "H2L", "amount": "0.077", "unit": "g"}, {"name": "Ce(NO3)3\u22c56H2O", "amount": "0.087", "unit": "g"}], "solution": [{"name": "CH2Cl2", "amount": "25", "unit": "mL"}, {"name": "CH3OH", "amount": "5", "unit": "mL"}], "pressure": "", "temperature": "room temperature", "time": "10 hours"}]
FEZQIM | [Ce2(H2L)3(NO3)6] | C66 Ce2 H86 N12 O34 | chemical synthesis | H2L | 0.115 g | Ce(NO3)3⋅6H2O | 0.087 g | [6 empty] | CH2Cl2, CH3OH |  | 10 hours | room temperature |  | chemical synthesis | 10.1039/C3CE40207J |  | 2013 | [{"synthesis method": "chemical synthesis", "precursor": [{"name": "H2L", "amount": "0.115", "unit": "g"}, {"name": "Ce(NO3)3\u22c56H2O", "amount": "0.087", "unit": "g"}], "solution": [{"name": "CH2Cl2", "amount": "10", "unit": "mL"}, {"name": "CH3OH", "amount": "10", "unit": "mL"}], "pressure": "", "temperature": "room temperature", "time": "10 hours"}]
FEZQEI | {[Ce(H2L)2(NO3)2](PF6)·2CH3CN}n | C48 Ce1 F6 H58 N8 O14 P1 | chemical synthesis | H2L | 0.077 g | Ce(NO3)3⋅6H2O | 0.043 g | NH4PF6 | 0.049 g |  |  |  |  | CH3CN, CH3OH |  | 12 hours | room temperature |  | chemical synthesis | 10.1039/C3CE40207J |  | 2013 | [{"synthesis method": "chemical synthesis", "precursor": [{"name": "H2L", "amount": "0.077", "unit": "g"}, {"name": "Ce(NO3)3\u22c56H2O", "amount": "0.043", "unit": "g"}, {"name": "NH4PF6", "amount": "0.049", "unit": "g"}], "solution": [{"name": "CH3CN", "amount": "10", "unit": "mL"}, {"name": "CH3OH", "amount": "10", "unit": "mL"}], "pressure": "", "temperature": "room temperature", "time": "12 hours"}]
RIPKIM | {[Cu(Meazpy)0.5(glut)](H2O)}n | C12 Cu1 H15 N2 O5 | chemical synthesis | disodium glutarate | 0.162 g | N,N'-bis-(1-pyridin-4-yl-ethylidene)hydrazine | 0.238 g | Cu(NO3)2⋅3H2O | 0.241 g |  |  |  |  | water, methanol |  | one week |  |  | chemical synthesis | 10.1039/C3DT52266K |  | 2014 | [{"synthesis method": "chemical synthesis", "precursor": [{"name": "disodium glutarate", "amount": "0.162", "unit": "g"}, {"name": "N,N'-bis-(1-pyridin-4-yl-ethylidene)hydrazine", "amount": "0.238", "unit": "g"}, {"name": "Cu(NO3)2\u22c53H2O", "amount": "0.241", "unit": "g"}], "solution": [{"name": "water", "amount": "20", "unit": "mL"}, {"name": "methanol", "amount": "20", "unit": "mL"}], "pressure": "", "temperature": "", "time": "one week"}]
RIPKOS | {[Cu(Meazpy)0.5(glut)]}n | C12 Cu1 H13 N2 O4 | [16 empty] | drying | 10.1039/C3DT52266K |  | 2014 | [{"synthesis method": "drying", "pressure": "reduced", "temperature": "110\u00b0C", "atmosphere": "", "time": "4h"}]
RIPLEJ | {[Zn(azpy)0.5(terep)](H2O)}n | C14 H11 N2 O5 Zn1 | chemical synthesis | disodium terephthalate | 0.210 g | N,N'-bis-(pyridin-4-ylmethylene)hydrazine | 0.210 g | Zn(NO3)2⋅4H2O | 0.210 g |  |  |  |  | water, methanol |  | two weeks |  |  | chemical synthesis, washing, drying | 10.1039/C3DT52266K |  | 2014 | [{"synthesis method": "chemical synthesis", "precursor": [{"name": "disodium terephthalate", "amount": "0.210", "unit": "g"}, {"name": "N,N'-bis-(pyridin-4-ylmethylene)hydrazine", "amount": "0.210", "unit": "g"}, {"name": "Zn(NO3)2\u22c54H2O", "amount": "0.210", "unit": "g"}], "solution": [{"name": "water", "amount": "20", "unit": "mL"}, {"name": "methanol", "amount": "20", "unit": "mL"}], "pressure": "", "temperature": "", "time": "two weeks"}, {"synthesis method": "washing", "washing solution": "methanol-water", "amount": "1:1"}, {"synthesis method": "drying", "pressure": "", "temperature": "", "atmosphere": "air", "time": ""}]
RIPLAF | {[Zn(Meazpy)0.5(terep)]}n | C15 H11 N2 O4 Zn1 | chemical synthesis | N,N'-bis-(1-pyridin-4-ylethylidene)hydrazine | 0.238 g | [8 empty] | methanol |  | five days |  |  | chemical synthesis, washing, drying | 10.1039/C3DT52266K |  | 2014 | [{"synthesis method": "chemical synthesis", "precursor": [{"name": "N,N'-bis-(1-pyridin-4-ylethylidene)hydrazine", "amount": "0.238", "unit": "g"}], "solution": [{"name": "methanol", "amount": "20", "unit": "mL"}], "pressure": "", "temperature": "", "time": "five days"}, {"synthesis method": "washing", "washing solution": "methanol-water", "amount": "1:1"}, {"synthesis method": "drying", "pressure": "", "temperature": "", "atmosphere": "", "time": ""}]
MUHMUZ | {[Co5(4,4'-dbpt)2Cl8]·2(C2H5)3NH}n | C40 Cl8 Co5 H48 N18 | solvothermal synthesis | 4,4'-H2dbpt | 87 mg | CoCl2⋅6H2O | 238 mg | ethanol | 15 mL | triethylamine | 0.5 mL |  |  |  |  | 3 days | 160°C |  | solvothermal synthesis, washing | 10.1039/C5RA06273J |  | 2015 | [{"synthesis method": "solvothermal synthesis", "precursor": [{"name": "4,4'-H2dbpt", "amount": "87", "unit": "mg"}, {"name": "CoCl2\u22c56H2O", "amount": "238", "unit": "mg"}, {"name": "ethanol", "amount": "15", "unit": "mL"}, {"name": "triethylamine", "amount": "0.5", "unit": "mL"}], "solvent": [], "reducing agent": [], "surfactant": [], "pressure": "", "temperature": "160\u00b0C", "time": "3 days", "heating rate": "10\u00b0C h-1", "cooling rate": ""}, {"synthesis method": "washing", "washing solution": "ethanol", "amount": ""}]
MUHNAG | {[Co3(p-BDC)2(4,4'-dbpt)·0.5CH3OH]}n | C30.5 Co3 H18 N8 O8.5 | solvothermal synthesis | 4,4'-H2dbpt | 87 mg | Co(NO3)2⋅6H2O | 291 mg | p-H2BDC | 83 mg | water | 10 mL | methanol | 5 mL |  |  | 3 days | 160°C |  | solvothermal synthesis, washing | 10.1039/C5RA06273J |  | 2015 | [{"synthesis method": "solvothermal synthesis", "precursor": [{"name": "4,4'-H2dbpt", "amount": "87", "unit": "mg"}, {"name": "Co(NO3)2\u22c56H2O", "amount": "291", "unit": "mg"}, {"name": "p-H2BDC", "amount": "83", "unit": "mg"}, {"name": "water", "amount": "10", "unit": "mL"}, {"name": "methanol", "amount": "5", "unit": "mL"}, {"name": "triethylamine", "amount": "0.5", "unit": "mL"}], "solvent": [], "reducing agent": [], "surfactant": [], "pressure": "", "temperature": "160\u00b0C", "time": "3 days", "heating rate": "10\u00b0C h-1", "cooling rate": ""}, {"synthesis method": "washing", "washing solution": "distilled water", "amount": ""}]
MUHNEK | {[Co(4,4'-Hdbpt)2]·2H2O}n | C28 Co1 H22 N16 O2 | solvothermal synthesis | 4,4'-H2dbpt | 87 mg | Co(NO3)2⋅6H2O | 291 mg | water | 15 mL | triethylamine | 0.5 mL |  |  |  |  | 3 days | 160°C |  | solvothermal synthesis | 10.1039/C5RA06273J |  | 2015 | [{"synthesis method": "solvothermal synthesis", "precursor": [{"name": "4,4'-H2dbpt", "amount": "87", "unit": "mg"}, {"name": "Co(NO3)2\u22c56H2O", "amount": "291", "unit": "mg"}, {"name": "water", "amount": "15", "unit": "mL"}, {"name": "triethylamine", "amount": "0.5", "unit": "mL"}], "solvent": [], "reducing agent": [], "surfactant": [], "pressure": "", "temperature": "160\u00b0C", "time": "3 days", "heating rate": "10\u00b0C h-1", "cooling rate": ""}]
MUHNIO | {[Ni(4,4'-Hdbpt)2]·2H2O}n | C28 H22 N16 Ni1 O2 | solvothermal synthesis | 4,4'-H2dbpt | 87 mg | Ni(NO3)2⋅6H2O | 291 mg | water | 15 mL | triethylamine | 0.5 mL |  |  |  |  | 3 days | 160°C |  | solvothermal synthesis | 10.1039/C5RA06273J |  | 2015 | [{"synthesis method": "solvothermal synthesis", "precursor": [{"name": "4,4'-H2dbpt", "amount": "87", "unit": "mg"}, {"name": "Ni(NO3)2\u22c56H2O", "amount": "291", "unit": "mg"}, {"name": "water", "amount": "15", "unit": "mL"}, {"name": "triethylamine", "amount": "0.5", "unit": "mL"}], "solvent": [], "reducing agent": [], "surfactant": [], "pressure": "", "temperature": "160\u00b0C", "time": "3 days", "heating rate": "10\u00b0C h-1", "cooling rate": ""}]
MUGQAI | {[Cu2(4,4'-dbpt)]·H2O}n | C14 Cu2 H10 N8 O1 | solvothermal synthesis | 4,4'-H2dbpt | 87 mg | Cu(NO3)2⋅6H2O | 291 mg | DMF | 15 mL | triethylamine | 0.5 mL |  |  |  |  | 3 days | 160°C |  | solvothermal synthesis | 10.1039/C5RA06273J |  | 2015 | [{"synthesis method": "solvothermal synthesis", "precursor": [{"name": "4,4'-H2dbpt", "amount": "87", "unit": "mg"}, {"name": "Cu(NO3)2\u22c56H2O", "amount": "291", "unit": "mg"}, {"name": "DMF", "amount": "15", "unit": "mL"}, {"name": "triethylamine", "amount": "0.5", "unit": "mL"}], "solvent": [], "reducing agent": [], "surfactant": [], "pressure": "", "temperature": "160\u00b0C", "time": "3 days", "heating rate": "10\u00b0C h-1", "cooling rate": ""}]
MUGQEM | {[Mn(4,4'-dbpt) (H2O)2]·2H2O}n | C14 H16 Mn1 N8 O4 | solvothermal synthesis | 4,4'-H2dbpt | 87 mg | Mn(NO3)2⋅6H2O | 291 mg | water | 15 mL | triethylamine | 0.5 mL |  |  |  |  | 3 days | 160°C |  | solvothermal synthesis | 10.1039/C5RA06273J |  | 2015 | [{"synthesis method": "solvothermal synthesis", "precursor": [{"name": "4,4'-H2dbpt", "amount": "87", "unit": "mg"}, {"name": "Mn(NO3)2\u22c56H2O", "amount": "291", "unit": "mg"}, {"name": "water", "amount": "15", "unit": "mL"}, {"name": "triethylamine", "amount": "0.5", "unit": "mL"}], "solvent": [], "reducing agent": [], "surfactant": [], "pressure": "", "temperature": "160\u00b0C", "time": "3 days", "heating rate": "10\u00b0C h-1", "cooling rate": ""}]
GAKTOD | [M2(4,4'-bpy)(Memal)2X2]n | C9 Cl0.10 Fe1 H8.90 N1 O4.90 | chemical synthesis | Fe(II) | 0.5 mmol | sodium carbonate | 0.5 mmol | 4,4'-bpy | 0.5 mmol |  |  |  |  | water |  | a few weeks | room temperature |  | chemical synthesis | 10.1039/C0NJ00436G |  | 2010 | [{"synthesis method": "chemical synthesis", "precursor": [{"name": "Fe(II)", "amount": "0.5", "unit": "mmol"}, {"name": "sodium carbonate", "amount": "0.5", "unit": "mmol"}, {"name": "4,4'-bpy", "amount": "0.5", "unit": "mmol"}], "solution": [{"name": "water", "amount": "8", "unit": "cm3"}], "pressure": "", "temperature": "room temperature", "time": "a few weeks"}]
GAKTET | [Cu(4,4'-bpy)2][Cu(4,4'-bpy)2(Memal)(NO3)(H2O)]}n·nNO3·3.5nH2O | C44 Cu2 H46 N10 O15 | chemical synthesis | 4,4'-bpy | 0.5 mmol |  | 0.5 mmol | [6 empty] | methanolic solution, aqueous solution |  | a few days | room temperature |  | chemical synthesis | 10.1039/C0NJ00436G |  | 2010 | [{"synthesis method": "chemical synthesis", "precursor": [{"name": "4,4'-bpy", "amount": "0.5", "unit": "mmol"}, {"name": "", "amount": "0.5", "unit": "mmol"}], "solution": [{"name": "methanolic solution", "amount": "5", "unit": "cm3"}, {"name": "aqueous solution", "amount": "10", "unit": "cm3"}], "pressure": "", "temperature": "room temperature", "time": "a few days"}]
GAKTIX | [Cu(4,4'-bpy)2(Memal)(H2O)]n | C24 Cu1 H24 N4 O6 | chemical synthesis | 4,4'-bpy | 2 mmol |  | 0.5 mmol | [6 empty] | hot aqueous solution |  | a few hours | 38°C |  | chemical synthesis | 10.1039/C0NJ00436G |  | 2010 | [{"synthesis method": "chemical synthesis", "precursor": [{"name": "4,4'-bpy", "amount": "2", "unit": "mmol"}, {"name": "", "amount": "0.5", "unit": "mmol"}], "solution": [{"name": "hot aqueous solution", "amount": "5", "unit": "cm3"}], "pressure": "", "temperature": "38\u00b0C", "time": "a few hours"}]
LIXCIG |  | C21 H13 Nd1 O9 | [16 empty] | hydrothermal synthesis | 10.1039/C3DT53112K |  | 2014 | [{"synthesis method": "hydrothermal synthesis", "precursor": [{"name": "Nd(NO3)3\u22c56H2O", "amount": "0.1", "unit": "mmol"}, {"name": "H3BCPBA", "amount": "0.10", "unit": "mmol"}], "solvent": [{"name": "water and ethanol", "amount": "5:3", "unit": ""}], "pressure": "", "temperature": "140\u00b0C", "time": "5 hours", "heating rate": "", "cooling rate": "5\u00b0C h-1"}]
LIXCUS | 2 | C21 H13 O9 Sm1 | [16 empty] | hydrothermal synthesis | 10.1039/C3DT53112K |  | 2014 | [{"synthesis method": "hydrothermal synthesis", "precursor": [{"name": "Sm(NO3)3\u22c56H2O", "amount": "0.1", "unit": "mmol"}, {"name": "H3BCPBA", "amount": "0.10", "unit": "mmol"}], "solvent": [{"name": "water and ethanol", "amount": "5:3", "unit": ""}], "pressure": "", "temperature": "140\u00b0C", "time": "5 hours", "heating rate": "", "cooling rate": "5\u00b0C h-1"}]
LIXMEM | 3 | C21 Eu1 H13 O9 | [16 empty] | hydrothermal synthesis | 10.1039/C3DT53112K |  | 2014 | [{"synthesis method": "hydrothermal synthesis", "precursor": [{"name": "Eu(NO3)3\u22c56H2O", "amount": "0.1", "unit": "mmol"}, {"name": "H3BCPBA", "amount": "0.10", "unit": "mmol"}], "solvent": [{"name": "water and ethanol", "amount": "5:3", "unit": ""}], "pressure": "", "temperature": "140\u00b0C", "time": "5 hours", "heating rate": "", "cooling rate": "5\u00b0C h-1"}]
LIXDAZ | 4 | C21 H13 O9 Tb1 | [16 empty] | hydrothermal synthesis | 10.1039/C3DT53112K |  | 2014 | [{"synthesis method": "hydrothermal synthesis", "precursor": [{"name": "Tb(NO3)3\u22c56H2O", "amount": "0.1", "unit": "mmol"}, {"name": "H3BCPBA", "amount": "0.10", "unit": "mmol"}], "solvent": [{"name": "water and ethanol", "amount": "5:3", "unit": ""}], "pressure": "", "temperature": "140\u00b0C", "time": "5 hours", "heating rate": "", "cooling rate": "5\u00b0C h-1"}]
LIXMAI | 5 | C21 Dy1 H13 O9 | [16 empty] | hydrothermal synthesis | 10.1039/C3DT53112K |  | 2014 | [{"synthesis method": "hydrothermal synthesis", "precursor": [{"name": "Dy(NO3)3\u22c56H2O", "amount": "0.1", "unit": "mmol"}, {"name": "H3BCPBA", "amount": "0.10", "unit": "mmol"}], "solvent": [{"name": "water and ethanol", "amount": "5:3", "unit": ""}], "pressure": "", "temperature": "140\u00b0C", "time": "5 hours", "heating rate": "", "cooling rate": "5\u00b0C h-1"}]
LIXCOM |  | C42 H27 O19 Pr2 | [16 empty] | hydrothermal synthesis | 10.1039/C3DT53112K |  | 2014 | [{"synthesis method": "hydrothermal synthesis", "precursor": [{"name": "Pr(NO3)3\u22c56H2O", "amount": "0.1", "unit": "mmol"}, {"name": "H3BCPBA", "amount": "0.10", "unit": "mmol"}], "solvent": [{"name": "water and ethanol", "amount": "5:3", "unit": ""}], "pressure": "", "temperature": "140\u00b0C", "time": "5 hours", "heating rate": "", "cooling rate": "5\u00b0C h-1"}]
LIXMIQ | 7 | C42 Gd2 H27 O19 | [16 empty] | hydrothermal synthesis | 10.1039/C3DT53112K |  | 2014 | [{"synthesis method": "hydrothermal synthesis", "precursor": [{"name": "Gd(NO3)3\u22c56H2O", "amount": "0.1", "unit": "mmol"}, {"name": "H3BCPBA", "amount": "0.10", "unit": "mmol"}], "solvent": [{"name": "water and ethanol", "amount": "5:3", "unit": ""}], "pressure": "", "temperature": "140\u00b0C", "time": "5 hours", "heating rate": "", "cooling rate": "5\u00b0C h-1"}]
ZEZREE | indium(III) iso-butylxanthate | C15 H27 In1 O3 S6 | chemical synthesis | potassium iso-butylxanthate | 2.54 g | [8 empty] | water |  | 30 min | room temperature |  | chemical synthesis | 10.1039/C8DT00653A |  | 2018 | [{"synthesis method": "chemical synthesis", "precursor": [{"name": "potassium iso-butylxanthate", "amount": "2.54", "unit": "g"}], "solution": [{"name": "water", "amount": "60", "unit": "ml"}], "pressure": "", "temperature": "room temperature", "time": "30 min"}]
ZEZROO | indium(III) 2-methoxyethylxanthate | C12 H21 In1 O6 S6 | chemical synthesis | potassium 2-methoxyethylxanthate | 2.56 g | [8 empty] | water |  | 30 min | room temperature |  | chemical synthesis | 10.1039/C8DT00653A |  | 2018 | [{"synthesis method": "chemical synthesis", "precursor": [{"name": "potassium 2-methoxyethylxanthate", "amount": "2.56", "unit": "g"}], "solution": [{"name": "water", "amount": "60", "unit": "ml"}], "pressure": "", "temperature": "room temperature", "time": "30 min"}]
EBIMEJ | [NH2(CH3)2][Co2(MDIP)(OH)(H2O)]·C3H7NO | C22 Co2 H28 N2 O12 | solvothermal synthesis | Co(CH3COO)2⋅4H2O | 49.9 mg | H4MDIP | 17.2 mg | [8 empty] | 2 days | 120°C |  | solvothermal synthesis | 10.1039/C1CE05149K |  | 2011 | [{"synthesis method": "solvothermal synthesis", "precursor": [{"name": "Co(CH3COO)2\u22c54H2O", "amount": "49.9", "unit": "mg"}, {"name": "H4MDIP", "amount": "17.2", "unit": "mg"}], "solvent": [{"name": "DMF", "amount": "1.5", "unit": "mL"}], "reducing agent": [{"name": "", "amount": "", "unit": ""}], "surfactant": [{"name": "", "amount": "", "unit": ""}], "pressure": "", "temperature": "120\u00b0C", "time": "2 days", "heating rate": "", "cooling rate": "10 \u00b0C h-1"}]
EBIMIN | [NH2(CH3)2]2[Mn3(MDIP)2]·2C3H7NO | C44 H46 Mn3 N4 O18 | solvothermal synthesis | MnCl2⋅4H2O | 39.6 mg | H4MDIP | 17.2 mg | [8 empty] | 2 days | 120°C |  | solvothermal synthesis | 10.1039/C1CE05149K |  | 2011 | [{"synthesis method": "solvothermal synthesis", "precursor": [{"name": "MnCl2\u22c54H2O", "amount": "39.6", "unit": "mg"}, {"name": "H4MDIP", "amount": "17.2", "unit": "mg"}], "solvent": [{"name": "DMF", "amount": "1.5", "unit": "mL"}], "reducing agent": [{"name": "", "amount": "", "unit": ""}], "surfactant": [{"name": "", "amount": "", "unit": ""}], "pressure": "", "temperature": "120\u00b0C", "time": "2 days", "heating rate": "", "cooling rate": "10 \u00b0C h-1"}]
EBIMOT | [NH2(CH3)2][Mg3(MDIP)(HMDIP)(C3H7NO)] | C39 H40 Mg3 N2 O21 | solvothermal synthesis | Mg(NO3)2⋅6H2O |  | H4MDIP | 17.2 mg | [8 empty] | 2 days | 120°C |  | solvothermal synthesis | 10.1039/C1CE05149K |  | 2011 | [{"synthesis method": "solvothermal synthesis", "precursor": [{"name": "Mg(NO3)2\u22c56H2O", "amount": "", "unit": ""}, {"name": "H4MDIP", "amount": "17.2", "unit": "mg"}], "solvent": [{"name": "DMF", "amount": "1.5", "unit": "mL"}], "reducing agent": [{"name": "", "amount": "", "unit": ""}], "surfactant": [{"name": "", "amount": "", "unit": ""}], "pressure": "", "temperature": "120\u00b0C", "time": "2 days", "heating rate": "", "cooling rate": "10 \u00b0C h-1"}]
NIKGUL | {[Zn4(L1)2(μ2-OH)2(DMA)4(H2O)]·(C2H6O)2(H2O)}n | C134 H156 N4 O22 Zn4 | solvothermal synthesis | H3L1 | 10 mg | Zn(NO3)2⋅6H2O | 10.7 mg | [8 empty] | 48h | 90°C |  | solvothermal synthesis, washing, drying | 10.1039/C3CE40856F |  | 2013 | [{"synthesis method": "solvothermal synthesis", "precursor": [{"name": "H3L1", "amount": "10", "unit": "mg"}, {"name": "Zn(NO3)2\u22c56H2O", "amount": "10.7", "unit": "mg"}], "solvent": [{"name": "DMA", "amount": "1", "unit": "ml"}, {"name": "ethanol", "amount": "1", "unit": "ml"}, {"name": "H2O", "amount": "0.3", "unit": "ml"}], "reducing agent": [{"name": "", "amount": "", "unit": ""}], "surfactant": [{"name": "", "amount": "", "unit": ""}], "pressure": "", "temperature": "90\u00b0C", "time": "48h", "heating rate": "", "cooling rate": "0.1\u00b0C min-1"}, {"synthesis method": "washing", "washing solution": "DMA and ethanol", "amount": ""}, {"synthesis method": "drying", "pressure": "", "temperature": "", "atmosphere": "air", "time": ""}]
NIJSOQ | {[Cd3(L1)2(μ2-H2O)2(H2O)4(DMF)2(C2H6O)]·(DMF)(H2O)(C2H6O)2}n | C129 Cd3 H155 N3 O25 | solvothermal synthesis | Cd(NO3)2⋅4H2O | 11.1 mg | [13 empty] | solvothermal synthesis, washing, drying | 10.1039/C3CE40856F |  | 2013 | [{"synthesis method": "solvothermal synthesis", "precursor": [{"name": "Cd(NO3)2\u22c54H2O", "amount": "11.1", "unit": "mg"}], "solvent": [{"name": "DMF", "amount": "1", "unit": "ml"}, {"name": "ethanol", "amount": "1", "unit": "ml"}, {"name": "H2O", "amount": "0.3", "unit": "ml"}], "reducing agent": [{"name": "", "amount": "", "unit": ""}], "surfactant": [{"name": "", "amount": "", "unit": ""}], "pressure": "", "temperature": "", "time": "", "heating rate": "", "cooling rate": ""}, {"synthesis method": "washing", "washing solution": "DMF and ethanol", "amount": ""}, {"synthesis method": "drying", "pressure": "", "temperature": "", "atmosphere": "air", "time": ""}]
NIKGOF | {[Co3(L1)2(μ2-H2O)(H2O)6(DMF)2(C2H6O)]·(DMF)3}n | C131 Co3 H157 N5 O25 | solvothermal synthesis | Co(NO3)2⋅6H2O | 14 mg | [13 empty] | solvothermal synthesis, washing, drying | 10.1039/C3CE40856F |  | 2013 | [{"synthesis method": "solvothermal synthesis", "precursor": [{"name": "Co(NO3)2\u22c56H2O", "amount": "14", "unit": "mg"}], "solvent": [{"name": "DMF", "amount": "1", "unit": "ml"}, {"name": "ethanol", "amount": "1", "unit": "ml"}, {"name": "H2O", "amount": "0.3", "unit": "ml"}], "reducing agent": [{"name": "", "amount": "", "unit": ""}], "surfactant": [{"name": "", "amount": "", "unit": ""}], "pressure": "", "temperature": "", "time": "", "heating rate": "", "cooling rate": ""}, {"synthesis method": "washing", "washing solution": "DMF and ethanol", "amount": ""}, {"synthesis method": "drying", "pressure": "", "temperature": "", "atmosphere": "air", "time": ""}]
NIJSUW | {[Mn3(L1)2(H2O)5(DMF)4(C2H6O)·(C2H6O)}n | C130 H152 Mn3 N4 O23 | solvothermal synthesis | MnCl2 | 8 mg | [13 empty] | solvothermal synthesis, washing, drying | 10.1039/C3CE40856F |  | 2013 | [{"synthesis method": "solvothermal synthesis", "precursor": [{"name": "MnCl2", "amount": "8", "unit": "mg"}], "solvent": [{"name": "DMF", "amount": "1", "unit": "ml"}, {"name": "ethanol", "amount": "1", "unit": "ml"}, {"name": "H2O", "amount": "0.3", "unit": "ml"}], "reducing agent": [{"name": "", "amount": "", "unit": ""}], "surfactant": [{"name": "", "amount": "", "unit": ""}], "pressure": "", "temperature": "", "time": "", "heating rate": "", "cooling rate": ""}, {"synthesis method": "washing", "washing solution": "DMF and ethanol", "amount": ""}, {"synthesis method": "drying", "pressure": "", "temperature": "", "atmosphere": "air", "time": ""}]
NIKHAS | {[Zn2(L2)Cl(H2O)(DMA)]·(DMA)2(H2O)}n | C57 Cl1 H58 N3 O11 Zn2 | solvothermal synthesis | H3L2 | 9 mg | Zn(NO3)2⋅6H2O | 12 mg | [11 empty] | solvothermal synthesis, washing, drying | 10.1039/C3CE40856F |  | 2013 | [{"synthesis method": "solvothermal synthesis", "precursor": [{"name": "H3L2", "amount": "9", "unit": "mg"}, {"name": "Zn(NO3)2\u22c56H2O", "amount": "12", "unit": "mg"}], "solvent": [{"name": "DMA", "amount": "1", "unit": "ml"}, {"name": "ethanol", "amount": "1", "unit": "ml"}, {"name": "H2O", "amount": "0.3", "unit": "ml"}], "reducing agent": [{"name": "dilute hydrochloric acid", "amount": "one drop", "unit": ""}], "surfactant": [{"name": "", "amount": "", "unit": ""}], "pressure": "", "temperature": "", "time": "", "heating rate": "", "cooling rate": ""}, {"synthesis method": "washing", "washing solution": "DMA and ethanol", "amount": ""}, {"synthesis method": "drying", "pressure": "", "temperature": "", "atmosphere": "air", "time": ""}]
TAPQUZ | [Zn((R)-cbca)] | C16 H14 O6 Zn1 | solvothermal synthesis | (R)-H2cbca | 28.6 mg | Zn(NO3)2⋅6H2O | 29.7 mg | [8 empty] | 3 days | 120 °C |  | solvothermal synthesis | 10.1039/C7RA00337D |  | 2017 | [{"synthesis method": "solvothermal synthesis", "precursor": [{"name": "(R)-H2cbca", "amount": "28.6", "unit": "mg"}, {"name": "Zn(NO3)2\u22c56H2O", "amount": "29.7", "unit": "mg"}], "solvent": [{"name": "acetonitrile", "amount": "8", "unit": "mL"}, {"name": "water", "amount": "2", "unit": "mL"}], "pressure": "", "temperature": "120 \u00b0C", "time": "3 days", "heating rate": "10 \u00b0C h-1", "cooling rate": ""}]
TAPRAG | [Zn((S)-cbca) | C16 H14 O6 Zn1 | solvothermal synthesis | (S)-H2cbca | 28.6 mg | Zn(NO3)2⋅6H2O | 29.7 mg | [8 empty] | 3 days | 120 °C |  | solvothermal synthesis | 10.1039/C7RA00337D |  | 2017 | [{"synthesis method": "solvothermal synthesis", "precursor": [{"name": "(S)-H2cbca", "amount": "28.6", "unit": "mg"}, {"name": "Zn(NO3)2\u22c56H2O", "amount": "29.7", "unit": "mg"}], "solvent": [{"name": "acetonitrile", "amount": "8", "unit": "mL"}, {"name": "water", "amount": "2", "unit": "mL"}], "pressure": "", "temperature": "120 \u00b0C", "time": "3 days", "heating rate": "10 \u00b0C h-1", "cooling rate": ""}]
TAPREK | [Zn((R)-cna) | C14 H14 O7 Zn1 | solvothermal synthesis | (R)-H2cna | 26.0 mg | Zn(NO3)2⋅6H2O | 29.7 mg | [8 empty] | 3 days | 140 °C |  | solvothermal synthesis | 10.1039/C7RA00337D |  | 2017 | [{"synthesis method": "solvothermal synthesis", "precursor": [{"name": "(R)-H2cna", "amount": "26.0", "unit": "mg"}, {"name": "Zn(NO3)2\u22c56H2O", "amount": "29.7", "unit": "mg"}], "solvent": [{"name": "acetonitrile", "amount": "8", "unit": "mL"}, {"name": "water", "amount": "2", "unit": "mL"}], "pressure": "", "temperature": "140 \u00b0C", "time": "3 days", "heating rate": "10 \u00b0C h-1", "cooling rate": ""}]
TAPRIO | [Zn((S)-cna) | C14 H14 O7 Zn1 | solvothermal synthesis | (S)-H2cna | 26.0 mg | Zn(NO3)2⋅6H2O | 29.7 mg | [8 empty] | 3 days | 140 °C |  | solvothermal synthesis | 10.1039/C7RA00337D |  | 2017 | [{"synthesis method": "solvothermal synthesis", "precursor": [{"name": "(S)-H2cna", "amount": "26.0", "unit": "mg"}, {"name": "Zn(NO3)2\u22c56H2O", "amount": "29.7", "unit": "mg"}], "solvent": [{"name": "acetonitrile", "amount": "8", "unit": "mL"}, {"name": "water", "amount": "2", "unit": "mL"}], "pressure": "", "temperature": "140 \u00b0C", "time": "3 days", "heating rate": "10 \u00b0C h-1", "cooling rate": ""}]
WEDYIP | [Zn(L)(biim)] | C96 H116 N20 O32 Zn4 | solvothermal synthesis | Zn(CH3COO)2⋅2H2O | 0.022 g | H2L | 0.027 g | biim-4 | 0.019 g | [6 empty] | 3 days | 160°C |  | solvothermal synthesis | 10.1039/C2CE25439E |  | 2012 | [{"synthesis method": "solvothermal synthesis", "precursor": [{"name": "Zn(CH3COO)2\u22c52H2O", "amount": "0.022", "unit": "g"}, {"name": "H2L", "amount": "0.027", "unit": "g"}, {"name": "biim-4", "amount": "0.019", "unit": "g"}], "solvent": [{"name": "", "amount": "3", "unit": "mL"}, {"name": "", "amount": "5", "unit": "mL"}], "reducing agent": [{"name": "", "amount": "0.008", "unit": "g"}], "surfactant": [{"name": "", "amount": "0.2", "unit": "mmol"}], "pressure": "", "temperature": "160\u00b0C", "time": "3 days", "heating rate": "10\u00b0C h-1", "cooling rate": ""}]
WEDYOV | [Co(L)(biim-4)0.5] | C19 Co1 H16 N3 O5 | solvothermal synthesis | Co(CH3COO)2⋅4H2O | 0.025 g | H2L | 0.027 g | biim-4 | 0.019 g | [6 empty] | 3 days | 160°C |  | solvothermal synthesis | 10.1039/C2CE25439E |  | 2012 | [{"synthesis method": "solvothermal synthesis", "precursor": [{"name": "Co(CH3COO)2\u22c54H2O", "amount": "0.025", "unit": "g"}, {"name": "H2L", "amount": "0.027", "unit": "g"}, {"name": "biim-4", "amount": "0.019", "unit": "g"}], "solvent": [{"name": "", "amount": "3", "unit": "mL"}, {"name": "", "amount": "5", "unit": "mL"}], "reducing agent": [{"name": "", "amount": "0.008", "unit": "g"}], "surfactant": [{"name": "", "amount": "0.2", "unit": "mmol"}], "pressure": "", "temperature": "160\u00b0C", "time": "3 days", "heating rate": "10\u00b0C h-1", "cooling rate": ""}]
WEDYUB | [Zn(L)(btpy)]·1.75H2O·0.25EtOH | C79 H74 N8 O14 Zn2 | solvothermal synthesis | Zn(CH3COO)2⋅2H2O | 0.022 g | H2L | 0.027 g | btpy | 0.030 g | [6 empty] | 3 days | 160°C |  | solvothermal synthesis | 10.1039/C2CE25439E |  | 2012 | [{"synthesis method": "solvothermal synthesis", "precursor": [{"name": "Zn(CH3COO)2\u22c52H2O", "amount": "0.022", "unit": "g"}, {"name": "H2L", "amount": "0.027", "unit": "g"}, {"name": "btpy", "amount": "0.030", "unit": "g"}], "solvent": [{"name": "", "amount": "3", "unit": "mL"}, {"name": "", "amount": "5", "unit": "mL"}], "reducing agent": [{"name": "", "amount": "0.008", "unit": "g"}], "surfactant": [{"name": "", "amount": "0.2", "unit": "mmol"}], "pressure": "", "temperature": "160\u00b0C", "time": "3 days", "heating rate": "10\u00b0C h-1", "cooling rate": ""}]
WEDZAI | [Co(L)(btpy)] | C39 Co1 H32 N4 O5 | solvothermal synthesis | Co(CH3COO)2⋅4H2O | 0.025 g | H2L | 0.027 g | btpy | 0.030 g | [6 empty] | 3 days | 160°C |  | solvothermal synthesis | 10.1039/C2CE25439E |  | 2012 | [{"synthesis method": "solvothermal synthesis", "precursor": [{"name": "Co(CH3COO)2\u22c54H2O", "amount": "0.025", "unit": "g"}, {"name": "H2L", "amount": "0.027", "unit": "g"}, {"name": "btpy", "amount": "0.030", "unit": "g"}], "solvent": [{"name": "", "amount": "3", "unit": "mL"}, {"name": "", "amount": "5", "unit": "mL"}], "reducing agent": [{"name": "", "amount": "0.008", "unit": "g"}], "surfactant": [{"name": "", "amount": "0.2", "unit": "mmol"}], "pressure": "", "temperature": "160\u00b0C", "time": "3 days", "heating rate": "10\u00b0C h-1", "cooling rate": ""}]
WEDZEM | [Cd(L)(phen)(H2O)] | C52 Cd2 H42 N6 O14 | solvothermal synthesis | Cd(CH3COO)2⋅2H2O | 0.040 g | H2L | 0.027 g | phen | 0.020 g | [6 empty] | 3 days | 140°C |  | solvothermal synthesis | 10.1039/C2CE25439E |  | 2012 | [{"synthesis method": "solvothermal synthesis", "precursor": [{"name": "Cd(CH3COO)2\u22c52H2O", "amount": "0.040", "unit": "g"}, {"name": "H2L", "amount": "0.027", "unit": "g"}, {"name": "phen", "amount": "0.020", "unit": "g"}], "solvent": [{"name": "", "amount": "3", "unit": "mL"}, {"name": "", "amount": "5", "unit": "mL"}], "reducing agent": [{"name": "", "amount": "0.008", "unit": "g"}], "surfactant": [{"name": "", "amount": "0.2", "unit": "mmol"}], "pressure": "", "temperature": "140\u00b0C", "time": "3 days", "heating rate": "10\u00b0C h-1", "cooling rate": ""}]
WEDZIQ | [Cd3(L)2(OH)2(btb)(H2O)2] | C34 Cd3 H30 N8 O14 | solvothermal synthesis | Cd(CH3COO)2⋅2H2O | 0.040 g | H2L | 0.027 g | btb | 0.016 g | [6 empty] | 3 days | 140°C |  | solvothermal synthesis | 10.1039/C2CE25439E |  | 2012 | [{"synthesis method": "solvothermal synthesis", "precursor": [{"name": "Cd(CH3COO)2\u22c52H2O", "amount": "0.040", "unit": "g"}, {"name": "H2L", "amount": "0.027", "unit": "g"}, {"name": "btb", "amount": "0.016", "unit": "g"}], "solvent": [{"name": "", "amount": "3", "unit": "mL"}, {"name": "", "amount": "5", "unit": "mL"}], "reducing agent": [{"name": "", "amount": "0.008", "unit": "g"}], "surfactant": [{"name": "", "amount": "0.2", "unit": "mmol"}], "pressure": "", "temperature": "140\u00b0C", "time": "3 days", "heating rate": "10\u00b0C h-1", "cooling rate": ""}]
WEDZOW | [Pb(L)(H2O)0.5] | C28 H20 N2 O11 Pb2 | solvothermal synthesis | Pb(CH3COO)2⋅2H2O | 0.040 g | H2L | 0.027 g | [8 empty] | 3 days | 140°C |  | solvothermal synthesis | 10.1039/C2CE25439E |  | 2012 | [{"synthesis method": "solvothermal synthesis", "precursor": [{"name": "Pb(CH3COO)2\u22c52H2O", "amount": "0.040", "unit": "g"}, {"name": "H2L", "amount": "0.027", "unit": "g"}], "solvent": [{"name": "", "amount": "3", "unit": "mL"}, {"name": "", "amount": "5", "unit": "mL"}], "reducing agent": [{"name": "", "amount": "0.008", "unit": "g"}], "surfactant": [{"name": "", "amount": "0.2", "unit": "mmol"}], "pressure": "", "temperature": "140\u00b0C", "time": "3 days", "heating rate": "10\u00b0C h-1", "cooling rate": ""}]
XOXGOI | [Mn2(adc)2(bpma)2(H2O)2] | C34 H34 Mn2 N6 O10 | chemical synthesis | acetylene dicarboxylic acid | 14 mg | Mn(OAc)2⋅4H2O | 31 mg | bpma | 26.5 mg |  |  |  |  | methanol |  | 3 hours | room temperature |  | chemical synthesis, evaporation | 10.1039/C4DT03005B |  | 2015 | [{"synthesis method": "chemical synthesis", "precursor": [{"name": "acetylene dicarboxylic acid", "amount": "14", "unit": "mg"}, {"name": "Mn(OAc)2\u22c54H2O", "amount": "31", "unit": "mg"}, {"name": "bpma", "amount": "26.5", "unit": "mg"}], "solution": [{"name": "methanol", "amount": "3", "unit": "mL"}], "pressure": "", "temperature": "room temperature", "time": "3 hours"}, {"synthesis method": "evaporation", "solvent": "acetonitrile-toluene mixture", "amount": "2 mL", "ratio": "50:50 v/v"}]
XOXGIC | [Mn2(adc)2(bpea)2]n | C36 H38 Mn2 N6 O8 | chemical synthesis | bpea | 28 mg | [8 empty] | methanol |  | 3 hours | room temperature |  | chemical synthesis, evaporation | 10.1039/C4DT03005B |  | 2015 | [{"synthesis method": "chemical synthesis", "precursor": [{"name": "bpea", "amount": "28", "unit": "mg"}], "solution": [{"name": "methanol", "amount": "3", "unit": "mL"}], "pressure": "", "temperature": "room temperature", "time": "3 hours"}, {"synthesis method": "evaporation", "solvent": "acetonitrile-toluene mixture", "amount": "2 mL", "ratio": "50:50 v/v"}]
UXIWII | {[Cu4(atr)4(H2O)2(btec)2]·2.5H2O}n | C14 Cu2 H14.5 N8 O10.25 | chemical synthesis | H4btec | 25.4 mg | atr | 25.2 mg | Cu(ClO4)2⋅6H2O | 74.2 mg |  |  |  |  | , , aqueous solution |  | two weeks | room temperature |  | chemical synthesis | 10.1039/C1CE05396E |  | 2011 | [{"synthesis method": "chemical synthesis", "precursor": [{"name": "H4btec", "amount": "25.4", "unit": "mg"}, {"name": "atr", "amount": "25.2", "unit": "mg"}, {"name": "Cu(ClO4)2\u22c56H2O", "amount": "74.2", "unit": "mg"}], "solution": [{"name": "", "amount": "5.0", "unit": "mL"}, {"name": "", "amount": "2.0", "unit": "mL"}, {"name": "aqueous solution", "amount": "5.0", "unit": "mL"}], "pressure": "", "temperature": "room temperature", "time": "two weeks"}]
UXIWAA | {[Cu3(atr)4(H2O)2(μ3-OH)(Hbtec)]·2ClO4·2H2O}n | C18 Cl2 Cu3 H28 N16 O21 | chemical synthesis | H4btec | 25.4 mg | atr | 25.2 mg | Cu(ClO4)2⋅6H2O | 74.2 mg |  |  |  |  | , , aqueous solution |  | two weeks | room temperature |  | chemical synthesis | 10.1039/C1CE05396E |  | 2011 | [{"synthesis method": "chemical synthesis", "precursor": [{"name": "H4btec", "amount": "25.4", "unit": "mg"}, {"name": "atr", "amount": "25.2", "unit": "mg"}, {"name": "Cu(ClO4)2\u22c56H2O", "amount": "74.2", "unit": "mg"}], "solution": [{"name": "", "amount": "5.0", "unit": "mL"}, {"name": "", "amount": "2.0", "unit": "mL"}, {"name": "aqueous solution", "amount": "5.0", "unit": "mL"}], "pressure": "", "temperature": "room temperature", "time": "two weeks"}]
UXIVUT | [Cu(atr)2(H2O)(H2btec)]n | C14 Cu1 H14 N8 O9 | chemical synthesis | H4btec | 25.4 mg | atr | 25.2 mg | Cu(ClO4)2⋅6H2O | 74.2 mg |  |  |  |  | methanol solution, , aqueous solution |  | one week | room temperature |  | chemical synthesis | 10.1039/C1CE05396E |  | 2011 | [{"synthesis method": "chemical synthesis", "precursor": [{"name": "H4btec", "amount": "25.4", "unit": "mg"}, {"name": "atr", "amount": "25.2", "unit": "mg"}, {"name": "Cu(ClO4)2\u22c56H2O", "amount": "74.2", "unit": "mg"}], "solution": [{"name": "methanol solution", "amount": "5.0", "unit": "mL"}, {"name": "", "amount": "2.0", "unit": "mL"}, {"name": "aqueous solution", "amount": "", "unit": ""}], "pressure": "", "temperature": "room temperature", "time": "one week"}]
UXIWEE | [Cu(atr)2(H2O)2(H2btec)]n | C14 Cu1 H16 N8 O10 | solvothermal synthesis | atr | 16.8 mg | CuSO4⋅5H2O | 74.9 mg | H4btec | 25.4 mg | [5 empty] | autogenous pressure | 72 h | 120°C |  | solvothermal synthesis | 10.1039/C1CE05396E |  | 2011 | [{"synthesis method": "solvothermal synthesis", "precursor": [{"name": "atr", "amount": "16.8", "unit": "mg"}, {"name": "CuSO4\u22c55H2O", "amount": "74.9", "unit": "mg"}, {"name": "H4btec", "amount": "25.4", "unit": "mg"}], "solvent": [{"name": "doubly deionized", "amount": "10.0", "unit": "mL"}], "reducing agent": [{"name": "", "amount": "", "unit": ""}], "surfactant": [{"name": "", "amount": "", "unit": ""}], "pressure": "autogenous pressure", "temperature": "120\u00b0C", "time": "72 h", "heating rate": "", "cooling rate": "3.96\u00b0C h-1"}]
XAWVUN | 1 | C34 Cu2 H24 N2 O10 | solvothermal synthesis | Cu(NO3)2⋅2.5H2O | 0.01 g | H4TCPPDA | 0.005 g | [8 empty] | 24 h | 120°C |  | solvothermal synthesis, washing | 10.1039/B505664K |  | 2005 | [{"synthesis method": "solvothermal synthesis", "precursor": [{"name": "Cu(NO3)2\u22c52.5H2O", "amount": "0.01", "unit": "g"}, {"name": "H4TCPPDA", "amount": "0.005", "unit": "g"}], "solvent": [{"name": "", "amount": "1.5", "unit": "mL"}], "reducing agent": [{"name": "", "amount": "", "unit": ""}], "surfactant": [{"name": "", "amount": "", "unit": ""}], "pressure": "", "temperature": "120\u00b0C", "time": "24 h", "heating rate": "", "cooling rate": "0.1 \u00b0C min-1"}, {"synthesis method": "washing", "washing solution": "", "amount": ""}]
XEBHOC | 2 | C34 Cu2 H24 N2 O10 | solvothermal synthesis | Cu(NO3)2⋅2.5H2O | 0.01 g | H4TCPPDA | 0.005 g | [8 empty] | 24 h | 115°C |  | solvothermal synthesis, washing | 10.1039/B505664K |  | 2005 | [{"synthesis method": "solvothermal synthesis", "precursor": [{"name": "Cu(NO3)2\u22c52.5H2O", "amount": "0.01", "unit": "g"}, {"name": "H4TCPPDA", "amount": "0.005", "unit": "g"}], "solvent": [{"name": "", "amount": "1.5", "unit": "mL"}], "reducing agent": [{"name": "", "amount": "", "unit": ""}], "surfactant": [{"name": "", "amount": "", "unit": ""}], "pressure": "", "temperature": "115\u00b0C", "time": "24 h", "heating rate": "", "cooling rate": "0.1 \u00b0C min-1"}, {"synthesis method": "washing", "washing solution": "", "amount": ""}]
SOCVOW | CdII-sdba | C34 Cd1 H30 N4 O7 S1 | solvothermal synthesis | Cd(NO3)2⋅6H2O | 60 mg | H2sdba | 62 mg | [8 empty] | 3 days | 150°C |  | solvothermal synthesis | 10.1039/B718659B |  | 2008 | [{"synthesis method": "solvothermal synthesis", "precursor": [{"name": "Cd(NO3)2\u22c56H2O", "amount": "60", "unit": "mg"}, {"name": "H2sdba", "amount": "62", "unit": "mg"}], "solvent": [{"name": "py", "amount": "1.0", "unit": "ml"}], "reducing agent": [{"name": "", "amount": "", "unit": ""}], "surfactant": [{"name": "", "amount": "", "unit": ""}], "pressure": "", "temperature": "150\u00b0C", "time": "3 days", "heating rate": "10\u00b0C h-1", "cooling rate": "10\u00b0C h-1"}]
SOCVUC | 2 | C52 Cd2 H36 N4 O12 S2 | solvothermal synthesis | Cd(NO3)2⋅6H2O | 60 mg | H2sdba | 61 mg | [8 empty] | 4 days | 160°C | 4.50 | solvothermal synthesis, pH adjustment | 10.1039/B718659B |  | 2008 | [{"synthesis method": "solvothermal synthesis", "precursor": [{"name": "Cd(NO3)2\u22c56H2O", "amount": "60", "unit": "mg"}, {"name": "H2sdba", "amount": "61", "unit": "mg"}], "solvent": [{"name": "", "amount": "7", "unit": "ml"}], "reducing agent": [{"name": "", "amount": "", "unit": ""}], "surfactant": [{"name": "", "amount": "", "unit": ""}], "pressure": "", "temperature": "160\u00b0C", "time": "4 days", "heating rate": "10\u00b0C h-1", "cooling rate": "10\u00b0C h-1"}, {"synthesis method": "pH adjustment", "pH": "4.50", "modulator": ""}]
HIXWOB01 | 3 | C48 Cd2 H32 N4 O12 S2 | solvothermal synthesis | Cd(NO3)2⋅6H2O | 65 mg | H2sdba | 59 mg | 2,2'-bipy | 30 mg | [6 empty] | 3 days | 150°C | 6.10 | solvothermal synthesis, pH adjustment | 10.1039/B718659B |  | 2008 | [{"synthesis method": "solvothermal synthesis", "precursor": [{"name": "Cd(NO3)2\u22c56H2O", "amount": "65", "unit": "mg"}, {"name": "H2sdba", "amount": "59", "unit": "mg"}, {"name": "2,2'-bipy", "amount": "30", "unit": "mg"}], "solvent": [{"name": "", "amount": "5", "unit": "ml"}], "reducing agent": [{"name": "", "amount": "", "unit": ""}], "surfactant": [{"name": "", "amount": "", "unit": ""}], "pressure": "", "temperature": "150\u00b0C", "time": "3 days", "heating rate": "10\u00b0C h-1", "cooling rate": "10\u00b0C h-1"}, {"synthesis method": "pH adjustment", "pH": "6.10", "modulator": ""}]
SOCWAJ | 4 | C76 Cd3 H50 N4 O24 S4 | solvothermal synthesis | Cd(NO3)2⋅6H2O | 60 mg | H2sdba | 60 mg | 2,2'-bipy | 120 mg | [6 empty] | 3 days | 170°C |  | solvothermal synthesis | 10.1039/B718659B |  | 2008 | [{"synthesis method": "solvothermal synthesis", "precursor": [{"name": "Cd(NO3)2\u22c56H2O", "amount": "60", "unit": "mg"}, {"name": "H2sdba", "amount": "60", "unit": "mg"}, {"name": "2,2'-bipy", "amount": "120", "unit": "mg"}], "solvent": [{"name": "", "amount": "6", "unit": "ml"}], "reducing agent": [{"name": "", "amount": "", "unit": ""}], "surfactant": [{"name": "", "amount": "", "unit": ""}], "pressure": "", "temperature": "170\u00b0C", "time": "3 days", "heating rate": "10\u00b0C h-1", "cooling rate": "10\u00b0C h-1"}]
SOCWEN | 5 | C69 Cd4 H46 N2 O24 S4 | solvothermal synthesis | Cd(NO3)2⋅6H2O | 60 mg | H2sdba | 61 mg | bpp | 36 mg | [6 empty] | 4 days | 180°C |  | solvothermal synthesis | 10.1039/B718659B |  | 2008 | [{"synthesis method": "solvothermal synthesis", "precursor": [{"name": "Cd(NO3)2\u22c56H2O", "amount": "60", "unit": "mg"}, {"name": "H2sdba", "amount": "61", "unit": "mg"}, {"name": "bpp", "amount": "36", "unit": "mg"}], "solvent": [{"name": "", "amount": "6", "unit": "ml"}], "reducing agent": [{"name": "", "amount": "", "unit": ""}], "surfactant": [{"name": "", "amount": "", "unit": ""}], "pressure": "", "temperature": "180\u00b0C", "time": "4 days", "heating rate": "10\u00b0C h-1", "cooling rate": "10\u00b0C h-1"}]
TIBPUR | complex | C22 Co1 H16 N2 O10 | solvothermal synthesis | CoCl2 | 0.3 mmol | 2,3-H2qldc | 44 mg | [8 empty] | 80h | 70°C |  | solvothermal synthesis | 10.1039/C2DT31243C |  | 2012 | [{"synthesis method": "solvothermal synthesis", "precursor": [{"name": "CoCl2", "amount": "0.3", "unit": "mmol"}, {"name": "2,3-H2qldc", "amount": "44", "unit": "mg"}], "solvent": [{"name": "", "amount": "12", "unit": "mL"}], "reducing agent": [{"name": "", "amount": "", "unit": ""}], "surfactant": [{"name": "", "amount": "", "unit": ""}], "pressure": "", "temperature": "70\u00b0C", "time": "80h", "heating rate": "", "cooling rate": "10\u00b0C h-1"}]
XILHUW01 | complex | C20 H12 N2 O4 Zn1 | solvothermal synthesis | ZnCl2 | 0.3 mmol | 2,3-H2qldc | 44 mg | [8 empty] | 80h | 70°C |  | solvothermal synthesis | 10.1039/C2DT31243C |  | 2012 | [{"synthesis method": "solvothermal synthesis", "precursor": [{"name": "ZnCl2", "amount": "0.3", "unit": "mmol"}, {"name": "2,3-H2qldc", "amount": "44", "unit": "mg"}], "solvent": [{"name": "", "amount": "12", "unit": "mL"}], "reducing agent": [{"name": "", "amount": "", "unit": ""}], "surfactant": [{"name": "", "amount": "", "unit": ""}], "pressure": "", "temperature": "70\u00b0C", "time": "80h", "heating rate": "", "cooling rate": "10\u00b0C h-1"}]
TIBPAX | complex | C26 H24 N2 O10 Zn1 | solvothermal synthesis | CdCl2 | 0.3 mmol | 2,3-H2qldc | 44 mg | [8 empty] | 80h | 70°C |  | solvothermal synthesis | 10.1039/C2DT31243C |  | 2012 | [{"synthesis method": "solvothermal synthesis", "precursor": [{"name": "CdCl2", "amount": "0.3", "unit": "mmol"}, {"name": "2,3-H2qldc", "amount": "44", "unit": "mg"}], "solvent": [{"name": "", "amount": "12", "unit": "mL"}], "reducing agent": [{"name": "", "amount": "", "unit": ""}], "surfactant": [{"name": "", "amount": "", "unit": ""}], "pressure": "", "temperature": "70\u00b0C", "time": "80h", "heating rate": "", "cooling rate": "10\u00b0C h-1"}]
EROZES | [Na4Cr(III)6(O)2(O2CC(CH3)3)6(3,5-di-tBu-sao)6(MeCN)6] | C132 Cr6 H198 N12 Na4 O26 | solvothermal synthesis | Chromium pivalate | 0.1 g | 3,5-di-tert-butyl-saoH2 | 0.15 g | NaOH | 0.03 g | [6 empty] | 24 hours | 100°C |  | solvothermal synthesis | 10.1039/C6RA14811E |  | 2016 | [{"synthesis method": "solvothermal synthesis", "precursor": [{"name": "Chromium pivalate", "amount": "0.1", "unit": "g"}, {"name": "3,5-di-tert-butyl-saoH2", "amount": "0.15", "unit": "g"}, {"name": "NaOH", "amount": "0.03", "unit": "g"}], "solvent": [{"name": "MeCN", "amount": "10", "unit": "cm3"}], "reducing agent": [{"name": "", "amount": "", "unit": ""}], "surfactant": [{"name": "", "amount": "", "unit": ""}], "pressure": "", "temperature": "100\u00b0C", "time": "24 hours", "heating rate": "5 minutes", "cooling rate": "24 hours"}]
UQOTEA | [Ag5I5(MimPh)4]n | Ag5 C36 H32 I5 N8 S4 | chemical synthesis | AgI | 0.88 g | MimPh | 0.94 g | [6 empty] | CHCl3 |  | 2 hours |  |  | chemical synthesis, filtration, drying | 10.1039/C0DT01195A |  | 2011 | [{"synthesis method": "chemical synthesis", "precursor": [{"name": "AgI", "amount": "0.88", "unit": "g"}, {"name": "MimPh", "amount": "0.94", "unit": "g"}], "solution": [{"name": "CHCl3", "amount": "50", "unit": "mL"}], "pressure": "", "temperature": "", "time": "2 hours"}, {"synthesis method": "filtration", "time": "", "atmosphere": "", "pressure": ""}, {"synthesis method": "drying", "pressure": "vacuum", "temperature": "", "atmosphere": "", "time": ""}]
ZUQFAU | [Pb(abd)(DMF)] | C14 H13 N1 O5 Pb1 | chemical synthesis | H2abd | 25 mg | Pb(OAc)2⋅3H2O | 46 mg | [6 empty] | DMF |  | 2 days |  |  | chemical synthesis | 10.1039/C5CE01689D |  | 2015 | [{"synthesis method": "chemical synthesis", "precursor": [{"name": "H2abd", "amount": "25", "unit": "mg"}, {"name": "Pb(OAc)2\u22c53H2O", "amount": "46", "unit": "mg"}], "solution": [{"name": "DMF", "amount": "2", "unit": "mL"}], "pressure": "", "temperature": "", "time": "2 days"}]
XUKXUY | [Ni(ethylenediamine)3]AZT·THF | C12 H32 N16 Ni1 O1 | chemical synthesis | SAZT | 0.21 g | en | 70 μl | Ni(NO3)2 | 0.145 g |  |  |  |  | DMSO, DMSO, THF |  | several days |  |  | chemical synthesis | 10.1039/C5RA02464A |  | 2015 | [{"synthesis method": "chemical synthesis", "precursor": [{"name": "SAZT", "amount": "0.21", "unit": "g"}, {"name": "en", "amount": "70", "unit": "\u03bcl"}, {"name": "Ni(NO3)2", "amount": "0.145", "unit": "g"}], "solution": [{"name": "DMSO", "amount": "2.5", "unit": "ml"}, {"name": "DMSO", "amount": "1.5", "unit": "ml"}, {"name": "THF", "amount": "8", "unit": "ml"}], "pressure": "", "temperature": "", "time": "several days"}]
XUKWIL | [Ni(AZT)(propylene diamine)2]n | C8 H20 N14 Ni1 | chemical synthesis | Propane diamine | 85 μl | Ni(NO3)2 | 0.145 g | SAZT | 0.105 g |  |  |  |  | water, water and methanol mixture, methanol |  | several days |  |  | chemical synthesis | 10.1039/C5RA02464A |  | 2015 | [{"synthesis method": "chemical synthesis", "precursor": [{"name": "Propane diamine", "amount": "85", "unit": "\u03bcl"}, {"name": "Ni(NO3)2", "amount": "0.145", "unit": "g"}, {"name": "SAZT", "amount": "0.105", "unit": "g"}], "solution": [{"name": "water", "amount": "3", "unit": "ml"}, {"name": "water and methanol mixture", "amount": "2", "unit": "ml"}, {"name": "methanol", "amount": "5", "unit": "ml"}], "pressure": "", "temperature": "", "time": "several days"}]
ZOPZUB01 | [Cu2Br2(L1)] | Br2 C11 Cu2 H16 N4 | solvothermal synthesis | CuBr | 14 mg | L1 | 20 mg | [7 empty] | autogenous | 3 days | 110°C |  | solvothermal synthesis, filtration | 10.1039/C8PP00474A |  | 2019 | [{"synthesis method": "solvothermal synthesis", "precursor": [{"name": "CuBr", "amount": "14", "unit": "mg"}, {"name": "L1", "amount": "20", "unit": "mg"}], "solvent": [{"name": "C2H5OH", "amount": "10", "unit": "mL"}], "reducing agent": [{"name": "", "amount": "", "unit": ""}], "surfactant": [{"name": "", "amount": "", "unit": ""}], "pressure": "autogenous", "temperature": "110\u00b0C", "time": "3 days", "heating rate": "2.5 h up to 110 \u00b0C", "cooling rate": "24 hours"}, {"synthesis method": "filtration", "time": "", "atmosphere": "", "pressure": ""}]
MARDIV01 | [CuI(L2)] | C18 Cu1 H14 I1 N4 | solvothermal synthesis | CuI | 5 mg | L2 | 14 mg | [7 empty] | autogenous | 3 days | 180°C |  | solvothermal synthesis, filtration | 10.1039/C8PP00474A |  | 2019 | [{"synthesis method": "solvothermal synthesis", "precursor": [{"name": "CuI", "amount": "5", "unit": "mg"}, {"name": "L2", "amount": "14", "unit": "mg"}], "solvent": [{"name": "C2H5OH", "amount": "10", "unit": "mL"}], "reducing agent": [{"name": "", "amount": "", "unit": ""}], "surfactant": [{"name": "", "amount": "", "unit": ""}], "pressure": "autogenous", "temperature": "180\u00b0C", "time": "3 days", "heating rate": "4 h up to 180 \u00b0C", "cooling rate": "24 hours"}, {"synthesis method": "filtration", "time": "", "atmosphere": "", "pressure": ""}]
BIRFEQ | [CuI(L3)] | C16 Cu1 H18 I1 N4 | solvothermal synthesis | CuI | 19 mg | L3 | 27 mg | [7 empty] | autogenous | 3 days | 160°C |  | solvothermal synthesis, filtration | 10.1039/C8PP00474A |  | 2019 | [{"synthesis method": "solvothermal synthesis", "precursor": [{"name": "CuI", "amount": "19", "unit": "mg"}, {"name": "L3", "amount": "27", "unit": "mg"}], "solvent": [{"name": "C2H5OH", "amount": "5", "unit": "mL"}, {"name": "DMF", "amount": "5", "unit": "mL"}], "reducing agent": [{"name": "", "amount": "", "unit": ""}], "surfactant": [{"name": "", "amount": "", "unit": ""}], "pressure": "autogenous", "temperature": "160\u00b0C", "time": "3 days", "heating rate": "3.5 h up to 160 \u00b0C", "cooling rate": "24 hours"}, {"synthesis method": "filtration", "time": "", "atmosphere": "", "pressure": ""}]
BIRFIU | [CuI(L4)0.5] | C4 Cu1 H5 I1 N1 | [16 empty] | hydrothermal synthesis, filtration | 10.1039/C8PP00474A |  | 2019 | [{"synthesis method": "hydrothermal synthesis", "precursor": [{"name": "CuI", "amount": "143", "unit": "mg"}, {"name": "L4", "amount": "0.26", "unit": "mL"}, {"name": "KI", "amount": "1162", "unit": "mg"}], "solvent": [{"name": "water", "amount": "10", "unit": "mL"}], "reducing agent": [{"name": "", "amount": "", "unit": ""}], "surfactant": [{"name": "", "amount": "", "unit": ""}], "pressure": "autogenous", "temperature": "160\u00b0C", "time": "3 days", "heating rate": "3.5 h up to 160 \u00b0C", "cooling rate": "24 hours"}, {"synthesis method": "filtration", "time": "", "atmosphere": "", "pressure": ""}]
AHIZIC | [Co2(H3bppc)2(2,2'-bpy)4] | C74 Co2 H50 N8 O21 | solvothermal synthesis | Co(NO3)2⋅6H2O | 58.2 mg | H5bppc | 18.7 mg | 2,2'-bpy | 31.2 mg | [6 empty] | 3 days | 140°C |  | solvothermal synthesis | 10.1039/C5DT02147B |  | 2015 | [{"synthesis method": "solvothermal synthesis", "precursor": [{"name": "Co(NO3)2\u22c56H2O", "amount": "58.2", "unit": "mg"}, {"name": "H5bppc", "amount": "18.7", "unit": "mg"}, {"name": "2,2'-bpy", "amount": "31.2", "unit": "mg"}], "solvent": [{"name": "EtOH-H2O", "amount": "10", "unit": "mL"}], "reducing agent": [{"name": "NaOH", "amount": "0.5", "unit": "mL"}], "surfactant": [{"name": "", "amount": "", "unit": ""}], "pressure": "", "temperature": "140\u00b0C", "time": "3 days", "heating rate": "", "cooling rate": "24 h"}]
AHIZOI | [Co2(Hbppc)(2,2'-bpy)2(H2O)] | C37 Co2 H26 N4 O12 | solvothermal synthesis | Co(NO3)2⋅6H2O | 58.2 mg | H5bppc | 18.7 mg | 2,2'-bpy | 31.2 mg | [6 empty] | 3 days | 140°C |  | solvothermal synthesis | 10.1039/C5DT02147B |  | 2015 | [{"synthesis method": "solvothermal synthesis", "precursor": [{"name": "Co(NO3)2\u22c56H2O", "amount": "58.2", "unit": "mg"}, {"name": "H5bppc", "amount": "18.7", "unit": "mg"}, {"name": "2,2'-bpy", "amount": "31.2", "unit": "mg"}], "solvent": [{"name": "EtOH-H2O", "amount": "10", "unit": "mL"}], "reducing agent": [{"name": "NaOH", "amount": "1", "unit": "mL"}], "surfactant": [{"name": "", "amount": "", "unit": ""}], "pressure": "", "temperature": "140\u00b0C", "time": "3 days", "heating rate": "", "cooling rate": "24 h"}]
AHIZUO | [Co(H2bppc)(H-bpp)] | C30 Co1 H26 N2 O12 | solvothermal synthesis | bpp | 19.8 mg | [10 empty] | 3 days | 140°C |  | solvothermal synthesis | 10.1039/C5DT02147B |  | 2015 | [{"synthesis method": "solvothermal synthesis", "precursor": [{"name": "bpp", "amount": "19.8", "unit": "mg"}], "solvent": [{"name": "EtOH-H2O", "amount": "10", "unit": "mL"}], "reducing agent": [{"name": "NaOH", "amount": "1", "unit": "mL"}], "surfactant": [{"name": "", "amount": "", "unit": ""}], "pressure": "", "temperature": "140\u00b0C", "time": "3 days", "heating rate": "", "cooling rate": "24 h"}]
AHOBAC | [Co3(μ3-OH)(bppc)(dps)(CH3CH2OH)] | C29 Co3 H28 N2 O16 S1 | solvothermal synthesis | dps | 15.0 mg | [10 empty] | 3 days | 140°C |  | solvothermal synthesis | 10.1039/C5DT02147B |  | 2015 | [{"synthesis method": "solvothermal synthesis", "precursor": [{"name": "dps", "amount": "15.0", "unit": "mg"}], "solvent": [{"name": "EtOH-H2O", "amount": "10", "unit": "mL"}], "reducing agent": [{"name": "NaOH", "amount": "1", "unit": "mL"}], "surfactant": [{"name": "", "amount": "", "unit": ""}], "pressure": "", "temperature": "140\u00b0C", "time": "3 days", "heating rate": "", "cooling rate": "24 h"}]
AHOBEG | [Co2(bppc)(bib)(H2O)4]·(H2-bib)0.5·(H2O)3 | C35 Co2 H35 N6 O17 | solvothermal synthesis | bib | 21.0 mg | [10 empty] | 3 days | 140°C |  | solvothermal synthesis | 10.1039/C5DT02147B |  | 2015 | [{"synthesis method": "solvothermal synthesis", "precursor": [{"name": "bib", "amount": "21.0", "unit": "mg"}], "solvent": [{"name": "EtOH-H2O", "amount": "10", "unit": "mL"}], "reducing agent": [{"name": "NaOH", "amount": "1", "unit": "mL"}], "surfactant": [{"name": "", "amount": "", "unit": ""}], "pressure": "", "temperature": "140\u00b0C", "time": "3 days", "heating rate": "", "cooling rate": "24 h"}]
AHOBIK | [Co2(Hbppc)(bix)2] | C45 Co2 H38 N8 O12 | solvothermal synthesis | bix | 23.8 mg | [10 empty] | 3 days | 140°C |  | solvothermal synthesis | 10.1039/C5DT02147B |  | 2015 | [{"synthesis method": "solvothermal synthesis", "precursor": [{"name": "bix", "amount": "23.8", "unit": "mg"}], "solvent": [{"name": "EtOH-H2O", "amount": "10", "unit": "mL"}], "reducing agent": [{"name": "NaOH", "amount": "1", "unit": "mL"}], "surfactant": [{"name": "", "amount": "", "unit": ""}], "pressure": "", "temperature": "140\u00b0C", "time": "3 days", "heating rate": "", "cooling rate": "24 h"}]
BOXYIY | 1 | C13.5 H24 Mn3 N3 O20 P2 | solvothermal synthesis | mpip | 1.5 molar ratio | MnO | 3 molar ratio | H3PO4 | 2 molar ratio | H2C2O4⋅2H2O | 3 molar ratio |  |  |  |  | 8 days | 150°C |  | solvothermal synthesis | 10.1039/C5DT00431D |  | 2015 | [{"synthesis method": "solvothermal synthesis", "precursor": [{"name": "mpip", "amount": "1.5", "unit": "molar ratio"}, {"name": "MnO", "amount": "3", "unit": "molar ratio"}, {"name": "H3PO4", "amount": "2", "unit": "molar ratio"}, {"name": "H2C2O4\u22c52H2O", "amount": "3", "unit": "molar ratio"}], "solvent": [{"name": "", "amount": "", "unit": ""}], "reducing agent": [{"name": "", "amount": "", "unit": ""}], "surfactant": [{"name": "", "amount": "", "unit": ""}], "pressure": "", "temperature": "150\u00b0C", "time": "8 days", "heating rate": "", "cooling rate": ""}]
BOXYAQ | 2 | C7 H13 Mn2 N2 O12 P1 | solvothermal synthesis | mpip | 1.5 molar ratio | MnO | 3 molar ratio | H3PO4 | 2 molar ratio | H2C2O4⋅2H2O | 3 molar ratio |  |  |  |  | 8 days | 150°C |  | solvothermal synthesis | 10.1039/C5DT00431D |  | 2015 | [{"synthesis method": "solvothermal synthesis", "precursor": [{"name": "mpip", "amount": "1.5", "unit": "molar ratio"}, {"name": "MnO", "amount": "3", "unit": "molar ratio"}, {"name": "H3PO4", "amount": "2", "unit": "molar ratio"}, {"name": "H2C2O4\u22c52H2O", "amount": "3", "unit": "molar ratio"}], "solvent": [{"name": "", "amount": "", "unit": ""}], "reducing agent": [{"name": "", "amount": "", "unit": ""}], "surfactant": [{"name": "", "amount": "", "unit": ""}], "pressure": "", "temperature": "150\u00b0C", "time": "8 days", "heating rate": "", "cooling rate": ""}]
BOXYEU | 3 | C7 H12 Mn2 N1 O12 P1 | solvothermal synthesis | mpip | 1.5 molar ratio | MnO | 3 molar ratio | H3PO4 | 2 molar ratio | H2C2O4⋅2H2O | 3 molar ratio |  |  |  |  | 8 days | 150°C |  | solvothermal synthesis | 10.1039/C5DT00431D |  | 2015 | [{"synthesis method": "solvothermal synthesis", "precursor": [{"name": "mpip", "amount": "1.5", "unit": "molar ratio"}, {"name": "MnO", "amount": "3", "unit": "molar ratio"}, {"name": "H3PO4", "amount": "2", "unit": "molar ratio"}, {"name": "H2C2O4\u22c52H2O", "amount": "3", "unit": "molar ratio"}], "solvent": [{"name": "", "amount": "", "unit": ""}], "reducing agent": [{"name": "", "amount": "", "unit": ""}], "surfactant": [{"name": "", "amount": "", "unit": ""}], "pressure": "", "temperature": "150\u00b0C", "time": "8 days", "heating rate": "", "cooling rate": ""}]
EYACIR | [Eu2(EBTC)(DMF)5(NO3)2]·DMF | C36 Eu2 H48 N8 O20 | chemical synthesis | 1,1'-butadiynebenzene-3,3',5,5'-tetracarboxylic acid | 5.0 mg | Eu(NO3)3⋅nH2O | 14 mg | DMF | 0.4 ml | H2O | 0.06 ml |  |  | DMF |  | 12h | 85°C |  | chemical synthesis | 10.1039/C1DT10693G |  | 2011 | [{"synthesis method": "chemical synthesis", "precursor": [{"name": "1,1'-butadiynebenzene-3,3',5,5'-tetracarboxylic acid", "amount": "5.0", "unit": "mg"}, {"name": "Eu(NO3)3\u22c5nH2O", "amount": "14", "unit": "mg"}, {"name": "DMF", "amount": "0.4", "unit": "ml"}, {"name": "H2O", "amount": "0.06", "unit": "ml"}], "solution": [{"name": "DMF", "amount": "0.4", "unit": "ml"}], "pressure": "", "temperature": "85\u00b0C", "time": "12h"}]
EYACOX | [Eu2(BBTC)1.5(CH3OH)2(H2O)2]·7DMF·HNO3 | C32 Eu2 H21 O16 | chemical synthesis | 1,1'-butadiynebenzene-3,3',5,5'-tetracarboxylic acid | 5.0 mg | Eu(NO3)3⋅nH2O | 13 mg | DMF | 0.4 ml | H2O | 0.03 ml |  |  | DMF |  | 17h | 85°C |  | chemical synthesis | 10.1039/C1DT10693G |  | 2011 | [{"synthesis method": "chemical synthesis", "precursor": [{"name": "1,1'-butadiynebenzene-3,3',5,5'-tetracarboxylic acid", "amount": "5.0", "unit": "mg"}, {"name": "Eu(NO3)3\u22c5nH2O", "amount": "13", "unit": "mg"}, {"name": "DMF", "amount": "0.4", "unit": "ml"}, {"name": "H2O", "amount": "0.03", "unit": "ml"}], "solution": [{"name": "DMF", "amount": "0.4", "unit": "ml"}], "pressure": "", "temperature": "85\u00b0C", "time": "17h"}]
UTIPIX | [M4(BTC)2(NiL)2(OH)2(H2O)2] | C28 Co2 H24 N4 Ni1 O11 | chemical synthesis | Co(ClO4)2⋅6H2O | 0.05 mmol | H3BTC | 0.05 mmol | NiL | 0.025 mmol |  |  |  |  | CH3OH |  | 72h | 150°C | 7-8 | chemical synthesis, pH adjustment, filtration | 10.1039/C0DT01584A |  | 2011 | [{"synthesis method": "chemical synthesis", "precursor": [{"name": "Co(ClO4)2\u22c56H2O", "amount": "0.05", "unit": "mmol"}, {"name": "H3BTC", "amount": "0.05", "unit": "mmol"}, {"name": "NiL", "amount": "0.025", "unit": "mmol"}], "solution": [{"name": "CH3OH", "amount": "3", "unit": "mL"}], "pressure": "", "temperature": "150\u00b0C", "time": "72h"}, {"synthesis method": "pH adjustment", "pH": "7-8", "modulator": ""}, {"synthesis method": "filtration", "time": "", "atmosphere": "", "pressure": ""}]
UTINOB | [M4(BTC)2(NiL)2(OH)2(H2O)2] | C28 H24 N4 Ni1 O11 Zn2 | chemical synthesis | Zn(ClO4)2⋅6H2O | 0.05 mmol | H3BTC | 0.05 mmol | NiL | 0.025 mmol |  |  |  |  | CH3OH |  | 72h | 150°C | 7-8 | chemical synthesis, pH adjustment, filtration | 10.1039/C0DT01584A |  | 2011 | [{"synthesis method": "chemical synthesis", "precursor": [{"name": "Zn(ClO4)2\u22c56H2O", "amount": "0.05", "unit": "mmol"}, {"name": "H3BTC", "amount": "0.05", "unit": "mmol"}, {"name": "NiL", "amount": "0.025", "unit": "mmol"}], "solution": [{"name": "CH3OH", "amount": "3", "unit": "mL"}], "pressure": "", "temperature": "150\u00b0C", "time": "72h"}, {"synthesis method": "pH adjustment", "pH": "7-8", "modulator": ""}, {"synthesis method": "filtration", "time": "", "atmosphere": "", "pressure": ""}]
UTIPOD | [Zn4(BTC)2(CuL)2(OH)2(H2O)2] | C28 Cu1 H24 N4 O11 Zn2 | chemical synthesis | Zn(ClO4)2⋅6H2O | 0.05 mmol | H3BTC | 0.05 mmol | CuL | 0.025 mmol |  |  |  |  | CH3OH |  | 72h | 150°C | 7-8 | chemical synthesis, pH adjustment, filtration | 10.1039/C0DT01584A |  | 2011 | [{"synthesis method": "chemical synthesis", "precursor": [{"name": "Zn(ClO4)2\u22c56H2O", "amount": "0.05", "unit": "mmol"}, {"name": "H3BTC", "amount": "0.05", "unit": "mmol"}, {"name": "CuL", "amount": "0.025", "unit": "mmol"}], "solution": [{"name": "CH3OH", "amount": "3", "unit": "mL"}], "pressure": "", "temperature": "150\u00b0C", "time": "72h"}, {"synthesis method": "pH adjustment", "pH": "7-8", "modulator": ""}, {"synthesis method": "filtration", "time": "", "atmosphere": "", "pressure": ""}]
UTIPAP | [Ni3(BTC)2(NiL)2(H2O)6]·2CH3OH | C29 H31 N4 Ni2.50 O13 | chemical synthesis | Ni(ClO4)2⋅6H2O | 0.05 mmol | H3BTC | 0.03 mmol | NiL | 0.03 mmol |  |  |  |  | CH3OH |  | 72h | 150°C | 7-8 | chemical synthesis, pH adjustment, filtration | 10.1039/C0DT01584A |  | 2011 | [{"synthesis method": "chemical synthesis", "precursor": [{"name": "Ni(ClO4)2\u22c56H2O", "amount": "0.05", "unit": "mmol"}, {"name": "H3BTC", "amount": "0.03", "unit": "mmol"}, {"name": "NiL", "amount": "0.03", "unit": "mmol"}], "solution": [{"name": "CH3OH", "amount": "3", "unit": "mL"}], "pressure": "", "temperature": "150\u00b0C", "time": "72h"}, {"synthesis method": "pH adjustment", "pH": "7-8", "modulator": ""}, {"synthesis method": "filtration", "time": "", "atmosphere": "", "pressure": ""}]
UTIPET | [Cd4(BTC)2(HBTC)(NiL)4(H2O)] | C103 Cd4 H82 N16 Ni4 O30 | chemical synthesis | Cd(ClO4)2⋅6H2O | 0.05 mmol | H3BTC | 0.04 mmol | NiL | 0.05 mmol |  |  |  |  | CH3OH |  | 72h | 150°C | 6-7 | chemical synthesis, pH adjustment, filtration | 10.1039/C0DT01584A |  | 2011 | [{"synthesis method": "chemical synthesis", "precursor": [{"name": "Cd(ClO4)2\u22c56H2O", "amount": "0.05", "unit": "mmol"}, {"name": "H3BTC", "amount": "0.04", "unit": "mmol"}, {"name": "NiL", "amount": "0.05", "unit": "mmol"}], "solution": [{"name": "CH3OH", "amount": "3", "unit": "mL"}], "pressure": "", "temperature": "150\u00b0C", "time": "72h"}, {"synthesis method": "pH adjustment", "pH": "6-7", "modulator": ""}, {"synthesis method": "filtration", "time": "", "atmosphere": "", "pressure": ""}]
UTINUH | [Cd(HBTC)(CuL)] | C28.5 Cd1 Cu1 H22 N4 O8.5 | chemical synthesis | Cd(ClO4)2⋅6H2O | 0.05 mmol | H3BTC | 0.05 mmol | CuL | 0.05 mmol |  |  |  |  | CH3OH |  | 72h | 150°C | 6-7 | chemical synthesis, pH adjustment, filtration | 10.1039/C0DT01584A |  | 2011 | [{"synthesis method": "chemical synthesis", "precursor": [{"name": "Cd(ClO4)2\u22c56H2O", "amount": "0.05", "unit": "mmol"}, {"name": "H3BTC", "amount": "0.05", "unit": "mmol"}, {"name": "CuL", "amount": "0.05", "unit": "mmol"}], "solution": [{"name": "CH3OH", "amount": "3", "unit": "mL"}], "pressure": "", "temperature": "150\u00b0C", "time": "72h"}, {"synthesis method": "pH adjustment", "pH": "6-7", "modulator": ""}, {"synthesis method": "filtration", "time": "", "atmosphere": "", "pressure": ""}]
ROSGAJ | [Ag(ATZ)] | Ag1 C1 H2 N5 | chemical synthesis | en | 1.13 g | AgNO3 | 0.042 g | 5-amino-tetrazole | 0.043 g |  |  |  |  | water, water and methanol mixture, methanol |  | several days |  |  | chemical synthesis | 10.1039/C4CE01388C |  | 2014 | [{"synthesis method": "chemical synthesis", "precursor": [{"name": "en", "amount": "1.13", "unit": "g"}, {"name": "AgNO3", "amount": "0.042", "unit": "g"}, {"name": "5-amino-tetrazole", "amount": "0.043", "unit": "g"}], "solution": [{"name": "water", "amount": "3", "unit": "ml"}, {"name": "water and methanol mixture", "amount": "2", "unit": "ml"}, {"name": "methanol", "amount": "5", "unit": "ml"}], "pressure": "", "temperature": "", "time": "several days"}]
ROSFOW | [Ag2(en)2(AT)] | Ag1 C3 H8 N7 | chemical synthesis | AgClO4 | 0.056 g | en | 1.13 g | sodium-5,5'-azotetrazolate | 0.026 g |  |  |  |  | water, methanol |  | 2 days |  |  | chemical synthesis, chemical synthesis | 10.1039/C4CE01388C |  | 2014 | [{"synthesis method": "chemical synthesis", "precursor": [{"name": "en", "amount": "1.13", "unit": "g"}, {"name": "AgClO4", "amount": "0.056", "unit": "g"}, {"name": "sodium-5,5'-azotetrazolate", "amount": "0.026", "unit": "g"}], "solution": [{"name": "water", "amount": "3", "unit": "ml"}, {"name": "water and methanol mixture", "amount": "2", "unit": "ml"}, {"name": "methanol", "amount": "5", "unit": "ml"}], "pressure": "", "temperature": "", "time": "several days"}, {"synthesis method": "chemical synthesis", "precursor": [{"name": "AgClO4", "amount": "0.056", "unit": "g"}, {"name": "en", "amount": "1.13", "unit": "g"}, {"name": "sodium-5,5'-azotetrazolate", "amount": "0.026", "unit": "g"}], "solution": [{"name": "water", "amount": "5", "unit": "ml"}, {"name": "methanol", "amount": "10", "unit": "ml"}], "pressure": "", "temperature": "", "time": "2 days"}]
KAGHEH | [{Cu(Hpap)(H2O)}(ClO4)]n | C9 Cl1 Cu1 H17 N4 O9 | chemical synthesis | H2pap | 0.244 g | Cu(ClO4)2⋅6H2O | 0.371 g | [6 empty] | , |  | 10 min | 90°C |  | chemical synthesis | 10.1039/C0DT00008F |  | 2010 | [{"synthesis method": "chemical synthesis", "precursor": [{"name": "H2pap", "amount": "0.244", "unit": "g"}, {"name": "Cu(ClO4)2\u22c56H2O", "amount": "0.371", "unit": "g"}], "solution": [{"name": "", "amount": "10", "unit": "ml"}, {"name": "", "amount": "5", "unit": "ml"}], "pressure": "", "temperature": "90\u00b0C", "time": "10 min"}]
DIBXIX | [EuCu(tda)(ina)2(H2O)] | C16 Cu1 Eu1 H16 N5 O12 | solvothermal synthesis | H3tda | 0.157 g | Eu(NO3)3⋅6H2O | 0.223 g | CuCN | 0.0448 g | [6 empty] | 72 h | 160°C |  | solvothermal synthesis | 10.1039/C3CE40346G |  | 2013 | [{"synthesis method": "solvothermal synthesis", "precursor": [{"name": "H3tda", "amount": "0.157", "unit": "g"}, {"name": "Eu(NO3)3\u22c56H2O", "amount": "0.223", "unit": "g"}, {"name": "CuCN", "amount": "0.0448", "unit": "g"}], "solvent": [{"name": "water", "amount": "10", "unit": "mL"}], "reducing agent": [{"name": "", "amount": "", "unit": ""}], "surfactant": [{"name": "", "amount": "", "unit": ""}], "pressure": "", "temperature": "160\u00b0C", "time": "72 h", "heating rate": "", "cooling rate": "5 \u00b0C h-1"}]
DIBWUI | [TbCu(tda)(ina)2(H2O)] | C16 Cu1 H16 N5 O12 Tb1 | solvothermal synthesis | H3tda | 0.157 g | Tb(NO3)3⋅6H2O | 0.2265 g | CuCN | 0.0448 g | [6 empty] | 72 h | 160°C |  | solvothermal synthesis | 10.1039/C3CE40346G |  | 2013 | [{"synthesis method": "solvothermal synthesis", "precursor": [{"name": "H3tda", "amount": "0.157", "unit": "g"}, {"name": "Tb(NO3)3\u22c56H2O", "amount": "0.2265", "unit": "g"}, {"name": "CuCN", "amount": "0.0448", "unit": "g"}], "solvent": [{"name": "water", "amount": "10", "unit": "mL"}], "reducing agent": [{"name": "", "amount": "", "unit": ""}], "surfactant": [{"name": "", "amount": "", "unit": ""}], "pressure": "", "temperature": "160\u00b0C", "time": "72 h", "heating rate": "", "cooling rate": "5 \u00b0C h-1"}]
DIBXET | [GdCu(tda)(ina)2(H2O)] | C16 Cu1 Gd1 H16 N5 O12 | solvothermal synthesis | H3tda | 0.157 g | Gd(NO3)3⋅6H2O | 0.2255 g | CuCN | 0.0448 g | [6 empty] | 72 h | 160°C |  | solvothermal synthesis | 10.1039/C3CE40346G |  | 2013 | [{"synthesis method": "solvothermal synthesis", "precursor": [{"name": "H3tda", "amount": "0.157", "unit": "g"}, {"name": "Gd(NO3)3\u22c56H2O", "amount": "0.2255", "unit": "g"}, {"name": "CuCN", "amount": "0.0448", "unit": "g"}], "solvent": [{"name": "water", "amount": "10", "unit": "mL"}], "reducing agent": [{"name": "", "amount": "", "unit": ""}], "surfactant": [{"name": "", "amount": "", "unit": ""}], "pressure": "", "temperature": "160\u00b0C", "time": "72 h", "heating rate": "", "cooling rate": "5 \u00b0C h-1"}]
DIBXOD | [DyCu(tda)(ina)2(H2O)] | C16 Cu1 Dy1 H16 N5 O12 | solvothermal synthesis | H3tda | 0.157 g | Dy(NO3)3⋅6H2O | 0.2283 g | CuCN | 0.0448 g | [6 empty] | 72 h | 160°C |  | solvothermal synthesis | 10.1039/C3CE40346G |  | 2013 | [{"synthesis method": "solvothermal synthesis", "precursor": [{"name": "H3tda", "amount": "0.157", "unit": "g"}, {"name": "Dy(NO3)3\u22c56H2O", "amount": "0.2283", "unit": "g"}, {"name": "CuCN", "amount": "0.0448", "unit": "g"}], "solvent": [{"name": "water", "amount": "10", "unit": "mL"}], "reducing agent": [{"name": "", "amount": "", "unit": ""}], "surfactant": [{"name": "", "amount": "", "unit": ""}], "pressure": "", "temperature": "160\u00b0C", "time": "72 h", "heating rate": "", "cooling rate": "5 \u00b0C h-1"}]
DIBXAP | [HoCu(tda)(ina)2(H2O)] | C16 Cu1 H16 Ho1 N5 O12 | solvothermal synthesis | H3tda | 0.157 g | Ho(NO3)3⋅6H2O | 0.2295 g | CuCN | 0.0448 g | [6 empty] | 72 h | 160°C |  | solvothermal synthesis | 10.1039/C3CE40346G |  | 2013 | [{"synthesis method": "solvothermal synthesis", "precursor": [{"name": "H3tda", "amount": "0.157", "unit": "g"}, {"name": "Ho(NO3)3\u22c56H2O", "amount": "0.2295", "unit": "g"}, {"name": "CuCN", "amount": "0.0448", "unit": "g"}], "solvent": [{"name": "water", "amount": "10", "unit": "mL"}], "reducing agent": [{"name": "", "amount": "", "unit": ""}], "surfactant": [{"name": "", "amount": "", "unit": ""}], "pressure": "", "temperature": "160\u00b0C", "time": "72 h", "heating rate": "", "cooling rate": "5 \u00b0C h-1"}]
DOJXEH | Co2L2(1,4-bdc)(H2O) | C52 Co2 H34 N6 O9 | solvothermal synthesis | Co(NO3)2⋅6H2O | 0.014 g | 1,4-H2bdc | 0.004 g | HL | 0.009 g | [6 empty] | 3 days | 120°C |  | solvothermal synthesis | 10.1039/C4CE01506A |  | 2014 | [{"synthesis method": "solvothermal synthesis", "precursor": [{"name": "Co(NO3)2\u22c56H2O", "amount": "0.014", "unit": "g"}, {"name": "1,4-H2bdc", "amount": "0.004", "unit": "g"}, {"name": "HL", "amount": "0.009", "unit": "g"}], "solvent": [{"name": "water", "amount": "2", "unit": "mL"}, {"name": "DMF", "amount": "4", "unit": "mL"}, {"name": "NH3\u22c5H2O", "amount": "0.6", "unit": "mL"}, {"name": "acetonitrile", "amount": "0.25", "unit": "mL"}], "pressure": "", "temperature": "120\u00b0C", "time": "3 days", "heating rate": "", "cooling rate": "slow to room temperature"}]
DOJXIL | Ni2L2(1,4-bdc)(H2O) | C52 H34 N6 Ni2 O9 | solvothermal synthesis | Ni(NO3)2⋅6H2O | 0.015 g | 1,4-H2bdc | 0.004 g | HL | 0.009 g | [6 empty] | 3 days | 120°C |  | solvothermal synthesis | 10.1039/C4CE01506A |  | 2014 | [{"synthesis method": "solvothermal synthesis", "precursor": [{"name": "Ni(NO3)2\u22c56H2O", "amount": "0.015", "unit": "g"}, {"name": "1,4-H2bdc", "amount": "0.004", "unit": "g"}, {"name": "HL", "amount": "0.009", "unit": "g"}], "solvent": [{"name": "water", "amount": "2", "unit": "mL"}, {"name": "DMF", "amount": "4", "unit": "mL"}, {"name": "NH3\u22c5H2O", "amount": "0.6", "unit": "mL"}, {"name": "acetonitrile", "amount": "0.25", "unit": "mL"}], "pressure": "", "temperature": "120\u00b0C", "time": "3 days", "heating rate": "", "cooling rate": "slow to room temperature"}]
DOJXOR | Cu2L2(1,4-bdc)(H2O) | C52 Cu2 H38 N6 O11 | solvothermal synthesis | CuSO4⋅5H2O | 0.013 g | 1,4-H2bdc | 0.004 g | HL | 0.009 g | [6 empty] | 3 days | 120°C |  | solvothermal synthesis | 10.1039/C4CE01506A |  | 2014 | [{"synthesis method": "solvothermal synthesis", "precursor": [{"name": "CuSO4\u22c55H2O", "amount": "0.013", "unit": "g"}, {"name": "1,4-H2bdc", "amount": "0.004", "unit": "g"}, {"name": "HL", "amount": "0.009", "unit": "g"}], "solvent": [{"name": "water", "amount": "6", "unit": "mL"}, {"name": "NH3\u22c5H2O", "amount": "0.6", "unit": "mL"}], "pressure": "", "temperature": "120\u00b0C", "time": "3 days", "heating rate": "", "cooling rate": "slow to room temperature"}]
GETXAG | [Co3(OH)2(L1)4(H2O)2]2n | C28 Co3 H30 N20 O4 | solvothermal synthesis | Co(NO3)2⋅6H2O | 116.4 mg | HL1 | 48.3 mg | [8 empty] | 2 days | 100°C |  | solvothermal synthesis | 10.1039/C2CE26793D |  | 2013 | [{"synthesis method": "solvothermal synthesis", "precursor": [{"name": "Co(NO3)2\u22c56H2O", "amount": "116.4", "unit": "mg"}, {"name": "HL1", "amount": "48.3", "unit": "mg"}], "solvent": [{"name": "", "amount": "4", "unit": "mL"}], "reducing agent": [{"name": "", "amount": "", "unit": ""}], "surfactant": [{"name": "", "amount": "", "unit": ""}], "pressure": "", "temperature": "100\u00b0C", "time": "2 days", "heating rate": "", "cooling rate": ""}]
GETWUZ | [Zn(L1)2]n | C14 H12 N10 Zn1 | solvothermal synthesis | Zn(NO3)2⋅6H2O | 119.0 mg | HL1 | 64.4 mg | [8 empty] | 3 days | 110°C |  | solvothermal synthesis | 10.1039/C2CE26793D |  | 2013 | [{"synthesis method": "solvothermal synthesis", "precursor": [{"name": "Zn(NO3)2\u22c56H2O", "amount": "119.0", "unit": "mg"}, {"name": "HL1", "amount": "64.4", "unit": "mg"}], "solvent": [{"name": "", "amount": "4", "unit": "mL"}], "reducing agent": [{"name": "", "amount": "", "unit": ""}], "surfactant": [{"name": "", "amount": "", "unit": ""}], "pressure": "", "temperature": "110\u00b0C", "time": "3 days", "heating rate": "", "cooling rate": ""}]
GETWOT | [Ag(L1)]n | Ag1 C7 H6 N5 | solvothermal synthesis | Ag(NO3)2 | 67.9 mg | HL1 | 64.4 mg | [8 empty] | 3 days | 85°C |  | solvothermal synthesis | 10.1039/C2CE26793D |  | 2013 | [{"synthesis method": "solvothermal synthesis", "precursor": [{"name": "Ag(NO3)2", "amount": "67.9", "unit": "mg"}, {"name": "HL1", "amount": "64.4", "unit": "mg"}], "solvent": [{"name": "/CH3CN", "amount": "4", "unit": "mL"}], "reducing agent": [{"name": "", "amount": "", "unit": ""}], "surfactant": [{"name": "", "amount": "", "unit": ""}], "pressure": "", "temperature": "85\u00b0C", "time": "3 days", "heating rate": "", "cooling rate": ""}]
DEFTAL01 | [Co(L2)(H2O)]n | C8 Co1 H6 N4 O3 | solvothermal synthesis | Co(NO3)2⋅6H2O | 231.8 mg | NaN3 | 45.5 mg |  | 88.26 mg | [6 empty] | 3 days | 140°C |  | solvothermal synthesis | 10.1039/C2CE26793D |  | 2013 | [{"synthesis method": "solvothermal synthesis", "precursor": [{"name": "Co(NO3)2\u22c56H2O", "amount": "231.8", "unit": "mg"}, {"name": "NaN3", "amount": "45.5", "unit": "mg"}, {"name": "", "amount": "88.26", "unit": "mg"}], "solvent": [{"name": "", "amount": "8", "unit": "mL"}], "reducing agent": [{"name": "", "amount": "", "unit": ""}], "surfactant": [{"name": "", "amount": "", "unit": ""}], "pressure": "", "temperature": "140\u00b0C", "time": "3 days", "heating rate": "", "cooling rate": ""}]
GETWEJ | [Pb(L2)]n | C8 H4 N4 O2 Pb1 | solvothermal synthesis | Pb(Ac)2⋅6H2O | 113.8 mg | H2L2 | 57.0 mg | [8 empty] | 3 days | 180°C |  | solvothermal synthesis | 10.1039/C2CE26793D |  | 2013 | [{"synthesis method": "solvothermal synthesis", "precursor": [{"name": "Pb(Ac)2\u22c56H2O", "amount": "113.8", "unit": "mg"}, {"name": "H2L2", "amount": "57.0", "unit": "mg"}], "solvent": [{"name": "", "amount": "3", "unit": "mL"}], "reducing agent": [{"name": "", "amount": "", "unit": ""}], "surfactant": [{"name": "", "amount": "", "unit": ""}], "pressure": "", "temperature": "180\u00b0C", "time": "3 days", "heating rate": "", "cooling rate": ""}]
SUVLUS | Ni2(mip)2(H2O)8 | C18 H32 Ni2 O18 | solvothermal synthesis | 5-Methyl isophthalic acid | 108 mg | nickel acetate tetrahydrate | 149 mg | [8 empty] | 3 days | 110°C |  | solvothermal synthesis | 10.1039/C5CE02091C |  | 2016 | [{"synthesis method": "solvothermal synthesis", "precursor": [{"name": "5-Methyl isophthalic acid", "amount": "108", "unit": "mg"}, {"name": "nickel acetate tetrahydrate", "amount": "149", "unit": "mg"}], "solvent": [{"name": "isopropanol", "amount": "6", "unit": "mL"}, {"name": "water", "amount": "3", "unit": "mL"}], "pressure": "", "temperature": "110\u00b0C", "time": "3 days", "heating rate": "", "cooling rate": ""}]
SUVMAZ | Zn6(mip)5(OH)2(H2O)4·7.4H2O | C45 H54.75 O33.5 Zn6 | solvothermal synthesis | 5-Methyl isophthalic acid | 180 mg | zinc acetate dihydrate | 220 mg | [8 empty] | 3 days | 110°C |  | solvothermal synthesis | 10.1039/C5CE02091C |  | 2016 | [{"synthesis method": "solvothermal synthesis", "precursor": [{"name": "5-Methyl isophthalic acid", "amount": "180", "unit": "mg"}, {"name": "zinc acetate dihydrate", "amount": "220", "unit": "mg"}], "solvent": [{"name": "methanol", "amount": "10", "unit": "mL"}, {"name": "water", "amount": "3", "unit": "mL"}], "pressure": "", "temperature": "110\u00b0C", "time": "3 days", "heating rate": "", "cooling rate": ""}]
SUVMED | Zn6(mip)5(OH)2(H2O)2 | C45 H44 O28 Zn6 | solvothermal synthesis | 5-Methyl isophthalic acid | 180 mg | zinc acetate dihydrate | 220 mg | [8 empty] | 3 days | 110°C |  | solvothermal synthesis | 10.1039/C5CE02091C |  | 2016 | [{"synthesis method": "solvothermal synthesis", "precursor": [{"name": "5-Methyl isophthalic acid", "amount": "180", "unit": "mg"}, {"name": "zinc acetate dihydrate", "amount": "220", "unit": "mg"}], "solvent": [{"name": "ethanol", "amount": "10", "unit": "mL"}, {"name": "water", "amount": "3", "unit": "mL"}], "pressure": "", "temperature": "110\u00b0C", "time": "3 days", "heating rate": "", "cooling rate": ""}]
SUVMIH | Mn(HMeOip)2 | C18 H14 Mn1 O10 | solvothermal synthesis | 5-methoxy isophthalic acid | 117 mg | Mn(OAc)2⋅4H2O | 147 mg | [8 empty] | 3 days | 110°C |  | solvothermal synthesis | 10.1039/C5CE02091C |  | 2016 | [{"synthesis method": "solvothermal synthesis", "precursor": [{"name": "5-methoxy isophthalic acid", "amount": "117", "unit": "mg"}, {"name": "Mn(OAc)2\u22c54H2O", "amount": "147", "unit": "mg"}], "solvent": [{"name": "water", "amount": "9", "unit": "mL"}], "pressure": "", "temperature": "110\u00b0C", "time": "3 days", "heating rate": "", "cooling rate": ""}]
SUVMON | Mn3(tbip)2(Htbip)2(EtOH)2 | C52 H62 Mn3 O18 | solvothermal synthesis | 5-tert-Butyl isophthalic acid | 222 mg | Mn(OAc)2⋅4H2O | 246 mg | [8 empty] | 3 days | 110°C |  | solvothermal synthesis | 10.1039/C5CE02091C |  | 2016 | [{"synthesis method": "solvothermal synthesis", "precursor": [{"name": "5-tert-Butyl isophthalic acid", "amount": "222", "unit": "mg"}, {"name": "Mn(OAc)2\u22c54H2O", "amount": "246", "unit": "mg"}], "solvent": [{"name": "water", "amount": "5", "unit": "mL"}, {"name": "ethanol", "amount": "10", "unit": "mL"}], "pressure": "", "temperature": "110\u00b0C", "time": "3 days", "heating rate": "", "cooling rate": ""}]
OHACIK | [Ag(tpt)·NO3]n | Ag1 C18 H12 N7 O3 | solvothermal synthesis | AgNO3 | 0.085 g | tpt | 0.156 g | [8 empty] | 6 days | 120°C |  | solvothermal synthesis | 10.1039/B909549G |  | 2009 | [{"synthesis method": "solvothermal synthesis", "precursor": [{"name": "AgNO3", "amount": "0.085", "unit": "g"}, {"name": "tpt", "amount": "0.156", "unit": "g"}], "solvent": [{"name": "", "amount": "10", "unit": "mL"}], "reducing agent": [{"name": "", "amount": "", "unit": ""}], "surfactant": [{"name": "", "amount": "", "unit": ""}], "pressure": "", "temperature": "120\u00b0C", "time": "6 days", "heating rate": "", "cooling rate": "gradually to 30\u00b0C"}]
OHACOQ | [Ag2(tpt)(NO3)(PPh3)2(H2O)](NO3) | Ag2 C54 H48 N8 O9 P2 | chemical synthesis | AgNO3 | 0.255 g | PPh3 | 0.393 g | tpt | 0.078 g | [6 empty] | 6 hours |  |  | chemical synthesis, filtration | 10.1039/B909549G |  | 2009 | [{"synthesis method": "chemical synthesis", "precursor": [{"name": "AgNO3", "amount": "0.255", "unit": "g"}, {"name": "PPh3", "amount": "0.393", "unit": "g"}, {"name": "tpt", "amount": "0.078", "unit": "g"}], "solution": [{"name": "", "amount": "30", "unit": "mL"}], "pressure": "", "temperature": "", "time": "6 hours"}, {"synthesis method": "filtration", "time": "", "atmosphere": "", "pressure": ""}]
OHACUW | [Ag8(tpt)4(NO3)4(µ2-CN)2](NO3)2 | Ag8 C74 H48 N32 O18 | solvothermal synthesis | AgNO3 | 0.255 g | tpt | 0.078 g | [8 empty] | 6 days | 120°C |  | solvothermal synthesis | 10.1039/B909549G |  | 2009 | [{"synthesis method": "solvothermal synthesis", "precursor": [{"name": "AgNO3", "amount": "0.255", "unit": "g"}, {"name": "tpt", "amount": "0.078", "unit": "g"}], "solvent": [{"name": "MeCN", "amount": "10", "unit": "mL"}], "reducing agent": [{"name": "", "amount": "", "unit": ""}], "surfactant": [{"name": "", "amount": "", "unit": ""}], "pressure": "", "temperature": "120\u00b0C", "time": "6 days", "heating rate": "", "cooling rate": "gradually to 30\u00b0C"}]
QEWXUO01 | [Cu(Sp5)(C2H5OH)]NO3 | C19 Cu1 H20 N3 O8 | chemical synthesis | Cu(NO3)2⋅3H2O | 24.2 mg | H2Sp5-BF4 | 39.8 mg | [6 empty] | ethanol |  | 48 h | 80°C |  | chemical synthesis, sonication, washing, drying | 10.1039/C8DT01247D |  | 2018 | [{"synthesis method": "chemical synthesis", "precursor": [{"name": "Cu(NO3)2\u22c53H2O", "amount": "24.2", "unit": "mg"}, {"name": "H2Sp5-BF4", "amount": "39.8", "unit": "mg"}], "solution": [{"name": "ethanol", "amount": "10", "unit": "mL"}], "pressure": "", "temperature": "80\u00b0C", "time": "48 h"}, {"synthesis method": "sonication", "composition": "", "power": "", "solvent": "ethanol", "temperature": "", "time": "10 min", "type": ""}, {"synthesis method": "washing", "washing solution": "ethanol", "amount": ""}, {"synthesis method": "drying", "pressure": "", "temperature": "", "atmosphere": "air", "time": ""}]
DAFHEZ | [M3(ip)4][EMIm]2 | C44 Co3 H38 N4 O16 | [16 empty] | ionothermal synthesis | 10.1039/C1DT10070J |  | 2011 | [{"synthesis method": "ionothermal synthesis", "precursor": [{"name": "Co(OOCCH3)2\u22c54H2O", "amount": "0.249", "unit": "g"}, {"name": "1-ethyl-3-methyl imidazolium bromide", "amount": "1.2", "unit": "g"}], "solvent": [{"name": "", "amount": "", "unit": ""}], "reducing agent": [{"name": "", "amount": "", "unit": ""}], "surfactant": [{"name": "", "amount": "", "unit": ""}], "pressure": "sealed", "temperature": "140\u00b0C", "time": "about a week", "heating rate": "", "cooling rate": "3\u00b0C h-1"}]
DAFHOJ | [M3(ip)4][EMIm]2 | C44 H38 Mn3 N4 O16 | [16 empty] | ionothermal synthesis | 10.1039/C1DT10070J |  | 2011 | [{"synthesis method": "ionothermal synthesis", "precursor": [{"name": "Mn(OOCCH3)2\u22c54H2O", "amount": "", "unit": ""}, {"name": "1-ethyl-3-methyl imidazolium bromide", "amount": "1.2", "unit": "g"}], "solvent": [{"name": "", "amount": "", "unit": ""}], "reducing agent": [{"name": "", "amount": "", "unit": ""}], "surfactant": [{"name": "", "amount": "", "unit": ""}], "pressure": "sealed", "temperature": "140\u00b0C", "time": "about a week", "heating rate": "", "cooling rate": "3\u00b0C h-1"}]
GUBSOM | {Na[Mn3(pmida)3(H2O)3]}ClO4 | C30 Cl1 H36 Mn3 N6 Na1 O19 | solvothermal synthesis | Mn(ClO4)2⋅6H2O | 0.5485 g | H2pmida | 0.3363 g | [8 empty] | 3 days | 100°C | 3 ~ 4 | solvothermal synthesis, pH adjustment | 10.1039/B902674F |  | 2009 | [{"synthesis method": "solvothermal synthesis", "precursor": [{"name": "Mn(ClO4)2\u22c56H2O", "amount": "0.5485", "unit": "g"}, {"name": "H2pmida", "amount": "0.3363", "unit": "g"}], "solvent": [{"name": "", "amount": "5", "unit": "mL"}], "reducing agent": [{"name": "", "amount": "", "unit": ""}], "surfactant": [{"name": "", "amount": "", "unit": ""}], "pressure": "", "temperature": "100\u00b0C", "time": "3 days", "heating rate": "", "cooling rate": ""}, {"synthesis method": "pH adjustment", "pH": "3 ~ 4", "modulator": "2 mol L-1sodium hydroxide solution"}]
GUBSUS | {Na[Co3(pmida)3(H2O)3](H2O)}ClO4 | C30 Cl1 Co3 H38 N6 Na1 O20 | solvothermal synthesis | Co(ClO4)2⋅6H2O | 0.5489 g | H2pmida | 0.3363 g | [8 empty] | 3 days | 100°C | 3 ~ 4 | solvothermal synthesis, pH adjustment | 10.1039/B902674F |  | 2009 | [{"synthesis method": "solvothermal synthesis", "precursor": [{"name": "Co(ClO4)2\u22c56H2O", "amount": "0.5489", "unit": "g"}, {"name": "H2pmida", "amount": "0.3363", "unit": "g"}], "solvent": [{"name": "", "amount": "5", "unit": "mL"}], "reducing agent": [{"name": "", "amount": "", "unit": ""}], "surfactant": [{"name": "", "amount": "", "unit": ""}], "pressure": "", "temperature": "100\u00b0C", "time": "3 days", "heating rate": "", "cooling rate": ""}, {"synthesis method": "pH adjustment", "pH": "3 ~ 4", "modulator": "2 mol L-1sodium hydroxide solution"}]
GUBTAZ | [Co(H2O)6][Co3(pmida)3(H2O)3]2(ClO4)2 | C60 Cl2 Co7 H92 N12 O48 | solvothermal synthesis | Co(ClO4)2⋅6H2O | 0.7321 g | H2pmida | 0.2245 g | [8 empty] | 3 days | 100°C | 3 ~ 4 | solvothermal synthesis, pH adjustment | 10.1039/B902674F |  | 2009 | [{"synthesis method": "solvothermal synthesis", "precursor": [{"name": "Co(ClO4)2\u22c56H2O", "amount": "0.7321", "unit": "g"}, {"name": "H2pmida", "amount": "0.2245", "unit": "g"}], "solvent": [{"name": "", "amount": "5", "unit": "mL"}], "reducing agent": [{"name": "", "amount": "", "unit": ""}], "surfactant": [{"name": "", "amount": "", "unit": ""}], "pressure": "", "temperature": "100\u00b0C", "time": "3 days", "heating rate": "", "cooling rate": ""}, {"synthesis method": "pH adjustment", "pH": "3 ~ 4", "modulator": "2 mol L-1sodium hydroxide solution"}]
GUBTED | {[Co(pmida)(H2O)]·H2O}n | C10 Co1 H14 N2 O6 | solvothermal synthesis | Co(ClO4)2⋅6H2O | 0.5489 g | H2pmida | 0.3360 g | [8 empty] | 3 days | 100°C | 3 ~ 4 | solvothermal synthesis, pH adjustment | 10.1039/B902674F |  | 2009 | [{"synthesis method": "solvothermal synthesis", "precursor": [{"name": "Co(ClO4)2\u22c56H2O", "amount": "0.5489", "unit": "g"}, {"name": "H2pmida", "amount": "0.3360", "unit": "g"}], "solvent": [{"name": "", "amount": "5", "unit": "mL"}], "reducing agent": [{"name": "", "amount": "", "unit": ""}], "surfactant": [{"name": "", "amount": "", "unit": ""}], "pressure": "", "temperature": "100\u00b0C", "time": "3 days", "heating rate": "", "cooling rate": ""}, {"synthesis method": "pH adjustment", "pH": "3 ~ 4", "modulator": "2 mol L-1sodium hydroxide solution"}]
GUBTIH | {[Ni(pmida)(H2O)]·H2O}n | C10 H14 N2 Ni1 O6 | solvothermal synthesis | Ni(ClO4)2⋅6H2O | 0.5485 g | H2pmida | 0.3360 g | [8 empty] | 3 days | 100°C | 3 ~ 4 | solvothermal synthesis, pH adjustment | 10.1039/B902674F |  | 2009 | [{"synthesis method": "solvothermal synthesis", "precursor": [{"name": "Ni(ClO4)2\u22c56H2O", "amount": "0.5485", "unit": "g"}, {"name": "H2pmida", "amount": "0.3360", "unit": "g"}], "solvent": [{"name": "", "amount": "5", "unit": "mL"}], "reducing agent": [{"name": "", "amount": "", "unit": ""}], "surfactant": [{"name": "", "amount": "", "unit": ""}], "pressure": "", "temperature": "100\u00b0C", "time": "3 days", "heating rate": "", "cooling rate": ""}, {"synthesis method": "pH adjustment", "pH": "3 ~ 4", "modulator": "2 mol L-1sodium hydroxide solution"}]
ANIMOA | 1a | Bi1 C50 Cu2 H51 N10 O63 W18 | solvothermal synthesis |  |  | Cu(NO3)2⋅3H2O | 0.03 g | 4,4'-bipy | 0.08 g | [6 empty] | 3 days | 160°C | 4.0-5.0 | chemical synthesis, pH adjustment, solvothermal synthesis, washing, drying | 10.1039/C0CE00327A |  | 2011 | [{"synthesis method": "chemical synthesis", "precursor": [{"name": "Na12[Bi2W22O74(OH)2]\u22c544H2O", "amount": "0.5", "unit": "g"}, {"name": "Cu(NO3)2\u22c53H2O", "amount": "0.03", "unit": "g"}, {"name": "4,4'-bipy", "amount": "0.08", "unit": "g"}], "solution": [{"name": "", "amount": "10", "unit": "mL"}], "pressure": "", "temperature": "room temperature", "time": "30 min"}, {"synthesis method": "pH adjustment", "pH": "4.0-5.0", "modulator": "1.0 M HCl"}, {"synthesis method": "solvothermal synthesis", "precursor": [{"name": "", "amount": "", "unit": ""}], "solvent": [{"name": "", "amount": "", "unit": ""}], "reducing agent": [{"name": "", "amount": "", "unit": ""}], "surfactant": [{"name": "", "amount": "", "unit": ""}], "pressure": "", "temperature": "160\u00b0C", "time": "3 days", "heating rate": "", "cooling rate": ""}, {"synthesis method": "washing", "washing solution": "distilled", "amount": ""}, {"synthesis method": "drying", "pressure": "", "temperature": "ambient temperature", "atmosphere": "", "time": ""}]
XIRJUF | [Cd4(CDC)4(DMF)4]·4DMF | C80 Cd4 H92 N12 O28 | solvothermal synthesis | Cd(NO3)2⋅6H2O | 35 mg | 2,7-H2CDC | 13 mg | [8 empty] | 3 days | 130°C |  | solvothermal synthesis | 10.1039/C3DT53109K |  | 2014 | [{"synthesis method": "solvothermal synthesis", "precursor": [{"name": "Cd(NO3)2\u22c56H2O", "amount": "35", "unit": "mg"}, {"name": "2,7-H2CDC", "amount": "13", "unit": "mg"}], "solvent": [{"name": "DMF", "amount": "3.0", "unit": "mL"}], "reducing agent": [{"name": "", "amount": "", "unit": ""}], "surfactant": [{"name": "", "amount": "", "unit": ""}], "pressure": "", "temperature": "130\u00b0C", "time": "3 days", "heating rate": "", "cooling rate": ""}]
XIRKAM | (H3O)2[Cd3(2,7-CDC)4]·3DMF | C65 Cd3 H63 N7 O25 | solvothermal synthesis | Cd(NO3)2⋅6H2O | 137 mg | 2,7-H2CDC | 204 mg | 2,7-H2CDC | 7.7 mg | [6 empty] | 5 days | 110°C for 2 days and at 130°C for 3 days |  | solvothermal synthesis, solvothermal synthesis | 10.1039/C3DT53109K |  | 2014 | [{"synthesis method": "solvothermal synthesis", "precursor": [{"name": "Cd(NO3)2\u22c56H2O", "amount": "19", "unit": "mg"}, {"name": "1,3,5-benzenetricarboxylic acid", "amount": "4.2", "unit": "mg"}, {"name": "2,7-H2CDC", "amount": "7.7", "unit": "mg"}], "solvent": [{"name": "DMF", "amount": "3.0", "unit": "mL"}], "reducing agent": [{"name": "", "amount": "", "unit": ""}], "surfactant": [{"name": "", "amount": "", "unit": ""}], "pressure": "", "temperature": "130\u00b0C", "time": "3 days", "heating rate": "", "cooling rate": ""}, {"synthesis method": "solvothermal synthesis", "precursor": [{"name": "Cd(NO3)2\u22c56H2O", "amount": "137", "unit": "mg"}, {"name": "2,7-H2CDC", "amount": "204", "unit": "mg"}], "solvent": [{"name": "DMF", "amount": "6.0", "unit": "mL"}], "reducing agent": [{"name": "", "amount": "", "unit": ""}], "surfactant": [{"name": "", "amount": "", "unit": ""}], "pressure": "", "temperature": "110\u00b0C for 2 days and at 130\u00b0C for 3 days", "time": "5 days", "heating rate": "", "cooling rate": ""}]
DUXMAL | {[Mn(INAIP)(DMF)]·0.5DMF}n | C18.5 H18.5 Mn1 N3.5 O6.5 | solvothermal synthesis | MnCl2⋅4H2O | 19.8 mg | H2INAIP | 28.6 mg | [8 empty] | 5 days | 140°C |  | solvothermal synthesis | 10.1039/B921850E |  | 2010 | [{"synthesis method": "solvothermal synthesis", "precursor": [{"name": "MnCl2\u22c54H2O", "amount": "19.8", "unit": "mg"}, {"name": "H2INAIP", "amount": "28.6", "unit": "mg"}], "solvent": [{"name": "DMF", "amount": "8", "unit": "mL"}], "reducing agent": [{"name": "", "amount": "", "unit": ""}], "surfactant": [{"name": "", "amount": "", "unit": ""}], "pressure": "", "temperature": "140\u00b0C", "time": "5 days", "heating rate": "", "cooling rate": ""}]
DUXMEP | {[Mn(INAIP)(H2O)2]·4H2O}n | C14 H20 Mn1 N2 O11 | solvothermal synthesis | MnCl2⋅4H2O | 19.8 mg | H2INAIP | 28.6 mg | [8 empty] | 5 days | 140°C |  | solvothermal synthesis | 10.1039/B921850E |  | 2010 | [{"synthesis method": "solvothermal synthesis", "precursor": [{"name": "MnCl2\u22c54H2O", "amount": "19.8", "unit": "mg"}, {"name": "H2INAIP", "amount": "28.6", "unit": "mg"}], "solvent": [{"name": "H2O", "amount": "8", "unit": "mL"}], "reducing agent": [{"name": "", "amount": "", "unit": ""}], "surfactant": [{"name": "", "amount": "", "unit": ""}], "pressure": "", "temperature": "140\u00b0C", "time": "5 days", "heating rate": "", "cooling rate": ""}]
DUXMIT | {[Co(INAIP)(H2O)]·2H2O}n | C14 Co1 H14 N2 O8 | solvothermal synthesis | CoCl2⋅6H2O | 23.8 mg | H2INAIP | 28.6 mg | [8 empty] | 5 days | 140°C |  | solvothermal synthesis | 10.1039/B921850E |  | 2010 | [{"synthesis method": "solvothermal synthesis", "precursor": [{"name": "CoCl2\u22c56H2O", "amount": "23.8", "unit": "mg"}, {"name": "H2INAIP", "amount": "28.6", "unit": "mg"}], "solvent": [{"name": "H2O", "amount": "8", "unit": "mL"}], "reducing agent": [{"name": "", "amount": "", "unit": ""}], "surfactant": [{"name": "", "amount": "", "unit": ""}], "pressure": "", "temperature": "140\u00b0C", "time": "5 days", "heating rate": "", "cooling rate": ""}]
DUXMOZ | {[Co(INAIP)(bpy)0.5]}n | C19 Co1 H12 N3 O5 | solvothermal synthesis | CoCl2⋅6H2O | 23.8 mg | H2INAIP | 28.6 mg | bpy | 8.0 mg | [6 empty] | 5 days | 140°C |  | solvothermal synthesis | 10.1039/B921850E |  | 2010 | [{"synthesis method": "solvothermal synthesis", "precursor": [{"name": "CoCl2\u22c56H2O", "amount": "23.8", "unit": "mg"}, {"name": "H2INAIP", "amount": "28.6", "unit": "mg"}, {"name": "bpy", "amount": "8.0", "unit": "mg"}], "solvent": [{"name": "H2O", "amount": "8", "unit": "mL"}], "reducing agent": [{"name": "", "amount": "", "unit": ""}], "surfactant": [{"name": "", "amount": "", "unit": ""}], "pressure": "", "temperature": "140\u00b0C", "time": "5 days", "heating rate": "", "cooling rate": ""}]
DUXMUF | {[Co(INAIP)(Him)(H2O)]·H2O}n | C17 Co1 H16 N4 O7 | solvothermal synthesis | CoCl2⋅6H2O | 23.8 mg | H2INAIP | 28.6 mg | Him | 6.8 mg | [6 empty] | 5 days | 140°C |  | solvothermal synthesis | 10.1039/B921850E |  | 2010 | [{"synthesis method": "solvothermal synthesis", "precursor": [{"name": "CoCl2\u22c56H2O", "amount": "23.8", "unit": "mg"}, {"name": "H2INAIP", "amount": "28.6", "unit": "mg"}, {"name": "Him", "amount": "6.8", "unit": "mg"}], "solvent": [{"name": "H2O", "amount": "8", "unit": "mL"}], "reducing agent": [{"name": "", "amount": "", "unit": ""}], "surfactant": [{"name": "", "amount": "", "unit": ""}], "pressure": "", "temperature": "140\u00b0C", "time": "5 days", "heating rate": "", "cooling rate": ""}]
DUXNAM | {[Cu(INAIP)(Him)(H2O)]·H2O}n | C17 Cu1 H16 N4 O7 | solvothermal synthesis | CuCl2⋅2H2O | 17.1 mg | H2INAIP | 28.6 mg | Him | 6.8 mg | [6 empty] | 5 days | 140°C |  | solvothermal synthesis | 10.1039/B921850E |  | 2010 | [{"synthesis method": "solvothermal synthesis", "precursor": [{"name": "CuCl2\u22c52H2O", "amount": "17.1", "unit": "mg"}, {"name": "H2INAIP", "amount": "28.6", "unit": "mg"}, {"name": "Him", "amount": "6.8", "unit": "mg"}], "solvent": [{"name": "H2O", "amount": "8", "unit": "mL"}], "reducing agent": [{"name": "", "amount": "", "unit": ""}], "surfactant": [{"name": "", "amount": "", "unit": ""}], "pressure": "", "temperature": "140\u00b0C", "time": "5 days", "heating rate": "", "cooling rate": ""}]
TIGRIM | 1 | C14 Cu1 H22 N2 O5 | chemical synthesis | Cu(ClO4)2⋅6H2O | 1.0 mmol | tmen | 1.0 mmol | [8 empty] | 3 days | room temperature |  | chemical synthesis | 10.1039/C3CE00044C |  | 2013 | [{"synthesis method": "chemical synthesis", "precursor": [{"name": "Cu(ClO4)2\u22c56H2O", "amount": "1.0", "unit": "mmol"}, {"name": "tmen", "amount": "1.0", "unit": "mmol"}], "solution": [{"name": "", "amount": "10", "unit": "ml"}], "pressure": "", "temperature": "room temperature", "time": "3 days"}]
VICSAD | 6 | C28 Cu2 F8 H40 N4 O12 | chemical synthesis | Cu(ClO4)2⋅6H2O | 0.5 mmol | tmen | 0.50 mmol | TFH2ip | 0.50 mmol | [6 empty] | 3 days | room temperature |  | chemical synthesis | 10.1039/C3CE00044C |  | 2013 | [{"synthesis method": "chemical synthesis", "precursor": [{"name": "Cu(ClO4)2\u22c56H2O", "amount": "0.5", "unit": "mmol"}, {"name": "tmen", "amount": "0.50", "unit": "mmol"}, {"name": "TFH2ip", "amount": "0.50", "unit": "mmol"}], "solution": [{"name": "", "amount": "10", "unit": "ml"}], "pressure": "", "temperature": "room temperature", "time": "3 days"}]
EBUTEC | 1 | C12 Gd1 H19 O7 | solvothermal synthesis | Ln(CH3COO)3 | 1 ratio | D-H2Cam | 1 ratio | [7 empty] | sealed | 2 days | 160°C |  | solvothermal synthesis | 10.1039/C1CE05604B |  | 2011 | [{"synthesis method": "solvothermal synthesis", "precursor": [{"name": "Ln(CH3COO)3", "amount": "1", "unit": "ratio"}, {"name": "D-H2Cam", "amount": "1", "unit": "ratio"}], "solvent": [{"name": "", "amount": "6", "unit": "mL"}], "reducing agent": [{"name": "", "amount": "", "unit": ""}], "surfactant": [{"name": "", "amount": "", "unit": ""}], "pressure": "sealed", "temperature": "160\u00b0C", "time": "2 days", "heating rate": "", "cooling rate": "3\u00b0C h-1"}]
EBUTIG | 2 | C12 H19 O7 Tb1 | solvothermal synthesis | Ln(CH3COO)3 | 1 ratio | D-H2Cam | 1 ratio | [7 empty] | sealed | 2 days | 160°C |  | solvothermal synthesis | 10.1039/C1CE05604B |  | 2011 | [{"synthesis method": "solvothermal synthesis", "precursor": [{"name": "Ln(CH3COO)3", "amount": "1", "unit": "ratio"}, {"name": "D-H2Cam", "amount": "1", "unit": "ratio"}], "solvent": [{"name": "", "amount": "6", "unit": "mL"}], "reducing agent": [{"name": "", "amount": "", "unit": ""}], "surfactant": [{"name": "", "amount": "", "unit": ""}], "pressure": "sealed", "temperature": "160\u00b0C", "time": "2 days", "heating rate": "", "cooling rate": "3\u00b0C h-1"}]
EBUTOM | 3 | C12 Eu1 H19 O7 | solvothermal synthesis | Ln(CH3COO)3 | 1 ratio | D-H2Cam | 1 ratio | [7 empty] | sealed | 2 days | 160°C |  | solvothermal synthesis | 10.1039/C1CE05604B |  | 2011 | [{"synthesis method": "solvothermal synthesis", "precursor": [{"name": "Ln(CH3COO)3", "amount": "1", "unit": "ratio"}, {"name": "D-H2Cam", "amount": "1", "unit": "ratio"}], "solvent": [{"name": "", "amount": "6", "unit": "mL"}], "reducing agent": [{"name": "", "amount": "", "unit": ""}], "surfactant": [{"name": "", "amount": "", "unit": ""}], "pressure": "sealed", "temperature": "160\u00b0C", "time": "2 days", "heating rate": "", "cooling rate": "3\u00b0C h-1"}]
EBUTUS | 4 | C12 Dy1 H19 O7 | solvothermal synthesis | Ln(CH3COO)3 | 1 ratio | D-H2Cam | 1 ratio | [7 empty] | sealed | 2 days | 160°C |  | solvothermal synthesis | 10.1039/C1CE05604B |  | 2011 | [{"synthesis method": "solvothermal synthesis", "precursor": [{"name": "Ln(CH3COO)3", "amount": "1", "unit": "ratio"}, {"name": "D-H2Cam", "amount": "1", "unit": "ratio"}], "solvent": [{"name": "", "amount": "6", "unit": "mL"}], "reducing agent": [{"name": "", "amount": "", "unit": ""}], "surfactant": [{"name": "", "amount": "", "unit": ""}], "pressure": "sealed", "temperature": "160\u00b0C", "time": "2 days", "heating rate": "", "cooling rate": "3\u00b0C h-1"}]
ZAWMIV | [Mn(L)(OX)] | C14 H10 Mn1 N4 O4 | solvothermal synthesis | L | 21.0 mg | MnCl2⋅4H2O | 20.0 mg | H2OX⋅2H2O | 12.6 mg | [6 empty] | 3 days | 160°C |  | solvothermal synthesis | 10.1039/C2CE06632G |  | 2012 | [{"synthesis method": "solvothermal synthesis", "precursor": [{"name": "L", "amount": "21.0", "unit": "mg"}, {"name": "MnCl2\u22c54H2O", "amount": "20.0", "unit": "mg"}, {"name": "H2OX\u22c52H2O", "amount": "12.6", "unit": "mg"}], "solvent": [{"name": "", "amount": "10", "unit": "mL"}], "reducing agent": [{"name": "", "amount": "", "unit": ""}], "surfactant": [{"name": "", "amount": "", "unit": ""}], "pressure": "", "temperature": "160\u00b0C", "time": "3 days", "heating rate": "", "cooling rate": ""}]
ZAWMOB | [Zn(L)(MBDC)] | C21 H16 N4 O4 Zn1 | solvothermal synthesis | L | 21.0 mg | ZnSO4⋅7H2O | 28.8 mg | H2MBDC | 17.4 mg | [6 empty] | 3 days | 180°C |  | solvothermal synthesis | 10.1039/C2CE06632G |  | 2012 | [{"synthesis method": "solvothermal synthesis", "precursor": [{"name": "L", "amount": "21.0", "unit": "mg"}, {"name": "ZnSO4\u22c57H2O", "amount": "28.8", "unit": "mg"}, {"name": "H2MBDC", "amount": "17.4", "unit": "mg"}], "solvent": [{"name": "", "amount": "10", "unit": "mL"}], "reducing agent": [{"name": "", "amount": "", "unit": ""}], "surfactant": [{"name": "", "amount": "", "unit": ""}], "pressure": "", "temperature": "180\u00b0C", "time": "3 days", "heating rate": "", "cooling rate": ""}]
ZAWMUH | [Zn(L)(BPDA)] | C26 H18 N4 O4 Zn1 | solvothermal synthesis | L | 21.0 mg | H2BPDA | 24.2 mg | tetrabutylammonium hydroxide solution (10%) | 0.5 mL | [6 empty] | 3 days | 180°C |  | solvothermal synthesis | 10.1039/C2CE06632G |  | 2012 | [{"synthesis method": "solvothermal synthesis", "precursor": [{"name": "L", "amount": "21.0", "unit": "mg"}, {"name": "H2BPDA", "amount": "24.2", "unit": "mg"}, {"name": "tetrabutylammonium hydroxide solution (10%)", "amount": "0.5", "unit": "mL"}], "solvent": [{"name": "", "amount": "10", "unit": "mL"}], "reducing agent": [{"name": "", "amount": "", "unit": ""}], "surfactant": [{"name": "", "amount": "", "unit": ""}], "pressure": "", "temperature": "180\u00b0C", "time": "3 days", "heating rate": "", "cooling rate": ""}]
ZAWNAO | [Co3(L)2(BTA)2] | C48 Co3 H42 N8 O14 | solvothermal synthesis | L | 21.0 mg | H3BTA | 25.2 mg | Co(NO3)2⋅6H2O | 29.1 mg | [6 empty] | 3 days | 160°C |  | solvothermal synthesis | 10.1039/C2CE06632G |  | 2012 | [{"synthesis method": "solvothermal synthesis", "precursor": [{"name": "L", "amount": "21.0", "unit": "mg"}, {"name": "H3BTA", "amount": "25.2", "unit": "mg"}, {"name": "Co(NO3)2\u22c56H2O", "amount": "29.1", "unit": "mg"}], "solvent": [{"name": "", "amount": "10", "unit": "mL"}], "reducing agent": [{"name": "", "amount": "", "unit": ""}], "surfactant": [{"name": "", "amount": "", "unit": ""}], "pressure": "", "temperature": "160\u00b0C", "time": "3 days", "heating rate": "", "cooling rate": ""}]
ZAWNES | [Co2(L)2(BTCA)] | C34 Co2 H26 N8 O10 | solvothermal synthesis | L | 21.0 mg | H4BTCA | 25.4 mg | [8 empty] | 3 days | 160°C |  | solvothermal synthesis | 10.1039/C2CE06632G |  | 2012 | [{"synthesis method": "solvothermal synthesis", "precursor": [{"name": "L", "amount": "21.0", "unit": "mg"}, {"name": "H4BTCA", "amount": "25.4", "unit": "mg"}], "solvent": [{"name": "", "amount": "10", "unit": "mL"}], "reducing agent": [{"name": "", "amount": "", "unit": ""}], "surfactant": [{"name": "", "amount": "", "unit": ""}], "pressure": "", "temperature": "160\u00b0C", "time": "3 days", "heating rate": "", "cooling rate": ""}]
ZAWNIW | [Ni(L)(e,a-cis-1,2-CHDC)] | C20 H24 N4 Ni1 O6 | solvothermal synthesis | L | 21.0 mg | Ni(NO3)2⋅6H2O | 29.1 mg | cis-1,2-H2CHDC | 17.2 mg | [6 empty] | 3 days | 160°C |  | solvothermal synthesis | 10.1039/C2CE06632G |  | 2012 | [{"synthesis method": "solvothermal synthesis", "precursor": [{"name": "L", "amount": "21.0", "unit": "mg"}, {"name": "Ni(NO3)2\u22c56H2O", "amount": "29.1", "unit": "mg"}, {"name": "cis-1,2-H2CHDC", "amount": "17.2", "unit": "mg"}], "solvent": [{"name": "", "amount": "10", "unit": "mL"}], "reducing agent": [{"name": "", "amount": "", "unit": ""}], "surfactant": [{"name": "", "amount": "", "unit": ""}], "pressure": "", "temperature": "160\u00b0C", "time": "3 days", "heating rate": "", "cooling rate": ""}]
ZAWNOC | [Co(L)(e,a-cis-1,4-CHDC)] | C20 Co1 H20 N4 O4 | solvothermal synthesis | L | 21.0 mg | cis-1,4-H2CHDC | 17.2 mg | [8 empty] | 3 days | 160°C |  | solvothermal synthesis | 10.1039/C2CE06632G |  | 2012 | [{"synthesis method": "solvothermal synthesis", "precursor": [{"name": "L", "amount": "21.0", "unit": "mg"}, {"name": "cis-1,4-H2CHDC", "amount": "17.2", "unit": "mg"}], "solvent": [{"name": "", "amount": "10", "unit": "mL"}], "reducing agent": [{"name": "", "amount": "", "unit": ""}], "surfactant": [{"name": "", "amount": "", "unit": ""}], "pressure": "", "temperature": "160\u00b0C", "time": "3 days", "heating rate": "", "cooling rate": ""}]
ZAWNUI | [Co(L)(e,e-trans-1, 4-CHDC)] | C20 Co1 H24 N4 O6 | solvothermal synthesis | L | 21.0 mg | trans-1,4-H2CHDC | 17.2 mg | [8 empty] | 3 days | 160°C |  | solvothermal synthesis | 10.1039/C2CE06632G |  | 2012 | [{"synthesis method": "solvothermal synthesis", "precursor": [{"name": "L", "amount": "21.0", "unit": "mg"}, {"name": "trans-1,4-H2CHDC", "amount": "17.2", "unit": "mg"}], "solvent": [{"name": "", "amount": "10", "unit": "mL"}], "reducing agent": [{"name": "", "amount": "", "unit": ""}], "surfactant": [{"name": "", "amount": "", "unit": ""}], "pressure": "", "temperature": "160\u00b0C", "time": "3 days", "heating rate": "", "cooling rate": ""}]
ZAWPAQ | [Co(L)(e,e,e-cis-1,3,5-HCHTC)]·0.45H2O | C21 Co1 H20.90 N4 O6.45 | solvothermal synthesis | L | 21.0 mg | cis-1,3,5-H3CHTC | 21.6 mg | [8 empty] | 3 days | 160°C |  | solvothermal synthesis | 10.1039/C2CE06632G |  | 2012 | [{"synthesis method": "solvothermal synthesis", "precursor": [{"name": "L", "amount": "21.0", "unit": "mg"}, {"name": "cis-1,3,5-H3CHTC", "amount": "21.6", "unit": "mg"}], "solvent": [{"name": "", "amount": "10", "unit": "mL"}], "reducing agent": [{"name": "", "amount": "", "unit": ""}], "surfactant": [{"name": "", "amount": "", "unit": ""}], "pressure": "", "temperature": "160\u00b0C", "time": "3 days", "heating rate": "", "cooling rate": ""}]
AGUXIL | 1 | C16 Cl2 Dy2 H12 N2 O17 | solvothermal synthesis | 5-Cl-6-HOPy-3-CO2H | 1.0 mmol | Dy2O3 | 0.25 mmol | H2(OX) | 0.5 mmol | [6 empty] | 6 days | 170°C |  | solvothermal synthesis, washing, drying | 10.1039/C5RA11621J |  | 2015 | [{"synthesis method": "solvothermal synthesis", "precursor": [{"name": "5-Cl-6-HOPy-3-CO2H", "amount": "1.0", "unit": "mmol"}, {"name": "Dy2O3", "amount": "0.25", "unit": "mmol"}, {"name": "H2(OX)", "amount": "0.5", "unit": "mmol"}], "solvent": [{"name": "H2O", "amount": "15", "unit": "mL"}], "reducing agent": [{"name": "", "amount": "", "unit": ""}], "surfactant": [{"name": "", "amount": "", "unit": ""}], "pressure": "", "temperature": "170\u00b0C", "time": "6 days", "heating rate": "", "cooling rate": "10 h"}, {"synthesis method": "washing", "washing solution": "water", "amount": ""}, {"synthesis method": "drying", "pressure": "", "temperature": "ambient", "atmosphere": "", "time": ""}]
AGUXOR |  | C13 Cl2 Gd1 H24 N2 O17 | solvothermal synthesis | 5-Cl-6-HOPy-3-CO2H | 1.0 mmol | Gd2O3 | 0.25 mmol | H2(OX) | 0.5 mmol | [6 empty] | 6 days | 170°C |  | solvothermal synthesis, washing, drying | 10.1039/C5RA11621J |  | 2015 | [{"synthesis method": "solvothermal synthesis", "precursor": [{"name": "5-Cl-6-HOPy-3-CO2H", "amount": "1.0", "unit": "mmol"}, {"name": "Gd2O3", "amount": "0.25", "unit": "mmol"}, {"name": "H2(OX)", "amount": "0.5", "unit": "mmol"}], "solvent": [{"name": "H2O", "amount": "15", "unit": "mL"}], "reducing agent": [{"name": "", "amount": "", "unit": ""}], "surfactant": [{"name": "", "amount": "", "unit": ""}], "pressure": "", "temperature": "170\u00b0C", "time": "6 days", "heating rate": "", "cooling rate": "10 h"}, {"synthesis method": "washing", "washing solution": "water", "amount": ""}, {"synthesis method": "drying", "pressure": "", "temperature": "ambient", "atmosphere": "", "time": ""}]
UFEDIV | {[Cd(L)(bpfp)(H2O)](H2O)}n | C23 Cd1 H24 N4 O9 S1 | solvothermal synthesis | H2L | 20.2 mg | Cd(OAc)2⋅2H2O | 26.7 mg | bpfp | 29.6 mg | NaOH | 2.00 mg |  |  |  | sealed | 48h | 60°C |  | solvothermal synthesis | 10.1039/C8NJ02055H |  | 2018 | [{"synthesis method": "solvothermal synthesis", "precursor": [{"name": "H2L", "amount": "20.2", "unit": "mg"}, {"name": "Cd(OAc)2\u22c52H2O", "amount": "26.7", "unit": "mg"}, {"name": "bpfp", "amount": "29.6", "unit": "mg"}, {"name": "NaOH", "amount": "2.00", "unit": "mg"}], "solvent": [{"name": "deionized water", "amount": "4", "unit": "mL"}], "reducing agent": [{"name": "", "amount": "", "unit": ""}], "surfactant": [{"name": "", "amount": "", "unit": ""}], "pressure": "sealed", "temperature": "60\u00b0C", "time": "48h", "heating rate": "", "cooling rate": "naturally to room temperature"}]
YECNIE | (C28H39O26S4NaYb)·(C24H20P) | C52 H69 Na1 O31 P1 S4 Yb1 | chemical synthesis | sodium para-sulfonato-calix[4]arene | 20 mg | ytterbium(III) chloride hexahydrate | 10 mg | [6 empty] | warm aqueous solution |  | overnight |  |  | chemical synthesis | 10.1039/B513543E |  | 2006 | [{"synthesis method": "chemical synthesis", "precursor": [{"name": "sodium para-sulfonato-calix[4]arene", "amount": "20", "unit": "mg"}, {"name": "ytterbium(III) chloride hexahydrate", "amount": "10", "unit": "mg"}], "solution": [{"name": "warm aqueous solution", "amount": "", "unit": ""}], "pressure": "", "temperature": "", "time": "overnight"}]
EBIHEE | [NaMn2(dmdn)3(H2O)6]·4.5H2O | C36 H40 Mn2 N6 Na1 O22.5 S6 | chemical synthesis | 6-mercaptonicotinic acid | 0.0388 g | MnCl2⋅4H2O | 0.0495 g | [6 empty] | , aqueous solution |  | 2 weeks | room temperature |  | chemical synthesis | 10.1039/C1CE05154G |  | 2011 | [{"synthesis method": "chemical synthesis", "precursor": [{"name": "6-mercaptonicotinic acid", "amount": "0.0388", "unit": "g"}, {"name": "MnCl2\u22c54H2O", "amount": "0.0495", "unit": "g"}], "solution": [{"name": "", "amount": "5", "unit": "ml"}, {"name": "aqueous solution", "amount": "0.45", "unit": "ml"}], "pressure": "", "temperature": "room temperature", "time": "2 weeks"}]
XIBMEA | [Ag(μ-hmt)(cin)] | Ag1 C15 H23 N4 O4 | chemical synthesis | hmt | 0.140 g | Ag2(cin)2 | 0.255 g | [6 empty] | CH2Cl2, MeCN, aqueous NH3 solution |  | 15 min | 50°C |  | chemical synthesis | 10.1039/B101539G |  | 2001 | [{"synthesis method": "chemical synthesis", "precursor": [{"name": "hmt", "amount": "0.140", "unit": "g"}, {"name": "Ag2(cin)2", "amount": "0.255", "unit": "g"}], "solution": [{"name": "CH2Cl2", "amount": "5", "unit": "cm3"}, {"name": "MeCN", "amount": "5", "unit": "cm3"}, {"name": "aqueous NH3 solution", "amount": "", "unit": ""}], "pressure": "", "temperature": "50\u00b0C", "time": "15 min"}]
XIBMIE | [Ag2(μ3-hmt)(sal)2] | Ag2 C20 H22 N4 O6 | chemical synthesis | hmt | 0.140 g | Ag2(cin)2 | 0.255 g | [6 empty] | CH2Cl2, MeCN, aqueous NH3 solution |  | 15 min | 50°C |  | chemical synthesis | 10.1039/B101539G |  | 2001 | [{"synthesis method": "chemical synthesis", "precursor": [{"name": "hmt", "amount": "0.140", "unit": "g"}, {"name": "Ag2(cin)2", "amount": "0.255", "unit": "g"}], "solution": [{"name": "CH2Cl2", "amount": "5", "unit": "cm3"}, {"name": "MeCN", "amount": "5", "unit": "cm3"}, {"name": "aqueous NH3 solution", "amount": "", "unit": ""}], "pressure": "", "temperature": "50\u00b0C", "time": "15 min"}]
XIBMOK | [Ag2(μ-hmt)(μ3-hmt)(ssa)] | Ag2 C19 H28 N8 O6 S1 | chemical synthesis | hmt | 0.140 g | Ag2(ssa) | 0.216 g | [6 empty] | CH2Cl2, EtOH |  | 15 min | 50°C |  | chemical synthesis | 10.1039/B101539G |  | 2001 | [{"synthesis method": "chemical synthesis", "precursor": [{"name": "hmt", "amount": "0.140", "unit": "g"}, {"name": "Ag2(ssa)", "amount": "0.216", "unit": "g"}], "solution": [{"name": "CH2Cl2", "amount": "5", "unit": "cm3"}, {"name": "EtOH", "amount": "5", "unit": "cm3"}], "pressure": "", "temperature": "50\u00b0C", "time": "15 min"}]
KORLAG | [AgL1](NO3) | Ag1 C1 H1 N1 O1 | chemical synthesis | AgNO3 | 0.085 g | L1 | 0.25 g | [6 empty] | acetonitrile, dichloromethane |  | 24h | 55°C |  | chemical synthesis | 10.1039/C4DT02604G |  | 2015 | [{"synthesis method": "chemical synthesis", "precursor": [{"name": "AgNO3", "amount": "0.085", "unit": "g"}, {"name": "L1", "amount": "0.25", "unit": "g"}], "solution": [{"name": "acetonitrile", "amount": "10", "unit": "mL"}, {"name": "dichloromethane", "amount": "10", "unit": "mL"}], "pressure": "", "temperature": "55\u00b0C", "time": "24h"}]
KORLEK | [Ag2(NO3)2L1]n | Ag1 C1 H1 N1 O1 | chemical synthesis | AgNO3 | 0.17 g | L1 | 0.25 g | [6 empty] | acetonitrile, dichloromethane |  | 24h | 55°C |  | chemical synthesis | 10.1039/C4DT02604G |  | 2015 | [{"synthesis method": "chemical synthesis", "precursor": [{"name": "AgNO3", "amount": "0.17", "unit": "g"}, {"name": "L1", "amount": "0.25", "unit": "g"}], "solution": [{"name": "acetonitrile", "amount": "10", "unit": "mL"}, {"name": "dichloromethane", "amount": "10", "unit": "mL"}], "pressure": "", "temperature": "55\u00b0C", "time": "24h"}]
KORLIO | {[Ag2L2](NO3)2}n | Ag1 C1 H1 N1 O1 | chemical synthesis | AgNO3 | 0.085 g | L2 | 0.25 g | [6 empty] | acetonitrile, dichloromethane |  | 24h |  |  | chemical synthesis | 10.1039/C4DT02604G |  | 2015 | [{"synthesis method": "chemical synthesis", "precursor": [{"name": "AgNO3", "amount": "0.085", "unit": "g"}, {"name": "L2", "amount": "0.25", "unit": "g"}], "solution": [{"name": "acetonitrile", "amount": "20", "unit": "mL"}, {"name": "dichloromethane", "amount": "20", "unit": "mL"}], "pressure": "", "temperature": "", "time": "24h"}]
AHAGIA | {[Cd(HFlu)2(H2O)2](ClO4)2}n | C26 Cd1 Cl2 F4 H28 N12 O12 | chemical synthesis | Cd(ClO4)2⋅6H2O | 0.2092 g | HFlu | 0.1530 g | [6 empty] | water |  | 30 min | room temperature |  | chemical synthesis | 10.1039/B914049B |  | 2010 | [{"synthesis method": "chemical synthesis", "precursor": [{"name": "Cd(ClO4)2\u22c56H2O", "amount": "0.2092", "unit": "g"}, {"name": "HFlu", "amount": "0.1530", "unit": "g"}], "solution": [{"name": "water", "amount": "4", "unit": "mL"}], "pressure": "", "temperature": "room temperature", "time": "30 min"}]
AHAGUM | {[Cd(HFlu)2(SCN)](ClO4)}n | C27 Cd1 Cl1 F4 H24 N13 O6 S1 | chemical synthesis | NaSCN | 0.0490 g | complex 1 | [7 empty] | distilled water |  | 30 min | 80°C |  | chemical synthesis | 10.1039/B914049B |  | 2010 | [{"synthesis method": "chemical synthesis", "precursor": [{"name": "NaSCN", "amount": "0.0490", "unit": "g"}, {"name": "complex 1", "amount": "", "unit": ""}], "solution": [{"name": "distilled water", "amount": "2", "unit": "mL"}], "pressure": "", "temperature": "80\u00b0C", "time": "30 min"}]
AHAHAT | {[Cd(HFlu)2(SCN)](NO3)}n | C27 Cd1 F4 H24 N14 O5 S1 | chemical synthesis | complex 1 | [14 empty] | chemical synthesis | 10.1039/B914049B |  | 2010 | [{"synthesis method": "chemical synthesis", "precursor": [{"name": "complex 1", "amount": "", "unit": ""}], "solution": [{"name": "", "amount": "", "unit": ""}], "pressure": "", "temperature": "", "time": ""}]
AHAHEX | {[Cd(HFlu)2Cl](SCN)}n | C27 Cd1 Cl1 F4 H24 N13 O2 S1 | chemical synthesis | {[Cd(HFlu)2Cl2]⋅CH3OH⋅2H2O}n | [14 empty] | chemical synthesis | 10.1039/B914049B |  | 2010 | [{"synthesis method": "chemical synthesis", "precursor": [{"name": "{[Cd(HFlu)2Cl2]\u22c5CH3OH\u22c52H2O}n", "amount": "", "unit": ""}], "solution": [{"name": "", "amount": "", "unit": ""}], "pressure": "", "temperature": "", "time": ""}]
AHAHIB | {[Cd(HFlu)2(SCN)2]·2H2O}n | C28 Cd1 F4 H28 N14 O4 S2 | chemical synthesis | Cd(SCN)2 | [12 empty] | 50°C |  | chemical synthesis | 10.1039/B914049B |  | 2010 | [{"synthesis method": "chemical synthesis", "precursor": [{"name": "Cd(SCN)2", "amount": "", "unit": ""}], "solution": [{"name": "", "amount": "", "unit": ""}], "pressure": "", "temperature": "50\u00b0C", "time": ""}]
GUFYIR | {[Cd(abtz)2(H2O)2]·(SiF6)}n | C18 Cd1 F6 H24 N8 O2 Si1 | chemical synthesis | CdSiF6 | 12.72 mg | abtz | 17.4 mg | [6 empty] | H2O, CH3OH |  | two weeks | room temperature |  | chemical synthesis | 10.1039/C5RA04381F |  | 2015 | [{"synthesis method": "chemical synthesis", "precursor": [{"name": "CdSiF6", "amount": "12.72", "unit": "mg"}, {"name": "abtz", "amount": "17.4", "unit": "mg"}], "solution": [{"name": "H2O", "amount": "5", "unit": "mL"}, {"name": "CH3OH", "amount": "5", "unit": "mL"}], "pressure": "", "temperature": "room temperature", "time": "two weeks"}]
GUFVOU | {[Cd(abtz)2(H2O)2]·(ClO4)1.64·(HSO4)0.36·1.36H2O}n | C18 Cd1 Cl1.64 H24.35 N8 O11.36 S0.36 | chemical synthesis | 1 | 0.3565 g | NaHSO4⋅H2O | 0.7023 g | [6 empty] | water-methanol |  | 6 hours |  |  | chemical synthesis | 10.1039/C5RA04381F |  | 2015 | [{"synthesis method": "chemical synthesis", "precursor": [{"name": "1", "amount": "0.3565", "unit": "g"}, {"name": "NaHSO4\u22c5H2O", "amount": "0.7023", "unit": "g"}], "solution": [{"name": "water-methanol", "amount": "10", "unit": "mL"}], "pressure": "", "temperature": "", "time": "6 hours"}]
GUFYEN | {[Cd(abtz)2(NCS)]·(ClO4)}n | C19 Cd1 Cl1 H20 N9 O4 S1 | solvothermal synthesis | 1 | 0.3565 g | NH4SCN | 0.076 g | [8 empty] | 84 hours | 160°C |  | solvothermal synthesis | 10.1039/C5RA04381F |  | 2015 | [{"synthesis method": "solvothermal synthesis", "precursor": [{"name": "1", "amount": "0.3565", "unit": "g"}, {"name": "NH4SCN", "amount": "0.076", "unit": "g"}], "solvent": [{"name": "water-methanol", "amount": "10", "unit": "mL"}], "reducing agent": [{"name": "", "amount": "", "unit": ""}], "surfactant": [{"name": "", "amount": "", "unit": ""}], "pressure": "", "temperature": "160\u00b0C", "time": "84 hours", "heating rate": "", "cooling rate": ""}]
GUFYAJ | {[Ag2(μ2-abtz)(μ3-abtz)(ClO4)]·(ClO4)}n | Ag2 C18 Cl2 H20 N8 O8 | solvothermal synthesis | AgClO4 | 20.72 mg | abtz | 17.4 mg | [8 empty] | 84 hours | 160°C |  | solvothermal synthesis | 10.1039/C5RA04381F |  | 2015 | [{"synthesis method": "solvothermal synthesis", "precursor": [{"name": "AgClO4", "amount": "20.72", "unit": "mg"}, {"name": "abtz", "amount": "17.4", "unit": "mg"}], "solvent": [{"name": "H2O", "amount": "5", "unit": "mL"}, {"name": "CH3OH", "amount": "5", "unit": "mL"}], "reducing agent": [{"name": "", "amount": "", "unit": ""}], "surfactant": [{"name": "", "amount": "", "unit": ""}], "pressure": "", "temperature": "160\u00b0C", "time": "84 hours", "heating rate": "", "cooling rate": ""}]
NETYET |  | C52 Cd4 H61 N5 O23 | chemical synthesis | Cd(NO3)2⋅4H2O | 0.067 g | H4BPTC | 0.036 g | [6 empty] | DMA, EtOH, H2O |  | five days | 120°C |  | chemical synthesis, filtration, washing | 10.1039/C7DT04113F |  | 2018 | [{"synthesis method": "chemical synthesis", "precursor": [{"name": "Cd(NO3)2\u22c54H2O", "amount": "0.067", "unit": "g"}, {"name": "H4BPTC", "amount": "0.036", "unit": "g"}], "solution": [{"name": "DMA", "amount": "6", "unit": "mL"}, {"name": "EtOH", "amount": "2", "unit": "mL"}, {"name": "H2O", "amount": "1", "unit": "mL"}], "pressure": "", "temperature": "120\u00b0C", "time": "five days"}, {"synthesis method": "filtration", "time": "", "atmosphere": "", "pressure": ""}, {"synthesis method": "washing", "washing solution": "ethanol", "amount": ""}]
FAWRON | [Cu2(L)3(H2O)(OH)]n | C24 Cu2 H18 N12 O8 | solvothermal synthesis | Cu(NO3)2⋅8H2O | 0.033 g | HL | 0.019 g | [8 empty] | 72h | 105°C |  | solvothermal synthesis | 10.1039/C7DT01523B |  | 2017 | [{"synthesis method": "solvothermal synthesis", "precursor": [{"name": "Cu(NO3)2\u22c58H2O", "amount": "0.033", "unit": "g"}, {"name": "HL", "amount": "0.019", "unit": "g"}], "solvent": [{"name": "CH3CN/H2O", "amount": "8.0", "unit": "mL"}], "reducing agent": [{"name": "", "amount": "", "unit": ""}], "surfactant": [{"name": "", "amount": "", "unit": ""}], "pressure": "", "temperature": "105\u00b0C", "time": "72h", "heating rate": "", "cooling rate": "gradual to room temperature"}]
FAWRUT | [Co(L)2(H2O)2]n | C16 Co1 H14 N8 O6 | solvothermal synthesis | Co(NO3)2⋅6H2O | 0.029 g | HL | 0.019 g | [8 empty] | 72h | 105°C |  | solvothermal synthesis | 10.1039/C7DT01523B |  | 2017 | [{"synthesis method": "solvothermal synthesis", "precursor": [{"name": "Co(NO3)2\u22c56H2O", "amount": "0.029", "unit": "g"}, {"name": "HL", "amount": "0.019", "unit": "g"}], "solvent": [{"name": "CH3CN/H2O", "amount": "8.0", "unit": "mL"}], "reducing agent": [{"name": "", "amount": "", "unit": ""}], "surfactant": [{"name": "", "amount": "", "unit": ""}], "pressure": "", "temperature": "105\u00b0C", "time": "72h", "heating rate": "", "cooling rate": "gradual to room temperature"}]
FAWSAA | [Mn(L)2(H2O)2]n | C16 H14 Mn1 N8 O6 | solvothermal synthesis | Mn(Ac)2⋅4H2O | 0.025 g | HL | 0.019 g | [8 empty] | 72h | 105°C |  | solvothermal synthesis | 10.1039/C7DT01523B |  | 2017 | [{"synthesis method": "solvothermal synthesis", "precursor": [{"name": "Mn(Ac)2\u22c54H2O", "amount": "0.025", "unit": "g"}, {"name": "HL", "amount": "0.019", "unit": "g"}], "solvent": [{"name": "CH3CN/H2O", "amount": "8.0", "unit": "mL"}], "reducing agent": [{"name": "", "amount": "", "unit": ""}], "surfactant": [{"name": "", "amount": "", "unit": ""}], "pressure": "", "temperature": "105\u00b0C", "time": "72h", "heating rate": "", "cooling rate": "gradual to room temperature"}]
FAWSOO | {[Co(L)(H2O)0.5(DMF)0.5(NO3)0.5]·(Cl)0.5·DMF·2H2O}n | C12.5 Cl0.5 Co1 H20.5 N6 O7.5 | solvothermal synthesis | Co(NO3)2⋅6H2O | 0.029 g | HL | 0.019 g | hydrochloric acid | drop 0.1 mol L-1 | [6 empty] | 72h | 105°C |  | solvothermal synthesis | 10.1039/C7DT01523B |  | 2017 | [{"synthesis method": "solvothermal synthesis", "precursor": [{"name": "Co(NO3)2\u22c56H2O", "amount": "0.029", "unit": "g"}, {"name": "HL", "amount": "0.019", "unit": "g"}, {"name": "hydrochloric acid", "amount": "drop", "unit": "0.1 mol L-1"}], "solvent": [{"name": "DMF/H2O", "amount": "5.0", "unit": "mL"}], "reducing agent": [{"name": "", "amount": "", "unit": ""}], "surfactant": [{"name": "", "amount": "", "unit": ""}], "pressure": "", "temperature": "105\u00b0C", "time": "72h", "heating rate": "", "cooling rate": "gradual to room temperature"}]
FAWSEE | {[Cu(L)(O)0.5]·CH3OH·2.5H2O}n | C9 Cu1 H14 N4 O6 | solvothermal synthesis | Cu(NO3)2⋅8H2O | 0.033 g | HL | 0.019 g | [8 empty] | 72h | 105°C |  | solvothermal synthesis | 10.1039/C7DT01523B |  | 2017 | [{"synthesis method": "solvothermal synthesis", "precursor": [{"name": "Cu(NO3)2\u22c58H2O", "amount": "0.033", "unit": "g"}, {"name": "HL", "amount": "0.019", "unit": "g"}], "solvent": [{"name": "CH3OH/H2O", "amount": "6.0", "unit": "mL"}], "reducing agent": [{"name": "", "amount": "", "unit": ""}], "surfactant": [{"name": "", "amount": "", "unit": ""}], "pressure": "", "temperature": "105\u00b0C", "time": "72h", "heating rate": "", "cooling rate": "gradual to room temperature"}]
FAWSII | {[Co2(L)4(H2O)]·2DMA·2H2O}n | C40 Co2 H44 N18 O13 | solvothermal synthesis | Co(NO3)2⋅6H2O | 0.029 g | HL | 0.019 g | [8 empty] | 72h | 105°C |  | solvothermal synthesis | 10.1039/C7DT01523B |  | 2017 | [{"synthesis method": "solvothermal synthesis", "precursor": [{"name": "Co(NO3)2\u22c56H2O", "amount": "0.029", "unit": "g"}, {"name": "HL", "amount": "0.019", "unit": "g"}], "solvent": [{"name": "DMA/CH3CN", "amount": "8.0", "unit": "mL"}], "reducing agent": [{"name": "", "amount": "", "unit": ""}], "surfactant": [{"name": "", "amount": "", "unit": ""}], "pressure": "", "temperature": "105\u00b0C", "time": "72h", "heating rate": "", "cooling rate": "gradual to room temperature"}]
KOVHUA | 2 |  | solvothermal synthesis | FeCl2⋅4H2O | 0.408 g | 1,10-phen | 0.369 g | [8 empty] | 72h | 150°C |  | solvothermal synthesis | 10.1039/C4DT02599G |  | 2015 | [{"synthesis method": "solvothermal synthesis", "precursor": [{"name": "FeCl2\u22c54H2O", "amount": "0.408", "unit": "g"}, {"name": "1,10-phen", "amount": "0.369", "unit": "g"}], "solvent": [{"name": "ethanol", "amount": "15", "unit": "mL"}], "reducing agent": [{"name": "", "amount": "", "unit": ""}], "surfactant": [{"name": "", "amount": "", "unit": ""}], "pressure": "", "temperature": "150\u00b0C", "time": "72h", "heating rate": "", "cooling rate": ""}]
UKEHOJ | cMOC-3 | C39 H58 N14 O26 Zn4 | solvothermal synthesis | Zn(NO3)2⋅6H2O | 178.5 mg | BPP | 39.6 mg | H8PTIA | 153.6 mg | [6 empty] | 96 hours | 110°C |  | solvothermal synthesis | 10.1039/C6TC00116E |  | 2016 | [{"synthesis method": "solvothermal synthesis", "precursor": [{"name": "Zn(NO3)2\u22c56H2O", "amount": "178.5", "unit": "mg"}, {"name": "BPP", "amount": "39.6", "unit": "mg"}, {"name": "H8PTIA", "amount": "153.6", "unit": "mg"}], "solvent": [{"name": "water", "amount": "5", "unit": "ml"}, {"name": "DMF", "amount": "10", "unit": "ml"}], "reducing agent": [{"name": "", "amount": "", "unit": ""}], "surfactant": [{"name": "", "amount": "", "unit": ""}], "pressure": "", "temperature": "110\u00b0C", "time": "96 hours", "heating rate": "", "cooling rate": "5\u00b0C h-1"}]
CIVVEJ | [MnIII3O(Brppz)3(MeOH)3(N3)]·2MeOH | Br3 C30 H27 Mn3 N9 O7 | chemical synthesis | Brppz | 0.5 mmol | Mn(acac)2 | 0.5 mmol | Gd(NO3)2⋅6H2O | 0.1 mmol | NaN3 | 0.5 mmol |  |  | - |  | 2 weeks | room temperature |  | chemical synthesis | 10.1039/B715080F |  | 2008 | [{"synthesis method": "chemical synthesis", "precursor": [{"name": "Brppz", "amount": "0.5", "unit": "mmol"}, {"name": "Mn(acac)2", "amount": "0.5", "unit": "mmol"}, {"name": "Gd(NO3)2\u22c56H2O", "amount": "0.1", "unit": "mmol"}, {"name": "NaN3", "amount": "0.5", "unit": "mmol"}], "solution": [{"name": "-", "amount": "25", "unit": "mL"}], "pressure": "", "temperature": "room temperature", "time": "2 weeks"}]
CIVVIN | [MnIII3O(Brppz)3(MeOH)3(N3)] | Br3 C30 H27 Mn3 N9 O7 | [16 empty] | exposure to air | 10.1039/B715080F |  | 2008 | [{"synthesis method": "exposure to air", "pressure": "", "temperature": "room temperature", "time": "2 weeks"}]
CUXSOE | [Cd(HL)(4,4'-bpy)(H2O)] | C26 Cd1 H22 N2 O9 | solvothermal synthesis | Cd(OAc)2⋅2H2O | 0.080 g | H3L | 0.095 g | 4,4'-bpy | 0.047 g | [6 empty] | 3 days | 150°C |  | solvothermal synthesis | 10.1039/B918647F |  | 2010 | [{"synthesis method": "solvothermal synthesis", "precursor": [{"name": "Cd(OAc)2\u22c52H2O", "amount": "0.080", "unit": "g"}, {"name": "H3L", "amount": "0.095", "unit": "g"}, {"name": "4,4'-bpy", "amount": "0.047", "unit": "g"}], "solvent": [{"name": "H2O", "amount": "8", "unit": "mL"}], "reducing agent": [{"name": "", "amount": "", "unit": ""}], "surfactant": [{"name": "", "amount": "", "unit": ""}], "pressure": "", "temperature": "150\u00b0C", "time": "3 days", "heating rate": "", "cooling rate": "5\u00b0C h-1"}]
CUXSUK | [Cd3(L)2(4,4'-bpy)3(H2O)2]·2.5H2O | C62 Cd3 H51 N6 O18.50 | solvothermal synthesis | Cd(OAc)2⋅2H2O | 0.080 g | H3L | 0.095 g | 4,4'-bpy | 0.047 g | [6 empty] | 3 days | 150°C |  | solvothermal synthesis | 10.1039/B918647F |  | 2010 | [{"synthesis method": "solvothermal synthesis", "precursor": [{"name": "Cd(OAc)2\u22c52H2O", "amount": "0.080", "unit": "g"}, {"name": "H3L", "amount": "0.095", "unit": "g"}, {"name": "4,4'-bpy", "amount": "0.047", "unit": "g"}], "solvent": [{"name": "H2O", "amount": "8", "unit": "mL"}], "reducing agent": [{"name": "", "amount": "", "unit": ""}], "surfactant": [{"name": "", "amount": "", "unit": ""}], "pressure": "", "temperature": "150\u00b0C", "time": "3 days", "heating rate": "", "cooling rate": "5\u00b0C h-1"}]
CUXTAR | [Co(HL)(4,4'-bpy)] | C26 Co1 H20 N2 O8 | solvothermal synthesis | Co(OAc)2⋅4H2O | 0.075 g | H3L | 0.095 g | 4,4'-bpy | 0.047 g | [6 empty] | 3 days | 150°C |  | solvothermal synthesis | 10.1039/B918647F |  | 2010 | [{"synthesis method": "solvothermal synthesis", "precursor": [{"name": "Co(OAc)2\u22c54H2O", "amount": "0.075", "unit": "g"}, {"name": "H3L", "amount": "0.095", "unit": "g"}, {"name": "4,4'-bpy", "amount": "0.047", "unit": "g"}], "solvent": [{"name": "H2O", "amount": "8", "unit": "mL"}], "reducing agent": [{"name": "", "amount": "", "unit": ""}], "surfactant": [{"name": "", "amount": "", "unit": ""}], "pressure": "", "temperature": "150\u00b0C", "time": "3 days", "heating rate": "", "cooling rate": "5\u00b0C h-1"}]
CUXTEV | [Co2(L)(4,4'-bpy)0.5(μ3-OH)(H2O)2] | C21 Co2 H14 N1 O10.25 | solvothermal synthesis | Co(OAc)2⋅4H2O | 0.075 g | H3L | 0.095 g | 4,4'-bpy | 0.047 g | [6 empty] | 3 days | 150°C |  | solvothermal synthesis | 10.1039/B918647F |  | 2010 | [{"synthesis method": "solvothermal synthesis", "precursor": [{"name": "Co(OAc)2\u22c54H2O", "amount": "0.075", "unit": "g"}, {"name": "H3L", "amount": "0.095", "unit": "g"}, {"name": "4,4'-bpy", "amount": "0.047", "unit": "g"}], "solvent": [{"name": "H2O", "amount": "8", "unit": "mL"}], "reducing agent": [{"name": "", "amount": "", "unit": ""}], "surfactant": [{"name": "", "amount": "", "unit": ""}], "pressure": "", "temperature": "150\u00b0C", "time": "3 days", "heating rate": "", "cooling rate": "5\u00b0C h-1"}]
CUXTIZ | [Zn(HL)(BIMB)] | C56 H40 N8 O17 Zn2 | solvothermal synthesis | Zn(OAc)2⋅2H2O | 0.066 g | BIMB | 0.063 g | H3L | 0.095 g | [6 empty] | 3 days | 150°C |  | solvothermal synthesis | 10.1039/B918647F |  | 2010 | [{"synthesis method": "solvothermal synthesis", "precursor": [{"name": "Zn(OAc)2\u22c52H2O", "amount": "0.066", "unit": "g"}, {"name": "BIMB", "amount": "0.063", "unit": "g"}, {"name": "H3L", "amount": "0.095", "unit": "g"}], "solvent": [{"name": "H2O", "amount": "8", "unit": "mL"}], "reducing agent": [{"name": "", "amount": "", "unit": ""}], "surfactant": [{"name": "", "amount": "", "unit": ""}], "pressure": "", "temperature": "150\u00b0C", "time": "3 days", "heating rate": "", "cooling rate": "5\u00b0C h-1"}]
CUXTOF | [Zn3(L)2(BIMB)2] | C56 H44 N8 O17 Zn3 | solvothermal synthesis | Zn(OAc)2⋅2H2O | 0.066 g | BIMB | 0.063 g | H3L | 0.095 g | [6 empty] | 3 days | 150°C |  | solvothermal synthesis | 10.1039/B918647F |  | 2010 | [{"synthesis method": "solvothermal synthesis", "precursor": [{"name": "Zn(OAc)2\u22c52H2O", "amount": "0.066", "unit": "g"}, {"name": "BIMB", "amount": "0.063", "unit": "g"}, {"name": "H3L", "amount": "0.095", "unit": "g"}], "solvent": [{"name": "H2O", "amount": "8", "unit": "mL"}], "reducing agent": [{"name": "", "amount": "", "unit": ""}], "surfactant": [{"name": "", "amount": "", "unit": ""}], "pressure": "", "temperature": "150\u00b0C", "time": "3 days", "heating rate": "", "cooling rate": "5\u00b0C h-1"}]
KOJQAD | [Cu4(CN)5(C5H5N)4]n | C25 Cu4 H20 N9 | chemical synthesis | Copper cyanide | 0.178 g | liquid NH3 | 0.1 mL | [6 empty] | CH3OH, CH2Cl2 |  | 6 hours | room temperature |  | chemical synthesis, filtration | 10.1039/C4NJ00829D |  | 2014 | [{"synthesis method": "chemical synthesis", "precursor": [{"name": "Copper cyanide", "amount": "0.178", "unit": "g"}, {"name": "liquid NH3", "amount": "0.1", "unit": "mL"}], "solution": [{"name": "CH3OH", "amount": "10", "unit": "mL"}, {"name": "CH2Cl2", "amount": "10", "unit": "mL"}], "pressure": "", "temperature": "room temperature", "time": "6 hours"}, {"synthesis method": "filtration", "time": "", "atmosphere": "", "pressure": ""}]
VAKBOA | [MnII(H2hmi)2(MeOH)2Cl2] | C30 Cl2 H34 Mn1 N6 O8 | chemical synthesis | MnCl2 | 0.063 g | H2hmi | 0.068 g | [6 empty] | MeOH, MeCN |  | 15 min |  |  | chemical synthesis, filtration, drying | 10.1039/C0DT00143K |  | 2010 | [{"synthesis method": "chemical synthesis", "precursor": [{"name": "MnCl2", "amount": "0.063", "unit": "g"}, {"name": "H2hmi", "amount": "0.068", "unit": "g"}], "solution": [{"name": "MeOH", "amount": "5", "unit": "mL"}, {"name": "MeCN", "amount": "10", "unit": "mL"}], "pressure": "", "temperature": "", "time": "15 min"}, {"synthesis method": "filtration", "time": "", "atmosphere": "", "pressure": ""}, {"synthesis method": "drying", "pressure": "", "temperature": "", "atmosphere": "vacuum", "time": ""}]
VAKBIU | [MnIII2(hmi)2(OMe)2]∞·2MeCN·2OEt2 | C42 H56 Mn2 N8 O10 | chemical synthesis | MnCl2 | 0.063 g | H2hmi | 0.068 g |  | 0.14 mL |  |  |  |  | MeOH, MeCN |  | 15 min | room temperature |  | chemical synthesis, filtration, drying | 10.1039/C0DT00143K |  | 2010 | [{"synthesis method": "chemical synthesis", "precursor": [{"name": "MnCl2", "amount": "0.063", "unit": "g"}, {"name": "H2hmi", "amount": "0.068", "unit": "g"}, {"name": "", "amount": "0.14", "unit": "mL"}], "solution": [{"name": "MeOH", "amount": "5", "unit": "mL"}, {"name": "MeCN", "amount": "10", "unit": "mL"}], "pressure": "", "temperature": "room temperature", "time": "15 min"}, {"synthesis method": "filtration", "time": "", "atmosphere": "", "pressure": ""}, {"synthesis method": "drying", "pressure": "", "temperature": "", "atmosphere": "vacuum", "time": ""}]
VAKBUG | [MnIII2MnII(hmi)2(OMe)2Cl2]∞·MeOH | C33 Cl2 H40 Mn3 N6 O11 | chemical synthesis | MnCl2 | 0.126 g | H2hmi | 0.068 g |  | 0.07 mL |  |  |  |  | MeOH, MeCN |  | 15 min | room temperature |  | chemical synthesis, filtration, drying | 10.1039/C0DT00143K |  | 2010 | [{"synthesis method": "chemical synthesis", "precursor": [{"name": "MnCl2", "amount": "0.126", "unit": "g"}, {"name": "H2hmi", "amount": "0.068", "unit": "g"}, {"name": "", "amount": "0.07", "unit": "mL"}], "solution": [{"name": "MeOH", "amount": "5", "unit": "mL"}, {"name": "MeCN", "amount": "10", "unit": "mL"}], "pressure": "", "temperature": "room temperature", "time": "15 min"}, {"synthesis method": "filtration", "time": "", "atmosphere": "", "pressure": ""}, {"synthesis method": "drying", "pressure": "", "temperature": "", "atmosphere": "vacuum", "time": ""}]
ZOXFAV | [Cd(tib)2·2NO3·4DMF]n | C42 Cd1 H52 N18 O10 | solvothermal synthesis | Cd(NO3)2⋅4H2O | 62 mg | tib | 28 mg | [8 empty] | 3 days | 100°C |  | solvothermal synthesis | 10.1039/C4CE01929F |  | 2015 | [{"synthesis method": "solvothermal synthesis", "precursor": [{"name": "Cd(NO3)2\u22c54H2O", "amount": "62", "unit": "mg"}, {"name": "tib", "amount": "28", "unit": "mg"}], "solvent": [{"name": "DMF", "amount": "10", "unit": "mL"}], "reducing agent": [{"name": "concentrated HNO3", "amount": "3 drops", "unit": ""}], "surfactant": [{"name": "", "amount": "", "unit": ""}], "pressure": "", "temperature": "100\u00b0C", "time": "3 days", "heating rate": "", "cooling rate": ""}]
ZOXFEZ | [Cd(tib)2·2ClO4·4DMF]n | C42 Cd1 Cl2 H52 N16 O12 | solvothermal synthesis | Cd(ClO4)2⋅6H2O |  | tib | 28 mg | [8 empty] | 3 days | 100°C |  | solvothermal synthesis | 10.1039/C4CE01929F |  | 2015 | [{"synthesis method": "solvothermal synthesis", "precursor": [{"name": "Cd(ClO4)2\u22c56H2O", "amount": "", "unit": ""}, {"name": "tib", "amount": "28", "unit": "mg"}], "solvent": [{"name": "DMF", "amount": "10", "unit": "mL"}], "reducing agent": [{"name": "concentrated HNO3", "amount": "3 drops", "unit": ""}], "surfactant": [{"name": "", "amount": "", "unit": ""}], "pressure": "", "temperature": "100\u00b0C", "time": "3 days", "heating rate": "", "cooling rate": ""}]
BORFEW | TTF | C26 H16 N4 S8 | chemical synthesis | dithiolone 3 | 110 mg | triethylphosphite | 5 mL | [8 empty] | overnight | 110°C |  | chemical synthesis, washing | 10.1039/C9NJ03572A |  | 2019 | [{"synthesis method": "chemical synthesis", "precursor": [{"name": "dithiolone 3", "amount": "110", "unit": "mg"}, {"name": "triethylphosphite", "amount": "5", "unit": "mL"}], "solution": [], "pressure": "", "temperature": "110\u00b0C", "time": "overnight"}, {"synthesis method": "washing", "washing solution": "cold methanol", "amount": ""}]
BORMAZ | CP | C61 Cd2 Cl15 H43 I4 N10 S16 | [16 empty] | crystallization | 10.1039/C9NJ03572A |  | 2019 | [{"synthesis method": "crystallization", "precursor": [{"name": "1", "amount": "8", "unit": "mL"}, {"name": "CdI2", "amount": "8", "unit": "mL"}], "solution": [{"name": "CHCl3", "amount": "8", "unit": "mL"}, {"name": "MeCN", "amount": "8", "unit": "mL"}, {"name": "MeCN/CHCl3", "amount": "2", "unit": "mL"}], "pressure": "", "temperature": "", "time": "few days"}]
BORMED | CP | C61 Cd2 Cl21 H45 N12 O13 S16 | [16 empty] | crystallization | 10.1039/C9NJ03572A |  | 2019 | [{"synthesis method": "crystallization", "precursor": [{"name": "TTF 1", "amount": "8", "unit": "mL"}, {"name": "Cd(NO3)2", "amount": "8", "unit": "mL"}], "solution": [{"name": "CHCl3", "amount": "8", "unit": "mL"}, {"name": "EtOH", "amount": "8", "unit": "mL"}, {"name": "EtOH/CHCl3", "amount": "2", "unit": "mL"}], "pressure": "", "temperature": "", "time": "few days"}]
BORMIH | CP | C32 Cd2 Cl6 H18 N8 S12 | [16 empty] | crystallization | 10.1039/C9NJ03572A |  | 2019 | [{"synthesis method": "crystallization", "precursor": [{"name": "1", "amount": "8", "unit": "mL"}, {"name": "Cd(NCS)2(Py)4", "amount": "8", "unit": "mL"}], "solution": [{"name": "CHCl3", "amount": "8", "unit": "mL"}, {"name": "MeOH", "amount": "8", "unit": "mL"}, {"name": "MeOH/CHCl3", "amount": "2", "unit": "mL"}], "pressure": "", "temperature": "", "time": "few days"}]
VAGTAA | [Mg(DHT)(DMF)2]n | C14 H18 Mg1 N2 O8 | solvothermal synthesis | Mg(NO3)2⋅6H2O | 0.128 g |  | 0.099 g |  | 15 μL | [5 empty] | autogenous | 72 h | 120°C |  | solvothermal synthesis, washing | 10.1039/C0CC02069A |  | 2010 | [{"synthesis method": "solvothermal synthesis", "precursor": [{"name": "Mg(NO3)2\u22c56H2O", "amount": "0.128", "unit": "g"}, {"name": "", "amount": "0.099", "unit": "g"}, {"name": "", "amount": "15", "unit": "\u03bcL"}], "solvent": [{"name": "", "amount": "8", "unit": "mL"}], "reducing agent": [{"name": "", "amount": "", "unit": ""}], "surfactant": [{"name": "", "amount": "", "unit": ""}], "pressure": "autogenous", "temperature": "120\u00b0C", "time": "72 h", "heating rate": "", "cooling rate": "ambient temperature"}, {"synthesis method": "washing", "washing solution": "", "amount": ""}]
UDEZUA | Co3(ppa)2(4,4'-bpy)2(H2O)4 | C38 Co3 H46 N6 O16 P2 | solvothermal synthesis | CoSO4⋅7H2O | 0.0281 g | racemic ppaH3 | 0.0231 g | 4,4'-bpy | 0.0192 g | [6 empty] | 2 days | 120°C |  | solvothermal synthesis | 10.1039/C3DT51742J |  | 2013 | [{"synthesis method": "solvothermal synthesis", "precursor": [{"name": "CoSO4\u22c57H2O", "amount": "0.0281", "unit": "g"}, {"name": "racemic ppaH3", "amount": "0.0231", "unit": "g"}, {"name": "4,4'-bpy", "amount": "0.0192", "unit": "g"}], "solvent": [{"name": "", "amount": "10", "unit": "mL"}], "reducing agent": [{"name": "", "amount": "", "unit": ""}], "surfactant": [{"name": "", "amount": "", "unit": ""}], "pressure": "", "temperature": "120\u00b0C", "time": "2 days", "heating rate": "", "cooling rate": ""}]
UDIBAM | Ni4(ppaH)4(4,4'-bpy)2(H2O)2 | C56 H60 N8 Ni4 O22 P4 | solvothermal synthesis | NiSO4⋅6H2O | [14 empty] | solvothermal synthesis | 10.1039/C3DT51742J |  | 2013 | [{"synthesis method": "solvothermal synthesis", "precursor": [{"name": "NiSO4\u22c56H2O", "amount": "", "unit": ""}], "solvent": [{"name": "", "amount": "", "unit": ""}], "reducing agent": [{"name": "", "amount": "", "unit": ""}], "surfactant": [{"name": "", "amount": "", "unit": ""}], "pressure": "", "temperature": "", "time": "", "heating rate": "", "cooling rate": ""}]
MERWOW01 | 1a | C80 Cu4 H78 O2 P6 S6 | chemical synthesis | CuOtBu | 137 mg | P2S3 | 79 mg | PPh3 | 524 mg | [6 empty] | 7 h |  |  | chemical synthesis | 10.1039/B603764J |  | 2006 | [{"synthesis method": "chemical synthesis", "precursor": [{"name": "CuOtBu", "amount": "137", "unit": "mg"}, {"name": "P2S3", "amount": "79", "unit": "mg"}, {"name": "PPh3", "amount": "524", "unit": "mg"}], "solution": [{"name": "", "amount": "15", "unit": "mL"}], "pressure": "", "temperature": "", "time": "7 h"}]
MERWUC | 2 | C47 Cu1 H46 O1 P3 S3 | chemical synthesis | CuStBu | 306 mg |  | 202 mg | [6 empty] | THF |  | 3 h | room temperature |  | chemical synthesis | 10.1039/B603764J |  | 2006 | [{"synthesis method": "chemical synthesis", "precursor": [{"name": "CuStBu", "amount": "306", "unit": "mg"}, {"name": "", "amount": "202", "unit": "mg"}], "solution": [{"name": "THF", "amount": "8", "unit": "mL"}], "pressure": "", "temperature": "room temperature", "time": "3 h"}]
MERXAJ | 3 | C15 H24 Na1 O3 P1 S2 | chemical synthesis |  | 606 mg | NaOtBu | 288 mg | [6 empty] | THF |  | overnight | room temperature |  | chemical synthesis | 10.1039/B603764J |  | 2006 | [{"synthesis method": "chemical synthesis", "precursor": [{"name": "", "amount": "606", "unit": "mg"}, {"name": "NaOtBu", "amount": "288", "unit": "mg"}], "solution": [{"name": "THF", "amount": "10", "unit": "mL"}], "pressure": "", "temperature": "room temperature", "time": "overnight"}]
MERXEN | 4 | C30 H52 Na2 O8 P2 S4 | chemical synthesis |  | 606 mg | NaOtBu | 288 mg | [8 empty] | overnight | room temperature |  | chemical synthesis | 10.1039/B603764J |  | 2006 | [{"synthesis method": "chemical synthesis", "precursor": [{"name": "", "amount": "606", "unit": "mg"}, {"name": "NaOtBu", "amount": "288", "unit": "mg"}], "solution": [{"name": "", "amount": "10", "unit": "mL"}], "pressure": "", "temperature": "room temperature", "time": "overnight"}]
MERXIR | 5 | C15 H24 K1 O3 P1 S2 | chemical synthesis |  | 606 mg | KOtBu | 336 mg | [6 empty] | THF |  | overnight | room temperature |  | chemical synthesis | 10.1039/B603764J |  | 2006 | [{"synthesis method": "chemical synthesis", "precursor": [{"name": "", "amount": "606", "unit": "mg"}, {"name": "KOtBu", "amount": "336", "unit": "mg"}], "solution": [{"name": "THF", "amount": "10", "unit": "mL"}], "pressure": "", "temperature": "room temperature", "time": "overnight"}]
MERXOX | 6 | C15 H26 K1 O4 P1 S2 | chemical synthesis |  | 606 mg | KOtBu | 336 mg | [8 empty] | overnight | room temperature |  | chemical synthesis | 10.1039/B603764J |  | 2006 | [{"synthesis method": "chemical synthesis", "precursor": [{"name": "", "amount": "606", "unit": "mg"}, {"name": "KOtBu", "amount": "336", "unit": "mg"}], "solution": [{"name": "", "amount": "10", "unit": "mL"}], "pressure": "", "temperature": "room temperature", "time": "overnight"}]
MERXUD | 7 | C44 Cd2 H64 O8 P4 S8 | chemical synthesis | KOtBu | 224 mg | CdCl2 | 184 mg |  | 202 mg | [6 empty] | 3 h | 50°C |  | chemical synthesis | 10.1039/B603764J |  | 2006 | [{"synthesis method": "chemical synthesis", "precursor": [{"name": "KOtBu", "amount": "224", "unit": "mg"}, {"name": "CdCl2", "amount": "184", "unit": "mg"}, {"name": "", "amount": "202", "unit": "mg"}], "solution": [{"name": "", "amount": "10", "unit": "mL"}], "pressure": "", "temperature": "50\u00b0C", "time": "3 h"}]
MERYAK | 8 | C60 H96 K4 O8 P4 S12 | chemical synthesis |  | 202 mg | KStBu | 128 mg | [6 empty] | THF |  | overnight | room temperature |  | chemical synthesis | 10.1039/B603764J |  | 2006 | [{"synthesis method": "chemical synthesis", "precursor": [{"name": "", "amount": "202", "unit": "mg"}, {"name": "KStBu", "amount": "128", "unit": "mg"}], "solution": [{"name": "THF", "amount": "8", "unit": "mL"}], "pressure": "", "temperature": "room temperature", "time": "overnight"}]
WOTLOI | [CuII3Cl(BBTZ)5(BW12O40)(H2O)2] | B1 C60 Cl1 Cu3 H76 N30 O48 W12 | solvothermal synthesis | BW12 | 0.066 g | CuCl2⋅2H2O | 0.017 g | BBTZ | 0.015 g | [6 empty] | 4 days | 160°C | 2.6 | solvothermal synthesis, pH adjustment | 10.1039/C4CE02211D |  | 2015 | [{"synthesis method": "solvothermal synthesis", "precursor": [{"name": "BW12", "amount": "0.066", "unit": "g"}, {"name": "CuCl2\u22c52H2O", "amount": "0.017", "unit": "g"}, {"name": "BBTZ", "amount": "0.015", "unit": "g"}], "solvent": [{"name": "H2O", "amount": "10", "unit": "mL"}], "reducing agent": [{"name": "", "amount": "", "unit": ""}], "surfactant": [{"name": "", "amount": "", "unit": ""}], "pressure": "", "temperature": "160\u00b0C", "time": "4 days", "heating rate": "", "cooling rate": "10 \u00b0C h-1"}, {"synthesis method": "pH adjustment", "pH": "2.6", "modulator": "1 mol L-1 HCl"}]
WOTLUO | [CuI3CuII(BBTZ)5(BW12O40)(H2O)] | B1 C60 Cu4 H64 N30 O42 W12 | solvothermal synthesis | BW12 | 0.066 g | CuCl2⋅2H2O | 0.017 g | BBTZ | 0.015 g | [6 empty] | 4 days | 180°C | 2.6 | solvothermal synthesis, pH adjustment | 10.1039/C4CE02211D |  | 2015 | [{"synthesis method": "solvothermal synthesis", "precursor": [{"name": "BW12", "amount": "0.066", "unit": "g"}, {"name": "CuCl2\u22c52H2O", "amount": "0.017", "unit": "g"}, {"name": "BBTZ", "amount": "0.015", "unit": "g"}], "solvent": [{"name": "H2O", "amount": "10", "unit": "mL"}], "reducing agent": [{"name": "", "amount": "", "unit": ""}], "surfactant": [{"name": "", "amount": "", "unit": ""}], "pressure": "", "temperature": "180\u00b0C", "time": "4 days", "heating rate": "", "cooling rate": "10 \u00b0C h-1"}, {"synthesis method": "pH adjustment", "pH": "2.6", "modulator": "1 mol L-1 HCl"}]
VAYRIY | [(oMP)Sn(μ-NMe2)]2 | C18 H26 N2 O2 Sn2 | chemical synthesis | [Sn(NMe2)2]2 | 0.500 g | H-oMP | 0.261 g | [11 empty] | chemical synthesis | 10.1039/C2DT30772C |  | 2012 | [{"synthesis method": "chemical synthesis", "precursor": [{"name": "[Sn(NMe2)2]2", "amount": "0.500", "unit": "g"}, {"name": "H-oMP", "amount": "0.261", "unit": "g"}], "solution": [{"name": "", "amount": "~10", "unit": "mL"}], "pressure": "", "temperature": "", "time": ""}]
VAYROE | [(oPP)Sn(μ-NMe2)]2 | C16 H22 N2 O1 Sn1 | chemical synthesis | [Sn(NMe2)2]2 | 0.500 g | H-oPP | 0.329 g | [11 empty] | chemical synthesis | 10.1039/C2DT30772C |  | 2012 | [{"synthesis method": "chemical synthesis", "precursor": [{"name": "[Sn(NMe2)2]2", "amount": "0.500", "unit": "g"}, {"name": "H-oPP", "amount": "0.329", "unit": "g"}], "solution": [{"name": "", "amount": "~10", "unit": "mL"}], "pressure": "", "temperature": "", "time": ""}]
VAYRUK | [(oBP)Sn(μ-NMe2)2]2 | C24 H38 N2 O2 Sn2 | chemical synthesis | [Sn(NMe2)2]2 | 0.500 g | H-oBP | 0.365 g | [11 empty] | chemical synthesis | 10.1039/C2DT30772C |  | 2012 | [{"synthesis method": "chemical synthesis", "precursor": [{"name": "[Sn(NMe2)2]2", "amount": "0.500", "unit": "g"}, {"name": "H-oBP", "amount": "0.365", "unit": "g"}], "solution": [{"name": "", "amount": "~10", "unit": "mL"}], "pressure": "", "temperature": "", "time": ""}]
VAYSAR | [(DMP)Sn(μ-NMe2)]2 | C20 H30 N2 O2 Sn2 | chemical synthesis | [Sn(NMe2)2]2 | 0.500 g | H-DMP | 0.295 g | [11 empty] | chemical synthesis | 10.1039/C2DT30772C |  | 2012 | [{"synthesis method": "chemical synthesis", "precursor": [{"name": "[Sn(NMe2)2]2", "amount": "0.500", "unit": "g"}, {"name": "H-DMP", "amount": "0.295", "unit": "g"}], "solution": [{"name": "", "amount": "~10", "unit": "mL"}], "pressure": "", "temperature": "", "time": ""}]
VAYSEV | [(DIP)Sn(μ-NMe2)]2 | C28 H46 N2 O2 Sn2 | chemical synthesis | [Sn(NMe2)2]2 | 0.500 g | H-DIP | 0.431 g | [11 empty] | chemical synthesis | 10.1039/C2DT30772C |  | 2012 | [{"synthesis method": "chemical synthesis", "precursor": [{"name": "[Sn(NMe2)2]2", "amount": "0.500", "unit": "g"}, {"name": "H-DIP", "amount": "0.431", "unit": "g"}], "solution": [{"name": "", "amount": "~10", "unit": "mL"}], "pressure": "", "temperature": "", "time": ""}]
VAYSIZ | [(DBP)Sn(μ-NMe2)]2 | C32 H54 N2 O2 Sn2 | chemical synthesis | [Sn(NMe2)2]2 | 0.500 g | H-DBP | 0.499 g | [11 empty] | chemical synthesis | 10.1039/C2DT30772C |  | 2012 | [{"synthesis method": "chemical synthesis", "precursor": [{"name": "[Sn(NMe2)2]2", "amount": "0.500", "unit": "g"}, {"name": "H-DBP", "amount": "0.499", "unit": "g"}], "solution": [{"name": "", "amount": "~10", "unit": "mL"}], "pressure": "", "temperature": "", "time": ""}]
VAYSUL | [Sn(μ-oMP)2]∞ | C70 H70 O10 Sn5 | chemical synthesis | [Sn(NMe2)2]2 | 0.500 g | H-oMP | 0.522 g | [11 empty] | chemical synthesis | 10.1039/C2DT30772C |  | 2012 | [{"synthesis method": "chemical synthesis", "precursor": [{"name": "[Sn(NMe2)2]2", "amount": "0.500", "unit": "g"}, {"name": "H-oMP", "amount": "0.522", "unit": "g"}], "solution": [{"name": "", "amount": "~10", "unit": "mL"}], "pressure": "", "temperature": "", "time": ""}]
VAYTAS | [Sn (μ-oPP)2]∞ | C72 H88 O8 Sn4 | chemical synthesis | [Sn(NMe2)2]2 | 0.500 g | H-oPP | 0.658 g | [11 empty] | chemical synthesis | 10.1039/C2DT30772C |  | 2012 | [{"synthesis method": "chemical synthesis", "precursor": [{"name": "[Sn(NMe2)2]2", "amount": "0.500", "unit": "g"}, {"name": "H-oPP", "amount": "0.658", "unit": "g"}], "solution": [{"name": "", "amount": "~10", "unit": "mL"}], "pressure": "", "temperature": "", "time": ""}]
VAYTEW | [(oBP)Sn(μ-oBP)]2 | C40 H52 O4 Sn2 | chemical synthesis | [Sn(NMe2)2]2 | 0.500 g | H-oBP | 0.730 g | [11 empty] | chemical synthesis | 10.1039/C2DT30772C |  | 2012 | [{"synthesis method": "chemical synthesis", "precursor": [{"name": "[Sn(NMe2)2]2", "amount": "0.500", "unit": "g"}, {"name": "H-oBP", "amount": "0.730", "unit": "g"}], "solution": [{"name": "", "amount": "~10", "unit": "mL"}], "pressure": "", "temperature": "", "time": ""}]
VAYTOG | [(DIP)Sn(μ-DIP)2Sn(DIP)(HNMe2)] | C50 H75 N1 O4 Sn2 | chemical synthesis | [Sn(NMe2)2]2 | 0.500 g | H-DIP | 0.862 g | [11 empty] | chemical synthesis | 10.1039/C2DT30772C |  | 2012 | [{"synthesis method": "chemical synthesis", "precursor": [{"name": "[Sn(NMe2)2]2", "amount": "0.500", "unit": "g"}, {"name": "H-DIP", "amount": "0.862", "unit": "g"}], "solution": [{"name": "", "amount": "~10", "unit": "mL"}], "pressure": "", "temperature": "", "time": ""}]
HEBXOB01 | [(DBP)2Sn] | C28 H42 O2 Sn1 | chemical synthesis | [Sn(NMe2)2]2 | 0.500 g | H-DBP | 0.998 g | [11 empty] | chemical synthesis | 10.1039/C2DT30772C |  | 2012 | [{"synthesis method": "chemical synthesis", "precursor": [{"name": "[Sn(NMe2)2]2", "amount": "0.500", "unit": "g"}, {"name": "H-DBP", "amount": "0.998", "unit": "g"}], "solution": [{"name": "", "amount": "~10", "unit": "mL"}], "pressure": "", "temperature": "", "time": ""}]
QOCXUD | [Er(CPBm)3]n | C42 Er1 H27 N6 O6 | solvothermal synthesis | ZnCl2 | 0.068 g | Er(ClO4)3 | 0.14 g | HCPBm | 0.238 | [6 empty] | 3 days | 160°C | 5.5 | solvothermal synthesis, pH adjustment | 10.1039/C4CE00125G |  | 2014 | [{"synthesis method": "solvothermal synthesis", "precursor": [{"name": "ZnCl2", "amount": "0.068", "unit": "g"}, {"name": "Er(ClO4)3", "amount": "0.14", "unit": "g"}, {"name": "HCPBm", "amount": "0.238", "unit": ""}], "solvent": [{"name": "H2O", "amount": "10", "unit": "mL"}, {"name": "C2H5OH", "amount": "1:2", "unit": "v:v"}], "reducing agent": [{"name": "", "amount": "", "unit": ""}], "surfactant": [{"name": "", "amount": "", "unit": ""}], "pressure": "", "temperature": "160\u00b0C", "time": "3 days", "heating rate": "", "cooling rate": ""}, {"synthesis method": "pH adjustment", "pH": "5.5", "modulator": ""}]
QOCYAK | [Zn(CPBm)2]n | C28 H18 N4 O4 Zn1 | solvothermal synthesis | ZnCl2 | 0.068 g | Er(ClO4)3 | 0.14 g | HCPBm | 0.238 | [6 empty] | 3 days | 160°C | 7.0 | solvothermal synthesis, pH adjustment | 10.1039/C4CE00125G |  | 2014 | [{"synthesis method": "solvothermal synthesis", "precursor": [{"name": "ZnCl2", "amount": "0.068", "unit": "g"}, {"name": "Er(ClO4)3", "amount": "0.14", "unit": "g"}, {"name": "HCPBm", "amount": "0.238", "unit": ""}], "solvent": [{"name": "H2O", "amount": "10", "unit": "mL"}, {"name": "C2H5OH", "amount": "1:2", "unit": "v:v"}], "reducing agent": [{"name": "", "amount": "", "unit": ""}], "surfactant": [{"name": "", "amount": "", "unit": ""}], "pressure": "", "temperature": "160\u00b0C", "time": "3 days", "heating rate": "", "cooling rate": ""}, {"synthesis method": "pH adjustment", "pH": "7.0", "modulator": ""}]
BEWSAA | [{Cl4Cu10(pz)11}{As2W18O62}]·1.5H2O | As1 C22 Cu5 H23.5 N11 O31.75 W9 | solvothermal synthesis | CuCl2⋅H2O | 0.4013 g | NaAsO2 | 0.2200 g | NaWO4⋅2H2O | 0.8875 g | pz | 0.1854 g |  |  |  | sealed | 96 hours | 160°C | 3.5 | chemical synthesis, pH adjustment, solvothermal synthesis | 10.1039/C7NJ04854H |  | 2018 | [{"synthesis method": "chemical synthesis", "precursor": [{"name": "CuCl2\u22c5H2O", "amount": "0.4013", "unit": "g"}, {"name": "NaAsO2", "amount": "0.2200", "unit": "g"}, {"name": "NaWO4\u22c52H2O", "amount": "0.8875", "unit": "g"}, {"name": "pz", "amount": "0.1854", "unit": "g"}], "solution": [{"name": "H2O", "amount": "18", "unit": "ml"}], "pressure": "", "temperature": "", "time": "1 h"}, {"synthesis method": "pH adjustment", "pH": "3.5", "modulator": "1.0 mol L-1 HCl"}, {"synthesis method": "solvothermal synthesis", "precursor": [], "solvent": [], "reducing agent": [], "surfactant": [], "pressure": "sealed", "temperature": "160\u00b0C", "time": "96 hours", "heating rate": "", "cooling rate": "room temperature"}]
KERFOF | [Ni5(H2TCPP)2O(H2O)4]·nS | C96 H52 N8 Ni5 O21 | chemical synthesis | meso-Tetra(4-carboxyphenyl)porphyrin | 7.9 mg | nickel(II) nitrate hexahydrate | 29.7 mg | 1,2,4,5-benzenetetracarboxylic acid | 15.7 mg |  |  |  |  | DMF |  | 72 h | 100°C |  | chemical synthesis, washing | 10.1039/C7CE01702B |  | 2017 | [{"synthesis method": "chemical synthesis", "precursor": [{"name": "meso-Tetra(4-carboxyphenyl)porphyrin", "amount": "7.9", "unit": "mg"}, {"name": "nickel(II) nitrate hexahydrate", "amount": "29.7", "unit": "mg"}, {"name": "1,2,4,5-benzenetetracarboxylic acid", "amount": "15.7", "unit": "mg"}], "solution": [{"name": "DMF", "amount": "5", "unit": "mL"}], "pressure": "", "temperature": "100\u00b0C", "time": "72 h"}, {"synthesis method": "washing", "washing solution": "acetone", "amount": ""}]
KAWQUX | [Cu5(1,4-ttb)4(CrMo6(OH)6O18)(H2O)8] | C36 Cr1 Cu5 H30 Mo6 N28 O31 | chemical synthesis | Na3[CrMo6(OH)6O18]⋅8H2O | 120 mg | Cu(NO3)2⋅3H2O | 120 mg | 1,4-ttb | 23 mg | DABCO | 13 mg |  |  | water | autogenous | 3 days | 160°C | 2.5 | chemical synthesis, pH adjustment, filtration, washing, drying | 10.1039/C7RA05210C |  | 2017 | [{"synthesis method": "chemical synthesis", "precursor": [{"name": "Na3[CrMo6(OH)6O18]\u22c58H2O", "amount": "120", "unit": "mg"}, {"name": "Cu(NO3)2\u22c53H2O", "amount": "120", "unit": "mg"}, {"name": "1,4-ttb", "amount": "23", "unit": "mg"}, {"name": "DABCO", "amount": "13", "unit": "mg"}], "solution": [{"name": "water", "amount": "10", "unit": "mL"}], "pressure": "autogenous", "temperature": "160\u00b0C", "time": "3 days"}, {"synthesis method": "pH adjustment", "pH": "2.5", "modulator": "HCl (4 mol L-1)"}, {"synthesis method": "filtration", "time": "", "atmosphere": "", "pressure": ""}, {"synthesis method": "washing", "washing solution": "distilled water", "amount": ""}, {"synthesis method": "drying", "pressure": "", "temperature": "room temperature", "atmosphere": "", "time": ""}]
KAWRAE | [Cu4(1,4-ttb)4(SiW12O40)(H2O)8] | C36 Cu4 H48 N28 O52 Si1 W12 | chemical synthesis | α-K8SiW11O39⋅13H2O | 140 mg | Cu(NO3)2⋅3H2O | 120 mg | 1,4-ttb | 23 mg |  |  |  |  | water | autogenous | 3 days | 160°C | 2.5 | chemical synthesis, pH adjustment, filtration, washing, drying | 10.1039/C7RA05210C |  | 2017 | [{"synthesis method": "chemical synthesis", "precursor": [{"name": "\u03b1-K8SiW11O39\u22c513H2O", "amount": "140", "unit": "mg"}, {"name": "Cu(NO3)2\u22c53H2O", "amount": "120", "unit": "mg"}, {"name": "1,4-ttb", "amount": "23", "unit": "mg"}], "solution": [{"name": "water", "amount": "10", "unit": "mL"}], "pressure": "autogenous", "temperature": "160\u00b0C", "time": "3 days"}, {"synthesis method": "pH adjustment", "pH": "2.5", "modulator": "4 mol L-1 HCl"}, {"synthesis method": "filtration", "time": "", "atmosphere": "", "pressure": ""}, {"synthesis method": "washing", "washing solution": "distilled water", "amount": ""}, {"synthesis method": "drying", "pressure": "", "temperature": "room temperature", "atmosphere": "", "time": ""}]
NUCGIC | [Cu3(cpiap)2(H2O)3](µ-H2O)}n·7nH2O | C24 Cu3 H42 N2 O23 | chemical synthesis | Cu(NO3)2⋅3(H2O) | 0.120 g | H3cpiap | 0.067 g | [8 empty] | 3 weeks |  |  | chemical synthesis | 10.1039/B820834D |  | 2009 | [{"synthesis method": "chemical synthesis", "precursor": [{"name": "Cu(NO3)2\u22c53(H2O)", "amount": "0.120", "unit": "g"}, {"name": "H3cpiap", "amount": "0.067", "unit": "g"}], "solution": [{"name": "", "amount": "10", "unit": "ml"}], "pressure": "", "temperature": "", "time": "3 weeks"}]
NUCGOI | [Cu(H2cpidp)2(H2O)2]n·4nH2O | C26 Cu1 H40 N2 O18 | chemical synthesis | H3cpidp | [11 empty] | 1 week |  |  | chemical synthesis | 10.1039/B820834D |  | 2009 | [{"synthesis method": "chemical synthesis", "precursor": [{"name": "H3cpidp", "amount": "", "unit": ""}], "solution": [{"name": "", "amount": "", "unit": ""}], "pressure": "", "temperature": "", "time": "1 week"}]
FAHGUS | CTV-Cu | C102 Cu3 H86 N2 O21 | solvothermal synthesis | H33L | 9.8 mg | Cu(NO3)2⋅3H2O | 16 mg | [8 empty] | 48 h | 105°C |  | solvothermal synthesis, washing | 10.1039/C1CE05316G |  | 2012 | [{"synthesis method": "solvothermal synthesis", "precursor": [{"name": "H33L", "amount": "9.8", "unit": "mg"}, {"name": "Cu(NO3)2\u22c53H2O", "amount": "16", "unit": "mg"}], "solvent": [{"name": "DEF", "amount": "1", "unit": "mL"}], "reducing agent": [{"name": "", "amount": "", "unit": ""}], "surfactant": [{"name": "", "amount": "", "unit": ""}], "pressure": "", "temperature": "105\u00b0C", "time": "48 h", "heating rate": "0.1 \u00b0C min-1", "cooling rate": "0.05 \u00b0C min-1"}, {"synthesis method": "washing", "washing solution": "DEF", "amount": "small amount"}]
BASTOG | [CeAg(Hbidc)2(H2O)2] | Ag1 C18 Ce1 H12 N4 O10 | solvothermal synthesis | Ce(NO3)3⋅6H2O | 0.2 mmol | AgNO3 | 0.2 mmol | H3bidc | 0.2 mmol | [5 empty] | autogenous | 5 days | 170°C |  | solvothermal synthesis | 10.1039/C0DT00579G |  | 2010 | [{"synthesis method": "solvothermal synthesis", "precursor": [{"name": "Ce(NO3)3\u22c56H2O", "amount": "0.2", "unit": "mmol"}, {"name": "AgNO3", "amount": "0.2", "unit": "mmol"}, {"name": "H3bidc", "amount": "0.2", "unit": "mmol"}], "solvent": [{"name": "", "amount": "10", "unit": "mL"}], "reducing agent": [{"name": "", "amount": "", "unit": ""}], "surfactant": [{"name": "", "amount": "", "unit": ""}], "pressure": "autogenous", "temperature": "170\u00b0C", "time": "5 days", "heating rate": "", "cooling rate": "3 days"}]
BASTEW | [SmAg(Hbidc)2]·3(H2O) | Ag1 C18 H13 N4 O10.5 Sm1 | solvothermal synthesis | Sm(NO3)3⋅6H2O | 0.2 mmol | AgNO3 | 0.2 mmol | H3bidc | 0.2 mmol | [5 empty] | autogenous | 5 days | 170°C |  | solvothermal synthesis | 10.1039/C0DT00579G |  | 2010 | [{"synthesis method": "solvothermal synthesis", "precursor": [{"name": "Sm(NO3)3\u22c56H2O", "amount": "0.2", "unit": "mmol"}, {"name": "AgNO3", "amount": "0.2", "unit": "mmol"}, {"name": "H3bidc", "amount": "0.2", "unit": "mmol"}], "solvent": [{"name": "", "amount": "10", "unit": "mL"}], "reducing agent": [{"name": "", "amount": "", "unit": ""}], "surfactant": [{"name": "", "amount": "", "unit": ""}], "pressure": "autogenous", "temperature": "170\u00b0C", "time": "5 days", "heating rate": "", "cooling rate": "3 days"}]
BASTAS | [GdAg(Hbidc)2]·3(H2O) | Ag1 C18 Gd1 H13 N4 O10.50 | solvothermal synthesis | Gd(NO3)3⋅6H2O | 0.2 mmol | AgNO3 | 0.2 mmol | H3bidc | 0.2 mmol | [5 empty] | autogenous | 5 days | 170°C |  | solvothermal synthesis | 10.1039/C0DT00579G |  | 2010 | [{"synthesis method": "solvothermal synthesis", "precursor": [{"name": "Gd(NO3)3\u22c56H2O", "amount": "0.2", "unit": "mmol"}, {"name": "AgNO3", "amount": "0.2", "unit": "mmol"}, {"name": "H3bidc", "amount": "0.2", "unit": "mmol"}], "solvent": [{"name": "", "amount": "10", "unit": "mL"}], "reducing agent": [{"name": "", "amount": "", "unit": ""}], "surfactant": [{"name": "", "amount": "", "unit": ""}], "pressure": "autogenous", "temperature": "170\u00b0C", "time": "5 days", "heating rate": "", "cooling rate": "3 days"}]
BASTIA | [TbAg(Hbidc)2]·3(H2O) | Ag1 C18 H13 N4 O10.50 Tb1 | solvothermal synthesis | Tb(NO3)3⋅6H2O | 0.2 mmol | AgNO3 | 0.2 mmol | H3bidc | 0.2 mmol | [5 empty] | autogenous | 5 days | 170°C |  | solvothermal synthesis | 10.1039/C0DT00579G |  | 2010 | [{"synthesis method": "solvothermal synthesis", "precursor": [{"name": "Tb(NO3)3\u22c56H2O", "amount": "0.2", "unit": "mmol"}, {"name": "AgNO3", "amount": "0.2", "unit": "mmol"}, {"name": "H3bidc", "amount": "0.2", "unit": "mmol"}], "solvent": [{"name": "", "amount": "10", "unit": "mL"}], "reducing agent": [{"name": "", "amount": "", "unit": ""}], "surfactant": [{"name": "", "amount": "", "unit": ""}], "pressure": "autogenous", "temperature": "170\u00b0C", "time": "5 days", "heating rate": "", "cooling rate": "3 days"}]
BASSOF | [DyAg(Hbidc)2]·3(H2O) | Ag1 C18 Dy1 H13 N4 O10.5 | solvothermal synthesis | Dy(NO3)3⋅6H2O | 0.2 mmol | AgNO3 | 0.2 mmol | H3bidc | 0.2 mmol | [5 empty] | autogenous | 5 days | 170°C |  | solvothermal synthesis | 10.1039/C0DT00579G |  | 2010 | [{"synthesis method": "solvothermal synthesis", "precursor": [{"name": "Dy(NO3)3\u22c56H2O", "amount": "0.2", "unit": "mmol"}, {"name": "AgNO3", "amount": "0.2", "unit": "mmol"}, {"name": "H3bidc", "amount": "0.2", "unit": "mmol"}], "solvent": [{"name": "", "amount": "10", "unit": "mL"}], "reducing agent": [{"name": "", "amount": "", "unit": ""}], "surfactant": [{"name": "", "amount": "", "unit": ""}], "pressure": "autogenous", "temperature": "170\u00b0C", "time": "5 days", "heating rate": "", "cooling rate": "3 days"}]
BASTUM | [HoAg(Hbidc)2]·3(H2O) | Ag1 C18 H13 Ho1 N4 O10.5 | solvothermal synthesis | Ho(NO3)3⋅6H2O | 0.2 mmol | AgNO3 | 0.2 mmol | H3bidc | 0.2 mmol | [5 empty] | autogenous | 5 days | 170°C |  | solvothermal synthesis | 10.1039/C0DT00579G |  | 2010 | [{"synthesis method": "solvothermal synthesis", "precursor": [{"name": "Ho(NO3)3\u22c56H2O", "amount": "0.2", "unit": "mmol"}, {"name": "AgNO3", "amount": "0.2", "unit": "mmol"}, {"name": "H3bidc", "amount": "0.2", "unit": "mmol"}], "solvent": [{"name": "", "amount": "10", "unit": "mL"}], "reducing agent": [{"name": "", "amount": "", "unit": ""}], "surfactant": [{"name": "", "amount": "", "unit": ""}], "pressure": "autogenous", "temperature": "170\u00b0C", "time": "5 days", "heating rate": "", "cooling rate": "3 days"}]
BASSUL | [ErAg(Hbidc)2]·3(H2O) | Ag1 C18 Er1 H13 N4 O10.50 | solvothermal synthesis | Er(NO3)3⋅6H2O | 0.2 mmol | AgNO3 | 0.2 mmol | H3bidc | 0.2 mmol | [5 empty] | autogenous | 5 days | 170°C |  | solvothermal synthesis | 10.1039/C0DT00579G |  | 2010 | [{"synthesis method": "solvothermal synthesis", "precursor": [{"name": "Er(NO3)3\u22c56H2O", "amount": "0.2", "unit": "mmol"}, {"name": "AgNO3", "amount": "0.2", "unit": "mmol"}, {"name": "H3bidc", "amount": "0.2", "unit": "mmol"}], "solvent": [{"name": "", "amount": "10", "unit": "mL"}], "reducing agent": [{"name": "", "amount": "", "unit": ""}], "surfactant": [{"name": "", "amount": "", "unit": ""}], "pressure": "autogenous", "temperature": "170\u00b0C", "time": "5 days", "heating rate": "", "cooling rate": "3 days"}]
KOVJAI | T-U2Cl2(bdc)3(DMF)4 | C18 Cl1 H20 N2 O8 U1 | solvothermal synthesis | UCl4 | 100 mg | terephthalic acid | 43 mg | [8 empty] | 24 hours | 110°C |  | solvothermal synthesis, filtration, washing, drying | 10.1039/C4DT02343A |  | 2015 | [{"synthesis method": "solvothermal synthesis", "precursor": [{"name": "UCl4", "amount": "100", "unit": "mg"}, {"name": "terephthalic acid", "amount": "43", "unit": "mg"}], "solvent": [{"name": "N,N-dimethylformamide", "amount": "4", "unit": "mL"}], "reducing agent": [{"name": "", "amount": "", "unit": ""}], "surfactant": [{"name": "", "amount": "", "unit": ""}], "pressure": "", "temperature": "110\u00b0C", "time": "24 hours", "heating rate": "", "cooling rate": ""}, {"synthesis method": "filtration", "time": "", "atmosphere": "", "pressure": ""}, {"synthesis method": "washing", "washing solution": "N,N-dimethylformamide", "amount": ""}, {"synthesis method": "drying", "pressure": "", "temperature": "room temperature", "atmosphere": "", "time": ""}]
KOVJAI01 | M-U2Cl2(bdc)3(DMF)4 | C18 Cl1 H20 N2 O8 U1 | solvothermal synthesis | UCl4 | 100 mg | terephthalic acid | 43 mg | [8 empty] | 24 hours | 110°C |  | solvothermal synthesis, filtration, washing, drying | 10.1039/C4DT02343A |  | 2015 | [{"synthesis method": "solvothermal synthesis", "precursor": [{"name": "UCl4", "amount": "100", "unit": "mg"}, {"name": "terephthalic acid", "amount": "43", "unit": "mg"}], "solvent": [{"name": "N,N-dimethylformamide", "amount": "4", "unit": "mL"}], "reducing agent": [{"name": "", "amount": "", "unit": ""}], "surfactant": [{"name": "", "amount": "", "unit": ""}], "pressure": "", "temperature": "110\u00b0C", "time": "24 hours", "heating rate": "", "cooling rate": ""}, {"synthesis method": "filtration", "time": "", "atmosphere": "", "pressure": ""}, {"synthesis method": "washing", "washing solution": "N,N-dimethylformamide", "amount": ""}, {"synthesis method": "drying", "pressure": "", "temperature": "room temperature", "atmosphere": "", "time": ""}]
KOVFAE | U2(bdc)4(DMF)4 | C22 H22 N2 O10 U1 | solvothermal synthesis | UCl4 | 100 mg | terephthalic acid | 130 mg | [8 empty] | 72 hours | 150°C |  | solvothermal synthesis, filtration, washing, drying | 10.1039/C4DT02343A |  | 2015 | [{"synthesis method": "solvothermal synthesis", "precursor": [{"name": "UCl4", "amount": "100", "unit": "mg"}, {"name": "terephthalic acid", "amount": "130", "unit": "mg"}], "solvent": [{"name": "N,N-dimethylformamide", "amount": "4", "unit": "mL"}], "reducing agent": [{"name": "", "amount": "", "unit": ""}], "surfactant": [{"name": "", "amount": "", "unit": ""}], "pressure": "", "temperature": "150\u00b0C", "time": "72 hours", "heating rate": "", "cooling rate": ""}, {"synthesis method": "filtration", "time": "", "atmosphere": "", "pressure": ""}, {"synthesis method": "washing", "washing solution": "N,N-dimethylformamide", "amount": ""}, {"synthesis method": "drying", "pressure": "", "temperature": "room temperature", "atmosphere": "air", "time": ""}]
KOHWIO | [LaCu(NIPH)(ONIPH)(H2O)4] | C16 Cu1 H15 La1 N2 O18 | solvothermal synthesis | La(NO3)3⋅6H2O | 0.108 g | Cu(CH3COO)2⋅H2O | 0.051 g | H2NIPH | 0.105 g | [5 empty] | autogenous | 120h | 180°C |  | solvothermal synthesis | 10.1039/B806502K |  | 2008 | [{"synthesis method": "solvothermal synthesis", "precursor": [{"name": "La(NO3)3\u22c56H2O", "amount": "0.108", "unit": "g"}, {"name": "Cu(CH3COO)2\u22c5H2O", "amount": "0.051", "unit": "g"}, {"name": "H2NIPH", "amount": "0.105", "unit": "g"}], "solvent": [{"name": "water", "amount": "10", "unit": "ml"}], "reducing agent": [{"name": "", "amount": "", "unit": ""}], "surfactant": [{"name": "", "amount": "", "unit": ""}], "pressure": "autogenous", "temperature": "180\u00b0C", "time": "120h", "heating rate": "", "cooling rate": ""}]
KOHWOU | [La2Cu(NIPH)4(H2O)6] | C32 Cu1 H24 La2 N4 O30 | solvothermal synthesis | La(NO3)3⋅6H2O | 0.108 g | Cu(CH3COO)2⋅H2O | 0.051 g | H2NIPH | 0.105 g | [5 empty] | autogenous | 120h | 170°C |  | solvothermal synthesis | 10.1039/B806502K |  | 2008 | [{"synthesis method": "solvothermal synthesis", "precursor": [{"name": "La(NO3)3\u22c56H2O", "amount": "0.108", "unit": "g"}, {"name": "Cu(CH3COO)2\u22c5H2O", "amount": "0.051", "unit": "g"}, {"name": "H2NIPH", "amount": "0.105", "unit": "g"}], "solvent": [{"name": "water", "amount": "10", "unit": "ml"}], "reducing agent": [{"name": "", "amount": "", "unit": ""}], "surfactant": [{"name": "", "amount": "", "unit": ""}], "pressure": "autogenous", "temperature": "170\u00b0C", "time": "120h", "heating rate": "", "cooling rate": ""}]
KOHWUA | [La2Cu(NIPH)4(H2O)2] | C32 Cu1 H16 La2 N4 O26 | solvothermal synthesis | La(NO3)3⋅6H2O | 0.108 g | Cu(CH3COO)2⋅H2O | 0.051 g | H2NIPH | 0.105 g | [5 empty] | autogenous | 120h | 140°C |  | solvothermal synthesis | 10.1039/B806502K |  | 2008 | [{"synthesis method": "solvothermal synthesis", "precursor": [{"name": "La(NO3)3\u22c56H2O", "amount": "0.108", "unit": "g"}, {"name": "Cu(CH3COO)2\u22c5H2O", "amount": "0.051", "unit": "g"}, {"name": "H2NIPH", "amount": "0.105", "unit": "g"}], "solvent": [{"name": "water", "amount": "10", "unit": "ml"}], "reducing agent": [{"name": "", "amount": "", "unit": ""}], "surfactant": [{"name": "", "amount": "", "unit": ""}], "pressure": "autogenous", "temperature": "140\u00b0C", "time": "120h", "heating rate": "", "cooling rate": ""}]
KOHXAH | [LaCu(NIPH)2(HNIPH)(H2O)2] | C24 Cu1 H18 La1 N3 O22 | solvothermal synthesis | La(NO3)3⋅6H2O | 0.108 g | Cu(CH3COO)2⋅H2O | 0.051 g | H2NIPH | 0.105 g | [5 empty] | autogenous | 120h | 120°C |  | solvothermal synthesis | 10.1039/B806502K |  | 2008 | [{"synthesis method": "solvothermal synthesis", "precursor": [{"name": "La(NO3)3\u22c56H2O", "amount": "0.108", "unit": "g"}, {"name": "Cu(CH3COO)2\u22c5H2O", "amount": "0.051", "unit": "g"}, {"name": "H2NIPH", "amount": "0.105", "unit": "g"}], "solvent": [{"name": "water", "amount": "10", "unit": "ml"}], "reducing agent": [{"name": "", "amount": "", "unit": ""}], "surfactant": [{"name": "", "amount": "", "unit": ""}], "pressure": "autogenous", "temperature": "120\u00b0C", "time": "120h", "heating rate": "", "cooling rate": ""}]
WOZWEP | {H3O[In(pbpdc)]·3H2O}n | C14 H14 In1 O10 P1 | solvothermal synthesis | In(NO3)3⋅6H2O | 0.040 g | H4pbpdc | 0.032 g | [8 empty] | 5 days | 180°C |  | solvothermal synthesis, filtration | 10.1039/C4DT03502J |  | 2015 | [{"synthesis method": "solvothermal synthesis", "precursor": [{"name": "In(NO3)3\u22c56H2O", "amount": "0.040", "unit": "g"}, {"name": "H4pbpdc", "amount": "0.032", "unit": "g"}], "solvent": [{"name": "H2O", "amount": "10", "unit": "mL"}], "reducing agent": [{"name": "30 wt% HF", "amount": "0.05", "unit": "mL"}], "surfactant": [{"name": "", "amount": "", "unit": ""}], "pressure": "", "temperature": "180\u00b0C", "time": "5 days", "heating rate": "", "cooling rate": "10\u00b0C min-1"}, {"synthesis method": "filtration", "time": "", "atmosphere": "", "pressure": ""}]
CAPYID | [Co(nip)(CuL)(H2O)]·CH3OH | C28 Co1 Cu1 H27 N5 O11 | solvothermal synthesis | Co(ClO4)2⋅6H2O | 0.10 mmol | H2ipt | 0.05 mmol | CuL | 0.05 mmol | [6 empty] | 72h | 150°C |  | solvothermal synthesis | 10.1039/C2DT12281B |  | 2012 | [{"synthesis method": "solvothermal synthesis", "precursor": [{"name": "Co(ClO4)2\u22c56H2O", "amount": "0.10", "unit": "mmol"}, {"name": "H2ipt", "amount": "0.05", "unit": "mmol"}, {"name": "CuL", "amount": "0.05", "unit": "mmol"}], "solvent": [{"name": "CH3OH", "amount": "4", "unit": "mL"}], "reducing agent": [{"name": "", "amount": "", "unit": ""}], "surfactant": [{"name": "", "amount": "", "unit": ""}], "pressure": "", "temperature": "150\u00b0C", "time": "72h", "heating rate": "", "cooling rate": "36h"}]
CAPYUP | [Mn(ip)(NiL)]·0.63H2O | C27 H21.30 Mn1 N4 Ni1 O6.63 | solvothermal synthesis | Mn(ClO4)2⋅6H2O | 0.1 mmol | H2ip | 0.05 mmol | NiL | 0.05 mmol | [6 empty] | 72h | 150°C |  | solvothermal synthesis | 10.1039/C2DT12281B |  | 2012 | [{"synthesis method": "solvothermal synthesis", "precursor": [{"name": "Mn(ClO4)2\u22c56H2O", "amount": "0.1", "unit": "mmol"}, {"name": "H2ip", "amount": "0.05", "unit": "mmol"}, {"name": "NiL", "amount": "0.05", "unit": "mmol"}], "solvent": [{"name": "CH3OH", "amount": "4", "unit": "mL"}], "reducing agent": [{"name": "", "amount": "", "unit": ""}], "surfactant": [{"name": "", "amount": "", "unit": ""}], "pressure": "", "temperature": "150\u00b0C", "time": "72h", "heating rate": "", "cooling rate": "36h"}]
CAPYAV | [Cu(ip)(CuL)] | C27 Cu2 H20 N4 O6 | solvothermal synthesis | Cu(ClO4)2⋅6H2O | 0.1 mmol | H2ip | 0.05 mmol | CuL | 0.05 mmol | [6 empty] | 72h | 150°C |  | solvothermal synthesis | 10.1039/C2DT12281B |  | 2012 | [{"synthesis method": "solvothermal synthesis", "precursor": [{"name": "Cu(ClO4)2\u22c56H2O", "amount": "0.1", "unit": "mmol"}, {"name": "H2ip", "amount": "0.05", "unit": "mmol"}, {"name": "CuL", "amount": "0.05", "unit": "mmol"}], "solvent": [{"name": "CH3OH", "amount": "4", "unit": "mL"}], "reducing agent": [{"name": "", "amount": "", "unit": ""}], "surfactant": [{"name": "", "amount": "", "unit": ""}], "pressure": "", "temperature": "150\u00b0C", "time": "72h", "heating rate": "", "cooling rate": "36h"}]
CAPYEZ | [Mn6(CuL)6(btc)4(H2O)4] | C150 Cu6 H130 Mn6 N24 O47 | solvothermal synthesis | Mn(NO3)2⋅6H2O | 0.05 mmol | H3btc | 0.05 mmol | CuL | 0.025 mmol | [6 empty] | 96h | 150°C |  | solvothermal synthesis | 10.1039/C2DT12281B |  | 2012 | [{"synthesis method": "solvothermal synthesis", "precursor": [{"name": "Mn(NO3)2\u22c56H2O", "amount": "0.05", "unit": "mmol"}, {"name": "H3btc", "amount": "0.05", "unit": "mmol"}, {"name": "CuL", "amount": "0.025", "unit": "mmol"}], "solvent": [{"name": "CH3OH", "amount": "4", "unit": "mL"}], "reducing agent": [{"name": "", "amount": "", "unit": ""}], "surfactant": [{"name": "", "amount": "", "unit": ""}], "pressure": "", "temperature": "150\u00b0C", "time": "96h", "heating rate": "", "cooling rate": "36h"}]
CAPYOJ | [Cu(CuL)(Hbtc)(H2O)] | C28.50 Cu2 H23 N4 O9 | solvothermal synthesis | Cu(NO3)2⋅6H2O | 0.05 mmol | H3btc | 0.05 mmol | CuL | 0.025 mmol | [6 empty] | 96h | 150°C |  | solvothermal synthesis | 10.1039/C2DT12281B |  | 2012 | [{"synthesis method": "solvothermal synthesis", "precursor": [{"name": "Cu(NO3)2\u22c56H2O", "amount": "0.05", "unit": "mmol"}, {"name": "H3btc", "amount": "0.05", "unit": "mmol"}, {"name": "CuL", "amount": "0.025", "unit": "mmol"}], "solvent": [{"name": "CH3OH", "amount": "4", "unit": "mL"}], "reducing agent": [{"name": "", "amount": "", "unit": ""}], "surfactant": [{"name": "", "amount": "", "unit": ""}], "pressure": "", "temperature": "150\u00b0C", "time": "96h", "heating rate": "", "cooling rate": "36h"}]
HADKED | [Ag(L)(ClO4)]2 | Ag1 C18 Cl1 H22 O4 S2 | chemical synthesis | L | 45 mg | AgClO4⋅6H2O | 15 mg | [6 empty] | CHCl3 |  |  |  |  | chemical synthesis | 10.1039/B302208K |  | 2003 | [{"synthesis method": "chemical synthesis", "precursor": [{"name": "L", "amount": "45", "unit": "mg"}, {"name": "AgClO4\u22c56H2O", "amount": "15", "unit": "mg"}], "solution": [{"name": "CHCl3", "amount": "2", "unit": "mL"}], "pressure": "", "temperature": "", "time": ""}]
HADKIH | [Ag(L)(NO3)]n | Ag1 C18 H22 N1 O3 S2 | chemical synthesis | AgNO3 | 170 mg | L | 604 mg | [6 empty] | CHCl3 |  | 30 minutes | 50°C |  | chemical synthesis | 10.1039/B302208K |  | 2003 | [{"synthesis method": "chemical synthesis", "precursor": [{"name": "AgNO3", "amount": "170", "unit": "mg"}, {"name": "L", "amount": "604", "unit": "mg"}], "solution": [{"name": "CHCl3", "amount": "5", "unit": "mL"}], "pressure": "", "temperature": "50\u00b0C", "time": "30 minutes"}]
CETGOY | 1 | C100 H126 N4 Ni2 O9 | solvothermal synthesis |  | 0.600 g |  | 0.156 g | Ni(NO3)2⋅6H2O | 0.290 g | [6 empty] | 7 days | 160°C |  | solvothermal synthesis | 10.1039/B613047J |  | 2007 | [{"synthesis method": "solvothermal synthesis", "precursor": [{"name": "", "amount": "0.600", "unit": "g"}, {"name": "", "amount": "0.156", "unit": "g"}, {"name": "Ni(NO3)2\u22c56H2O", "amount": "0.290", "unit": "g"}], "solvent": [{"name": "", "amount": "15", "unit": "mL"}], "reducing agent": [{"name": "", "amount": "", "unit": ""}], "surfactant": [{"name": "", "amount": "", "unit": ""}], "pressure": "", "temperature": "160\u00b0C", "time": "7 days", "heating rate": "", "cooling rate": ""}]
LEZQIR | {[Co(bpe)(tp)(H2O)2]·glycol}n | C22 Co1 H26 N2 O8 | chemical synthesis | Co(NO3)2⋅6H2O | 0.291 g | bpe | 0.184 g | glycol | [5 empty] | water, glycol |  | 2 weeks |  |  | chemical synthesis | 10.1039/B617277F |  | 2007 | [{"synthesis method": "chemical synthesis", "precursor": [{"name": "Co(NO3)2\u22c56H2O", "amount": "0.291", "unit": "g"}, {"name": "bpe", "amount": "0.184", "unit": "g"}, {"name": "glycol", "amount": "", "unit": ""}], "solution": [{"name": "water", "amount": "10", "unit": "mL"}, {"name": "glycol", "amount": "10", "unit": "mL"}], "pressure": "", "temperature": "", "time": "2 weeks"}]
UDIWIQ | ZJNU-66 | C51 H43 Ho2 N4 O19 P3 | solvothermal synthesis | H6L4 | 5.0 mg | thiophene-2,5-dicarboxylic acid | 1.0 mg | Ho(NO3)3⋅6H2O | 5.0 mg | [6 empty] | 72 h | 413 K |  | solvothermal synthesis | 10.1039/C8QI00575C |  | 2018 | [{"synthesis method": "solvothermal synthesis", "precursor": [{"name": "H6L4", "amount": "5.0", "unit": "mg"}, {"name": "thiophene-2,5-dicarboxylic acid", "amount": "1.0", "unit": "mg"}, {"name": "Ho(NO3)3\u22c56H2O", "amount": "5.0", "unit": "mg"}], "solvent": [{"name": "N,N-dimethylformamide", "amount": "1.0", "unit": "mL"}, {"name": "distilled water", "amount": "0.5", "unit": "mL"}], "reducing agent": [{"name": "6 M HCl", "amount": "45", "unit": "\u03bcL"}, {"name": "formic acid", "amount": "90", "unit": "\u03bcL"}], "surfactant": [{"name": "", "amount": "", "unit": ""}], "pressure": "", "temperature": "413 K", "time": "72 h", "heating rate": "", "cooling rate": ""}]
IGIYEE | [Cu3I4(C16H32N4)]·ClO4 | C16 Cl1 Cu3 H32 I4 N4 O4 | solvothermal synthesis | Cu(NO3)2⋅3H2O | 0.048 g | L | 0.044 g | HIO4⋅2H2O | 0.091 g | NaClO4 | 0.056 g | NaHCO3 | 0.025 g |  |  | 4 days | 140°C |  | solvothermal synthesis, filtration, washing, drying | 10.1039/C5RA05157F |  | 2015 | [{"synthesis method": "solvothermal synthesis", "precursor": [{"name": "Cu(NO3)2\u22c53H2O", "amount": "0.048", "unit": "g"}, {"name": "L", "amount": "0.044", "unit": "g"}, {"name": "HIO4\u22c52H2O", "amount": "0.091", "unit": "g"}, {"name": "NaClO4", "amount": "0.056", "unit": "g"}, {"name": "NaHCO3", "amount": "0.025", "unit": "g"}], "solvent": [{"name": "H2O/C4H8O2 (1,4-dioxane)", "amount": "5", "unit": "mL"}], "reducing agent": [{"name": "", "amount": "", "unit": ""}], "surfactant": [{"name": "", "amount": "", "unit": ""}], "pressure": "", "temperature": "140\u00b0C", "time": "4 days", "heating rate": "", "cooling rate": ""}, {"synthesis method": "filtration", "time": "", "atmosphere": "", "pressure": ""}, {"synthesis method": "washing", "washing solution": "water, ethanol", "amount": ""}, {"synthesis method": "drying", "pressure": "", "temperature": "", "atmosphere": "air", "time": ""}]
LEJVUR01 | {[BiBr2(Et2DTC)]}n | Bi1 Br2 C5 H10 N1 S2 | chemical synthesis | tetraethylthiuram disulfide | 0.074 g | bismuth(III) bromide | 0.112 g | [6 empty] | acetonitrile, methanol |  | 30 min | room temperature |  | chemical synthesis | 10.1039/C6RA01181K |  | 2016 | [{"synthesis method": "chemical synthesis", "precursor": [{"name": "tetraethylthiuram disulfide", "amount": "0.074", "unit": "g"}, {"name": "bismuth(III) bromide", "amount": "0.112", "unit": "g"}], "solution": [{"name": "acetonitrile", "amount": "10", "unit": "cm3"}, {"name": "methanol", "amount": "10", "unit": "cm3"}], "pressure": "", "temperature": "room temperature", "time": "30 min"}]
EHOKUJ | {[BiI2(Me2DTC)]}n | Bi1 C3 H6 I2 N1 S2 | chemical synthesis | tetramethylthiuram monosulfide | 0.052 g | tetramethylthiuram disulfide | 0.060 g | BiI3 | 0.147 g |  |  |  |  | methanol, acetonitrile |  | 30 min | room temperature |  | chemical synthesis | 10.1039/C6RA01181K |  | 2016 | [{"synthesis method": "chemical synthesis", "precursor": [{"name": "tetramethylthiuram monosulfide", "amount": "0.052", "unit": "g"}, {"name": "tetramethylthiuram disulfide", "amount": "0.060", "unit": "g"}, {"name": "BiI3", "amount": "0.147", "unit": "g"}], "solution": [{"name": "methanol", "amount": "10", "unit": "cm3"}, {"name": "acetonitrile", "amount": "10", "unit": "cm3"}], "pressure": "", "temperature": "room temperature", "time": "30 min"}]
CRBBIA01 | {[BiI(Et2DTC)2]}n | Bi2 C20 H40 I2 N4 S8 | chemical synthesis | bismuth(III) iodide | 0.074 g | tetraethylthiuram disulfide | 0.074 g | [6 empty] | acetonitrile, methanol |  | 2 hours | room temperature |  | chemical synthesis | 10.1039/C6RA01181K |  | 2016 | [{"synthesis method": "chemical synthesis", "precursor": [{"name": "bismuth(III) iodide", "amount": "0.074", "unit": "g"}, {"name": "tetraethylthiuram disulfide", "amount": "0.074", "unit": "g"}], "solution": [{"name": "acetonitrile", "amount": "10", "unit": "cm3"}, {"name": "methanol", "amount": "10", "unit": "cm3"}], "pressure": "", "temperature": "room temperature", "time": "2 hours"}]
EHOKET | {[BiI(μ2-I)(Et2DTC)2]2}n | Bi1 C10 H20 I1 N1 S4 | chemical synthesis | bismuth(III) iodide | 0.147 g | tetraethylthiuram disulfide | 0.074 g | [6 empty] | acetonitrile, methanol |  | 2 hours | room temperature |  | chemical synthesis | 10.1039/C6RA01181K |  | 2016 | [{"synthesis method": "chemical synthesis", "precursor": [{"name": "bismuth(III) iodide", "amount": "0.147", "unit": "g"}, {"name": "tetraethylthiuram disulfide", "amount": "0.074", "unit": "g"}], "solution": [{"name": "acetonitrile", "amount": "10", "unit": "cm3"}, {"name": "methanol", "amount": "10", "unit": "cm3"}], "pressure": "", "temperature": "room temperature", "time": "2 hours"}]
PIBGAK | {[Eu2(MFDA)2(HCOO)2(H2O)6]·H2O}n | C36 Eu2 H40 O19 | solvothermal synthesis | H2MFDA | 28.2 mg | Eu(NO3)3⋅6H2O | 44.7 mg | [8 empty] | 3 days | 120°C |  | solvothermal synthesis | 10.1039/C3DT51081F |  | 2013 | [{"synthesis method": "solvothermal synthesis", "precursor": [{"name": "H2MFDA", "amount": "28.2", "unit": "mg"}, {"name": "Eu(NO3)3\u22c56H2O", "amount": "44.7", "unit": "mg"}], "solvent": [{"name": "DMF", "amount": "5", "unit": "mL"}, {"name": "CH3CH2OH", "amount": "2", "unit": "mL"}], "reducing agent": [{"name": "", "amount": "", "unit": ""}], "surfactant": [{"name": "", "amount": "1", "unit": "mL"}], "pressure": "", "temperature": "120\u00b0C", "time": "3 days", "heating rate": "", "cooling rate": "slow"}]
HIYPIO01 | [Cd(NO3)2(Py2CH2)2] | C22 Cd1 H20 N6 O6 | chemical synthesis | [Cd(NO3)2(Py2CH2)2] | 409 mg | [10 empty] | 7 days |  |  | chemical synthesis, filtration, washing, drying | 10.1039/B002251I |  | 2000 | [{"synthesis method": "chemical synthesis", "precursor": [{"name": "[Cd(NO3)2(Py2CH2)2]", "amount": "409", "unit": "mg"}], "solution": [{"name": "", "amount": "4", "unit": "ml"}], "pressure": "", "temperature": "", "time": "7 days"}, {"synthesis method": "filtration", "time": "", "atmosphere": "", "pressure": ""}, {"synthesis method": "washing", "washing solution": "", "amount": ""}, {"synthesis method": "drying", "pressure": "", "temperature": "", "atmosphere": "air", "time": ""}]
LOPNEJ | [Cd2(NO3)4(Py2C3H6)4(H2O)] | C52 Cd2 H58 N12 O13 | chemical synthesis |  | 1.6 g |  | 1.5 g | [8 empty] | overnight |  |  | chemical synthesis, filtration, washing, drying | 10.1039/B002251I |  | 2000 | [{"synthesis method": "chemical synthesis", "precursor": [{"name": "", "amount": "1.6", "unit": "g"}, {"name": "", "amount": "1.5", "unit": "g"}], "solution": [{"name": "", "amount": "10", "unit": "ml"}], "pressure": "", "temperature": "", "time": "overnight"}, {"synthesis method": "filtration", "time": "", "atmosphere": "", "pressure": ""}, {"synthesis method": "washing", "washing solution": "", "amount": ""}, {"synthesis method": "drying", "pressure": "", "temperature": "", "atmosphere": "", "time": ""}]
LOPNIN | [Cd2(SO4)2(Py2C3H6)3(H2O)2.7]·4.5H2O | C39 Cd2 H56.40 N6 O15.20 S2 | chemical synthesis |  | 1.75 g | cadmium sulfate hydrate | 1.27 g | [6 empty] | , |  | overnight |  |  | chemical synthesis, filtration, washing, drying | 10.1039/B002251I |  | 2000 | [{"synthesis method": "chemical synthesis", "precursor": [{"name": "", "amount": "1.75", "unit": "g"}, {"name": "cadmium sulfate hydrate", "amount": "1.27", "unit": "g"}], "solution": [{"name": "", "amount": "15", "unit": "ml"}, {"name": "", "amount": "10", "unit": "ml"}], "pressure": "", "temperature": "", "time": "overnight"}, {"synthesis method": "filtration", "time": "", "atmosphere": "", "pressure": ""}, {"synthesis method": "washing", "washing solution": "", "amount": ""}, {"synthesis method": "drying", "pressure": "", "temperature": "", "atmosphere": "", "time": ""}]
LOPNOT | [Cd(NO3)2(Py2C4H8)(H2O)2] | C14 Cd1 H20 N4 O8 | chemical synthesis |  | 1.37 g |  | 1.02 g | [6 empty] | , |  | 24 h |  |  | chemical synthesis, filtration, washing, drying | 10.1039/B002251I |  | 2000 | [{"synthesis method": "chemical synthesis", "precursor": [{"name": "", "amount": "1.37", "unit": "g"}, {"name": "", "amount": "1.02", "unit": "g"}], "solution": [{"name": "", "amount": "30", "unit": "ml"}, {"name": "", "amount": "10", "unit": "ml"}], "pressure": "", "temperature": "", "time": "24 h"}, {"synthesis method": "filtration", "time": "", "atmosphere": "", "pressure": ""}, {"synthesis method": "washing", "washing solution": "", "amount": ""}, {"synthesis method": "drying", "pressure": "", "temperature": "", "atmosphere": "", "time": ""}]
LOPNUZ | [Cd2(NO3)4(Py2C5H10)3H2O] | C45 Cd2 H56 N10 O13 | chemical synthesis |  | 1.7 g |  | 1.5 g | [6 empty] | , , |  |  |  |  | chemical synthesis, filtration, washing, drying | 10.1039/B002251I |  | 2000 | [{"synthesis method": "chemical synthesis", "precursor": [{"name": "", "amount": "1.7", "unit": "g"}, {"name": "", "amount": "1.5", "unit": "g"}], "solution": [{"name": "", "amount": "10", "unit": "ml"}, {"name": "", "amount": "5", "unit": "ml"}, {"name": "", "amount": "5", "unit": "ml"}], "pressure": "", "temperature": "", "time": ""}, {"synthesis method": "filtration", "time": "", "atmosphere": "", "pressure": ""}, {"synthesis method": "washing", "washing solution": "", "amount": ""}, {"synthesis method": "drying", "pressure": "", "temperature": "", "atmosphere": "", "time": ""}]
LOPPAH | [Cd(NO3)2(Py2C6H12)2] | C32 Cd1 H40 N6 O6 | chemical synthesis |  | 1.25 g |  | 783 mg | [6 empty] | , , |  |  |  |  | chemical synthesis, filtration, washing, drying | 10.1039/B002251I |  | 2000 | [{"synthesis method": "chemical synthesis", "precursor": [{"name": "", "amount": "1.25", "unit": "g"}, {"name": "", "amount": "783", "unit": "mg"}], "solution": [{"name": "", "amount": "10", "unit": "ml"}, {"name": "", "amount": "5", "unit": "ml"}, {"name": "", "amount": "5", "unit": "ml"}], "pressure": "", "temperature": "", "time": ""}, {"synthesis method": "filtration", "time": "", "atmosphere": "", "pressure": ""}, {"synthesis method": "washing", "washing solution": "", "amount": ""}, {"synthesis method": "drying", "pressure": "", "temperature": "", "atmosphere": "", "time": ""}]
WAQNOT | Zn-DPYI | C42 H30 N4 O11 Zn2 | chemical synthesis | dimethyl-5-(prop-2-ynyloxy)isophthalic acid (H2DPYI) | 330 mg | 4,4-dipyridine | 156 mg | [8 empty] | 3 days | 100°C |  | chemical synthesis | 10.1039/C2DT12153K |  | 2012 | [{"synthesis method": "chemical synthesis", "precursor": [{"name": "dimethyl-5-(prop-2-ynyloxy)isophthalic acid (H2DPYI)", "amount": "330", "unit": "mg"}, {"name": "4,4-dipyridine", "amount": "156", "unit": "mg"}], "solution": [{"name": "", "amount": "", "unit": ""}], "pressure": "", "temperature": "100\u00b0C", "time": "3 days"}]
QOYXUZ | [Ni(Phen)3](In3SnS8)·(Cha) | C42 H45 In2 N7 Ni1 O4 S8 Sn2 | chemical synthesis | In | 0.0057 g | S | 0.0064 g | Sn | 0.0059 g | Ni | 0.0030 g | Phen | 0.0300 g |  |  | 5 days | 160°C |  | chemical synthesis, washing, drying | 10.1039/C4DT03333G |  | 2015 | [{"synthesis method": "chemical synthesis", "precursor": [{"name": "In", "amount": "0.0057", "unit": "g"}, {"name": "S", "amount": "0.0064", "unit": "g"}, {"name": "Sn", "amount": "0.0059", "unit": "g"}, {"name": "Ni", "amount": "0.0030", "unit": "g"}, {"name": "Phen", "amount": "0.0300", "unit": "g"}, {"name": "Cha", "amount": "1.5", "unit": "mL"}, {"name": "H2O", "amount": "0.5", "unit": "mL"}], "pressure": "", "temperature": "160\u00b0C", "time": "5 days"}, {"synthesis method": "washing", "washing solution": "ethanol", "amount": ""}, {"synthesis method": "drying", "pressure": "", "temperature": "", "atmosphere": "vacuum", "time": ""}]
QOYYAG | [Ni(Phen)3][(In/Sn)4Se8]·(Cha) | C42 H45 In2 N7 Ni1 O4 Se8 Sn2 | chemical synthesis | Se | 0.0158 g | In | 0.0057 g | Sn | 0.0059 g | Ni | 0.0030 g | Phen | 0.0300 g |  |  | 5 days | 160°C |  | chemical synthesis, washing, drying | 10.1039/C4DT03333G |  | 2015 | [{"synthesis method": "chemical synthesis", "precursor": [{"name": "Se", "amount": "0.0158", "unit": "g"}, {"name": "In", "amount": "0.0057", "unit": "g"}, {"name": "Sn", "amount": "0.0059", "unit": "g"}, {"name": "Ni", "amount": "0.0030", "unit": "g"}, {"name": "Phen", "amount": "0.0300", "unit": "g"}, {"name": "Cha", "amount": "1.5", "unit": "mL"}, {"name": "H2O", "amount": "0.5", "unit": "mL"}], "pressure": "", "temperature": "160\u00b0C", "time": "5 days"}, {"synthesis method": "washing", "washing solution": "ethanol", "amount": ""}, {"synthesis method": "drying", "pressure": "", "temperature": "", "atmosphere": "vacuum", "time": ""}]
QOYYEK | [Fe(Phen)3][(In/Sn)4S8]·0.5(Dah) | C39 Fe1 H36 In2 N7 O2 S8 Sn2 | chemical synthesis | Fe | 0.0028 g | In | 0.0057 g | Sn | 0.0059 g | Phen | 0.0300 g | Dah | 0.25 g |  |  | 7 days | 160°C |  | chemical synthesis, washing, drying | 10.1039/C4DT03333G |  | 2015 | [{"synthesis method": "chemical synthesis", "precursor": [{"name": "Fe", "amount": "0.0028", "unit": "g"}, {"name": "In", "amount": "0.0057", "unit": "g"}, {"name": "Sn", "amount": "0.0059", "unit": "g"}, {"name": "Phen", "amount": "0.0300", "unit": "g"}, {"name": "Dah", "amount": "0.25", "unit": "g"}, {"name": "H2O", "amount": "0.5", "unit": "mL"}], "pressure": "", "temperature": "160\u00b0C", "time": "7 days"}, {"synthesis method": "washing", "washing solution": "ethanol", "amount": ""}, {"synthesis method": "drying", "pressure": "", "temperature": "", "atmosphere": "vacuum", "time": ""}]
QOYYIO | [Co(Phen)3][(In/Sn)4Se8]·(Cha) | C42 Co1 H45 In2 N7 O4 Se8 Sn2 | chemical synthesis | Co | 0.0030 g | Se | 0.0158 g | In | 0.0057 g | Sn | 0.0059 g | Phen | 0.0300 g |  |  | 7 days | 160°C |  | chemical synthesis, washing, drying | 10.1039/C4DT03333G |  | 2015 | [{"synthesis method": "chemical synthesis", "precursor": [{"name": "Co", "amount": "0.0030", "unit": "g"}, {"name": "Se", "amount": "0.0158", "unit": "g"}, {"name": "In", "amount": "0.0057", "unit": "g"}, {"name": "Sn", "amount": "0.0059", "unit": "g"}, {"name": "Phen", "amount": "0.0300", "unit": "g"}, {"name": "Cha", "amount": "1.5", "unit": "mL"}, {"name": "H2O", "amount": "0.5", "unit": "mL"}], "pressure": "", "temperature": "160\u00b0C", "time": "7 days"}, {"synthesis method": "washing", "washing solution": "ethanol", "amount": ""}, {"synthesis method": "drying", "pressure": "", "temperature": "", "atmosphere": "vacuum", "time": ""}]
NILZIT | [(Cu2Cl2)L]n | C18 Cl1 Cu1 H20 O2 S2 | chemical synthesis | CuCl | 4.5 mg | L | 10.0 mg | [6 empty] | acetonitrile, dichloromethane |  |  | room temperature |  | chemical synthesis | 10.1039/C3CE41573B |  | 2013 | [{"synthesis method": "chemical synthesis", "precursor": [{"name": "CuCl", "amount": "4.5", "unit": "mg"}, {"name": "L", "amount": "10.0", "unit": "mg"}], "solution": [{"name": "acetonitrile", "amount": "1", "unit": "mL"}, {"name": "dichloromethane", "amount": "1", "unit": "mL"}], "pressure": "", "temperature": "room temperature", "time": ""}]
NILZOZ | [(Cu2Br2)L]n | Br2 C36 Cu2 H40 O4 S4 | chemical synthesis | CuBr | 6.4 mg | L | 10.0 mg | [6 empty] | acetonitrile, dichloromethane |  |  | room temperature |  | chemical synthesis | 10.1039/C3CE41573B |  | 2013 | [{"synthesis method": "chemical synthesis", "precursor": [{"name": "CuBr", "amount": "6.4", "unit": "mg"}, {"name": "L", "amount": "10.0", "unit": "mg"}], "solution": [{"name": "acetonitrile", "amount": "1", "unit": "mL"}, {"name": "dichloromethane", "amount": "1", "unit": "mL"}], "pressure": "", "temperature": "room temperature", "time": ""}]
NILZUF | [CuLSCN]n | C19 Cu1 H20 N1 O2 S3 | chemical synthesis | CuSCN | 5.5 mg | L | 10.0 mg | [6 empty] | acetonitrile, dichloromethane |  |  | room temperature |  | chemical synthesis | 10.1039/C3CE41573B |  | 2013 | [{"synthesis method": "chemical synthesis", "precursor": [{"name": "CuSCN", "amount": "5.5", "unit": "mg"}, {"name": "L", "amount": "10.0", "unit": "mg"}], "solution": [{"name": "acetonitrile", "amount": "1", "unit": "mL"}, {"name": "dichloromethane", "amount": "1", "unit": "mL"}], "pressure": "", "temperature": "room temperature", "time": ""}]
NIMBAO | [HgLBr2]n | Br2 C18 H20 Hg1 O2 S2 | chemical synthesis | HgBr2 | 16.3 mg | L | 10.0 mg | [6 empty] | methanol, dichloromethane |  |  | room temperature |  | chemical synthesis | 10.1039/C3CE41573B |  | 2013 | [{"synthesis method": "chemical synthesis", "precursor": [{"name": "HgBr2", "amount": "16.3", "unit": "mg"}, {"name": "L", "amount": "10.0", "unit": "mg"}], "solution": [{"name": "methanol", "amount": "1", "unit": "mL"}, {"name": "dichloromethane", "amount": "1", "unit": "mL"}], "pressure": "", "temperature": "room temperature", "time": ""}]
NIMBES | [(Hg2I4)L]n | C18 H20 Hg2 I4 O2 S2 | chemical synthesis | HgI2 | 20.5 mg | L | 10.0 mg | [6 empty] | methanol, dichloromethane |  |  | room temperature |  | chemical synthesis | 10.1039/C3CE41573B |  | 2013 | [{"synthesis method": "chemical synthesis", "precursor": [{"name": "HgI2", "amount": "20.5", "unit": "mg"}, {"name": "L", "amount": "10.0", "unit": "mg"}], "solution": [{"name": "methanol", "amount": "1", "unit": "mL"}, {"name": "dichloromethane", "amount": "1", "unit": "mL"}], "pressure": "", "temperature": "room temperature", "time": ""}]
NIMBIW | cis-[PdL(NO3)2] | C18 H20 N2 O8 Pd1 S2 | chemical synthesis | Pd(NO3)2 | 8.8 mg | L | 10.0 mg | [6 empty] | methanol, dichloromethane |  | 12 h |  |  | chemical synthesis | 10.1039/C3CE41573B |  | 2013 | [{"synthesis method": "chemical synthesis", "precursor": [{"name": "Pd(NO3)2", "amount": "8.8", "unit": "mg"}, {"name": "L", "amount": "10.0", "unit": "mg"}], "solution": [{"name": "methanol", "amount": "1", "unit": "mL"}, {"name": "dichloromethane", "amount": "1", "unit": "mL"}], "pressure": "", "temperature": "", "time": "12 h"}]
XOCRAK | [Sm3Cu5I4L6(μ3-OH)2(OAc)(H2O)3]·ClO4 | C74 Cl1 Cu5 H63 I4 N6 O25 Sm3 | solvothermal synthesis | Sm2O3 | 0.174 g | CuI | 0.190 g | HL | 0.199 g | NaOAc⋅3H2O | 0.340 g |  |  |  |  | 8 days | 200°C |  | solvothermal synthesis, filtration, washing, drying | 10.1039/C3CE42224K |  | 2014 | [{"synthesis method": "solvothermal synthesis", "precursor": [{"name": "Sm2O3", "amount": "0.174", "unit": "g"}, {"name": "CuI", "amount": "0.190", "unit": "g"}, {"name": "HL", "amount": "0.199", "unit": "g"}, {"name": "NaOAc\u22c53H2O", "amount": "0.340", "unit": "g"}], "solvent": [{"name": "H2O", "amount": "16.0", "unit": "mL"}], "reducing agent": [{"name": "HClO4", "amount": "3 drops", "unit": ""}], "surfactant": [{"name": "", "amount": "", "unit": ""}], "pressure": "", "temperature": "200\u00b0C", "time": "8 days", "heating rate": "", "cooling rate": ""}, {"synthesis method": "filtration", "time": "", "atmosphere": "", "pressure": ""}, {"synthesis method": "washing", "washing solution": "distilled water", "amount": ""}, {"synthesis method": "drying", "pressure": "", "temperature": "ambient temperature", "atmosphere": "", "time": ""}]
XOCQUD | [Sm6Cu14I12L14(μ3-OH)4(H2O)5]·2ClO4 | C168 Cl2 Cu14 H142 I12 N14 O53 Sm6 | solvothermal synthesis | Sm2O3 | 0.244 g | CuI | 0.133 g | HL | 0.199 g | [6 empty] | 7 days | 190°C |  | solvothermal synthesis, filtration, washing, drying | 10.1039/C3CE42224K |  | 2014 | [{"synthesis method": "solvothermal synthesis", "precursor": [{"name": "Sm2O3", "amount": "0.244", "unit": "g"}, {"name": "CuI", "amount": "0.133", "unit": "g"}, {"name": "HL", "amount": "0.199", "unit": "g"}], "solvent": [{"name": "H2O", "amount": "10.0", "unit": "mL"}], "reducing agent": [{"name": "HClO4", "amount": "3 drops", "unit": ""}], "surfactant": [{"name": "", "amount": "", "unit": ""}], "pressure": "", "temperature": "190\u00b0C", "time": "7 days", "heating rate": "", "cooling rate": ""}, {"synthesis method": "filtration", "time": "", "atmosphere": "", "pressure": ""}, {"synthesis method": "washing", "washing solution": "distilled water", "amount": ""}, {"synthesis method": "drying", "pressure": "", "temperature": "ambient temperature", "atmosphere": "", "time": ""}]
NIMVOW | [Cd(L-F)2]n | C12 Cd1 F2 H6 N2 O4 | chemical synthesis | HL-F ligand | 0.2 mmol | CdCl2 | 0.1 mmol | [6 empty] | CH3CN, water |  | several days | room temperature |  | chemical synthesis | 10.1039/C3CE41116H |  | 2013 | [{"synthesis method": "chemical synthesis", "precursor": [{"name": "HL-F ligand", "amount": "0.2", "unit": "mmol"}, {"name": "CdCl2", "amount": "0.1", "unit": "mmol"}], "solution": [{"name": "CH3CN", "amount": "10", "unit": "mL"}, {"name": "water", "amount": "10", "unit": "mL"}], "pressure": "", "temperature": "room temperature", "time": "several days"}]
NIMWAJ | [Cd(L-F)Cl(DMF)]n | C9 Cd1 Cl1 F1 H10 N2 O3 | chemical synthesis | HL-F ligand | 0.2 mmol | CdCl2 | 0.1 mmol | [6 empty] | DMF, water |  | several days | room temperature |  | chemical synthesis | 10.1039/C3CE41116H |  | 2013 | [{"synthesis method": "chemical synthesis", "precursor": [{"name": "HL-F ligand", "amount": "0.2", "unit": "mmol"}, {"name": "CdCl2", "amount": "0.1", "unit": "mmol"}], "solution": [{"name": "DMF", "amount": "10", "unit": "mL"}, {"name": "water", "amount": "10", "unit": "mL"}], "pressure": "", "temperature": "room temperature", "time": "several days"}]
NIMWEN | [Cd(L-Cl)2]n | C12 Cd1 Cl2 H6 N2 O4 | chemical synthesis | HL-Cl ligand | 0.2 mmol | CdCl2 | 0.1 mmol | [6 empty] | CH3CN, water |  | several days | room temperature |  | chemical synthesis | 10.1039/C3CE41116H |  | 2013 | [{"synthesis method": "chemical synthesis", "precursor": [{"name": "HL-Cl ligand", "amount": "0.2", "unit": "mmol"}, {"name": "CdCl2", "amount": "0.1", "unit": "mmol"}], "solution": [{"name": "CH3CN", "amount": "10", "unit": "mL"}, {"name": "water", "amount": "10", "unit": "mL"}], "pressure": "", "temperature": "room temperature", "time": "several days"}]
NIMWIR | [Cd(L-Cl)2(H2O)2]n | C12 Cd1 Cl2 H10 N2 O6 | chemical synthesis | HL-Cl ligand | 0.2 mmol | CdCl2 | 0.1 mmol | [6 empty] | CH3OH, water |  | several days | room temperature |  | chemical synthesis | 10.1039/C3CE41116H |  | 2013 | [{"synthesis method": "chemical synthesis", "precursor": [{"name": "HL-Cl ligand", "amount": "0.2", "unit": "mmol"}, {"name": "CdCl2", "amount": "0.1", "unit": "mmol"}], "solution": [{"name": "CH3OH", "amount": "10", "unit": "mL"}, {"name": "water", "amount": "10", "unit": "mL"}], "pressure": "", "temperature": "room temperature", "time": "several days"}]
NIMWOX | [Cd(L-Cl)Cl(DMF)]n | C9 Cd1 Cl2 H10 N2 O3 | chemical synthesis | HL-Cl ligand | 0.2 mmol | CdCl2 | 0.1 mmol | [6 empty] | DMF, water |  | several days | room temperature |  | chemical synthesis | 10.1039/C3CE41116H |  | 2013 | [{"synthesis method": "chemical synthesis", "precursor": [{"name": "HL-Cl ligand", "amount": "0.2", "unit": "mmol"}, {"name": "CdCl2", "amount": "0.1", "unit": "mmol"}], "solution": [{"name": "DMF", "amount": "10", "unit": "mL"}, {"name": "water", "amount": "10", "unit": "mL"}], "pressure": "", "temperature": "room temperature", "time": "several days"}]
NIMWUD | {[Cd(L-Cl)2(H2O)0.5](C2H5OH)0.75(H2O)0.25}n | C13.5 Cd1 Cl2 H12 N2 O5.5 | chemical synthesis | HL-Cl ligand | 0.2 mmol | CdCl2 | 0.1 mmol | [6 empty] | C2H5OH, water |  | several days | room temperature |  | chemical synthesis | 10.1039/C3CE41116H |  | 2013 | [{"synthesis method": "chemical synthesis", "precursor": [{"name": "HL-Cl ligand", "amount": "0.2", "unit": "mmol"}, {"name": "CdCl2", "amount": "0.1", "unit": "mmol"}], "solution": [{"name": "C2H5OH", "amount": "10", "unit": "mL"}, {"name": "water", "amount": "10", "unit": "mL"}], "pressure": "", "temperature": "room temperature", "time": "several days"}]
RIDNIC | L | C28 H18 N4 | chemical synthesis |  | 2.12 mmol |  | 5.0 mmol |  | 0.88 mmol | anhydrous potassium carbonate | 9.0 mmol | CuI | 0.043 mmol | DMF |  | 48 h |  |  | chemical synthesis | 10.1039/B701551H |  | 2007 | [{"synthesis method": "chemical synthesis", "precursor": [{"name": "", "amount": "2.12", "unit": "mmol"}, {"name": "", "amount": "5.0", "unit": "mmol"}, {"name": "", "amount": "0.88", "unit": "mmol"}, {"name": "anhydrous potassium carbonate", "amount": "9.0", "unit": "mmol"}, {"name": "CuI", "amount": "0.043", "unit": "mmol"}], "solution": [{"name": "DMF", "amount": "30", "unit": "mL"}], "pressure": "", "temperature": "", "time": "48 h"}]
RIDNOI | [CuLI]2·2CHCl3 | C29 Cl3 Cu1 H20 I1 N4 O0.50 | chemical synthesis | L | 0.05 mmol | CuI | 0.1 mmol | [6 empty] | , |  | one week |  |  | chemical synthesis | 10.1039/B701551H |  | 2007 | [{"synthesis method": "chemical synthesis", "precursor": [{"name": "L", "amount": "0.05", "unit": "mmol"}, {"name": "CuI", "amount": "0.1", "unit": "mmol"}], "solution": [{"name": "", "amount": "3", "unit": "mL"}, {"name": "", "amount": "10", "unit": "mL"}], "pressure": "", "temperature": "", "time": "one week"}]
RIDNUO | [CdL2(NO3)2]·4C2H5OH | C64 Cd1 H60 N10 O10 | chemical synthesis | L |  | Cd(NO3)2⋅6H2O | [12 empty] | chemical synthesis | 10.1039/B701551H |  | 2007 | [{"synthesis method": "chemical synthesis", "precursor": [{"name": "L", "amount": "", "unit": ""}, {"name": "Cd(NO3)2\u22c56H2O", "amount": "", "unit": ""}], "solution": [{"name": "", "amount": "", "unit": ""}], "pressure": "", "temperature": "", "time": ""}]
RIDPAW | [AgL(BF4)]·3CHCl3 | Ag1 B1 C31 Cl9 F4 H21 N4 | chemical synthesis | L |  | AgBF4 | [12 empty] | chemical synthesis | 10.1039/B701551H |  | 2007 | [{"synthesis method": "chemical synthesis", "precursor": [{"name": "L", "amount": "", "unit": ""}, {"name": "AgBF4", "amount": "", "unit": ""}], "solution": [{"name": "", "amount": "", "unit": ""}], "pressure": "", "temperature": "", "time": ""}]
RIDPEA | [AgL(NO3)]·2CHCl3 | Ag1 C30 Cl6 H20 N5 O3 | chemical synthesis | L |  | AgNO3 | [12 empty] | chemical synthesis | 10.1039/B701551H |  | 2007 | [{"synthesis method": "chemical synthesis", "precursor": [{"name": "L", "amount": "", "unit": ""}, {"name": "AgNO3", "amount": "", "unit": ""}], "solution": [{"name": "", "amount": "", "unit": ""}], "pressure": "", "temperature": "", "time": ""}]
RIDPIE | [MnL2Cl2]·2CHCl3 | C58 Cl8 H38 Mn1 N8 | chemical synthesis | L |  | MnCl2⋅6H2O | [12 empty] | chemical synthesis | 10.1039/B701551H |  | 2007 | [{"synthesis method": "chemical synthesis", "precursor": [{"name": "L", "amount": "", "unit": ""}, {"name": "MnCl2\u22c56H2O", "amount": "", "unit": ""}], "solution": [{"name": "", "amount": "", "unit": ""}], "pressure": "", "temperature": "", "time": ""}]
IHIJOY | [Cun(C12H10N4)n][PF6]n | C12 C2 Cu2 F62 H10 H3 N3 N42 P1 | chemical synthesis | L1 | 0.042 g | copper(II) acetate monohydrate | 0.04 g | [6 empty] | methanol |  | 30 min |  |  | chemical synthesis, filtration, washing, drying | 10.1039/B211005A |  | 2003 | [{"synthesis method": "chemical synthesis", "precursor": [{"name": "L1", "amount": "0.042", "unit": "g"}, {"name": "copper(II) acetate monohydrate", "amount": "0.04", "unit": "g"}], "solution": [{"name": "methanol", "amount": "20", "unit": "mL"}], "pressure": "", "temperature": "", "time": "30 min"}, {"synthesis method": "filtration", "time": "", "atmosphere": "", "pressure": ""}, {"synthesis method": "washing", "washing solution": "cold methanol", "amount": "three times"}, {"synthesis method": "drying", "pressure": "vacuum", "temperature": "", "atmosphere": "", "time": ""}]
IHIJUE | [Cu3(C14H14N4)3][PF6]3·CH3OH | C14 C2 C4 Cu3 F63 H10 H14 H3 N2 N43 O0.5 P1 | chemical synthesis | L2 | 0.047 g | copper(II) acetate monohydrate | 0.04 g | [6 empty] | methanol |  | 20 min |  |  | chemical synthesis, filtration, washing, drying | 10.1039/B211005A |  | 2003 | [{"synthesis method": "chemical synthesis", "precursor": [{"name": "L2", "amount": "0.047", "unit": "g"}, {"name": "copper(II) acetate monohydrate", "amount": "0.04", "unit": "g"}], "solution": [{"name": "methanol", "amount": "15", "unit": "mL"}], "pressure": "", "temperature": "", "time": "20 min"}, {"synthesis method": "filtration", "time": "", "atmosphere": "", "pressure": ""}, {"synthesis method": "washing", "washing solution": "cold methanol", "amount": ""}, {"synthesis method": "drying", "pressure": "vacuum", "temperature": "", "atmosphere": "", "time": ""}]
IHIJIS | [Cu2(C24H18N4)2][PF6]2 | C1 C24 Cu2 F62 H18 H2 H4 N42 O0.5 O0.5 P1 | chemical synthesis | L3 | 0.091 g | copper(II) acetate monohydrate | 0.050 g | [6 empty] | methanol |  | 30 min |  |  | chemical synthesis, filtration, drying | 10.1039/B211005A |  | 2003 | [{"synthesis method": "chemical synthesis", "precursor": [{"name": "L3", "amount": "0.091", "unit": "g"}, {"name": "copper(II) acetate monohydrate", "amount": "0.050", "unit": "g"}], "solution": [{"name": "methanol", "amount": "20", "unit": "mL"}], "pressure": "", "temperature": "", "time": "30 min"}, {"synthesis method": "filtration", "time": "", "atmosphere": "", "pressure": ""}, {"synthesis method": "drying", "pressure": "vacuum", "temperature": "", "atmosphere": "", "time": ""}]
YIWCEO | [SmCd(phen)(ox)1.5(SO4)(H2O)2] | C15 Cd1 H14 N2 O13 S1 Sm1 | solvothermal synthesis | 1,10-phen | 0.1299 g | H3bidc | 0.1054 g | 3CdSO4⋅8H2O | 0.1538 g | Sm2O3 | 0.1058 g |  |  |  |  | 7 days | 160°C |  | solvothermal synthesis | 10.1039/C3CE42278J |  | 2014 | [{"synthesis method": "solvothermal synthesis", "precursor": [{"name": "1,10-phen", "amount": "0.1299", "unit": "g"}, {"name": "H3bidc", "amount": "0.1054", "unit": "g"}, {"name": "3CdSO4\u22c58H2O", "amount": "0.1538", "unit": "g"}, {"name": "Sm2O3", "amount": "0.1058", "unit": "g"}], "solvent": [{"name": "H2O", "amount": "10", "unit": "mL"}], "reducing agent": [{"name": "", "amount": "", "unit": ""}], "surfactant": [{"name": "", "amount": "", "unit": ""}], "pressure": "", "temperature": "160\u00b0C", "time": "7 days", "heating rate": "", "cooling rate": ""}]
YIWCIS | [EuCd(phen)(ox)1.5(SO4)(H2O)2] | C15 Cd1 Eu1 H14 N2 O13 S1 | solvothermal synthesis | 1,10-phen | 0.1299 g | H3bidc | 0.1054 g | 3CdSO4⋅8H2O | 0.1538 g | Eu2O3 | 0.1110 g |  |  |  |  | 7 days | 160°C |  | solvothermal synthesis | 10.1039/C3CE42278J |  | 2014 | [{"synthesis method": "solvothermal synthesis", "precursor": [{"name": "1,10-phen", "amount": "0.1299", "unit": "g"}, {"name": "H3bidc", "amount": "0.1054", "unit": "g"}, {"name": "3CdSO4\u22c58H2O", "amount": "0.1538", "unit": "g"}, {"name": "Eu2O3", "amount": "0.1110", "unit": "g"}], "solvent": [{"name": "H2O", "amount": "10", "unit": "mL"}], "reducing agent": [{"name": "", "amount": "", "unit": ""}], "surfactant": [{"name": "", "amount": "", "unit": ""}], "pressure": "", "temperature": "160\u00b0C", "time": "7 days", "heating rate": "", "cooling rate": ""}]
YIWCOY | [EuCd2(Meimdc)2(Ac)(H2O)2] | C14 Cd2 Eu1 H15 N4 O13 | solvothermal synthesis | H3Meimdc | 0.3445 g | Eu2O3 | 0.1762 g | Cd(Ac)2⋅2H2O | 0.5332 g | [6 empty] | 7 days | 170°C |  | solvothermal synthesis | 10.1039/C3CE42278J |  | 2014 | [{"synthesis method": "solvothermal synthesis", "precursor": [{"name": "H3Meimdc", "amount": "0.3445", "unit": "g"}, {"name": "Eu2O3", "amount": "0.1762", "unit": "g"}, {"name": "Cd(Ac)2\u22c52H2O", "amount": "0.5332", "unit": "g"}], "solvent": [{"name": "H2O", "amount": "10", "unit": "mL"}], "reducing agent": [{"name": "", "amount": "", "unit": ""}], "surfactant": [{"name": "", "amount": "", "unit": ""}], "pressure": "", "temperature": "170\u00b0C", "time": "7 days", "heating rate": "", "cooling rate": ""}]
WICREG | [Co(bpydiol-H)3]·(1,2-dibromobenzene) | Br2 C36 Co1 H25 N6 O6 | [16 empty] | drying | 10.1039/B702509M |  | 2007 | [{"synthesis method": "drying", "pressure": "", "temperature": "", "atmosphere": "air", "time": "three days"}]
WICRIK | [Cu(bpydiol-H)Cl] | C10 Cl1 Cu1 H7 N2 O2 | chemical synthesis | Copper(II) chloride hydrate | 5.1 mg | bipy3-diol | 5.0 mg | [6 empty] | , |  | ten days |  |  | chemical synthesis | 10.1039/B702509M |  | 2007 | [{"synthesis method": "chemical synthesis", "precursor": [{"name": "Copper(II) chloride hydrate", "amount": "5.1", "unit": "mg"}, {"name": "bipy3-diol", "amount": "5.0", "unit": "mg"}], "solution": [{"name": "", "amount": "1", "unit": "mL"}, {"name": "", "amount": "2", "unit": "mL"}], "pressure": "", "temperature": "", "time": "ten days"}]
WICROQ | [Cu(bpydiol-H)Br] | Br1 C10 Cu1 H7 N2 O1 | chemical synthesis |  | 6.7 mg | bpydiol | 5.0 mg | [8 empty] | two weeks |  |  | chemical synthesis | 10.1039/B702509M |  | 2007 | [{"synthesis method": "chemical synthesis", "precursor": [{"name": "", "amount": "6.7", "unit": "mg"}, {"name": "bpydiol", "amount": "5.0", "unit": "mg"}], "solution": [{"name": "", "amount": "", "unit": ""}], "pressure": "", "temperature": "", "time": "two weeks"}]
WICRUW | [Cu(bpydiol-H)(NO3)] | C10 Cu1 H7 N3 O5 | chemical synthesis |  | 7.2 mg | bpydiol | 5.0 mg | [8 empty] | two weeks |  |  | chemical synthesis | 10.1039/B702509M |  | 2007 | [{"synthesis method": "chemical synthesis", "precursor": [{"name": "", "amount": "7.2", "unit": "mg"}, {"name": "bpydiol", "amount": "5.0", "unit": "mg"}], "solution": [{"name": "", "amount": "", "unit": ""}], "pressure": "", "temperature": "", "time": "two weeks"}]
ANADAV | [Co2(D-Cam)2(bpypip)]·1.5H2O | C34 Co2 H47 N4 O9.50 | chemical synthesis | Co(NO3)2⋅6H2O | 65.6 mg | D-H2Cam | 95.8 mg | bpypip | 24.1 mg |  |  |  |  | , |  | 48h | 145°C |  | chemical synthesis, washing, drying | 10.1039/C0CE00552E |  | 2011 | [{"synthesis method": "chemical synthesis", "precursor": [{"name": "Co(NO3)2\u22c56H2O", "amount": "65.6", "unit": "mg"}, {"name": "D-H2Cam", "amount": "95.8", "unit": "mg"}, {"name": "bpypip", "amount": "24.1", "unit": "mg"}], "solution": [{"name": "", "amount": "2", "unit": "mL"}, {"name": "", "amount": "1", "unit": "mL"}], "pressure": "", "temperature": "145\u00b0C", "time": "48h"}, {"synthesis method": "washing", "washing solution": "distilled", "amount": ""}, {"synthesis method": "drying", "pressure": "", "temperature": "room temperature", "atmosphere": "", "time": ""}]
ANADEZ | [Cd(D-HCam)2(bpypip)] | C34 Cd1 H46 N4 O8 | chemical synthesis | Cd(NO3)2⋅4H2O | 166.4 mg | D-H2Cam | 60.6 mg | bpypip | 28.9 mg |  |  |  |  | , |  | 48h | 145°C |  | chemical synthesis, washing, drying | 10.1039/C0CE00552E |  | 2011 | [{"synthesis method": "chemical synthesis", "precursor": [{"name": "Cd(NO3)2\u22c54H2O", "amount": "166.4", "unit": "mg"}, {"name": "D-H2Cam", "amount": "60.6", "unit": "mg"}, {"name": "bpypip", "amount": "28.9", "unit": "mg"}], "solution": [{"name": "", "amount": "2", "unit": "mL"}, {"name": "", "amount": "1", "unit": "mL"}], "pressure": "", "temperature": "145\u00b0C", "time": "48h"}, {"synthesis method": "washing", "washing solution": "distilled", "amount": ""}, {"synthesis method": "drying", "pressure": "", "temperature": "room temperature", "atmosphere": "", "time": ""}]
ANADID | [Zn(D-HCam)2(bpypip)] | C34 H46 N4 O8 Zn1 | chemical synthesis | Zn(NO3)2⋅6H2O | 60.3 mg | D-H2Cam | 98.5 mg | bpypip | 23.1 mg |  |  |  |  | , |  | 48h | 145°C |  | chemical synthesis, washing, drying | 10.1039/C0CE00552E |  | 2011 | [{"synthesis method": "chemical synthesis", "precursor": [{"name": "Zn(NO3)2\u22c56H2O", "amount": "60.3", "unit": "mg"}, {"name": "D-H2Cam", "amount": "98.5", "unit": "mg"}, {"name": "bpypip", "amount": "23.1", "unit": "mg"}], "solution": [{"name": "", "amount": "2", "unit": "mL"}, {"name": "", "amount": "1", "unit": "mL"}], "pressure": "", "temperature": "145\u00b0C", "time": "48h"}, {"synthesis method": "washing", "washing solution": "distilled", "amount": ""}, {"synthesis method": "drying", "pressure": "", "temperature": "room temperature", "atmosphere": "", "time": ""}]
ANADOJ | [Co2(OH)(OAc)(D-Cam)(bpypip)] | C26 Co2 H34 N4 O7 | chemical synthesis | CoCl2⋅6H2O | 42.8 mg | D-H2Cam | 20.2 mg | bpypip | 51.3 mg |  |  |  |  | , |  | 48h | 150°C |  | chemical synthesis, washing, drying | 10.1039/C0CE00552E |  | 2011 | [{"synthesis method": "chemical synthesis", "precursor": [{"name": "CoCl2\u22c56H2O", "amount": "42.8", "unit": "mg"}, {"name": "D-H2Cam", "amount": "20.2", "unit": "mg"}, {"name": "bpypip", "amount": "51.3", "unit": "mg"}], "solution": [{"name": "", "amount": "2", "unit": "mL"}, {"name": "", "amount": "1", "unit": "mL"}], "pressure": "", "temperature": "150\u00b0C", "time": "48h"}, {"synthesis method": "washing", "washing solution": "distilled", "amount": ""}, {"synthesis method": "drying", "pressure": "", "temperature": "room temperature", "atmosphere": "", "time": ""}]
ANADUP | [Zn2(OH)(OAc)(D-Cam)(bpypip)] | C26 H34 N4 O7 Zn2 | chemical synthesis | ZnCl2⋅6H2O | 47.7 mg | D-H2Cam | 19.6 mg | bpypip | 50.2 mg |  |  |  |  | , |  | 48h | 150°C |  | chemical synthesis, washing, drying | 10.1039/C0CE00552E |  | 2011 | [{"synthesis method": "chemical synthesis", "precursor": [{"name": "ZnCl2\u22c56H2O", "amount": "47.7", "unit": "mg"}, {"name": "D-H2Cam", "amount": "19.6", "unit": "mg"}, {"name": "bpypip", "amount": "50.2", "unit": "mg"}], "solution": [{"name": "", "amount": "2", "unit": "mL"}, {"name": "", "amount": "1", "unit": "mL"}], "pressure": "", "temperature": "150\u00b0C", "time": "48h"}, {"synthesis method": "washing", "washing solution": "distilled", "amount": ""}, {"synthesis method": "drying", "pressure": "", "temperature": "room temperature", "atmosphere": "", "time": ""}]
VIRXAX | [Zn2(ImhedpH2)2(ox)](H2ppz) | C8 H14 N3 O9 P2 Zn1 | solvothermal synthesis | ImhedpH4 | 0.218 g | H2C2O4⋅2H2O | 0.063 g | ppz | 0.086 g | Zn(CH3COO)2⋅2H2O | 0.110 g |  |  |  |  | 4 days | 160°C |  | solvothermal synthesis | 10.1039/C3DT52159A |  | 2014 | [{"synthesis method": "solvothermal synthesis", "precursor": [{"name": "ImhedpH4", "amount": "0.218", "unit": "g"}, {"name": "H2C2O4\u22c52H2O", "amount": "0.063", "unit": "g"}, {"name": "ppz", "amount": "0.086", "unit": "g"}, {"name": "Zn(CH3COO)2\u22c52H2O", "amount": "0.110", "unit": "g"}], "solvent": [{"name": "H2O", "amount": "6", "unit": "mL"}], "reducing agent": [{"name": "", "amount": "", "unit": ""}], "surfactant": [{"name": "", "amount": "", "unit": ""}], "pressure": "", "temperature": "160\u00b0C", "time": "4 days", "heating rate": "", "cooling rate": ""}]
VIRXEB | Zn3(ImhedpH)2(H2O)4 | C10 H18 N4 O18 P4 Zn3 | solvothermal synthesis | ImhedpH4 | 0.218 g | 1,2,4-1H-triazole | 0.10 g | Zn(CH3COO)2⋅2H2O | 0.110 g | [6 empty] | 4 days | 160°C |  | solvothermal synthesis | 10.1039/C3DT52159A |  | 2014 | [{"synthesis method": "solvothermal synthesis", "precursor": [{"name": "ImhedpH4", "amount": "0.218", "unit": "g"}, {"name": "1,2,4-1H-triazole", "amount": "0.10", "unit": "g"}, {"name": "Zn(CH3COO)2\u22c52H2O", "amount": "0.110", "unit": "g"}], "solvent": [{"name": "H2O", "amount": "6", "unit": "mL"}], "reducing agent": [{"name": "", "amount": "", "unit": ""}], "surfactant": [{"name": "", "amount": "", "unit": ""}], "pressure": "", "temperature": "160\u00b0C", "time": "4 days", "heating rate": "", "cooling rate": ""}]
VIRXIF | [Zn3(Imhedp)2](H2ppz) | C14 H24 N6 O14 P4 Zn3 | solvothermal synthesis | ppz | 0.172 g | [10 empty] | 4 days | 160°C |  | solvothermal synthesis | 10.1039/C3DT52159A |  | 2014 | [{"synthesis method": "solvothermal synthesis", "precursor": [{"name": "ppz", "amount": "0.172", "unit": "g"}], "solvent": [{"name": "H2O", "amount": "6", "unit": "mL"}], "reducing agent": [{"name": "", "amount": "", "unit": ""}], "surfactant": [{"name": "", "amount": "", "unit": ""}], "pressure": "", "temperature": "160\u00b0C", "time": "4 days", "heating rate": "", "cooling rate": ""}]
TATBUO | RE3(OH)7(1,5-NDS) | C10 H13 O13 S2 Y3 | solvothermal synthesis | Y(NO3)3⋅nH2O | 1.25 mmol | 1,5-NDS | 1.25 mmol | [8 empty] | 3 days | 170°C |  | solvothermal synthesis | 10.1039/C7CE00202E |  | 2017 | [{"synthesis method": "solvothermal synthesis", "precursor": [{"name": "Y(NO3)3\u22c5nH2O", "amount": "1.25", "unit": "mmol"}, {"name": "1,5-NDS", "amount": "1.25", "unit": "mmol"}], "solvent": [{"name": "distilled water", "amount": "5.75", "unit": "mL"}], "reducing agent": [{"name": "NaOH aqueous solution", "amount": "1.25", "unit": "mL"}], "surfactant": [{"name": "", "amount": "", "unit": ""}], "pressure": "", "temperature": "170\u00b0C", "time": "3 days", "heating rate": "", "cooling rate": ""}]
TATCAV | RE3(OH)7(1,5-NDS) | C10 Gd3 H13 O13 S2 | solvothermal synthesis | Gd(NO3)3⋅nH2O | 1.25 mmol | 1,5-NDS | 1.25 mmol | [8 empty] | 3 days | 170°C |  | solvothermal synthesis | 10.1039/C7CE00202E |  | 2017 | [{"synthesis method": "solvothermal synthesis", "precursor": [{"name": "Gd(NO3)3\u22c5nH2O", "amount": "1.25", "unit": "mmol"}, {"name": "1,5-NDS", "amount": "1.25", "unit": "mmol"}], "solvent": [{"name": "distilled water", "amount": "5.75", "unit": "mL"}], "reducing agent": [{"name": "NaOH aqueous solution", "amount": "1.25", "unit": "mL"}], "surfactant": [{"name": "", "amount": "", "unit": ""}], "pressure": "", "temperature": "170\u00b0C", "time": "3 days", "heating rate": "", "cooling rate": ""}]
TATCEZ | RE3(OH)7(1,5-NDS) | C10 Er3 H13 O13 S2 | solvothermal synthesis | Er(NO3)3⋅nH2O | 1.25 mmol | 1,5-NDS | 1.25 mmol | [8 empty] | 3 days | 170°C |  | solvothermal synthesis | 10.1039/C7CE00202E |  | 2017 | [{"synthesis method": "solvothermal synthesis", "precursor": [{"name": "Er(NO3)3\u22c5nH2O", "amount": "1.25", "unit": "mmol"}, {"name": "1,5-NDS", "amount": "1.25", "unit": "mmol"}], "solvent": [{"name": "distilled water", "amount": "5.75", "unit": "mL"}], "reducing agent": [{"name": "NaOH aqueous solution", "amount": "1.25", "unit": "mL"}], "surfactant": [{"name": "", "amount": "", "unit": ""}], "pressure": "", "temperature": "170\u00b0C", "time": "3 days", "heating rate": "", "cooling rate": ""}]
TATCID | RE3(OH)7(1,5-NDS) | C10 H13 O13 S2 Yb3 | solvothermal synthesis | Yb(NO3)3⋅nH2O | 1.25 mmol | 1,5-NDS | 1.25 mmol | [8 empty] | 3 days | 170°C |  | solvothermal synthesis | 10.1039/C7CE00202E |  | 2017 | [{"synthesis method": "solvothermal synthesis", "precursor": [{"name": "Yb(NO3)3\u22c5nH2O", "amount": "1.25", "unit": "mmol"}, {"name": "1,5-NDS", "amount": "1.25", "unit": "mmol"}], "solvent": [{"name": "distilled water", "amount": "5.75", "unit": "mL"}], "reducing agent": [{"name": "NaOH aqueous solution", "amount": "1.25", "unit": "mL"}], "surfactant": [{"name": "", "amount": "", "unit": ""}], "pressure": "", "temperature": "170\u00b0C", "time": "3 days", "heating rate": "", "cooling rate": ""}]
VEZWII | [Cu2(bcpb)(N3)4]n | C16 Cu2 H18 N14 O5 | chemical synthesis | NaN3 | 0.026 g | [H2bcpb]Br2 | 0.046 g | CuCl2 | 0.017 g |  |  |  |  | water, CH3OH and water |  | one month | room temperature |  | chemical synthesis | 10.1039/C3DT50460C |  | 2013 | [{"synthesis method": "chemical synthesis", "precursor": [{"name": "NaN3", "amount": "0.026", "unit": "g"}, {"name": "[H2bcpb]Br2", "amount": "0.046", "unit": "g"}, {"name": "CuCl2", "amount": "0.017", "unit": "g"}], "solution": [{"name": "water", "amount": "4", "unit": "mL"}, {"name": "CH3OH and water", "amount": "10", "unit": "mL"}], "pressure": "", "temperature": "room temperature", "time": "one month"}]
VEZWEE | [Mn4(bcpb)4(N3)(H2O)4]n(ClO4)7n·nCH3OH·3nH2O | C65 Cl7 H82 Mn4 N11 O52 | solvothermal synthesis | [H2bcpb]Br2 | 0.046 g | NaN3 | 0.039 g | Mn(ClO4)2⋅6H2O | 0.15 g | [6 empty] | 3 days | 80°C |  | solvothermal synthesis | 10.1039/C3DT50460C |  | 2013 | [{"synthesis method": "solvothermal synthesis", "precursor": [{"name": "[H2bcpb]Br2", "amount": "0.046", "unit": "g"}, {"name": "NaN3", "amount": "0.039", "unit": "g"}, {"name": "Mn(ClO4)2\u22c56H2O", "amount": "0.15", "unit": "g"}], "solvent": [{"name": "water", "amount": "2", "unit": "mL"}, {"name": "methanol", "amount": "4", "unit": "mL"}], "reducing agent": [{"name": "", "amount": "", "unit": ""}], "surfactant": [{"name": "", "amount": "", "unit": ""}], "pressure": "", "temperature": "80\u00b0C", "time": "3 days", "heating rate": "", "cooling rate": ""}]
VEZWAA | [Mn2.5(bcpb)(N3)5(H2O)2]n | C16 H20 Mn2.5 N17 O6 | chemical synthesis | Mn(ClO4)2⋅6H2O | 0.15 g | [H2bcpb]Br2 | 0.046 g | NaN3 | 0.10 g |  |  |  |  | water, methanol |  | 30 min | 80°C |  | chemical synthesis | 10.1039/C3DT50460C |  | 2013 | [{"synthesis method": "chemical synthesis", "precursor": [{"name": "Mn(ClO4)2\u22c56H2O", "amount": "0.15", "unit": "g"}, {"name": "[H2bcpb]Br2", "amount": "0.046", "unit": "g"}, {"name": "NaN3", "amount": "0.10", "unit": "g"}], "solution": [{"name": "water", "amount": "3", "unit": "mL"}, {"name": "methanol", "amount": "2", "unit": "mL"}], "pressure": "", "temperature": "80\u00b0C", "time": "30 min"}]
VEZVUT | [Mn2(bcpb)(N3)4]n | C16 H18 Mn2 N14 O5 | solvothermal synthesis | MnCl2⋅4H2O | 0.040 g | [H2bcpb]Br2 | 0.046 g | NaN3 | 0.052 g | [6 empty] | 2 days | 80°C |  | solvothermal synthesis | 10.1039/C3DT50460C |  | 2013 | [{"synthesis method": "solvothermal synthesis", "precursor": [{"name": "MnCl2\u22c54H2O", "amount": "0.040", "unit": "g"}, {"name": "[H2bcpb]Br2", "amount": "0.046", "unit": "g"}, {"name": "NaN3", "amount": "0.052", "unit": "g"}], "solvent": [{"name": "water", "amount": "0.5", "unit": "mL"}, {"name": "methanol", "amount": "3", "unit": "mL"}], "reducing agent": [{"name": "", "amount": "", "unit": ""}], "surfactant": [{"name": "", "amount": "", "unit": ""}], "pressure": "", "temperature": "80\u00b0C", "time": "2 days", "heating rate": "", "cooling rate": ""}]
VEZVON | [Mn2(bcpb)(NCO)4]n | C20 H18 Mn2 N6 O9 | chemical synthesis | Mn(OAc)2⋅4H2O | 0.049 g | [H2bcpb]Br2 | 0.046 g | NaOCN | 0.065 g |  |  |  |  | water, methanol |  | one day | room temperature |  | chemical synthesis | 10.1039/C3DT50460C |  | 2013 | [{"synthesis method": "chemical synthesis", "precursor": [{"name": "Mn(OAc)2\u22c54H2O", "amount": "0.049", "unit": "g"}, {"name": "[H2bcpb]Br2", "amount": "0.046", "unit": "g"}, {"name": "NaOCN", "amount": "0.065", "unit": "g"}], "solution": [{"name": "water", "amount": "4", "unit": "mL"}, {"name": "methanol", "amount": "2", "unit": "mL"}], "pressure": "", "temperature": "room temperature", "time": "one day"}]
SOCWIR | [Cu(BTCA)0.5(H2O)3] | C4 Cu1 H13 O9 | chemical synthesis | Cu(OH)2 |  | H4BTCA | 0.058 g | [8 empty] | 1 h | room temperature |  | chemical synthesis, filtration, chemical synthesis, filtration, washing | 10.1039/B716476A |  | 2008 | [{"synthesis method": "chemical synthesis", "precursor": [{"name": "CuCl2\u22c52H2O", "amount": "0.086", "unit": "g"}, {"name": "H4BTCA", "amount": "0.058", "unit": "g"}], "solution": [], "pressure": "", "temperature": "room temperature", "time": "10 min"}, {"synthesis method": "filtration", "time": "", "atmosphere": "", "pressure": ""}, {"synthesis method": "chemical synthesis", "precursor": [{"name": "Cu(OH)2", "amount": "", "unit": ""}], "solution": [], "pressure": "", "temperature": "room temperature", "time": "1 h"}, {"synthesis method": "filtration", "time": "", "atmosphere": "", "pressure": ""}, {"synthesis method": "washing", "washing solution": "", "amount": ""}]
SOGKOP | [Ni2(BTCA)(H2O)5] | C8 H20 Ni2 O15 | solvothermal synthesis | Ni(OAc)2⋅4H2O | 0.100 g | H4BTCA | 0.047 g | [8 empty] | 4 d | 160°C |  | solvothermal synthesis | 10.1039/B716476A |  | 2008 | [{"synthesis method": "solvothermal synthesis", "precursor": [{"name": "Ni(OAc)2\u22c54H2O", "amount": "0.100", "unit": "g"}, {"name": "H4BTCA", "amount": "0.047", "unit": "g"}], "solvent": [{"name": "", "amount": "8", "unit": "mL"}], "reducing agent": [{"name": "", "amount": "", "unit": ""}], "surfactant": [{"name": "", "amount": "", "unit": ""}], "pressure": "", "temperature": "160\u00b0C", "time": "4 d", "heating rate": "", "cooling rate": "10\u00b0C h-1"}]
SOCWOX | [Zn(BTCA)0.5(H2O)2]·0.5H2O | C4 H6 O6.5 Zn1 | chemical synthesis | ZnCO3 | 0.050 g | H4BTCA | 0.047 g | [8 empty] | 5 min | room temperature |  | chemical synthesis, filtration | 10.1039/B716476A |  | 2008 | [{"synthesis method": "chemical synthesis", "precursor": [{"name": "ZnCO3", "amount": "0.050", "unit": "g"}, {"name": "H4BTCA", "amount": "0.047", "unit": "g"}], "solution": [], "pressure": "", "temperature": "room temperature", "time": "5 min"}, {"synthesis method": "filtration", "time": "", "atmosphere": "", "pressure": ""}]
SOCWUD | [Mn(BTCA)0.5(bipy)(H2O)] | C14 H13 Mn1 N2 O5 | solvothermal synthesis | MnCl2⋅4H2O | 0.079 g | H4BTCA | 0.047 g |  | 0.062 g |  | 0.032 g |  |  |  |  | 4 d | 180°C |  | solvothermal synthesis | 10.1039/B716476A |  | 2008 | [{"synthesis method": "solvothermal synthesis", "precursor": [{"name": "MnCl2\u22c54H2O", "amount": "0.079", "unit": "g"}, {"name": "H4BTCA", "amount": "0.047", "unit": "g"}, {"name": "", "amount": "0.062", "unit": "g"}, {"name": "", "amount": "0.032", "unit": "g"}], "solvent": [{"name": "", "amount": "7", "unit": "mL"}], "reducing agent": [{"name": "", "amount": "", "unit": ""}], "surfactant": [{"name": "", "amount": "", "unit": ""}], "pressure": "", "temperature": "180\u00b0C", "time": "4 d", "heating rate": "", "cooling rate": "10\u00b0C h-1"}]
SOCXAK | [Mn(BTCA)0.5(phen)(H2O)] | C16 H13 Mn1 N2 O5 | solvothermal synthesis | MnCl2⋅4H2O | 0.079 g | H4BTCA | 0.047 g | phen | 0.077 g | [6 empty] | 4 d | 180°C |  | solvothermal synthesis | 10.1039/B716476A |  | 2008 | [{"synthesis method": "solvothermal synthesis", "precursor": [{"name": "MnCl2\u22c54H2O", "amount": "0.079", "unit": "g"}, {"name": "H4BTCA", "amount": "0.047", "unit": "g"}, {"name": "phen", "amount": "0.077", "unit": "g"}], "solvent": [{"name": "", "amount": "7", "unit": "mL"}], "reducing agent": [{"name": "", "amount": "", "unit": ""}], "surfactant": [{"name": "", "amount": "", "unit": ""}], "pressure": "", "temperature": "180\u00b0C", "time": "4 d", "heating rate": "", "cooling rate": "10\u00b0C h-1"}]
SOCXEO | [Zn(BTCA)0.5(obib)]·2.5H2O | C18 H22 N4 O6.5 Zn1 | solvothermal synthesis | ZnCO3 | 0.050 g | H4BTCA | 0.047 g | obib | 0.095 g | [6 empty] | 3 d | 160°C |  | solvothermal synthesis | 10.1039/B716476A |  | 2008 | [{"synthesis method": "solvothermal synthesis", "precursor": [{"name": "ZnCO3", "amount": "0.050", "unit": "g"}, {"name": "H4BTCA", "amount": "0.047", "unit": "g"}, {"name": "obib", "amount": "0.095", "unit": "g"}], "solvent": [{"name": "", "amount": "7", "unit": "mL"}], "reducing agent": [{"name": "", "amount": "", "unit": ""}], "surfactant": [{"name": "", "amount": "", "unit": ""}], "pressure": "", "temperature": "160\u00b0C", "time": "3 d", "heating rate": "", "cooling rate": "10\u00b0C h-1"}]
SOCXIS | [Zn(BTCA)0.5(pbib)0.5] | C11 H12 N2 O5 Zn1 | solvothermal synthesis | ZnCO3 | 0.050 g | H4BTCA | 0.047 g | pbib | 0.095 g | [6 empty] | 4 d | 180°C |  | solvothermal synthesis | 10.1039/B716476A |  | 2008 | [{"synthesis method": "solvothermal synthesis", "precursor": [{"name": "ZnCO3", "amount": "0.050", "unit": "g"}, {"name": "H4BTCA", "amount": "0.047", "unit": "g"}, {"name": "pbib", "amount": "0.095", "unit": "g"}], "solvent": [{"name": "", "amount": "7", "unit": "mL"}], "reducing agent": [{"name": "", "amount": "", "unit": ""}], "surfactant": [{"name": "", "amount": "", "unit": ""}], "pressure": "", "temperature": "180\u00b0C", "time": "4 d", "heating rate": "", "cooling rate": "10\u00b0C h-1"}]
SOCXUE | [Co(BTCA)0.5(bbi)] | C14 Co1 H19 N4 O5 | solvothermal synthesis | CoCO3 | 0.048 g | H4BTCA | 0.047 g | bbi | 0.076 g | [6 empty] | 4 d | 160°C |  | solvothermal synthesis | 10.1039/B716476A |  | 2008 | [{"synthesis method": "solvothermal synthesis", "precursor": [{"name": "CoCO3", "amount": "0.048", "unit": "g"}, {"name": "H4BTCA", "amount": "0.047", "unit": "g"}, {"name": "bbi", "amount": "0.076", "unit": "g"}], "solvent": [{"name": "", "amount": "7", "unit": "mL"}], "reducing agent": [{"name": "", "amount": "", "unit": ""}], "surfactant": [{"name": "", "amount": "", "unit": ""}], "pressure": "", "temperature": "160\u00b0C", "time": "4 d", "heating rate": "", "cooling rate": "10\u00b0C h-1"}]
FUJRIM | Cd(NO3)2 | C12 Cd1 H14 N4 O4 | chemical synthesis | Cd(NO3)2⋅4H2O | 0.308 g | L ligand | 0.16 g | [8 empty] | 2 h |  | 6.50 | chemical synthesis, pH adjustment, filtration | 10.1039/B914582F |  | 2010 | [{"synthesis method": "chemical synthesis", "precursor": [{"name": "Cd(NO3)2\u22c54H2O", "amount": "0.308", "unit": "g"}, {"name": "L ligand", "amount": "0.16", "unit": "g"}], "solution": [{"name": "", "amount": "30", "unit": "mL"}], "pressure": "", "temperature": "", "time": "2 h"}, {"synthesis method": "pH adjustment", "pH": "6.50", "modulator": ""}, {"synthesis method": "filtration", "time": "seven days", "atmosphere": "ambient conditions", "pressure": ""}]
MUJPUE | [Zn2(tib)2(BDC-Br)]2·2SO4 | Br2 C76 H88 N24 O33 S2 Zn4 | solvothermal synthesis | tib | 8.2 mg | H2BDC-Br | 7.4 mg | ZnSO4⋅7H2O | 14.4 mg | [6 empty] | 3 days | 85°C |  | solvothermal synthesis | 10.1039/C5DT01386K |  | 2015 | [{"synthesis method": "solvothermal synthesis", "precursor": [{"name": "tib", "amount": "8.2", "unit": "mg"}, {"name": "H2BDC-Br", "amount": "7.4", "unit": "mg"}, {"name": "ZnSO4\u22c57H2O", "amount": "14.4", "unit": "mg"}], "solvent": [{"name": "DMF-H2O mixed solvent", "amount": "8", "unit": "mL"}], "reducing agent": [{"name": "", "amount": "", "unit": ""}], "surfactant": [{"name": "", "amount": "", "unit": ""}], "pressure": "", "temperature": "85\u00b0C", "time": "3 days", "heating rate": "", "cooling rate": ""}]
MUJQAL | [Zn4(tib)2(BDC-Br)3(H2O)4SO4]·7.5H2O·2.5DMF | Br3 C61.50 H73.50 N14.50 O30 S1 Zn4 | solvothermal synthesis | tib | 8.2 mg | H2BDC-Br | 7.4 mg | ZnSO4⋅7H2O | 14.4 mg | [6 empty] | 3 days | 85°C |  | solvothermal synthesis | 10.1039/C5DT01386K |  | 2015 | [{"synthesis method": "solvothermal synthesis", "precursor": [{"name": "tib", "amount": "8.2", "unit": "mg"}, {"name": "H2BDC-Br", "amount": "7.4", "unit": "mg"}, {"name": "ZnSO4\u22c57H2O", "amount": "14.4", "unit": "mg"}], "solvent": [{"name": "DMF-EtOH-H2O mixed solvent", "amount": "8", "unit": "mL"}], "reducing agent": [{"name": "", "amount": "", "unit": ""}], "surfactant": [{"name": "", "amount": "", "unit": ""}], "pressure": "", "temperature": "85\u00b0C", "time": "3 days", "heating rate": "", "cooling rate": ""}]
KOYNUJ | [Cu(tdp)(H2O)(bim)3] | C27 Cu1 H36 N6 O9 S1 | chemical synthesis | Cu(CH3COO)2⋅H2O | 0.200 g | 3,3'-thiodipropionic acid | 0.178 g | benzimidazole | 0.244 g |  |  |  |  | water, ethanol-DMF |  | 1 hour 30 minutes | 70°C |  | chemical synthesis | 10.1039/C4DT02119C |  | 2015 | [{"synthesis method": "chemical synthesis", "precursor": [{"name": "Cu(CH3COO)2\u22c5H2O", "amount": "0.200", "unit": "g"}, {"name": "3,3'-thiodipropionic acid", "amount": "0.178", "unit": "g"}, {"name": "benzimidazole", "amount": "0.244", "unit": "g"}], "solution": [{"name": "water", "amount": "20", "unit": "mL"}, {"name": "ethanol-DMF", "amount": "20", "unit": "mL"}], "pressure": "", "temperature": "70\u00b0C", "time": "1 hour 30 minutes"}]
KOYPAR | {[Cu(μ2-tdp)(bim)2]·4H2O}n | C20 Cu1 H28 N4 O8 S1 | chemical synthesis | Cu(CH3COO)2⋅H2O | 0.200 g | 3,3'-thiodipropionic acid | 0.178 g | benzimidazole | 0.244 g |  |  |  |  | water, ethanol |  | 1 hour 30 minutes | 70°C |  | chemical synthesis | 10.1039/C4DT02119C |  | 2015 | [{"synthesis method": "chemical synthesis", "precursor": [{"name": "Cu(CH3COO)2\u22c5H2O", "amount": "0.200", "unit": "g"}, {"name": "3,3'-thiodipropionic acid", "amount": "0.178", "unit": "g"}, {"name": "benzimidazole", "amount": "0.244", "unit": "g"}], "solution": [{"name": "water", "amount": "20", "unit": "mL"}, {"name": "ethanol", "amount": "20", "unit": "mL"}], "pressure": "", "temperature": "70\u00b0C", "time": "1 hour 30 minutes"}]
FAHPOV | [Zn4O(edb)3(H2O)2]·6DMF | C48 H28 O15 Zn4 | chemical synthesis | Zn(NO3)2⋅6H2O | 0.160 g | H2edb | 0.049 g | [6 empty] | DMF |  | 5 days | 80°C |  | chemical synthesis, heating | 10.1039/C1CE06044A |  | 2012 | [{"synthesis method": "chemical synthesis", "precursor": [{"name": "Zn(NO3)2\u22c56H2O", "amount": "0.160", "unit": "g"}, {"name": "H2edb", "amount": "0.049", "unit": "g"}], "solution": [{"name": "DMF", "amount": "10", "unit": "cm3"}], "pressure": "", "temperature": "80\u00b0C", "time": "5 days"}, {"synthesis method": "heating", "temperature": "250\u00b0C", "time": "8h"}]
MIZLIR | [Cu2I2(L1)2]n | C9 Cu1 H8 I1 N4 S2 | chemical synthesis | CuI | 0.0095 g | L1 | 0.0120 g | [6 empty] | MeCN |  | until a small amount of precipitate was formed | 40°C |  | chemical synthesis, filtration | 10.1039/B718852H |  | 2008 | [{"synthesis method": "chemical synthesis", "precursor": [{"name": "CuI", "amount": "0.0095", "unit": "g"}, {"name": "L1", "amount": "0.0120", "unit": "g"}], "solution": [{"name": "MeCN", "amount": "4", "unit": "mL"}], "pressure": "", "temperature": "40\u00b0C", "time": "until a small amount of precipitate was formed"}, {"synthesis method": "filtration", "time": "two weeks", "atmosphere": "room temperature", "pressure": ""}]
MIZLOX | [CuCN(L1)]n | C10 Cu1 H8 N5 S2 | chemical synthesis | CuCN | 0.0050 g | L1 | 0.0120 g | [6 empty] | MeCN |  | until a small amount of precipitate was formed | 40°C |  | chemical synthesis, filtration | 10.1039/B718852H |  | 2008 | [{"synthesis method": "chemical synthesis", "precursor": [{"name": "CuCN", "amount": "0.0050", "unit": "g"}, {"name": "L1", "amount": "0.0120", "unit": "g"}], "solution": [{"name": "MeCN", "amount": "7", "unit": "mL"}], "pressure": "", "temperature": "40\u00b0C", "time": "until a small amount of precipitate was formed"}, {"synthesis method": "filtration", "time": "two weeks", "atmosphere": "room temperature", "pressure": ""}]
MIZLUD | [Cu2I2(L2)2]n·nL2 | C15 Cu1 H15 I1 N6 S3 | chemical synthesis | CuI | 0.0095 g | L2 | 0.0120 g | [6 empty] | MeCN |  | until a small amount of precipitate was formed | 40°C |  | chemical synthesis, filtration | 10.1039/B718852H |  | 2008 | [{"synthesis method": "chemical synthesis", "precursor": [{"name": "CuI", "amount": "0.0095", "unit": "g"}, {"name": "L2", "amount": "0.0120", "unit": "g"}], "solution": [{"name": "MeCN", "amount": "4", "unit": "mL"}], "pressure": "", "temperature": "40\u00b0C", "time": "until a small amount of precipitate was formed"}, {"synthesis method": "filtration", "time": "two weeks", "atmosphere": "room temperature", "pressure": ""}]
MIZMAK | [CuCN(L2)]n | C11 Cu1 H10 N5 S2 | chemical synthesis | CuCN | 0.0050 g | L2 | 0.0120 g | [6 empty] | MeCN |  | until a small amount of precipitate was formed | 40°C |  | chemical synthesis, filtration | 10.1039/B718852H |  | 2008 | [{"synthesis method": "chemical synthesis", "precursor": [{"name": "CuCN", "amount": "0.0050", "unit": "g"}, {"name": "L2", "amount": "0.0120", "unit": "g"}], "solution": [{"name": "MeCN", "amount": "7", "unit": "mL"}], "pressure": "", "temperature": "40\u00b0C", "time": "until a small amount of precipitate was formed"}, {"synthesis method": "filtration", "time": "two weeks", "atmosphere": "room temperature", "pressure": ""}]
QOVWAB | [Cd(bmimb)0.5(ndc)]·1.5H2O | C20 Cd1 H15 N2 O4 | solvothermal synthesis | Cd(NO3)2⋅4H2O | 15 mg | bmimb | 5 mg | H2ndc | 5.0 mg | [6 empty] | 72 hours | 120°C |  | solvothermal synthesis, washing, drying | 10.1039/C4RA14862B |  | 2015 | [{"synthesis method": "solvothermal synthesis", "precursor": [{"name": "Cd(NO3)2\u22c54H2O", "amount": "15", "unit": "mg"}, {"name": "bmimb", "amount": "5", "unit": "mg"}, {"name": "H2ndc", "amount": "5.0", "unit": "mg"}], "solvent": [{"name": "DMF-CH3CN", "amount": "1.2", "unit": "mL"}], "reducing agent": [{"name": "", "amount": "", "unit": ""}], "surfactant": [{"name": "", "amount": "", "unit": ""}], "pressure": "", "temperature": "120\u00b0C", "time": "72 hours", "heating rate": "120\u00b0C in 8 hours", "cooling rate": "30\u00b0C in 13 hours"}, {"synthesis method": "washing", "washing solution": "EtOH", "amount": ""}, {"synthesis method": "drying", "pressure": "", "temperature": "", "atmosphere": "air", "time": ""}]
QOVRUQ | [Zn(bibp)(ndc)] | C26 H22 N4 O5 Zn1 | solvothermal synthesis | Zn(NO3)2⋅6H2O | 11 mg | bibp | 5 mg | H2ndc | 7.0 mg | [6 empty] | 72 hours | 120°C |  | solvothermal synthesis, washing, drying | 10.1039/C4RA14862B |  | 2015 | [{"synthesis method": "solvothermal synthesis", "precursor": [{"name": "Zn(NO3)2\u22c56H2O", "amount": "11", "unit": "mg"}, {"name": "bibp", "amount": "5", "unit": "mg"}, {"name": "H2ndc", "amount": "7.0", "unit": "mg"}], "solvent": [{"name": "dioxane-H2O", "amount": "1.2", "unit": "mL"}], "reducing agent": [{"name": "", "amount": "", "unit": ""}], "surfactant": [{"name": "", "amount": "", "unit": ""}], "pressure": "", "temperature": "120\u00b0C", "time": "72 hours", "heating rate": "120\u00b0C in 8 hours", "cooling rate": "30\u00b0C in 13 hours"}, {"synthesis method": "washing", "washing solution": "EtOH", "amount": ""}, {"synthesis method": "drying", "pressure": "", "temperature": "", "atmosphere": "air", "time": ""}]
QOVVUU | [Zn(bip)(ndc)] | C48 H28 N8 O9 Zn2 | solvothermal synthesis | Zn(NO3)2⋅6H2O | 15 mg | bip | 5 mg | H2ndc | 7.0 mg | KOH | 0.05 mL |  |  |  |  | 67 hours | 120°C |  | solvothermal synthesis, washing, drying | 10.1039/C4RA14862B |  | 2015 | [{"synthesis method": "solvothermal synthesis", "precursor": [{"name": "Zn(NO3)2\u22c56H2O", "amount": "15", "unit": "mg"}, {"name": "bip", "amount": "5", "unit": "mg"}, {"name": "H2ndc", "amount": "7.0", "unit": "mg"}, {"name": "KOH", "amount": "0.05", "unit": "mL"}], "solvent": [{"name": "DMF-NMP-H2O", "amount": "1.2", "unit": "mL"}], "reducing agent": [{"name": "", "amount": "", "unit": ""}], "surfactant": [{"name": "", "amount": "", "unit": ""}], "pressure": "", "temperature": "120\u00b0C", "time": "67 hours", "heating rate": "120\u00b0C in 8 hours", "cooling rate": "30\u00b0C in 13 hours"}, {"synthesis method": "washing", "washing solution": "EtOH", "amount": ""}, {"synthesis method": "drying", "pressure": "", "temperature": "", "atmosphere": "air", "time": ""}]
UJUBAD | 1 | C24 Cu2 H29 Mo5 N16 O26 P2 | solvothermal synthesis | Na2MoO4⋅2H2O | 0.7209 g | H3PO4 | 0.6 mL | bim | 0.1341 g | CuSO4⋅5H2O | 0.2624 g |  |  |  |  | 6 days | 160°C |  | solvothermal synthesis | 10.1039/C004063K |  | 2011 | [{"synthesis method": "solvothermal synthesis", "precursor": [{"name": "Na2MoO4\u22c52H2O", "amount": "0.7209", "unit": "g"}, {"name": "H3PO4", "amount": "0.6", "unit": "mL"}, {"name": "bim", "amount": "0.1341", "unit": "g"}, {"name": "CuSO4\u22c55H2O", "amount": "0.2624", "unit": "g"}], "solvent": [{"name": "distilled", "amount": "20", "unit": "mL"}], "reducing agent": [{"name": "", "amount": "", "unit": ""}], "surfactant": [{"name": "", "amount": "", "unit": ""}], "pressure": "", "temperature": "160\u00b0C", "time": "6 days", "heating rate": "", "cooling rate": ""}]
UJUBEH | 2 | C48 Cu5 H92 Mo10 N32 O70 P4 | solvothermal synthesis | Na2MoO4⋅2H2O | 0.7209 g | H3PO4 | 0.6 mL | bim | 0.1341 g | CuSO4⋅5H2O | 0.5248 g |  |  |  |  | 6 days | 160°C |  | solvothermal synthesis | 10.1039/C004063K |  | 2011 | [{"synthesis method": "solvothermal synthesis", "precursor": [{"name": "Na2MoO4\u22c52H2O", "amount": "0.7209", "unit": "g"}, {"name": "H3PO4", "amount": "0.6", "unit": "mL"}, {"name": "bim", "amount": "0.1341", "unit": "g"}, {"name": "CuSO4\u22c55H2O", "amount": "0.5248", "unit": "g"}], "solvent": [{"name": "distilled", "amount": "20", "unit": "mL"}], "reducing agent": [{"name": "", "amount": "", "unit": ""}], "surfactant": [{"name": "", "amount": "", "unit": ""}], "pressure": "", "temperature": "160\u00b0C", "time": "6 days", "heating rate": "", "cooling rate": ""}]
UJUBIL | 3 | C36 Cu3 H35 Mo5 N18 O25 P2 | solvothermal synthesis | Na2MoO4⋅2H2O | 0.7209 g | H3PO4 | 0.6 mL | bim | 0.1341 g | phen | 0.15 g | CuSO4⋅5H2O | 0.2624 g |  |  | 6 days | 160°C |  | solvothermal synthesis | 10.1039/C004063K |  | 2011 | [{"synthesis method": "solvothermal synthesis", "precursor": [{"name": "Na2MoO4\u22c52H2O", "amount": "0.7209", "unit": "g"}, {"name": "H3PO4", "amount": "0.6", "unit": "mL"}, {"name": "bim", "amount": "0.1341", "unit": "g"}, {"name": "phen", "amount": "0.15", "unit": "g"}, {"name": "CuSO4\u22c55H2O", "amount": "0.2624", "unit": "g"}], "solvent": [{"name": "distilled", "amount": "20", "unit": "mL"}], "reducing agent": [{"name": "", "amount": "", "unit": ""}], "surfactant": [{"name": "", "amount": "", "unit": ""}], "pressure": "", "temperature": "160\u00b0C", "time": "6 days", "heating rate": "", "cooling rate": ""}]
UJUBOR | 4 | C12 Cu2 H18 Mg1 Mo5 N8 O30 P2 | solvothermal synthesis | Na2MoO4⋅2H2O | 0.7209 g | H3PO4 | 0.8 mL | bim | 0.1341 g | CuSO4⋅5H2O | 0.2624 g | Mg2(CO3)(OH)2 | 0.133 g |  |  | 6 days | 160°C |  | solvothermal synthesis | 10.1039/C004063K |  | 2011 | [{"synthesis method": "solvothermal synthesis", "precursor": [{"name": "Na2MoO4\u22c52H2O", "amount": "0.7209", "unit": "g"}, {"name": "H3PO4", "amount": "0.8", "unit": "mL"}, {"name": "bim", "amount": "0.1341", "unit": "g"}, {"name": "CuSO4\u22c55H2O", "amount": "0.2624", "unit": "g"}, {"name": "Mg2(CO3)(OH)2", "amount": "0.133", "unit": "g"}], "solvent": [{"name": "distilled", "amount": "20", "unit": "mL"}], "reducing agent": [{"name": "", "amount": "", "unit": ""}], "surfactant": [{"name": "", "amount": "", "unit": ""}], "pressure": "", "temperature": "160\u00b0C", "time": "6 days", "heating rate": "", "cooling rate": ""}]
VAYFUY | {[Co2(OH)(cnp-ipa)(EtOH)(H2O)]}n | C17 Co2 H15 N1 O12 | solvothermal synthesis | Co(OAc)2⋅4H2O | 0.0249 g | Hcnp-H2ipa | 0.0347 g | [7 empty] | autogenous | 4 days | 120°C |  | solvothermal synthesis | 10.1039/C2CE25556A |  | 2012 | [{"synthesis method": "solvothermal synthesis", "precursor": [{"name": "Co(OAc)2\u22c54H2O", "amount": "0.0249", "unit": "g"}, {"name": "Hcnp-H2ipa", "amount": "0.0347", "unit": "g"}], "solvent": [{"name": "", "amount": "3.5", "unit": "mL"}, {"name": "", "amount": "3.5", "unit": "mL"}], "reducing agent": [{"name": "", "amount": "0.1", "unit": "mmol"}], "surfactant": [{"name": "", "amount": "", "unit": ""}], "pressure": "autogenous", "temperature": "120\u00b0C", "time": "4 days", "heating rate": "", "cooling rate": "slow"}]
VAYGAF | {[Co3(cnp-ipa)2(bpa)4(H2O)2]}n | C78 Co3 H64 N10 O20 | solvothermal synthesis | Co(OAc)2⋅4H2O | 0.0249 g | Hcnp-H2ipa | 0.0347 g | bpa | 0.0370 g | [5 empty] | autogenous | 4 days | 120°C |  | solvothermal synthesis | 10.1039/C2CE25556A |  | 2012 | [{"synthesis method": "solvothermal synthesis", "precursor": [{"name": "Co(OAc)2\u22c54H2O", "amount": "0.0249", "unit": "g"}, {"name": "Hcnp-H2ipa", "amount": "0.0347", "unit": "g"}, {"name": "bpa", "amount": "0.0370", "unit": "g"}], "solvent": [{"name": "", "amount": "3.5", "unit": "mL"}, {"name": "", "amount": "3.5", "unit": "mL"}], "reducing agent": [{"name": "", "amount": "0.1", "unit": "mmol"}], "surfactant": [{"name": "", "amount": "", "unit": ""}], "pressure": "autogenous", "temperature": "120\u00b0C", "time": "4 days", "heating rate": "", "cooling rate": "slow"}]
RESDUQ | [Cd3(CPEIP)2(DMF)3]·solvent | C47.50 Cd3 H52 N4 O19 | chemical synthesis | Cd(NO3)2⋅4H2O | 24 mg | H3CPEIP | 12 mg | [6 empty] | DMF, ethanol |  | 48h | 85°C |  | chemical synthesis, filtration, washing | 10.1039/C3DT32851A |  | 2013 | [{"synthesis method": "chemical synthesis", "precursor": [{"name": "Cd(NO3)2\u22c54H2O", "amount": "24", "unit": "mg"}, {"name": "H3CPEIP", "amount": "12", "unit": "mg"}], "solution": [{"name": "DMF", "amount": "2", "unit": "mL"}, {"name": "ethanol", "amount": "0.5", "unit": "mL"}], "pressure": "", "temperature": "85\u00b0C", "time": "48h"}, {"synthesis method": "filtration", "time": "", "atmosphere": "", "pressure": ""}, {"synthesis method": "washing", "washing solution": "DMF, ethanol", "amount": ""}]
TONJAJ | UO2(L)2 | C14 H16 O8 P2 U1 | solvothermal synthesis | UO2(NO3)2⋅6H2O | 50 mg | HMPPA | 34 mg | NH3⋅H2O | 20 μL | [6 empty] | 2 days | 160°C |  | solvothermal synthesis | 10.1039/C4CE01172D |  | 2014 | [{"synthesis method": "solvothermal synthesis", "precursor": [{"name": "UO2(NO3)2\u22c56H2O", "amount": "50", "unit": "mg"}, {"name": "HMPPA", "amount": "34", "unit": "mg"}, {"name": "NH3\u22c5H2O", "amount": "20", "unit": "\u03bcL"}], "solvent": [{"name": "deionized water", "amount": "1.5", "unit": "mL"}], "pressure": "", "temperature": "160\u00b0C", "time": "2 days", "heating rate": "", "cooling rate": "naturally"}]
TONJEN | (UO2)2(L)4(dib) | C40 H42 N4 O16 P4 U2 | solvothermal synthesis | UO2(NO3)2⋅6H2O | 50 mg | HMPPA | 34 mg | dib | 20 mg | [6 empty] | 3 days | 160°C |  | solvothermal synthesis | 10.1039/C4CE01172D |  | 2014 | [{"synthesis method": "solvothermal synthesis", "precursor": [{"name": "UO2(NO3)2\u22c56H2O", "amount": "50", "unit": "mg"}, {"name": "HMPPA", "amount": "34", "unit": "mg"}, {"name": "dib", "amount": "20", "unit": "mg"}], "solvent": [{"name": "deionized water", "amount": "1.5", "unit": "mL"}], "pressure": "", "temperature": "160\u00b0C", "time": "3 days", "heating rate": "", "cooling rate": "naturally"}]
TONJIR | (UO2)2(L)2(ox)(dib) | C14 H13 N2 O7 P1 U1 | solvothermal synthesis | UO2(NO3)2⋅6H2O | 50 mg | HMPPA | 17 mg | dib | 10 mg | NH3⋅H2O | 20 μL |  |  |  |  | 4 days | 170°C |  | solvothermal synthesis | 10.1039/C4CE01172D |  | 2014 | [{"synthesis method": "solvothermal synthesis", "precursor": [{"name": "UO2(NO3)2\u22c56H2O", "amount": "50", "unit": "mg"}, {"name": "HMPPA", "amount": "17", "unit": "mg"}, {"name": "dib", "amount": "10", "unit": "mg"}, {"name": "NH3\u22c5H2O", "amount": "20", "unit": "\u03bcL"}], "solvent": [{"name": "glycol", "amount": "0.5", "unit": "mL"}, {"name": "deionized water", "amount": "1.5", "unit": "mL"}], "pressure": "", "temperature": "170\u00b0C", "time": "4 days", "heating rate": "", "cooling rate": "naturally"}]
TONJOX | (Hbpi)2[(UO2)4(L)6(ox)2] | C76 H74 N4 O34 P6 U4 | solvothermal synthesis | UO2(NO3)2⋅6H2O | 50 mg | HMPPA | 17 mg | bpi | 10 mg | NH3⋅H2O | 20 μL |  |  |  |  | 3 days | 170°C |  | solvothermal synthesis | 10.1039/C4CE01172D |  | 2014 | [{"synthesis method": "solvothermal synthesis", "precursor": [{"name": "UO2(NO3)2\u22c56H2O", "amount": "50", "unit": "mg"}, {"name": "HMPPA", "amount": "17", "unit": "mg"}, {"name": "bpi", "amount": "10", "unit": "mg"}, {"name": "NH3\u22c5H2O", "amount": "20", "unit": "\u03bcL"}], "solvent": [{"name": "glycol", "amount": "0.5", "unit": "mL"}, {"name": "deionized water", "amount": "1.5", "unit": "mL"}], "pressure": "", "temperature": "170\u00b0C", "time": "3 days", "heating rate": "", "cooling rate": "naturally"}]
TONJUD | (UO2)2(L)2(ox)(bpbi)2 | C27 H22 N2 O7 P1 U1 | solvothermal synthesis | UO2(NO3)2⋅6H2O | 50 mg | HMPPA | 17 mg | bpbi | 15 mg | [6 empty] | 3 days | 170°C |  | solvothermal synthesis | 10.1039/C4CE01172D |  | 2014 | [{"synthesis method": "solvothermal synthesis", "precursor": [{"name": "UO2(NO3)2\u22c56H2O", "amount": "50", "unit": "mg"}, {"name": "HMPPA", "amount": "17", "unit": "mg"}, {"name": "bpbi", "amount": "15", "unit": "mg"}], "solvent": [{"name": "glycol", "amount": "0.5", "unit": "mL"}, {"name": "deionized water", "amount": "1.5", "unit": "mL"}], "pressure": "", "temperature": "170\u00b0C", "time": "3 days", "heating rate": "", "cooling rate": "naturally"}]
KUXVIJ | 1a | Ag1 C14 Cl1 H13 N2 O11 Tb1 | solvothermal synthesis | AgNO3 | 0.0845 g | Tb4O7 | 0.093 g | CH3COONa | 0.068 g | HClO4 | 1.90 mmol |  |  |  |  | 5 days | 150°C |  | solvothermal synthesis | 10.1039/B915025K |  | 2010 | [{"synthesis method": "solvothermal synthesis", "precursor": [{"name": "AgNO3", "amount": "0.0845", "unit": "g"}, {"name": "Tb4O7", "amount": "0.093", "unit": "g"}, {"name": "CH3COONa", "amount": "0.068", "unit": "g"}, {"name": "HClO4", "amount": "1.90", "unit": "mmol"}], "solvent": [{"name": "water", "amount": "10", "unit": "mL"}], "pressure": "", "temperature": "150\u00b0C", "time": "5 days", "heating rate": "", "cooling rate": "10 \u00b0C h-1"}]
DUKDOD01 | 1b | Ag1 C14 Cl1 H13 Ho1 N2 O11 | solvothermal synthesis | AgNO3 | 0.0845 g | Ho2O3 | 0.094 g | CH3COONa | 0.068 g | HClO4 | 1.90 mmol |  |  |  |  | 5 days | 150°C |  | solvothermal synthesis | 10.1039/B915025K |  | 2010 | [{"synthesis method": "solvothermal synthesis", "precursor": [{"name": "AgNO3", "amount": "0.0845", "unit": "g"}, {"name": "Ho2O3", "amount": "0.094", "unit": "g"}, {"name": "CH3COONa", "amount": "0.068", "unit": "g"}, {"name": "HClO4", "amount": "1.90", "unit": "mmol"}], "solvent": [{"name": "water", "amount": "10", "unit": "mL"}], "pressure": "", "temperature": "150\u00b0C", "time": "5 days", "heating rate": "", "cooling rate": "10 \u00b0C h-1"}]
KUXVUV | 2c | Ag4 C38 Cl2 H30 N6 O27 Tb2 | solvothermal synthesis | AgNO3 | 0.118 g | Tb4O7 | 0.056 g | H2ox | 0.025 g | HClO4 | 1.90 mmol |  |  |  |  | 4 days | 140°C |  | solvothermal synthesis | 10.1039/B915025K |  | 2010 | [{"synthesis method": "solvothermal synthesis", "precursor": [{"name": "AgNO3", "amount": "0.118", "unit": "g"}, {"name": "Tb4O7", "amount": "0.056", "unit": "g"}, {"name": "H2ox", "amount": "0.025", "unit": "g"}, {"name": "HClO4", "amount": "1.90", "unit": "mmol"}], "solvent": [{"name": "water", "amount": "10", "unit": "mL"}], "pressure": "", "temperature": "140\u00b0C", "time": "4 days", "heating rate": "", "cooling rate": "10 \u00b0C h-1"}]
KUXXOR | 3 | Ag3 C37 Cl1 Eu2 H34 N7 O26 | solvothermal synthesis | AgNO3 | 0.085 g | Eu2O3 | 0.0525 g | H2ox | 0.020 g | HClO4 | 1.90 mmol |  |  |  |  | 5 days | 150°C |  | solvothermal synthesis | 10.1039/B915025K |  | 2010 | [{"synthesis method": "solvothermal synthesis", "precursor": [{"name": "AgNO3", "amount": "0.085", "unit": "g"}, {"name": "Eu2O3", "amount": "0.0525", "unit": "g"}, {"name": "H2ox", "amount": "0.020", "unit": "g"}, {"name": "HClO4", "amount": "1.90", "unit": "mmol"}], "solvent": [{"name": "water", "amount": "10", "unit": "mL"}], "pressure": "", "temperature": "150\u00b0C", "time": "5 days", "heating rate": "", "cooling rate": "10 \u00b0C h-1"}]
KUXWAC | 4a | Ag1 C14 Ce1 H10 N2 O9 | solvothermal synthesis | AgNO3 | 0.085 g | Ce(NO3)3⋅6H2O | 0.217 g | H2ox | 0.063 g | [6 empty] | 4 days | 140°C |  | solvothermal synthesis | 10.1039/B915025K |  | 2010 | [{"synthesis method": "solvothermal synthesis", "precursor": [{"name": "AgNO3", "amount": "0.085", "unit": "g"}, {"name": "Ce(NO3)3\u22c56H2O", "amount": "0.217", "unit": "g"}, {"name": "H2ox", "amount": "0.063", "unit": "g"}], "solvent": [{"name": "water", "amount": "10", "unit": "mL"}], "pressure": "", "temperature": "140\u00b0C", "time": "4 days", "heating rate": "", "cooling rate": "10 \u00b0C h-1"}]
HUDQED01 | 4b | Ag1 C14 H10 N2 O9 Sm1 | solvothermal synthesis | AgNO3 | 0.085 g | Sm(NO3)3⋅6H2O | 0.222 g | H2ox | 0.063 g | [6 empty] | 4 days | 140°C |  | solvothermal synthesis | 10.1039/B915025K |  | 2010 | [{"synthesis method": "solvothermal synthesis", "precursor": [{"name": "AgNO3", "amount": "0.085", "unit": "g"}, {"name": "Sm(NO3)3\u22c56H2O", "amount": "0.222", "unit": "g"}, {"name": "H2ox", "amount": "0.063", "unit": "g"}], "solvent": [{"name": "water", "amount": "10", "unit": "mL"}], "pressure": "", "temperature": "140\u00b0C", "time": "4 days", "heating rate": "", "cooling rate": "10 \u00b0C h-1"}]
KUXWIK | 5a | Ag1 C15 H12 La1 N2 O9 | solvothermal synthesis | AgNO3 | 0.085 g | La2O3 | 0.081 g | HClO4 | 1.90 mmol | [6 empty] | 50 hours | 130°C |  | solvothermal synthesis | 10.1039/B915025K |  | 2010 | [{"synthesis method": "solvothermal synthesis", "precursor": [{"name": "AgNO3", "amount": "0.085", "unit": "g"}, {"name": "La2O3", "amount": "0.081", "unit": "g"}, {"name": "HClO4", "amount": "1.90", "unit": "mmol"}], "solvent": [{"name": "water", "amount": "10", "unit": "mL"}], "pressure": "", "temperature": "130\u00b0C", "time": "50 hours", "heating rate": "", "cooling rate": "10 \u00b0C h-1"}]
KUXWOQ | 5b | Ag1 C15 H12 N2 Nd1 O9 | solvothermal synthesis | AgNO3 | 0.085 g | Nd2O3 | 0.084 g | HClO4 | 1.90 mmol | [6 empty] | 50 hours | 130°C |  | solvothermal synthesis | 10.1039/B915025K |  | 2010 | [{"synthesis method": "solvothermal synthesis", "precursor": [{"name": "AgNO3", "amount": "0.085", "unit": "g"}, {"name": "Nd2O3", "amount": "0.084", "unit": "g"}, {"name": "HClO4", "amount": "1.90", "unit": "mmol"}], "solvent": [{"name": "water", "amount": "10", "unit": "mL"}], "pressure": "", "temperature": "130\u00b0C", "time": "50 hours", "heating rate": "", "cooling rate": "10 \u00b0C h-1"}]
KUXWUW | 6a | Ag4 C54 Cl2 H56 La3 N8 O37.50 | solvothermal synthesis | AgNO3 | 0.085 g | La2O3 | 0.082 g | HClO4 | 1.90 mmol | [6 empty] | 5 days | 140°C |  | solvothermal synthesis | 10.1039/B915025K |  | 2010 | [{"synthesis method": "solvothermal synthesis", "precursor": [{"name": "AgNO3", "amount": "0.085", "unit": "g"}, {"name": "La2O3", "amount": "0.082", "unit": "g"}, {"name": "HClO4", "amount": "1.90", "unit": "mmol"}], "solvent": [{"name": "water", "amount": "10", "unit": "mL"}], "pressure": "", "temperature": "140\u00b0C", "time": "5 days", "heating rate": "", "cooling rate": "10 \u00b0C h-1"}]
KUXXIL | 6b | Ag4 C54 Cl2 H56 Lu3 N8 O37 | solvothermal synthesis | AgNO3 | 0.085 g | Lu2O3 | 0.099 g | HClO4 | 1.90 mmol | [6 empty] | 5 days | 140°C |  | solvothermal synthesis | 10.1039/B915025K |  | 2010 | [{"synthesis method": "solvothermal synthesis", "precursor": [{"name": "AgNO3", "amount": "0.085", "unit": "g"}, {"name": "Lu2O3", "amount": "0.099", "unit": "g"}, {"name": "HClO4", "amount": "1.90", "unit": "mmol"}], "solvent": [{"name": "water", "amount": "10", "unit": "mL"}], "pressure": "", "temperature": "140\u00b0C", "time": "5 days", "heating rate": "", "cooling rate": "10 \u00b0C h-1"}]
KUXXAD | 7 | Ag4 C54 Cl2 H52.50 N8 O35.75 Sm3 | solvothermal synthesis | AgNO3 | 0.085 g | Sm2O3 | 0.087 g | HClO4 | 1.90 mmol | [6 empty] | 5 days | 140°C |  | solvothermal synthesis | 10.1039/B915025K |  | 2010 | [{"synthesis method": "solvothermal synthesis", "precursor": [{"name": "AgNO3", "amount": "0.085", "unit": "g"}, {"name": "Sm2O3", "amount": "0.087", "unit": "g"}, {"name": "HClO4", "amount": "1.90", "unit": "mmol"}], "solvent": [{"name": "water", "amount": "10", "unit": "mL"}], "pressure": "", "temperature": "140\u00b0C", "time": "5 days", "heating rate": "", "cooling rate": "10 \u00b0C h-1"}]
KUXXEH | 8 | Ag3 C39 Cl2 Eu2 H45 N6 O31 | solvothermal synthesis | AgNO3 | 0.085 g | Eu2O3 | 0.06 g | HClO4 | 1.90 mmol | [6 empty] | 4 days | 140°C |  | solvothermal synthesis | 10.1039/B915025K |  | 2010 | [{"synthesis method": "solvothermal synthesis", "precursor": [{"name": "AgNO3", "amount": "0.085", "unit": "g"}, {"name": "Eu2O3", "amount": "0.06", "unit": "g"}, {"name": "HClO4", "amount": "1.90", "unit": "mmol"}], "solvent": [{"name": "water", "amount": "10", "unit": "mL"}], "pressure": "", "temperature": "140\u00b0C", "time": "4 days", "heating rate": "", "cooling rate": "10 \u00b0C h-1"}]
YIRYEF | {[Dy(terpy)(DMF)2(H2O)]Fe(CN)6} | C27 Dy1 Fe1 H33 N11 O6 | chemical synthesis | Dy(NO3)3⋅6H2O | 43.8 mg | 2,2':6',2''-terpyridine | 46.6 mg | K3[Fe(CN)6] | 32.9 mg |  |  |  |  | MeOH-DMF |  | several days |  |  | chemical synthesis | 10.1039/C3CE41704B |  | 2013 | [{"synthesis method": "chemical synthesis", "precursor": [{"name": "Dy(NO3)3\u22c56H2O", "amount": "43.8", "unit": "mg"}, {"name": "2,2':6',2''-terpyridine", "amount": "46.6", "unit": "mg"}, {"name": "K3[Fe(CN)6]", "amount": "32.9", "unit": "mg"}], "solution": [{"name": "MeOH-DMF", "amount": "4", "unit": "mL"}], "pressure": "", "temperature": "", "time": "several days"}]
YIRYIJ | {[Dy(terpy)(DMF)2(H2O)]Co(CN)6} | C27 Co1 Dy1 H33 N11 O6 | chemical synthesis | Dy(NO3)3⋅6H2O | 43.8 mg | 2,2':6',2''-terpyridine | 46.6 mg | K3[Co(CN)6] | 33.3 mg |  |  |  |  | MeOH-DMF |  | several days |  |  | chemical synthesis | 10.1039/C3CE41704B |  | 2013 | [{"synthesis method": "chemical synthesis", "precursor": [{"name": "Dy(NO3)3\u22c56H2O", "amount": "43.8", "unit": "mg"}, {"name": "2,2':6',2''-terpyridine", "amount": "46.6", "unit": "mg"}, {"name": "K3[Co(CN)6]", "amount": "33.3", "unit": "mg"}], "solution": [{"name": "MeOH-DMF", "amount": "4", "unit": "mL"}], "pressure": "", "temperature": "", "time": "several days"}]
YIRYOP | {[Ho(terpy)(DMF)(H2O)2][Fe(CN)6]}2 | C50 Fe2 H64 Ho2 N20 O14 | chemical synthesis | Ho(NO3)3⋅6H2O | 44.1 mg | 2,2':6',2''-terpyridine | 46.6 mg | K3[Fe(CN)6] | 32.9 mg |  |  |  |  | MeOH-DMF |  | several days |  |  | chemical synthesis | 10.1039/C3CE41704B |  | 2013 | [{"synthesis method": "chemical synthesis", "precursor": [{"name": "Ho(NO3)3\u22c56H2O", "amount": "44.1", "unit": "mg"}, {"name": "2,2':6',2''-terpyridine", "amount": "46.6", "unit": "mg"}, {"name": "K3[Fe(CN)6]", "amount": "32.9", "unit": "mg"}], "solution": [{"name": "MeOH-DMF", "amount": "4", "unit": "mL"}], "pressure": "", "temperature": "", "time": "several days"}]
YIRYUV | {[Ho(terpy)(DMF)(H2O)2][Co(CN)6]}2 | C50 Co2 H66 Ho2 N20 O15 | chemical synthesis | Ho(NO3)3⋅6H2O | 44.1 mg | 2,2':6',2''-terpyridine | 46.6 mg | K3[CoIII(CN)6] | 33.3 mg |  |  |  |  | MeOH-DMF |  | several days |  |  | chemical synthesis | 10.1039/C3CE41704B |  | 2013 | [{"synthesis method": "chemical synthesis", "precursor": [{"name": "Ho(NO3)3\u22c56H2O", "amount": "44.1", "unit": "mg"}, {"name": "2,2':6',2''-terpyridine", "amount": "46.6", "unit": "mg"}, {"name": "K3[CoIII(CN)6]", "amount": "33.3", "unit": "mg"}], "solution": [{"name": "MeOH-DMF", "amount": "4", "unit": "mL"}], "pressure": "", "temperature": "", "time": "several days"}]
OHEGAJ | [NH3(CH2)3NH2(CH2)3NH3][Zn3(AsO4)(HAsO4)2(C2O4)] | As3 C8 H22 N3 O16 Zn3 | solvothermal synthesis |  |  | HCl | 0.091 ml | H3AsO4 | 2 ml | H2C2O4 | 0.07 g | DPTA | 0.16 ml |  |  | 24 h | 150 °C |  | chemical synthesis, solvothermal synthesis, solvothermal synthesis, washing, drying | 10.1039/B205874J |  | 2002 | [{"synthesis method": "chemical synthesis", "precursor": [{"name": "ZnO", "amount": "0.0904", "unit": "g"}, {"name": "HCl", "amount": "0.091", "unit": "ml"}, {"name": "H3AsO4", "amount": "2", "unit": "ml"}, {"name": "H2C2O4", "amount": "0.07", "unit": "g"}, {"name": "DPTA", "amount": "0.16", "unit": "ml"}], "solution": [{"name": "THF", "amount": "", "unit": ""}], "pressure": "", "temperature": "room temperature", "time": "30 min"}, {"synthesis method": "solvothermal synthesis", "precursor": [{"name": "", "amount": "", "unit": ""}], "solvent": [{"name": "", "amount": "", "unit": ""}], "reducing agent": [{"name": "", "amount": "", "unit": ""}], "surfactant": [{"name": "", "amount": "", "unit": ""}], "pressure": "", "temperature": "75 \u00b0C", "time": "72 h", "heating rate": "", "cooling rate": ""}, {"synthesis method": "solvothermal synthesis", "precursor": [{"name": "", "amount": "", "unit": ""}], "solvent": [{"name": "", "amount": "", "unit": ""}], "reducing agent": [{"name": "", "amount": "", "unit": ""}], "surfactant": [{"name": "", "amount": "", "unit": ""}], "pressure": "", "temperature": "150 \u00b0C", "time": "24 h", "heating rate": "", "cooling rate": ""}, {"synthesis method": "washing", "washing solution": "", "amount": ""}, {"synthesis method": "drying", "pressure": "", "temperature": "room temperature", "atmosphere": "", "time": ""}]
OHEGEN | [{NH3(CH2)3NH2(CH2)3NH3}2][Zn6(AsO4)4(HAsO4)3] | As7 C12 H45 N6 O29 Zn6 | solvothermal synthesis |  |  | HCl | 2 | H3AsO4 | 2 | H2C2O4 | 1 | DPTA | 2 |  |  | 24 h | 150 °C |  | chemical synthesis, solvothermal synthesis, solvothermal synthesis, washing, drying | 10.1039/B205874J |  | 2002 | [{"synthesis method": "chemical synthesis", "precursor": [{"name": "ZnO", "amount": "", "unit": ""}, {"name": "HCl", "amount": "2", "unit": ""}, {"name": "H3AsO4", "amount": "2", "unit": ""}, {"name": "H2C2O4", "amount": "1", "unit": ""}, {"name": "DPTA", "amount": "2", "unit": ""}], "solution": [{"name": "THF", "amount": "22", "unit": ""}, {"name": "H2O", "amount": "200", "unit": ""}], "pressure": "", "temperature": "", "time": ""}, {"synthesis method": "solvothermal synthesis", "precursor": [{"name": "", "amount": "", "unit": ""}], "solvent": [{"name": "", "amount": "", "unit": ""}], "reducing agent": [{"name": "", "amount": "", "unit": ""}], "surfactant": [{"name": "", "amount": "", "unit": ""}], "pressure": "", "temperature": "75 \u00b0C", "time": "72 h", "heating rate": "", "cooling rate": ""}, {"synthesis method": "solvothermal synthesis", "precursor": [{"name": "", "amount": "", "unit": ""}], "solvent": [{"name": "", "amount": "", "unit": ""}], "reducing agent": [{"name": "", "amount": "", "unit": ""}], "surfactant": [{"name": "", "amount": "", "unit": ""}], "pressure": "", "temperature": "150 \u00b0C", "time": "24 h", "heating rate": "", "cooling rate": ""}, {"synthesis method": "washing", "washing solution": "", "amount": ""}, {"synthesis method": "drying", "pressure": "", "temperature": "room temperature", "atmosphere": "", "time": ""}]
CUWTEV | (H2dab)[Fe2(ox)3] | C10 Fe2 H26 N2 O18 | solvothermal synthesis | Fe(CH3COO)2⋅4H2O | 2450 mg | oxalic acid dihydrate (H2(ox)⋅2H2O) | 5043 mg | 1,4-diaminobutane (dab) | 3.0 ml | [6 empty] | 24h | 130°C |  | solvothermal synthesis, filtration, washing, drying | 10.1039/C5SC03325J |  | 2016 | [{"synthesis method": "solvothermal synthesis", "precursor": [{"name": "Fe(CH3COO)2\u22c54H2O", "amount": "2450", "unit": "mg"}, {"name": "oxalic acid dihydrate (H2(ox)\u22c52H2O)", "amount": "5043", "unit": "mg"}, {"name": "1,4-diaminobutane (dab)", "amount": "3.0", "unit": "ml"}], "solvent": [{"name": "distilled water", "amount": "10", "unit": "ml"}], "reducing agent": [{"name": "", "amount": "", "unit": ""}], "surfactant": [{"name": "", "amount": "", "unit": ""}], "pressure": "", "temperature": "130\u00b0C", "time": "24h", "heating rate": "", "cooling rate": "168h"}, {"synthesis method": "filtration", "time": "", "atmosphere": "", "pressure": ""}, {"synthesis method": "washing", "washing solution": "distilled water", "amount": ""}, {"synthesis method": "drying", "pressure": "", "temperature": "", "atmosphere": "air", "time": ""}]
CUWTIZ | (H2dab)[Mg2(ox)3] | C10 H26 Mg2 N2 O18 | solvothermal synthesis | MgO | 403 mg | H2(ox)⋅2H2O | 5043 mg | dab | 3.0 ml | [6 empty] | 24h | 130°C |  | solvothermal synthesis, filtration, washing, drying | 10.1039/C5SC03325J |  | 2016 | [{"synthesis method": "solvothermal synthesis", "precursor": [{"name": "MgO", "amount": "403", "unit": "mg"}, {"name": "H2(ox)\u22c52H2O", "amount": "5043", "unit": "mg"}, {"name": "dab", "amount": "3.0", "unit": "ml"}], "solvent": [{"name": "distilled water", "amount": "5", "unit": "ml"}], "reducing agent": [{"name": "", "amount": "", "unit": ""}], "surfactant": [{"name": "", "amount": "", "unit": ""}], "pressure": "", "temperature": "130\u00b0C", "time": "24h", "heating rate": "", "cooling rate": "168h"}, {"synthesis method": "filtration", "time": "", "atmosphere": "", "pressure": ""}, {"synthesis method": "washing", "washing solution": "distilled water", "amount": ""}, {"synthesis method": "drying", "pressure": "", "temperature": "", "atmosphere": "air", "time": ""}]
EPEXIH | [Zn2(1,2-chdc)2(2,2'-bpy)2(H2O)2] | C36 H42 N4 O11 Zn2 | chemical synthesis | cis-1,2-cyclohexanedicarboxylic acid | 14.1 mg | NH4OH | 10.7 μL | Zn(NO3)2⋅6H2O | 24.3 mg | [6 empty] | two months |  |  | chemical synthesis | 10.1039/C0NJ00869A |  | 2011 | [{"synthesis method": "chemical synthesis", "precursor": [{"name": "cis-1,2-cyclohexanedicarboxylic acid", "amount": "14.1", "unit": "mg"}, {"name": "NH4OH", "amount": "10.7", "unit": "\u03bcL"}, {"name": "Zn(NO3)2\u22c56H2O", "amount": "24.3", "unit": "mg"}], "solution": [{"name": "", "amount": "4", "unit": "mL"}], "pressure": "", "temperature": "", "time": "two months"}]
EPEXON | [{Zn2(1,2-chdc)2(H2O)(μ-bpa)} | C28 H44 N2 O14 Zn2 | chemical synthesis | cis-1,2-cyclohexanedicarboxylic acid | 28.1 mg | NH4OH | 21.5 μL | Zn(NO3)2⋅6H2O | 24.3 mg | [6 empty] | a week |  |  | chemical synthesis | 10.1039/C0NJ00869A |  | 2011 | [{"synthesis method": "chemical synthesis", "precursor": [{"name": "cis-1,2-cyclohexanedicarboxylic acid", "amount": "28.1", "unit": "mg"}, {"name": "NH4OH", "amount": "21.5", "unit": "\u03bcL"}, {"name": "Zn(NO3)2\u22c56H2O", "amount": "24.3", "unit": "mg"}], "solution": [{"name": "", "amount": "4", "unit": "mL"}], "pressure": "", "temperature": "", "time": "a week"}]
EPEXUT | [{Zn2(μ-1,2-chdc)2(μ-4,4'-bpy)}·2CH3OH]n | C28 H36 N2 O10 Zn2 | chemical synthesis | cis-1,2-cyclohexanedicarboxylic acid | 14.1 mg | NH4OH | 10.7 μL | Zn(NO3)2⋅6H2O | 24.3 mg | [6 empty] | two weeks |  |  | chemical synthesis | 10.1039/C0NJ00869A |  | 2011 | [{"synthesis method": "chemical synthesis", "precursor": [{"name": "cis-1,2-cyclohexanedicarboxylic acid", "amount": "14.1", "unit": "mg"}, {"name": "NH4OH", "amount": "10.7", "unit": "\u03bcL"}, {"name": "Zn(NO3)2\u22c56H2O", "amount": "24.3", "unit": "mg"}], "solution": [{"name": "", "amount": "4", "unit": "mL"}], "pressure": "", "temperature": "", "time": "two weeks"}]
EPEYAA | [{Zn2(μ-1,2-chdc)2(μ-bpe)} | C28 H34 N2 O10 Zn2 | chemical synthesis | cis-1,2-cyclohexanedicarboxylic acid | 14.1 mg | NH4OH | 16.1 μL | Zn(NO3)2⋅6H2O | 24.3 mg | [6 empty] | a week |  |  | chemical synthesis | 10.1039/C0NJ00869A |  | 2011 | [{"synthesis method": "chemical synthesis", "precursor": [{"name": "cis-1,2-cyclohexanedicarboxylic acid", "amount": "14.1", "unit": "mg"}, {"name": "NH4OH", "amount": "16.1", "unit": "\u03bcL"}, {"name": "Zn(NO3)2\u22c56H2O", "amount": "24.3", "unit": "mg"}], "solution": [{"name": "", "amount": "4", "unit": "mL"}], "pressure": "", "temperature": "", "time": "a week"}]
EPEYEE | [[{Zn2(μ-1,2-chdc)2}n-(μ-bpp)-{Zn2(μ-1,2-chdc)2(H2O)2}]·CH3CN | C60 H79 N5 O20 Zn4 | chemical synthesis | cis-1,2-cyclohexanedicarboxylic acid | 14.1 mg | NH4OH | 10.7 μL | Zn(NO3)2⋅6H2O | 24.3 mg | [6 empty] | a week |  |  | chemical synthesis | 10.1039/C0NJ00869A |  | 2011 | [{"synthesis method": "chemical synthesis", "precursor": [{"name": "cis-1,2-cyclohexanedicarboxylic acid", "amount": "14.1", "unit": "mg"}, {"name": "NH4OH", "amount": "10.7", "unit": "\u03bcL"}, {"name": "Zn(NO3)2\u22c56H2O", "amount": "24.3", "unit": "mg"}], "solution": [{"name": "", "amount": "4", "unit": "mL"}], "pressure": "", "temperature": "", "time": "a week"}]
EPEYII | [{Zn2(μ-dtp)2(μ-1,2-chdc)}2·4.5H2O]n | C36 H45 N4 O12.5 S4 Zn2 | chemical synthesis | cis-1,2-cyclohexanedicarboxylic acid | 14.1 mg | NH4OH | 10.7 μL | Zn(NO3)2⋅6H2O | 24.3 mg | [6 empty] | two weeks |  |  | chemical synthesis | 10.1039/C0NJ00869A |  | 2011 | [{"synthesis method": "chemical synthesis", "precursor": [{"name": "cis-1,2-cyclohexanedicarboxylic acid", "amount": "14.1", "unit": "mg"}, {"name": "NH4OH", "amount": "10.7", "unit": "\u03bcL"}, {"name": "Zn(NO3)2\u22c56H2O", "amount": "24.3", "unit": "mg"}], "solution": [{"name": "", "amount": "4", "unit": "mL"}], "pressure": "", "temperature": "", "time": "two weeks"}]
GONSUZ | {[Ca4(BDC-F4)4(H2O)4]·4H2O}n | C32 Ca4 F16 H16 O24 | chemical synthesis | H2BDC-F4 | 71.4 mg | Ca(NO3)2⋅4H2O | 70.8 mg | [6 empty] | ethanol, DMF-ethanol |  | seven weeks | room temperature |  | chemical synthesis | 10.1039/C4CE01019A |  | 2014 | [{"synthesis method": "chemical synthesis", "precursor": [{"name": "H2BDC-F4", "amount": "71.4", "unit": "mg"}, {"name": "Ca(NO3)2\u22c54H2O", "amount": "70.8", "unit": "mg"}], "solution": [{"name": "ethanol", "amount": "6", "unit": "mL"}, {"name": "DMF-ethanol", "amount": "12/6", "unit": "mL"}], "pressure": "", "temperature": "room temperature", "time": "seven weeks"}]
GONTAG | [Ca(BDC-F4)(MeOH)2]n | C10 Ca1 F4 H8 O6 | chemical synthesis | H2BDC-F4 | 71.4 mg | Ca(NO3)2⋅4H2O | 70.8 mg | [6 empty] | methanol, DMF-ethanol |  | seven weeks | room temperature |  | chemical synthesis | 10.1039/C4CE01019A |  | 2014 | [{"synthesis method": "chemical synthesis", "precursor": [{"name": "H2BDC-F4", "amount": "71.4", "unit": "mg"}, {"name": "Ca(NO3)2\u22c54H2O", "amount": "70.8", "unit": "mg"}], "solution": [{"name": "methanol", "amount": "6", "unit": "mL"}, {"name": "DMF-ethanol", "amount": "12/6", "unit": "mL"}], "pressure": "", "temperature": "room temperature", "time": "seven weeks"}]
GONTEK | [Ca(BDC-F4)(H2O)4]n | C8 Ca1 F4 H8 O8 | chemical synthesis | Complex 1 | 1249.0 mg | [8 empty] | water |  | five weeks | room temperature |  | chemical synthesis | 10.1039/C4CE01019A |  | 2014 | [{"synthesis method": "chemical synthesis", "precursor": [{"name": "Complex 1", "amount": "1249.0", "unit": "mg"}], "solution": [{"name": "water", "amount": "12", "unit": "mL"}], "pressure": "", "temperature": "room temperature", "time": "five weeks"}]
KOJLUT | 7 | C22 Cl2 H19 N6 P1 Pd1 | chemical synthesis | TpmPPh2 | 70 mg | [Pd(cod)Cl]2 | 50 mg | [6 empty] | THF |  | overnight |  |  | chemical synthesis, washing | 10.1039/C9DT02057H |  | 2019 | [{"synthesis method": "chemical synthesis", "precursor": [{"name": "TpmPPh2", "amount": "70", "unit": "mg"}, {"name": "[Pd(cod)Cl]2", "amount": "50", "unit": "mg"}], "solution": [{"name": "THF", "amount": "10", "unit": "mL"}], "pressure": "", "temperature": "", "time": "overnight"}, {"synthesis method": "washing", "washing solution": "Et2O", "amount": "5 mL"}]
KOJMAA | 8 | C22 Cl4 Cu1 H19 N6 P1 Pd1 | chemical synthesis | 7 | 30 mg | CuCl2 | 7 mg | [6 empty] | CH2Cl2 |  | overnight |  |  | chemical synthesis, washing, washing | 10.1039/C9DT02057H |  | 2019 | [{"synthesis method": "chemical synthesis", "precursor": [{"name": "7", "amount": "30", "unit": "mg"}, {"name": "CuCl2", "amount": "7", "unit": "mg"}], "solution": [{"name": "CH2Cl2", "amount": "5", "unit": "mL"}], "pressure": "", "temperature": "", "time": "overnight"}, {"synthesis method": "washing", "washing solution": "MeCN", "amount": "5 mL"}, {"synthesis method": "washing", "washing solution": "Et2O", "amount": ""}]
WALKAY | [Ni(nbpdc)(4,4'-bpy)(H2O)]n | C24 H32 N4 Ni1 O17 | solvothermal synthesis | NiCl2⋅6H2O | 0.0237 g | nbpdc | 0.0330 g | [8 empty] | 48h | 125°C |  | solvothermal synthesis, washing | 10.1039/C5CE02426A |  | 2016 | [{"synthesis method": "solvothermal synthesis", "precursor": [{"name": "NiCl2\u22c56H2O", "amount": "0.0237", "unit": "g"}, {"name": "nbpdc", "amount": "0.0330", "unit": "g"}], "solvent": [{"name": "H2O", "amount": "2.0", "unit": "mL"}, {"name": "DMF", "amount": "2.0", "unit": "mL"}], "reducing agent": [{"name": "", "amount": "", "unit": ""}], "surfactant": [{"name": "", "amount": "", "unit": ""}], "pressure": "", "temperature": "125\u00b0C", "time": "48h", "heating rate": "", "cooling rate": "5\u00b0C\u22c5h-1"}, {"synthesis method": "washing", "washing solution": "distilled water", "amount": ""}]
QOZHIY01 | [Ni2(nbpdc)2(4,4'-bpy)2(H2O)2]n | C72 H50 N12 Ni3 O28 | solvothermal synthesis | Ni(NO3)2⋅6H2O | 0.0291 g | nbpdc | 0.0330 g | [8 empty] | 72h | 125°C |  | solvothermal synthesis, washing | 10.1039/C5CE02426A |  | 2016 | [{"synthesis method": "solvothermal synthesis", "precursor": [{"name": "Ni(NO3)2\u22c56H2O", "amount": "0.0291", "unit": "g"}, {"name": "nbpdc", "amount": "0.0330", "unit": "g"}], "solvent": [{"name": "H2O", "amount": "2.0", "unit": "mL"}, {"name": "DMF", "amount": "2.0", "unit": "mL"}], "reducing agent": [{"name": "", "amount": "", "unit": ""}], "surfactant": [{"name": "", "amount": "", "unit": ""}], "pressure": "", "temperature": "125\u00b0C", "time": "72h", "heating rate": "", "cooling rate": "5\u00b0C\u22c5h-1"}, {"synthesis method": "washing", "washing solution": "distilled water", "amount": ""}]
QOZHEU01 | [Ni(nbpdc)(4,4'-bpy)]n | C24 H14 N4 Ni1 O8 | solvothermal synthesis | Ni(NO3)2⋅6H2O | 0.0290 g | nbpdc | 0.0330 g | [8 empty] | 48h | 125°C |  | solvothermal synthesis, washing | 10.1039/C5CE02426A |  | 2016 | [{"synthesis method": "solvothermal synthesis", "precursor": [{"name": "Ni(NO3)2\u22c56H2O", "amount": "0.0290", "unit": "g"}, {"name": "nbpdc", "amount": "0.0330", "unit": "g"}], "solvent": [{"name": "H2O", "amount": "2.0", "unit": "mL"}, {"name": "DMF", "amount": "2.0", "unit": "mL"}], "reducing agent": [{"name": "", "amount": "", "unit": ""}], "surfactant": [{"name": "", "amount": "", "unit": ""}], "pressure": "", "temperature": "125\u00b0C", "time": "48h", "heating rate": "", "cooling rate": "5\u00b0C\u22c5h-1"}, {"synthesis method": "washing", "washing solution": "distilled water", "amount": ""}]
WALKIG | [Mn(nbpdc)(4,4'-bpy)]n | C24 H14 Mn1 N4 O8 | solvothermal synthesis | MnCl2⋅4H2O | 0.0198 g | nbpdc | 0.0331 g | [8 empty] | 72h | 125°C |  | solvothermal synthesis, washing | 10.1039/C5CE02426A |  | 2016 | [{"synthesis method": "solvothermal synthesis", "precursor": [{"name": "MnCl2\u22c54H2O", "amount": "0.0198", "unit": "g"}, {"name": "nbpdc", "amount": "0.0331", "unit": "g"}], "solvent": [{"name": "H2O", "amount": "2.0", "unit": "mL"}, {"name": "DMF", "amount": "2.0", "unit": "mL"}], "reducing agent": [{"name": "", "amount": "", "unit": ""}], "surfactant": [{"name": "", "amount": "", "unit": ""}], "pressure": "", "temperature": "125\u00b0C", "time": "72h", "heating rate": "", "cooling rate": "5\u00b0C\u22c5h-1"}, {"synthesis method": "washing", "washing solution": "distilled water", "amount": ""}]
WALGIC | [Co(nbpdc)(4,4'-bpy)]n | C24 Co1 H14 N4 O8.36 | solvothermal synthesis | Co(NO3)2⋅6H2O | 0.0291 g | nbpdc | 0.0331 g | [8 empty] | 72h | 125°C |  | solvothermal synthesis, washing | 10.1039/C5CE02426A |  | 2016 | [{"synthesis method": "solvothermal synthesis", "precursor": [{"name": "Co(NO3)2\u22c56H2O", "amount": "0.0291", "unit": "g"}, {"name": "nbpdc", "amount": "0.0331", "unit": "g"}], "solvent": [{"name": "H2O", "amount": "2.5", "unit": "mL"}, {"name": "DMF", "amount": "2.5", "unit": "mL"}], "reducing agent": [{"name": "", "amount": "", "unit": ""}], "surfactant": [{"name": "", "amount": "", "unit": ""}], "pressure": "", "temperature": "125\u00b0C", "time": "72h", "heating rate": "", "cooling rate": "5\u00b0C\u22c5h-1"}, {"synthesis method": "washing", "washing solution": "distilled water", "amount": ""}]
WALKOM | [Zn2(nbpdc)2(4,4'-bpy)]n | C67 H56 N11 O35 Zn4 | solvothermal synthesis | Zn(NO3)2⋅6H2O | 0.0297 g | nbpdc | 0.0331 g | [8 empty] | 72h | 125°C |  | solvothermal synthesis, washing | 10.1039/C5CE02426A |  | 2016 | [{"synthesis method": "solvothermal synthesis", "precursor": [{"name": "Zn(NO3)2\u22c56H2O", "amount": "0.0297", "unit": "g"}, {"name": "nbpdc", "amount": "0.0331", "unit": "g"}], "solvent": [{"name": "H2O", "amount": "1.5", "unit": "mL"}, {"name": "DMF", "amount": "1.5", "unit": "mL"}], "reducing agent": [{"name": "", "amount": "", "unit": ""}], "surfactant": [{"name": "", "amount": "", "unit": ""}], "pressure": "", "temperature": "125\u00b0C", "time": "72h", "heating rate": "", "cooling rate": "5\u00b0C\u22c5h-1"}, {"synthesis method": "washing", "washing solution": "distilled water", "amount": ""}]
CEKJUZ | [Zn5(μ3-OH)2(1,4-ndc)4(dpp)2]n | C74 H54 N4 O18 Zn5 | solvothermal synthesis | Zn(NO3)2⋅6H2O | 0.0891 g | 1,4-ndc | 0.0649 g | dpp | 0.0198 g | [6 empty] | 3 days | 140°C |  | solvothermal synthesis | 10.1039/C2CE25938A |  | 2012 | [{"synthesis method": "solvothermal synthesis", "precursor": [{"name": "Zn(NO3)2\u22c56H2O", "amount": "0.0891", "unit": "g"}, {"name": "1,4-ndc", "amount": "0.0649", "unit": "g"}, {"name": "dpp", "amount": "0.0198", "unit": "g"}], "solvent": [{"name": "", "amount": "10", "unit": "mL"}], "reducing agent": [{"name": "", "amount": "", "unit": ""}], "surfactant": [{"name": "", "amount": "", "unit": ""}], "pressure": "", "temperature": "140\u00b0C", "time": "3 days", "heating rate": "", "cooling rate": "natural"}]
CEKKAG | [Pb5(μ4-O)(1,4-ndc)4(dpp)]n | C61 H38 N2 O17 Pb5 | solvothermal synthesis | Pb(NO3)2 | 0.0994 g | 1,4-ndc | 0.0649 g | dpp | 0.0594 g | [6 empty] | 4 days | 140°C |  | solvothermal synthesis | 10.1039/C2CE25938A |  | 2012 | [{"synthesis method": "solvothermal synthesis", "precursor": [{"name": "Pb(NO3)2", "amount": "0.0994", "unit": "g"}, {"name": "1,4-ndc", "amount": "0.0649", "unit": "g"}, {"name": "dpp", "amount": "0.0594", "unit": "g"}], "solvent": [{"name": "", "amount": "10", "unit": "mL"}], "reducing agent": [{"name": "", "amount": "", "unit": ""}], "surfactant": [{"name": "", "amount": "", "unit": ""}], "pressure": "", "temperature": "140\u00b0C", "time": "4 days", "heating rate": "", "cooling rate": "natural"}]
WAQFAX | [In3O(bpdc)3(HCOO)(H2O)3/2]·x(DMF) | C43 H26 In3 O16.50 | solvothermal synthesis | In(NO)3⋅xH2O | 0.0902 g | 4,4'-biphenyldicarboxylic acid | 0.07267 g | 5-amino-1H-tetrazole hydrate | 0.0256 g | [6 empty] | 2 days | 120°C |  | solvothermal synthesis, washing | 10.1039/C2DT12261H |  | 2012 | [{"synthesis method": "solvothermal synthesis", "precursor": [{"name": "In(NO)3\u22c5xH2O", "amount": "0.0902", "unit": "g"}, {"name": "4,4'-biphenyldicarboxylic acid", "amount": "0.07267", "unit": "g"}, {"name": "5-amino-1H-tetrazole hydrate", "amount": "0.0256", "unit": "g"}], "solvent": [{"name": "MeCN", "amount": "1.5", "unit": "mL"}, {"name": "N, N'-dimethylformamide", "amount": "1.5", "unit": "mL"}], "reducing agent": [{"name": "", "amount": "", "unit": ""}], "surfactant": [{"name": "", "amount": "", "unit": ""}], "pressure": "", "temperature": "120\u00b0C", "time": "2 days", "heating rate": "", "cooling rate": "room temperature"}, {"synthesis method": "washing", "washing solution": "DMF and MeCN", "amount": ""}]
OTAJEZ | [Co(dnpdc)(bipy)]nnH2O | C24 Co1 H16 N4 O9 | solvothermal synthesis | H2dnpdc | 0.033 g | Co(NO3)2 | 0.031 g | bipy | 0.016 g | [6 empty] | 4 days | 160°C |  | solvothermal synthesis | 10.1039/C1DT10158G |  | 2011 | [{"synthesis method": "solvothermal synthesis", "precursor": [{"name": "H2dnpdc", "amount": "0.033", "unit": "g"}, {"name": "Co(NO3)2", "amount": "0.031", "unit": "g"}, {"name": "bipy", "amount": "0.016", "unit": "g"}], "solvent": [{"name": "H2O/ethyl glycol", "amount": "8/1", "unit": "mL"}], "reducing agent": [{"name": "", "amount": "", "unit": ""}], "surfactant": [{"name": "", "amount": "", "unit": ""}], "pressure": "", "temperature": "160\u00b0C", "time": "4 days", "heating rate": "", "cooling rate": ""}]
OTAJID | [Co(dnpdc)(phen)]n | C26 Co1 H14 N4 O8 | solvothermal synthesis | H2dnpdc | 0.033 g | Co(NO3)2 | 0.031 g | phen | 0.02 g | [6 empty] | 4 days | 160°C |  | solvothermal synthesis | 10.1039/C1DT10158G |  | 2011 | [{"synthesis method": "solvothermal synthesis", "precursor": [{"name": "H2dnpdc", "amount": "0.033", "unit": "g"}, {"name": "Co(NO3)2", "amount": "0.031", "unit": "g"}, {"name": "phen", "amount": "0.02", "unit": "g"}], "solvent": [{"name": "H2O/ethyl glycol", "amount": "8/1", "unit": "mL"}], "reducing agent": [{"name": "", "amount": "", "unit": ""}], "surfactant": [{"name": "", "amount": "", "unit": ""}], "pressure": "", "temperature": "160\u00b0C", "time": "4 days", "heating rate": "", "cooling rate": ""}]
OTAJOJ | [Ni(dnpdc)(phen)]n | C26 H14 N4 Ni1 O8 | solvothermal synthesis | H2dnpdc | 0.033 g | Ni(NO3)2 | 0.029 g | phen | 0.02 g | [6 empty] | 4 days | 160°C |  | solvothermal synthesis | 10.1039/C1DT10158G |  | 2011 | [{"synthesis method": "solvothermal synthesis", "precursor": [{"name": "H2dnpdc", "amount": "0.033", "unit": "g"}, {"name": "Ni(NO3)2", "amount": "0.029", "unit": "g"}, {"name": "phen", "amount": "0.02", "unit": "g"}], "solvent": [{"name": "H2O/ethyl glycol", "amount": "8/1", "unit": "mL"}], "reducing agent": [{"name": "", "amount": "", "unit": ""}], "surfactant": [{"name": "", "amount": "", "unit": ""}], "pressure": "", "temperature": "160\u00b0C", "time": "4 days", "heating rate": "", "cooling rate": ""}]
OTAJUP | [Zn(dnpdc)(phen)]n | C26 H14 N4 O8 Zn1 | solvothermal synthesis | H2dnpdc | 0.033 g | Zn(NO3)2 | 0.030 g | phen | 0.02 g | [6 empty] | 3 days | 110°C |  | solvothermal synthesis | 10.1039/C1DT10158G |  | 2011 | [{"synthesis method": "solvothermal synthesis", "precursor": [{"name": "H2dnpdc", "amount": "0.033", "unit": "g"}, {"name": "Zn(NO3)2", "amount": "0.030", "unit": "g"}, {"name": "phen", "amount": "0.02", "unit": "g"}], "solvent": [{"name": "DMF", "amount": "3", "unit": "mL"}, {"name": "ethyl glycol", "amount": "3 drops", "unit": ""}], "reducing agent": [{"name": "", "amount": "", "unit": ""}], "surfactant": [{"name": "", "amount": "", "unit": ""}], "pressure": "", "temperature": "110\u00b0C", "time": "3 days", "heating rate": "", "cooling rate": ""}]
OTAJAV | [Co(dnpdc)(biql)]n·2nH2O | C32 Co1 H22 N4 O10 | solvothermal synthesis | H2dnpdc | 0.033 g | Co(NO3)2 | 0.031 g | biql | 0.026 g | [6 empty] | 4 days | 160°C |  | solvothermal synthesis | 10.1039/C1DT10158G |  | 2011 | [{"synthesis method": "solvothermal synthesis", "precursor": [{"name": "H2dnpdc", "amount": "0.033", "unit": "g"}, {"name": "Co(NO3)2", "amount": "0.031", "unit": "g"}, {"name": "biql", "amount": "0.026", "unit": "g"}], "solvent": [{"name": "H2O/ethyl glycol", "amount": "8/1", "unit": "mL"}], "reducing agent": [{"name": "", "amount": "", "unit": ""}], "surfactant": [{"name": "", "amount": "", "unit": ""}], "pressure": "", "temperature": "160\u00b0C", "time": "4 days", "heating rate": "", "cooling rate": ""}]
AWIPIH | [Zn2(H2O)5(4,4'-bipy)3]H2[Co2Mo10H4O38] | [Zn2(H2O)5(4,4′-bipy)3]H2[Co2Mo10H4O38]·5H2O | chemical synthesis | Zn(NO3)2⋅6H2O | 0.0297 g | (NH4)6[Co2Mo10H4O38]⋅7H2O | 0.096 g | bipy | 0.0156 g |  |  |  |  | water, alcohol |  | 6h | 80°C |  | chemical synthesis | 10.1039/C6RA14894H |  | 2016 | [{"synthesis method": "chemical synthesis", "precursor": [{"name": "Zn(NO3)2\u22c56H2O", "amount": "0.0297", "unit": "g"}, {"name": "(NH4)6[Co2Mo10H4O38]\u22c57H2O", "amount": "0.096", "unit": "g"}, {"name": "bipy", "amount": "0.0156", "unit": "g"}], "solution": [{"name": "water", "amount": "5", "unit": "mL"}, {"name": "alcohol", "amount": "5", "unit": "mL"}], "pressure": "", "temperature": "80\u00b0C", "time": "6h"}]
AWIPON | [Zn2(H2O)2(bpe)3]H2[Co2Mo10H4O38] | [Zn2(H2O)2(bpe)3]H2[Co2Mo10H4O38]·6H2O | chemical synthesis | Zn(NO3)2⋅6H2O | 0.0297 g | (NH4)6[Co2Mo10H4O38]⋅7H2O | 0.096 g | bpe | 0.0184 g |  |  |  |  | water, alcohol |  | 6h | 80°C |  | chemical synthesis | 10.1039/C6RA14894H |  | 2016 | [{"synthesis method": "chemical synthesis", "precursor": [{"name": "Zn(NO3)2\u22c56H2O", "amount": "0.0297", "unit": "g"}, {"name": "(NH4)6[Co2Mo10H4O38]\u22c57H2O", "amount": "0.096", "unit": "g"}, {"name": "bpe", "amount": "0.0184", "unit": "g"}], "solution": [{"name": "water", "amount": "5", "unit": "mL"}, {"name": "alcohol", "amount": "5", "unit": "mL"}], "pressure": "", "temperature": "80\u00b0C", "time": "6h"}]
AWIPUT | [Zn(H2O)4(H2bpp)2][Co2Mo10H4O38] | [Zn(H2O)4(H2bpp)2][Co2Mo10H4O38]·2H2O | chemical synthesis | Zn(NO3)2⋅6H2O | 0.0297 g | (NH4)6[Co2Mo10H4O38]⋅7H2O | 0.096 g | bpp | 0.02 g |  |  |  |  | water, alcohol |  | 6h | 80°C |  | chemical synthesis | 10.1039/C6RA14894H |  | 2016 | [{"synthesis method": "chemical synthesis", "precursor": [{"name": "Zn(NO3)2\u22c56H2O", "amount": "0.0297", "unit": "g"}, {"name": "(NH4)6[Co2Mo10H4O38]\u22c57H2O", "amount": "0.096", "unit": "g"}, {"name": "bpp", "amount": "0.02", "unit": "g"}], "solution": [{"name": "water", "amount": "5", "unit": "mL"}, {"name": "alcohol", "amount": "5", "unit": "mL"}], "pressure": "", "temperature": "80\u00b0C", "time": "6h"}]
AWIQAA | [Zn3(Trz)6(H2O)6][Co2Mo10O38H6] | [Zn3(Trz)6(H2O)6][Co2Mo10O38H6]·12H2O | chemical synthesis | Zn(NO3)2⋅6H2O | 0.0297 g | (NH4)6[Co2Mo10H4O38]⋅7H2O | 0.096 g | Trz | 0.0069 g |  |  |  |  | water, alcohol |  | 6h | 80°C |  | chemical synthesis | 10.1039/C6RA14894H |  | 2016 | [{"synthesis method": "chemical synthesis", "precursor": [{"name": "Zn(NO3)2\u22c56H2O", "amount": "0.0297", "unit": "g"}, {"name": "(NH4)6[Co2Mo10H4O38]\u22c57H2O", "amount": "0.096", "unit": "g"}, {"name": "Trz", "amount": "0.0069", "unit": "g"}], "solution": [{"name": "water", "amount": "5", "unit": "mL"}, {"name": "alcohol", "amount": "5", "unit": "mL"}], "pressure": "", "temperature": "80\u00b0C", "time": "6h"}]
BIHMUC |  | C52 Co3 H48 N10 O24 | solvothermal synthesis |  |  | L | 0.032 g | H3BTC | 0.032 g | [6 empty] | 6 days | 120°C | 7 | chemical synthesis, pH adjustment, solvothermal synthesis | 10.1039/C3RA41552J |  | 2013 | [{"synthesis method": "chemical synthesis", "precursor": [{"name": "CoCl2\u22c56H2O", "amount": "0.0476", "unit": "g"}, {"name": "L", "amount": "0.032", "unit": "g"}, {"name": "H3BTC", "amount": "0.032", "unit": "g"}], "solution": [{"name": "", "amount": "8", "unit": "mL"}], "pressure": "", "temperature": "", "time": ""}, {"synthesis method": "pH adjustment", "pH": "7", "modulator": "0.1 M NaOH solution"}, {"synthesis method": "solvothermal synthesis", "precursor": [{"name": "", "amount": "", "unit": ""}], "solvent": [{"name": "", "amount": "", "unit": ""}], "reducing agent": [{"name": "", "amount": "", "unit": ""}], "surfactant": [{"name": "", "amount": "", "unit": ""}], "pressure": "", "temperature": "120\u00b0C", "time": "6 days", "heating rate": "", "cooling rate": ""}]
BIHNAJ | C52H46Co4N10O23 | C52 Co4 H46 N10 O23 | solvothermal synthesis |  |  | L | 0.032 g | H3BTC | 0.032 g | [6 empty] | 6 days | 120°C | 7 | chemical synthesis, pH adjustment, solvothermal synthesis | 10.1039/C3RA41552J |  | 2013 | [{"synthesis method": "chemical synthesis", "precursor": [{"name": "CoCl2\u22c56H2O", "amount": "0.0476", "unit": "g"}, {"name": "L", "amount": "0.032", "unit": "g"}, {"name": "H3BTC", "amount": "0.032", "unit": "g"}], "solution": [{"name": "", "amount": "8", "unit": "mL"}], "pressure": "", "temperature": "", "time": ""}, {"synthesis method": "pH adjustment", "pH": "7", "modulator": "0.1 M NaOH solution"}, {"synthesis method": "solvothermal synthesis", "precursor": [{"name": "", "amount": "", "unit": ""}], "solvent": [{"name": "", "amount": "", "unit": ""}], "reducing agent": [{"name": "", "amount": "", "unit": ""}], "surfactant": [{"name": "", "amount": "", "unit": ""}], "pressure": "", "temperature": "120\u00b0C", "time": "6 days", "heating rate": "", "cooling rate": ""}]
FIHFEJ | [Co2.5(btc)(Hbtc)0.5(atz)(CH3CN)(H2O)] | C35 Co5 H22 N10 O20 | solvothermal synthesis | Co(NO3)2⋅6H2O | 0.293 g | H3btc | 0.315 g | Hatz | 0.084 g | [6 empty] | 60 h | 150°C |  | solvothermal synthesis, washing, drying | 10.1039/C3DT51258D |  | 2013 | [{"synthesis method": "solvothermal synthesis", "precursor": [{"name": "Co(NO3)2\u22c56H2O", "amount": "0.293", "unit": "g"}, {"name": "H3btc", "amount": "0.315", "unit": "g"}, {"name": "Hatz", "amount": "0.084", "unit": "g"}], "solvent": [{"name": "CH3OH", "amount": "2", "unit": "mL"}, {"name": "CH2CN", "amount": "4", "unit": "mL"}], "reducing agent": [{"name": "", "amount": "", "unit": ""}], "surfactant": [{"name": "", "amount": "", "unit": ""}], "pressure": "", "temperature": "150\u00b0C", "time": "60 h", "heating rate": "", "cooling rate": "5 \u00b0C min-1"}, {"synthesis method": "washing", "washing solution": "", "amount": ""}, {"synthesis method": "drying", "pressure": "", "temperature": "", "atmosphere": "air", "time": ""}]
YOTKAV | K2L1 | C20 H24 K2 N2 O6 | chemical synthesis | potassium hydroxide | 11 g | Me2L1 | 2 g | [6 empty] | water, tetrahydrofuran |  | 72 hours |  |  | chemical synthesis, filtration | 10.1039/C4CE02547D |  | 2015 | [{"synthesis method": "chemical synthesis", "precursor": [{"name": "potassium hydroxide", "amount": "11", "unit": "g"}, {"name": "Me2L1", "amount": "2", "unit": "g"}], "solution": [{"name": "water", "amount": "70", "unit": "mL"}, {"name": "tetrahydrofuran", "amount": "20", "unit": "mL"}], "pressure": "", "temperature": "", "time": "72 hours"}, {"synthesis method": "filtration", "time": "", "atmosphere": "", "pressure": ""}]
YOTKEZ | N,N'-bis(4-carboxyphenylmethylene)piperazine H2L1 | C20 H22 N2 O4 | solvothermal synthesis | K2L1⋅2H2O | 150 mg | glacial acetic acid | 1 mL | [8 empty] | 24 hours | 130°C |  | solvothermal synthesis, filtration | 10.1039/C4CE02547D |  | 2015 | [{"synthesis method": "solvothermal synthesis", "precursor": [{"name": "K2L1\u22c52H2O", "amount": "150", "unit": "mg"}, {"name": "glacial acetic acid", "amount": "1", "unit": "mL"}], "solvent": [{"name": "water", "amount": "6", "unit": "mL"}], "reducing agent": [{"name": "", "amount": "", "unit": ""}], "surfactant": [{"name": "", "amount": "", "unit": ""}], "pressure": "", "temperature": "130\u00b0C", "time": "24 hours", "heating rate": "", "cooling rate": "4 hours"}, {"synthesis method": "filtration", "time": "", "atmosphere": "", "pressure": ""}]
YOTKID | [Zn3(L1)2(OH)2]·2DMF·0.5H2O | C3 C40 H42 H7 N2 N4 O10 O2 Zn3 | chemical synthesis | H2L1 | 20 mg | zinc nitrate hexahydrate | 40 mg | [6 empty] | N,N-dimethylformamide |  | 48 hours | 100°C |  | chemical synthesis, filtration | 10.1039/C4CE02547D |  | 2015 | [{"synthesis method": "chemical synthesis", "precursor": [{"name": "H2L1", "amount": "20", "unit": "mg"}, {"name": "zinc nitrate hexahydrate", "amount": "40", "unit": "mg"}], "solution": [{"name": "N,N-dimethylformamide", "amount": "1", "unit": "mL"}], "pressure": "", "temperature": "100\u00b0C", "time": "48 hours"}, {"synthesis method": "filtration", "time": "", "atmosphere": "", "pressure": ""}]
PELXAH | 1a | C20 Cd1 H13 N5 O4 | solvothermal synthesis | Cadmium(II) sulfate octahydrate | 51.2 mg | pptp | 60 mg | [8 empty] | 3 days | 170°C |  | solvothermal synthesis | 10.1039/C2CE26386F |  | 2013 | [{"synthesis method": "solvothermal synthesis", "precursor": [{"name": "Cadmium(II) sulfate octahydrate", "amount": "51.2", "unit": "mg"}, {"name": "pptp", "amount": "60", "unit": "mg"}], "solvent": [{"name": "", "amount": "14", "unit": "mL"}], "reducing agent": [{"name": "", "amount": "", "unit": ""}], "surfactant": [{"name": "", "amount": "", "unit": ""}], "pressure": "", "temperature": "170\u00b0C", "time": "3 days", "heating rate": "", "cooling rate": "slowly to room temperature"}]
PELXEL | 1b | C20 Cd1 H13 N5 O4 | solvothermal synthesis | Cadmium(II) sulfate octahydrate | 51.2 mg | pptp | 60 mg | [8 empty] | 3 days | 170°C |  | solvothermal synthesis | 10.1039/C2CE26386F |  | 2013 | [{"synthesis method": "solvothermal synthesis", "precursor": [{"name": "Cadmium(II) sulfate octahydrate", "amount": "51.2", "unit": "mg"}, {"name": "pptp", "amount": "60", "unit": "mg"}], "solvent": [{"name": "", "amount": "14", "unit": "mL"}], "reducing agent": [{"name": "", "amount": "", "unit": ""}], "surfactant": [{"name": "", "amount": "", "unit": ""}], "pressure": "", "temperature": "170\u00b0C", "time": "3 days", "heating rate": "", "cooling rate": "slowly to room temperature"}]
FODFIP | [Zn(1,3-BDC)(1,4-bpetmb)]n | C32 H28 N2 O4 Zn1 | chemical synthesis | Zn(NO3)2⋅6H2O | 30 mg | 1,4-bpetmb | 34 mg | 1,3-H2BDC | 17 mg |  |  |  |  | H2O, MeCN |  | 3 days | 170°C |  | chemical synthesis | 10.1039/C4CE00696H |  | 2014 | [{"synthesis method": "chemical synthesis", "precursor": [{"name": "Zn(NO3)2\u22c56H2O", "amount": "30", "unit": "mg"}, {"name": "1,4-bpetmb", "amount": "34", "unit": "mg"}, {"name": "1,3-H2BDC", "amount": "17", "unit": "mg"}], "solution": [{"name": "H2O", "amount": "2", "unit": "mL"}, {"name": "MeCN", "amount": "1", "unit": "mL"}], "pressure": "", "temperature": "170\u00b0C", "time": "3 days"}]
FODFOV | {[Zn2(5-Cl-1,3-BDC)2(1,4-bpetmb)2]·MeCN}n | C66 Cl2 H57 N5 O8 Zn2 | chemical synthesis | Zn(NO3)2⋅6H2O | 30 mg | 1,4-bpetmb | 34 mg | 5-Cl-1,3-H2BDC | 20 mg |  |  |  |  | H2O, MeCN |  | 3 days | 170°C |  | chemical synthesis | 10.1039/C4CE00696H |  | 2014 | [{"synthesis method": "chemical synthesis", "precursor": [{"name": "Zn(NO3)2\u22c56H2O", "amount": "30", "unit": "mg"}, {"name": "1,4-bpetmb", "amount": "34", "unit": "mg"}, {"name": "5-Cl-1,3-H2BDC", "amount": "20", "unit": "mg"}], "solution": [{"name": "H2O", "amount": "2", "unit": "mL"}, {"name": "MeCN", "amount": "1", "unit": "mL"}], "pressure": "", "temperature": "170\u00b0C", "time": "3 days"}]
FODFUB | [Zn(5-NO2-1,3-BDC)(1,4-bpetmb)0.5]n | C20 H15 N2 O6 Zn1 | chemical synthesis | Zn(NO3)2⋅6H2O | 30 mg | 1,4-bpetmb | 34 mg | 5-NO2-1,3-H2BDC | 21 mg |  |  |  |  | H2O, MeCN |  | 3 days | 170°C |  | chemical synthesis | 10.1039/C4CE00696H |  | 2014 | [{"synthesis method": "chemical synthesis", "precursor": [{"name": "Zn(NO3)2\u22c56H2O", "amount": "30", "unit": "mg"}, {"name": "1,4-bpetmb", "amount": "34", "unit": "mg"}, {"name": "5-NO2-1,3-H2BDC", "amount": "21", "unit": "mg"}], "solution": [{"name": "H2O", "amount": "2", "unit": "mL"}, {"name": "MeCN", "amount": "1", "unit": "mL"}], "pressure": "", "temperature": "170\u00b0C", "time": "3 days"}]
FODGAI | {[Zn(5-NH2-1,3-BDC)(1,4-bpetmb)0.5]·2H2O}n | C20 H21 N2 O6 Zn1 | chemical synthesis | Zn(NO3)2⋅6H2O | 30 mg | 1,4-bpetmb | 34 mg | 5-NH2-1,3-H2BDC | 18 mg |  |  |  |  | H2O, MeCN |  | 3 days | 170°C |  | chemical synthesis | 10.1039/C4CE00696H |  | 2014 | [{"synthesis method": "chemical synthesis", "precursor": [{"name": "Zn(NO3)2\u22c56H2O", "amount": "30", "unit": "mg"}, {"name": "1,4-bpetmb", "amount": "34", "unit": "mg"}, {"name": "5-NH2-1,3-H2BDC", "amount": "18", "unit": "mg"}], "solution": [{"name": "H2O", "amount": "2", "unit": "mL"}, {"name": "MeCN", "amount": "1", "unit": "mL"}], "pressure": "", "temperature": "170\u00b0C", "time": "3 days"}]
FODGEM | [Zn2(μ-OH)(1,3,5-BTC)(1,4-bpetmb)]n | C33 H28 N2 O7 Zn2 | chemical synthesis | Zn(NO3)2⋅6H2O | 30 mg | 1,4-bpetmb | 34 mg | 1,3,5-H3BTC | 21 mg |  |  |  |  | H2O, MeCN |  | 3 days | 170°C |  | chemical synthesis | 10.1039/C4CE00696H |  | 2014 | [{"synthesis method": "chemical synthesis", "precursor": [{"name": "Zn(NO3)2\u22c56H2O", "amount": "30", "unit": "mg"}, {"name": "1,4-bpetmb", "amount": "34", "unit": "mg"}, {"name": "1,3,5-H3BTC", "amount": "21", "unit": "mg"}], "solution": [{"name": "H2O", "amount": "2", "unit": "mL"}, {"name": "MeCN", "amount": "1", "unit": "mL"}], "pressure": "", "temperature": "170\u00b0C", "time": "3 days"}]
AZIMED | [Cu(tpp) | C30 Cu2 H26 N16 O2 | chemical synthesis | CuI | 0.010 g | Htpp | 0.030 g | [6 empty] | CH3OH | autogenous | 72h | 120°C | 8.0 | chemical synthesis, pH adjustment, washing, drying | 10.1039/C6RA23694D |  | 2016 | [{"synthesis method": "chemical synthesis", "precursor": [{"name": "CuI", "amount": "0.010", "unit": "g"}, {"name": "Htpp", "amount": "0.030", "unit": "g"}], "solution": [{"name": "CH3OH", "amount": "8", "unit": "mL"}], "pressure": "autogenous", "temperature": "120\u00b0C", "time": "72h"}, {"synthesis method": "pH adjustment", "pH": "8.0", "modulator": "NH3\u22c5H2O"}, {"synthesis method": "washing", "washing solution": "distilled water", "amount": ""}, {"synthesis method": "drying", "pressure": "", "temperature": "room temperature", "atmosphere": "", "time": ""}]
UREVEU | [La2(PDC)3(H2O)2(DMF)] | C1 D1 La1 P1 | solvothermal synthesis | Ln(NO3)3⋅6H2O | 0.1 mmol | H2PDC | 0.05 mmol | HNO3 | 0.2 mL | DMF | 6 mL | H2O | 3 mL |  |  | 3 days | 120°C |  | solvothermal synthesis, washing | 10.1039/C6RA13242A |  | 2016 | [{"synthesis method": "solvothermal synthesis", "precursor": [{"name": "Ln(NO3)3\u22c56H2O", "amount": "0.1", "unit": "mmol"}, {"name": "H2PDC", "amount": "0.05", "unit": "mmol"}, {"name": "HNO3", "amount": "0.2", "unit": "mL"}, {"name": "DMF", "amount": "6", "unit": "mL"}, {"name": "H2O", "amount": "3", "unit": "mL"}], "solvent": [], "reducing agent": [], "surfactant": [], "pressure": "", "temperature": "120\u00b0C", "time": "3 days", "heating rate": "5\u00b0C h-1", "cooling rate": ""}, {"synthesis method": "washing", "washing solution": "water", "amount": ""}]
UREVIY | [Pr2(PDC)3(H2O)2(DMF)] | C1 D1 P1 Pr1 | solvothermal synthesis | Ln(NO3)3⋅6H2O | 0.1 mmol | H2PDC | 0.05 mmol | HNO3 | 0.2 mL | DMF | 6 mL | H2O | 3 mL |  |  | 3 days | 120°C |  | solvothermal synthesis, washing | 10.1039/C6RA13242A |  | 2016 | [{"synthesis method": "solvothermal synthesis", "precursor": [{"name": "Ln(NO3)3\u22c56H2O", "amount": "0.1", "unit": "mmol"}, {"name": "H2PDC", "amount": "0.05", "unit": "mmol"}, {"name": "HNO3", "amount": "0.2", "unit": "mL"}, {"name": "DMF", "amount": "6", "unit": "mL"}, {"name": "H2O", "amount": "3", "unit": "mL"}], "solvent": [], "reducing agent": [], "surfactant": [], "pressure": "", "temperature": "120\u00b0C", "time": "3 days", "heating rate": "5\u00b0C h-1", "cooling rate": ""}, {"synthesis method": "washing", "washing solution": "water", "amount": ""}]
UREVOE | [Sm2(PDC)3(H2O)2(DMF)] | C1 D1 P1 Sm1 | solvothermal synthesis | Ln(NO3)3⋅6H2O | 0.1 mmol | H2PDC | 0.05 mmol | HNO3 | 0.2 mL | DMF | 6 mL | H2O | 3 mL |  |  | 3 days | 120°C |  | solvothermal synthesis, washing | 10.1039/C6RA13242A |  | 2016 | [{"synthesis method": "solvothermal synthesis", "precursor": [{"name": "Ln(NO3)3\u22c56H2O", "amount": "0.1", "unit": "mmol"}, {"name": "H2PDC", "amount": "0.05", "unit": "mmol"}, {"name": "HNO3", "amount": "0.2", "unit": "mL"}, {"name": "DMF", "amount": "6", "unit": "mL"}, {"name": "H2O", "amount": "3", "unit": "mL"}], "solvent": [], "reducing agent": [], "surfactant": [], "pressure": "", "temperature": "120\u00b0C", "time": "3 days", "heating rate": "5\u00b0C h-1", "cooling rate": ""}, {"synthesis method": "washing", "washing solution": "water", "amount": ""}]
UREVUK | [(CH3)2NH2][Tb2(PDC)3(HCOO)(H2O)3] | C1 D1 P1 Tb1 | solvothermal synthesis | Ln(NO3)3⋅6H2O | 0.1 mmol | H2PDC | 0.05 mmol | HNO3 | 0.2 mL | DMF | 6 mL | H2O | 3 mL |  |  | 3 days | 120°C |  | solvothermal synthesis, washing | 10.1039/C6RA13242A |  | 2016 | [{"synthesis method": "solvothermal synthesis", "precursor": [{"name": "Ln(NO3)3\u22c56H2O", "amount": "0.1", "unit": "mmol"}, {"name": "H2PDC", "amount": "0.05", "unit": "mmol"}, {"name": "HNO3", "amount": "0.2", "unit": "mL"}, {"name": "DMF", "amount": "6", "unit": "mL"}, {"name": "H2O", "amount": "3", "unit": "mL"}], "solvent": [], "reducing agent": [], "surfactant": [], "pressure": "", "temperature": "120\u00b0C", "time": "3 days", "heating rate": "5\u00b0C h-1", "cooling rate": ""}, {"synthesis method": "washing", "washing solution": "water", "amount": ""}]
UREWAR | [(CH3)2NH2][Ho2(PDC)3(HCOO)(H2O)3] | C1 D1 Ho1 P1 | solvothermal synthesis | Ln(NO3)3⋅6H2O | 0.1 mmol | H2PDC | 0.05 mmol | HNO3 | 0.2 mL | DMF | 6 mL | H2O | 3 mL |  |  | 3 days | 120°C |  | solvothermal synthesis, washing | 10.1039/C6RA13242A |  | 2016 | [{"synthesis method": "solvothermal synthesis", "precursor": [{"name": "Ln(NO3)3\u22c56H2O", "amount": "0.1", "unit": "mmol"}, {"name": "H2PDC", "amount": "0.05", "unit": "mmol"}, {"name": "HNO3", "amount": "0.2", "unit": "mL"}, {"name": "DMF", "amount": "6", "unit": "mL"}, {"name": "H2O", "amount": "3", "unit": "mL"}], "solvent": [], "reducing agent": [], "surfactant": [], "pressure": "", "temperature": "120\u00b0C", "time": "3 days", "heating rate": "5\u00b0C h-1", "cooling rate": ""}, {"synthesis method": "washing", "washing solution": "water", "amount": ""}]
UREWEV | [Er(HPDC)3(H2O)2] | C1 D1 Er1 P1 | solvothermal synthesis | Ln(NO3)3⋅6H2O | 0.1 mmol | H2PDC | 0.05 mmol | HNO3 | 0.2 mL | DMF | 6 mL | H2O | 3 mL |  |  | 3 days | 120°C |  | solvothermal synthesis, washing | 10.1039/C6RA13242A |  | 2016 | [{"synthesis method": "solvothermal synthesis", "precursor": [{"name": "Ln(NO3)3\u22c56H2O", "amount": "0.1", "unit": "mmol"}, {"name": "H2PDC", "amount": "0.05", "unit": "mmol"}, {"name": "HNO3", "amount": "0.2", "unit": "mL"}, {"name": "DMF", "amount": "6", "unit": "mL"}, {"name": "H2O", "amount": "3", "unit": "mL"}], "solvent": [], "reducing agent": [], "surfactant": [], "pressure": "", "temperature": "120\u00b0C", "time": "3 days", "heating rate": "5\u00b0C h-1", "cooling rate": ""}, {"synthesis method": "washing", "washing solution": "water", "amount": ""}]
UREWIZ | [Lu(HPDC)3(H2O)2] | C1 D1 Lu1 P1 | solvothermal synthesis | Ln(NO3)3⋅6H2O | 0.1 mmol | H2PDC | 0.05 mmol | HNO3 | 0.2 mL | DMF | 6 mL | H2O | 3 mL |  |  | 3 days | 120°C |  | solvothermal synthesis, washing | 10.1039/C6RA13242A |  | 2016 | [{"synthesis method": "solvothermal synthesis", "precursor": [{"name": "Ln(NO3)3\u22c56H2O", "amount": "0.1", "unit": "mmol"}, {"name": "H2PDC", "amount": "0.05", "unit": "mmol"}, {"name": "HNO3", "amount": "0.2", "unit": "mL"}, {"name": "DMF", "amount": "6", "unit": "mL"}, {"name": "H2O", "amount": "3", "unit": "mL"}], "solvent": [], "reducing agent": [], "surfactant": [], "pressure": "", "temperature": "120\u00b0C", "time": "3 days", "heating rate": "5\u00b0C h-1", "cooling rate": ""}, {"synthesis method": "washing", "washing solution": "water", "amount": ""}]
QOSJIT | MOF-A | C42 Cu3 Eu2 H50 N6 O40 | chemical synthesis | Cu(NO3)2⋅3H2O | 0.2 mmol | Eu(NO3)3⋅6H2O | 90 mg | 3,4-pdcH2 | 0.4 mmol | triethylamine | 0.4 mmol |  |  | water-methanol mixed solvent, methanol solution |  | one week | room temperature |  | chemical synthesis, filtration, washing, drying | 10.1039/C4RA13533D |  | 2015 | [{"synthesis method": "chemical synthesis", "precursor": [{"name": "Cu(NO3)2\u22c53H2O", "amount": "0.2", "unit": "mmol"}, {"name": "Eu(NO3)3\u22c56H2O", "amount": "90", "unit": "mg"}, {"name": "3,4-pdcH2", "amount": "0.4", "unit": "mmol"}, {"name": "triethylamine", "amount": "0.4", "unit": "mmol"}], "solution": [{"name": "water-methanol mixed solvent", "amount": "15", "unit": "mL"}, {"name": "methanol solution", "amount": "25", "unit": "mL"}], "pressure": "", "temperature": "room temperature", "time": "one week"}, {"synthesis method": "filtration", "time": "", "atmosphere": "", "pressure": ""}, {"synthesis method": "washing", "washing solution": "ethyl ether", "amount": ""}, {"synthesis method": "drying", "pressure": "", "temperature": "", "atmosphere": "air", "time": ""}]
QOSJOZ |  | C168 Cu12 Gd8 H344 N24 O232 | chemical synthesis | Cu(NO3)2⋅3H2O | 0.2 mmol | Gd(NO3)3⋅6H2O | 92 mg | 3,4-pdcH2 | 0.4 mmol | triethylamine | 0.4 mmol |  |  | water-methanol mixed solvent, methanol solution |  | one week | room temperature |  | chemical synthesis, filtration, washing, drying | 10.1039/C4RA13533D |  | 2015 | [{"synthesis method": "chemical synthesis", "precursor": [{"name": "Cu(NO3)2\u22c53H2O", "amount": "0.2", "unit": "mmol"}, {"name": "Gd(NO3)3\u22c56H2O", "amount": "92", "unit": "mg"}, {"name": "3,4-pdcH2", "amount": "0.4", "unit": "mmol"}, {"name": "triethylamine", "amount": "0.4", "unit": "mmol"}], "solution": [{"name": "water-methanol mixed solvent", "amount": "15", "unit": "mL"}, {"name": "methanol solution", "amount": "25", "unit": "mL"}], "pressure": "", "temperature": "room temperature", "time": "one week"}, {"synthesis method": "filtration", "time": "", "atmosphere": "", "pressure": ""}, {"synthesis method": "washing", "washing solution": "ethyl ether", "amount": ""}, {"synthesis method": "drying", "pressure": "", "temperature": "", "atmosphere": "air", "time": ""}]
QOSKAM |  | C94 Cu6 H180 N12 O113 Tb4 | chemical synthesis | Cu(NO3)2⋅3H2O | 0.2 mmol | Tb(NO3)3⋅6H2O | 91 mg | 3,4-pdcH2 | 0.4 mmol | triethylamine | 0.4 mmol |  |  | water-methanol mixed solvent, methanol solution |  | one week | room temperature |  | chemical synthesis, filtration, washing, drying | 10.1039/C4RA13533D |  | 2015 | [{"synthesis method": "chemical synthesis", "precursor": [{"name": "Cu(NO3)2\u22c53H2O", "amount": "0.2", "unit": "mmol"}, {"name": "Tb(NO3)3\u22c56H2O", "amount": "91", "unit": "mg"}, {"name": "3,4-pdcH2", "amount": "0.4", "unit": "mmol"}, {"name": "triethylamine", "amount": "0.4", "unit": "mmol"}], "solution": [{"name": "water-methanol mixed solvent", "amount": "15", "unit": "mL"}, {"name": "methanol solution", "amount": "25", "unit": "mL"}], "pressure": "", "temperature": "room temperature", "time": "one week"}, {"synthesis method": "filtration", "time": "", "atmosphere": "", "pressure": ""}, {"synthesis method": "washing", "washing solution": "ethyl ether", "amount": ""}, {"synthesis method": "drying", "pressure": "", "temperature": "", "atmosphere": "air", "time": ""}]
QOSJUF |  | C64 Cu4 H124 Ho4 N8 O84 | chemical synthesis | Cu(NO3)2⋅3H2O | 0.2 mmol | Ho(CH3COOH)3⋅H2O | 72 mg | 3,4-pdcH2 | 0.4 mmol | triethylamine | 0.4 mmol |  |  | water-methanol mixed solvent, methanol solution |  | one week | room temperature |  | chemical synthesis, filtration, washing, drying | 10.1039/C4RA13533D |  | 2015 | [{"synthesis method": "chemical synthesis", "precursor": [{"name": "Cu(NO3)2\u22c53H2O", "amount": "0.2", "unit": "mmol"}, {"name": "Ho(CH3COOH)3\u22c5H2O", "amount": "72", "unit": "mg"}, {"name": "3,4-pdcH2", "amount": "0.4", "unit": "mmol"}, {"name": "triethylamine", "amount": "0.4", "unit": "mmol"}], "solution": [{"name": "water-methanol mixed solvent", "amount": "15", "unit": "mL"}, {"name": "methanol solution", "amount": "25", "unit": "mL"}], "pressure": "", "temperature": "room temperature", "time": "one week"}, {"synthesis method": "filtration", "time": "", "atmosphere": "", "pressure": ""}, {"synthesis method": "washing", "washing solution": "ethyl ether", "amount": ""}, {"synthesis method": "drying", "pressure": "", "temperature": "", "atmosphere": "air", "time": ""}]
QOSJEP |  | C32 Cu2 Er2 H62 N4 O42 | chemical synthesis | Cu(NO3)2⋅3H2O | 0.2 mmol | Er(CH3COOH)3⋅4H2O | 83 mg | 3,4-pdcH2 | 0.4 mmol | triethylamine | 0.4 mmol |  |  | water-methanol mixed solvent, methanol solution |  | one week | room temperature |  | chemical synthesis, filtration, washing, drying | 10.1039/C4RA13533D |  | 2015 | [{"synthesis method": "chemical synthesis", "precursor": [{"name": "Cu(NO3)2\u22c53H2O", "amount": "0.2", "unit": "mmol"}, {"name": "Er(CH3COOH)3\u22c54H2O", "amount": "83", "unit": "mg"}, {"name": "3,4-pdcH2", "amount": "0.4", "unit": "mmol"}, {"name": "triethylamine", "amount": "0.4", "unit": "mmol"}], "solution": [{"name": "water-methanol mixed solvent", "amount": "15", "unit": "mL"}, {"name": "methanol solution", "amount": "25", "unit": "mL"}], "pressure": "", "temperature": "room temperature", "time": "one week"}, {"synthesis method": "filtration", "time": "", "atmosphere": "", "pressure": ""}, {"synthesis method": "washing", "washing solution": "ethyl ether", "amount": ""}, {"synthesis method": "drying", "pressure": "", "temperature": "", "atmosphere": "air", "time": ""}]
VULKET | [Mn(DTDC)(µ2-DMSO)]n | C12 H8 Mn1 O5 S4 | chemical synthesis | Mn(ClO4)2⋅6H2O | 36 mg | 2,2-bis(4-carboxyphenyl)hexafluoropropane (H2HFBC) | 15 mg | H2DTDC | 10 mg | [6 empty] | 12 h | 120°C |  | chemical synthesis | 10.1039/B817418K |  | 2009 | [{"synthesis method": "chemical synthesis", "precursor": [{"name": "Mn(ClO4)2\u22c56H2O", "amount": "36", "unit": "mg"}, {"name": "2,2-bis(4-carboxyphenyl)hexafluoropropane (H2HFBC)", "amount": "15", "unit": "mg"}, {"name": "H2DTDC", "amount": "10", "unit": "mg"}], "solvent": [{"name": "", "amount": "0.2", "unit": "mL"}, {"name": "", "amount": "0.2", "unit": "mL"}, {"name": "", "amount": "0.1", "unit": "mL"}], "pressure": "", "temperature": "120\u00b0C", "time": "12 h"}]
VULKOD | [Mn(DTDC)(DMF)(4,4'-dipyridyl)0.5]n | C18 H13 Mn1 N2 O5 S3 | chemical synthesis | Mn(ClO4)2⋅6H2O | 36 mg | H2DTDC | 10 mg | 4,4'-dipyridyl | 10 mg | [6 empty] | 12 h | 120°C |  | chemical synthesis | 10.1039/B817418K |  | 2009 | [{"synthesis method": "chemical synthesis", "precursor": [{"name": "Mn(ClO4)2\u22c56H2O", "amount": "36", "unit": "mg"}, {"name": "H2DTDC", "amount": "10", "unit": "mg"}, {"name": "4,4'-dipyridyl", "amount": "10", "unit": "mg"}], "solvent": [{"name": "DMF", "amount": "0.8", "unit": "mL"}, {"name": "", "amount": "0.2", "unit": "mL"}], "pressure": "", "temperature": "120\u00b0C", "time": "12 h"}]
VULKIX | [Mn2(DTDC)2(µ2-H2O)(DMF)2]n | C26 H18 Mn2 N2 O11 S6 | chemical synthesis | Mn(ClO4)2⋅6H2O | 36 mg | H2DTDC | 10 mg | 4,4'-dipyridyl | 10 mg | [6 empty] | 12 h | 120°C |  | chemical synthesis | 10.1039/B817418K |  | 2009 | [{"synthesis method": "chemical synthesis", "precursor": [{"name": "Mn(ClO4)2\u22c56H2O", "amount": "36", "unit": "mg"}, {"name": "H2DTDC", "amount": "10", "unit": "mg"}, {"name": "4,4'-dipyridyl", "amount": "10", "unit": "mg"}], "solvent": [{"name": "DMF", "amount": "0.8", "unit": "mL"}, {"name": "", "amount": "0.2", "unit": "mL"}], "pressure": "", "temperature": "120\u00b0C", "time": "12 h"}]
KOHXUB | 5 | C18 H38 N2 Ni1 O11 P2 | chemical synthesis | Ni(OAc)2⋅4H2O | 124 mg | 4,4'-bipy | 78 mg | tert-butyl phosphonic acid | 138 mg | [6 empty] | 1 h |  |  | chemical synthesis | 10.1039/B805848B |  | 2008 | [{"synthesis method": "chemical synthesis", "precursor": [{"name": "Ni(OAc)2\u22c54H2O", "amount": "124", "unit": "mg"}, {"name": "4,4'-bipy", "amount": "78", "unit": "mg"}, {"name": "tert-butyl phosphonic acid", "amount": "138", "unit": "mg"}], "solution": [{"name": "", "amount": "20", "unit": "mL"}], "pressure": "", "temperature": "", "time": "1 h"}]
IROPAH | [Cu(AcNTB)](CH3C6H4SO3)·CH3OH | C34 Cu1 H33 N7 O6 S1 | chemical synthesis | HAcNTB | 12 mg | Cu(CH3C6H4SO3)2⋅6H2O | 15 mg | [8 empty] | two weeks | room temperature |  | chemical synthesis | 10.1039/C1CE05210A |  | 2011 | [{"synthesis method": "chemical synthesis", "precursor": [{"name": "HAcNTB", "amount": "12", "unit": "mg"}, {"name": "Cu(CH3C6H4SO3)2\u22c56H2O", "amount": "15", "unit": "mg"}], "solution": [{"name": "", "amount": "5", "unit": "mL"}], "pressure": "", "temperature": "room temperature", "time": "two weeks"}]
VEZROJ | [Ag2{μ2-Ph2PN(n-Bu)PPh2}(BF4)2] | Ag2 B2 C56 F8 H58 N2 P4 | chemical synthesis | L4 | 0.45 mmol | [13 empty] | chemical synthesis | 10.1039/C3DT50555C |  | 2013 | [{"synthesis method": "chemical synthesis", "precursor": [{"name": "L4", "amount": "0.45", "unit": "mmol"}], "solution": [], "pressure": "", "temperature": "", "time": ""}]
REGMIB | [Mn4(bptca)2(titmb)(H2O)7]·DMF | C52 H61 Mn4 N11 O28 | solvothermal synthesis | H4bptca | 16.6 mg | titmb | 36.0 mg | MnCl2⋅4H2O | 18.0 mg | [6 empty] | 3 days | 160°C |  | solvothermal synthesis | 10.1039/C2CE26338F |  | 2012 | [{"synthesis method": "solvothermal synthesis", "precursor": [{"name": "H4bptca", "amount": "16.6", "unit": "mg"}, {"name": "titmb", "amount": "36.0", "unit": "mg"}, {"name": "MnCl2\u22c54H2O", "amount": "18.0", "unit": "mg"}], "solvent": [{"name": "DMF", "amount": "1:1, 10", "unit": "mL"}], "reducing agent": [{"name": "", "amount": "", "unit": ""}], "surfactant": [{"name": "", "amount": "", "unit": ""}], "pressure": "", "temperature": "160\u00b0C", "time": "3 days", "heating rate": "", "cooling rate": ""}]
REGMOH | [Ni2(bptca)(titmb)2] | C56 H78 N14 Ni2 O21 | solvothermal synthesis | NiCl2⋅6H2O | 23.8 mg | H4bptca | 16.6 mg | titmb | 36.0 mg | [6 empty] | 3 days | 160°C |  | solvothermal synthesis | 10.1039/C2CE26338F |  | 2012 | [{"synthesis method": "solvothermal synthesis", "precursor": [{"name": "NiCl2\u22c56H2O", "amount": "23.8", "unit": "mg"}, {"name": "H4bptca", "amount": "16.6", "unit": "mg"}, {"name": "titmb", "amount": "36.0", "unit": "mg"}], "solvent": [{"name": "DMF", "amount": "1:1, 10", "unit": "mL"}], "reducing agent": [{"name": "", "amount": "", "unit": ""}], "surfactant": [{"name": "", "amount": "", "unit": ""}], "pressure": "", "temperature": "160\u00b0C", "time": "3 days", "heating rate": "", "cooling rate": ""}]
REGMUN | [Co2(bptca)(titmb)2] | C56 Co2 H78 N14 O21 | solvothermal synthesis | CoCl2⋅6H2O | 23.8 mg | H4bptca | 16.6 mg | titmb | 36.0 mg | [6 empty] | 3 days | 160°C |  | solvothermal synthesis | 10.1039/C2CE26338F |  | 2012 | [{"synthesis method": "solvothermal synthesis", "precursor": [{"name": "CoCl2\u22c56H2O", "amount": "23.8", "unit": "mg"}, {"name": "H4bptca", "amount": "16.6", "unit": "mg"}, {"name": "titmb", "amount": "36.0", "unit": "mg"}], "solvent": [{"name": "DMF", "amount": "1:1, 10", "unit": "mL"}], "reducing agent": [{"name": "", "amount": "", "unit": ""}], "surfactant": [{"name": "", "amount": "", "unit": ""}], "pressure": "", "temperature": "160\u00b0C", "time": "3 days", "heating rate": "", "cooling rate": ""}]
UCUYIA | 1 | C38 Co1 H36 N8 O2 | chemical synthesis | KNCO | 2.5 mmol | Co(SO4)2⋅7H2O | 0.5 mmol | [6 empty] | ethanolic solution |  | 5 hours | 50°C |  | chemical synthesis | 10.1039/B101192H |  | 2001 | [{"synthesis method": "chemical synthesis", "precursor": [{"name": "KNCO", "amount": "2.5", "unit": "mmol"}, {"name": "Co(SO4)2\u22c57H2O", "amount": "0.5", "unit": "mmol"}], "solution": [{"name": "ethanolic solution", "amount": "1.5", "unit": "mmol"}], "pressure": "", "temperature": "50\u00b0C", "time": "5 hours"}]
XELWAP | [{Cu(btp)2}3{As2Mo18O62}] | As0.67 C14 Cu1 H20 Mo6 N12 O20.67 | solvothermal synthesis | Na2MoO4⋅2H2O | 0.8224 g | NaAsO2 | 0.4056 g | btp | 0.2420 g | Cu(CH3COO)2⋅H2O | 0.4821 g |  |  |  |  | 144 hours | 160°C | 3.8 | solvothermal synthesis, pH adjustment, filtration, washing | 10.1039/C7CE01734K |  | 2017 | [{"synthesis method": "solvothermal synthesis", "precursor": [{"name": "Na2MoO4\u22c52H2O", "amount": "0.8224", "unit": "g"}, {"name": "NaAsO2", "amount": "0.4056", "unit": "g"}, {"name": "btp", "amount": "0.2420", "unit": "g"}, {"name": "Cu(CH3COO)2\u22c5H2O", "amount": "0.4821", "unit": "g"}], "solvent": [{"name": "H2O", "amount": "18", "unit": "mL"}], "reducing agent": [{"name": "", "amount": "", "unit": ""}], "surfactant": [{"name": "", "amount": "", "unit": ""}], "pressure": "", "temperature": "160\u00b0C", "time": "144 hours", "heating rate": "", "cooling rate": ""}, {"synthesis method": "pH adjustment", "pH": "3.8", "modulator": ""}, {"synthesis method": "filtration", "time": "", "atmosphere": "", "pressure": ""}, {"synthesis method": "washing", "washing solution": "distilled water", "amount": ""}]
SAXROB | [CrIII(CN)6]2[CoII(TODA)]3 | C42 Co3 Cr2 H102 N18 O27 | chemical synthesis | K3Cr(CN)6 | 13 mg | Co(ClO4)2⋅6H2O | 18 mg | TODA | 21.2 mg |  |  |  |  | water |  | one week | room temperature |  | chemical synthesis, washing, drying | 10.1039/C7DT01893B |  | 2017 | [{"synthesis method": "chemical synthesis", "precursor": [{"name": "K3Cr(CN)6", "amount": "13", "unit": "mg"}, {"name": "Co(ClO4)2\u22c56H2O", "amount": "18", "unit": "mg"}, {"name": "TODA", "amount": "21.2", "unit": "mg"}], "solution": [{"name": "water", "amount": "3", "unit": "mL"}], "pressure": "", "temperature": "room temperature", "time": "one week"}, {"synthesis method": "washing", "washing solution": "water", "amount": ""}, {"synthesis method": "drying", "pressure": "", "temperature": "", "atmosphere": "air", "time": ""}]
SAXRIV | [CoIII(CN)6]2[CoII(TODA)]3 | C42 Co5 H102 N18 O27 | chemical synthesis | K3Co(CN)6 | 13 mg | Co(ClO4)2⋅6H2O | 18 mg | TODA | 21.2 mg |  |  |  |  | water |  | one week | room temperature |  | chemical synthesis, washing, drying | 10.1039/C7DT01893B |  | 2017 | [{"synthesis method": "chemical synthesis", "precursor": [{"name": "K3Co(CN)6", "amount": "13", "unit": "mg"}, {"name": "Co(ClO4)2\u22c56H2O", "amount": "18", "unit": "mg"}, {"name": "TODA", "amount": "21.2", "unit": "mg"}], "solution": [{"name": "water", "amount": "3", "unit": "mL"}], "pressure": "", "temperature": "room temperature", "time": "one week"}, {"synthesis method": "washing", "washing solution": "water", "amount": ""}, {"synthesis method": "drying", "pressure": "", "temperature": "", "atmosphere": "air", "time": ""}]
TEPGUS | [Zn(ad)(ain)]·(DMF) | C14 H16 N8 O3 Zn1 | solvothermal synthesis | Zn(NO3)2⋅6H2O | 0.150 g | ad | 0.067 g | ain | 0.065 g | [6 empty] | 3 days | 120°C |  | solvothermal synthesis, washing, drying | 10.1039/C2CE26612A |  | 2013 | [{"synthesis method": "solvothermal synthesis", "precursor": [{"name": "Zn(NO3)2\u22c56H2O", "amount": "0.150", "unit": "g"}, {"name": "ad", "amount": "0.067", "unit": "g"}, {"name": "ain", "amount": "0.065", "unit": "g"}], "solvent": [{"name": "DMF", "amount": "3", "unit": "mL"}], "reducing agent": [{"name": "", "amount": "", "unit": ""}], "surfactant": [{"name": "", "amount": "", "unit": ""}], "pressure": "", "temperature": "120\u00b0C", "time": "3 days", "heating rate": "", "cooling rate": "room temperature"}, {"synthesis method": "washing", "washing solution": "DMF", "amount": ""}, {"synthesis method": "drying", "pressure": "", "temperature": "room temperature", "atmosphere": "", "time": ""}]
CUHDIU | [Ag4(apym)4(SiW12O40)]n | Ag4 C16 H20 N12 O40 Si1 W12 | solvothermal synthesis |  |  | apym | 4.75 mg | H4SiW12O40 | 60 mg | [5 empty] | high pressure | 60 hours | 120°C | 5.0 | chemical synthesis, pH adjustment, solvothermal synthesis, filtration, washing, drying | 10.1039/C5CE00953G |  | 2015 | [{"synthesis method": "chemical synthesis", "precursor": [{"name": "AgNO3", "amount": "27.2", "unit": "mg"}, {"name": "apym", "amount": "4.75", "unit": "mg"}, {"name": "H4SiW12O40", "amount": "60", "unit": "mg"}], "solution": [{"name": "H2O", "amount": "5", "unit": "mL"}], "pressure": "", "temperature": "room temperature", "time": "10 min"}, {"synthesis method": "pH adjustment", "pH": "5.0", "modulator": "1 M NaOH"}, {"synthesis method": "solvothermal synthesis", "precursor": [{"name": "", "amount": "", "unit": ""}], "solvent": [{"name": "", "amount": "", "unit": ""}], "reducing agent": [{"name": "", "amount": "", "unit": ""}], "surfactant": [{"name": "", "amount": "", "unit": ""}], "pressure": "high pressure", "temperature": "120\u00b0C", "time": "60 hours", "heating rate": "", "cooling rate": "slowly to 30\u00b0C for 13 hours"}, {"synthesis method": "filtration", "time": "", "atmosphere": "", "pressure": ""}, {"synthesis method": "washing", "washing solution": "alcohol", "amount": ""}, {"synthesis method": "drying", "pressure": "", "temperature": "", "atmosphere": "air", "time": ""}]
OCIXUV | [Ag2(μ-tp)2(CH3CN)4](BF4)2 | Ag2 B2 C18 F8 H20 N12 | chemical synthesis | tp | 0.048 g | AgBF4 | 0.078 g | [8 empty] | 30 min | 80°C |  | chemical synthesis | 10.1039/C1DT10603A |  | 2011 | [{"synthesis method": "chemical synthesis", "precursor": [{"name": "tp", "amount": "0.048", "unit": "g"}, {"name": "AgBF4", "amount": "0.078", "unit": "g"}], "solution": [{"name": "", "amount": "30", "unit": "mL"}], "pressure": "", "temperature": "80\u00b0C", "time": "30 min"}]
OCIYAC | [Ag2(μ-tp)2(CH3CN)4](ClO4)2 | Ag2 C18 Cl2 H20 N12 O8 | chemical synthesis | tp | 0.048 g | AgClO4⋅H2O | 0.083 g | [8 empty] | 30 min | 80°C |  | chemical synthesis | 10.1039/C1DT10603A |  | 2011 | [{"synthesis method": "chemical synthesis", "precursor": [{"name": "tp", "amount": "0.048", "unit": "g"}, {"name": "AgClO4\u22c5H2O", "amount": "0.083", "unit": "g"}], "solution": [{"name": "", "amount": "30", "unit": "mL"}], "pressure": "", "temperature": "80\u00b0C", "time": "30 min"}]
OCIYUW | {[Ag2(μ3-tp)2](PF6)2 ·~6H2O}n | Ag1 C5 F6 H10 N4 O3 P1 | chemical synthesis | tp ligand | 0.018 g | AgPF6 | 0.076 g | [6 empty] | water, water |  | 15 min | 40°C |  | chemical synthesis | 10.1039/C1DT10603A |  | 2011 | [{"synthesis method": "chemical synthesis", "precursor": [{"name": "tp ligand", "amount": "0.018", "unit": "g"}, {"name": "AgPF6", "amount": "0.076", "unit": "g"}], "solution": [{"name": "water", "amount": "15", "unit": "mL"}, {"name": "water", "amount": "5", "unit": "mL"}], "pressure": "", "temperature": "40\u00b0C", "time": "15 min"}]
YUTBAR |  | C22 H12 N4 Ni1 O8 | chemical synthesis | Ni(NO3)2⋅6H2O | 6.0 mg | bpy | 3.1 mg | H2NNDC | 6.1 mg |  |  |  |  | 0.1 mol L-1 NaOH solution | sealed | 120h | 160°C | 5 | chemical synthesis, pH adjustment | 10.1039/C0CC00166J |  | 2010 | [{"synthesis method": "chemical synthesis", "precursor": [{"name": "Ni(NO3)2\u22c56H2O", "amount": "6.0", "unit": "mg"}, {"name": "bpy", "amount": "3.1", "unit": "mg"}, {"name": "H2NNDC", "amount": "6.1", "unit": "mg"}], "solution": [{"name": "0.1 mol L-1 NaOH solution", "amount": "", "unit": ""}], "pressure": "sealed", "temperature": "160\u00b0C", "time": "120h"}, {"synthesis method": "pH adjustment", "pH": "5", "modulator": "0.1 mol L-1 NaOH solution"}]
YUTBEV |  | C24 H14 N4 Ni1 O8 | chemical synthesis | Ni(NO3)2⋅6H2O | 6.0 mg |  | mg | H2NNDC | 6.1 mg |  |  |  |  | 0.1 mol L-1 NaOH solution | sealed | 120h | 160°C | 5 | chemical synthesis, pH adjustment | 10.1039/C0CC00166J |  | 2010 | [{"synthesis method": "chemical synthesis", "precursor": [{"name": "Ni(NO3)2\u22c56H2O", "amount": "6.0", "unit": "mg"}, {"name": "", "amount": "", "unit": "mg"}, {"name": "H2NNDC", "amount": "6.1", "unit": "mg"}], "solution": [{"name": "0.1 mol L-1 NaOH solution", "amount": "", "unit": ""}], "pressure": "sealed", "temperature": "160\u00b0C", "time": "120h"}, {"synthesis method": "pH adjustment", "pH": "5", "modulator": "0.1 mol L-1 NaOH solution"}]
VAPFEZ | [Mg(H2O)5][Pt(CN)2(4,4'-dcbpy)] | C14 H2 H6 Mg1 N4 O1 O4 Pt1 | chemical synthesis | Na2[Pt(CN)2(4,4'-dcbpy)]⋅2H2O | 10 mg | Mg(NO3)2⋅6H2O | 5.3 mg | [6 empty] | water |  | 3 days | room temperature |  | chemical synthesis, washing, drying | 10.1039/C1DT11155H |  | 2012 | [{"synthesis method": "chemical synthesis", "precursor": [{"name": "Na2[Pt(CN)2(4,4'-dcbpy)]\u22c52H2O", "amount": "10", "unit": "mg"}, {"name": "Mg(NO3)2\u22c56H2O", "amount": "5.3", "unit": "mg"}], "solution": [{"name": "water", "amount": "0.5", "unit": "ml"}], "pressure": "", "temperature": "room temperature", "time": "3 days"}, {"synthesis method": "washing", "washing solution": "water", "amount": "small amount"}, {"synthesis method": "drying", "pressure": "", "temperature": "", "atmosphere": "air", "time": "1 day"}]
VAPFID | {[Ca(H2O)3][Pt(CN)2(4,4'-dcbpy)]·3H2O}n | C14 Ca1 H2 H6 N4 O1 O4 Pt1 | chemical synthesis | Na2[Pt(CN)2(4,4'-dcbpy)]⋅2H2O | 10 mg | CaCl2 | 2.4 mg | [6 empty] | water |  | 2 weeks | room temperature |  | chemical synthesis, washing, drying | 10.1039/C1DT11155H |  | 2012 | [{"synthesis method": "chemical synthesis", "precursor": [{"name": "Na2[Pt(CN)2(4,4'-dcbpy)]\u22c52H2O", "amount": "10", "unit": "mg"}, {"name": "CaCl2", "amount": "2.4", "unit": "mg"}], "solution": [{"name": "water", "amount": "0.5", "unit": "ml"}], "pressure": "", "temperature": "room temperature", "time": "2 weeks"}, {"synthesis method": "washing", "washing solution": "water", "amount": "small amount"}, {"synthesis method": "drying", "pressure": "", "temperature": "", "atmosphere": "air", "time": "1 day"}]
VAPFUP | {[Sr(H2O)2][Pt(CN)2(4,4'-dcbpy)]·H2O}n | C14 H2 H6 N4 O1 O4 Pt1 Sr1 | chemical synthesis | Na2[Pt(CN)2(4,4'-dcbpy)]⋅2H2O | 20 mg | SrCl2⋅6H2O | 9.5 mg | [6 empty] | water |  | 1 hour | room temperature |  | chemical synthesis, washing, drying | 10.1039/C1DT11155H |  | 2012 | [{"synthesis method": "chemical synthesis", "precursor": [{"name": "Na2[Pt(CN)2(4,4'-dcbpy)]\u22c52H2O", "amount": "20", "unit": "mg"}, {"name": "SrCl2\u22c56H2O", "amount": "9.5", "unit": "mg"}], "solution": [{"name": "water", "amount": "2", "unit": "ml"}], "pressure": "", "temperature": "room temperature", "time": "1 hour"}, {"synthesis method": "washing", "washing solution": "water", "amount": "small amount"}, {"synthesis method": "drying", "pressure": "", "temperature": "", "atmosphere": "air", "time": "1 day"}]
VAPFOJ | {[Ba(H2O)2][Pt(CN)2(4,4'-dcbpy)]·3H2O}n | Ba1 C14 H2 H6 N4 O1 O4 Pt1 | chemical synthesis | Na2[Pt(CN)2(4,4'-dcbpy)]⋅2H2O | 20 mg | BaBr2⋅2H2O | 12 mg | [6 empty] | water |  | 1 hour | room temperature |  | chemical synthesis, washing, drying | 10.1039/C1DT11155H |  | 2012 | [{"synthesis method": "chemical synthesis", "precursor": [{"name": "Na2[Pt(CN)2(4,4'-dcbpy)]\u22c52H2O", "amount": "20", "unit": "mg"}, {"name": "BaBr2\u22c52H2O", "amount": "12", "unit": "mg"}], "solution": [{"name": "water", "amount": "2", "unit": "ml"}], "pressure": "", "temperature": "room temperature", "time": "1 hour"}, {"synthesis method": "washing", "washing solution": "water", "amount": "small amount"}, {"synthesis method": "drying", "pressure": "", "temperature": "", "atmosphere": "air", "time": "1 day"}]
ZOXGIE | {[Cu2.5(μ3-OH-)(bptc4-)(4,4'-bpy) (H2O)]·1.5H2O}n | C52 Cu5 H40 N4 O23 | solvothermal synthesis | Cu(NO3)2⋅3H2O | 24.2 mg | H4bptc | 16.5 mg | 4,4'-bpy | 7.8 mg | NaOH | 8 mg |  |  |  |  | 72h | 130°C |  | solvothermal synthesis | 10.1039/C4RA09505G |  | 2014 | [{"synthesis method": "solvothermal synthesis", "precursor": [{"name": "Cu(NO3)2\u22c53H2O", "amount": "24.2", "unit": "mg"}, {"name": "H4bptc", "amount": "16.5", "unit": "mg"}, {"name": "4,4'-bpy", "amount": "7.8", "unit": "mg"}, {"name": "NaOH", "amount": "8", "unit": "mg"}], "solvent": [{"name": "H2O", "amount": "10", "unit": "mL"}], "reducing agent": [{"name": "", "amount": "", "unit": ""}], "surfactant": [{"name": "", "amount": "", "unit": ""}], "pressure": "", "temperature": "130\u00b0C", "time": "72h", "heating rate": "", "cooling rate": "5\u00b0C h-1"}]
ZOXGOK | {[Cu2(bptc4-)(H2O)4]·4H2O}n | C16 Cu2 H22 O16 | solvothermal synthesis | Cu(NO3)2⋅3H2O | 24.2 mg | H4bptc | 16.5 mg | NaOH | 8 mg | [6 empty] | 48h | 130°C |  | solvothermal synthesis | 10.1039/C4RA09505G |  | 2014 | [{"synthesis method": "solvothermal synthesis", "precursor": [{"name": "Cu(NO3)2\u22c53H2O", "amount": "24.2", "unit": "mg"}, {"name": "H4bptc", "amount": "16.5", "unit": "mg"}, {"name": "NaOH", "amount": "8", "unit": "mg"}], "solvent": [{"name": "H2O", "amount": "10", "unit": "mL"}], "reducing agent": [{"name": "", "amount": "", "unit": ""}], "surfactant": [{"name": "", "amount": "", "unit": ""}], "pressure": "", "temperature": "130\u00b0C", "time": "48h", "heating rate": "", "cooling rate": "5\u00b0C h-1"}]
ZOXPEJ | {[Co1.5(Hbptc3-)(1,4-bib)0.5(H2O)5]·2H2O}n | C44 Co3 H52 N4 O30 | solvothermal synthesis | Co(NO3)2⋅6H2O | 29.1 mg | H4bptc | 16.5 mg | 1,4-bib | 10.5 mg | NaOH | 4 mg |  |  |  |  | 48h | 90°C |  | solvothermal synthesis | 10.1039/C4RA09505G |  | 2014 | [{"synthesis method": "solvothermal synthesis", "precursor": [{"name": "Co(NO3)2\u22c56H2O", "amount": "29.1", "unit": "mg"}, {"name": "H4bptc", "amount": "16.5", "unit": "mg"}, {"name": "1,4-bib", "amount": "10.5", "unit": "mg"}, {"name": "NaOH", "amount": "4", "unit": "mg"}], "solvent": [{"name": "H2O", "amount": "10", "unit": "mL"}], "reducing agent": [{"name": "", "amount": "", "unit": ""}], "surfactant": [{"name": "", "amount": "", "unit": ""}], "pressure": "", "temperature": "90\u00b0C", "time": "48h", "heating rate": "", "cooling rate": "5\u00b0C h-1"}]
ZOXGUQ | {[Ni2(bptc4-)(1,4-bib)1.5(H2O)5]·5H2O}n | C34 H41 N6 Ni2 O18 | solvothermal synthesis | Ni(NO3)2⋅6H2O | 29.1 mg | H4bptc | 16.5 mg | 1,4-bib | 10.5 mg | NaOH | 8 mg |  |  |  |  | 72h | 130°C |  | solvothermal synthesis | 10.1039/C4RA09505G |  | 2014 | [{"synthesis method": "solvothermal synthesis", "precursor": [{"name": "Ni(NO3)2\u22c56H2O", "amount": "29.1", "unit": "mg"}, {"name": "H4bptc", "amount": "16.5", "unit": "mg"}, {"name": "1,4-bib", "amount": "10.5", "unit": "mg"}, {"name": "NaOH", "amount": "8", "unit": "mg"}], "solvent": [{"name": "H2O", "amount": "10", "unit": "mL"}], "reducing agent": [{"name": "", "amount": "", "unit": ""}], "surfactant": [{"name": "", "amount": "", "unit": ""}], "pressure": "", "temperature": "130\u00b0C", "time": "72h", "heating rate": "", "cooling rate": "5\u00b0C h-1"}]
TOBJEB | {[Zn(Htpim)2(H2O)2]·(NO3)2·7.5H2O}n | C36 H45 N12 O15.5 Zn1 | solvothermal synthesis | Zn(NO3)2⋅6H2O | 0.13 g | Htpim | 0.09 g | [7 empty] | autogenous | 2-3 days | 180°C |  | solvothermal synthesis, washing, drying | 10.1039/C3CE41841C |  | 2014 | [{"synthesis method": "solvothermal synthesis", "precursor": [{"name": "Zn(NO3)2\u22c56H2O", "amount": "0.13", "unit": "g"}, {"name": "Htpim", "amount": "0.09", "unit": "g"}], "solvent": [{"name": "water", "amount": "10", "unit": "mL"}], "reducing agent": [{"name": "", "amount": "", "unit": ""}], "surfactant": [{"name": "", "amount": "", "unit": ""}], "pressure": "autogenous", "temperature": "180\u00b0C", "time": "2-3 days", "heating rate": "", "cooling rate": ""}, {"synthesis method": "washing", "washing solution": "ethanol", "amount": ""}, {"synthesis method": "drying", "pressure": "", "temperature": "room temperature", "atmosphere": "", "time": ""}]
TOBHEZ | Htpim | C18 H13 N5 | chemical synthesis | Zn(OAc)2⋅2H2O | 0.10 g | [13 empty] | chemical synthesis | 10.1039/C3CE41841C |  | 2014 | [{"synthesis method": "chemical synthesis", "precursor": [{"name": "Zn(OAc)2\u22c52H2O", "amount": "0.10", "unit": "g"}], "solvent": [{"name": "", "amount": "", "unit": ""}], "pressure": "", "temperature": "", "time": "", "heating rate": "", "cooling rate": ""}]
TOBJIF | {[Zn(Htpim)2(H2O)2]·(CH3COO)2·5H2O}n | C40 H46 N10 O11 Zn1 | chemical synthesis | Zn(OAc)2⋅2H2O | 0.10 g | [13 empty] | chemical synthesis | 10.1039/C3CE41841C |  | 2014 | [{"synthesis method": "chemical synthesis", "precursor": [{"name": "Zn(OAc)2\u22c52H2O", "amount": "0.10", "unit": "g"}], "solvent": [{"name": "", "amount": "", "unit": ""}], "pressure": "", "temperature": "", "time": "", "heating rate": "", "cooling rate": ""}]
TOBHID | {[Cd(Htpim)2(NO3)2]·9H2O}n | C36 Cd1 H44 N12 O15 | chemical synthesis | Cd(NO3)2⋅4H2O | 0.12 g | [13 empty] | chemical synthesis | 10.1039/C3CE41841C |  | 2014 | [{"synthesis method": "chemical synthesis", "precursor": [{"name": "Cd(NO3)2\u22c54H2O", "amount": "0.12", "unit": "g"}], "solvent": [{"name": "", "amount": "", "unit": ""}], "pressure": "", "temperature": "", "time": "", "heating rate": "", "cooling rate": ""}]
TOBJOL | {[Cd(Htpim)2(CH3COO)(H2O)]·(CH3COO)·3H2O}n | C40 Cd1 H40 N10 O7 | chemical synthesis | Cd(OAc)2⋅3H2O | 0.11 g | [13 empty] | chemical synthesis | 10.1039/C3CE41841C |  | 2014 | [{"synthesis method": "chemical synthesis", "precursor": [{"name": "Cd(OAc)2\u22c53H2O", "amount": "0.11", "unit": "g"}], "solvent": [{"name": "", "amount": "", "unit": ""}], "pressure": "", "temperature": "", "time": "", "heating rate": "", "cooling rate": ""}]
BURFIE | 1 | C14 Cd1 H8 I3 N5 O4 | chemical synthesis | H2atiip | 0.01 g | Cd(NO3)2⋅4H2O | 0.01 g | [6 empty] | mixture of (), and H2O |  | 2 days | 90°C |  | chemical synthesis | 10.1039/B917264P |  | 2010 | [{"synthesis method": "chemical synthesis", "precursor": [{"name": "H2atiip", "amount": "0.01", "unit": "g"}, {"name": "Cd(NO3)2\u22c54H2O", "amount": "0.01", "unit": "g"}], "solution": [{"name": "mixture of (), and H2O", "amount": "6", "unit": "mL"}], "pressure": "", "temperature": "90\u00b0C", "time": "2 days"}]
BURFOK | 2 | C14 Cd1 H12 I3 N3 O5 | chemical synthesis | H2atiip | 0.02 g | Cd(NO3)2⋅4H2O | 0.02 g | [6 empty] | mixture of dmf, and H2O |  | 2 days | 90°C |  | chemical synthesis | 10.1039/B917264P |  | 2010 | [{"synthesis method": "chemical synthesis", "precursor": [{"name": "H2atiip", "amount": "0.02", "unit": "g"}, {"name": "Cd(NO3)2\u22c54H2O", "amount": "0.02", "unit": "g"}], "solution": [{"name": "mixture of dmf, and H2O", "amount": "16", "unit": "mL"}], "pressure": "", "temperature": "90\u00b0C", "time": "2 days"}]
PUTYOT | [Zn2(4-cppH)2(L1)] | C14 H12 N2 O5 P1 Zn1 | solvothermal synthesis | Zn(OAc)2⋅2H2O | 0.0220 g | 4-cppH3 | 0.0202 g | L1 | 0.0240 g | [6 empty] | 3 days | 160°C |  | solvothermal synthesis | 10.1039/B927100G |  | 2010 | [{"synthesis method": "solvothermal synthesis", "precursor": [{"name": "Zn(OAc)2\u22c52H2O", "amount": "0.0220", "unit": "g"}, {"name": "4-cppH3", "amount": "0.0202", "unit": "g"}, {"name": "L1", "amount": "0.0240", "unit": "g"}], "solvent": [{"name": "H2O", "amount": "8", "unit": "mL"}], "reducing agent": [{"name": "", "amount": "", "unit": ""}], "surfactant": [{"name": "", "amount": "", "unit": ""}], "pressure": "", "temperature": "160\u00b0C", "time": "3 days", "heating rate": "", "cooling rate": ""}]
PUTYUZ | [Zn3(4-cpp)2(L2)2]·2.5H2O | C42 H41 N8 O12.5 P2 Zn3 | solvothermal synthesis | Zn(OAc)2⋅2H2O | 0.0220 g | 4-cppH3 | 0.0202 g | L2 | 0.0240 g | [6 empty] | 3 days | 160°C | 5.25 | solvothermal synthesis, pH adjustment | 10.1039/B927100G |  | 2010 | [{"synthesis method": "solvothermal synthesis", "precursor": [{"name": "Zn(OAc)2\u22c52H2O", "amount": "0.0220", "unit": "g"}, {"name": "4-cppH3", "amount": "0.0202", "unit": "g"}, {"name": "L2", "amount": "0.0240", "unit": "g"}], "solvent": [{"name": "H2O", "amount": "8", "unit": "mL"}], "reducing agent": [{"name": "", "amount": "", "unit": ""}], "surfactant": [{"name": "", "amount": "", "unit": ""}], "pressure": "", "temperature": "160\u00b0C", "time": "3 days", "heating rate": "", "cooling rate": ""}, {"synthesis method": "pH adjustment", "pH": "5.25", "modulator": "dilute NaOH solution"}]
PUTZAG | [Zn3(4-cpp)2(L3)] | C28 H24 N4 O11 P2 Zn3 | solvothermal synthesis | Zn(OAc)2⋅2H2O | 0.0220 g | 4-cppH3 | 0.0202 g | L3 | 0.0240 g | [6 empty] | 3 days | 160°C |  | solvothermal synthesis | 10.1039/B927100G |  | 2010 | [{"synthesis method": "solvothermal synthesis", "precursor": [{"name": "Zn(OAc)2\u22c52H2O", "amount": "0.0220", "unit": "g"}, {"name": "4-cppH3", "amount": "0.0202", "unit": "g"}, {"name": "L3", "amount": "0.0240", "unit": "g"}], "solvent": [{"name": "H2O", "amount": "8", "unit": "mL"}], "reducing agent": [{"name": "", "amount": "", "unit": ""}], "surfactant": [{"name": "", "amount": "", "unit": ""}], "pressure": "", "temperature": "160\u00b0C", "time": "3 days", "heating rate": "", "cooling rate": ""}]
PUTZEK | [Ni2(4-cppH)2(L1)3] | C28 H28 N6 Ni1 O6 P1 | solvothermal synthesis | Ni(OAc)2⋅4H2O | 0.0220 g | 4-cppH3 | 0.0202 g | L1 | 0.0240 g | [6 empty] | 3 days | 160°C | 5.65 | solvothermal synthesis, pH adjustment | 10.1039/B927100G |  | 2010 | [{"synthesis method": "solvothermal synthesis", "precursor": [{"name": "Ni(OAc)2\u22c54H2O", "amount": "0.0220", "unit": "g"}, {"name": "4-cppH3", "amount": "0.0202", "unit": "g"}, {"name": "L1", "amount": "0.0240", "unit": "g"}], "solvent": [{"name": "H2O", "amount": "8", "unit": "mL"}], "reducing agent": [{"name": "", "amount": "", "unit": ""}], "surfactant": [{"name": "", "amount": "", "unit": ""}], "pressure": "", "temperature": "160\u00b0C", "time": "3 days", "heating rate": "", "cooling rate": ""}, {"synthesis method": "pH adjustment", "pH": "5.65", "modulator": "dilute NaOH solution"}]
ICOROJ01 | [Eu(TDC)(NO3)(H2O)] | C6 Eu1 H4 N1 O8 S1 | chemical synthesis | europium nitrate | 1.5 mL | H2TDC | 1.5 mL | pyridine | 40 μL |  |  |  |  | glacial acetic acid, ethanol |  | overnight | room temperature |  | chemical synthesis, washing | 10.1039/C8DT02920B |  | 2018 | [{"synthesis method": "chemical synthesis", "precursor": [{"name": "europium nitrate", "amount": "1.5", "unit": "mL"}, {"name": "H2TDC", "amount": "1.5", "unit": "mL"}, {"name": "pyridine", "amount": "40", "unit": "\u03bcL"}], "solution": [{"name": "glacial acetic acid", "amount": "0.0267 M", "unit": ""}, {"name": "ethanol", "amount": "0.2 M", "unit": ""}], "pressure": "", "temperature": "room temperature", "time": "overnight"}, {"synthesis method": "washing", "washing solution": "water and ethanol", "amount": ""}]
XIGWOC | [Eu2(TDC)3(H2O)9] | C18 Eu2 H34 O26 S3 | chemical synthesis | europium nitrate | 0.0178 grams | H2TDC | 0.054 grams | pyridine | 40 μL |  |  |  |  | water, ethanol |  | 1 day | ambient temperature |  | chemical synthesis, washing | 10.1039/C8DT02920B |  | 2018 | [{"synthesis method": "chemical synthesis", "precursor": [{"name": "europium nitrate", "amount": "0.0178", "unit": "grams"}, {"name": "H2TDC", "amount": "0.054", "unit": "grams"}, {"name": "pyridine", "amount": "40", "unit": "\u03bcL"}], "solution": [{"name": "water", "amount": "2", "unit": "mL"}, {"name": "ethanol", "amount": "1", "unit": "mL"}], "pressure": "", "temperature": "ambient temperature", "time": "1 day"}, {"synthesis method": "washing", "washing solution": "water and ethanol", "amount": ""}]
GETXAG01 | [Co3(H2O)2(OH)2(C7N5H6)4] | C28 Co3 H30 N20 O4 | chemical synthesis | cobalt(II) acetate tetrahydrate | 0.20 g | 4-aminophenyl tetrazole | 0.18 g | H2O | 10 mL | [6 empty] | 48 hours | 135°C | 5 | chemical synthesis, pH adjustment | 10.1039/C4DT00456F |  | 2014 | [{"synthesis method": "chemical synthesis", "precursor": [{"name": "cobalt(II) acetate tetrahydrate", "amount": "0.20", "unit": "g"}, {"name": "4-aminophenyl tetrazole", "amount": "0.18", "unit": "g"}, {"name": "H2O", "amount": "10", "unit": "mL"}], "pressure": "", "temperature": "135\u00b0C", "time": "48 hours"}, {"synthesis method": "pH adjustment", "pH": "5", "modulator": ""}]
RUBXES |  | Ag3 C13 H10 N1 O5 P2 | solvothermal synthesis | H2L | 2 molar ratio | M | 1 molar ratio | [8 empty] | 2 to 7 days | 120°C |  | solvothermal synthesis | 10.1039/B902162K |  | 2009 | [{"synthesis method": "solvothermal synthesis", "precursor": [{"name": "H2L", "amount": "2", "unit": "molar ratio"}, {"name": "M", "amount": "1", "unit": "molar ratio"}], "solvent": [{"name": "", "amount": "", "unit": ""}], "reducing agent": [{"name": "", "amount": "", "unit": ""}], "surfactant": [{"name": "", "amount": "", "unit": ""}], "pressure": "", "temperature": "120\u00b0C", "time": "2 to 7 days", "heating rate": "", "cooling rate": ""}]
KAKNES | 1 | C54 Cu10 H24 N18 O4 | solvothermal synthesis | CuCl2⋅2H2O | 1 mmol | 4,5-diazafluoren-9-one | 3 mmol | K3[Fe(CN)6] | 1 mmol | [6 empty] | 72 h | 140°C |  | solvothermal synthesis | 10.1039/C5DT04771D |  | 2016 | [{"synthesis method": "solvothermal synthesis", "precursor": [{"name": "CuCl2\u22c52H2O", "amount": "1", "unit": "mmol"}, {"name": "4,5-diazafluoren-9-one", "amount": "3", "unit": "mmol"}, {"name": "K3[Fe(CN)6]", "amount": "1", "unit": "mmol"}], "solvent": [{"name": "H2O", "amount": "10", "unit": "mL"}], "reducing agent": [{"name": "", "amount": "", "unit": ""}], "surfactant": [{"name": "", "amount": "", "unit": ""}], "pressure": "", "temperature": "140\u00b0C", "time": "72 h", "heating rate": "", "cooling rate": "12 h"}]
ENUZAQ | [Pb(μ2-Br)(Br)(L1)]2 | Br4 C54 H48 N8 Pb2 | [17 empty] | 10.1039/C6RA13462A |  | 2016 | []
QIFSUW | [{CuII(4,4'-dipy)2}{Ni(CN)4}]n·0.7(C2H6O2).1.6(H2O) | C30H28CuN8Ni, 0.7(C2H6O2), 1.6(H2O) | chemical synthesis | Cu(NO3)2⋅3H2O | 0.243 g | K2[Ni(CN)4] | 0.241 g | 4,4'-dipy | 0.198 g |  |  |  |  | water, ethylene glycol |  | a few weeks |  |  | chemical synthesis, filtration, washing, drying | 10.1039/C8QI00355F |  | 2018 | [{"synthesis method": "chemical synthesis", "precursor": [{"name": "Cu(NO3)2\u22c53H2O", "amount": "0.243", "unit": "g"}, {"name": "K2[Ni(CN)4]", "amount": "0.241", "unit": "g"}, {"name": "4,4'-dipy", "amount": "0.198", "unit": "g"}], "solution": [{"name": "water", "amount": "", "unit": ""}, {"name": "ethylene glycol", "amount": "", "unit": ""}], "pressure": "", "temperature": "", "time": "a few weeks"}, {"synthesis method": "filtration", "time": "", "atmosphere": "", "pressure": ""}, {"synthesis method": "washing", "washing solution": "water and ethanol", "amount": ""}, {"synthesis method": "drying", "pressure": "", "temperature": "", "atmosphere": "air", "time": ""}]
RANYOW | [(NO3-)⊂{Cu2(μ-Hdpma)4}(NO3)2](NO3)5 | C48 Cu2 H56 N20 O24 | chemical synthesis | Cu(NO3)2⋅3H2O | 48.3 mg | dpma | 39.8 mg | [6 empty] | , THF |  | one week | room temperature |  | chemical synthesis | 10.1039/C1DT10949A |  | 2012 | [{"synthesis method": "chemical synthesis", "precursor": [{"name": "Cu(NO3)2\u22c53H2O", "amount": "48.3", "unit": "mg"}, {"name": "dpma", "amount": "39.8", "unit": "mg"}], "solution": [{"name": "", "amount": "5", "unit": "mL"}, {"name": "THF", "amount": "5", "unit": "mL"}], "pressure": "", "temperature": "room temperature", "time": "one week"}]
RANYUC | [Cu(μ-Hdpma)2(NCS)2](NO3)2 | C26 Cu1 H28 N10 O6 S2 | chemical synthesis | NaNCS | 22.7 mg | 1 | 20.0 mg | [6 empty] | , |  | several weeks | room temperature |  | chemical synthesis | 10.1039/C1DT10949A |  | 2012 | [{"synthesis method": "chemical synthesis", "precursor": [{"name": "NaNCS", "amount": "22.7", "unit": "mg"}, {"name": "1", "amount": "20.0", "unit": "mg"}], "solution": [{"name": "", "amount": "0.5", "unit": "mL"}, {"name": "", "amount": "0.5", "unit": "mL"}], "pressure": "", "temperature": "room temperature", "time": "several weeks"}]
RANZAJ | [Cu(μ-dpma)(μ-1,1-N3)(μ-1,3-N3)] | C12 Cu1 H13 N9 | chemical synthesis | NaN3 | 36.5 mg | 1 | 20.0 mg | [6 empty] | , |  | one week | room temperature |  | chemical synthesis | 10.1039/C1DT10949A |  | 2012 | [{"synthesis method": "chemical synthesis", "precursor": [{"name": "NaN3", "amount": "36.5", "unit": "mg"}, {"name": "1", "amount": "20.0", "unit": "mg"}], "solution": [{"name": "", "amount": "2", "unit": "mL"}, {"name": "", "amount": "2", "unit": "mL"}], "pressure": "", "temperature": "room temperature", "time": "one week"}]
XEHQUW | [Fe(phen)3]I14 | C36 Fe1 H24 I14 N6 | chemical synthesis | [Fe(phen)3]I2 | 7 mM | I2 | 0.2 M | [6 empty] | acetonitrile |  | 5 days |  |  | chemical synthesis, filtration | 10.1039/B008107H |  | 2001 | [{"synthesis method": "chemical synthesis", "precursor": [{"name": "[Fe(phen)3]I2", "amount": "7", "unit": "mM"}, {"name": "I2", "amount": "0.2", "unit": "M"}], "solution": [{"name": "acetonitrile", "amount": "", "unit": ""}], "pressure": "", "temperature": "", "time": "5 days"}, {"synthesis method": "filtration", "time": "", "atmosphere": "", "pressure": ""}]
XEHRAD | [Fe(phen)3]I18 | C36 Fe1 H24 I18 N6 | chemical synthesis | [Fe(phen)3]I2 | 6.4 mM | I2 | 2.8 M | [6 empty] | acetonitrile |  | 5 days |  |  | chemical synthesis, filtration | 10.1039/B008107H |  | 2001 | [{"synthesis method": "chemical synthesis", "precursor": [{"name": "[Fe(phen)3]I2", "amount": "6.4", "unit": "mM"}, {"name": "I2", "amount": "2.8", "unit": "M"}], "solution": [{"name": "acetonitrile", "amount": "", "unit": ""}], "pressure": "", "temperature": "", "time": "5 days"}, {"synthesis method": "filtration", "time": "", "atmosphere": "air", "pressure": ""}]
WUJBUZ | [Me2Sn(OOCMe)(SH)] | C4 H10 O2 S1 Sn1 | chemical synthesis | dimethyltin(IV) oxide | 0.165 g | InCl3 | 0.110 g | [6 empty] | methanolic | reduced | 4h 30min | 18°C |  | chemical synthesis, drying | 10.1039/B908304A |  | 2009 | [{"synthesis method": "chemical synthesis", "precursor": [{"name": "dimethyltin(IV) oxide", "amount": "0.165", "unit": "g"}, {"name": "InCl3", "amount": "0.110", "unit": "g"}], "solution": [{"name": "methanolic", "amount": "10", "unit": "ml"}], "pressure": "reduced", "temperature": "18\u00b0C", "time": "4h 30min"}, {"synthesis method": "drying", "pressure": "vacuum", "temperature": "", "atmosphere": "", "time": "2h"}]
YORJUK01 | Me2Sn(SH)(O2CPh) 1A [Synthesis of Me2Sn(SOCPh)2 | C16 H16 O2 S2 Sn1 | chemical synthesis |  | 0.280 g | [13 empty] | chemical synthesis | 10.1039/B908304A |  | 2009 | [{"synthesis method": "chemical synthesis", "precursor": [{"name": "", "amount": "0.280", "unit": "g"}], "solution": [{"name": "", "amount": "10", "unit": "ml"}], "pressure": "", "temperature": "", "time": ""}]
MUMPOB01 | [Mn(L)0.5(L)0.5(Htpim)2]n | C48 H30 Mn1 N10 O4 | chemical synthesis | H2L | 11 mg | Htpim | 15 mg | MnCl2⋅4H2O | 20 mg | [5 empty] | sealed | 3 days | 100°C |  | chemical synthesis | 10.1039/C7NJ03530F |  | 2018 | [{"synthesis method": "chemical synthesis", "precursor": [{"name": "H2L", "amount": "11", "unit": "mg"}, {"name": "Htpim", "amount": "15", "unit": "mg"}, {"name": "MnCl2\u22c54H2O", "amount": "20", "unit": "mg"}], "solvent": [{"name": "DMF", "amount": "2", "unit": "mL"}], "pressure": "sealed", "temperature": "100\u00b0C", "time": "3 days"}]
MUMPIV01 | [Zn4(L)4(Htpim)2]n | C84 H50 N10 O16 Zn4 | chemical synthesis | H2L | 11 mg | Htpim | 15 mg | Zn(NO3)2⋅6H2O | 20 mg | [5 empty] | sealed | 3 days | 100°C |  | chemical synthesis | 10.1039/C7NJ03530F |  | 2018 | [{"synthesis method": "chemical synthesis", "precursor": [{"name": "H2L", "amount": "11", "unit": "mg"}, {"name": "Htpim", "amount": "15", "unit": "mg"}, {"name": "Zn(NO3)2\u22c56H2O", "amount": "20", "unit": "mg"}], "solvent": [{"name": "DMF", "amount": "2", "unit": "mL"}], "pressure": "sealed", "temperature": "100\u00b0C", "time": "3 days"}]
DENBUW | [Cd4(L)4(Htpim)2(DMF)2]n | C90 Cd4 H64 N12 O18 | chemical synthesis | H2L | 10 mg | Htpim | 15 mg | Cd(NO3)2⋅6H2O | 20 mg | [5 empty] | sealed | 3 days | 100°C |  | chemical synthesis | 10.1039/C7NJ03530F |  | 2018 | [{"synthesis method": "chemical synthesis", "precursor": [{"name": "H2L", "amount": "10", "unit": "mg"}, {"name": "Htpim", "amount": "15", "unit": "mg"}, {"name": "Cd(NO3)2\u22c56H2O", "amount": "20", "unit": "mg"}], "solvent": [{"name": "DMF", "amount": "2", "unit": "mL"}], "pressure": "sealed", "temperature": "100\u00b0C", "time": "3 days"}]
ZAWPIY | [Zn4(btc)2(Hbtc)(L-His)2(H2O)4]·1.5H2O | C39 H38 N6 O27.50 Zn4 | solvothermal synthesis | Zn(OAc)2⋅2H2O | 0.132 g | H3btc | 0.105 g | L-His | 0.078 g | [6 empty] | 96 hours | 130°C |  | solvothermal synthesis | 10.1039/C2CE25038A |  | 2012 | [{"synthesis method": "solvothermal synthesis", "precursor": [{"name": "Zn(OAc)2\u22c52H2O", "amount": "0.132", "unit": "g"}, {"name": "H3btc", "amount": "0.105", "unit": "g"}, {"name": "L-His", "amount": "0.078", "unit": "g"}], "solvent": [{"name": "distilled water", "amount": "9", "unit": "mL"}], "reducing agent": [{"name": "", "amount": "", "unit": ""}], "surfactant": [{"name": "", "amount": "", "unit": ""}], "pressure": "", "temperature": "130\u00b0C", "time": "96 hours", "heating rate": "", "cooling rate": "slow cooling to room temperature"}]
ZAWPEU | [Zn4(btc)2(Hbtc)(D-His)2(H2O)4]·1.5H2O | C39 H38 N6 O27.50 Zn4 | solvothermal synthesis | Zn(OAc)2⋅2H2O | 0.132 g | H3btc | 0.105 g | D-His | 0.078 g | [6 empty] | 96 hours | 130°C |  | solvothermal synthesis | 10.1039/C2CE25038A |  | 2012 | [{"synthesis method": "solvothermal synthesis", "precursor": [{"name": "Zn(OAc)2\u22c52H2O", "amount": "0.132", "unit": "g"}, {"name": "H3btc", "amount": "0.105", "unit": "g"}, {"name": "D-His", "amount": "0.078", "unit": "g"}], "solvent": [{"name": "distilled water", "amount": "9", "unit": "mL"}], "reducing agent": [{"name": "", "amount": "", "unit": ""}], "surfactant": [{"name": "", "amount": "", "unit": ""}], "pressure": "", "temperature": "130\u00b0C", "time": "96 hours", "heating rate": "", "cooling rate": "slow cooling to room temperature"}]
BIRNEX | [Mn(L)(BIP)2] | C46 H38 Mn1 N8 O5 | solvothermal synthesis | MnCl2⋅4H2O | 9.9 mg | H2L | 17.3 mg | BIP | 10.5 mg | [6 empty] | 24h | 100°C |  | solvothermal synthesis | 10.1039/C3CE41971A |  | 2014 | [{"synthesis method": "solvothermal synthesis", "precursor": [{"name": "MnCl2\u22c54H2O", "amount": "9.9", "unit": "mg"}, {"name": "H2L", "amount": "17.3", "unit": "mg"}, {"name": "BIP", "amount": "10.5", "unit": "mg"}], "solvent": [{"name": "DMF-H2O", "amount": "2:1, v/v", "unit": ""}], "pressure": "", "temperature": "100\u00b0C", "time": "24h", "heating rate": "", "cooling rate": "15h"}]
BIRNAT | [Cd(L)(BIBP)]·1/2DMF·3/2H2O | C41.5 Cd1 H36.5 N4.5 O6 | solvothermal synthesis | Cd(NO3)2⋅4H2O | 15.4 mg | H2L | 17.3 mg | BIBP | 14.3 mg | [6 empty] | 24h | 100°C |  | solvothermal synthesis | 10.1039/C3CE41971A |  | 2014 | [{"synthesis method": "solvothermal synthesis", "precursor": [{"name": "Cd(NO3)2\u22c54H2O", "amount": "15.4", "unit": "mg"}, {"name": "H2L", "amount": "17.3", "unit": "mg"}, {"name": "BIBP", "amount": "14.3", "unit": "mg"}], "solvent": [{"name": "DMF-H2O", "amount": "2:1, v/v", "unit": ""}], "pressure": "", "temperature": "100\u00b0C", "time": "24h", "heating rate": "", "cooling rate": "15h"}]
BIRMIA | [Cd3(L)3(phen)2] | C90 Cd3 H64 N4 O12 | solvothermal synthesis | Cd(NO3)2⋅4H2O | 15.4 mg | H2L | 17.3 mg | phen | 9.9 mg | [6 empty] | 24h | 100°C |  | solvothermal synthesis | 10.1039/C3CE41971A |  | 2014 | [{"synthesis method": "solvothermal synthesis", "precursor": [{"name": "Cd(NO3)2\u22c54H2O", "amount": "15.4", "unit": "mg"}, {"name": "H2L", "amount": "17.3", "unit": "mg"}, {"name": "phen", "amount": "9.9", "unit": "mg"}], "solvent": [{"name": "DMF-EtOH-H2O", "amount": "5:2:1, v/v/v", "unit": ""}], "pressure": "", "temperature": "100\u00b0C", "time": "24h", "heating rate": "", "cooling rate": "15h"}]
BIRMOG | [Mn3(L)3(phen)2] | C90 H64 Mn3 N4 O12 | solvothermal synthesis | MnCl2⋅4H2O | 9.9 mg | H2L | 17.3 mg | phen | 9.9 mg | [6 empty] | 24h | 100°C |  | solvothermal synthesis | 10.1039/C3CE41971A |  | 2014 | [{"synthesis method": "solvothermal synthesis", "precursor": [{"name": "MnCl2\u22c54H2O", "amount": "9.9", "unit": "mg"}, {"name": "H2L", "amount": "17.3", "unit": "mg"}, {"name": "phen", "amount": "9.9", "unit": "mg"}], "solvent": [{"name": "DMF-H2O", "amount": "2:1, v/v", "unit": ""}], "pressure": "", "temperature": "100\u00b0C", "time": "24h", "heating rate": "", "cooling rate": "15h"}]
BIRMUM | [Mn2(L)2(DMF)(H2O)]·DMF | C50 H48 Mn2 N2 O11 | solvothermal synthesis | MnCl2⋅4H2O | 9.9 mg | H2L | 17.3 mg | [8 empty] | 24h | 100°C |  | solvothermal synthesis | 10.1039/C3CE41971A |  | 2014 | [{"synthesis method": "solvothermal synthesis", "precursor": [{"name": "MnCl2\u22c54H2O", "amount": "9.9", "unit": "mg"}, {"name": "H2L", "amount": "17.3", "unit": "mg"}], "solvent": [{"name": "DMF-H2O", "amount": "2:1, v/v", "unit": ""}], "pressure": "", "temperature": "100\u00b0C", "time": "24h", "heating rate": "", "cooling rate": "15h"}]
WODHIH | 1 | C40 Co4 H22 N6 O16 | solvothermal synthesis | Co(NO3)2 | 0.2 mmol | 2,5-pydcH2 | 0.15 mmol | [8 empty] | 72 h | 150°C | 4.6 | solvothermal synthesis, pH adjustment, washing, drying | 10.1039/B807195K |  | 2008 | [{"synthesis method": "solvothermal synthesis", "precursor": [{"name": "Co(NO3)2", "amount": "0.2", "unit": "mmol"}, {"name": "2,5-pydcH2", "amount": "0.15", "unit": "mmol"}], "solvent": [{"name": "", "amount": "3", "unit": "mL"}, {"name": "distilled", "amount": "8", "unit": "mL"}], "reducing agent": [{"name": "", "amount": "", "unit": ""}], "surfactant": [{"name": "", "amount": "", "unit": ""}], "pressure": "", "temperature": "150\u00b0C", "time": "72 h", "heating rate": "", "cooling rate": ""}, {"synthesis method": "pH adjustment", "pH": "4.6", "modulator": ""}, {"synthesis method": "washing", "washing solution": "", "amount": ""}, {"synthesis method": "drying", "pressure": "", "temperature": "", "atmosphere": "air", "time": ""}]
WODHON | 2 | C40 H22 N6 O16 Zn4 | solvothermal synthesis | Zn(BF4)2 | 0.2 mmol | 2,5-pydcH2 | 0.15 mmol | [8 empty] | 72 h | 150°C | 4.6 | solvothermal synthesis, pH adjustment, washing, drying | 10.1039/B807195K |  | 2008 | [{"synthesis method": "solvothermal synthesis", "precursor": [{"name": "Zn(BF4)2", "amount": "0.2", "unit": "mmol"}, {"name": "2,5-pydcH2", "amount": "0.15", "unit": "mmol"}], "solvent": [{"name": "", "amount": "3", "unit": "mL"}, {"name": "distilled", "amount": "8", "unit": "mL"}], "reducing agent": [{"name": "", "amount": "", "unit": ""}], "surfactant": [{"name": "", "amount": "", "unit": ""}], "pressure": "", "temperature": "150\u00b0C", "time": "72 h", "heating rate": "", "cooling rate": ""}, {"synthesis method": "pH adjustment", "pH": "4.6", "modulator": ""}, {"synthesis method": "washing", "washing solution": "", "amount": ""}, {"synthesis method": "drying", "pressure": "", "temperature": "", "atmosphere": "air", "time": ""}]
ZAWTAU | [Cd(L)(DMF)(H2O)] | C15 Cd1 H19 N3 O7 | solvothermal synthesis | Cd(NO3)2⋅4H2O | 30.9 mg | H2L | 24.6 mg | [8 empty] | 3 days | 180°C |  | solvothermal synthesis | 10.1039/C2CE25062D |  | 2012 | [{"synthesis method": "solvothermal synthesis", "precursor": [{"name": "Cd(NO3)2\u22c54H2O", "amount": "30.9", "unit": "mg"}, {"name": "H2L", "amount": "24.6", "unit": "mg"}], "solvent": [{"name": "DMF", "amount": "2", "unit": "mL"}], "reducing agent": [{"name": "", "amount": "", "unit": ""}], "surfactant": [{"name": "", "amount": "", "unit": ""}], "pressure": "", "temperature": "180\u00b0C", "time": "3 days", "heating rate": "", "cooling rate": ""}]
ZAWTEY | [Cd(L)(H2O)2]2 | C24 Cd2 H34 N4 O17 | solvothermal synthesis |  | 11.2 mg | [13 empty] | solvothermal synthesis | 10.1039/C2CE25062D |  | 2012 | [{"synthesis method": "solvothermal synthesis", "precursor": [{"name": "", "amount": "11.2", "unit": "mg"}], "solvent": [{"name": "", "amount": "", "unit": ""}], "reducing agent": [{"name": "", "amount": "", "unit": ""}], "surfactant": [{"name": "", "amount": "", "unit": ""}], "pressure": "", "temperature": "", "time": "", "heating rate": "", "cooling rate": ""}]
ZAWTIC | [Cd2(L)2(H2O)2]2 | C48 Cd4 H42 N8 O21 | solvothermal synthesis | CdCO3 | 17.2 mg | H2L | 24.6 mg | [8 empty] | 3 days | 180°C |  | solvothermal synthesis | 10.1039/C2CE25062D |  | 2012 | [{"synthesis method": "solvothermal synthesis", "precursor": [{"name": "CdCO3", "amount": "17.2", "unit": "mg"}, {"name": "H2L", "amount": "24.6", "unit": "mg"}], "solvent": [{"name": "", "amount": "10", "unit": "mL"}], "reducing agent": [{"name": "", "amount": "", "unit": ""}], "surfactant": [{"name": "", "amount": "", "unit": ""}], "pressure": "", "temperature": "180\u00b0C", "time": "3 days", "heating rate": "", "cooling rate": ""}]
ZAWTOI | [Zn(L)] | C12 H8 N2 O4 Zn1 | solvothermal synthesis | Zn(NO3)2⋅6H2O | 29.7 mg | H2L | 24.6 mg | [8 empty] | 3 days | 180°C |  | solvothermal synthesis | 10.1039/C2CE25062D |  | 2012 | [{"synthesis method": "solvothermal synthesis", "precursor": [{"name": "Zn(NO3)2\u22c56H2O", "amount": "29.7", "unit": "mg"}, {"name": "H2L", "amount": "24.6", "unit": "mg"}], "solvent": [{"name": "aqueous tetrabutylammonium hydroxide solution", "amount": "0.5", "unit": "mL"}], "reducing agent": [{"name": "", "amount": "", "unit": ""}], "surfactant": [{"name": "", "amount": "", "unit": ""}], "pressure": "", "temperature": "180\u00b0C", "time": "3 days", "heating rate": "", "cooling rate": ""}]
ZAWTUO | [Zn(L)(H2O)] | C12 H10 N2 O5 Zn1 | solvothermal synthesis | ZnCO3 | [14 empty] | solvothermal synthesis | 10.1039/C2CE25062D |  | 2012 | [{"synthesis method": "solvothermal synthesis", "precursor": [{"name": "ZnCO3", "amount": "", "unit": ""}], "solvent": [{"name": "", "amount": "", "unit": ""}], "reducing agent": [{"name": "", "amount": "", "unit": ""}], "surfactant": [{"name": "", "amount": "", "unit": ""}], "pressure": "", "temperature": "", "time": "", "heating rate": "", "cooling rate": ""}]
LOXYUU | Ni2(hfipbb)2(2,2'-bipy)2(H2O)4 | C54 F12 H40 N4 Ni2 O12 | [16 empty] | sonication | 10.1039/C4CE02163K |  | 2015 | [{"synthesis method": "sonication", "composition": "Ni(NO3)2\u22c56H2O, H2hfipbb, 2,2'-bipy", "power": "", "solvent": "water", "temperature": "150 \u00b0C", "time": "3 days", "type": ""}]
LOXZAB | [Ni(4,4'-bipy)(hfipbb)(H2O)]·0.5DMF | C114 F24 H86 N10 Ni4 O22 | [16 empty] | sonication | 10.1039/C4CE02163K |  | 2015 | [{"synthesis method": "sonication", "composition": "Ni(NO3)2\u22c56H2O, H2hfipbb, 4,4'-bipy", "power": "", "solvent": "H2O and DMF", "temperature": "90 \u00b0C", "time": "3 days", "type": ""}]
LOYMAP | [Ni2(hfipbb)2(BPE)1.5(H2O)(μ2-H2O)]·DMF | C55 F12 H46 N4 Ni2 O13 | [16 empty] | sonication | 10.1039/C4CE02163K |  | 2015 | [{"synthesis method": "sonication", "composition": "Ni(NO3)2\u22c56H2O, H2hfipbb, BPE", "power": "", "solvent": "H2O and DMF", "temperature": "90 \u00b0C", "time": "3 days", "type": ""}]
LOYMET | Zn(hfipbb)(2,2'-bipy)·0.5DMF | C57 F12 H39 N5 O9 Zn2 | [16 empty] | sonication | 10.1039/C4CE02163K |  | 2015 | [{"synthesis method": "sonication", "composition": "Zn(NO3)2\u22c56H2O, H2hfipbb, 2,2'-bipy", "power": "", "solvent": "H2O and DMF", "temperature": "90 \u00b0C", "time": "3 days", "type": ""}]
WECHUH | [Mn4(PO4)2(C2O4)(H2O)2] | C2 H2 Mn4 O2 O4 O42 P1 | solvothermal synthesis | MnC2O4⋅2H2O | 0.5272 g | (NH4)2HPO4 | 0.1976 g | [8 empty] | 48 hours | 160°C | 6 | solvothermal synthesis, pH adjustment, washing, drying | 10.1039/B000449I |  | 2000 | [{"synthesis method": "solvothermal synthesis", "precursor": [{"name": "MnC2O4\u22c52H2O", "amount": "0.5272", "unit": "g"}, {"name": "(NH4)2HPO4", "amount": "0.1976", "unit": "g"}], "solvent": [{"name": "", "amount": "10", "unit": "ml"}, {"name": "", "amount": "5", "unit": "ml"}], "reducing agent": [{"name": "", "amount": "", "unit": ""}], "surfactant": [{"name": "", "amount": "", "unit": ""}], "pressure": "", "temperature": "160\u00b0C", "time": "48 hours", "heating rate": "", "cooling rate": "air"}, {"synthesis method": "pH adjustment", "pH": "6", "modulator": ""}, {"synthesis method": "washing", "washing solution": "distilled", "amount": ""}, {"synthesis method": "drying", "pressure": "", "temperature": "", "atmosphere": "air", "time": ""}]
WECJOD | [H3N(CH2)3NH3][Mn2(HPO4)2(C2O4)(H2O)2] | H3N(CH2)3NH3][Mn2(HPO4)2(C2O4)(H2O)2 | solvothermal synthesis | Mn2O3 | 0.3279 g | H3PO4 | 0.23 ml | HO2CCO2H | 0.2567 g | H2N(CH2)3NH2 | 0.17 ml |  |  |  |  | 48 hours | 120°C | 2 | solvothermal synthesis, pH adjustment, washing, drying | 10.1039/B000449I |  | 2000 | [{"synthesis method": "solvothermal synthesis", "precursor": [{"name": "Mn2O3", "amount": "0.3279", "unit": "g"}, {"name": "H3PO4", "amount": "0.23", "unit": "ml"}, {"name": "HO2CCO2H", "amount": "0.2567", "unit": "g"}, {"name": "H2N(CH2)3NH2", "amount": "0.17", "unit": "ml"}], "solvent": [{"name": "", "amount": "15", "unit": "ml"}], "reducing agent": [{"name": "", "amount": "", "unit": ""}], "surfactant": [{"name": "", "amount": "", "unit": ""}], "pressure": "", "temperature": "120\u00b0C", "time": "48 hours", "heating rate": "", "cooling rate": "air"}, {"synthesis method": "pH adjustment", "pH": "2", "modulator": ""}, {"synthesis method": "washing", "washing solution": "distilled", "amount": ""}, {"synthesis method": "drying", "pressure": "", "temperature": "", "atmosphere": "air", "time": ""}]
GADRAH | {[Co3Na(BTC)2(μ3-OH)(H2O)3(DMAc)]·H2O·0.5DMAc}n | C56 Co6 H75 N5 Na2 O39 | solvothermal synthesis | Co(NO3)2⋅6H2O | 29.1 mg | NaCl | 116 mg | H3BTC | 105 mg | [6 empty] | 2 days | 100°C |  | solvothermal synthesis | 10.1039/C5NJ02161H |  | 2016 | [{"synthesis method": "solvothermal synthesis", "precursor": [{"name": "Co(NO3)2\u22c56H2O", "amount": "29.1", "unit": "mg"}, {"name": "NaCl", "amount": "116", "unit": "mg"}, {"name": "H3BTC", "amount": "105", "unit": "mg"}], "solvent": [{"name": "DMAc:H2O", "amount": "4:1", "unit": ""}], "reducing agent": [{"name": "", "amount": "", "unit": ""}], "surfactant": [{"name": "", "amount": "", "unit": ""}], "pressure": "", "temperature": "100\u00b0C", "time": "2 days", "heating rate": "", "cooling rate": "24 hours"}]
GACVIS | {[Ni3(BTC)2(μ3-OH)(H2O)3]·2H2O·DMAc}n | C22 H26 N1 Ni3 O19 | solvothermal synthesis | Ni(NO3)2⋅6H2O | 291 mg | NaCl | 116 mg | H3BTC | 105 mg | [6 empty] | 2 days | 90°C |  | solvothermal synthesis | 10.1039/C5NJ02161H |  | 2016 | [{"synthesis method": "solvothermal synthesis", "precursor": [{"name": "Ni(NO3)2\u22c56H2O", "amount": "291", "unit": "mg"}, {"name": "NaCl", "amount": "116", "unit": "mg"}, {"name": "H3BTC", "amount": "105", "unit": "mg"}], "solvent": [{"name": "DMAc:H2O", "amount": "4:1", "unit": ""}], "reducing agent": [{"name": "", "amount": "", "unit": ""}], "surfactant": [{"name": "", "amount": "", "unit": ""}], "pressure": "", "temperature": "90\u00b0C", "time": "2 days", "heating rate": "", "cooling rate": "12 hours"}]
GACTOW | {[NH2(CH3)2]2[Mn3(BTC)2(CH3COO)2]·DMAc}n | C30 H37 Mn3 N3 O17 | solvothermal synthesis | Mn(HCOO)2⋅4H2O | 217 mg | H3BTC | 105 mg | [8 empty] | 3 days | 150°C |  | solvothermal synthesis | 10.1039/C5NJ02161H |  | 2016 | [{"synthesis method": "solvothermal synthesis", "precursor": [{"name": "Mn(HCOO)2\u22c54H2O", "amount": "217", "unit": "mg"}, {"name": "H3BTC", "amount": "105", "unit": "mg"}], "solvent": [{"name": "DMAc:H2O", "amount": "4:1", "unit": ""}], "reducing agent": [{"name": "", "amount": "", "unit": ""}], "surfactant": [{"name": "", "amount": "", "unit": ""}], "pressure": "", "temperature": "150\u00b0C", "time": "3 days", "heating rate": "", "cooling rate": "12 hours"}]
PASWIR | {Ag2.67[(1R,2R,N1S,N2S)-4-bpcd]2}·2.67ClO4·1.33H2O}n | Ag2.67 C36 Cl2.67 H51.67 N8 O12 | chemical synthesis | (1R,2R)-4-bpcd | 30 mg | AgClO4 | 21 mg | [6 empty] | methanol, water |  | half an hour | 25°C |  | chemical synthesis, filtration, evaporation | 10.1039/C2CE25317H |  | 2012 | [{"synthesis method": "chemical synthesis", "precursor": [{"name": "(1R,2R)-4-bpcd", "amount": "30", "unit": "mg"}, {"name": "AgClO4", "amount": "21", "unit": "mg"}], "solution": [{"name": "methanol", "amount": "10", "unit": "mL"}, {"name": "water", "amount": "10", "unit": "mL"}], "pressure": "", "temperature": "25\u00b0C", "time": "half an hour"}, {"synthesis method": "filtration", "time": "", "atmosphere": "air", "pressure": ""}, {"synthesis method": "evaporation", "time": "1 week", "atmosphere": "air", "pressure": ""}]
PASWOX | {Ag[(1R,2R,N1S,N2S)-4-bpcd]}·ClO4·H2O}n | Ag1 C18 Cl1 H26 N4 O5 | chemical synthesis | (1R,2R)-4-bpcd | 30 mg | AgClO4 | 21 mg | [6 empty] | methanol, water |  | half an hour | 60°C |  | chemical synthesis, filtration, evaporation | 10.1039/C2CE25317H |  | 2012 | [{"synthesis method": "chemical synthesis", "precursor": [{"name": "(1R,2R)-4-bpcd", "amount": "30", "unit": "mg"}, {"name": "AgClO4", "amount": "21", "unit": "mg"}], "solution": [{"name": "methanol", "amount": "10", "unit": "mL"}, {"name": "water", "amount": "10", "unit": "mL"}], "pressure": "", "temperature": "60\u00b0C", "time": "half an hour"}, {"synthesis method": "filtration", "time": "", "atmosphere": "air", "pressure": ""}, {"synthesis method": "evaporation", "time": "2 weeks", "atmosphere": "air", "pressure": ""}]
CEKHUY | HHU-3 | C66 Cu6 H33 N3 O30 | chemical synthesis | H4ABDPB | 5.05 mg | CuCl2⋅2H2O | 13.6 mg | [6 empty] | DMF/H2O |  | 1 day | 65°C |  | chemical synthesis, washing | 10.1039/C7RA10369G |  | 2017 | [{"synthesis method": "chemical synthesis", "precursor": [{"name": "H4ABDPB", "amount": "5.05", "unit": "mg"}, {"name": "CuCl2\u22c52H2O", "amount": "13.6", "unit": "mg"}], "solution": [{"name": "DMF/H2O", "amount": "2", "unit": "mL"}], "pressure": "", "temperature": "65\u00b0C", "time": "1 day"}, {"synthesis method": "washing", "washing solution": "DMF", "amount": ""}]
CEKJAG | HHU-4 | C66 Cu6 H30 O33 | chemical synthesis | H4OBDPB | 5.06 mg | CuCl2⋅2H2O | 6.8 mg | [6 empty] | DMF/H2O |  | 1 day | 65°C |  | chemical synthesis, washing | 10.1039/C7RA10369G |  | 2017 | [{"synthesis method": "chemical synthesis", "precursor": [{"name": "H4OBDPB", "amount": "5.06", "unit": "mg"}, {"name": "CuCl2\u22c52H2O", "amount": "6.8", "unit": "mg"}], "solution": [{"name": "DMF/H2O", "amount": "2", "unit": "mL"}], "pressure": "", "temperature": "65\u00b0C", "time": "1 day"}, {"synthesis method": "washing", "washing solution": "DMF", "amount": ""}]
DEJGAD | [Eu2(H2O)(DCPA)3]n | C24 Cl6 Eu2 H8 O13 | chemical synthesis | Na2DCPA | 112 μL | Eu(NO3)3⋅6H2O | 112 μL | cetylmethylammonium bromide (CTAB) |  | 1-hexanol |  | isooctane |  | water-to-surfactant |  | 2 h |  |  | chemical synthesis, centrifugation, washing | 10.1039/C7DT02531A |  | 2017 | [{"synthesis method": "chemical synthesis", "precursor": [{"name": "Na2DCPA", "amount": "112", "unit": "\u03bcL"}, {"name": "Eu(NO3)3\u22c56H2O", "amount": "112", "unit": "\u03bcL"}, {"name": "cetylmethylammonium bromide (CTAB)", "amount": "", "unit": ""}, {"name": "1-hexanol", "amount": "", "unit": ""}, {"name": "isooctane", "amount": "", "unit": ""}], "solution": [{"name": "water-to-surfactant", "amount": "10", "unit": "molar ratio"}], "pressure": "", "temperature": "", "time": "2 h"}, {"synthesis method": "centrifugation", "revolution per time": "10000 rpm", "relative centrifugal force": "", "time": "", "temperature": "", "additive": [{"name": "", "amount": "", "unit": ""}], "tube material": "", "tube volume": ""}, {"synthesis method": "washing", "washing solution": "ethanol", "amount": "three times"}]
QEJLIB | [{Zn(µ-CH3COO)(µ-pz)}n] | C5 H6 N2 O2 Zn1 | chemical synthesis | Hpz | 0.370 g | Zn(CH3COO)2⋅2H2O | 1.194 g | [6 empty] | EtOH, EtOH |  | 48 h |  |  | chemical synthesis, filtration, drying | 10.1039/B515630K |  | 2006 | [{"synthesis method": "chemical synthesis", "precursor": [{"name": "Hpz", "amount": "0.370", "unit": "g"}, {"name": "Zn(CH3COO)2\u22c52H2O", "amount": "1.194", "unit": "g"}], "solution": [{"name": "EtOH", "amount": "5", "unit": "mL"}, {"name": "EtOH", "amount": "40", "unit": "mL"}], "pressure": "", "temperature": "", "time": "48 h"}, {"synthesis method": "filtration", "time": "", "atmosphere": "", "pressure": ""}, {"synthesis method": "drying", "pressure": "vacuum", "temperature": "", "atmosphere": "", "time": ""}]
FIHKUE | 1 | C13 Co1 H16 N2 O10 | chemical synthesis | H2L | 5.8 mg | Co(NO3)2⋅6H2O | 5.8 mg | [6 empty] | DMA: |  | 24 h | 100°C |  | chemical synthesis, filtration, washing | 10.1039/C3CE41169A |  | 2013 | [{"synthesis method": "chemical synthesis", "precursor": [{"name": "H2L", "amount": "5.8", "unit": "mg"}, {"name": "Co(NO3)2\u22c56H2O", "amount": "5.8", "unit": "mg"}], "solution": [{"name": "DMA:", "amount": "6", "unit": "mL"}], "pressure": "", "temperature": "100\u00b0C", "time": "24 h"}, {"synthesis method": "filtration", "time": "", "atmosphere": "", "pressure": ""}, {"synthesis method": "washing", "washing solution": "DMA", "amount": ""}]
FIHLAL | 2 | C13 Cu1 H12 N2 O8 | chemical synthesis | Cu(NO3)2⋅2½H2O | 4.6 mg | H2L | 5.8 mg | 12(N) | 0.5 mL |  |  |  |  | DMA: |  | 48 h | 80°C |  | chemical synthesis, filtration, washing | 10.1039/C3CE41169A |  | 2013 | [{"synthesis method": "chemical synthesis", "precursor": [{"name": "Cu(NO3)2\u22c52\u00bdH2O", "amount": "4.6", "unit": "mg"}, {"name": "H2L", "amount": "5.8", "unit": "mg"}, {"name": "12(N)", "amount": "0.5", "unit": "mL"}], "solution": [{"name": "DMA:", "amount": "8", "unit": "mL"}], "pressure": "", "temperature": "80\u00b0C", "time": "48 h"}, {"synthesis method": "filtration", "time": "", "atmosphere": "", "pressure": ""}, {"synthesis method": "washing", "washing solution": "DMA", "amount": ""}]
FIHLEP | 3 | C13 C4 Cd1 H10 H9 N1 N2 O1 O7 | chemical synthesis | H2L | 5.8 mg | Cd(NO3)2⋅4H2O | 6.16 mg | [6 empty] | DMA |  | 48 h | 100°C |  | chemical synthesis, filtration, washing | 10.1039/C3CE41169A |  | 2013 | [{"synthesis method": "chemical synthesis", "precursor": [{"name": "H2L", "amount": "5.8", "unit": "mg"}, {"name": "Cd(NO3)2\u22c54H2O", "amount": "6.16", "unit": "mg"}], "solution": [{"name": "DMA", "amount": "8", "unit": "mL"}], "pressure": "", "temperature": "100\u00b0C", "time": "48 h"}, {"synthesis method": "filtration", "time": "", "atmosphere": "", "pressure": ""}, {"synthesis method": "washing", "washing solution": "DMA", "amount": ""}]
FIHLEP01 | 4 | C13 C4 Cd1 H10 H9 N1 N2 O1 O7 | chemical synthesis | H2L | 3 mg | Cd(ClO4)2⋅6H2O | 12 mg | [6 empty] | DMA: |  | 48 h | 80°C |  | chemical synthesis, filtration, washing | 10.1039/C3CE41169A |  | 2013 | [{"synthesis method": "chemical synthesis", "precursor": [{"name": "H2L", "amount": "3", "unit": "mg"}, {"name": "Cd(ClO4)2\u22c56H2O", "amount": "12", "unit": "mg"}], "solution": [{"name": "DMA:", "amount": "4", "unit": "mL"}], "pressure": "", "temperature": "80\u00b0C", "time": "48 h"}, {"synthesis method": "filtration", "time": "", "atmosphere": "", "pressure": ""}, {"synthesis method": "washing", "washing solution": "", "amount": ""}]
FIHLOZ | 5 | C2 C52 Co4 H3 H38 N1 N8 O27 | chemical synthesis | H2L | 5.8 mg | Co(NO3)2⋅6H2O | 5.8 mg | [6 empty] | : |  | 24 h | 100°C |  | chemical synthesis, filtration, washing | 10.1039/C3CE41169A |  | 2013 | [{"synthesis method": "chemical synthesis", "precursor": [{"name": "H2L", "amount": "5.8", "unit": "mg"}, {"name": "Co(NO3)2\u22c56H2O", "amount": "5.8", "unit": "mg"}], "solution": [{"name": ":", "amount": "8", "unit": "mL"}], "pressure": "", "temperature": "100\u00b0C", "time": "24 h"}, {"synthesis method": "filtration", "time": "", "atmosphere": "", "pressure": ""}, {"synthesis method": "washing", "washing solution": "", "amount": ""}]
FIHLUF | 6 | C26 H18 Mn2 N4 O13 | chemical synthesis | H2L | 5.8 mg | MnClO4⋅4H2O | 5.2 mg | [6 empty] | : |  | 24 h | 120°C |  | chemical synthesis, filtration, washing | 10.1039/C3CE41169A |  | 2013 | [{"synthesis method": "chemical synthesis", "precursor": [{"name": "H2L", "amount": "5.8", "unit": "mg"}, {"name": "MnClO4\u22c54H2O", "amount": "5.2", "unit": "mg"}], "solution": [{"name": ":", "amount": "8", "unit": "mL"}], "pressure": "", "temperature": "120\u00b0C", "time": "24 h"}, {"synthesis method": "filtration", "time": "", "atmosphere": "", "pressure": ""}, {"synthesis method": "washing", "washing solution": "", "amount": ""}]
FIGXAW | 7 | C26 C4 Cd2 H18 H2 H9 N1 N4 O1 O1 O13 | chemical synthesis | H2L | 5.8 mg | Cd(NO3)2⋅4H2O | 6.16 mg | [6 empty] | DMA: mixture |  | 48 h | 100°C |  | chemical synthesis, filtration, washing | 10.1039/C3CE41169A |  | 2013 | [{"synthesis method": "chemical synthesis", "precursor": [{"name": "H2L", "amount": "5.8", "unit": "mg"}, {"name": "Cd(NO3)2\u22c54H2O", "amount": "6.16", "unit": "mg"}], "solution": [{"name": "DMA: mixture", "amount": "8", "unit": "mL"}], "pressure": "", "temperature": "100\u00b0C", "time": "48 h"}, {"synthesis method": "filtration", "time": "", "atmosphere": "", "pressure": ""}, {"synthesis method": "washing", "washing solution": "DMA", "amount": ""}]
EDOXUQ | cis-Cu(imi-pPy)2[N(CN)2]2 | C56 Cu2 H64 N24 O4 | chemical synthesis | Cu(NO3)2⋅2.5H2O | 0.2326 g | imi-pPy | 0.4378 g | NaN(CN)2 | 0.1785 g |  |  |  |  | methanol |  | 2h | 50°C |  | chemical synthesis, recrystallization | 10.1039/B104773F |  | 2001 | [{"synthesis method": "chemical synthesis", "precursor": [{"name": "Cu(NO3)2\u22c52.5H2O", "amount": "0.2326", "unit": "g"}, {"name": "imi-pPy", "amount": "0.4378", "unit": "g"}, {"name": "NaN(CN)2", "amount": "0.1785", "unit": "g"}], "solution": [{"name": "methanol", "amount": "5", "unit": "ml"}], "pressure": "", "temperature": "50\u00b0C", "time": "2h"}, {"synthesis method": "recrystallization", "solvent": "", "time": ""}]
EDOYAX | Mn(imi-pPy)2[N(CN)2]2(H2O)2 | C28 H36 Mn1 N12 O4 | chemical synthesis | Mn(NO3)2⋅6H2O | 0.2870 g | imi-pPy | 0.4378 g | NaN(CN)2 | 0.1785 g |  |  |  |  | water |  | 2h | room temperature |  | chemical synthesis, recrystallization | 10.1039/B104773F |  | 2001 | [{"synthesis method": "chemical synthesis", "precursor": [{"name": "Mn(NO3)2\u22c56H2O", "amount": "0.2870", "unit": "g"}, {"name": "imi-pPy", "amount": "0.4378", "unit": "g"}, {"name": "NaN(CN)2", "amount": "0.1785", "unit": "g"}], "solution": [{"name": "water", "amount": "5", "unit": "ml"}], "pressure": "", "temperature": "room temperature", "time": "2h"}, {"synthesis method": "recrystallization", "solvent": "hot", "time": ""}]
OPOBUR | 1 | C14 Cu1 H6 N2 O7 | chemical synthesis | H2BDCD | 0.1104 g | CuCl2⋅2H2O | 0.0682 g | [6 empty] | , | vacuum | 2 days | 150°C |  | chemical synthesis | 10.1039/C0CE00884B |  | 2011 | [{"synthesis method": "chemical synthesis", "precursor": [{"name": "H2BDCD", "amount": "0.1104", "unit": "g"}, {"name": "CuCl2\u22c52H2O", "amount": "0.0682", "unit": "g"}], "solution": [{"name": "", "amount": "1.2", "unit": "ml"}, {"name": "", "amount": "0.8", "unit": "ml"}], "pressure": "vacuum", "temperature": "150\u00b0C", "time": "2 days"}]
OPOBOL | 2 | Ba1 C12 H10 N2 O8 | chemical synthesis | H2BDCD | 0.1104 g | Ba(NO3)2⋅6H2O | 0.1426 g | [6 empty] | , | vacuum | 2 days | 150°C |  | chemical synthesis | 10.1039/C0CE00884B |  | 2011 | [{"synthesis method": "chemical synthesis", "precursor": [{"name": "H2BDCD", "amount": "0.1104", "unit": "g"}, {"name": "Ba(NO3)2\u22c56H2O", "amount": "0.1426", "unit": "g"}], "solution": [{"name": "", "amount": "1.2", "unit": "ml"}, {"name": "", "amount": "0.8", "unit": "ml"}], "pressure": "vacuum", "temperature": "150\u00b0C", "time": "2 days"}]
ZEFVIR | [Co3Pr2(L)4(C2O4)2(H2O)2 | C40 Co3 H32 N8 O32 Pr2 | solvothermal synthesis | Co(NO3)2⋅6H2O | 0.17 g | PrCl3⋅7H2O | 0.15 g | H2L | 0.20 g | [5 empty] | autogenous | 3 days | 180°C |  | solvothermal synthesis | 10.1039/C2CE25859E |  | 2012 | [{"synthesis method": "solvothermal synthesis", "precursor": [{"name": "Co(NO3)2\u22c56H2O", "amount": "0.17", "unit": "g"}, {"name": "PrCl3\u22c57H2O", "amount": "0.15", "unit": "g"}, {"name": "H2L", "amount": "0.20", "unit": "g"}], "solvent": [{"name": "", "amount": "10", "unit": "mL"}], "reducing agent": [{"name": "", "amount": "", "unit": ""}], "surfactant": [{"name": "", "amount": "", "unit": ""}], "pressure": "autogenous", "temperature": "180\u00b0C", "time": "3 days", "heating rate": "", "cooling rate": "room temperature"}]
ZEFVOX | [Co3Nd2(L)4(C2O4)2(H2O)2 | C40 Co3 H32 N8 Nd2 O32 | solvothermal synthesis | Co(NO3)2⋅6H2O | 0.17 g | NdCl3⋅7H2O | 0.15 g | H2L | 0.20 g | [5 empty] | autogenous | 3 days | 180°C |  | solvothermal synthesis | 10.1039/C2CE25859E |  | 2012 | [{"synthesis method": "solvothermal synthesis", "precursor": [{"name": "Co(NO3)2\u22c56H2O", "amount": "0.17", "unit": "g"}, {"name": "NdCl3\u22c57H2O", "amount": "0.15", "unit": "g"}, {"name": "H2L", "amount": "0.20", "unit": "g"}], "solvent": [{"name": "", "amount": "10", "unit": "mL"}], "reducing agent": [{"name": "", "amount": "", "unit": ""}], "surfactant": [{"name": "", "amount": "", "unit": ""}], "pressure": "autogenous", "temperature": "180\u00b0C", "time": "3 days", "heating rate": "", "cooling rate": "room temperature"}]
ZEFVEN | [Co3Sm2(L)4(C2O4)2(H2O)2 | C40 Co3 H32 N8 O32 Sm2 | solvothermal synthesis | Co(NO3)2⋅6H2O | 0.17 g | SmCl3⋅7H2O | 0.15 g | H2L | 0.20 g | [5 empty] | autogenous | 3 days | 180°C |  | solvothermal synthesis | 10.1039/C2CE25859E |  | 2012 | [{"synthesis method": "solvothermal synthesis", "precursor": [{"name": "Co(NO3)2\u22c56H2O", "amount": "0.17", "unit": "g"}, {"name": "SmCl3\u22c57H2O", "amount": "0.15", "unit": "g"}, {"name": "H2L", "amount": "0.20", "unit": "g"}], "solvent": [{"name": "", "amount": "10", "unit": "mL"}], "reducing agent": [{"name": "", "amount": "", "unit": ""}], "surfactant": [{"name": "", "amount": "", "unit": ""}], "pressure": "autogenous", "temperature": "180\u00b0C", "time": "3 days", "heating rate": "", "cooling rate": "room temperature"}]
IGENUD | [NH3(CH2)4NH3][Mn(hedpH2)2] | C8 H26 Mn1 N2 O14 P4 | solvothermal synthesis | MnCl2⋅4H2O | 0.0992 g | 50% hedpH4 | 1 cm3 | NaF | 0.0420 g | [6 empty] | 2 d | 110 °C |  | solvothermal synthesis | 10.1039/B200814A |  | 2002 | [{"synthesis method": "solvothermal synthesis", "precursor": [{"name": "MnCl2\u22c54H2O", "amount": "0.0992", "unit": "g"}, {"name": "50% hedpH4", "amount": "1", "unit": "cm3"}, {"name": "NaF", "amount": "0.0420", "unit": "g"}], "solvent": [{"name": "", "amount": "8", "unit": "cm3"}], "reducing agent": [{"name": "", "amount": "", "unit": ""}], "surfactant": [{"name": "", "amount": "", "unit": ""}], "pressure": "", "temperature": "110 \u00b0C", "time": "2 d", "heating rate": "", "cooling rate": "slow"}]
IGEPAL | [NH3(CH2)4NH3][Mn2(hedpH)2] | C8 H28 Mn2 N2 O16 P4 | solvothermal synthesis | MnCl2⋅4H2O | 0.1989 g | 50% hedpH4 | 1 cm3 | NaF | 0.0418 g | [6 empty] | 2 d | 110 °C |  | solvothermal synthesis | 10.1039/B200814A |  | 2002 | [{"synthesis method": "solvothermal synthesis", "precursor": [{"name": "MnCl2\u22c54H2O", "amount": "0.1989", "unit": "g"}, {"name": "50% hedpH4", "amount": "1", "unit": "cm3"}, {"name": "NaF", "amount": "0.0418", "unit": "g"}], "solvent": [{"name": "", "amount": "8", "unit": "cm3"}], "reducing agent": [{"name": "", "amount": "", "unit": ""}], "surfactant": [{"name": "", "amount": "", "unit": ""}], "pressure": "", "temperature": "110 \u00b0C", "time": "2 d", "heating rate": "", "cooling rate": ""}]
IGEPEP | [NH3(CH2)5NH3][Mn2(hedpH)2] | C9 H30 Mn2 N2 O16 P4 | solvothermal synthesis | MnCl2⋅4H2O | 0.1977 g | 50% hedpH4 | 1 cm3 | NaF | 0.0425 g | [6 empty] | 2 d | 110 °C |  | solvothermal synthesis | 10.1039/B200814A |  | 2002 | [{"synthesis method": "solvothermal synthesis", "precursor": [{"name": "MnCl2\u22c54H2O", "amount": "0.1977", "unit": "g"}, {"name": "50% hedpH4", "amount": "1", "unit": "cm3"}, {"name": "NaF", "amount": "0.0425", "unit": "g"}], "solvent": [{"name": "", "amount": "8", "unit": "cm3"}], "reducing agent": [{"name": "", "amount": "", "unit": ""}], "surfactant": [{"name": "", "amount": "", "unit": ""}], "pressure": "", "temperature": "110 \u00b0C", "time": "2 d", "heating rate": "", "cooling rate": ""}]
IGEPIT | [NH3(CH2)6NH3][Mn2(hedpH)2] | C10 H32 Mn2 N2 O16 P4 | solvothermal synthesis | MnCl2⋅4H2O | 0.2967 g | 50% hedpH4 | 1 cm3 | NaF | 0.0420 g |  | 0.4624 g |  |  |  |  | 2 d | 110 °C |  | solvothermal synthesis | 10.1039/B200814A |  | 2002 | [{"synthesis method": "solvothermal synthesis", "precursor": [{"name": "MnCl2\u22c54H2O", "amount": "0.2967", "unit": "g"}, {"name": "50% hedpH4", "amount": "1", "unit": "cm3"}, {"name": "NaF", "amount": "0.0420", "unit": "g"}, {"name": "", "amount": "0.4624", "unit": "g"}], "solvent": [{"name": "", "amount": "8", "unit": "cm3"}], "reducing agent": [{"name": "", "amount": "", "unit": ""}], "surfactant": [{"name": "", "amount": "", "unit": ""}], "pressure": "", "temperature": "110 \u00b0C", "time": "2 d", "heating rate": "", "cooling rate": ""}]
SISBED | [Zn12(μ4-O)3L9]n | C126 H72 N18 O39 Zn12 | solvothermal synthesis | Zn(OAc)2⋅2H2O | 11 mg | H2L | 7 mg | NaOH | 0.2 mL | [6 empty] | 4 days | 120°C |  | solvothermal synthesis | 10.1039/C3DT52888J |  | 2014 | [{"synthesis method": "solvothermal synthesis", "precursor": [{"name": "Zn(OAc)2\u22c52H2O", "amount": "11", "unit": "mg"}, {"name": "H2L", "amount": "7", "unit": "mg"}, {"name": "NaOH", "amount": "0.2", "unit": "mL"}], "solvent": [{"name": "MeOH-H2O", "amount": "4", "unit": "mL"}], "reducing agent": [{"name": "", "amount": "", "unit": ""}], "surfactant": [{"name": "", "amount": "", "unit": ""}], "pressure": "", "temperature": "120\u00b0C", "time": "4 days", "heating rate": "", "cooling rate": "5\u00b0C h-1"}]
SIRZUQ | [CdL(H2O)]n | C14 Cd1 H10 N2 O5 | solvothermal synthesis | Cd(OAc)2⋅2H2O | 13 mg | H2L | 7 mg | NaOH | 0.2 mL | [6 empty] | 4 days | 120°C |  | solvothermal synthesis | 10.1039/C3DT52888J |  | 2014 | [{"synthesis method": "solvothermal synthesis", "precursor": [{"name": "Cd(OAc)2\u22c52H2O", "amount": "13", "unit": "mg"}, {"name": "H2L", "amount": "7", "unit": "mg"}, {"name": "NaOH", "amount": "0.2", "unit": "mL"}], "solvent": [{"name": "MeOH-H2O", "amount": "4", "unit": "mL"}], "reducing agent": [{"name": "", "amount": "", "unit": ""}], "surfactant": [{"name": "", "amount": "", "unit": ""}], "pressure": "", "temperature": "120\u00b0C", "time": "4 days", "heating rate": "", "cooling rate": "5\u00b0C h-1"}]
SISBAZ | [Pb3(μ4-O)L2]n | C28 H16 N4 O9 Pb3 | solvothermal synthesis | Pb(OAc)2⋅2H2O | 19 mg | H2L | 7 mg | NaOH | 0.2 mL | [6 empty] | 4 days | 120°C |  | solvothermal synthesis | 10.1039/C3DT52888J |  | 2014 | [{"synthesis method": "solvothermal synthesis", "precursor": [{"name": "Pb(OAc)2\u22c52H2O", "amount": "19", "unit": "mg"}, {"name": "H2L", "amount": "7", "unit": "mg"}, {"name": "NaOH", "amount": "0.2", "unit": "mL"}], "solvent": [{"name": "MeOH-H2O", "amount": "4", "unit": "mL"}], "reducing agent": [{"name": "", "amount": "", "unit": ""}], "surfactant": [{"name": "", "amount": "", "unit": ""}], "pressure": "", "temperature": "120\u00b0C", "time": "4 days", "heating rate": "", "cooling rate": "5\u00b0C h-1"}]
LASSEF | {[Zn(4-pmntd)Cl2]·H2O}n | C26 Cl2 H16 N4 O6 Zn1 | chemical synthesis | ZnCl2 | 13.6 mg | 4-pmntd | 40.0 mg | [6 empty] | CH3CN, CHCl3 |  | 2 weeks | room temperature |  | chemical synthesis | 10.1039/C2CE06147C |  | 2012 | [{"synthesis method": "chemical synthesis", "precursor": [{"name": "ZnCl2", "amount": "13.6", "unit": "mg"}, {"name": "4-pmntd", "amount": "40.0", "unit": "mg"}], "solution": [{"name": "CH3CN", "amount": "3", "unit": "mL"}, {"name": "CHCl3", "amount": "10.0", "unit": "mL"}], "pressure": "", "temperature": "room temperature", "time": "2 weeks"}]
LASSAB | {[Zn(4-pmntd)(CH3CN)4]·(ClO4)2·H2O}n | C34 Cl2 H28 N8 O13 Zn1 | chemical synthesis | Zn(ClO4)2 | 13.6 mg | 4-pmntd | 40.0 mg | [6 empty] | CH3CN, CHCl3 |  | 2 weeks | room temperature |  | chemical synthesis | 10.1039/C2CE06147C |  | 2012 | [{"synthesis method": "chemical synthesis", "precursor": [{"name": "Zn(ClO4)2", "amount": "13.6", "unit": "mg"}, {"name": "4-pmntd", "amount": "40.0", "unit": "mg"}], "solution": [{"name": "CH3CN", "amount": "3", "unit": "mL"}, {"name": "CHCl3", "amount": "10.0", "unit": "mL"}], "pressure": "", "temperature": "room temperature", "time": "2 weeks"}]
LASSIJ | {[Zn(4-pmntd)(H2O)4]·(CF3SO3)2·3H2O}n | C26 F6 H28 N4 O16 S2 Zn1 | chemical synthesis | Zn(CF3SO3)2 | 13.6 mg | 4-pmntd | 40.0 mg | [6 empty] | CH3CN, CHCl3 |  | 2 weeks | room temperature |  | chemical synthesis | 10.1039/C2CE06147C |  | 2012 | [{"synthesis method": "chemical synthesis", "precursor": [{"name": "Zn(CF3SO3)2", "amount": "13.6", "unit": "mg"}, {"name": "4-pmntd", "amount": "40.0", "unit": "mg"}], "solution": [{"name": "CH3CN", "amount": "3", "unit": "mL"}, {"name": "CHCl3", "amount": "10.0", "unit": "mL"}], "pressure": "", "temperature": "room temperature", "time": "2 weeks"}]
COFQAR | [Ag(ClPh2pz)]3·CH3CN | Ag3 C47 Cl3 H33 N7 | chemical synthesis | Ag(PhCOO) | 11.5 mg | ClPh2pzH | 12.7 mg | [6 empty] | THF, MeOH |  | 12 h |  |  | chemical synthesis | 10.1039/C4CE00029C |  | 2014 | [{"synthesis method": "chemical synthesis", "precursor": [{"name": "Ag(PhCOO)", "amount": "11.5", "unit": "mg"}, {"name": "ClPh2pzH", "amount": "12.7", "unit": "mg"}], "solution": [{"name": "THF", "amount": "2", "unit": "mL"}, {"name": "MeOH", "amount": "2", "unit": "mL"}], "pressure": "", "temperature": "", "time": "12 h"}]
COFQEV | [Ag(ClPh2pz)]3·2CH2Cl2 | Ag3 C47 Cl7 H34 N6 | chemical synthesis | EtOH | [14 empty] | chemical synthesis | 10.1039/C4CE00029C |  | 2014 | [{"synthesis method": "chemical synthesis", "precursor": [{"name": "EtOH", "amount": "", "unit": ""}], "pressure": "", "temperature": "", "time": ""}]
COFQIZ | [Ag(ClPh2pz)]3·PhCN | Ag3 C52 Cl3 H35 N7 | chemical synthesis | benzonitrile | [14 empty] | chemical synthesis | 10.1039/C4CE00029C |  | 2014 | [{"synthesis method": "chemical synthesis", "precursor": [{"name": "benzonitrile", "amount": "", "unit": ""}], "pressure": "", "temperature": "", "time": ""}]
COFQOF | [Ag(IPh2pz)]3 | Ag3 C45 H30 I3 N6 | chemical synthesis | IPh2pzH | [14 empty] | chemical synthesis | 10.1039/C4CE00029C |  | 2014 | [{"synthesis method": "chemical synthesis", "precursor": [{"name": "IPh2pzH", "amount": "", "unit": ""}], "pressure": "", "temperature": "", "time": ""}]
COFQUL | [Ag(MePh2pz)]3·1/2CHCl3 | Ag6 C97 Cl3 H79 N12 | chemical synthesis | CHCl3 |  | EtOH | [12 empty] | chemical synthesis | 10.1039/C4CE00029C |  | 2014 | [{"synthesis method": "chemical synthesis", "precursor": [{"name": "CHCl3", "amount": "", "unit": ""}, {"name": "EtOH", "amount": "", "unit": ""}], "pressure": "", "temperature": "", "time": ""}]
COFRAS | [Au(ClPh2pz)]3·CH2Cl2 | Au3 C46 Cl5 H32 N6 | chemical synthesis | AuCl(THT) | 16.0 mg | ClPh2pzH | 12.7 mg | Et3N | [7 empty] | 12 h |  |  | chemical synthesis | 10.1039/C4CE00029C |  | 2014 | [{"synthesis method": "chemical synthesis", "precursor": [{"name": "AuCl(THT)", "amount": "16.0", "unit": "mg"}, {"name": "ClPh2pzH", "amount": "12.7", "unit": "mg"}, {"name": "Et3N", "amount": "", "unit": ""}], "pressure": "", "temperature": "", "time": "12 h"}]
COFREW | [Au(IPh2pz)]3 | Au3 C45 H30 I3 N6 | chemical synthesis | IPh2pzH | [14 empty] | chemical synthesis | 10.1039/C4CE00029C |  | 2014 | [{"synthesis method": "chemical synthesis", "precursor": [{"name": "IPh2pzH", "amount": "", "unit": ""}], "pressure": "", "temperature": "", "time": ""}]
HODPIB | [Co(3-bpah)(1,4-BDC)(H2O)3] | C26 Co1 H30 N4 O9 | solvothermal synthesis | CoCl2⋅6H2O | 0.048 g | 3-bpah | 0.032 g | 1,4-H2BDC | 0.025 g | NaOH | 0.016 g |  |  |  |  | 4 days | 120°C |  | solvothermal synthesis | 10.1039/C4DT00064A |  | 2014 | [{"synthesis method": "solvothermal synthesis", "precursor": [{"name": "CoCl2\u22c56H2O", "amount": "0.048", "unit": "g"}, {"name": "3-bpah", "amount": "0.032", "unit": "g"}, {"name": "1,4-H2BDC", "amount": "0.025", "unit": "g"}, {"name": "NaOH", "amount": "0.016", "unit": "g"}], "solvent": [{"name": "water", "amount": "12", "unit": "mL"}], "reducing agent": [{"name": "", "amount": "", "unit": ""}], "surfactant": [{"name": "", "amount": "", "unit": ""}], "pressure": "", "temperature": "120\u00b0C", "time": "4 days", "heating rate": "", "cooling rate": ""}]
HODPOH | [Ni(3-bpah)(1,4-BDC)(H2O)3] | C26 H30 N4 Ni1 O9 | solvothermal synthesis | NiCl2⋅6H2O | 0.048 g | 3-bpah | 0.032 g | 1,4-H2BDC | 0.025 g | NaOH | 0.016 g |  |  |  |  | 4 days | 120°C |  | solvothermal synthesis | 10.1039/C4DT00064A |  | 2014 | [{"synthesis method": "solvothermal synthesis", "precursor": [{"name": "NiCl2\u22c56H2O", "amount": "0.048", "unit": "g"}, {"name": "3-bpah", "amount": "0.032", "unit": "g"}, {"name": "1,4-H2BDC", "amount": "0.025", "unit": "g"}, {"name": "NaOH", "amount": "0.016", "unit": "g"}], "solvent": [{"name": "water", "amount": "12", "unit": "mL"}], "reducing agent": [{"name": "", "amount": "", "unit": ""}], "surfactant": [{"name": "", "amount": "", "unit": ""}], "pressure": "", "temperature": "120\u00b0C", "time": "4 days", "heating rate": "", "cooling rate": ""}]
HODPUN | [Cu(3-bpah)(1,4-BDC)] | C26 Cu1 H24 N4 O6 | solvothermal synthesis | CuCl2⋅2H2O | 0.034 g | 3-bpah | 0.032 g | 1,4-H2BDC | 0.025 g | NaOH | 0.016 g |  |  |  |  | 4 days | 120°C |  | solvothermal synthesis | 10.1039/C4DT00064A |  | 2014 | [{"synthesis method": "solvothermal synthesis", "precursor": [{"name": "CuCl2\u22c52H2O", "amount": "0.034", "unit": "g"}, {"name": "3-bpah", "amount": "0.032", "unit": "g"}, {"name": "1,4-H2BDC", "amount": "0.025", "unit": "g"}, {"name": "NaOH", "amount": "0.016", "unit": "g"}], "solvent": [{"name": "water", "amount": "12", "unit": "mL"}], "reducing agent": [{"name": "", "amount": "", "unit": ""}], "surfactant": [{"name": "", "amount": "", "unit": ""}], "pressure": "", "temperature": "120\u00b0C", "time": "4 days", "heating rate": "", "cooling rate": ""}]
HODQAU | [Zn(3-bpah)(1,4-BDC)] | C26 H26 N4 O7 Zn1 | solvothermal synthesis | Zn(NO3)2⋅6H2O | 0.060 g | 3-bpah | 0.032 g | 1,4-H2BDC | 0.025 g | NaOH | 0.016 g |  |  |  |  | 4 days | 120°C |  | solvothermal synthesis | 10.1039/C4DT00064A |  | 2014 | [{"synthesis method": "solvothermal synthesis", "precursor": [{"name": "Zn(NO3)2\u22c56H2O", "amount": "0.060", "unit": "g"}, {"name": "3-bpah", "amount": "0.032", "unit": "g"}, {"name": "1,4-H2BDC", "amount": "0.025", "unit": "g"}, {"name": "NaOH", "amount": "0.016", "unit": "g"}], "solvent": [{"name": "water", "amount": "12", "unit": "mL"}], "reducing agent": [{"name": "", "amount": "", "unit": ""}], "surfactant": [{"name": "", "amount": "", "unit": ""}], "pressure": "", "temperature": "120\u00b0C", "time": "4 days", "heating rate": "", "cooling rate": ""}]
HODQEY | [Cd(3-bpah)(1,4-BDC)(H2O)] | C26 Cd1 H26 N4 O7 | solvothermal synthesis | CdCl2⋅2.5H2O | 0.045 g | 3-bpah | 0.032 g | 1,4-H2BDC | 0.025 g | NaOH | 0.016 g |  |  |  |  | 4 days | 120°C |  | solvothermal synthesis | 10.1039/C4DT00064A |  | 2014 | [{"synthesis method": "solvothermal synthesis", "precursor": [{"name": "CdCl2\u22c52.5H2O", "amount": "0.045", "unit": "g"}, {"name": "3-bpah", "amount": "0.032", "unit": "g"}, {"name": "1,4-H2BDC", "amount": "0.025", "unit": "g"}, {"name": "NaOH", "amount": "0.016", "unit": "g"}], "solvent": [{"name": "water", "amount": "12", "unit": "mL"}], "reducing agent": [{"name": "", "amount": "", "unit": ""}], "surfactant": [{"name": "", "amount": "", "unit": ""}], "pressure": "", "temperature": "120\u00b0C", "time": "4 days", "heating rate": "", "cooling rate": ""}]
QAFDIL | Tl(hfa)·diglyme | C11 F6 H15 O5 Tl1 | chemical synthesis | Tl2CO3 | 5.21 g | Hhfa | 4.41 g | [11 empty] | chemical synthesis, filtration, drying | 10.1039/B207470B |  | 2003 | [{"synthesis method": "chemical synthesis", "precursor": [{"name": "Tl2CO3", "amount": "5.21", "unit": "g"}, {"name": "Hhfa", "amount": "4.41", "unit": "g"}], "solution": [{"name": "", "amount": "150", "unit": "ml"}], "pressure": "", "temperature": "", "time": ""}, {"synthesis method": "filtration", "time": "", "atmosphere": "", "pressure": ""}, {"synthesis method": "drying", "pressure": "vacuum", "temperature": "", "atmosphere": "", "time": ""}]
OHAVEZ | [Fe(salen)(btriz)]n | C66 Fe3 H54 N15 O6 | chemical synthesis | [(Fe(salen))2O] | 0.10 g | HL | 4 mmol | [6 empty] | n-butanol |  |  | boiling temperature |  | chemical synthesis, filtration, washing | 10.1039/B912676G |  | 2009 | [{"synthesis method": "chemical synthesis", "precursor": [{"name": "[(Fe(salen))2O]", "amount": "0.10", "unit": "g"}, {"name": "HL", "amount": "4", "unit": "mmol"}], "solution": [{"name": "n-butanol", "amount": "80", "unit": "mL"}], "pressure": "", "temperature": "boiling temperature", "time": ""}, {"synthesis method": "filtration", "time": "", "atmosphere": "", "pressure": ""}, {"synthesis method": "washing", "washing solution": "", "amount": ""}]
GUQTOB | zinc phosphate oxalate | C1.5 H6 N1 O10 P2 Zn3 | [16 empty] | hydrothermal synthesis, washing, drying | 10.1039/B007980O |  | 2001 | [{"synthesis method": "hydrothermal synthesis", "precursor": [{"name": "Zn-DAP", "amount": "0.5", "unit": "g"}, {"name": "H3PO4", "amount": "0.03", "unit": "mL"}], "solvent": [{"name": "H2C2O4", "amount": "0.21", "unit": "g"}], "reducing agent": [{"name": "", "amount": "", "unit": ""}], "surfactant": [{"name": "", "amount": "", "unit": ""}], "pressure": "autogenous", "temperature": "170\u00b0C", "time": "24 h", "heating rate": "", "cooling rate": ""}, {"synthesis method": "washing", "washing solution": "", "amount": ""}, {"synthesis method": "drying", "pressure": "", "temperature": "ambient", "atmosphere": "", "time": ""}]
FEBREL | copper-4,4' trimethylenedipyridine coordination | [Cu(C<sub>13</sub>H<sub>14</sub>N<sub>2</sub>)<sub>2</sub>NO<sub>3</sub>]NO<sub>3</sub>·C<sub>6</sub>H<sub>4</sub>Cl<sub>2</sub>·(CH<sub>3</sub>OH)<sub>1.75</sub> | chemical synthesis | Copper(II) nitrate hemipentahydrate | 0.20 g |  | 0.192 g | [11 empty] | chemical synthesis | 10.1039/C2NJ20745A |  | 2012 | [{"synthesis method": "chemical synthesis", "precursor": [{"name": "Copper(II) nitrate hemipentahydrate", "amount": "0.20", "unit": "g"}, {"name": "", "amount": "0.192", "unit": "g"}], "solution": [{"name": "", "amount": "10", "unit": "ml"}], "pressure": "", "temperature": "", "time": ""}]
QUXBAO | [Ru(L)2(CN)2Mn(salen)]n | C68 H60 Mn2 N12 O8 Ru2 | chemical synthesis | [Mn(salen)(H2O)2]]ClO4 | 18.2 mg | (Ph4P)[Ru(L)2(CN)2] | 35.6 mg | [6 empty] | methanol, acetonitrile |  | two weeks | room temperature |  | chemical synthesis | 10.1039/C5RA15752H |  | 2015 | [{"synthesis method": "chemical synthesis", "precursor": [{"name": "[Mn(salen)(H2O)2]]ClO4", "amount": "18.2", "unit": "mg"}, {"name": "(Ph4P)[Ru(L)2(CN)2]", "amount": "35.6", "unit": "mg"}], "solution": [{"name": "methanol", "amount": "10", "unit": "mL"}, {"name": "acetonitrile", "amount": "10", "unit": "mL"}], "pressure": "", "temperature": "room temperature", "time": "two weeks"}]
QUWZUF | [Ru(L)2(CN)2Mn(salcy)]n | C38 H34 Mn1 N6 O4 Ru1 | chemical synthesis | [Mn(salcy)(H2O)2]ClO4 | 20.4 mg | [10 empty] | two weeks |  |  | chemical synthesis | 10.1039/C5RA15752H |  | 2015 | [{"synthesis method": "chemical synthesis", "precursor": [{"name": "[Mn(salcy)(H2O)2]ClO4", "amount": "20.4", "unit": "mg"}], "solution": [], "pressure": "", "temperature": "", "time": "two weeks"}]
QUXBOC | [Ru(L)2(CN)2Cu(chxn)]n | C48 Cu1 H48 N12 O4 Ru2 | chemical synthesis | Cu(chxn)2(NO3)2 | 16.8 mg | [10 empty] | two weeks |  |  | chemical synthesis | 10.1039/C5RA15752H |  | 2015 | [{"synthesis method": "chemical synthesis", "precursor": [{"name": "Cu(chxn)2(NO3)2", "amount": "16.8", "unit": "mg"}], "solution": [], "pressure": "", "temperature": "", "time": "two weeks"}]
QUXBIW | [Ru(L)2(CN)2Mn(nappa)]n | C43 H36 Mn1 N6 O4 Ru1 | chemical synthesis | (Ph4P)[Ru(L)2(CN)2] | 35.6 mg | [Mn(nappa)(H2O)2]ClO4 | 22.8 mg | [6 empty] | methanol, acetonitrile |  | one month | room temperature |  | chemical synthesis, drying | 10.1039/C5RA15752H |  | 2015 | [{"synthesis method": "chemical synthesis", "precursor": [{"name": "(Ph4P)[Ru(L)2(CN)2]", "amount": "35.6", "unit": "mg"}, {"name": "[Mn(nappa)(H2O)2]ClO4", "amount": "22.8", "unit": "mg"}], "solution": [{"name": "methanol", "amount": "5", "unit": "mL"}, {"name": "acetonitrile", "amount": "5", "unit": "mL"}], "pressure": "", "temperature": "room temperature", "time": "one month"}, {"synthesis method": "drying", "pressure": "", "temperature": "", "atmosphere": "air", "time": ""}]
QUXBES | [Ru(L)2(CN)2Mn(napcy)]n | C46 H34 Mn1 N6 O4 Ru1 | chemical synthesis | [Mn(napcy)(H2O)2]ClO4 | 24.4 mg | [10 empty] | one month |  |  | chemical synthesis | 10.1039/C5RA15752H |  | 2015 | [{"synthesis method": "chemical synthesis", "precursor": [{"name": "[Mn(napcy)(H2O)2]ClO4", "amount": "24.4", "unit": "mg"}], "solution": [], "pressure": "", "temperature": "", "time": "one month"}]
SEGVIL | [Eu(IDA)(HIDA)]n | C8 Eu1 H11 N2 O8 | solvothermal synthesis | EuCl3⋅6H2O | 0.183 g | H2IDA | 0.133 g | [8 empty] | 3 days | 150°C |  | solvothermal synthesis | 10.1039/C2CE26028J |  | 2012 | [{"synthesis method": "solvothermal synthesis", "precursor": [{"name": "EuCl3\u22c56H2O", "amount": "0.183", "unit": "g"}, {"name": "H2IDA", "amount": "0.133", "unit": "g"}], "solvent": [{"name": "water", "amount": "10", "unit": "mL"}], "reducing agent": [{"name": "", "amount": "", "unit": ""}], "surfactant": [{"name": "", "amount": "", "unit": ""}], "pressure": "", "temperature": "150\u00b0C", "time": "3 days", "heating rate": "2\u00b0C h-1", "cooling rate": ""}]
SEGVOR | [Gd(IDA)(HIDA)]n | C8 Gd1 H11 N2 O8 | solvothermal synthesis | GdCl3⋅6H2O | 0.186 g | H2IDA | 0.133 g | [8 empty] | 3 days | 170°C |  | solvothermal synthesis | 10.1039/C2CE26028J |  | 2012 | [{"synthesis method": "solvothermal synthesis", "precursor": [{"name": "GdCl3\u22c56H2O", "amount": "0.186", "unit": "g"}, {"name": "H2IDA", "amount": "0.133", "unit": "g"}], "solvent": [{"name": "water", "amount": "10", "unit": "mL"}], "reducing agent": [{"name": "", "amount": "", "unit": ""}], "surfactant": [{"name": "", "amount": "", "unit": ""}], "pressure": "", "temperature": "170\u00b0C", "time": "3 days", "heating rate": "5\u00b0C h-1", "cooling rate": ""}]
SEGVEH | [Tb(IDA)(HIDA)]n | C8 H11 N2 O8 Tb1 | solvothermal synthesis | TbCl3⋅6H2O | 0.187 g | H2IDA | 0.133 g | [8 empty] | 3 days | 170°C |  | solvothermal synthesis | 10.1039/C2CE26028J |  | 2012 | [{"synthesis method": "solvothermal synthesis", "precursor": [{"name": "TbCl3\u22c56H2O", "amount": "0.187", "unit": "g"}, {"name": "H2IDA", "amount": "0.133", "unit": "g"}], "solvent": [{"name": "water", "amount": "10", "unit": "mL"}], "reducing agent": [{"name": "", "amount": "", "unit": ""}], "surfactant": [{"name": "", "amount": "", "unit": ""}], "pressure": "", "temperature": "170\u00b0C", "time": "3 days", "heating rate": "5\u00b0C h-1", "cooling rate": ""}]
IPUXIC | 1 | C35 Co1 H30 N4 O6 | [16 empty] | hydrothermal synthesis | 10.1039/C6RA12422D |  | 2016 | [{"synthesis method": "hydrothermal synthesis", "precursor": [{"name": "mpca", "amount": "1", "unit": "molar ratio"}, {"name": "bpp", "amount": "1", "unit": "molar ratio"}, {"name": "Co(Ac)2", "amount": "2", "unit": "molar ratio"}], "pressure": "autogenous", "temperature": "120\u00b0C", "time": "3 days"}]
IPUXOI | 2 | C35 H30 N4 O6 Zn1 | [16 empty] | hydrothermal synthesis | 10.1039/C6RA12422D |  | 2016 | [{"synthesis method": "hydrothermal synthesis", "precursor": [{"name": "mpca", "amount": "1", "unit": "molar ratio"}, {"name": "bpp", "amount": "1", "unit": "molar ratio"}, {"name": "Zn(Ac)2", "amount": "2", "unit": "molar ratio"}], "pressure": "autogenous", "temperature": "120\u00b0C", "time": "3 days"}]
IPUXUO | 3 | C35 Cd1 H32 N4 O7 | [16 empty] | hydrothermal synthesis | 10.1039/C6RA12422D |  | 2016 | [{"synthesis method": "hydrothermal synthesis", "precursor": [{"name": "mpca", "amount": "1", "unit": "molar ratio"}, {"name": "bpp", "amount": "1", "unit": "molar ratio"}, {"name": "Cd(Ac)2", "amount": "2", "unit": "molar ratio"}], "pressure": "autogenous", "temperature": "120\u00b0C", "time": "3 days"}]
COLTOO | [Cu2(N-bishydeten)2Co(CN)6] | C18 Co1 Cu2 H37 N10 O7 | chemical synthesis | N-bishydeten | 0.296 g | CuCl2⋅2H2O |  | K3[Co(CN)6] | 0.332 g |  |  |  |  | alcohol, water |  | 2 weeks |  |  | chemical synthesis, filtration, washing, drying | 10.1039/C4NJ00737A |  | 2014 | [{"synthesis method": "chemical synthesis", "precursor": [{"name": "N-bishydeten", "amount": "0.296", "unit": "g"}, {"name": "CuCl2\u22c52H2O", "amount": "", "unit": ""}, {"name": "K3[Co(CN)6]", "amount": "0.332", "unit": "g"}], "solution": [{"name": "alcohol", "amount": "15", "unit": "mL"}, {"name": "water", "amount": "20", "unit": "mL"}], "pressure": "", "temperature": "", "time": "2 weeks"}, {"synthesis method": "filtration", "time": "", "atmosphere": "", "pressure": ""}, {"synthesis method": "washing", "washing solution": "water and alcohol", "amount": ""}, {"synthesis method": "drying", "pressure": "", "temperature": "", "atmosphere": "air", "time": ""}]
EPEGUD | [Zn3(TCPB)2(H2O)2] | C54 H30 O26 Zn3 | chemical synthesis | Zn(NO3)2⋅6H2O | 30 mg | H3TCPB | 25 mg | [6 empty] | DMF, aqueous HNO3 solution |  | 3 days | 85°C |  | chemical synthesis, washing, drying | 10.1039/C3DT53013B |  | 2014 | [{"synthesis method": "chemical synthesis", "precursor": [{"name": "Zn(NO3)2\u22c56H2O", "amount": "30", "unit": "mg"}, {"name": "H3TCPB", "amount": "25", "unit": "mg"}], "solution": [{"name": "DMF", "amount": "5", "unit": "ml"}, {"name": "aqueous HNO3 solution", "amount": "4 drops", "unit": ""}], "pressure": "", "temperature": "85\u00b0C", "time": "3 days"}, {"synthesis method": "washing", "washing solution": "DMF", "amount": ""}, {"synthesis method": "drying", "pressure": "", "temperature": "", "atmosphere": "air", "time": ""}]
QOXGAL | (R)-β-Zn(O3PCH2P(O)(CH3)(C6H5)) | (R)-β-Zn(O3PCH2P(O)(CH3)(C6H5))⋅H2O | solvothermal synthesis | 1-(R) | 0.2 mmol | 1 M sodium hydroxide | 0.2 mmol | [8 empty] | 3 days | 110°C |  | solvothermal synthesis | 10.1039/B007868I |  | 2001 | [{"synthesis method": "solvothermal synthesis", "precursor": [{"name": "1-(R)", "amount": "0.2", "unit": "mmol"}, {"name": "1 M sodium hydroxide", "amount": "0.2", "unit": "mmol"}], "solvent": [{"name": "water", "amount": "20", "unit": "mL"}], "reducing agent": [{"name": "", "amount": "", "unit": ""}], "surfactant": [{"name": "", "amount": "", "unit": ""}], "pressure": "", "temperature": "110\u00b0C", "time": "3 days", "heating rate": "", "cooling rate": ""}]
NURCOU | polymer 1 | C21 Ce1 H18 N1 O12 | solvothermal synthesis | Ce(NO3)3⋅6H2O | 0.044 g | H2ddpp | 0.042 | [7 empty] | autogenous | 72 h | 140°C |  | solvothermal synthesis | 10.1039/C5CE01454A |  | 2015 | [{"synthesis method": "solvothermal synthesis", "precursor": [{"name": "Ce(NO3)3\u22c56H2O", "amount": "0.044", "unit": "g"}, {"name": "H2ddpp", "amount": "0.042", "unit": ""}], "solvent": [{"name": "NaOH solution", "amount": "5", "unit": "mL"}], "reducing agent": [{"name": "", "amount": "", "unit": ""}], "surfactant": [{"name": "", "amount": "", "unit": ""}], "pressure": "autogenous", "temperature": "140\u00b0C", "time": "72 h", "heating rate": "", "cooling rate": "5\u00b0C h-1"}]
NURCUA | polymer 2 | C21 H12 N1 Nd1 O9 | solvothermal synthesis | Sm(NO3)3⋅6H2O | 0.044 g | H2ddpp | 0.042 | [7 empty] | autogenous | 72 h | 140°C |  | solvothermal synthesis | 10.1039/C5CE01454A |  | 2015 | [{"synthesis method": "solvothermal synthesis", "precursor": [{"name": "Sm(NO3)3\u22c56H2O", "amount": "0.044", "unit": "g"}, {"name": "H2ddpp", "amount": "0.042", "unit": ""}], "solvent": [{"name": "NaOH solution", "amount": "5", "unit": "mL"}], "reducing agent": [{"name": "", "amount": "", "unit": ""}], "surfactant": [{"name": "", "amount": "", "unit": ""}], "pressure": "autogenous", "temperature": "140\u00b0C", "time": "72 h", "heating rate": "", "cooling rate": "5\u00b0C h-1"}]
NUQPEW | polymer 3 | C21 H15 N1 O10.5 Sm1 | solvothermal synthesis | Eu(NO3)3⋅6H2O | 0.044 g | H2ddpp | 0.042 | [7 empty] | autogenous | 72 h | 140°C |  | solvothermal synthesis | 10.1039/C5CE01454A |  | 2015 | [{"synthesis method": "solvothermal synthesis", "precursor": [{"name": "Eu(NO3)3\u22c56H2O", "amount": "0.044", "unit": "g"}, {"name": "H2ddpp", "amount": "0.042", "unit": ""}], "solvent": [{"name": "NaOH solution", "amount": "5", "unit": "mL"}], "reducing agent": [{"name": "", "amount": "", "unit": ""}], "surfactant": [{"name": "", "amount": "", "unit": ""}], "pressure": "autogenous", "temperature": "140\u00b0C", "time": "72 h", "heating rate": "", "cooling rate": "5\u00b0C h-1"}]
NUQPIA | polymer 5 | C21 H7 N1 O8 Tb1 | solvothermal synthesis | Tb(NO3)3⋅5H2O | 0.043 g | H2ddpp | 0.042 | [7 empty] | autogenous | 72 h | 140°C |  | solvothermal synthesis | 10.1039/C5CE01454A |  | 2015 | [{"synthesis method": "solvothermal synthesis", "precursor": [{"name": "Tb(NO3)3\u22c55H2O", "amount": "0.043", "unit": "g"}, {"name": "H2ddpp", "amount": "0.042", "unit": ""}], "solvent": [{"name": "NaOH solution", "amount": "5", "unit": "mL"}], "reducing agent": [{"name": "", "amount": "", "unit": ""}], "surfactant": [{"name": "", "amount": "", "unit": ""}], "pressure": "autogenous", "temperature": "140\u00b0C", "time": "72 h", "heating rate": "", "cooling rate": "5\u00b0C h-1"}]
NEGSUP | [Pr2Ni(Hbidc)2(SO4)2(H2O)8]n | C18 H24 N4 Ni1 O24 Pr2 S2 | solvothermal synthesis | Pr6O11 | 0.068 g | NiSO4⋅7H2O | 0.1123 g | H3bidc | 0.0824 g | [6 empty] | 3 days | 160°C |  | solvothermal synthesis | 10.1039/C2DT30277B |  | 2012 | [{"synthesis method": "solvothermal synthesis", "precursor": [{"name": "Pr6O11", "amount": "0.068", "unit": "g"}, {"name": "NiSO4\u22c57H2O", "amount": "0.1123", "unit": "g"}, {"name": "H3bidc", "amount": "0.0824", "unit": "g"}], "solvent": [{"name": "water", "amount": "10", "unit": "mL"}], "reducing agent": [{"name": "", "amount": "", "unit": ""}], "surfactant": [{"name": "", "amount": "", "unit": ""}], "pressure": "", "temperature": "160\u00b0C", "time": "3 days", "heating rate": "", "cooling rate": "slowly to room temperature over 3 days"}]
NEGTAW | [Sm2Ni(Hbidc)2(SO4)2(H2O)8]n | C18 H24 N4 Ni1 O24 S2 Sm2 | solvothermal synthesis | Sm2O3 | 0.697 g | NiSO4⋅7H2O | 0.1123 g | H3bidc | 0.0824 g | [6 empty] | 3 days | 160°C |  | solvothermal synthesis | 10.1039/C2DT30277B |  | 2012 | [{"synthesis method": "solvothermal synthesis", "precursor": [{"name": "Sm2O3", "amount": "0.697", "unit": "g"}, {"name": "NiSO4\u22c57H2O", "amount": "0.1123", "unit": "g"}, {"name": "H3bidc", "amount": "0.0824", "unit": "g"}], "solvent": [{"name": "water", "amount": "10", "unit": "mL"}], "reducing agent": [{"name": "", "amount": "", "unit": ""}], "surfactant": [{"name": "", "amount": "", "unit": ""}], "pressure": "", "temperature": "160\u00b0C", "time": "3 days", "heating rate": "", "cooling rate": "slowly to room temperature over 3 days"}]
NEGTEA | [Eu2Ni(Hbidc)2(SO4)2(H2O)8]n | C18 Eu2 H24 N4 Ni1 O24 S2 | solvothermal synthesis | Eu2O3 | 0.0704 g | NiSO4⋅7H2O | 0.1123 g | H3bidc | 0.0824 g | [6 empty] | 3 days | 160°C |  | solvothermal synthesis | 10.1039/C2DT30277B |  | 2012 | [{"synthesis method": "solvothermal synthesis", "precursor": [{"name": "Eu2O3", "amount": "0.0704", "unit": "g"}, {"name": "NiSO4\u22c57H2O", "amount": "0.1123", "unit": "g"}, {"name": "H3bidc", "amount": "0.0824", "unit": "g"}], "solvent": [{"name": "water", "amount": "10", "unit": "mL"}], "reducing agent": [{"name": "", "amount": "", "unit": ""}], "surfactant": [{"name": "", "amount": "", "unit": ""}], "pressure": "", "temperature": "160\u00b0C", "time": "3 days", "heating rate": "", "cooling rate": "slowly to room temperature over 3 days"}]
NEGTIE | [Gd2Ni(Hbidc)2(SO4)2(H2O)8]n | C18 Gd2 H24 N4 Ni1 O24 S2 | solvothermal synthesis | Gd2O3 | 0.0725 g | NiSO4⋅7H2O | 0.1123 g | H3bidc | 0.0824 g | [6 empty] | 3 days | 160°C |  | solvothermal synthesis | 10.1039/C2DT30277B |  | 2012 | [{"synthesis method": "solvothermal synthesis", "precursor": [{"name": "Gd2O3", "amount": "0.0725", "unit": "g"}, {"name": "NiSO4\u22c57H2O", "amount": "0.1123", "unit": "g"}, {"name": "H3bidc", "amount": "0.0824", "unit": "g"}], "solvent": [{"name": "water", "amount": "10", "unit": "mL"}], "reducing agent": [{"name": "", "amount": "", "unit": ""}], "surfactant": [{"name": "", "amount": "", "unit": ""}], "pressure": "", "temperature": "160\u00b0C", "time": "3 days", "heating rate": "", "cooling rate": "slowly to room temperature over 3 days"}]
NEGTOK | [Tb2Ni(Hbidc)2(SO4)2(H2O)8]n | C18 H24 N4 Ni1 O24 S2 Tb2 | solvothermal synthesis | Tb4O7 | 0.0748 g | NiSO4⋅7H2O | 0.1123 g | H3bidc | 0.0824 g | [6 empty] | 3 days | 160°C |  | solvothermal synthesis | 10.1039/C2DT30277B |  | 2012 | [{"synthesis method": "solvothermal synthesis", "precursor": [{"name": "Tb4O7", "amount": "0.0748", "unit": "g"}, {"name": "NiSO4\u22c57H2O", "amount": "0.1123", "unit": "g"}, {"name": "H3bidc", "amount": "0.0824", "unit": "g"}], "solvent": [{"name": "water", "amount": "10", "unit": "mL"}], "reducing agent": [{"name": "", "amount": "", "unit": ""}], "surfactant": [{"name": "", "amount": "", "unit": ""}], "pressure": "", "temperature": "160\u00b0C", "time": "3 days", "heating rate": "", "cooling rate": "slowly to room temperature over 3 days"}]
NEGTUQ | [Dy2Ni(Hbidc)2(SO4)2(H2O)8]n | C18 Dy2 H24 N4 Ni1 O24 S2 | solvothermal synthesis | Dy2O3 | 0.0746 g | NiSO4⋅7H2O | 0.1123 g | H3bidc | 0.0824 g | [6 empty] | 3 days | 160°C |  | solvothermal synthesis | 10.1039/C2DT30277B |  | 2012 | [{"synthesis method": "solvothermal synthesis", "precursor": [{"name": "Dy2O3", "amount": "0.0746", "unit": "g"}, {"name": "NiSO4\u22c57H2O", "amount": "0.1123", "unit": "g"}, {"name": "H3bidc", "amount": "0.0824", "unit": "g"}], "solvent": [{"name": "water", "amount": "10", "unit": "mL"}], "reducing agent": [{"name": "", "amount": "", "unit": ""}], "surfactant": [{"name": "", "amount": "", "unit": ""}], "pressure": "", "temperature": "160\u00b0C", "time": "3 days", "heating rate": "", "cooling rate": "slowly to room temperature over 3 days"}]
NEGVAY | [Ho2Ni(Hbidc)2(SO4)2(H2O)8]n | C18 H24 Ho2 N4 Ni1 O24 S2 | solvothermal synthesis | Ho2O3 | 0.0755 g | NiSO4⋅7H2O | 0.1123 g | H3bidc | 0.0824 g | [6 empty] | 3 days | 160°C |  | solvothermal synthesis | 10.1039/C2DT30277B |  | 2012 | [{"synthesis method": "solvothermal synthesis", "precursor": [{"name": "Ho2O3", "amount": "0.0755", "unit": "g"}, {"name": "NiSO4\u22c57H2O", "amount": "0.1123", "unit": "g"}, {"name": "H3bidc", "amount": "0.0824", "unit": "g"}], "solvent": [{"name": "water", "amount": "10", "unit": "mL"}], "reducing agent": [{"name": "", "amount": "", "unit": ""}], "surfactant": [{"name": "", "amount": "", "unit": ""}], "pressure": "", "temperature": "160\u00b0C", "time": "3 days", "heating rate": "", "cooling rate": "slowly to room temperature over 3 days"}]
NEGVEC | [Er2Ni(Hbidc)2(SO4)2(H2O)8]n | C18 Er2 H24 N4 Ni1 O24 S2 | solvothermal synthesis | Er2O3 | 0.0765 g | NiSO4⋅7H2O | 0.1123 g | H3bidc | 0.0824 g | [6 empty] | 3 days | 160°C |  | solvothermal synthesis | 10.1039/C2DT30277B |  | 2012 | [{"synthesis method": "solvothermal synthesis", "precursor": [{"name": "Er2O3", "amount": "0.0765", "unit": "g"}, {"name": "NiSO4\u22c57H2O", "amount": "0.1123", "unit": "g"}, {"name": "H3bidc", "amount": "0.0824", "unit": "g"}], "solvent": [{"name": "water", "amount": "10", "unit": "mL"}], "reducing agent": [{"name": "", "amount": "", "unit": ""}], "surfactant": [{"name": "", "amount": "", "unit": ""}], "pressure": "", "temperature": "160\u00b0C", "time": "3 days", "heating rate": "", "cooling rate": "slowly to room temperature over 3 days"}]
NEGVIG | [Yb2Ni(Hbidc)2(SO4)2(H2O)8]n | C18 H24 N1 N4 O24 S2 Yb2 | solvothermal synthesis | Yb2O3 | 0.0788 g | NiSO4⋅7H2O | 0.1123 g | H3bidc | 0.0824 g | [6 empty] | 3 days | 160°C |  | solvothermal synthesis | 10.1039/C2DT30277B |  | 2012 | [{"synthesis method": "solvothermal synthesis", "precursor": [{"name": "Yb2O3", "amount": "0.0788", "unit": "g"}, {"name": "NiSO4\u22c57H2O", "amount": "0.1123", "unit": "g"}, {"name": "H3bidc", "amount": "0.0824", "unit": "g"}], "solvent": [{"name": "water", "amount": "10", "unit": "mL"}], "reducing agent": [{"name": "", "amount": "", "unit": ""}], "surfactant": [{"name": "", "amount": "", "unit": ""}], "pressure": "", "temperature": "160\u00b0C", "time": "3 days", "heating rate": "", "cooling rate": "slowly to room temperature over 3 days"}]
ITABOW | [SnMe2(HL)(CH3OH)]n·(0.5nCH3OH) | C1 C16 H1 H19 H3 N1 O1 O6 S1 Sn1 | chemical synthesis | H3L | 0.147 g | triethylamine | 0.101 g | [SnMe2Cl2] | 0.110 g |  |  |  |  | methanol, methanol, methanol |  | 20 minutes | room temperature |  | chemical synthesis, filtration, washing | 10.1039/C6RA14689A |  | 2016 | [{"synthesis method": "chemical synthesis", "precursor": [{"name": "H3L", "amount": "0.147", "unit": "g"}, {"name": "triethylamine", "amount": "0.101", "unit": "g"}, {"name": "[SnMe2Cl2]", "amount": "0.110", "unit": "g"}], "solution": [{"name": "methanol", "amount": "10", "unit": "mL"}, {"name": "methanol", "amount": "5", "unit": "mL"}, {"name": "methanol", "amount": "5", "unit": "mL"}], "pressure": "", "temperature": "room temperature", "time": "20 minutes"}, {"synthesis method": "filtration", "time": "4 hours", "atmosphere": "", "pressure": ""}, {"synthesis method": "washing", "washing solution": "cold methanol", "amount": ""}]
EBOMUF | [Ag2(dmt)2(suc) | Ag1 C6 H11 N5 O3 | sonochemical synthesis | AgNO3 | 85 mg | dmt | 63 mg | H2suc | 59 mg | [6 empty] | 10 min | 60°C |  | sonochemical synthesis, washing | 10.1039/C1CE05683B |  | 2011 | [{"synthesis method": "sonochemical synthesis", "precursor": [{"name": "AgNO3", "amount": "85", "unit": "mg"}, {"name": "dmt", "amount": "63", "unit": "mg"}, {"name": "H2suc", "amount": "59", "unit": "mg"}], "solvent": [{"name": "", "amount": "10", "unit": "mL"}], "temperature": "60\u00b0C", "ultrasonic frequency": "40 KHz", "power": "160 W", "time": "10 min"}, {"synthesis method": "washing", "washing solution": "deionized", "amount": ""}]
EBONAM | [Ag2(dmt)2(suc)(H2O)·0.5H2O] | Ag4 C24 H42 N20 O11 | sonochemical synthesis | AgNO3 | 85 mg | dmt | 63 mg | H2suc | 59 mg | [6 empty] | 10 min | 60°C |  | sonochemical synthesis, washing | 10.1039/C1CE05683B |  | 2011 | [{"synthesis method": "sonochemical synthesis", "precursor": [{"name": "AgNO3", "amount": "85", "unit": "mg"}, {"name": "dmt", "amount": "63", "unit": "mg"}, {"name": "H2suc", "amount": "59", "unit": "mg"}], "solvent": [{"name": "", "amount": "10", "unit": "mL"}], "temperature": "60\u00b0C", "ultrasonic frequency": "40 KHz", "power": "160 W", "time": "10 min"}, {"synthesis method": "washing", "washing solution": "deionized", "amount": ""}]
EBONEQ | [Ag2(dmt)2(glu)]n | Ag2 C13 H20 N10 O4 | sonochemical synthesis | AgNO3 | 85 mg | dmt | 63 mg | H2glu | 66 mg | [6 empty] | 10 min | 60°C |  | sonochemical synthesis, washing | 10.1039/C1CE05683B |  | 2011 | [{"synthesis method": "sonochemical synthesis", "precursor": [{"name": "AgNO3", "amount": "85", "unit": "mg"}, {"name": "dmt", "amount": "63", "unit": "mg"}, {"name": "H2glu", "amount": "66", "unit": "mg"}], "solvent": [{"name": "", "amount": "10", "unit": "mL"}], "temperature": "60\u00b0C", "ultrasonic frequency": "40 KHz", "power": "160 W", "time": "10 min"}, {"synthesis method": "washing", "washing solution": "deionized", "amount": ""}]
EBONIU | [Ag2(dmt)2(adip)]n | Ag1 C7 H11 N5 O2 | sonochemical synthesis | AgNO3 | 85 mg | dmt | 63 mg | H2adip | 73 mg | [6 empty] | 10 min | 60°C |  | sonochemical synthesis, washing | 10.1039/C1CE05683B |  | 2011 | [{"synthesis method": "sonochemical synthesis", "precursor": [{"name": "AgNO3", "amount": "85", "unit": "mg"}, {"name": "dmt", "amount": "63", "unit": "mg"}, {"name": "H2adip", "amount": "73", "unit": "mg"}], "solvent": [{"name": "", "amount": "10", "unit": "mL"}], "temperature": "60\u00b0C", "ultrasonic frequency": "40 KHz", "power": "160 W", "time": "10 min"}, {"synthesis method": "washing", "washing solution": "deionized", "amount": ""}]
EBONOA | [Ag2(dmt)2(tpa)]n | Ag1 C8 H9 N5 O2 | sonochemical synthesis | AgNO3 | 85 mg | dmt | 63 mg | H2tpa | 83 mg | [6 empty] | 10 min | 60°C |  | sonochemical synthesis, washing | 10.1039/C1CE05683B |  | 2011 | [{"synthesis method": "sonochemical synthesis", "precursor": [{"name": "AgNO3", "amount": "85", "unit": "mg"}, {"name": "dmt", "amount": "63", "unit": "mg"}, {"name": "H2tpa", "amount": "83", "unit": "mg"}], "solvent": [{"name": "", "amount": "10", "unit": "mL"}], "temperature": "60\u00b0C", "ultrasonic frequency": "40 KHz", "power": "160 W", "time": "10 min"}, {"synthesis method": "washing", "washing solution": "deionized", "amount": ""}]
XICQAC |  | C10 H15 Mn1 N1 O6 S3 | chemical synthesis | 2-Mercaptonicotinic acid | 0.05 g | Mn(OAc)2⋅4H2O | 0.12 g | [6 empty] | , |  | 4 hours | room temperature |  | chemical synthesis, filtration | 10.1039/B701346A |  | 2007 | [{"synthesis method": "chemical synthesis", "precursor": [{"name": "2-Mercaptonicotinic acid", "amount": "0.05", "unit": "g"}, {"name": "Mn(OAc)2\u22c54H2O", "amount": "0.12", "unit": "g"}], "solution": [{"name": "", "amount": "20", "unit": "ml"}, {"name": "", "amount": "0.1", "unit": "ml"}], "pressure": "", "temperature": "room temperature", "time": "4 hours"}, {"synthesis method": "filtration", "time": "", "atmosphere": "", "pressure": ""}]
TIJXAN | 3-carboxybenzylphosphonic acid | C8 H9 O5 P1 | chemical synthesis | Diethyl 3-(carboxy)benzylphosphonate | 1.1925 g | conc. hydrochloric acid | 4 cm3 | water | 4 cm3 | [6 empty] | 10 h |  |  | chemical synthesis | 10.1039/C3RA44614J |  | 2013 | [{"synthesis method": "chemical synthesis", "precursor": [{"name": "Diethyl 3-(carboxy)benzylphosphonate", "amount": "1.1925", "unit": "g"}, {"name": "conc. hydrochloric acid", "amount": "4", "unit": "cm3"}, {"name": "water", "amount": "4", "unit": "cm3"}], "solution": [], "pressure": "", "temperature": "", "time": "10 h"}]
TIJXER | [Ca(H2L)2(H2O)3]n | C16 Ca1 H22 O13 P2 | chemical synthesis | H3L | 43.2 mg | CaCl2 | 22.2 mg | [6 empty] | water |  | two months | room temperature |  | chemical synthesis | 10.1039/C3RA44614J |  | 2013 | [{"synthesis method": "chemical synthesis", "precursor": [{"name": "H3L", "amount": "43.2", "unit": "mg"}, {"name": "CaCl2", "amount": "22.2", "unit": "mg"}], "solution": [{"name": "water", "amount": "5.0", "unit": "cm3"}], "pressure": "", "temperature": "room temperature", "time": "two months"}]
TIJXIV | [Ca(H2L)2(H2O)2]n | C16 Ca1 H20 O12 P2 | chemical synthesis | H3L | 43.2 mg | pyrazine | 32 mg | CaCl2 | 22.2 mg |  |  |  |  | water |  | few weeks | room temperature |  | chemical synthesis | 10.1039/C3RA44614J |  | 2013 | [{"synthesis method": "chemical synthesis", "precursor": [{"name": "H3L", "amount": "43.2", "unit": "mg"}, {"name": "pyrazine", "amount": "32", "unit": "mg"}, {"name": "CaCl2", "amount": "22.2", "unit": "mg"}], "solution": [{"name": "water", "amount": "5.0", "unit": "cm3"}], "pressure": "", "temperature": "room temperature", "time": "few weeks"}]
TIJXOB | [Ca(H2L)2(H2O)4]·bipy | C26 Ca1 H32 N2 O14 P2 | chemical synthesis | H3L | 43.2 mg | 4,4'-bipy | 31.2 mg | CaCl2 | 22.2 mg |  |  |  |  | water |  | few weeks | room temperature |  | chemical synthesis | 10.1039/C3RA44614J |  | 2013 | [{"synthesis method": "chemical synthesis", "precursor": [{"name": "H3L", "amount": "43.2", "unit": "mg"}, {"name": "4,4'-bipy", "amount": "31.2", "unit": "mg"}, {"name": "CaCl2", "amount": "22.2", "unit": "mg"}], "solution": [{"name": "water", "amount": "5.0", "unit": "cm3"}], "pressure": "", "temperature": "room temperature", "time": "few weeks"}]
TIJXUH | bipy (H3L)2 | C26 H26 N2 O10 P2 | chemical synthesis | H3L | 43.2 mg | 4,4'-bipy | 31.2 mg | [6 empty] | water |  | few weeks | room temperature |  | chemical synthesis | 10.1039/C3RA44614J |  | 2013 | [{"synthesis method": "chemical synthesis", "precursor": [{"name": "H3L", "amount": "43.2", "unit": "mg"}, {"name": "4,4'-bipy", "amount": "31.2", "unit": "mg"}], "solution": [{"name": "water", "amount": "5.0", "unit": "cm3"}], "pressure": "", "temperature": "room temperature", "time": "few weeks"}]
TIJXUH01 | bipyH2 (H2L)2 | C13 H13 N1 O5 P1 | chemical synthesis | H3L | 43.2 mg | 4,4'-bipy | 31.2 mg | [6 empty] | water |  | two weeks | room temperature |  | chemical synthesis | 10.1039/C3RA44614J |  | 2013 | [{"synthesis method": "chemical synthesis", "precursor": [{"name": "H3L", "amount": "43.2", "unit": "mg"}, {"name": "4,4'-bipy", "amount": "31.2", "unit": "mg"}], "solution": [{"name": "water", "amount": "5.0", "unit": "cm3"}], "pressure": "", "temperature": "room temperature", "time": "two weeks"}]
AQUZUJ | [Eu3(bcpb)4(μ-HCOO)(μ-H2O)(H2O)2(DEF)]n | Eu1 | solvothermal synthesis | H2bcpb | 0.032 g | Eu(NO3)3⋅6H2O | 0.089 g | [7 empty] | autogenous | 72 h | 140°C |  | solvothermal synthesis | 10.1039/C6CE00885B |  | 2016 | [{"synthesis method": "solvothermal synthesis", "precursor": [{"name": "H2bcpb", "amount": "0.032", "unit": "g"}, {"name": "Eu(NO3)3\u22c56H2O", "amount": "0.089", "unit": "g"}], "solvent": [{"name": "DEF-H2O", "amount": "5", "unit": "mL"}], "reducing agent": [{"name": "", "amount": "", "unit": ""}], "surfactant": [{"name": "", "amount": "", "unit": ""}], "pressure": "autogenous", "temperature": "140\u00b0C", "time": "72 h", "heating rate": "", "cooling rate": "5\u00b0C h-1"}]
ARABAY | [Tb3(bcpb)4(μ-HCOO)(μ-H2O)(H2O)2(DEF)]n | Tb1 | solvothermal synthesis | H2bcpb | 0.032 g | Tb(NO3)3⋅6H2O | 0.089 g | [7 empty] | autogenous | 72 h | 140°C |  | solvothermal synthesis | 10.1039/C6CE00885B |  | 2016 | [{"synthesis method": "solvothermal synthesis", "precursor": [{"name": "H2bcpb", "amount": "0.032", "unit": "g"}, {"name": "Tb(NO3)3\u22c56H2O", "amount": "0.089", "unit": "g"}], "solvent": [{"name": "DEF-H2O", "amount": "5", "unit": "mL"}], "reducing agent": [{"name": "", "amount": "", "unit": ""}], "surfactant": [{"name": "", "amount": "", "unit": ""}], "pressure": "autogenous", "temperature": "140\u00b0C", "time": "72 h", "heating rate": "", "cooling rate": "5\u00b0C h-1"}]
ARABIG | [Dy3(bcpb)4(μ-HCOO)(μ-H2O)(H2O)2(DEF)]n·n(H2O) | Dy1 | solvothermal synthesis | H2bcpb | 0.032 g | Dy(NO3)3⋅6H2O | 0.089 g | [7 empty] | autogenous | 72 h | 140°C |  | solvothermal synthesis | 10.1039/C6CE00885B |  | 2016 | [{"synthesis method": "solvothermal synthesis", "precursor": [{"name": "H2bcpb", "amount": "0.032", "unit": "g"}, {"name": "Dy(NO3)3\u22c56H2O", "amount": "0.089", "unit": "g"}], "solvent": [{"name": "DEF-H2O", "amount": "5", "unit": "mL"}], "reducing agent": [{"name": "", "amount": "", "unit": ""}], "surfactant": [{"name": "", "amount": "", "unit": ""}], "pressure": "autogenous", "temperature": "140\u00b0C", "time": "72 h", "heating rate": "", "cooling rate": "5\u00b0C h-1"}]
ARABEC | [Sm3(bcpb)4(μ-HCOO)(μ-H2O)(H2O)2(DEF)]n·n(H2O) | Sm1 | solvothermal synthesis | H2bcpb | 0.032 g | Sm(NO3)3⋅6H2O | 0.089 g | [7 empty] | autogenous | 72 h | 140°C |  | solvothermal synthesis | 10.1039/C6CE00885B |  | 2016 | [{"synthesis method": "solvothermal synthesis", "precursor": [{"name": "H2bcpb", "amount": "0.032", "unit": "g"}, {"name": "Sm(NO3)3\u22c56H2O", "amount": "0.089", "unit": "g"}], "solvent": [{"name": "DEF-H2O", "amount": "5", "unit": "mL"}], "reducing agent": [{"name": "", "amount": "", "unit": ""}], "surfactant": [{"name": "", "amount": "", "unit": ""}], "pressure": "autogenous", "temperature": "140\u00b0C", "time": "72 h", "heating rate": "", "cooling rate": "5\u00b0C h-1"}]
YOGXID | Na(TttMe) | B2 C12 H32 N24 Na2 O6 S6 | chemical synthesis | NaBH4 | 0.192 g | 1-methyl-5-thiotetrazole | 2.09 g | [8 empty] | 2h | 160°C |  | chemical synthesis, washing, drying | 10.1039/C4DT01931H |  | 2014 | [{"synthesis method": "chemical synthesis", "precursor": [{"name": "NaBH4", "amount": "0.192", "unit": "g"}, {"name": "1-methyl-5-thiotetrazole", "amount": "2.09", "unit": "g"}], "solution": [], "pressure": "", "temperature": "160\u00b0C", "time": "2h"}, {"synthesis method": "washing", "washing solution": "toluene, CHCl3, diethyl ether", "amount": ""}, {"synthesis method": "drying", "pressure": "vacuum", "temperature": "", "atmosphere": "", "time": ""}]
YOGXOJ | K(TttMe) | B1 C6 H14 K1 N12 O2 S3 | chemical synthesis | KBH4 | 0.277 g | 1-methyl-5-thiotetrazole | 2.09 g | [8 empty] | 1h | 160°C |  | chemical synthesis, washing, drying | 10.1039/C4DT01931H |  | 2014 | [{"synthesis method": "chemical synthesis", "precursor": [{"name": "KBH4", "amount": "0.277", "unit": "g"}, {"name": "1-methyl-5-thiotetrazole", "amount": "2.09", "unit": "g"}], "solution": [], "pressure": "", "temperature": "160\u00b0C", "time": "1h"}, {"synthesis method": "washing", "washing solution": "toluene, ether", "amount": ""}, {"synthesis method": "drying", "pressure": "vacuum", "temperature": "", "atmosphere": "", "time": ""}]
YOGXUP | K(BttMe) | B1 C4 H8 K1 N8 S2 | chemical synthesis | KBH4 | 0.304 g | 1-methyl-5-thiotetrazole | 2.09 g | [6 empty] | toluene |  | 12h | 130°C |  | chemical synthesis, washing, drying | 10.1039/C4DT01931H |  | 2014 | [{"synthesis method": "chemical synthesis", "precursor": [{"name": "KBH4", "amount": "0.304", "unit": "g"}, {"name": "1-methyl-5-thiotetrazole", "amount": "2.09", "unit": "g"}], "solution": [{"name": "toluene", "amount": "50", "unit": "mL"}], "pressure": "", "temperature": "130\u00b0C", "time": "12h"}, {"synthesis method": "washing", "washing solution": "toluene, ether", "amount": ""}, {"synthesis method": "drying", "pressure": "vacuum", "temperature": "", "atmosphere": "", "time": ""}]
YOGYAW | Na(BttPh) | B1 C14 H16 N8 Na1 O2 S2 | chemical synthesis | 1-Phenyl-5-thiotetrazole | 3.56 g | NaBH4 | 0.375 g | [6 empty] | thf |  | 8h | 55°C |  | chemical synthesis, washing, drying | 10.1039/C4DT01931H |  | 2014 | [{"synthesis method": "chemical synthesis", "precursor": [{"name": "1-Phenyl-5-thiotetrazole", "amount": "3.56", "unit": "g"}, {"name": "NaBH4", "amount": "0.375", "unit": "g"}], "solution": [{"name": "thf", "amount": "20", "unit": "mL"}], "pressure": "", "temperature": "55\u00b0C", "time": "8h"}, {"synthesis method": "washing", "washing solution": "toluene, diethyl ether", "amount": ""}, {"synthesis method": "drying", "pressure": "vacuum", "temperature": "", "atmosphere": "", "time": ""}]
YOGYEA | [Bi(TttMe)2CH3COO] | B2 Bi1 C14 H23 N24 O2 S6 | chemical synthesis | Na(TttMe) | 0.288 g | Bi(CH3COO)3 | 0.146 g | [6 empty] | acetonitrile, dmf |  | 4h | room temperature |  | chemical synthesis, washing, drying | 10.1039/C4DT01931H |  | 2014 | [{"synthesis method": "chemical synthesis", "precursor": [{"name": "Na(TttMe)", "amount": "0.288", "unit": "g"}, {"name": "Bi(CH3COO)3", "amount": "0.146", "unit": "g"}], "solution": [{"name": "acetonitrile", "amount": "40", "unit": "mL"}, {"name": "dmf", "amount": "2", "unit": "mL"}], "pressure": "", "temperature": "room temperature", "time": "4h"}, {"synthesis method": "washing", "washing solution": "n-hexane", "amount": ""}, {"synthesis method": "drying", "pressure": "vacuum", "temperature": "", "atmosphere": "", "time": ""}]
YOGLOX | [Bi(L2)3] | Bi1 C21 H15 N12 S3 | chemical synthesis | 6a | [9 empty] | acetonitrile |  | few days | room temperature |  | chemical synthesis | 10.1039/C4DT01931H |  | 2014 | [{"synthesis method": "chemical synthesis", "precursor": [{"name": "6a", "amount": "", "unit": ""}], "solution": [{"name": "acetonitrile", "amount": "small", "unit": "amount"}], "pressure": "", "temperature": "room temperature", "time": "few days"}]
IJECUV | lithium L-hydrogen-α-glutamate | C5 H8 Li1 N1 O4 | chemical synthesis | L-α-glutamic acid | 7.36 g | [8 empty] | bidistilled |  | 30 min | room temperature |  | chemical synthesis | 10.1039/B304689C |  | 2003 | [{"synthesis method": "chemical synthesis", "precursor": [{"name": "L-\u03b1-glutamic acid", "amount": "7.36", "unit": "g"}], "solution": [{"name": "bidistilled", "amount": "50", "unit": "mL"}], "pressure": "", "temperature": "room temperature", "time": "30 min"}]
NOSBOO | PbL2(H2O) | C20 H16 N12 O1 Pb1 | solvothermal synthesis | Pb(NO3)2 | 0.0148 g | HL | 0.0147 g | [8 empty] | 3 days | 70°C | 5.8 | solvothermal synthesis, pH adjustment | 10.1039/C4CE01963F |  | 2015 | [{"synthesis method": "solvothermal synthesis", "precursor": [{"name": "Pb(NO3)2", "amount": "0.0148", "unit": "g"}, {"name": "HL", "amount": "0.0147", "unit": "g"}], "solvent": [{"name": "H2O", "amount": "8", "unit": "mL"}], "reducing agent": [{"name": "", "amount": "", "unit": ""}], "surfactant": [{"name": "", "amount": "", "unit": ""}], "pressure": "", "temperature": "70\u00b0C", "time": "3 days", "heating rate": "", "cooling rate": "18 hours"}, {"synthesis method": "pH adjustment", "pH": "5.8", "modulator": "NH3\u22c5H2O"}]
NOSBUU | NiL2(H2O)4 | C20 H26 N12 Ni1 O6 | solvothermal synthesis | NiCl2⋅6H2O |  | HL | [9 empty] | 3 days | 70°C | 5.8 | solvothermal synthesis, pH adjustment | 10.1039/C4CE01963F |  | 2015 | [{"synthesis method": "solvothermal synthesis", "precursor": [{"name": "NiCl2\u22c56H2O", "amount": "", "unit": ""}, {"name": "HL", "amount": "", "unit": ""}], "solvent": [{"name": "H2O", "amount": "8", "unit": "mL"}], "reducing agent": [{"name": "", "amount": "", "unit": ""}], "surfactant": [{"name": "", "amount": "", "unit": ""}], "pressure": "", "temperature": "70\u00b0C", "time": "3 days", "heating rate": "", "cooling rate": "18 hours"}, {"synthesis method": "pH adjustment", "pH": "5.8", "modulator": "NH3\u22c5H2O"}]
NOSCAB | CoL2(H2O)4 | C20 Co1 H26 N12 O6 | solvothermal synthesis | Co(NO3)2⋅6H2O | 0.009 g | HL | 0.011 g | [8 empty] | 3 days | 70°C | 5.8 | solvothermal synthesis, pH adjustment | 10.1039/C4CE01963F |  | 2015 | [{"synthesis method": "solvothermal synthesis", "precursor": [{"name": "Co(NO3)2\u22c56H2O", "amount": "0.009", "unit": "g"}, {"name": "HL", "amount": "0.011", "unit": "g"}], "solvent": [{"name": "acetonitrile", "amount": "4", "unit": "mL"}, {"name": "water", "amount": "4", "unit": "mL"}], "reducing agent": [{"name": "", "amount": "", "unit": ""}], "surfactant": [{"name": "", "amount": "", "unit": ""}], "pressure": "", "temperature": "70\u00b0C", "time": "3 days", "heating rate": "", "cooling rate": "18 hours"}, {"synthesis method": "pH adjustment", "pH": "5.8", "modulator": "NH3\u22c5H2O"}]
GEVYEN | [Zn(dcpy)(bpe)0.5] | C19 H18 N2 O7 Zn1 | solvothermal synthesis | 3-(2',5'-dicarboxylphenyl)pyridine | 0.025 g | Zn(NO3)2⋅6H2O | 0.059 g | [8 empty] | 72 h | 120°C |  | solvothermal synthesis, washing, drying | 10.1039/C2CE26058A |  | 2012 | [{"synthesis method": "solvothermal synthesis", "precursor": [{"name": "3-(2',5'-dicarboxylphenyl)pyridine", "amount": "0.025", "unit": "g"}, {"name": "Zn(NO3)2\u22c56H2O", "amount": "0.059", "unit": "g"}], "solvent": [{"name": "water", "amount": "10", "unit": "mL"}], "reducing agent": [{"name": "", "amount": "", "unit": ""}], "surfactant": [{"name": "", "amount": "", "unit": ""}], "pressure": "", "temperature": "120\u00b0C", "time": "72 h", "heating rate": "", "cooling rate": "5 \u00b0C min-1"}, {"synthesis method": "washing", "washing solution": "water", "amount": ""}, {"synthesis method": "drying", "pressure": "", "temperature": "", "atmosphere": "air", "time": ""}]
GEVYAJ | [Zn(dcpy)(bpe)0.5]·(CH3OH)0.5·(H2O)0.5 | C19.5 H15 N2 O5 Zn1 | solvothermal synthesis | 3-(2',5'-dicarboxylphenyl)pyridine | 0.025 g | Zn(NO3)2⋅6H2O | 0.059 g | [8 empty] | 72 h | 120°C |  | solvothermal synthesis, washing, drying | 10.1039/C2CE26058A |  | 2012 | [{"synthesis method": "solvothermal synthesis", "precursor": [{"name": "3-(2',5'-dicarboxylphenyl)pyridine", "amount": "0.025", "unit": "g"}, {"name": "Zn(NO3)2\u22c56H2O", "amount": "0.059", "unit": "g"}], "solvent": [{"name": "DMF", "amount": "6", "unit": "mL"}, {"name": "CH3OH", "amount": "2", "unit": "mL"}, {"name": "water", "amount": "2", "unit": "mL"}], "reducing agent": [{"name": "", "amount": "", "unit": ""}], "surfactant": [{"name": "", "amount": "", "unit": ""}], "pressure": "", "temperature": "120\u00b0C", "time": "72 h", "heating rate": "", "cooling rate": "5 \u00b0C min-1"}, {"synthesis method": "washing", "washing solution": "water", "amount": ""}, {"synthesis method": "drying", "pressure": "", "temperature": "", "atmosphere": "air", "time": ""}]
TONLIT | [Cd3(dcppa)(Hdcppa)(H2O)]·(Me2NH2)·(DMA)2 | C42 Cd3 H41 N3 O21 | solvothermal synthesis | Cd(NO3)2⋅4H2O | 0.031 g | Mg(NO3)2⋅3H2O | 0.026 g | 3-(3',5'-dicarboxyl-phenoxy) phthalic acid (H4dcppa) | 0.035 g | [6 empty] | 2 days | 110°C |  | solvothermal synthesis | 10.1039/C4CE01032A |  | 2014 | [{"synthesis method": "solvothermal synthesis", "precursor": [{"name": "Cd(NO3)2\u22c54H2O", "amount": "0.031", "unit": "g"}, {"name": "Mg(NO3)2\u22c53H2O", "amount": "0.026", "unit": "g"}, {"name": "3-(3',5'-dicarboxyl-phenoxy) phthalic acid (H4dcppa)", "amount": "0.035", "unit": "g"}], "solvent": [{"name": "DMA", "amount": "2", "unit": "mL"}, {"name": "H2O", "amount": "1", "unit": "mL"}], "reducing agent": [{"name": "", "amount": "", "unit": ""}], "surfactant": [{"name": "", "amount": "", "unit": ""}], "pressure": "", "temperature": "110\u00b0C", "time": "2 days", "heating rate": "", "cooling rate": ""}]
TONLOZ | [CdCa(dcppa)(DMA)2] | C24 Ca1 Cd1 H24 N2 O11 | solvothermal synthesis | Ca(NO3)2⋅4H2O | 0.048 g | 3-(3',5'-dicarboxyl-phenoxy) phthalic acid (H4dcppa) | 0.035 g | [8 empty] | 2 days | 110°C |  | solvothermal synthesis | 10.1039/C4CE01032A |  | 2014 | [{"synthesis method": "solvothermal synthesis", "precursor": [{"name": "Ca(NO3)2\u22c54H2O", "amount": "0.048", "unit": "g"}, {"name": "3-(3',5'-dicarboxyl-phenoxy) phthalic acid (H4dcppa)", "amount": "0.035", "unit": "g"}], "solvent": [{"name": "DMA", "amount": "2", "unit": "mL"}, {"name": "H2O", "amount": "1", "unit": "mL"}], "reducing agent": [{"name": "", "amount": "", "unit": ""}], "surfactant": [{"name": "", "amount": "", "unit": ""}], "pressure": "", "temperature": "110\u00b0C", "time": "2 days", "heating rate": "", "cooling rate": ""}]
TONLUF | [CdCa(dcppa)(H2O)2(DMA)] | C20 Ca1 Cd1 H19 N1 O12 | solvothermal synthesis | Ca(NO3)2⋅4H2O | 0.048 g | 3-(3',5'-dicarboxyl-phenoxy) phthalic acid (H4dcppa) | 0.035 g | [8 empty] | 2 days | 110°C |  | solvothermal synthesis | 10.1039/C4CE01032A |  | 2014 | [{"synthesis method": "solvothermal synthesis", "precursor": [{"name": "Ca(NO3)2\u22c54H2O", "amount": "0.048", "unit": "g"}, {"name": "3-(3',5'-dicarboxyl-phenoxy) phthalic acid (H4dcppa)", "amount": "0.035", "unit": "g"}], "solvent": [{"name": "DMA", "amount": "1", "unit": "mL"}, {"name": "H2O", "amount": "2", "unit": "mL"}], "reducing agent": [{"name": "", "amount": "", "unit": ""}], "surfactant": [{"name": "", "amount": "", "unit": ""}], "pressure": "", "temperature": "110\u00b0C", "time": "2 days", "heating rate": "", "cooling rate": ""}]
TONMAM | [Ba2(H2dcppa)2(μ2-H2O)(H2O)(DMA)]·(H2O) | Ba2 C36 H30 N1 O22 | solvothermal synthesis | Ba(NO3)2 | 0.026 g | 3-(3',5'-dicarboxyl-phenoxy) phthalic acid (H4dcppa) | 0.035 g | [8 empty] | 2 days | 110°C |  | solvothermal synthesis | 10.1039/C4CE01032A |  | 2014 | [{"synthesis method": "solvothermal synthesis", "precursor": [{"name": "Ba(NO3)2", "amount": "0.026", "unit": "g"}, {"name": "3-(3',5'-dicarboxyl-phenoxy) phthalic acid (H4dcppa)", "amount": "0.035", "unit": "g"}], "solvent": [{"name": "DMA", "amount": "2", "unit": "mL"}, {"name": "H2O", "amount": "1", "unit": "mL"}], "reducing agent": [{"name": "", "amount": "", "unit": ""}], "surfactant": [{"name": "", "amount": "", "unit": ""}], "pressure": "", "temperature": "110\u00b0C", "time": "2 days", "heating rate": "", "cooling rate": ""}]
QIKWOW | [Zn(tu)2(μ-fum)] | C6 H10 N4 O4 S2 Zn1 | chemical synthesis | [ZnCl2(tu)4] | 100 mg | [8 empty] | aqueous solution |  | several hours |  |  | chemical synthesis | 10.1039/B003210G |  | 2000 | [{"synthesis method": "chemical synthesis", "precursor": [{"name": "[ZnCl2(tu)4]", "amount": "100", "unit": "mg"}], "solution": [{"name": "aqueous solution", "amount": "", "unit": ""}], "pressure": "", "temperature": "", "time": "several hours"}]
KEQPED01 | [Co(1,4-bib)1.5(5-hip)(H2O)]n | C26 Co1 H21 N6 O6 | solvothermal synthesis | 5-Hydroxyisophthalic acid | 0.0555 g | 1,4-bis(1-imidazolyl)benzene | 0.0631 g | Co(NO3)2⋅6H2O | 0.0873 g | [6 empty] | 72 h | 130°C |  | solvothermal synthesis | 10.1039/C9DT02070E |  | 2019 | [{"synthesis method": "solvothermal synthesis", "precursor": [{"name": "5-Hydroxyisophthalic acid", "amount": "0.0555", "unit": "g"}, {"name": "1,4-bis(1-imidazolyl)benzene", "amount": "0.0631", "unit": "g"}, {"name": "Co(NO3)2\u22c56H2O", "amount": "0.0873", "unit": "g"}], "solvent": [{"name": "DMF", "amount": "7", "unit": "mL"}, {"name": "deionized water", "amount": "7", "unit": "mL"}], "reducing agent": [{"name": "", "amount": "", "unit": ""}], "surfactant": [{"name": "", "amount": "", "unit": ""}], "pressure": "", "temperature": "130\u00b0C", "time": "72 h", "heating rate": "", "cooling rate": "5 \u00b0C h-1"}]
QIKYOA | [Co3(4-ptz)3(N3)2(H2O)2]·4DMF | C36 Co3 H48 N30 O6 | solvothermal synthesis | Co(OAc)2⋅4H2O | 1 equiv. | 4-Hptz | 1 equiv. | NaN3 | 1 equiv. | [6 empty] | 3 days | 80°C |  | solvothermal synthesis | 10.1039/C3DT51997J |  | 2014 | [{"synthesis method": "solvothermal synthesis", "precursor": [{"name": "Co(OAc)2\u22c54H2O", "amount": "1", "unit": "equiv."}, {"name": "4-Hptz", "amount": "1", "unit": "equiv."}, {"name": "NaN3", "amount": "1", "unit": "equiv."}], "solvent": [{"name": "DMF", "amount": "", "unit": ""}], "reducing agent": [{"name": "", "amount": "", "unit": ""}], "surfactant": [{"name": "", "amount": "", "unit": ""}], "pressure": "", "temperature": "80\u00b0C", "time": "3 days", "heating rate": "", "cooling rate": ""}]
IVAHES | 1 | C45 Cd1 Cl2 H48 O14 S6 | chemical synthesis | Cd(ClO4)2⋅6H2O | 84 mg | L1 | 175 mg | [6 empty] | acetone, anhydrous chloroform |  | three weeks | room temperature |  | chemical synthesis | 10.1039/B316441A |  | 2004 | [{"synthesis method": "chemical synthesis", "precursor": [{"name": "Cd(ClO4)2\u22c56H2O", "amount": "84", "unit": "mg"}, {"name": "L1", "amount": "175", "unit": "mg"}], "solution": [{"name": "acetone", "amount": "", "unit": ""}, {"name": "anhydrous chloroform", "amount": "", "unit": ""}], "pressure": "", "temperature": "room temperature", "time": "three weeks"}]
IVAHIW | 2 | C49 Cd1 Cl5 H55 O14 S6 | chemical synthesis | Cd(ClO4)2⋅6H2O | 84 mg | L2 | 184 mg | [6 empty] | acetone, anhydrous chloroform |  | three weeks | room temperature |  | chemical synthesis | 10.1039/B316441A |  | 2004 | [{"synthesis method": "chemical synthesis", "precursor": [{"name": "Cd(ClO4)2\u22c56H2O", "amount": "84", "unit": "mg"}, {"name": "L2", "amount": "184", "unit": "mg"}], "solution": [{"name": "acetone", "amount": "", "unit": ""}, {"name": "anhydrous chloroform", "amount": "", "unit": ""}], "pressure": "", "temperature": "room temperature", "time": "three weeks"}]
IVAHOC | 3 | C16 Cd1 H20 N2 O9 S2 | chemical synthesis | Cd(ClO4)2⋅6H2O | 84 mg | L3 | 126 mg | [6 empty] | acetone, anhydrous chloroform |  | three weeks | room temperature |  | chemical synthesis | 10.1039/B316441A |  | 2004 | [{"synthesis method": "chemical synthesis", "precursor": [{"name": "Cd(ClO4)2\u22c56H2O", "amount": "84", "unit": "mg"}, {"name": "L3", "amount": "126", "unit": "mg"}], "solution": [{"name": "acetone", "amount": "", "unit": ""}, {"name": "anhydrous chloroform", "amount": "", "unit": ""}], "pressure": "", "temperature": "room temperature", "time": "three weeks"}]
AJAHOJ | L8·2BiBr3 | Bi1 Br3 C69 H57 S6 | [16 empty] | solution method, bulk synthesis | 10.1039/B902490P |  | 2009 | [{"synthesis method": "solution method", "precursor": [{"name": "L8", "amount": "20.0", "unit": "mg"}, {"name": "BiBr3", "amount": "30.0", "unit": "mg"}], "solution": [{"name": "toluene", "amount": "0.5", "unit": "mL"}, {"name": "L8", "amount": "6.5", "unit": "mg"}], "pressure": "", "temperature": "", "time": "1 week"}, {"synthesis method": "bulk synthesis", "precursor": [{"name": "toluene", "amount": "0.5", "unit": "mL"}, {"name": "L8", "amount": "6.5", "unit": "mg"}, {"name": "BiBr3", "amount": "8.5", "unit": "mg"}], "solution": [{"name": "toluene", "amount": "0.5", "unit": "mL"}], "pressure": "", "temperature": "", "time": "24 hours"}]
YINQAN | [Cs(C2B9H11)2][CH2Cl2][toluene] | B18 C48 Cl2 Co1 Cs1 H76 N4 Ni1 O9 | chemical synthesis | caesium cobalt(III) bis(dicarbollide) | 8.4 mg | 1 | 15.6 mg | [6 empty] | CH2Cl2, toluene |  | three to four days |  |  | chemical synthesis, filtration, washing, drying | 10.1039/B108162D |  | 2002 | [{"synthesis method": "chemical synthesis", "precursor": [{"name": "caesium cobalt(III) bis(dicarbollide)", "amount": "8.4", "unit": "mg"}, {"name": "1", "amount": "15.6", "unit": "mg"}], "solution": [{"name": "CH2Cl2", "amount": "4", "unit": "ml"}, {"name": "toluene", "amount": "3", "unit": "ml"}], "pressure": "", "temperature": "", "time": "three to four days"}, {"synthesis method": "filtration", "time": "", "atmosphere": "", "pressure": ""}, {"synthesis method": "washing", "washing solution": "toluene", "amount": ""}, {"synthesis method": "drying", "pressure": "air", "temperature": "", "atmosphere": "", "time": ""}]
VEHXIR |  | C62 Cl14 Fe1 H59 N9 O25 Pr4 Sb12 | solvothermal synthesis | PrCl3⋅6H2O | 0.178 g | SbCl3 | 0.342 g | H2OBA | 0.129 g | FeCl3⋅6H2O | 0.135 g | 2,2'-bpy | 0.234 g |  |  | 3 days | 150°C |  | solvothermal synthesis | 10.1039/C2DT30563A |  | 2012 | [{"synthesis method": "solvothermal synthesis", "precursor": [{"name": "PrCl3\u22c56H2O", "amount": "0.178", "unit": "g"}, {"name": "SbCl3", "amount": "0.342", "unit": "g"}, {"name": "H2OBA", "amount": "0.129", "unit": "g"}, {"name": "FeCl3\u22c56H2O", "amount": "0.135", "unit": "g"}, {"name": "2,2'-bpy", "amount": "0.234", "unit": "g"}], "solvent": [{"name": "2-Mepy", "amount": "5", "unit": "mL"}], "reducing agent": [{"name": "", "amount": "", "unit": ""}], "surfactant": [{"name": "", "amount": "", "unit": ""}], "pressure": "", "temperature": "150\u00b0C", "time": "3 days", "heating rate": "", "cooling rate": ""}]
JECRAN | [Cd(bpe)1.5(nbdc)]n·n(DMF)0.84 | C26 Cd1 H21 N4 O6 | chemical synthesis | Cd(NO3)2⋅4H2O | 29 mg | 1,2-bis(4-pyridyl)ethane | 18 mg | 5-nitro-1,3-benzenedicarboxylic acid | 20 mg |  |  |  |  | H2O, H2SO4, N,N'-dimethylformamide |  | 48 hours | 80°C |  | chemical synthesis | 10.1039/C7CE00715A |  | 2017 | [{"synthesis method": "chemical synthesis", "precursor": [{"name": "Cd(NO3)2\u22c54H2O", "amount": "29", "unit": "mg"}, {"name": "1,2-bis(4-pyridyl)ethane", "amount": "18", "unit": "mg"}, {"name": "5-nitro-1,3-benzenedicarboxylic acid", "amount": "20", "unit": "mg"}], "solution": [{"name": "H2O", "amount": "3.6", "unit": "ml"}, {"name": "H2SO4", "amount": "0.2", "unit": "ml"}, {"name": "N,N'-dimethylformamide", "amount": "4.8", "unit": "ml"}], "pressure": "", "temperature": "80\u00b0C", "time": "48 hours"}]
HORCEX | 1 | C7 Eu1 H13 N2 O12 | solvothermal synthesis | Eu(NO3)3⋅6H2O | 0.0446 g | H3PZTA | 0.0248 g | Cu(NO3)2⋅3H2O | 0.0362 g | [5 empty] | autogeneous | 7 days | 140°C |  | solvothermal synthesis | 10.1039/B810964H |  | 2009 | [{"synthesis method": "solvothermal synthesis", "precursor": [{"name": "Eu(NO3)3\u22c56H2O", "amount": "0.0446", "unit": "g"}, {"name": "H3PZTA", "amount": "0.0248", "unit": "g"}, {"name": "Cu(NO3)2\u22c53H2O", "amount": "0.0362", "unit": "g"}], "solvent": [{"name": "", "amount": "10", "unit": "mL"}], "reducing agent": [{"name": "", "amount": "", "unit": ""}], "surfactant": [{"name": "", "amount": "", "unit": ""}], "pressure": "autogeneous", "temperature": "140\u00b0C", "time": "7 days", "heating rate": "", "cooling rate": "slowly to room temperature"}]
HORCIB | 2 | C7 Gd1 H13 N2 O12 | solvothermal synthesis | H3PZTA | 0.062 g | Gd2O3 | 0.0362 g |  | 0.0312 g | [5 empty] | autogeneous | 72 hours | 140°C |  | solvothermal synthesis | 10.1039/B810964H |  | 2009 | [{"synthesis method": "solvothermal synthesis", "precursor": [{"name": "H3PZTA", "amount": "0.062", "unit": "g"}, {"name": "Gd2O3", "amount": "0.0362", "unit": "g"}, {"name": "", "amount": "0.0312", "unit": "g"}], "solvent": [{"name": "", "amount": "10", "unit": "mL"}], "reducing agent": [{"name": "", "amount": "", "unit": ""}], "surfactant": [{"name": "", "amount": "", "unit": ""}], "pressure": "autogeneous", "temperature": "140\u00b0C", "time": "72 hours", "heating rate": "", "cooling rate": "slowly to room temperature"}]
HORCUN | 3 | C7 Er1 H7 N2 O9 | solvothermal synthesis | H3PZTA | 0.062 g | Er2O3 | 0.0383 g | CuCl2⋅2H2O | 0.0341 g |  | 0.0312 g |  |  |  | autogeneous | 3 days | 140°C |  | solvothermal synthesis | 10.1039/B810964H |  | 2009 | [{"synthesis method": "solvothermal synthesis", "precursor": [{"name": "H3PZTA", "amount": "0.062", "unit": "g"}, {"name": "Er2O3", "amount": "0.0383", "unit": "g"}, {"name": "CuCl2\u22c52H2O", "amount": "0.0341", "unit": "g"}, {"name": "", "amount": "0.0312", "unit": "g"}], "solvent": [{"name": "", "amount": "10", "unit": "mL"}], "reducing agent": [{"name": "", "amount": "", "unit": ""}], "surfactant": [{"name": "", "amount": "", "unit": ""}], "pressure": "autogeneous", "temperature": "140\u00b0C", "time": "3 days", "heating rate": "", "cooling rate": "slowly to room temperature"}]
DEZSAE | [EuSr(pda)3(H2O)5]·Him | C24 Eu1 H26 N5 O18 Sr1 | solvothermal synthesis | H2pda | 0.0334 g | SrCl2⋅6H2O | 0.0267 g | Eu(NO3)3⋅6H2O | 0.0217-0.0238 g | [5 empty] | autogenous | 4 days | 120°C |  | solvothermal synthesis | 10.1039/C3DT51184G |  | 2013 | [{"synthesis method": "solvothermal synthesis", "precursor": [{"name": "H2pda", "amount": "0.0334", "unit": "g"}, {"name": "SrCl2\u22c56H2O", "amount": "0.0267", "unit": "g"}, {"name": "Eu(NO3)3\u22c56H2O", "amount": "0.0217-0.0238", "unit": "g"}], "solvent": [{"name": "-C2H5OH", "amount": "2.5", "unit": "mL"}], "reducing agent": [{"name": "", "amount": "", "unit": ""}], "surfactant": [{"name": "", "amount": "", "unit": ""}], "pressure": "autogenous", "temperature": "120\u00b0C", "time": "4 days", "heating rate": "", "cooling rate": ""}]
DIFWEW | [GdSr(pda)3(H2O)5]·Him | C24 Gd1 H26 N5 O18 Sr1 | solvothermal synthesis | H2pda | 0.0334 g | SrCl2⋅6H2O | 0.0267 g | Gd(NO3)3⋅6H2O | 0.0217-0.0238 g | [5 empty] | autogenous | 4 days | 120°C |  | solvothermal synthesis | 10.1039/C3DT51184G |  | 2013 | [{"synthesis method": "solvothermal synthesis", "precursor": [{"name": "H2pda", "amount": "0.0334", "unit": "g"}, {"name": "SrCl2\u22c56H2O", "amount": "0.0267", "unit": "g"}, {"name": "Gd(NO3)3\u22c56H2O", "amount": "0.0217-0.0238", "unit": "g"}], "solvent": [{"name": "-C2H5OH", "amount": "2.5", "unit": "mL"}], "reducing agent": [{"name": "", "amount": "", "unit": ""}], "surfactant": [{"name": "", "amount": "", "unit": ""}], "pressure": "autogenous", "temperature": "120\u00b0C", "time": "4 days", "heating rate": "", "cooling rate": ""}]
DEZROR | [TbSr(pda)3(H2O)5]·Him | C24 H26 N5 O18 Sr1 Tb1 | solvothermal synthesis | H2pda | 0.0334 g | SrCl2⋅6H2O | 0.0267 g | Tb(NO3)3⋅6H2O | 0.0217-0.0238 g | [5 empty] | autogenous | 4 days | 120°C |  | solvothermal synthesis | 10.1039/C3DT51184G |  | 2013 | [{"synthesis method": "solvothermal synthesis", "precursor": [{"name": "H2pda", "amount": "0.0334", "unit": "g"}, {"name": "SrCl2\u22c56H2O", "amount": "0.0267", "unit": "g"}, {"name": "Tb(NO3)3\u22c56H2O", "amount": "0.0217-0.0238", "unit": "g"}], "solvent": [{"name": "-C2H5OH", "amount": "2.5", "unit": "mL"}], "reducing agent": [{"name": "", "amount": "", "unit": ""}], "surfactant": [{"name": "", "amount": "", "unit": ""}], "pressure": "autogenous", "temperature": "120\u00b0C", "time": "4 days", "heating rate": "", "cooling rate": ""}]
DEZRUX | [Eu2Sr(pda)6(H2O)5]·4Him·C2H5OH | C56 Eu2 H64 N14 O35 Sr1 | solvothermal synthesis | H2pda | 0.0334 g | SrCl2⋅6H2O | 0.0267 g | Eu(NO3)3⋅6H2O | 0.0217-0.0238 g | [5 empty] | autogenous | 4 days | 120°C |  | solvothermal synthesis | 10.1039/C3DT51184G |  | 2013 | [{"synthesis method": "solvothermal synthesis", "precursor": [{"name": "H2pda", "amount": "0.0334", "unit": "g"}, {"name": "SrCl2\u22c56H2O", "amount": "0.0267", "unit": "g"}, {"name": "Eu(NO3)3\u22c56H2O", "amount": "0.0217-0.0238", "unit": "g"}], "solvent": [{"name": "-C2H5OH", "amount": "2.5", "unit": "mL"}], "reducing agent": [{"name": "", "amount": "", "unit": ""}], "surfactant": [{"name": "", "amount": "", "unit": ""}], "pressure": "autogenous", "temperature": "120\u00b0C", "time": "4 days", "heating rate": "", "cooling rate": ""}]
DEZSEI | [Gd2Sr(pda)6(H2O)5]·4Him·C2H5OH | C56 Gd2 H62 N14 O34 Sr1 | solvothermal synthesis | H2pda | 0.0334 g | SrCl2⋅6H2O | 0.0267 g | Gd(NO3)3⋅6H2O | 0.0217-0.0238 g | [5 empty] | autogenous | 4 days | 120°C |  | solvothermal synthesis | 10.1039/C3DT51184G |  | 2013 | [{"synthesis method": "solvothermal synthesis", "precursor": [{"name": "H2pda", "amount": "0.0334", "unit": "g"}, {"name": "SrCl2\u22c56H2O", "amount": "0.0267", "unit": "g"}, {"name": "Gd(NO3)3\u22c56H2O", "amount": "0.0217-0.0238", "unit": "g"}], "solvent": [{"name": "-C2H5OH", "amount": "2.5", "unit": "mL"}], "reducing agent": [{"name": "", "amount": "", "unit": ""}], "surfactant": [{"name": "", "amount": "", "unit": ""}], "pressure": "autogenous", "temperature": "120\u00b0C", "time": "4 days", "heating rate": "", "cooling rate": ""}]
DEZSOS | [GdSr(pda)3(H2O)4]·Him | C24 Gd1 H28 N5 O19 Sr1 | solvothermal synthesis | H2pda | 0.0334 g | SrCl2⋅6H2O | 0.0267 g | GdCl3⋅6H2O | 0.0238 g | [5 empty] | autogenous | 4 days | 120°C |  | solvothermal synthesis | 10.1039/C3DT51184G |  | 2013 | [{"synthesis method": "solvothermal synthesis", "precursor": [{"name": "H2pda", "amount": "0.0334", "unit": "g"}, {"name": "SrCl2\u22c56H2O", "amount": "0.0267", "unit": "g"}, {"name": "GdCl3\u22c56H2O", "amount": "0.0238", "unit": "g"}], "solvent": [{"name": "-C2H5OH", "amount": "2.5", "unit": "mL"}], "reducing agent": [{"name": "", "amount": "", "unit": ""}], "surfactant": [{"name": "", "amount": "", "unit": ""}], "pressure": "autogenous", "temperature": "120\u00b0C", "time": "4 days", "heating rate": "", "cooling rate": ""}]
DEZRIL | [TbSr(pda)3(H2O)4]·Him | C24 H28 N5 O19 Sr1 Tb1 | solvothermal synthesis | H2pda | 0.0334 g | SrCl2⋅6H2O | 0.0267 g | TbCl3⋅6H2O | 0.0192 g | [5 empty] | autogenous | 4 days | 120°C |  | solvothermal synthesis | 10.1039/C3DT51184G |  | 2013 | [{"synthesis method": "solvothermal synthesis", "precursor": [{"name": "H2pda", "amount": "0.0334", "unit": "g"}, {"name": "SrCl2\u22c56H2O", "amount": "0.0267", "unit": "g"}, {"name": "TbCl3\u22c56H2O", "amount": "0.0192", "unit": "g"}], "solvent": [{"name": "-C2H5OH", "amount": "2.5", "unit": "mL"}], "reducing agent": [{"name": "", "amount": "", "unit": ""}], "surfactant": [{"name": "", "amount": "", "unit": ""}], "pressure": "autogenous", "temperature": "120\u00b0C", "time": "4 days", "heating rate": "", "cooling rate": ""}]
DEZSIM | [GdSr(pda)3(H2O)5]·Him·C2H5OH | C26 Gd1 H36 N5 O21 Sr1 | solvothermal synthesis | H2pda | 0.0334 g | SrCl2⋅6H2O | 0.0267 g | GdCl3⋅6H2O | 0.0238 g | [5 empty] | autogenous | 4 days | 120°C |  | solvothermal synthesis | 10.1039/C3DT51184G |  | 2013 | [{"synthesis method": "solvothermal synthesis", "precursor": [{"name": "H2pda", "amount": "0.0334", "unit": "g"}, {"name": "SrCl2\u22c56H2O", "amount": "0.0267", "unit": "g"}, {"name": "GdCl3\u22c56H2O", "amount": "0.0238", "unit": "g"}], "solvent": [{"name": "-C2H5OH", "amount": "2.5", "unit": "mL"}], "reducing agent": [{"name": "", "amount": "", "unit": ""}], "surfactant": [{"name": "", "amount": "", "unit": ""}], "pressure": "autogenous", "temperature": "120\u00b0C", "time": "4 days", "heating rate": "", "cooling rate": ""}]
HEMKES | [Cu(L)(4,4-bipy)(NO3)] | C29 Cu1 H22 N6 O4 | chemical synthesis | Cu(NO3)2⋅3H2O | 0.242 g | Schiff base ligand (HL) | 0.301 g | 4,4-bipyridyl | 0.156 g |  |  |  |  | methanol, methanolic solution of 4,4-bipyridyl |  | 1.5 hours | room temperature |  | chemical synthesis, filtration | 10.1039/C7NJ04182A |  | 2018 | [{"synthesis method": "chemical synthesis", "precursor": [{"name": "Cu(NO3)2\u22c53H2O", "amount": "0.242", "unit": "g"}, {"name": "Schiff base ligand (HL)", "amount": "0.301", "unit": "g"}, {"name": "4,4-bipyridyl", "amount": "0.156", "unit": "g"}], "solution": [{"name": "methanol", "amount": "20", "unit": "mL"}, {"name": "methanolic solution of 4,4-bipyridyl", "amount": "10", "unit": "mL"}], "pressure": "", "temperature": "room temperature", "time": "1.5 hours"}, {"synthesis method": "filtration", "time": "72 hours", "atmosphere": "", "pressure": ""}]
HEMKIW | [Cu(L)(HL)]ClO4 | C38 Cl1 Cu1 H29.75 N6 O6.36 | chemical synthesis | Cu(ClO4)2⋅6H2O | 0.371 g | Schiff base ligand (HL) | 0.602 g | 2,6-pyridine dicarboxylic acid | 0.167 g |  |  |  |  | methanol, methanolic solution of 2,6-pyridine dicarboxylic acid |  | 1.5 hours | room temperature |  | chemical synthesis, filtration | 10.1039/C7NJ04182A |  | 2018 | [{"synthesis method": "chemical synthesis", "precursor": [{"name": "Cu(ClO4)2\u22c56H2O", "amount": "0.371", "unit": "g"}, {"name": "Schiff base ligand (HL)", "amount": "0.602", "unit": "g"}, {"name": "2,6-pyridine dicarboxylic acid", "amount": "0.167", "unit": "g"}], "solution": [{"name": "methanol", "amount": "20", "unit": "mL"}, {"name": "methanolic solution of 2,6-pyridine dicarboxylic acid", "amount": "10", "unit": "mL"}], "pressure": "", "temperature": "room temperature", "time": "1.5 hours"}, {"synthesis method": "filtration", "time": "72 hours", "atmosphere": "", "pressure": ""}]
HEMKOC | [Cu(L)(HL)][Cu(L)(HL)](ClO4)2 | C76 Cl2 Cu2 H60 N12 O13 | chemical synthesis | Cu(ClO4)2⋅6H2O | 0.371 g | Schiff base ligand (HL) | 0.602 g | 2,2-bipyridyl | 0.156 g |  |  |  |  | methanol, methanolic solution of 2,2-bipyridyl |  | 1.5 hours | room temperature |  | chemical synthesis, filtration | 10.1039/C7NJ04182A |  | 2018 | [{"synthesis method": "chemical synthesis", "precursor": [{"name": "Cu(ClO4)2\u22c56H2O", "amount": "0.371", "unit": "g"}, {"name": "Schiff base ligand (HL)", "amount": "0.602", "unit": "g"}, {"name": "2,2-bipyridyl", "amount": "0.156", "unit": "g"}], "solution": [{"name": "methanol", "amount": "20", "unit": "mL"}, {"name": "methanolic solution of 2,2-bipyridyl", "amount": "10", "unit": "mL"}], "pressure": "", "temperature": "room temperature", "time": "1.5 hours"}, {"synthesis method": "filtration", "time": "72 hours", "atmosphere": "", "pressure": ""}]
HEMLAP | [Cu(L)(H2O)(ClO4)]n | C19 Cl1 Cu1 H16 N3 O6 | chemical synthesis | Cu(ClO4)2⋅6H2O | 0.242 g | Schiff base ligand (HL) | 0.301 g | [6 empty] | methanol |  | 1 hour | room temperature |  | chemical synthesis, filtration | 10.1039/C7NJ04182A |  | 2018 | [{"synthesis method": "chemical synthesis", "precursor": [{"name": "Cu(ClO4)2\u22c56H2O", "amount": "0.242", "unit": "g"}, {"name": "Schiff base ligand (HL)", "amount": "0.301", "unit": "g"}], "solution": [{"name": "methanol", "amount": "20", "unit": "mL"}], "pressure": "", "temperature": "room temperature", "time": "1 hour"}, {"synthesis method": "filtration", "time": "", "atmosphere": "", "pressure": ""}]
REHHUJ | UCY-3 | C44 Cd3 H60 N6 O26 | chemical synthesis | [Cd(NO3)2]⋅4H2O | 0.075 g | H3CIP⋅2EtOH⋅H2O | 0.150 g | [6 empty] | DMF |  | 20 hours | 100°C |  | chemical synthesis, washing, drying | 10.1039/C2CE25913C |  | 2012 | [{"synthesis method": "chemical synthesis", "precursor": [{"name": "[Cd(NO3)2]\u22c54H2O", "amount": "0.075", "unit": "g"}, {"name": "H3CIP\u22c52EtOH\u22c5H2O", "amount": "0.150", "unit": "g"}], "solution": [{"name": "DMF", "amount": "5", "unit": "mL"}], "pressure": "", "temperature": "100\u00b0C", "time": "20 hours"}, {"synthesis method": "washing", "washing solution": "DMF", "amount": ""}, {"synthesis method": "drying", "pressure": "", "temperature": "", "atmosphere": "vacuum", "time": ""}]
IDOREA | [Cu4(HL)4(SiW12O40)] | C40 Cu4 H44 N24 O46 Si1 W12 | solvothermal synthesis | CuCl2⋅2H2O | 0.051 g | Cu(NO3)2⋅3H2O | 0.072 g | α-H4SiW12O40 | 0.144 g | HL | 0.021 g |  |  |  | sealed | 4 days | 160°C | 4.3-4.7 | solvothermal synthesis, pH adjustment | 10.1039/C3CE41008K |  | 2013 | [{"synthesis method": "solvothermal synthesis", "precursor": [{"name": "CuCl2\u22c52H2O", "amount": "0.051", "unit": "g"}, {"name": "Cu(NO3)2\u22c53H2O", "amount": "0.072", "unit": "g"}, {"name": "\u03b1-H4SiW12O40", "amount": "0.144", "unit": "g"}, {"name": "HL", "amount": "0.021", "unit": "g"}], "solvent": [{"name": "", "amount": "8", "unit": "mL"}], "reducing agent": [{"name": "", "amount": "", "unit": ""}], "surfactant": [{"name": "", "amount": "", "unit": ""}], "pressure": "sealed", "temperature": "160\u00b0C", "time": "4 days", "heating rate": "", "cooling rate": ""}, {"synthesis method": "pH adjustment", "pH": "4.3-4.7", "modulator": ""}]
IDORIE | [Cu6.5(HL)2(L)4(H2O)(H1.5SiW12O40)] | C60 Cu6.50 H53.50 N36 O44 Si1 W12 | solvothermal synthesis | Cu(CH3COO)2⋅H2O | 0.060 g | α-H4SiW12O40 | 0.144 g | HL | 0.021 g | [5 empty] | sealed | 4 days | 160°C |  | solvothermal synthesis | 10.1039/C3CE41008K |  | 2013 | [{"synthesis method": "solvothermal synthesis", "precursor": [{"name": "Cu(CH3COO)2\u22c5H2O", "amount": "0.060", "unit": "g"}, {"name": "\u03b1-H4SiW12O40", "amount": "0.144", "unit": "g"}, {"name": "HL", "amount": "0.021", "unit": "g"}], "solvent": [{"name": "", "amount": "8", "unit": "mL"}], "reducing agent": [{"name": "", "amount": "", "unit": ""}], "surfactant": [{"name": "", "amount": "", "unit": ""}], "pressure": "sealed", "temperature": "160\u00b0C", "time": "4 days", "heating rate": "", "cooling rate": ""}]
CODJIQ | [Cu2(μ-OH){TMA}(L)(H2O)] | C27 Cu2 H26 N4 O8 | solvothermal synthesis | Cu(OAc)2⋅H2O | 6.8 mg | trimesic acid | 3.1 mg | ligand | 10.0 mg | [6 empty] | 70h | 140°C |  | solvothermal synthesis | 10.1039/C4DT00174E |  | 2014 | [{"synthesis method": "solvothermal synthesis", "precursor": [{"name": "Cu(OAc)2\u22c5H2O", "amount": "6.8", "unit": "mg"}, {"name": "trimesic acid", "amount": "3.1", "unit": "mg"}, {"name": "ligand", "amount": "10.0", "unit": "mg"}], "solvent": [{"name": "water", "amount": "4", "unit": "mL"}], "reducing agent": [{"name": "", "amount": "", "unit": ""}], "surfactant": [{"name": "", "amount": "", "unit": ""}], "pressure": "", "temperature": "140\u00b0C", "time": "70h", "heating rate": "", "cooling rate": "2.5\u00b0C h-1"}]
CODJOW | [Cu4(μ3-OH)2{ATC}2(L)2(H2O)2] | C62 Cu4 H78 N8 O19 | solvothermal synthesis | Cu(OAc)2⋅H2O | 6.8 mg | adamantane-1,3,5-tricarboxylic acid | 3.5 mg | ligand | 10.0 mg | [6 empty] | 24h | 140°C |  | solvothermal synthesis | 10.1039/C4DT00174E |  | 2014 | [{"synthesis method": "solvothermal synthesis", "precursor": [{"name": "Cu(OAc)2\u22c5H2O", "amount": "6.8", "unit": "mg"}, {"name": "adamantane-1,3,5-tricarboxylic acid", "amount": "3.5", "unit": "mg"}, {"name": "ligand", "amount": "10.0", "unit": "mg"}], "solvent": [{"name": "water", "amount": "4", "unit": "mL"}], "reducing agent": [{"name": "", "amount": "", "unit": ""}], "surfactant": [{"name": "", "amount": "", "unit": ""}], "pressure": "", "temperature": "140\u00b0C", "time": "24h", "heating rate": "", "cooling rate": "2.5\u00b0C h-1"}]
CODJUC | [Cu4(μ3-OH)2{TDC}3(L)2(H2O)2] | C54 Cu4 H66 N8 O23 S3 | solvothermal synthesis | Cu(OAc)2⋅H2O | 5.0 mg | 2,5-thiophenedicarboxylic acid | 4.3 mg | ligand | 7.4 mg | [6 empty] | 24h | 140°C |  | solvothermal synthesis | 10.1039/C4DT00174E |  | 2014 | [{"synthesis method": "solvothermal synthesis", "precursor": [{"name": "Cu(OAc)2\u22c5H2O", "amount": "5.0", "unit": "mg"}, {"name": "2,5-thiophenedicarboxylic acid", "amount": "4.3", "unit": "mg"}, {"name": "ligand", "amount": "7.4", "unit": "mg"}], "solvent": [{"name": "water", "amount": "5", "unit": "mL"}], "reducing agent": [{"name": "", "amount": "", "unit": ""}], "surfactant": [{"name": "", "amount": "", "unit": ""}], "pressure": "", "temperature": "140\u00b0C", "time": "24h", "heating rate": "", "cooling rate": "2.5\u00b0C h-1"}]
CODKAJ | [Cu5(μ-OH)2{BDC}4(L)2(H2O)2] | C68 Cu5 H72 N8 O25 | solvothermal synthesis | Cu(OAc)2⋅H2O | 6.8 mg | isophthalic acid | 5.7 mg | ligand | 10.0 mg | [6 empty] | 24h | 140°C |  | solvothermal synthesis | 10.1039/C4DT00174E |  | 2014 | [{"synthesis method": "solvothermal synthesis", "precursor": [{"name": "Cu(OAc)2\u22c5H2O", "amount": "6.8", "unit": "mg"}, {"name": "isophthalic acid", "amount": "5.7", "unit": "mg"}, {"name": "ligand", "amount": "10.0", "unit": "mg"}], "solvent": [{"name": "water", "amount": "4", "unit": "mL"}], "reducing agent": [{"name": "", "amount": "", "unit": ""}], "surfactant": [{"name": "", "amount": "", "unit": ""}], "pressure": "", "temperature": "140\u00b0C", "time": "24h", "heating rate": "", "cooling rate": "2.5\u00b0C h-1"}]
CODKIR | [Cu5(μ-OH)2{HO-BDC}4(L)2(H2O)2] | C68 Cu5 H74 N8 O30 | solvothermal synthesis | Cu(OAc)2⋅H2O | 6.8 mg | 5-hydroxyisophthalic acid | 6.2 mg | ligand | 10.0 mg | [6 empty] | 24h | 140°C |  | solvothermal synthesis | 10.1039/C4DT00174E |  | 2014 | [{"synthesis method": "solvothermal synthesis", "precursor": [{"name": "Cu(OAc)2\u22c5H2O", "amount": "6.8", "unit": "mg"}, {"name": "5-hydroxyisophthalic acid", "amount": "6.2", "unit": "mg"}, {"name": "ligand", "amount": "10.0", "unit": "mg"}], "solvent": [{"name": "water", "amount": "4", "unit": "mL"}], "reducing agent": [{"name": "", "amount": "", "unit": ""}], "surfactant": [{"name": "", "amount": "", "unit": ""}], "pressure": "", "temperature": "140\u00b0C", "time": "24h", "heating rate": "", "cooling rate": "2.5\u00b0C h-1"}]
RUVJEZ | [Zn(4-tba)2(H2O)2] | C18 H16 N6 O6 Zn1 | solvothermal synthesis | ZnCl2 | 14 mg | 4-Htba | 19 mg | [8 empty] | 3 days | 120°C |  | solvothermal synthesis, filtration, washing, drying | 10.1039/C5CE01815C |  | 2016 | [{"synthesis method": "solvothermal synthesis", "precursor": [{"name": "ZnCl2", "amount": "14", "unit": "mg"}, {"name": "4-Htba", "amount": "19", "unit": "mg"}], "solvent": [{"name": "H2O", "amount": "4", "unit": "mL"}, {"name": "MeOH", "amount": "1", "unit": "mL"}], "pressure": "", "temperature": "120\u00b0C", "time": "3 days", "heating rate": "", "cooling rate": "5\u00b0C h-1"}, {"synthesis method": "filtration", "time": "", "atmosphere": "", "pressure": ""}, {"synthesis method": "washing", "washing solution": "water", "amount": ""}, {"synthesis method": "drying", "pressure": "", "temperature": "", "atmosphere": "air", "time": ""}]
RUVJID | [Zn(4-tba)Cl]·CH3OH | C10 Cl1 H10 N3 O3 Zn1 | solvothermal synthesis | ZnCl2 | 14 mg | 4-Htba | 19 mg | [8 empty] | 3 days | 120°C |  | solvothermal synthesis, filtration, washing, drying | 10.1039/C5CE01815C |  | 2016 | [{"synthesis method": "solvothermal synthesis", "precursor": [{"name": "ZnCl2", "amount": "14", "unit": "mg"}, {"name": "4-Htba", "amount": "19", "unit": "mg"}], "solvent": [{"name": "MeOH", "amount": "5", "unit": "mL"}], "pressure": "", "temperature": "120\u00b0C", "time": "3 days", "heating rate": "", "cooling rate": "5\u00b0C h-1"}, {"synthesis method": "filtration", "time": "", "atmosphere": "", "pressure": ""}, {"synthesis method": "washing", "washing solution": "MeOH", "amount": ""}, {"synthesis method": "drying", "pressure": "", "temperature": "", "atmosphere": "air", "time": ""}]
RUVBUH | [Zn(4-tba)2]·DMA·3.5H2O | C22 H28 N7 O8.5 Zn1 | solvothermal synthesis | ZnCl2 | 14 mg | 4-Htba | 19 mg | [8 empty] | 3 days | 95°C |  | solvothermal synthesis, filtration, washing, drying | 10.1039/C5CE01815C |  | 2016 | [{"synthesis method": "solvothermal synthesis", "precursor": [{"name": "ZnCl2", "amount": "14", "unit": "mg"}, {"name": "4-Htba", "amount": "19", "unit": "mg"}], "solvent": [{"name": "DMA", "amount": "5", "unit": "mL"}], "pressure": "", "temperature": "95\u00b0C", "time": "3 days", "heating rate": "", "cooling rate": "5\u00b0C h-1"}, {"synthesis method": "filtration", "time": "", "atmosphere": "", "pressure": ""}, {"synthesis method": "washing", "washing solution": "ether", "amount": ""}, {"synthesis method": "drying", "pressure": "", "temperature": "", "atmosphere": "air", "time": ""}]
RUVBER | [Cd(4-tba)2]·DMF·3.6H2O | C21 Cd1 H26.2 N7 O8.6 | solvothermal synthesis | Cd(NO3)2⋅4H2O | 31 mg | 4-Htba | 19 mg | [8 empty] | 3 days | 95°C |  | solvothermal synthesis, filtration, washing, drying | 10.1039/C5CE01815C |  | 2016 | [{"synthesis method": "solvothermal synthesis", "precursor": [{"name": "Cd(NO3)2\u22c54H2O", "amount": "31", "unit": "mg"}, {"name": "4-Htba", "amount": "19", "unit": "mg"}], "solvent": [{"name": "DMF", "amount": "5", "unit": "mL"}], "pressure": "", "temperature": "95\u00b0C", "time": "3 days", "heating rate": "", "cooling rate": "5\u00b0C h-1"}, {"synthesis method": "filtration", "time": "", "atmosphere": "", "pressure": ""}, {"synthesis method": "washing", "washing solution": "ether", "amount": ""}, {"synthesis method": "drying", "pressure": "", "temperature": "", "atmosphere": "air", "time": ""}]
RUVBOB | [Cd5Cl4(4-tba)6]·1.5DMF | C58.5 Cd5 Cl4 H54.5 N19.5 O17.5 | solvothermal synthesis | CdCl2⋅2.5H2O | 23 mg | 4-Htba | 19 mg | [7 empty] | autogenous | 3 days | 95°C |  | solvothermal synthesis, filtration, washing, drying | 10.1039/C5CE01815C |  | 2016 | [{"synthesis method": "solvothermal synthesis", "precursor": [{"name": "CdCl2\u22c52.5H2O", "amount": "23", "unit": "mg"}, {"name": "4-Htba", "amount": "19", "unit": "mg"}], "solvent": [{"name": "DMF", "amount": "3", "unit": "mL"}, {"name": "CH3CN", "amount": "1", "unit": "mL"}], "pressure": "autogenous", "temperature": "95\u00b0C", "time": "3 days", "heating rate": "", "cooling rate": "5\u00b0C h-1"}, {"synthesis method": "filtration", "time": "", "atmosphere": "", "pressure": ""}, {"synthesis method": "washing", "washing solution": "EtOH", "amount": ""}, {"synthesis method": "drying", "pressure": "", "temperature": "", "atmosphere": "air", "time": ""}]
CIJLEP | [Cd(2,2'-dsb)(4-nvp)(DMF)(H2O)] | C34 Cd1 H30 N2 O6 S2 | [16 empty] | in situ ligand synthesis | 10.1039/C8QI00530C |  | 2018 | [{"synthesis method": "in situ ligand synthesis", "precursor": [{"name": "4-nvp", "amount": "0.046", "unit": "g"}, {"name": "Cd(NO3)2\u22c54H2O", "amount": "0.062", "unit": "g"}, {"name": "2-mba", "amount": "0.031", "unit": "g"}, {"name": "Et3N", "amount": "0.010", "unit": "g"}], "solution": [{"name": "MeOH", "amount": "2", "unit": "mL"}, {"name": "H2O", "amount": "2", "unit": "mL"}, {"name": "DMF and H2O", "amount": "2", "unit": "mL 1:1 (v/v)"}, {"name": "EtOH", "amount": "2", "unit": "mL"}], "pressure": "", "temperature": "", "time": "three days"}]
XOMMOD | [Co2(mfda)2(bip)(H2O)2] | C43 Co2 H44 N4 O12 | solvothermal synthesis | Co(OAc)2⋅4H2O | 0.0249 g | H2mfda | 0.0282 g | bip | 0.0176 g | [6 empty] | 3 days | 160°C |  | solvothermal synthesis | 10.1039/C4CE00664J |  | 2014 | [{"synthesis method": "solvothermal synthesis", "precursor": [{"name": "Co(OAc)2\u22c54H2O", "amount": "0.0249", "unit": "g"}, {"name": "H2mfda", "amount": "0.0282", "unit": "g"}, {"name": "bip", "amount": "0.0176", "unit": "g"}], "solvent": [{"name": "H2O", "amount": "10", "unit": "ml"}], "reducing agent": [{"name": "", "amount": "", "unit": ""}], "surfactant": [{"name": "", "amount": "", "unit": ""}], "pressure": "", "temperature": "160\u00b0C", "time": "3 days", "heating rate": "10\u00b0C h-1", "cooling rate": ""}]
XOMMUJ | [Zn2(mfda)2(bip)] | C43 H38 N4 O9 Zn2 | solvothermal synthesis | Zn(OAc)2⋅2H2O | 0.0249 g | H2mfda | 0.0282 g | bip | 0.0176 g | [6 empty] | 3 days | 160°C |  | solvothermal synthesis | 10.1039/C4CE00664J |  | 2014 | [{"synthesis method": "solvothermal synthesis", "precursor": [{"name": "Zn(OAc)2\u22c52H2O", "amount": "0.0249", "unit": "g"}, {"name": "H2mfda", "amount": "0.0282", "unit": "g"}, {"name": "bip", "amount": "0.0176", "unit": "g"}], "solvent": [{"name": "H2O", "amount": "10", "unit": "ml"}], "reducing agent": [{"name": "", "amount": "", "unit": ""}], "surfactant": [{"name": "", "amount": "", "unit": ""}], "pressure": "", "temperature": "160\u00b0C", "time": "3 days", "heating rate": "10\u00b0C h-1", "cooling rate": ""}]
XOMNAQ | [Co2(mfda)2(bib)(H2O)] | C44 Co2 H40 N4 O9 | solvothermal synthesis | Co(OAc)2⋅4H2O | 0.0249 g | H2mfda | 0.0282 g | bib | 0.0176 g | [6 empty] | 3 days | 160°C |  | solvothermal synthesis | 10.1039/C4CE00664J |  | 2014 | [{"synthesis method": "solvothermal synthesis", "precursor": [{"name": "Co(OAc)2\u22c54H2O", "amount": "0.0249", "unit": "g"}, {"name": "H2mfda", "amount": "0.0282", "unit": "g"}, {"name": "bib", "amount": "0.0176", "unit": "g"}], "solvent": [{"name": "H2O", "amount": "10", "unit": "ml"}], "reducing agent": [{"name": "", "amount": "", "unit": ""}], "surfactant": [{"name": "", "amount": "", "unit": ""}], "pressure": "", "temperature": "160\u00b0C", "time": "3 days", "heating rate": "10\u00b0C h-1", "cooling rate": ""}]
XOMNEU | [Zn2(mfda)2(bib)2]·(DMF)3 | C63 H75 N11 O12 Zn2 | solvothermal synthesis | Zn(NO3)2⋅6H2O | 0.0297 g | H2mfda | 0.0282 g | bib | 0.0190 g | [6 empty] | 2 days | 80°C |  | solvothermal synthesis | 10.1039/C4CE00664J |  | 2014 | [{"synthesis method": "solvothermal synthesis", "precursor": [{"name": "Zn(NO3)2\u22c56H2O", "amount": "0.0297", "unit": "g"}, {"name": "H2mfda", "amount": "0.0282", "unit": "g"}, {"name": "bib", "amount": "0.0190", "unit": "g"}], "solvent": [{"name": "DMF", "amount": "5", "unit": "ml"}, {"name": "H2O", "amount": "1", "unit": "ml"}], "reducing agent": [{"name": "", "amount": "", "unit": ""}], "surfactant": [{"name": "", "amount": "", "unit": ""}], "pressure": "", "temperature": "80\u00b0C", "time": "2 days", "heating rate": "", "cooling rate": ""}]
XOMVOM | [Zn2(mfda)2(bite)] | C44 H36 N4 O8 Zn2 | solvothermal synthesis | Zn(OAc)2⋅2H2O | 0.0249 g | H2mfda | 0.0282 g | bite | 0.0176 g | [6 empty] | 3 days | 160°C |  | solvothermal synthesis | 10.1039/C4CE00664J |  | 2014 | [{"synthesis method": "solvothermal synthesis", "precursor": [{"name": "Zn(OAc)2\u22c52H2O", "amount": "0.0249", "unit": "g"}, {"name": "H2mfda", "amount": "0.0282", "unit": "g"}, {"name": "bite", "amount": "0.0176", "unit": "g"}], "solvent": [{"name": "H2O", "amount": "10", "unit": "ml"}], "reducing agent": [{"name": "", "amount": "", "unit": ""}], "surfactant": [{"name": "", "amount": "", "unit": ""}], "pressure": "", "temperature": "160\u00b0C", "time": "3 days", "heating rate": "10\u00b0C h-1", "cooling rate": ""}]
XOMVIG | [Ni4(mfda)4(bite)3(μ2-H2O)2] | C98 H96 N12 Ni4 O22 | solvothermal synthesis | Ni(NO3)2⋅6H2O | 0.0249 g | H2mfda | 0.0282 g | bite | 0.0176 g | [6 empty] | 3 days | 160°C |  | solvothermal synthesis | 10.1039/C4CE00664J |  | 2014 | [{"synthesis method": "solvothermal synthesis", "precursor": [{"name": "Ni(NO3)2\u22c56H2O", "amount": "0.0249", "unit": "g"}, {"name": "H2mfda", "amount": "0.0282", "unit": "g"}, {"name": "bite", "amount": "0.0176", "unit": "g"}], "solvent": [{"name": "H2O", "amount": "10", "unit": "ml"}], "reducing agent": [{"name": "", "amount": "", "unit": ""}], "surfactant": [{"name": "", "amount": "", "unit": ""}], "pressure": "", "temperature": "160\u00b0C", "time": "3 days", "heating rate": "10\u00b0C h-1", "cooling rate": ""}]
ZAXSOI | {[Cd2(L11)2(NO3)4(CH3OH)4]·H2O} | C48 Cd2 H44 N12 O28.4 | chemical synthesis | L11 | 40 mg | Cd(NO3)2 | 50 mg | [6 empty] | CHCl3 |  | 3 weeks | room temperature |  | chemical synthesis | 10.1039/C2DT11815G |  | 2012 | [{"synthesis method": "chemical synthesis", "precursor": [{"name": "L11", "amount": "40", "unit": "mg"}, {"name": "Cd(NO3)2", "amount": "50", "unit": "mg"}], "solution": [{"name": "CHCl3", "amount": "10", "unit": "mL"}], "pressure": "", "temperature": "room temperature", "time": "3 weeks"}]
ZAXSUO | {[Cd(L22)(NO3)2(CH3OH)2·Cd2(L22)3(NO3)4]·4(HCCl3)·2H2O}n | C94 Cd3 Cl12 H72 N22 O38 | chemical synthesis | L22 | 40 mg | Cd(NO3)2 | 50 mg | [6 empty] | CHCl3 |  | 3 weeks | room temperature |  | chemical synthesis | 10.1039/C2DT11815G |  | 2012 | [{"synthesis method": "chemical synthesis", "precursor": [{"name": "L22", "amount": "40", "unit": "mg"}, {"name": "Cd(NO3)2", "amount": "50", "unit": "mg"}], "solution": [{"name": "CHCl3", "amount": "10", "unit": "mL"}], "pressure": "", "temperature": "room temperature", "time": "3 weeks"}]
ZAXTAV | {[Cd(L44)2(NO3)2]·2(CHCl3)}n | C54 Cd1 Cl6 H34 N10 O14 | chemical synthesis | L44 | 40 mg | Cd(NO3)2 | 50 mg | [6 empty] | CHCl3 |  | 3 weeks | room temperature |  | chemical synthesis | 10.1039/C2DT11815G |  | 2012 | [{"synthesis method": "chemical synthesis", "precursor": [{"name": "L44", "amount": "40", "unit": "mg"}, {"name": "Cd(NO3)2", "amount": "50", "unit": "mg"}], "solution": [{"name": "CHCl3", "amount": "10", "unit": "mL"}], "pressure": "", "temperature": "room temperature", "time": "3 weeks"}]
HUCGAP | 1 | C30 H40 Mn3 N3 O19 | chemical synthesis | 2-hydroxy-5-methylisophthalaldehyde | 33 mg | hydroxylamine hydrochloride | 28 mg | triethylamine | 61 mg | Mn(OAc)2⋅4H2O | 49 mg |  |  | CH3OH | ambient | 2 hours |  |  | chemical synthesis | 10.1039/C5QI00004A |  | 2015 | [{"synthesis method": "chemical synthesis", "precursor": [{"name": "2-hydroxy-5-methylisophthalaldehyde", "amount": "33", "unit": "mg"}, {"name": "hydroxylamine hydrochloride", "amount": "28", "unit": "mg"}, {"name": "triethylamine", "amount": "61", "unit": "mg"}, {"name": "Mn(OAc)2\u22c54H2O", "amount": "49", "unit": "mg"}], "solution": [{"name": "CH3OH", "amount": "20", "unit": "mL"}], "pressure": "ambient", "temperature": "", "time": "2 hours"}]
HATGUF01 | [Cu(IPT)(H2O)](H2O)2 | C8 Cu1 H11 O7 | solvothermal synthesis | Cu(NO3)2⋅2.5H2O | 697 mg | [10 empty] | 4 days | 140°C |  | solvothermal synthesis | 10.1039/C0CE00150C |  | 2011 | [{"synthesis method": "solvothermal synthesis", "precursor": [{"name": "Cu(NO3)2\u22c52.5H2O", "amount": "697", "unit": "mg"}], "solvent": [{"name": "", "amount": "20", "unit": "mL"}], "reducing agent": [{"name": "", "amount": "", "unit": ""}], "surfactant": [{"name": "", "amount": "", "unit": ""}], "pressure": "", "temperature": "140\u00b0C", "time": "4 days", "heating rate": "", "cooling rate": ""}]
UKUPOG | Cu(IPT)(C2H5OH) | C10 Cu1 H9 O5 | solvothermal synthesis | Cu(NO3)2⋅2.5H2O | 69.7 mg | [10 empty] | 2 days | 90°C |  | solvothermal synthesis | 10.1039/C0CE00150C |  | 2011 | [{"synthesis method": "solvothermal synthesis", "precursor": [{"name": "Cu(NO3)2\u22c52.5H2O", "amount": "69.7", "unit": "mg"}], "solvent": [{"name": "", "amount": "30", "unit": "mL"}], "reducing agent": [{"name": "", "amount": "", "unit": ""}], "surfactant": [{"name": "", "amount": "", "unit": ""}], "pressure": "", "temperature": "90\u00b0C", "time": "2 days", "heating rate": "", "cooling rate": ""}]
UKUPUM | Cu2(IPT)2(DEF)(H2O) | C21 Cu2 H21 N1 O10 | solvothermal synthesis | Cu(NO3)2⋅2.5H2O | 232 mg | [10 empty] | 2 days | 90°C |  | solvothermal synthesis | 10.1039/C0CE00150C |  | 2011 | [{"synthesis method": "solvothermal synthesis", "precursor": [{"name": "Cu(NO3)2\u22c52.5H2O", "amount": "232", "unit": "mg"}], "solvent": [{"name": "", "amount": "30", "unit": "mL"}], "reducing agent": [{"name": "", "amount": "", "unit": ""}], "surfactant": [{"name": "", "amount": "", "unit": ""}], "pressure": "", "temperature": "90\u00b0C", "time": "2 days", "heating rate": "", "cooling rate": ""}]
UKUQAT | [Cu4(IPT)4(DMF)2(C2H5OH)(H2O)](DMF)2 | C23 Cu2 H27 N2 O11 | solvothermal synthesis | Cu(NO3)2⋅2.5H2O | 232 mg | [10 empty] | 1 day | 80°C |  | solvothermal synthesis | 10.1039/C0CE00150C |  | 2011 | [{"synthesis method": "solvothermal synthesis", "precursor": [{"name": "Cu(NO3)2\u22c52.5H2O", "amount": "232", "unit": "mg"}], "solvent": [{"name": "", "amount": "10", "unit": "mL"}], "reducing agent": [{"name": "", "amount": "", "unit": ""}], "surfactant": [{"name": "", "amount": "", "unit": ""}], "pressure": "", "temperature": "80\u00b0C", "time": "1 day", "heating rate": "", "cooling rate": ""}]
EBETEM | [Fe(SCN)2(bis-4-pyridylaldazine)2]n[Fe(phenanthroline)3]2n(ClO4)2n·nbis-4-pyridylaldazine·4nH2O | C110 Cl4 Fe3 H86 N26 O20 S2 | chemical synthesis | tris(1,10-phenanthroline)iron(II)chloride | 0.13 g | iron(II)perchlorate hexahydrate | 0.05 g | [6 empty] | /MeCN |  | 2 hours | room temperature |  | chemical synthesis, filtration, drying | 10.1039/C1CE05527E |  | 2011 | [{"synthesis method": "chemical synthesis", "precursor": [{"name": "tris(1,10-phenanthroline)iron(II)chloride", "amount": "0.13", "unit": "g"}, {"name": "iron(II)perchlorate hexahydrate", "amount": "0.05", "unit": "g"}], "solution": [{"name": "/MeCN", "amount": "10", "unit": "ml"}], "pressure": "", "temperature": "room temperature", "time": "2 hours"}, {"synthesis method": "filtration", "time": "1 week", "atmosphere": "", "pressure": ""}, {"synthesis method": "drying", "pressure": "", "temperature": "", "atmosphere": "air", "time": ""}]
EBETIQ | [Fe(phen)3]2·bphz(ClO4)4·xMeOH | C42.5 Cl2 Fe1 H31 N8 O8.5 | chemical synthesis | tris(1,10-phenanthroline)iron(II)perchlorate hydrate | 0.14 g | [8 empty] | //MeCN |  | 2 hours | room temperature |  | chemical synthesis, filtration, drying | 10.1039/C1CE05527E |  | 2011 | [{"synthesis method": "chemical synthesis", "precursor": [{"name": "tris(1,10-phenanthroline)iron(II)perchlorate hydrate", "amount": "0.14", "unit": "g"}], "solution": [{"name": "//MeCN", "amount": "15", "unit": "ml"}], "pressure": "", "temperature": "room temperature", "time": "2 hours"}, {"synthesis method": "filtration", "time": "1 week", "atmosphere": "", "pressure": ""}, {"synthesis method": "drying", "pressure": "", "temperature": "", "atmosphere": "air", "time": ""}]
VOGPOY | CP-3-Cu | C32 Cl2 Cu1 H44 N8 O16 | chemical synthesis | ligand 1b | 596 mg | Cu(ClO4)2⋅6H2O | 370.1 mg | [6 empty] | water-ethanol, ethanolic solution |  | 8-10 days |  |  | chemical synthesis | 10.1039/C4RA04166F |  | 2014 | [{"synthesis method": "chemical synthesis", "precursor": [{"name": "ligand 1b", "amount": "596", "unit": "mg"}, {"name": "Cu(ClO4)2\u22c56H2O", "amount": "370.1", "unit": "mg"}], "solution": [{"name": "water-ethanol", "amount": "15", "unit": "mL"}, {"name": "ethanolic solution", "amount": "10", "unit": "mL"}], "pressure": "", "temperature": "", "time": "8-10 days"}]
VOGPUE | CP-4-Cd | C32 Cd1 Cl2 H44 N8 O16 | chemical synthesis | ligand 1b | 59.6 mg | Cd(ClO4)2⋅6H2O | 41.94 mg | [6 empty] | water-ethanol | 100 psi | 10 minutes | 90°C |  | chemical synthesis | 10.1039/C4RA04166F |  | 2014 | [{"synthesis method": "chemical synthesis", "precursor": [{"name": "ligand 1b", "amount": "59.6", "unit": "mg"}, {"name": "Cd(ClO4)2\u22c56H2O", "amount": "41.94", "unit": "mg"}], "solution": [{"name": "water-ethanol", "amount": "5", "unit": "mL"}], "pressure": "100 psi", "temperature": "90\u00b0C", "time": "10 minutes"}]
LASSOP | [Cu4(SO4)2(H2O)5(L2)2] | C24 Cu4 H26 N8 O17 S2 | solvothermal synthesis | CuSO4⋅6H2O | 52.5 mg | DPTZ | 23.6 mg | [7 empty] | autogenous | 72h | 120°C |  | solvothermal synthesis | 10.1039/C2CE05785A |  | 2012 | [{"synthesis method": "solvothermal synthesis", "precursor": [{"name": "CuSO4\u22c56H2O", "amount": "52.5", "unit": "mg"}, {"name": "DPTZ", "amount": "23.6", "unit": "mg"}], "solvent": [{"name": "/ (1:3, v/v)", "amount": "10", "unit": "mL"}], "reducing agent": [{"name": "", "amount": "", "unit": ""}], "surfactant": [{"name": "", "amount": "", "unit": ""}], "pressure": "autogenous", "temperature": "120\u00b0C", "time": "72h", "heating rate": "", "cooling rate": "room temperature"}]
LASSUV | [Cu2(H2O)3SO4(L2)] | C12 Cu2 H14 N4 O9 S1 | solvothermal synthesis | CuSO4⋅6H2O | 52.5 mg | DPTZ | 23.6 mg | [7 empty] | autogenous | 72h | 120°C |  | solvothermal synthesis | 10.1039/C2CE05785A |  | 2012 | [{"synthesis method": "solvothermal synthesis", "precursor": [{"name": "CuSO4\u22c56H2O", "amount": "52.5", "unit": "mg"}, {"name": "DPTZ", "amount": "23.6", "unit": "mg"}], "solvent": [{"name": "/ (3:1)", "amount": "10", "unit": "mL"}], "reducing agent": [{"name": "", "amount": "", "unit": ""}], "surfactant": [{"name": "", "amount": "", "unit": ""}], "pressure": "autogenous", "temperature": "120\u00b0C", "time": "72h", "heating rate": "", "cooling rate": "room temperature"}]
LASTAC | [Cu2(μ-CN)2(L1)] | C14 Cu2 H8 N6 O1 | solvothermal synthesis | CuSO4⋅6H2O | 52.5 mg | DPTZ | 23.6 mg | [7 empty] | autogenous | 72h | 60°C |  | solvothermal synthesis | 10.1039/C2CE05785A |  | 2012 | [{"synthesis method": "solvothermal synthesis", "precursor": [{"name": "CuSO4\u22c56H2O", "amount": "52.5", "unit": "mg"}, {"name": "DPTZ", "amount": "23.6", "unit": "mg"}], "solvent": [{"name": "/ (1:3)", "amount": "10", "unit": "mL"}], "reducing agent": [{"name": "", "amount": "", "unit": ""}], "surfactant": [{"name": "", "amount": "", "unit": ""}], "pressure": "autogenous", "temperature": "60\u00b0C", "time": "72h", "heating rate": "", "cooling rate": "room temperature"}]
LASTEG | [Cu2(bdc0.5)2(L2)(H2O)] | C20 Cu2 H14 N4 O7 | solvothermal synthesis | CuSO4⋅6H2O | 52.5 mg | H2bdc | 16.6 mg | DPTZ | 23.6 mg | [5 empty] | autogenous | 72h | 120°C |  | solvothermal synthesis | 10.1039/C2CE05785A |  | 2012 | [{"synthesis method": "solvothermal synthesis", "precursor": [{"name": "CuSO4\u22c56H2O", "amount": "52.5", "unit": "mg"}, {"name": "H2bdc", "amount": "16.6", "unit": "mg"}, {"name": "DPTZ", "amount": "23.6", "unit": "mg"}], "solvent": [{"name": "/ (1:3, v/v)", "amount": "10", "unit": "mL"}], "reducing agent": [{"name": "", "amount": "", "unit": ""}], "surfactant": [{"name": "", "amount": "", "unit": ""}], "pressure": "autogenous", "temperature": "120\u00b0C", "time": "72h", "heating rate": "", "cooling rate": "room temperature"}]
TITGIO | [Cu2I2(L23)(L23-H)]∞ | C22 Cu2 H17 I2 N6 O2 | chemical synthesis | CuI | 25 mg | L23 | 52 mg | [6 empty] | CH3CN, CH3OH |  | overnight |  |  | chemical synthesis, washing, drying | 10.1039/C3CE42481B |  | 2014 | [{"synthesis method": "chemical synthesis", "precursor": [{"name": "CuI", "amount": "25", "unit": "mg"}, {"name": "L23", "amount": "52", "unit": "mg"}], "solution": [{"name": "CH3CN", "amount": "10", "unit": "mL"}, {"name": "CH3OH", "amount": "10", "unit": "mL"}], "pressure": "", "temperature": "", "time": "overnight"}, {"synthesis method": "washing", "washing solution": "diethyl ether", "amount": ""}, {"synthesis method": "drying", "pressure": "vacuum", "temperature": "", "atmosphere": "", "time": ""}]
TITGOU | [Cu(L23-H)2]∞ | C22 Cu1 H16 N6 O2 | chemical synthesis | CuI | 19 mg | L23 | 20 mg | [6 empty] | CH3CN, CH3OH |  |  |  |  | chemical synthesis, washing, drying | 10.1039/C3CE42481B |  | 2014 | [{"synthesis method": "chemical synthesis", "precursor": [{"name": "CuI", "amount": "19", "unit": "mg"}, {"name": "L23", "amount": "20", "unit": "mg"}], "solution": [{"name": "CH3CN", "amount": "", "unit": "mL"}, {"name": "CH3OH", "amount": "", "unit": "mL"}], "pressure": "", "temperature": "", "time": ""}, {"synthesis method": "washing", "washing solution": "diethyl ether", "amount": ""}, {"synthesis method": "drying", "pressure": "vacuum", "temperature": "", "atmosphere": "", "time": ""}]
TITGUA | {[Cu2(L24)(L24-H)I2](CH3CN)}∞ | C24 Cu2 H20 I2 N7 O2 | chemical synthesis | CuI | 49 mg | L24 | 52 mg | [6 empty] | CH3CN, CH3OH |  | overnight |  |  | chemical synthesis, washing, drying | 10.1039/C3CE42481B |  | 2014 | [{"synthesis method": "chemical synthesis", "precursor": [{"name": "CuI", "amount": "49", "unit": "mg"}, {"name": "L24", "amount": "52", "unit": "mg"}], "solution": [{"name": "CH3CN", "amount": "10", "unit": "mL"}, {"name": "CH3OH", "amount": "10", "unit": "mL"}], "pressure": "", "temperature": "", "time": "overnight"}, {"synthesis method": "washing", "washing solution": "diethyl ether", "amount": ""}, {"synthesis method": "drying", "pressure": "vacuum", "temperature": "", "atmosphere": "", "time": ""}]
TITHAH | [Cu(L33)I]∞ | C11 Cu1 H9 I1 N3 O1 | chemical synthesis | CuI | 49 mg | L33 | 52 mg | [6 empty] | CH3CN, CH3OH |  | overnight |  |  | chemical synthesis, washing, drying | 10.1039/C3CE42481B |  | 2014 | [{"synthesis method": "chemical synthesis", "precursor": [{"name": "CuI", "amount": "49", "unit": "mg"}, {"name": "L33", "amount": "52", "unit": "mg"}], "solution": [{"name": "CH3CN", "amount": "10", "unit": "mL"}, {"name": "CH3OH", "amount": "10", "unit": "mL"}], "pressure": "", "temperature": "", "time": "overnight"}, {"synthesis method": "washing", "washing solution": "diethyl ether", "amount": ""}, {"synthesis method": "drying", "pressure": "vacuum", "temperature": "", "atmosphere": "", "time": ""}]
TITHEL | {[Cu8(L44)5I8](CH3CN)4(C4H10O)2(H2O)2}∞ | C63 Cu8 H66 I8 N15 O7 | chemical synthesis | CuI | 50 mg | L44 | 52 mg | [6 empty] | CH3CN, CH3OH |  | overnight |  |  | chemical synthesis, washing, drying | 10.1039/C3CE42481B |  | 2014 | [{"synthesis method": "chemical synthesis", "precursor": [{"name": "CuI", "amount": "50", "unit": "mg"}, {"name": "L44", "amount": "52", "unit": "mg"}], "solution": [{"name": "CH3CN", "amount": "10", "unit": "mL"}, {"name": "CH3OH", "amount": "10", "unit": "mL"}], "pressure": "", "temperature": "", "time": "overnight"}, {"synthesis method": "washing", "washing solution": "diethyl ether", "amount": ""}, {"synthesis method": "drying", "pressure": "vacuum", "temperature": "", "atmosphere": "", "time": ""}]
FAGXOD | NH2Me2·[Zn(TPT)]·DMF | C26 H26 N2 O7 Zn1 | solvothermal synthesis | Zn(OAc)2⋅2H2O | 5.50 mg | H3TPT | 2.28 mg | morpholine | 1.72 mg | [6 empty] | 48 hours | 85°C |  | solvothermal synthesis, filtration, drying | 10.1039/C5CE02172C |  | 2016 | [{"synthesis method": "solvothermal synthesis", "precursor": [{"name": "Zn(OAc)2\u22c52H2O", "amount": "5.50", "unit": "mg"}, {"name": "H3TPT", "amount": "2.28", "unit": "mg"}, {"name": "morpholine", "amount": "1.72", "unit": "mg"}], "solvent": [{"name": "DMF-ethanol", "amount": "2", "unit": "mL"}], "reducing agent": [{"name": "HNO3", "amount": "60", "unit": "\u03bcL"}], "surfactant": [{"name": "", "amount": "", "unit": ""}], "pressure": "", "temperature": "85\u00b0C", "time": "48 hours", "heating rate": "", "cooling rate": ""}, {"synthesis method": "filtration", "time": "", "atmosphere": "", "pressure": ""}, {"synthesis method": "drying", "pressure": "", "temperature": "room temperature", "atmosphere": "", "time": ""}]
PAYKUY | [Mn2Ca2(HMP)6(NO3)2(ClO4)2(CH3)2CO] | C39 Ca2 Cl0.8 H42 Mn2 N9.2 O19.8 | chemical synthesis | H-HMP | 0.09 g | Ca(NO3)2⋅4H2O | 0.014 g | [Mn2O2(bipy)4](ClO4)3 | 0.126 g |  |  |  |  | acetone |  | 10 min | 60 °C |  | chemical synthesis, filtration, drying | 10.1039/C7CE00931C |  | 2017 | [{"synthesis method": "chemical synthesis", "precursor": [{"name": "H-HMP", "amount": "0.09", "unit": "g"}, {"name": "Ca(NO3)2\u22c54H2O", "amount": "0.014", "unit": "g"}, {"name": "[Mn2O2(bipy)4](ClO4)3", "amount": "0.126", "unit": "g"}], "solution": [{"name": "acetone", "amount": "20", "unit": "mL"}], "pressure": "", "temperature": "60 \u00b0C", "time": "10 min"}, {"synthesis method": "filtration", "time": "", "atmosphere": "", "pressure": ""}, {"synthesis method": "drying", "pressure": "", "temperature": "", "atmosphere": "vacuum", "time": ""}]
PAYKOS | {[MnCa(HMP)3(CBA)(H2O)]ClO4}n | C25 Ca1 Cl2 H24 Mn1 N3 O9.95 | chemical synthesis | H-HMP | 0.045 g | Ca(ClO4)2⋅4H2O | 0.2 g | [Mn3O(CBA)6(py)2(H2O)] | 0.10 g |  |  |  |  | CH3CN |  | 1 h | room temperature |  | chemical synthesis, filtration, drying | 10.1039/C7CE00931C |  | 2017 | [{"synthesis method": "chemical synthesis", "precursor": [{"name": "H-HMP", "amount": "0.045", "unit": "g"}, {"name": "Ca(ClO4)2\u22c54H2O", "amount": "0.2", "unit": "g"}, {"name": "[Mn3O(CBA)6(py)2(H2O)]", "amount": "0.10", "unit": "g"}], "solution": [{"name": "CH3CN", "amount": "10", "unit": "mL"}], "pressure": "", "temperature": "room temperature", "time": "1 h"}, {"synthesis method": "filtration", "time": "", "atmosphere": "", "pressure": ""}, {"synthesis method": "drying", "pressure": "", "temperature": "", "atmosphere": "vacuum", "time": ""}]
PAYLAF | [Mn2Ca2(HMP)6(DCA)2(NO3)2(H2O)2] | C46 Ca2 Cl4 H54 Mn2 N8 O20 | chemical synthesis | H-HMP | 0.09 g | Ca(NO3)2⋅4H2O | 0.014 g | [Mn12O12(AC)12(DCA)4] | 0.04 g |  |  |  |  | acetone |  | 10 min | 60 °C |  | chemical synthesis, filtration, drying | 10.1039/C7CE00931C |  | 2017 | [{"synthesis method": "chemical synthesis", "precursor": [{"name": "H-HMP", "amount": "0.09", "unit": "g"}, {"name": "Ca(NO3)2\u22c54H2O", "amount": "0.014", "unit": "g"}, {"name": "[Mn12O12(AC)12(DCA)4]", "amount": "0.04", "unit": "g"}], "solution": [{"name": "acetone", "amount": "20", "unit": "mL"}], "pressure": "", "temperature": "60 \u00b0C", "time": "10 min"}, {"synthesis method": "filtration", "time": "", "atmosphere": "", "pressure": ""}, {"synthesis method": "drying", "pressure": "", "temperature": "", "atmosphere": "vacuum", "time": ""}]
PAYLEJ | [Mn6Ca2(HMP)6(BA)6O3(H2O)6](ClO4)4 4H2O | C78 Ca2 Cl4 H86 Mn6 N6 O47 | chemical synthesis | H-HMP | 0.045 g | Ca(ClO4)2⋅4H2O | 0.2 g | [Mn3O(BA)6(py)2(H2O)] | 0.09 g |  |  |  |  | CH3CN |  | 1 h | room temperature |  | chemical synthesis, filtration, drying | 10.1039/C7CE00931C |  | 2017 | [{"synthesis method": "chemical synthesis", "precursor": [{"name": "H-HMP", "amount": "0.045", "unit": "g"}, {"name": "Ca(ClO4)2\u22c54H2O", "amount": "0.2", "unit": "g"}, {"name": "[Mn3O(BA)6(py)2(H2O)]", "amount": "0.09", "unit": "g"}], "solution": [{"name": "CH3CN", "amount": "10", "unit": "mL"}], "pressure": "", "temperature": "room temperature", "time": "1 h"}, {"synthesis method": "filtration", "time": "", "atmosphere": "", "pressure": ""}, {"synthesis method": "drying", "pressure": "", "temperature": "", "atmosphere": "vacuum", "time": ""}]
BINNOC | [1] | C8 Co1 H8 O4 | solvothermal synthesis | Co(OH)2 | 0.57 g | cis-1,2Cy | 1.06 g | [8 empty] | 2 days | 180°C | 6.1 | solvothermal synthesis, pH adjustment, filtration, drying | 10.1039/B408178A |  | 2004 | [{"synthesis method": "solvothermal synthesis", "precursor": [{"name": "Co(OH)2", "amount": "0.57", "unit": "g"}, {"name": "cis-1,2Cy", "amount": "1.06", "unit": "g"}], "solvent": [{"name": "deionized water", "amount": "10.0", "unit": "g"}], "reducing agent": [{"name": "", "amount": "", "unit": ""}], "surfactant": [{"name": "", "amount": "", "unit": ""}], "pressure": "", "temperature": "180\u00b0C", "time": "2 days", "heating rate": "", "cooling rate": ""}, {"synthesis method": "pH adjustment", "pH": "6.1", "modulator": ""}, {"synthesis method": "filtration", "time": "", "atmosphere": "", "pressure": ""}, {"synthesis method": "drying", "pressure": "", "temperature": "", "atmosphere": "", "time": "overnight"}]
BINNUI | [2] | C8 H10 Mn1 O9 | solvothermal synthesis | Mn(H2O)4(acetate)2 | 1.49 g | cis-1,2Cy | 0.53 g | [8 empty] | 2 days | 180°C | 5.0 | solvothermal synthesis, pH adjustment, filtration, drying | 10.1039/B408178A |  | 2004 | [{"synthesis method": "solvothermal synthesis", "precursor": [{"name": "Mn(H2O)4(acetate)2", "amount": "1.49", "unit": "g"}, {"name": "cis-1,2Cy", "amount": "0.53", "unit": "g"}], "solvent": [{"name": "deionized H2O", "amount": "10.0", "unit": "g"}], "reducing agent": [{"name": "", "amount": "", "unit": ""}], "surfactant": [{"name": "", "amount": "", "unit": ""}], "pressure": "", "temperature": "180\u00b0C", "time": "2 days", "heating rate": "", "cooling rate": ""}, {"synthesis method": "pH adjustment", "pH": "5.0", "modulator": ""}, {"synthesis method": "filtration", "time": "", "atmosphere": "", "pressure": ""}, {"synthesis method": "drying", "pressure": "", "temperature": "", "atmosphere": "", "time": "overnight"}]
BINPAQ | [3] | C32 H34.6 Mn4 O17.3 | solvothermal synthesis | Mn(H2O)4(acetate)2 | 1.49 g | cis-1,2Cy | 1.06 g | [8 empty] | 2 days | 180°C | 4.5 | solvothermal synthesis, pH adjustment, filtration, drying | 10.1039/B408178A |  | 2004 | [{"synthesis method": "solvothermal synthesis", "precursor": [{"name": "Mn(H2O)4(acetate)2", "amount": "1.49", "unit": "g"}, {"name": "cis-1,2Cy", "amount": "1.06", "unit": "g"}], "solvent": [{"name": "deionized water", "amount": "10.0", "unit": "ml"}], "reducing agent": [{"name": "", "amount": "", "unit": ""}], "surfactant": [{"name": "", "amount": "", "unit": ""}], "pressure": "", "temperature": "180\u00b0C", "time": "2 days", "heating rate": "", "cooling rate": ""}, {"synthesis method": "pH adjustment", "pH": "4.5", "modulator": ""}, {"synthesis method": "filtration", "time": "", "atmosphere": "", "pressure": ""}, {"synthesis method": "drying", "pressure": "", "temperature": "", "atmosphere": "", "time": "overnight"}]
DIRLIB | [Mn(4-cptpy)2]n | C44 H28 Mn1 N6 O4 | solvothermal synthesis | MnSO4⋅H2O | 33.8 mg | 4-Hcptpy | 35.3 mg | [8 empty] | 72h | 160°C |  | solvothermal synthesis | 10.1039/C3DT52500G |  | 2014 | [{"synthesis method": "solvothermal synthesis", "precursor": [{"name": "MnSO4\u22c5H2O", "amount": "33.8", "unit": "mg"}, {"name": "4-Hcptpy", "amount": "35.3", "unit": "mg"}], "solvent": [{"name": "H2O", "amount": "5", "unit": "mL"}, {"name": "NaOH solution", "amount": "1", "unit": "mL"}], "reducing agent": [{"name": "", "amount": "", "unit": ""}], "surfactant": [{"name": "", "amount": "", "unit": ""}], "pressure": "", "temperature": "160\u00b0C", "time": "72h", "heating rate": "", "cooling rate": ""}]
DIQHAO01 | [Co(4-cptpy)2]n | C44 Co1 H28 N6 O4 | solvothermal synthesis | CoSO4⋅7H2O | 56.2 mg | 4-Hcptpy | 35.3 mg | [8 empty] | 72h | 160°C |  | solvothermal synthesis | 10.1039/C3DT52500G |  | 2014 | [{"synthesis method": "solvothermal synthesis", "precursor": [{"name": "CoSO4\u22c57H2O", "amount": "56.2", "unit": "mg"}, {"name": "4-Hcptpy", "amount": "35.3", "unit": "mg"}], "solvent": [{"name": "H2O", "amount": "5", "unit": "mL"}, {"name": "NaOH solution", "amount": "1", "unit": "mL"}], "reducing agent": [{"name": "", "amount": "", "unit": ""}], "surfactant": [{"name": "", "amount": "", "unit": ""}], "pressure": "", "temperature": "160\u00b0C", "time": "72h", "heating rate": "", "cooling rate": ""}]
DIRLUN | [Mn3(4-cptpy)6(H2O)]n·2nH2O | C132 H90 Mn3 N18 O15 | solvothermal synthesis | MnCl2⋅4H2O | 19.8 mg | 4-Hcptpy | 35.4 mg | [8 empty] | 72h | 160°C |  | solvothermal synthesis | 10.1039/C3DT52500G |  | 2014 | [{"synthesis method": "solvothermal synthesis", "precursor": [{"name": "MnCl2\u22c54H2O", "amount": "19.8", "unit": "mg"}, {"name": "4-Hcptpy", "amount": "35.4", "unit": "mg"}], "solvent": [{"name": "H2O", "amount": "8", "unit": "mL"}, {"name": "NaOH solution", "amount": "0.5", "unit": "mL"}], "reducing agent": [{"name": "", "amount": "", "unit": ""}], "surfactant": [{"name": "", "amount": "", "unit": ""}], "pressure": "", "temperature": "160\u00b0C", "time": "72h", "heating rate": "", "cooling rate": "10\u00b0C h-1"}]
DIRMAU | [Co(4-cptpy)(HCOO)(H2O)]n·nDMF | C26 Co1 H24 N4 O6 | solvothermal synthesis | Co(NO3)2⋅6H2O | 29.1 mg | 4-Hcptpy | 35.3 mg | [8 empty] | 72h | 85°C |  | solvothermal synthesis | 10.1039/C3DT52500G |  | 2014 | [{"synthesis method": "solvothermal synthesis", "precursor": [{"name": "Co(NO3)2\u22c56H2O", "amount": "29.1", "unit": "mg"}, {"name": "4-Hcptpy", "amount": "35.3", "unit": "mg"}], "solvent": [{"name": "DMF", "amount": "8", "unit": "mL"}], "reducing agent": [{"name": "", "amount": "", "unit": ""}], "surfactant": [{"name": "", "amount": "", "unit": ""}], "pressure": "", "temperature": "85\u00b0C", "time": "72h", "heating rate": "", "cooling rate": ""}]
DIRMIC | [Co4(3-cptpy)4(HCOO)4(H2O)2]n | C92 Co4 H64 N12 O18 | solvothermal synthesis | Co(NO3)2⋅6H2O | 58.2 mg | 3-Hcptpy | 17.6 mg | [8 empty] | 72h | 120°C |  | solvothermal synthesis | 10.1039/C3DT52500G |  | 2014 | [{"synthesis method": "solvothermal synthesis", "precursor": [{"name": "Co(NO3)2\u22c56H2O", "amount": "58.2", "unit": "mg"}, {"name": "3-Hcptpy", "amount": "17.6", "unit": "mg"}], "solvent": [{"name": "DMF", "amount": "3", "unit": "mL"}, {"name": "H2O", "amount": "3", "unit": "mL"}], "reducing agent": [{"name": "", "amount": "", "unit": ""}], "surfactant": [{"name": "", "amount": "", "unit": ""}], "pressure": "", "temperature": "120\u00b0C", "time": "72h", "heating rate": "", "cooling rate": ""}]
SEHDAM | [Cd2(DPHKH)2(phen)]·1.75H2O | C29 Cd1 H22.5 N8 O5.75 | [15 empty] | 4 | hydrothermal synthesis, pH adjustment | 10.1039/C2CE26263K |  | 2012 | [{"synthesis method": "hydrothermal synthesis", "precursor": [{"name": "Cd(CH3COO)2\u22c53H2O", "amount": "134", "unit": "mg"}, {"name": "4,4'-diphthalic anhydride ketone", "amount": "161", "unit": "mg"}, {"name": "N2H4\u22c5H2O", "amount": "0.16", "unit": "mL"}, {"name": "phen", "amount": "99", "unit": "mg"}], "solvent": [{"name": "aqueous solution", "amount": "15", "unit": "mL"}], "pressure": "", "temperature": "170\u00b0C", "time": "4 days", "heating rate": "", "cooling rate": ""}, {"synthesis method": "pH adjustment", "pH": "4", "modulator": "saturated H2C2O4"}]
SEHDEQ | [Zn3(DPHKH)2(HDPHKH)2(phen)2] | C92 H74 N28 O24 Zn3 | [15 empty] | 4 | hydrothermal synthesis, pH adjustment | 10.1039/C2CE26263K |  | 2012 | [{"synthesis method": "hydrothermal synthesis", "precursor": [{"name": "Zn(CH3COO)2\u22c52H2O", "amount": "110", "unit": "mg"}, {"name": "4,4'-diphthalic anhydride ketone", "amount": "161", "unit": "mg"}, {"name": "N2H4\u22c5H2O", "amount": "0.16", "unit": "mL"}, {"name": "phen", "amount": "99", "unit": "mg"}], "solvent": [{"name": "aqueous solution", "amount": "15", "unit": "mL"}], "pressure": "", "temperature": "170\u00b0C", "time": "4 days", "heating rate": "", "cooling rate": ""}, {"synthesis method": "pH adjustment", "pH": "4", "modulator": "saturated H2C2O4"}]
SEHDIU | [Cd(SDPTH)(phen)(H2O)] | C28 Cd1 H20 N6 O8 S1 | [15 empty] | 8 | hydrothermal synthesis, pH adjustment | 10.1039/C2CE26263K |  | 2012 | [{"synthesis method": "hydrothermal synthesis", "precursor": [{"name": "Cd(CH3COO)2\u22c53H2O", "amount": "134", "unit": "mg"}, {"name": "4,4'-sulfoyldiphthalic anhydride", "amount": "179", "unit": "mg"}, {"name": "N2H4\u22c5H2O", "amount": "0.19", "unit": "mL"}, {"name": "phen", "amount": "99", "unit": "mg"}], "solvent": [{"name": "aqueous solution", "amount": "15", "unit": "mL"}], "pressure": "", "temperature": "170\u00b0C", "time": "4 days", "heating rate": "", "cooling rate": ""}, {"synthesis method": "pH adjustment", "pH": "8", "modulator": "N2H4"}]
SOBRAD01 | [Zn(PDH)2(H2O)2] | C14 H12 N6 O6 Zn1 | [15 empty] | 7 | hydrothermal synthesis, pH adjustment | 10.1039/C2CE26263K |  | 2012 | [{"synthesis method": "hydrothermal synthesis", "precursor": [{"name": "Zn(CH3COO)2\u22c52H2O", "amount": "110", "unit": "mg"}, {"name": "pdca", "amount": "84", "unit": "mg"}, {"name": "N2H4\u22c5H2O", "amount": "0.09", "unit": "mL"}], "solvent": [{"name": "aqueous solution", "amount": "15", "unit": "mL"}], "pressure": "", "temperature": "170\u00b0C", "time": "4 days", "heating rate": "", "cooling rate": ""}, {"synthesis method": "pH adjustment", "pH": "7", "modulator": "N2H4"}]
OFAVOJ | POMOF-1 | C48 H40 Mo24 N16 O80 P2 Zn8 | solvothermal synthesis | (NH4)6Mo7O24⋅4H2O | 0.309 g | Mo | 0.030 g | H3PO4 | 10 μL | ZnCl2 | 0.068 g | 25 wt% [Bu4N]OH | 200 μL |  |  | 120 h | 180°C | 5-6 | chemical synthesis, pH adjustment, solvothermal synthesis | 10.1039/C8CE01151F |  | 2018 | [{"synthesis method": "chemical synthesis", "precursor": [{"name": "(NH4)6Mo7O24\u22c54H2O", "amount": "0.309", "unit": "g"}, {"name": "Mo", "amount": "0.030", "unit": "g"}, {"name": "H3PO4", "amount": "10", "unit": "\u03bcL"}, {"name": "ZnCl2", "amount": "0.068", "unit": "g"}, {"name": "25 wt% [Bu4N]OH", "amount": "200", "unit": "\u03bcL"}, {"name": "bimb ligand", "amount": "0.010", "unit": "g"}], "solution": [{"name": "deionized water", "amount": "8", "unit": "ml"}], "pressure": "", "temperature": "room temperature", "time": "30 min"}, {"synthesis method": "pH adjustment", "pH": "5-6", "modulator": "1 M NaOH"}, {"synthesis method": "solvothermal synthesis", "precursor": [], "solvent": [], "reducing agent": [], "surfactant": [], "pressure": "", "temperature": "180\u00b0C", "time": "120 h", "heating rate": "", "cooling rate": "10 \u00b0C h-1"}]
NUPBIL | HDDI | C7 H8 N2 O4 | [16 empty] | crystallization | 10.1039/C4CE02215G |  | 2015 | [{"synthesis method": "crystallization", "precursor": [{"name": "H2DDII", "amount": "", "unit": ""}], "solution": [{"name": "DMSO", "amount": "", "unit": ""}, {"name": "MeOH", "amount": "", "unit": ""}], "pressure": "", "temperature": "room temperature", "time": "one week"}]
NUPBOR | [Zn(Cl)(H2O)2(DDI)] | C7 Cl1 H13 N2 O7 Zn1 | chemical synthesis | H2DDII | 46.6 mg | anhyd. ZnCl2 | 20.4 mg | [6 empty] | CH3OH |  | one day | room temperature |  | chemical synthesis | 10.1039/C4CE02215G |  | 2015 | [{"synthesis method": "chemical synthesis", "precursor": [{"name": "H2DDII", "amount": "46.6", "unit": "mg"}, {"name": "anhyd. ZnCl2", "amount": "20.4", "unit": "mg"}], "solution": [{"name": "CH3OH", "amount": "10", "unit": "mL"}], "pressure": "", "temperature": "room temperature", "time": "one day"}]
NUPBUX | {[Zn2(DDI)3(H2O)2]·I}n | C21 H25 I1 N6 O14 Zn2 | chemical synthesis | H2DDII | 93.2 mg | ZnCl2 | 20.4 mg | [6 empty] | CH3OH |  | two days | room temperature |  | chemical synthesis | 10.1039/C4CE02215G |  | 2015 | [{"synthesis method": "chemical synthesis", "precursor": [{"name": "H2DDII", "amount": "93.2", "unit": "mg"}, {"name": "ZnCl2", "amount": "20.4", "unit": "mg"}], "solution": [{"name": "CH3OH", "amount": "20", "unit": "mL"}], "pressure": "", "temperature": "room temperature", "time": "two days"}]
NUPCAE | [Zn2(DDI)2I] | C14 H18 I1 N4 O10 Zn2 | chemical synthesis | H2DDII | 93.2 mg | Zn(NO3)2⋅6H2O | 59.4 mg | [6 empty] | CH3OH |  | two days | room temperature |  | chemical synthesis | 10.1039/C4CE02215G |  | 2015 | [{"synthesis method": "chemical synthesis", "precursor": [{"name": "H2DDII", "amount": "93.2", "unit": "mg"}, {"name": "Zn(NO3)2\u22c56H2O", "amount": "59.4", "unit": "mg"}], "solution": [{"name": "CH3OH", "amount": "10", "unit": "mL"}], "pressure": "", "temperature": "room temperature", "time": "two days"}]
NUPCEI | [Zn(DDI)2(H2O)3] | C14 H24 N4 O13 Zn1 | chemical synthesis | H2DDII | 62.2 mg | Zn(NO3)2⋅6H2O | 59.4 mg | [6 empty] | CH3CN/H2O |  | twenty-five days | room temperature |  | chemical synthesis | 10.1039/C4CE02215G |  | 2015 | [{"synthesis method": "chemical synthesis", "precursor": [{"name": "H2DDII", "amount": "62.2", "unit": "mg"}, {"name": "Zn(NO3)2\u22c56H2O", "amount": "59.4", "unit": "mg"}], "solution": [{"name": "CH3CN/H2O", "amount": "6:8", "unit": "mL"}], "pressure": "", "temperature": "room temperature", "time": "twenty-five days"}]
NUPCIM | [Cd(DDI)2]n | C14 Cd1 H14 N4 O8 | chemical synthesis | H2DDII | 93.2 mg | Cd(NO3)2⋅4H2O | 61.6 mg | [6 empty] | CH3OH |  | thirty days | room temperature |  | chemical synthesis | 10.1039/C4CE02215G |  | 2015 | [{"synthesis method": "chemical synthesis", "precursor": [{"name": "H2DDII", "amount": "93.2", "unit": "mg"}, {"name": "Cd(NO3)2\u22c54H2O", "amount": "61.6", "unit": "mg"}], "solution": [{"name": "CH3OH", "amount": "10", "unit": "mL"}], "pressure": "", "temperature": "room temperature", "time": "thirty days"}]
YULWEJ | [Co(BIMB)(AIP)]n | C22 Co1 H19 N5 O4 | solvothermal synthesis | H2OAIP | 43 mg | BIMB | 60 mg | Co(CH3COO)2⋅4H2O | 63 mg | [6 empty] | 3 days | 120°C |  | solvothermal synthesis | 10.1039/C5NJ00706B |  | 2015 | [{"synthesis method": "solvothermal synthesis", "precursor": [{"name": "H2OAIP", "amount": "43", "unit": "mg"}, {"name": "BIMB", "amount": "60", "unit": "mg"}, {"name": "Co(CH3COO)2\u22c54H2O", "amount": "63", "unit": "mg"}], "solvent": [{"name": "H2O", "amount": "10", "unit": "mL"}], "reducing agent": [{"name": "", "amount": "", "unit": ""}], "surfactant": [{"name": "", "amount": "", "unit": ""}], "pressure": "", "temperature": "120\u00b0C", "time": "3 days", "heating rate": "", "cooling rate": "3\u00b0C h-1"}]
YULWOT | [Mn2(BIMB)2(AIP)2]n | C44 H38 Mn2 N10 O8 | solvothermal synthesis | H2OAIP | 27 mg | BIMB | 48 mg | Mn(CH3COO)2⋅4H2O | 74 mg | [6 empty] | 3 days | 130°C |  | solvothermal synthesis | 10.1039/C5NJ00706B |  | 2015 | [{"synthesis method": "solvothermal synthesis", "precursor": [{"name": "H2OAIP", "amount": "27", "unit": "mg"}, {"name": "BIMB", "amount": "48", "unit": "mg"}, {"name": "Mn(CH3COO)2\u22c54H2O", "amount": "74", "unit": "mg"}], "solvent": [{"name": "methanol", "amount": "5", "unit": "mL"}, {"name": "deionized water", "amount": "10", "unit": "mL"}], "reducing agent": [{"name": "", "amount": "", "unit": ""}], "surfactant": [{"name": "", "amount": "", "unit": ""}], "pressure": "", "temperature": "130\u00b0C", "time": "3 days", "heating rate": "", "cooling rate": "3\u00b0C h-1"}]
CIJBEE | {[Co6(μ3-OH)2(IN)4(HCOO)6]·4DMF·5H2O}n | C42 Co6 H62 N8 O31 | solvothermal synthesis | Co(NO3)2⋅6H2O | 58.2 mg | HIN | 24.6 mg | [8 empty] | 3 days | 140°C |  | solvothermal synthesis, washing | 10.1039/C3NJ00236E |  | 2013 | [{"synthesis method": "solvothermal synthesis", "precursor": [{"name": "Co(NO3)2\u22c56H2O", "amount": "58.2", "unit": "mg"}, {"name": "HIN", "amount": "24.6", "unit": "mg"}], "solvent": [{"name": "DMF", "amount": "10", "unit": "mL"}], "reducing agent": [{"name": "", "amount": "", "unit": ""}], "surfactant": [{"name": "deionized", "amount": "two drops", "unit": ""}], "pressure": "", "temperature": "140\u00b0C", "time": "3 days", "heating rate": "", "cooling rate": ""}, {"synthesis method": "washing", "washing solution": "DMF", "amount": "several times"}]
GUDRIH | [AgL2]ClO4 | Ag1 C22 Cl1 H26 N4 O4 | chemical synthesis |  | 2 mmol | [10 empty] | 2 d | room temperature |  | chemical synthesis, drying | 10.1039/B900581A |  | 2009 | [{"synthesis method": "chemical synthesis", "precursor": [{"name": "", "amount": "2", "unit": "mmol"}], "solution": [{"name": "", "amount": "~15", "unit": "mL"}], "pressure": "", "temperature": "room temperature", "time": "2 d"}, {"synthesis method": "drying", "pressure": "", "temperature": "", "atmosphere": "", "time": ""}]
GUDRUT | [AgL5]ClO4 | Ag1 C22 Cl1 H28 N4 O5 | chemical synthesis |  | 2 mmol | [10 empty] | 2 d | room temperature |  | chemical synthesis, drying | 10.1039/B900581A |  | 2009 | [{"synthesis method": "chemical synthesis", "precursor": [{"name": "", "amount": "2", "unit": "mmol"}], "solution": [{"name": "", "amount": "~15", "unit": "mL"}], "pressure": "", "temperature": "room temperature", "time": "2 d"}, {"synthesis method": "drying", "pressure": "", "temperature": "", "atmosphere": "", "time": ""}]
ISUCUV | [Fe3(ndc)3(DMF)4]n | C48 Fe3 H46 N4 O16 | solvothermal synthesis | FeCl2⋅4H2O |  | 2,6-ndcH2 | 0.066 g | [8 empty] | 72 h | 160°C |  | solvothermal synthesis | 10.1039/C1CE05190C |  | 2011 | [{"synthesis method": "solvothermal synthesis", "precursor": [{"name": "FeCl2\u22c54H2O", "amount": "", "unit": ""}, {"name": "2,6-ndcH2", "amount": "0.066", "unit": "g"}], "solvent": [{"name": "DMF", "amount": "10", "unit": "mL"}], "reducing agent": [{"name": "", "amount": "", "unit": ""}], "surfactant": [{"name": "", "amount": "", "unit": ""}], "pressure": "", "temperature": "160\u00b0C", "time": "72 h", "heating rate": "", "cooling rate": "10\u00b0C h-1"}]
HURGUX01 | [Ni3(ndc)3(DMF)2(Me2NH)2]n | C46 H46 N4 Ni3 O14 | solvothermal synthesis | NiCl2⋅6H2O |  | 2,6-ndcH2 | 0.066 g | [8 empty] | 72 h | 160°C |  | solvothermal synthesis | 10.1039/C1CE05190C |  | 2011 | [{"synthesis method": "solvothermal synthesis", "precursor": [{"name": "NiCl2\u22c56H2O", "amount": "", "unit": ""}, {"name": "2,6-ndcH2", "amount": "0.066", "unit": "g"}], "solvent": [{"name": "DMF", "amount": "10", "unit": "mL"}], "reducing agent": [{"name": "", "amount": "", "unit": ""}], "surfactant": [{"name": "", "amount": "", "unit": ""}], "pressure": "", "temperature": "160\u00b0C", "time": "72 h", "heating rate": "", "cooling rate": "10\u00b0C h-1"}]
ZASTUK | Mn(L)(DMF) | C17 H17 Mn1 N1 O7 | solvothermal synthesis | MnCl2⋅4H2O | 0.020 g | H2L | 0.028 g | [8 empty] | 3 days | 120°C |  | solvothermal synthesis | 10.1039/C2CE06529K |  | 2012 | [{"synthesis method": "solvothermal synthesis", "precursor": [{"name": "MnCl2\u22c54H2O", "amount": "0.020", "unit": "g"}, {"name": "H2L", "amount": "0.028", "unit": "g"}], "solvent": [{"name": "DMF", "amount": "8", "unit": "mL"}], "reducing agent": [{"name": "", "amount": "", "unit": ""}], "surfactant": [{"name": "", "amount": "", "unit": ""}], "pressure": "", "temperature": "120\u00b0C", "time": "3 days", "heating rate": "", "cooling rate": "12 h"}]
ZASVAS | Cd(L)(H2O)2 | C14 Cd1 H14 O8 | solvothermal synthesis | Cd(NO3)2⋅4H2O | 0.031 g | H2L | 0.028 g | [8 empty] | 3 days | 120°C |  | solvothermal synthesis | 10.1039/C2CE06529K |  | 2012 | [{"synthesis method": "solvothermal synthesis", "precursor": [{"name": "Cd(NO3)2\u22c54H2O", "amount": "0.031", "unit": "g"}, {"name": "H2L", "amount": "0.028", "unit": "g"}], "solvent": [{"name": "", "amount": "8", "unit": "mL"}], "reducing agent": [{"name": "", "amount": "0.004", "unit": "g"}], "surfactant": [{"name": "", "amount": "", "unit": ""}], "pressure": "", "temperature": "120\u00b0C", "time": "3 days", "heating rate": "", "cooling rate": "12 h"}]
ZASVEW | Pb(L)(DMF) | C17 H17 N1 O7 Pb1 | solvothermal synthesis | Pb(NO3)2 |  | H2L | 0.028 g | [8 empty] | 3 days | 120°C |  | solvothermal synthesis | 10.1039/C2CE06529K |  | 2012 | [{"synthesis method": "solvothermal synthesis", "precursor": [{"name": "Pb(NO3)2", "amount": "", "unit": ""}, {"name": "H2L", "amount": "0.028", "unit": "g"}], "solvent": [{"name": "DMF", "amount": "8", "unit": "mL"}], "reducing agent": [{"name": "", "amount": "", "unit": ""}], "surfactant": [{"name": "", "amount": "", "unit": ""}], "pressure": "", "temperature": "120\u00b0C", "time": "3 days", "heating rate": "", "cooling rate": "12 h"}]
QAVDIC01 | Cd(L)(phen) | C26 Cd1 H18 N2 O6 | solvothermal synthesis | Cd(NO3)2⋅4H2O | 0.015 g | H2L | 0.028 g | phen | 0.010 g | [6 empty] | 3 days | 120°C |  | solvothermal synthesis | 10.1039/C2CE06529K |  | 2012 | [{"synthesis method": "solvothermal synthesis", "precursor": [{"name": "Cd(NO3)2\u22c54H2O", "amount": "0.015", "unit": "g"}, {"name": "H2L", "amount": "0.028", "unit": "g"}, {"name": "phen", "amount": "0.010", "unit": "g"}], "solvent": [{"name": "DMA", "amount": "5", "unit": "mL"}, {"name": "", "amount": "1", "unit": "mL"}], "reducing agent": [{"name": "", "amount": "", "unit": ""}], "surfactant": [{"name": "", "amount": "", "unit": ""}], "pressure": "", "temperature": "120\u00b0C", "time": "3 days", "heating rate": "", "cooling rate": "12 h"}]
ZASVOG | Cd5(L)5(2,2'-bpy)2 | C90 Cd5 H66 N4 O30 | solvothermal synthesis | Cd(NO3)2⋅4H2O |  | H2L | 0.028 g | 2,2'-bpy | 0.008 g | [6 empty] | 3 days | 120°C |  | solvothermal synthesis | 10.1039/C2CE06529K |  | 2012 | [{"synthesis method": "solvothermal synthesis", "precursor": [{"name": "Cd(NO3)2\u22c54H2O", "amount": "", "unit": ""}, {"name": "H2L", "amount": "0.028", "unit": "g"}, {"name": "2,2'-bpy", "amount": "0.008", "unit": "g"}], "solvent": [{"name": "DMA", "amount": "5", "unit": "mL"}, {"name": "", "amount": "1", "unit": "mL"}], "reducing agent": [{"name": "", "amount": "", "unit": ""}], "surfactant": [{"name": "", "amount": "", "unit": ""}], "pressure": "", "temperature": "120\u00b0C", "time": "3 days", "heating rate": "", "cooling rate": "12 h"}]
WOZPUY | [Zn(NH2-BDC)(4-bpdb)]·2DMF | C23 H22 N6 O5 Zn1 | solvothermal synthesis | Zn(NO3)2⋅6H2O | 0.297 g | 4-bpdb | 0.210 g | H2BDC-NH2 | 0.181 g | [6 empty] | 3 days | 80°C |  | solvothermal synthesis, washing, washing, soaking, drying | 10.1039/C4CE02141J |  | 2015 | [{"synthesis method": "solvothermal synthesis", "precursor": [{"name": "Zn(NO3)2\u22c56H2O", "amount": "0.297", "unit": "g"}, {"name": "4-bpdb", "amount": "0.210", "unit": "g"}, {"name": "H2BDC-NH2", "amount": "0.181", "unit": "g"}], "solvent": [{"name": "DMF", "amount": "15", "unit": "mL"}], "reducing agent": [{"name": "", "amount": "", "unit": ""}], "surfactant": [{"name": "", "amount": "", "unit": ""}], "pressure": "", "temperature": "80\u00b0C", "time": "3 days", "heating rate": "", "cooling rate": "24 h"}, {"synthesis method": "washing", "washing solution": "DMF", "amount": "3 \u00d7 5 mL"}, {"synthesis method": "washing", "washing solution": "CHCl3", "amount": "3 \u00d7 5 mL"}, {"synthesis method": "soaking", "soaking solution": "CHCl3", "amount": "5 mL", "time": "3 days"}, {"synthesis method": "drying", "pressure": "vacuum", "temperature": "80\u00b0C", "atmosphere": "", "time": "24 h"}]
ZAPMIP | [Hg2(Ph-Taz)2(OAc)2]∞ | C10 H9 Hg1 N3 O2 | chemical synthesis | Hg(OAc)2 | 0.96 g | Ph-TazH | 0.44 g | [6 empty] | methanol |  | 24 h | reflux |  | chemical synthesis | 10.1039/C7RA00163K |  | 2017 | [{"synthesis method": "chemical synthesis", "precursor": [{"name": "Hg(OAc)2", "amount": "0.96", "unit": "g"}, {"name": "Ph-TazH", "amount": "0.44", "unit": "g"}], "solution": [{"name": "methanol", "amount": "20.0", "unit": "mL"}], "pressure": "", "temperature": "reflux", "time": "24 h"}]
ZAPMOV | [Hg2(Py-Taz)2(Cl)2]∞ | C7 Cl1 H5 Hg1 N4 | chemical synthesis | 1b | 0.61 g | LiCl | 0.13 g | [6 empty] | ethanol, methanol |  | 15 min | reflux |  | chemical synthesis | 10.1039/C7RA00163K |  | 2017 | [{"synthesis method": "chemical synthesis", "precursor": [{"name": "1b", "amount": "0.61", "unit": "g"}, {"name": "LiCl", "amount": "0.13", "unit": "g"}], "solution": [{"name": "ethanol", "amount": "50.0", "unit": "mL"}, {"name": "methanol", "amount": "25.0", "unit": "mL"}], "pressure": "", "temperature": "reflux", "time": "15 min"}]
YUGLUJ | [Ag4(2-btz)4(HPMo2VMo10VIO40)] | Ag4 C36 H37 Mo12 N12 O40 P1 | solvothermal synthesis | H3[PMo12O40]⋅13H2O | 0.14 g | AgNO3 | 0.157 g | 2-btz | 0.04 g | [5 empty] | autogenous | 4 days | 160°C | 1.2 | solvothermal synthesis, pH adjustment, washing | 10.1039/C5CE00768B |  | 2015 | [{"synthesis method": "solvothermal synthesis", "precursor": [{"name": "H3[PMo12O40]\u22c513H2O", "amount": "0.14", "unit": "g"}, {"name": "AgNO3", "amount": "0.157", "unit": "g"}, {"name": "2-btz", "amount": "0.04", "unit": "g"}], "solvent": [{"name": "H2O", "amount": "10", "unit": "mL"}], "reducing agent": [{"name": "", "amount": "", "unit": ""}], "surfactant": [{"name": "", "amount": "", "unit": ""}], "pressure": "autogenous", "temperature": "160\u00b0C", "time": "4 days", "heating rate": "", "cooling rate": "slow"}, {"synthesis method": "pH adjustment", "pH": "1.2", "modulator": "1.0 mol L-1 HNO3"}, {"synthesis method": "washing", "washing solution": "distilled water", "amount": ""}]
YUGLAP | [Ag4(2-btz)4(SiW12O40)] | Ag4 C36 H36 N12 O40 Si1 W12 | solvothermal synthesis | H4[SiW12O40]⋅14H2O | 0.26 g | AgNO3 | 0.157 g | 2-btz | 0.04 g | [5 empty] | autogenous | 4 days | 160°C | 1.2 | solvothermal synthesis, pH adjustment, washing | 10.1039/C5CE00768B |  | 2015 | [{"synthesis method": "solvothermal synthesis", "precursor": [{"name": "H4[SiW12O40]\u22c514H2O", "amount": "0.26", "unit": "g"}, {"name": "AgNO3", "amount": "0.157", "unit": "g"}, {"name": "2-btz", "amount": "0.04", "unit": "g"}], "solvent": [{"name": "H2O", "amount": "10", "unit": "mL"}], "reducing agent": [{"name": "", "amount": "", "unit": ""}], "surfactant": [{"name": "", "amount": "", "unit": ""}], "pressure": "autogenous", "temperature": "160\u00b0C", "time": "4 days", "heating rate": "", "cooling rate": "slow"}, {"synthesis method": "pH adjustment", "pH": "1.2", "modulator": "1.0 mol L-1 HNO3"}, {"synthesis method": "washing", "washing solution": "distilled water", "amount": ""}]
YUGMAQ | [Ag4(2-btz)5K(SiWVW11VIO40)] | Ag4 C45 H71 K1 N15 O53 Si1 W12 | solvothermal synthesis | H4[SiW12O40]⋅14H2O | 0.35 g | AgNO3 | 0.18 g | 2-btz | 0.05 g | [5 empty] | autogenous | 4 days | 160°C | 1.5 | solvothermal synthesis, pH adjustment, washing | 10.1039/C5CE00768B |  | 2015 | [{"synthesis method": "solvothermal synthesis", "precursor": [{"name": "H4[SiW12O40]\u22c514H2O", "amount": "0.35", "unit": "g"}, {"name": "AgNO3", "amount": "0.18", "unit": "g"}, {"name": "2-btz", "amount": "0.05", "unit": "g"}], "solvent": [{"name": "H2O", "amount": "10", "unit": "mL"}], "reducing agent": [{"name": "", "amount": "", "unit": ""}], "surfactant": [{"name": "", "amount": "", "unit": ""}], "pressure": "autogenous", "temperature": "160\u00b0C", "time": "4 days", "heating rate": "", "cooling rate": "slow"}, {"synthesis method": "pH adjustment", "pH": "1.5", "modulator": "1.0 mol L-1 HNO3 and KOH"}, {"synthesis method": "washing", "washing solution": "distilled water", "amount": ""}]
YUGLET | [Cu4(2-btz)16(Mo8O26)2] | C144 Cu4 H144 Mo16 N48 O52 | solvothermal synthesis | Na2MoO4⋅2H2O | 0.20 g | Cu(CH3COO)2⋅2H2O | 0.066 g | 2-btz | 0.06 g | [5 empty] | autogenous | 4 days | 160°C | 4.3 | solvothermal synthesis, pH adjustment, washing | 10.1039/C5CE00768B |  | 2015 | [{"synthesis method": "solvothermal synthesis", "precursor": [{"name": "Na2MoO4\u22c52H2O", "amount": "0.20", "unit": "g"}, {"name": "Cu(CH3COO)2\u22c52H2O", "amount": "0.066", "unit": "g"}, {"name": "2-btz", "amount": "0.06", "unit": "g"}], "solvent": [{"name": "H2O", "amount": "10", "unit": "mL"}], "reducing agent": [{"name": "", "amount": "", "unit": ""}], "surfactant": [{"name": "", "amount": "", "unit": ""}], "pressure": "autogenous", "temperature": "160\u00b0C", "time": "4 days", "heating rate": "", "cooling rate": "slow"}, {"synthesis method": "pH adjustment", "pH": "4.3", "modulator": "1.0 mol\u22c5L-1 HCl"}, {"synthesis method": "washing", "washing solution": "distilled water", "amount": ""}]
YUGLIX | [Cu3(3-btz)8(H2O)4](PMo12O40)2 | C72 Cu3 H88 Mo24 N24 O88 P2 | solvothermal synthesis | Na2MoO4⋅2H2O | 0.20 g | Cu(CH3COO)2⋅2H2O | 0.066 g | 2-btz | 0.06 g | [5 empty] | autogenous | 4 days | 160°C | 4.3 | solvothermal synthesis, pH adjustment, washing | 10.1039/C5CE00768B |  | 2015 | [{"synthesis method": "solvothermal synthesis", "precursor": [{"name": "Na2MoO4\u22c52H2O", "amount": "0.20", "unit": "g"}, {"name": "Cu(CH3COO)2\u22c52H2O", "amount": "0.066", "unit": "g"}, {"name": "2-btz", "amount": "0.06", "unit": "g"}], "solvent": [{"name": "H2O", "amount": "10", "unit": "mL"}], "reducing agent": [{"name": "", "amount": "", "unit": ""}], "surfactant": [{"name": "", "amount": "", "unit": ""}], "pressure": "autogenous", "temperature": "160\u00b0C", "time": "4 days", "heating rate": "", "cooling rate": "slow"}, {"synthesis method": "pH adjustment", "pH": "4.3", "modulator": "1.0 mol\u22c5L-1 HCl"}, {"synthesis method": "washing", "washing solution": "distilled water", "amount": ""}]
YUGLOD | [Cu7(3-btz)16(OH)2(H2O)4(P2W18O62)2] | C144 Cu7 H186 N48 O146 P4 W36 | solvothermal synthesis | K6P2W18O62 | 0.20 g | Cu(CH3COO)2⋅2H2O | 0.066 g | 2-btz | 0.06 g | [5 empty] | autogenous | 4 days | 160°C | 4.3 | solvothermal synthesis, pH adjustment, washing | 10.1039/C5CE00768B |  | 2015 | [{"synthesis method": "solvothermal synthesis", "precursor": [{"name": "K6P2W18O62", "amount": "0.20", "unit": "g"}, {"name": "Cu(CH3COO)2\u22c52H2O", "amount": "0.066", "unit": "g"}, {"name": "2-btz", "amount": "0.06", "unit": "g"}], "solvent": [{"name": "H2O", "amount": "10", "unit": "mL"}], "reducing agent": [{"name": "", "amount": "", "unit": ""}], "surfactant": [{"name": "", "amount": "", "unit": ""}], "pressure": "autogenous", "temperature": "160\u00b0C", "time": "4 days", "heating rate": "", "cooling rate": "slow"}, {"synthesis method": "pH adjustment", "pH": "4.3", "modulator": "1.0 mol\u22c5L-1 HCl"}, {"synthesis method": "washing", "washing solution": "distilled water", "amount": ""}]
NIFXUX | {(MV)[Cu2(SCN)4]}n | C8 Cu1 H7 N3 S2 | chemical synthesis | MV⋅2I | 4.4 mg | CuSCN | 1.2 mg | KNCS | 3.9 mg |  |  |  |  | DMF |  | 1 week | room temperature |  | chemical synthesis | 10.1039/C3CE40276B |  | 2013 | [{"synthesis method": "chemical synthesis", "precursor": [{"name": "MV\u22c52I", "amount": "4.4", "unit": "mg"}, {"name": "CuSCN", "amount": "1.2", "unit": "mg"}, {"name": "KNCS", "amount": "3.9", "unit": "mg"}], "solution": [{"name": "DMF", "amount": "4", "unit": "mL"}], "pressure": "", "temperature": "room temperature", "time": "1 week"}]
NIFXIL | {(PrV)[Cu2(SCN)4]}n | C20 Cu2 H22 N6 S4 | chemical synthesis | PrV⋅2Br | 4.0 mg | CuSCN | 1.2 mg | KNCS | 3.9 mg |  |  |  |  | DMF |  | 1 week | room temperature |  | chemical synthesis | 10.1039/C3CE40276B |  | 2013 | [{"synthesis method": "chemical synthesis", "precursor": [{"name": "PrV\u22c52Br", "amount": "4.0", "unit": "mg"}, {"name": "CuSCN", "amount": "1.2", "unit": "mg"}, {"name": "KNCS", "amount": "3.9", "unit": "mg"}], "solution": [{"name": "DMF", "amount": "4", "unit": "mL"}], "pressure": "", "temperature": "room temperature", "time": "1 week"}]
NIFXOR | {(iPV)[Cu2(SCN)4]}n | C10 Cu1 H11 N3 S2 | chemical synthesis | iPV⋅2Br | 4.0 mg | CuSCN | 1.2 mg | KNCS | 3.9 mg |  |  |  |  | DMF |  | 1 week | room temperature |  | chemical synthesis | 10.1039/C3CE40276B |  | 2013 | [{"synthesis method": "chemical synthesis", "precursor": [{"name": "iPV\u22c52Br", "amount": "4.0", "unit": "mg"}, {"name": "CuSCN", "amount": "1.2", "unit": "mg"}, {"name": "KNCS", "amount": "3.9", "unit": "mg"}], "solution": [{"name": "DMF", "amount": "4", "unit": "mL"}], "pressure": "", "temperature": "room temperature", "time": "1 week"}]
KICHAH | [(1-iBV)Cu2(SCN)3]n | C17 Cu2 H17 N5 S3 | chemical synthesis | iBV⋅2Br and 1-iBV⋅2Br | 4.0 mg | CuSCN | 1.2 mg | KNCS | 3.9 mg |  |  |  |  | DMF |  | 1 week | room temperature |  | chemical synthesis | 10.1039/C3CE40276B |  | 2013 | [{"synthesis method": "chemical synthesis", "precursor": [{"name": "iBV\u22c52Br and 1-iBV\u22c52Br", "amount": "4.0", "unit": "mg"}, {"name": "CuSCN", "amount": "1.2", "unit": "mg"}, {"name": "KNCS", "amount": "3.9", "unit": "mg"}], "solution": [{"name": "DMF", "amount": "4", "unit": "mL"}], "pressure": "", "temperature": "room temperature", "time": "1 week"}]
PEVWEU | {(iBV)[Cu2(SCN)4]}n | C11 Cu1 H13 N3 S2 | chemical synthesis | iBV⋅2Br and 1-iBV⋅2Br | 4.0 mg | CuSCN | 1.2 mg | KNCS | 3.9 mg |  |  |  |  | DMF |  | 1 week | room temperature |  | chemical synthesis | 10.1039/C3CE40276B |  | 2013 | [{"synthesis method": "chemical synthesis", "precursor": [{"name": "iBV\u22c52Br and 1-iBV\u22c52Br", "amount": "4.0", "unit": "mg"}, {"name": "CuSCN", "amount": "1.2", "unit": "mg"}, {"name": "KNCS", "amount": "3.9", "unit": "mg"}], "solution": [{"name": "DMF", "amount": "4", "unit": "mL"}], "pressure": "", "temperature": "room temperature", "time": "1 week"}]
NIFYAE | {(PtV)[Cu2(SCN)4]}n | C24 Cu2 H30 N6 S4 | chemical synthesis | PtV⋅2Br | 4.6 mg | CuSCN | 1.2 mg | KNCS | 3.9 mg |  |  |  |  | DMF |  | 1 week | room temperature |  | chemical synthesis | 10.1039/C3CE40276B |  | 2013 | [{"synthesis method": "chemical synthesis", "precursor": [{"name": "PtV\u22c52Br", "amount": "4.6", "unit": "mg"}, {"name": "CuSCN", "amount": "1.2", "unit": "mg"}, {"name": "KNCS", "amount": "3.9", "unit": "mg"}], "solution": [{"name": "DMF", "amount": "4", "unit": "mL"}], "pressure": "", "temperature": "room temperature", "time": "1 week"}]
NITJEG | Pb[B(Im)4](3-NH2C6H4COO)·(H2O) | B1 C19 H21 N9 O3 Pb1 | chemical synthesis | 3-NH2C6H4COO derivative | 2.00 mmol | sodium tetrakis(imidazolyl)borate | 202 mg | Pb(NO3)2 | 222 mg |  |  |  |  | deionized water |  | 3 days | room temperature | ~8.0 | chemical synthesis, pH adjustment, drying | 10.1039/B708860D |  | 2008 | [{"synthesis method": "chemical synthesis", "precursor": [{"name": "3-NH2C6H4COO derivative", "amount": "2.00", "unit": "mmol"}, {"name": "sodium tetrakis(imidazolyl)borate", "amount": "202", "unit": "mg"}, {"name": "Pb(NO3)2", "amount": "222", "unit": "mg"}], "solution": [{"name": "deionized water", "amount": "4", "unit": "mL"}], "pressure": "", "temperature": "room temperature", "time": "3 days"}, {"synthesis method": "pH adjustment", "pH": "~8.0", "modulator": ""}, {"synthesis method": "drying", "pressure": "", "temperature": "", "atmosphere": "", "time": ""}]
NITJIK | Pb[B(Im)4](4-NH2C6H4COO)·(H2O) | B1 C19 H21 N9 O3 Pb1 | chemical synthesis | 4-NH2C6H4COO derivative | 2.00 mmol | sodium tetrakis(imidazolyl)borate | 202 mg | Pb(NO3)2 | 222 mg |  |  |  |  | deionized water |  | 3 days | room temperature | ~8.0 | chemical synthesis, pH adjustment, drying | 10.1039/B708860D |  | 2008 | [{"synthesis method": "chemical synthesis", "precursor": [{"name": "4-NH2C6H4COO derivative", "amount": "2.00", "unit": "mmol"}, {"name": "sodium tetrakis(imidazolyl)borate", "amount": "202", "unit": "mg"}, {"name": "Pb(NO3)2", "amount": "222", "unit": "mg"}], "solution": [{"name": "deionized water", "amount": "4", "unit": "mL"}], "pressure": "", "temperature": "room temperature", "time": "3 days"}, {"synthesis method": "pH adjustment", "pH": "~8.0", "modulator": ""}, {"synthesis method": "drying", "pressure": "", "temperature": "", "atmosphere": "", "time": ""}]
NITJOQ | Pb[B(Im)4](3-NH2C6H4SO3)·(H2O) | B1 C18 H21 N9 O4 Pb1 S1 | chemical synthesis | 3-NH2C6H4SO3 derivative | 2.00 mmol | sodium tetrakis(imidazolyl)borate | 202 mg | Pb(NO3)2 | 222 mg |  |  |  |  | deionized water |  | 3 days | room temperature | ~8.0 | chemical synthesis, pH adjustment, drying | 10.1039/B708860D |  | 2008 | [{"synthesis method": "chemical synthesis", "precursor": [{"name": "3-NH2C6H4SO3 derivative", "amount": "2.00", "unit": "mmol"}, {"name": "sodium tetrakis(imidazolyl)borate", "amount": "202", "unit": "mg"}, {"name": "Pb(NO3)2", "amount": "222", "unit": "mg"}], "solution": [{"name": "deionized water", "amount": "4", "unit": "mL"}], "pressure": "", "temperature": "room temperature", "time": "3 days"}, {"synthesis method": "pH adjustment", "pH": "~8.0", "modulator": ""}, {"synthesis method": "drying", "pressure": "", "temperature": "", "atmosphere": "", "time": ""}]
DINROK | {[(Zn(H2biim)2)3(P2W18O62)]·6H2O}n | C36 H48 N24 O68 P2 W18 Zn3 | solvothermal synthesis | K-{α-P2W18} | 0.400 g | H2biim | 0.070 g | [8 empty] | 3 days | 180°C | 6.0-6.5 | chemical synthesis, pH adjustment, solvothermal synthesis | 10.1039/C8NJ03776K |  | 2019 | [{"synthesis method": "chemical synthesis", "precursor": [{"name": "ZnSO4\u22c57H2O", "amount": "0.075", "unit": "g"}, {"name": "H2biim", "amount": "0.070", "unit": "g"}], "solution": [{"name": "distilled water", "amount": "7.5", "unit": "mL"}], "pressure": "", "temperature": "", "time": "10 minutes"}, {"synthesis method": "pH adjustment", "pH": "6.0-6.5", "modulator": "3 mol L-1 HCl"}, {"synthesis method": "solvothermal synthesis", "precursor": [{"name": "K-{\u03b1-P2W18}", "amount": "0.400", "unit": "g"}], "solvent": [{"name": "distilled water", "amount": "5.0", "unit": "mL"}], "reducing agent": [{"name": "", "amount": "", "unit": ""}], "surfactant": [{"name": "", "amount": "", "unit": ""}], "pressure": "", "temperature": "180\u00b0C", "time": "3 days", "heating rate": "", "cooling rate": "slow"}]
HURBAZ | [Cu2(OH)3(p-CH3CH2C6H4SO3)] | C8 Cu2 H12 O6 S1 | chemical synthesis | copper acetate monohydrate | 1 g | sodium p-ethylbenzenesulfonate | 1 g | [6 empty] | water |  | several hours | 55°C |  | chemical synthesis, filtration, heating | 10.1039/C5CE01731A |  | 2015 | [{"synthesis method": "chemical synthesis", "precursor": [{"name": "copper acetate monohydrate", "amount": "1", "unit": "g"}, {"name": "sodium p-ethylbenzenesulfonate", "amount": "1", "unit": "g"}], "solution": [{"name": "water", "amount": "100", "unit": "mL"}], "pressure": "", "temperature": "55\u00b0C", "time": "several hours"}, {"synthesis method": "filtration", "time": "", "atmosphere": "", "pressure": ""}, {"synthesis method": "heating", "temperature": "60\u00b0C", "time": "two days"}]
HURBED | [Cu4(OH)6(CH3CO2)(H2O)]·(1-C10H7SO3) | C12 Cu4 H22 O14 S1 | chemical synthesis | copper acetate monohydrate | 1 g | 1-naphthalenesulfonate | 1 g | [6 empty] | water |  | several days | 50°C |  | chemical synthesis | 10.1039/C5CE01731A |  | 2015 | [{"synthesis method": "chemical synthesis", "precursor": [{"name": "copper acetate monohydrate", "amount": "1", "unit": "g"}, {"name": "1-naphthalenesulfonate", "amount": "1", "unit": "g"}], "solution": [{"name": "water", "amount": "100", "unit": "mL"}], "pressure": "", "temperature": "50\u00b0C", "time": "several days"}]
HURBIH | [Cu5(OH)8(H2O)2]·(1,5-C10H6(SO3)2) | C10 Cu5 H26 O20 S2 | chemical synthesis | copper acetate monohydrate | 0.5 g | 1,5-naphthalenedisulfonate | 0.5 g | [6 empty] | water |  | 1 hour | 55°C |  | chemical synthesis, filtration, heating | 10.1039/C5CE01731A |  | 2015 | [{"synthesis method": "chemical synthesis", "precursor": [{"name": "copper acetate monohydrate", "amount": "0.5", "unit": "g"}, {"name": "1,5-naphthalenedisulfonate", "amount": "0.5", "unit": "g"}], "solution": [{"name": "water", "amount": "30", "unit": "mL"}], "pressure": "", "temperature": "55\u00b0C", "time": "1 hour"}, {"synthesis method": "filtration", "time": "", "atmosphere": "", "pressure": ""}, {"synthesis method": "heating", "temperature": "55\u00b0C", "time": "2 days"}]
FABYUE | [Co(bIM)(acetate)] | C9 Co1 H8 N2 O2 | solvothermal synthesis | Co(CH3CO2)2⋅4H2O | 125 mg | [10 empty] | 6 days | 120°C |  | solvothermal synthesis | 10.1039/B924818H |  | 2010 | [{"synthesis method": "solvothermal synthesis", "precursor": [{"name": "Co(CH3CO2)2\u22c54H2O", "amount": "125", "unit": "mg"}], "solvent": [{"name": "", "amount": "6", "unit": "mL"}], "reducing agent": [{"name": "", "amount": "", "unit": ""}], "surfactant": [{"name": "", "amount": "", "unit": ""}], "pressure": "", "temperature": "120\u00b0C", "time": "6 days", "heating rate": "", "cooling rate": ""}]
EGODOV | [Mn(L)3](ClO4)2 | C78 Cl2 H78 Mn1 N12 O8 | chemical synthesis | L | 0.100 g | Mn(ClO4)2⋅6H2O | 0.217 g | [6 empty] | DMF, methanol |  | 30min | 40°C |  | chemical synthesis | 10.1039/C4CE00215F |  | 2014 | [{"synthesis method": "chemical synthesis", "precursor": [{"name": "L", "amount": "0.100", "unit": "g"}, {"name": "Mn(ClO4)2\u22c56H2O", "amount": "0.217", "unit": "g"}], "solution": [{"name": "DMF", "amount": "10", "unit": "mL"}, {"name": "methanol", "amount": "10", "unit": "mL"}], "pressure": "", "temperature": "40\u00b0C", "time": "30min"}]
QURLAS | [Co(H2O)3(2-na)2]n | C22 Co1 H20 O7 | chemical synthesis | 2-Hna | 34.5 mg | Co(CH3COO)2⋅4H2O | 74.7 mg | [6 empty] | methanol solution, aqueous solution |  | 1 week |  | 6 | chemical synthesis, pH adjustment | 10.1039/C5DT03297K |  | 2015 | [{"synthesis method": "chemical synthesis", "precursor": [{"name": "2-Hna", "amount": "34.5", "unit": "mg"}, {"name": "Co(CH3COO)2\u22c54H2O", "amount": "74.7", "unit": "mg"}], "solution": [{"name": "methanol solution", "amount": "4.0", "unit": "mL"}, {"name": "aqueous solution", "amount": "6.0", "unit": "mL"}], "pressure": "", "temperature": "", "time": "1 week"}, {"synthesis method": "pH adjustment", "pH": "6", "modulator": "aqueous NaOH solution"}]
EFIDEF | {K[CrCu2(bpy)2(C2O4)4]·H2O}n | C28 Cr1 Cu2 H18 K1 N4 O17 | chemical synthesis | K3[Cr(C2O4)3]⋅3H2O | 0.049 g | CuCl2⋅2H2O | 0.017 g | 2,2'-bipyridine | 0.016 g |  |  |  |  | water, methanol |  | 7 days |  |  | chemical synthesis, washing | 10.1039/C9DT01195A |  | 2019 | [{"synthesis method": "chemical synthesis", "precursor": [{"name": "K3[Cr(C2O4)3]\u22c53H2O", "amount": "0.049", "unit": "g"}, {"name": "CuCl2\u22c52H2O", "amount": "0.017", "unit": "g"}, {"name": "2,2'-bipyridine", "amount": "0.016", "unit": "g"}], "solution": [{"name": "water", "amount": "3", "unit": "mL"}, {"name": "methanol", "amount": "8", "unit": "mL"}], "pressure": "", "temperature": "", "time": "7 days"}, {"synthesis method": "washing", "washing solution": "water", "amount": "small amount"}]
EFIDIJ | {(NH4)[CrCu2(bpy)2(C2O4)4]·H2O}n | C28 Cr1 Cu2 H22 N5 O17 | chemical synthesis | (NH4)3[Cr(C2O4)3]⋅3H2O | 0.043 g | CuCl2⋅2H2O | 0.018 g | 2,2'-bipyridine | 0.016 g |  |  |  |  | water, methanol |  | 7 days |  |  | chemical synthesis, washing | 10.1039/C9DT01195A |  | 2019 | [{"synthesis method": "chemical synthesis", "precursor": [{"name": "(NH4)3[Cr(C2O4)3]\u22c53H2O", "amount": "0.043", "unit": "g"}, {"name": "CuCl2\u22c52H2O", "amount": "0.018", "unit": "g"}, {"name": "2,2'-bipyridine", "amount": "0.016", "unit": "g"}], "solution": [{"name": "water", "amount": "3", "unit": "mL"}, {"name": "methanol", "amount": "8", "unit": "mL"}], "pressure": "", "temperature": "", "time": "7 days"}, {"synthesis method": "washing", "washing solution": "water", "amount": "small amount"}]
PUVNIE | 1 | C14 Co1 H18 N8 | chemical synthesis | CoCl2⋅6H2O | 1 molar ratio |  | 2 molar ratio | NaN3 | 2.5 molar ratio | [6 empty] | 1 day | 90°C |  | chemical synthesis | 10.1039/C0DT00019A |  | 2010 | [{"synthesis method": "chemical synthesis", "precursor": [{"name": "CoCl2\u22c56H2O", "amount": "1", "unit": "molar ratio"}, {"name": "", "amount": "2", "unit": "molar ratio"}, {"name": "NaN3", "amount": "2.5", "unit": "molar ratio"}], "solution": [{"name": "", "amount": "40", "unit": "mL"}], "pressure": "", "temperature": "90\u00b0C", "time": "1 day"}]
PUVNOK | 2 | C70 Co3 F12 H90 N22 P2 | chemical synthesis | Co(NO3)2⋅6H2O | 1 molar ratio |  | 8 molar ratio | NaN3 | 1 molar ratio | KPF6 | 1.2 molar ratio |  |  |  |  | 1 week | 50°C |  | chemical synthesis | 10.1039/C0DT00019A |  | 2010 | [{"synthesis method": "chemical synthesis", "precursor": [{"name": "Co(NO3)2\u22c56H2O", "amount": "1", "unit": "molar ratio"}, {"name": "", "amount": "8", "unit": "molar ratio"}, {"name": "NaN3", "amount": "1", "unit": "molar ratio"}, {"name": "KPF6", "amount": "1.2", "unit": "molar ratio"}], "solution": [{"name": "", "amount": "30", "unit": "mL"}], "pressure": "", "temperature": "50\u00b0C", "time": "1 week"}]
ETEJIX | [Ln2(DHBDC)3(DMF)4](DMF)2 | C42 H54 La2 N6 O24 | solvothermal synthesis | La(NO3)3⋅6H2O | 0.215 g |  | 0.099 g | [8 empty] | 2 days | 90°C |  | solvothermal synthesis, washing | 10.1039/C1CE05069A |  | 2011 | [{"synthesis method": "solvothermal synthesis", "precursor": [{"name": "La(NO3)3\u22c56H2O", "amount": "0.215", "unit": "g"}, {"name": "", "amount": "0.099", "unit": "g"}], "solvent": [{"name": "DMF", "amount": "13", "unit": "mL"}], "reducing agent": [{"name": "", "amount": "", "unit": ""}], "surfactant": [{"name": "", "amount": "", "unit": ""}], "pressure": "", "temperature": "90\u00b0C", "time": "2 days", "heating rate": "", "cooling rate": ""}, {"synthesis method": "washing", "washing solution": "DMF", "amount": ""}]
ETEJOD | [Ln2(DHBDC)3(DMF)4](DMF)2 | C42 H54 N6 Nd2 O24 | solvothermal synthesis | Nd(NO3)3⋅6H2O | 0.215 g |  | 0.099 g | [8 empty] | 2 days | 90°C |  | solvothermal synthesis, washing | 10.1039/C1CE05069A |  | 2011 | [{"synthesis method": "solvothermal synthesis", "precursor": [{"name": "Nd(NO3)3\u22c56H2O", "amount": "0.215", "unit": "g"}, {"name": "", "amount": "0.099", "unit": "g"}], "solvent": [{"name": "DMF", "amount": "13", "unit": "mL"}], "reducing agent": [{"name": "", "amount": "", "unit": ""}], "surfactant": [{"name": "", "amount": "", "unit": ""}], "pressure": "", "temperature": "90\u00b0C", "time": "2 days", "heating rate": "", "cooling rate": ""}, {"synthesis method": "washing", "washing solution": "DMF", "amount": ""}]
ETEJUJ | [Ln2(DHBDC)3(DMF)4](DMF)2 | C42 H54 N6 O24 Sm2 | solvothermal synthesis | Sm(NO3)3⋅6H2O | 0.215 g |  | 0.099 g | [8 empty] | 2 days | 90°C |  | solvothermal synthesis, washing | 10.1039/C1CE05069A |  | 2011 | [{"synthesis method": "solvothermal synthesis", "precursor": [{"name": "Sm(NO3)3\u22c56H2O", "amount": "0.215", "unit": "g"}, {"name": "", "amount": "0.099", "unit": "g"}], "solvent": [{"name": "DMF", "amount": "13", "unit": "mL"}], "reducing agent": [{"name": "", "amount": "", "unit": ""}], "surfactant": [{"name": "", "amount": "", "unit": ""}], "pressure": "", "temperature": "90\u00b0C", "time": "2 days", "heating rate": "", "cooling rate": ""}, {"synthesis method": "washing", "washing solution": "DMF", "amount": ""}]
ETEKAQ | [Ln2(DHBDC)3(DMF)4](DMF)2 | C42 Gd2 H54 N6 O24 | solvothermal synthesis | Gd(NO3)3⋅6H2O | 0.215 g |  | 0.099 g | [8 empty] | 2 days | 90°C |  | solvothermal synthesis, washing | 10.1039/C1CE05069A |  | 2011 | [{"synthesis method": "solvothermal synthesis", "precursor": [{"name": "Gd(NO3)3\u22c56H2O", "amount": "0.215", "unit": "g"}, {"name": "", "amount": "0.099", "unit": "g"}], "solvent": [{"name": "DMF", "amount": "13", "unit": "mL"}], "reducing agent": [{"name": "", "amount": "", "unit": ""}], "surfactant": [{"name": "", "amount": "", "unit": ""}], "pressure": "", "temperature": "90\u00b0C", "time": "2 days", "heating rate": "", "cooling rate": ""}, {"synthesis method": "washing", "washing solution": "DMF", "amount": ""}]
ETEKEU | [Ln2(DHBDC)3(DMF)4](DMF)2 | C42 Er2 H54 N6 O24 | solvothermal synthesis | Er(NO3)3⋅6H2O | 0.215 g |  | 0.099 g | [8 empty] | 2 days | 90°C |  | solvothermal synthesis, washing | 10.1039/C1CE05069A |  | 2011 | [{"synthesis method": "solvothermal synthesis", "precursor": [{"name": "Er(NO3)3\u22c56H2O", "amount": "0.215", "unit": "g"}, {"name": "", "amount": "0.099", "unit": "g"}], "solvent": [{"name": "DMF", "amount": "13", "unit": "mL"}], "reducing agent": [{"name": "", "amount": "", "unit": ""}], "surfactant": [{"name": "", "amount": "", "unit": ""}], "pressure": "", "temperature": "90\u00b0C", "time": "2 days", "heating rate": "", "cooling rate": ""}, {"synthesis method": "washing", "washing solution": "DMF", "amount": ""}]
MOMZUJ | K{Fe(1,3,5-triazine-2,4,6-tricarboxylate)(H2O)} | C6 Fe1 H8 K1 N3 O10 | chemical synthesis | Fe(NH4)2(SO4)2⋅6H2O | 0.12 g | K3(1,3,5-triazine-2,4,6-tricarboxylate) | 0.065 g | [11 empty] | chemical synthesis, filtration, washing, drying | 10.1039/B109585B |  | 2002 | [{"synthesis method": "chemical synthesis", "precursor": [{"name": "Fe(NH4)2(SO4)2\u22c56H2O", "amount": "0.12", "unit": "g"}, {"name": "K3(1,3,5-triazine-2,4,6-tricarboxylate)", "amount": "0.065", "unit": "g"}], "solution": [{"name": "", "amount": "5", "unit": "mL"}], "pressure": "", "temperature": "", "time": ""}, {"synthesis method": "filtration", "time": "", "atmosphere": "", "pressure": ""}, {"synthesis method": "washing", "washing solution": "", "amount": ""}, {"synthesis method": "drying", "pressure": "dynamic vacuum", "temperature": "", "atmosphere": "", "time": ""}]
BARQUJ | 1 | C11 F1 H15 O2 Se1 Sn1 | chemical synthesis | 4-fluorophenylselenoacetic acid | 0.233 g | sodium ethoxide | 0.068 g | trimethyltin chloride | 0.199 g |  |  |  |  | dry benzene |  | 12 h | 45°C |  | chemical synthesis | 10.1039/C7NJ00500H |  | 2017 | [{"synthesis method": "chemical synthesis", "precursor": [{"name": "4-fluorophenylselenoacetic acid", "amount": "0.233", "unit": "g"}, {"name": "sodium ethoxide", "amount": "0.068", "unit": "g"}, {"name": "trimethyltin chloride", "amount": "0.199", "unit": "g"}], "solution": [{"name": "dry benzene", "amount": "30", "unit": "ml"}], "pressure": "", "temperature": "45\u00b0C", "time": "12 h"}]
BARREU | 3 | C40 F2 H66 O4 Se2 Sn2 | [16 empty] | condensation | 10.1039/C7NJ00500H |  | 2017 | [{"synthesis method": "condensation", "precursor": [{"name": "tri-n-butyltin oxide", "amount": "0.596", "unit": "g"}, {"name": "4-fluorophenylselenoacetic acid", "amount": "0.466", "unit": "g"}], "solution": [{"name": "dry benzene", "amount": "30", "unit": "ml"}], "pressure": "", "temperature": "80\u00b0C", "time": "10 h"}]
BARRIY | 4 | C24 F2 H30 O4 Se2 Sn1 | chemical synthesis | 4-fluorophenylselenoacetic acid | 0.466 g | sodium ethoxide | 0.136 g | di-n-butyltin dichloride | 0.304 g |  |  |  |  | dry benzene |  |  |  |  | chemical synthesis | 10.1039/C7NJ00500H |  | 2017 | [{"synthesis method": "chemical synthesis", "precursor": [{"name": "4-fluorophenylselenoacetic acid", "amount": "0.466", "unit": "g"}, {"name": "sodium ethoxide", "amount": "0.136", "unit": "g"}, {"name": "di-n-butyltin dichloride", "amount": "0.304", "unit": "g"}], "solution": [{"name": "dry benzene", "amount": "30", "unit": "ml"}], "pressure": "", "temperature": "", "time": ""}]
LALDIN | [Ag2(dmapym)2(suc) | Ag2 C16 H23 N6 O5 | sonochemical synthesis | AgNO3 | 167 mg | dmapym | 123 mg | H2suc | 118 mg | [6 empty] | 20 min | 50°C | 9.25 | sonochemical synthesis, pH adjustment, drying | 10.1039/C0CE00017E |  | 2010 | [{"synthesis method": "sonochemical synthesis", "precursor": [{"name": "AgNO3", "amount": "167", "unit": "mg"}, {"name": "dmapym", "amount": "123", "unit": "mg"}, {"name": "H2suc", "amount": "118", "unit": "mg"}], "solvent": [{"name": "H2O", "amount": "15", "unit": "mL"}], "temperature": "50\u00b0C", "ultrasonic frequency": "40 KHz", "power": "160W", "time": "20 min"}, {"synthesis method": "pH adjustment", "pH": "9.25", "modulator": ""}, {"synthesis method": "drying", "pressure": "", "temperature": "", "atmosphere": "air", "time": ""}]
LALDOT | [Ag2(dmapym)2(bdc) | Ag2 C20 H26 N6 O6 | sonochemical synthesis | AgNO3 | 167 mg | dmapym | 123 mg | H2bdc | 166 mg | [6 empty] | 20 min | 50°C | 9.58 | sonochemical synthesis, pH adjustment, drying | 10.1039/C0CE00017E |  | 2010 | [{"synthesis method": "sonochemical synthesis", "precursor": [{"name": "AgNO3", "amount": "167", "unit": "mg"}, {"name": "dmapym", "amount": "123", "unit": "mg"}, {"name": "H2bdc", "amount": "166", "unit": "mg"}], "solvent": [{"name": "H2O", "amount": "15", "unit": "mL"}], "temperature": "50\u00b0C", "ultrasonic frequency": "40 KHz", "power": "160W", "time": "20 min"}, {"synthesis method": "pH adjustment", "pH": "9.58", "modulator": ""}, {"synthesis method": "drying", "pressure": "", "temperature": "", "atmosphere": "air", "time": ""}]
EGELAF01 | Ln(NO3)3 | C34 H21 N5 O14 S2 Sm2 | solvothermal synthesis | Sm(NO3)3⋅6H2O | 0.1 mmol | 2-amino-1,4-benzenedisulfonate | 0.2 mmol | oxalate | 0.1 mmol | 1,10-phenanthroline | 0.2 mmol |  |  |  |  | 3 days | 140°C |  | solvothermal synthesis | 10.1039/C4CE00923A |  | 2014 | [{"synthesis method": "solvothermal synthesis", "precursor": [{"name": "Sm(NO3)3\u22c56H2O", "amount": "0.1", "unit": "mmol"}, {"name": "2-amino-1,4-benzenedisulfonate", "amount": "0.2", "unit": "mmol"}, {"name": "oxalate", "amount": "0.1", "unit": "mmol"}, {"name": "1,10-phenanthroline", "amount": "0.2", "unit": "mmol"}], "solvent": [{"name": "H2O", "amount": "10", "unit": "mL"}, {"name": "NaOH", "amount": "0.20", "unit": "mL"}], "reducing agent": [{"name": "", "amount": "", "unit": ""}], "surfactant": [{"name": "", "amount": "", "unit": ""}], "pressure": "", "temperature": "140\u00b0C", "time": "3 days", "heating rate": "", "cooling rate": ""}]
EGELEJ01 | Ln(NO3)3 | C31 Eu1 H21 N5 O8 S2 | solvothermal synthesis | Eu(NO3)3⋅6H2O | 0.1 mmol | 2-amino-1,4-benzenedisulfonate | 0.2 mmol | oxalate | 0.1 mmol | 1,10-phenanthroline | 0.2 mmol |  |  |  |  | 3 days | 140°C |  | solvothermal synthesis | 10.1039/C4CE00923A |  | 2014 | [{"synthesis method": "solvothermal synthesis", "precursor": [{"name": "Eu(NO3)3\u22c56H2O", "amount": "0.1", "unit": "mmol"}, {"name": "2-amino-1,4-benzenedisulfonate", "amount": "0.2", "unit": "mmol"}, {"name": "oxalate", "amount": "0.1", "unit": "mmol"}, {"name": "1,10-phenanthroline", "amount": "0.2", "unit": "mmol"}], "solvent": [{"name": "H2O", "amount": "10", "unit": "mL"}, {"name": "NaOH", "amount": "0.20", "unit": "mL"}], "reducing agent": [{"name": "", "amount": "", "unit": ""}], "surfactant": [{"name": "", "amount": "", "unit": ""}], "pressure": "", "temperature": "140\u00b0C", "time": "3 days", "heating rate": "", "cooling rate": ""}]
EGELIN01 | Ln(NO3)3 | C31 Gd1 H21 N5 O8 S2 | solvothermal synthesis | Gd(NO3)3⋅6H2O | 0.1 mmol | 2-amino-1,4-benzenedisulfonate | 0.2 mmol | oxalate | 0.1 mmol | 1,10-phenanthroline | 0.2 mmol |  |  |  |  | 3 days | 140°C |  | solvothermal synthesis | 10.1039/C4CE00923A |  | 2014 | [{"synthesis method": "solvothermal synthesis", "precursor": [{"name": "Gd(NO3)3\u22c56H2O", "amount": "0.1", "unit": "mmol"}, {"name": "2-amino-1,4-benzenedisulfonate", "amount": "0.2", "unit": "mmol"}, {"name": "oxalate", "amount": "0.1", "unit": "mmol"}, {"name": "1,10-phenanthroline", "amount": "0.2", "unit": "mmol"}], "solvent": [{"name": "H2O", "amount": "10", "unit": "mL"}, {"name": "NaOH", "amount": "0.20", "unit": "mL"}], "reducing agent": [{"name": "", "amount": "", "unit": ""}], "surfactant": [{"name": "", "amount": "", "unit": ""}], "pressure": "", "temperature": "140\u00b0C", "time": "3 days", "heating rate": "", "cooling rate": ""}]
EGELOT01 | Ln(NO3)3 | C31 H21 N5 O8 S2 Tb1 | solvothermal synthesis | Tb(NO3)3⋅6H2O | 0.1 mmol | 2-amino-1,4-benzenedisulfonate | 0.2 mmol | oxalate | 0.1 mmol | 1,10-phenanthroline | 0.2 mmol |  |  |  |  | 3 days | 140°C |  | solvothermal synthesis | 10.1039/C4CE00923A |  | 2014 | [{"synthesis method": "solvothermal synthesis", "precursor": [{"name": "Tb(NO3)3\u22c56H2O", "amount": "0.1", "unit": "mmol"}, {"name": "2-amino-1,4-benzenedisulfonate", "amount": "0.2", "unit": "mmol"}, {"name": "oxalate", "amount": "0.1", "unit": "mmol"}, {"name": "1,10-phenanthroline", "amount": "0.2", "unit": "mmol"}], "solvent": [{"name": "H2O", "amount": "10", "unit": "mL"}, {"name": "NaOH", "amount": "0.20", "unit": "mL"}], "reducing agent": [{"name": "", "amount": "", "unit": ""}], "surfactant": [{"name": "", "amount": "", "unit": ""}], "pressure": "", "temperature": "140\u00b0C", "time": "3 days", "heating rate": "", "cooling rate": ""}]
EGELUZ01 | Ln(NO3)3 | C31 Er1 H21 N5 O8 S2 | solvothermal synthesis | Er(NO3)3⋅6H2O | 0.1 mmol | 2-amino-1,4-benzenedisulfonate | 0.2 mmol | oxalate | 0.1 mmol | 1,10-phenanthroline | 0.2 mmol |  |  |  |  | 3 days | 140°C |  | solvothermal synthesis | 10.1039/C4CE00923A |  | 2014 | [{"synthesis method": "solvothermal synthesis", "precursor": [{"name": "Er(NO3)3\u22c56H2O", "amount": "0.1", "unit": "mmol"}, {"name": "2-amino-1,4-benzenedisulfonate", "amount": "0.2", "unit": "mmol"}, {"name": "oxalate", "amount": "0.1", "unit": "mmol"}, {"name": "1,10-phenanthroline", "amount": "0.2", "unit": "mmol"}], "solvent": [{"name": "H2O", "amount": "10", "unit": "mL"}, {"name": "NaOH", "amount": "0.20", "unit": "mL"}], "reducing agent": [{"name": "", "amount": "", "unit": ""}], "surfactant": [{"name": "", "amount": "", "unit": ""}], "pressure": "", "temperature": "140\u00b0C", "time": "3 days", "heating rate": "", "cooling rate": ""}]
EGEMAG01 | Ln(NO3)3 | C31 H21 N5 O8 S2 Yb1 | solvothermal synthesis | Yb(NO3)3⋅6H2O | 0.1 mmol | 2-amino-1,4-benzenedisulfonate | 0.2 mmol | oxalate | 0.1 mmol | 1,10-phenanthroline | 0.2 mmol |  |  |  |  | 3 days | 140°C |  | solvothermal synthesis | 10.1039/C4CE00923A |  | 2014 | [{"synthesis method": "solvothermal synthesis", "precursor": [{"name": "Yb(NO3)3\u22c56H2O", "amount": "0.1", "unit": "mmol"}, {"name": "2-amino-1,4-benzenedisulfonate", "amount": "0.2", "unit": "mmol"}, {"name": "oxalate", "amount": "0.1", "unit": "mmol"}, {"name": "1,10-phenanthroline", "amount": "0.2", "unit": "mmol"}], "solvent": [{"name": "H2O", "amount": "10", "unit": "mL"}, {"name": "NaOH", "amount": "0.20", "unit": "mL"}], "reducing agent": [{"name": "", "amount": "", "unit": ""}], "surfactant": [{"name": "", "amount": "", "unit": ""}], "pressure": "", "temperature": "140\u00b0C", "time": "3 days", "heating rate": "", "cooling rate": ""}]
POWNAS | K[PhNNC(p-tol)NNPh]·2THF | C56 H66 K2 N8 O4 | chemical synthesis | 1-H | 2.00 g | KH | 306 mg | [6 empty] | THF |  | 16 h | room temperature |  | chemical synthesis, centrifugation, drying | 10.1039/C4DT02578D |  | 2014 | [{"synthesis method": "chemical synthesis", "precursor": [{"name": "1-H", "amount": "2.00", "unit": "g"}, {"name": "KH", "amount": "306", "unit": "mg"}], "solution": [{"name": "THF", "amount": "40", "unit": "mL"}], "pressure": "", "temperature": "room temperature", "time": "16 h"}, {"synthesis method": "centrifugation", "revolution per time": "", "relative centrifugal force": "", "time": "", "temperature": "", "additive": [], "tube material": "", "tube volume": ""}, {"synthesis method": "drying", "pressure": "", "temperature": "", "atmosphere": "", "time": ""}]
POWNEW | Na[MesNNC(CN)NNMes]·2THF | C28 H38 N5 Na1 O2 | chemical synthesis | 2-H | 85 mg | NaH | 10 mg | [6 empty] | THF |  | overnight |  |  | chemical synthesis, drying | 10.1039/C4DT02578D |  | 2014 | [{"synthesis method": "chemical synthesis", "precursor": [{"name": "2-H", "amount": "85", "unit": "mg"}, {"name": "NaH", "amount": "10", "unit": "mg"}], "solution": [{"name": "THF", "amount": "20", "unit": "mL"}], "pressure": "", "temperature": "", "time": "overnight"}, {"synthesis method": "drying", "pressure": "", "temperature": "", "atmosphere": "", "time": ""}]
POWMUL | [Bu4N][PhNNC(p-tol)NNPh] | C36 H53 N5 | chemical synthesis | 1-K | 292 mg | [Bu4N]Br | 191 mg | [6 empty] | THF |  | overnight |  |  | chemical synthesis, drying | 10.1039/C4DT02578D |  | 2014 | [{"synthesis method": "chemical synthesis", "precursor": [{"name": "1-K", "amount": "292", "unit": "mg"}, {"name": "[Bu4N]Br", "amount": "191", "unit": "mg"}], "solution": [{"name": "THF", "amount": "20", "unit": "mL"}], "pressure": "", "temperature": "", "time": "overnight"}, {"synthesis method": "drying", "pressure": "", "temperature": "", "atmosphere": "", "time": ""}]
OFIVEG | [Cu5(3-TPyMNTB)2Cl10H2O]·6DMF | C435 Cl40 Cu20 H519 N113 O61 | chemical synthesis | 3-TPyMNTB | 15 mg | CuCl2 | 6.7 mg | [6 empty] | CH3CN, DMF |  | three weeks | room temperature |  | chemical synthesis | 10.1039/C3CE40845K |  | 2013 | [{"synthesis method": "chemical synthesis", "precursor": [{"name": "3-TPyMNTB", "amount": "15", "unit": "mg"}, {"name": "CuCl2", "amount": "6.7", "unit": "mg"}], "solution": [{"name": "CH3CN", "amount": "5", "unit": "mL"}, {"name": "DMF", "amount": "5", "unit": "mL"}], "pressure": "", "temperature": "room temperature", "time": "three weeks"}]
OFIVIK | [Cu5(3-TPyMNTB)2Cl8(H2O)2]Cl2·2CHCl3·2CH2OH | C88 Cl16 Cu5 H80 N20 O4 | chemical synthesis | 3-TPyMNTB | 15 mg | CuCl2 | 6.7 mg | [6 empty] | CH3CN-CHCl3, CHCl3 |  | 2 weeks | room temperature |  | chemical synthesis | 10.1039/C3CE40845K |  | 2013 | [{"synthesis method": "chemical synthesis", "precursor": [{"name": "3-TPyMNTB", "amount": "15", "unit": "mg"}, {"name": "CuCl2", "amount": "6.7", "unit": "mg"}], "solution": [{"name": "CH3CN-CHCl3", "amount": "6", "unit": "mL"}, {"name": "CHCl3", "amount": "4", "unit": "mL"}], "pressure": "", "temperature": "room temperature", "time": "2 weeks"}]
XOPKET | 4 | C10 H4 N2 S2 | chemical synthesis |  | 6.8 g |  | 9.0 g | [8 empty] | 3h |  |  | chemical synthesis, filtration, recrystallisation, purification | 10.1039/B810479D |  | 2009 | [{"synthesis method": "chemical synthesis", "precursor": [{"name": "", "amount": "6.8", "unit": "g"}, {"name": "", "amount": "9.0", "unit": "g"}], "solution": [{"name": "", "amount": "50", "unit": "mL"}], "pressure": "", "temperature": "", "time": "3h"}, {"synthesis method": "filtration", "time": "", "atmosphere": "", "pressure": ""}, {"synthesis method": "recrystallisation", "solvent": "", "amount": ""}, {"synthesis method": "purification", "method": "gradient", "temperature": "150-90\u00b0C"}]
RUWLIG | [La(3-OHNDS)(3,4,7,8-TMphen)(H2O)] | C52 H46 La2 N4 O19 S4 | solvothermal synthesis | 3-OHNDS | 0.024 g | 3,4,7,8-tetramethyl-1,10-phenanthroline | 0.033 g | La(NO3)3⋅6H2O | 0.03 g | [6 empty] | 17 h | 170 °C |  | chemical synthesis, solvothermal synthesis, washing | 10.1039/C5DT04033G |  | 2016 | [{"synthesis method": "chemical synthesis", "precursor": [{"name": "3-OHNDS", "amount": "0.024", "unit": "g"}, {"name": "3,4,7,8-tetramethyl-1,10-phenanthroline", "amount": "0.033", "unit": "g"}, {"name": "La(NO3)3\u22c56H2O", "amount": "0.03", "unit": "g"}], "solution": [{"name": "water", "amount": "6", "unit": "mL"}], "pressure": "", "temperature": "room temperature", "time": "30 min"}, {"synthesis method": "solvothermal synthesis", "precursor": [], "solvent": [], "reducing agent": [], "surfactant": [], "pressure": "", "temperature": "170 \u00b0C", "time": "17 h", "heating rate": "", "cooling rate": ""}, {"synthesis method": "washing", "washing solution": "water and ethanol", "amount": ""}]
SEPMIM | {[Zn(μ-OH2)(5-Me-1,3-bdc)(2,3'-bpe)]·H2O}n | C21 H20 N2 O6 Zn1 | solvothermal synthesis | Zn(NO3)2⋅6H2O | 0.298 g | 5-Me-1,3-H2bdc | 0.180 g | 2,3'-bpe | 0.182 g | [5 empty] | autogenous | 2 days | 150°C |  | solvothermal synthesis | 10.1039/C7CE01402C |  | 2017 | [{"synthesis method": "solvothermal synthesis", "precursor": [{"name": "Zn(NO3)2\u22c56H2O", "amount": "0.298", "unit": "g"}, {"name": "5-Me-1,3-H2bdc", "amount": "0.180", "unit": "g"}, {"name": "2,3'-bpe", "amount": "0.182", "unit": "g"}], "solvent": [{"name": "distilled water", "amount": "25", "unit": "mL"}], "reducing agent": [{"name": "", "amount": "", "unit": ""}], "surfactant": [{"name": "", "amount": "", "unit": ""}], "pressure": "autogenous", "temperature": "150\u00b0C", "time": "2 days", "heating rate": "", "cooling rate": "5\u00b0C h-1"}]
SEPMOS | {[Zn(μ-OH2)(5-Me-1,3-bdc)(HT-bpbpcb)0.5]·H2O}n | C21 H20 N2 O6 Zn1 | [16 empty] | irradiation | 10.1039/C7CE01402C |  | 2017 | [{"synthesis method": "irradiation", "precursor": [{"name": "1", "amount": "0.231", "unit": "g"}], "irradiation source": "20 W ultraviolet light-emitting diode (UV-LED) lamp", "irradiation wavelength": "365 nm", "irradiation time": "1 h"}]
SEPMUY | {[Ag2(5-Me-1,3-Hbdc)(2,3'-bpe)2][Ag(5-Me-1,3-bdc)(2,3'-bpe)]·H2O}n | Ag3 C54 H45 N6 O9 | solvothermal synthesis | AgNO3 | 0.170 g | 5-Me-1,3-H2bdc | 0.180 g | 2,3'-bpe | 0.182 g | [5 empty] | autogenous | 2 days | 150°C |  | solvothermal synthesis | 10.1039/C7CE01402C |  | 2017 | [{"synthesis method": "solvothermal synthesis", "precursor": [{"name": "AgNO3", "amount": "0.170", "unit": "g"}, {"name": "5-Me-1,3-H2bdc", "amount": "0.180", "unit": "g"}, {"name": "2,3'-bpe", "amount": "0.182", "unit": "g"}], "solvent": [{"name": "distilled water", "amount": "25", "unit": "mL"}], "reducing agent": [{"name": "", "amount": "", "unit": ""}], "surfactant": [{"name": "", "amount": "", "unit": ""}], "pressure": "autogenous", "temperature": "150\u00b0C", "time": "2 days", "heating rate": "", "cooling rate": "5\u00b0C h-1"}]
NERZUI | [Eu(HPyIDC)(m-bdc)·1.5H2O]n | C18 Eu1 H11 N3 O9.5 | solvothermal synthesis | m-H2bdc | 0.0831 g | H3PIDC | 0.0466 g | Eu(NO3)3⋅6H2O | 0.4 mmol | [6 empty] | 3 days | 160°C |  | solvothermal synthesis, filtration, washing, drying | 10.1039/C7CE01781B |  | 2018 | [{"synthesis method": "solvothermal synthesis", "precursor": [{"name": "m-H2bdc", "amount": "0.0831", "unit": "g"}, {"name": "H3PIDC", "amount": "0.0466", "unit": "g"}, {"name": "Eu(NO3)3\u22c56H2O", "amount": "0.4", "unit": "mmol"}], "solvent": [{"name": "CH3CN/H2O", "amount": "7", "unit": "mL"}], "reducing agent": [{"name": "", "amount": "", "unit": ""}], "surfactant": [{"name": "", "amount": "", "unit": ""}], "pressure": "", "temperature": "160\u00b0C", "time": "3 days", "heating rate": "", "cooling rate": ""}, {"synthesis method": "filtration", "time": "", "atmosphere": "", "pressure": ""}, {"synthesis method": "washing", "washing solution": "distilled water", "amount": ""}, {"synthesis method": "drying", "pressure": "", "temperature": "", "atmosphere": "air", "time": ""}]
WEDWAF | {[Cu4(Me2bpm)3(C2H4)3(MeCN)](BF4)4·0.33MeOH}n | B4 C38.32 Cu4 F16 H43.32 N13 O0.33 | chemical synthesis | [Cu(MeCN)4]BF4 | 62.9 mg | Me2bpm | 3.7 mg | [8 empty] | 1 week | -10°C |  | chemical synthesis, drying | 10.1039/C2CE25211B |  | 2012 | [{"synthesis method": "chemical synthesis", "precursor": [{"name": "[Cu(MeCN)4]BF4", "amount": "62.9", "unit": "mg"}, {"name": "Me2bpm", "amount": "3.7", "unit": "mg"}], "solution": [{"name": "", "amount": "10", "unit": "ml"}], "pressure": "", "temperature": "-10\u00b0C", "time": "1 week"}, {"synthesis method": "drying", "pressure": "", "temperature": "", "atmosphere": "C2H4", "time": ""}]
YISLAQ | [{Cu(C6H4NO3)2}{Cu(C6H4NO3)NO3}2]n | C24 Cu3 H16 N6 O18 | chemical synthesis | isonicotinic acid-N-oxide | 27.8 mg | Cu(NO3)2⋅3H2O | 24.1 mg | [6 empty] | ethanol |  | overnight | 85°C |  | chemical synthesis | 10.1039/C8NJ05036H |  | 2018 | [{"synthesis method": "chemical synthesis", "precursor": [{"name": "isonicotinic acid-N-oxide", "amount": "27.8", "unit": "mg"}, {"name": "Cu(NO3)2\u22c53H2O", "amount": "24.1", "unit": "mg"}], "solution": [{"name": "ethanol", "amount": "2", "unit": "mL"}], "pressure": "", "temperature": "85\u00b0C", "time": "overnight"}]
OPOYIC | [Cd(mfda)(L1)] | C28 Cd1 H28 N4 O4 | solvothermal synthesis | Cd(NO3)2⋅4H2O | 0.0308 g | H2mfda | 0.0282 g | L1 | 0.0204 g | [6 empty] | 2 days | 80°C |  | solvothermal synthesis | 10.1039/C0CE00662A |  | 2011 | [{"synthesis method": "solvothermal synthesis", "precursor": [{"name": "Cd(NO3)2\u22c54H2O", "amount": "0.0308", "unit": "g"}, {"name": "H2mfda", "amount": "0.0282", "unit": "g"}, {"name": "L1", "amount": "0.0204", "unit": "g"}], "solvent": [{"name": "DMF", "amount": "5", "unit": "ml"}], "reducing agent": [{"name": "", "amount": "", "unit": ""}], "surfactant": [{"name": "", "amount": "", "unit": ""}], "pressure": "", "temperature": "80\u00b0C", "time": "2 days", "heating rate": "", "cooling rate": ""}]
OPOYOI | [Cd(efda)(L1)] | C30 Cd1 H32 N4 O4 | solvothermal synthesis | Cd(NO3)2⋅4H2O | 0.0308 g | H2efda | 0.0282 g | L1 | 0.0204 g | [6 empty] | 2 days | 80°C |  | solvothermal synthesis | 10.1039/C0CE00662A |  | 2011 | [{"synthesis method": "solvothermal synthesis", "precursor": [{"name": "Cd(NO3)2\u22c54H2O", "amount": "0.0308", "unit": "g"}, {"name": "H2efda", "amount": "0.0282", "unit": "g"}, {"name": "L1", "amount": "0.0204", "unit": "g"}], "solvent": [{"name": "DMF", "amount": "5", "unit": "ml"}], "reducing agent": [{"name": "", "amount": "", "unit": ""}], "surfactant": [{"name": "", "amount": "", "unit": ""}], "pressure": "", "temperature": "80\u00b0C", "time": "2 days", "heating rate": "", "cooling rate": ""}]
OPOYUO | [Zn2(mfda)2(L2)]·DMF | C49 H43 N5 O10 Zn2 | solvothermal synthesis | Zn(NO3)2⋅6H2O | 0.0297 g | H2mfda | 0.0282 g | L2 | 0.0210 g | [6 empty] | 2 days | 80°C |  | solvothermal synthesis | 10.1039/C0CE00662A |  | 2011 | [{"synthesis method": "solvothermal synthesis", "precursor": [{"name": "Zn(NO3)2\u22c56H2O", "amount": "0.0297", "unit": "g"}, {"name": "H2mfda", "amount": "0.0282", "unit": "g"}, {"name": "L2", "amount": "0.0210", "unit": "g"}], "solvent": [{"name": "DMF", "amount": "5", "unit": "ml"}], "reducing agent": [{"name": "", "amount": "", "unit": ""}], "surfactant": [{"name": "", "amount": "", "unit": ""}], "pressure": "", "temperature": "80\u00b0C", "time": "2 days", "heating rate": "", "cooling rate": ""}]
OPOZAV | [Zn2(efda)2(L2)]·(DMF)0.25 | C50.75 H43.75 N4.25 O8.25 Zn2 | solvothermal synthesis | Zn(NO3)2⋅6H2O | 0.0297 g | H2efda | 0.0282 g | L2 | 0.0210 g | [6 empty] | 2 days | 80°C |  | solvothermal synthesis | 10.1039/C0CE00662A |  | 2011 | [{"synthesis method": "solvothermal synthesis", "precursor": [{"name": "Zn(NO3)2\u22c56H2O", "amount": "0.0297", "unit": "g"}, {"name": "H2efda", "amount": "0.0282", "unit": "g"}, {"name": "L2", "amount": "0.0210", "unit": "g"}], "solvent": [{"name": "DMF", "amount": "5", "unit": "ml"}], "reducing agent": [{"name": "", "amount": "", "unit": ""}], "surfactant": [{"name": "", "amount": "", "unit": ""}], "pressure": "", "temperature": "80\u00b0C", "time": "2 days", "heating rate": "", "cooling rate": ""}]
OPOZEZ | [Cd2(mfda)2(L2)2]·DMF | C61 Cd2 H53 N9 O10 | solvothermal synthesis | Cd(NO3)2⋅6H2O | 0.0308 g | H2mfda | 0.0282 g | L2 | 0.0210 g | [6 empty] | 2 days | 120°C |  | solvothermal synthesis | 10.1039/C0CE00662A |  | 2011 | [{"synthesis method": "solvothermal synthesis", "precursor": [{"name": "Cd(NO3)2\u22c56H2O", "amount": "0.0308", "unit": "g"}, {"name": "H2mfda", "amount": "0.0282", "unit": "g"}, {"name": "L2", "amount": "0.0210", "unit": "g"}], "solvent": [{"name": "DMF", "amount": "5", "unit": "ml"}], "reducing agent": [{"name": "", "amount": "", "unit": ""}], "surfactant": [{"name": "", "amount": "", "unit": ""}], "pressure": "", "temperature": "120\u00b0C", "time": "2 days", "heating rate": "", "cooling rate": ""}]
DUVTOE01 | 1 | C18 Cd3 H12 N2 O20 | solvothermal synthesis | H3nbta | 25.5 mg | Cd(NO3)2⋅4H2O | 30.8 mg | [8 empty] | 3 days | 160°C |  | solvothermal synthesis | 10.1039/C1RA00119A |  | 2011 | [{"synthesis method": "solvothermal synthesis", "precursor": [{"name": "H3nbta", "amount": "25.5", "unit": "mg"}, {"name": "Cd(NO3)2\u22c54H2O", "amount": "30.8", "unit": "mg"}], "solvent": [{"name": "H2O", "amount": "15", "unit": "mL"}], "reducing agent": [{"name": "", "amount": "", "unit": ""}], "surfactant": [{"name": "", "amount": "", "unit": ""}], "pressure": "", "temperature": "160\u00b0C", "time": "3 days", "heating rate": "", "cooling rate": "24 h"}]
AXIHUL | 2 | C38 Cd3 H36 N10 O18 | solvothermal synthesis | bbi | [11 empty] | 3 days | 160°C |  | solvothermal synthesis | 10.1039/C1RA00119A |  | 2011 | [{"synthesis method": "solvothermal synthesis", "precursor": [{"name": "bbi", "amount": "", "unit": ""}], "solvent": [{"name": "H2O", "amount": "15", "unit": "mL"}], "reducing agent": [{"name": "", "amount": "", "unit": ""}], "surfactant": [{"name": "", "amount": "", "unit": ""}], "pressure": "", "temperature": "160\u00b0C", "time": "3 days", "heating rate": "", "cooling rate": "24 h"}]
PIPZEV | [Cu3(CH3O-ip)2(bie)(OH)2]}n | C26 Cu3 H24 N4 O12 | solvothermal synthesis | CH3O-H2ip | 0.019 g | bie | 0.016 g | Cu(OAc)2⋅2H2O | 0.019 g | KOH | 0.017 g |  |  |  |  | 4 days | 140°C |  | solvothermal synthesis | 10.1039/C3CE41641K |  | 2014 | [{"synthesis method": "solvothermal synthesis", "precursor": [{"name": "CH3O-H2ip", "amount": "0.019", "unit": "g"}, {"name": "bie", "amount": "0.016", "unit": "g"}, {"name": "Cu(OAc)2\u22c52H2O", "amount": "0.019", "unit": "g"}, {"name": "KOH", "amount": "0.017", "unit": "g"}], "solvent": [{"name": "H2O", "amount": "12", "unit": "mL"}], "reducing agent": [{"name": "", "amount": "", "unit": ""}], "surfactant": [{"name": "", "amount": "", "unit": ""}], "pressure": "", "temperature": "140\u00b0C", "time": "4 days", "heating rate": "", "cooling rate": "24h"}]
PIPZIZ | [Cu2(CH3O-ip)2(bib)2]·H2O}n | C46 Cu2 H44 N8 O11 | solvothermal synthesis | CH3O-H2ip | 0.019 g | bib | 0.024 g | Cu(OAc)2⋅2H2O | 0.019 g | KOH | 0.017 g |  |  |  |  | 4 days | 140°C |  | solvothermal synthesis | 10.1039/C3CE41641K |  | 2014 | [{"synthesis method": "solvothermal synthesis", "precursor": [{"name": "CH3O-H2ip", "amount": "0.019", "unit": "g"}, {"name": "bib", "amount": "0.024", "unit": "g"}, {"name": "Cu(OAc)2\u22c52H2O", "amount": "0.019", "unit": "g"}, {"name": "KOH", "amount": "0.017", "unit": "g"}], "solvent": [{"name": "H2O", "amount": "12", "unit": "mL"}], "reducing agent": [{"name": "", "amount": "", "unit": ""}], "surfactant": [{"name": "", "amount": "", "unit": ""}], "pressure": "", "temperature": "140\u00b0C", "time": "4 days", "heating rate": "", "cooling rate": "24h"}]
PIPZOF | [Cu(CH3O-ip)(bbb)(H2O)]·H2O}n | C27 Cu1 H28 N4 O7 | solvothermal synthesis | CH3O-H2ip | 0.019 g | bbb | 0.029 g | Cu(OAc)2⋅2H2O | 0.019 g | KOH | 0.017 g |  |  |  |  | 4 days | 140°C |  | solvothermal synthesis | 10.1039/C3CE41641K |  | 2014 | [{"synthesis method": "solvothermal synthesis", "precursor": [{"name": "CH3O-H2ip", "amount": "0.019", "unit": "g"}, {"name": "bbb", "amount": "0.029", "unit": "g"}, {"name": "Cu(OAc)2\u22c52H2O", "amount": "0.019", "unit": "g"}, {"name": "KOH", "amount": "0.017", "unit": "g"}], "solvent": [{"name": "H2O", "amount": "12", "unit": "mL"}], "reducing agent": [{"name": "", "amount": "", "unit": ""}], "surfactant": [{"name": "", "amount": "", "unit": ""}], "pressure": "", "temperature": "140\u00b0C", "time": "4 days", "heating rate": "", "cooling rate": "24h"}]
PIPZUL | [Mn3(CH3O-ip)4(H2O)2]·(H2-bie)·4H2O}n | C44 H48 Mn3 N4 O26 | solvothermal synthesis | CH3O-H2ip | 0.019 g | bie | 0.016 g | Mn(OAc)2⋅4H2O | 0.024 g | KOH | 0.017 g |  |  |  |  | 4 days | 140°C |  | solvothermal synthesis | 10.1039/C3CE41641K |  | 2014 | [{"synthesis method": "solvothermal synthesis", "precursor": [{"name": "CH3O-H2ip", "amount": "0.019", "unit": "g"}, {"name": "bie", "amount": "0.016", "unit": "g"}, {"name": "Mn(OAc)2\u22c54H2O", "amount": "0.024", "unit": "g"}, {"name": "KOH", "amount": "0.017", "unit": "g"}], "solvent": [{"name": "H2O", "amount": "12", "unit": "mL"}], "reducing agent": [{"name": "", "amount": "", "unit": ""}], "surfactant": [{"name": "", "amount": "", "unit": ""}], "pressure": "", "temperature": "140\u00b0C", "time": "4 days", "heating rate": "", "cooling rate": "24h"}]
PIQBAU | [Mn(CH3O-ip)(bib)]}n | C23 H20 Mn1 N4 O5 | solvothermal synthesis | CH3O-H2ip | 0.019 g | bib | 0.024 g | Mn(OAc)2⋅4H2O | 0.024 g | KOH | 0.017 g |  |  |  |  | 4 days | 140°C |  | solvothermal synthesis | 10.1039/C3CE41641K |  | 2014 | [{"synthesis method": "solvothermal synthesis", "precursor": [{"name": "CH3O-H2ip", "amount": "0.019", "unit": "g"}, {"name": "bib", "amount": "0.024", "unit": "g"}, {"name": "Mn(OAc)2\u22c54H2O", "amount": "0.024", "unit": "g"}, {"name": "KOH", "amount": "0.017", "unit": "g"}], "solvent": [{"name": "H2O", "amount": "12", "unit": "mL"}], "reducing agent": [{"name": "", "amount": "", "unit": ""}], "surfactant": [{"name": "", "amount": "", "unit": ""}], "pressure": "", "temperature": "140\u00b0C", "time": "4 days", "heating rate": "", "cooling rate": "24h"}]
PIPZAR | [Mn(CH3O-ip)(bbb)]}n | C27 H24 Mn1 N4 O5 | solvothermal synthesis | CH3O-H2ip | 0.019 g | bbb | 0.029 g | Mn(OAc)2⋅4H2O | 0.024 g | KOH | 0.017 g |  |  |  |  | 4 days | 140°C |  | solvothermal synthesis | 10.1039/C3CE41641K |  | 2014 | [{"synthesis method": "solvothermal synthesis", "precursor": [{"name": "CH3O-H2ip", "amount": "0.019", "unit": "g"}, {"name": "bbb", "amount": "0.029", "unit": "g"}, {"name": "Mn(OAc)2\u22c54H2O", "amount": "0.024", "unit": "g"}, {"name": "KOH", "amount": "0.017", "unit": "g"}], "solvent": [{"name": "H2O", "amount": "12", "unit": "mL"}], "reducing agent": [{"name": "", "amount": "", "unit": ""}], "surfactant": [{"name": "", "amount": "", "unit": ""}], "pressure": "", "temperature": "140\u00b0C", "time": "4 days", "heating rate": "", "cooling rate": "24h"}]
SOWGUJ | 1 | C24 Cl7 Cu6 H55 N18 O49 | chemical synthesis | H2V | 0.052 g | Cu(ClO4)2⋅6H2O | 1.111 g | [6 empty] | methanol, methanol |  | 1 hour | 50°C |  | chemical synthesis, filtration | 10.1039/C9RA05922A |  | 2019 | [{"synthesis method": "chemical synthesis", "precursor": [{"name": "H2V", "amount": "0.052", "unit": "g"}, {"name": "Cu(ClO4)2\u22c56H2O", "amount": "1.111", "unit": "g"}], "solution": [{"name": "methanol", "amount": "20", "unit": "mL"}, {"name": "methanol", "amount": "5", "unit": "mL"}], "pressure": "", "temperature": "50\u00b0C", "time": "1 hour"}, {"synthesis method": "filtration", "time": "", "atmosphere": "", "pressure": ""}]
SOWHAQ | 2 | C48 Cl8 Cu12 H84 N36 O64 | chemical synthesis | H2V | 0.052 g | Cu(ClO4)2⋅6H2O | 1.111 g | [6 empty] | methanol, methanol |  | 1 hour | 50°C |  | chemical synthesis, filtration | 10.1039/C9RA05922A |  | 2019 | [{"synthesis method": "chemical synthesis", "precursor": [{"name": "H2V", "amount": "0.052", "unit": "g"}, {"name": "Cu(ClO4)2\u22c56H2O", "amount": "1.111", "unit": "g"}], "solution": [{"name": "methanol", "amount": "20", "unit": "mL"}, {"name": "methanol", "amount": "5", "unit": "mL"}], "pressure": "", "temperature": "50\u00b0C", "time": "1 hour"}, {"synthesis method": "filtration", "time": "", "atmosphere": "", "pressure": ""}]
SOWHEU | 3 | C56 Cl13 Cu14 H113 N42 O95 | chemical synthesis | H2V | 0.052 g | Cu(ClO4)2⋅6H2O | 1.111 g | [6 empty] | methanol, methanol |  | 1 hour | 50°C |  | chemical synthesis, filtration | 10.1039/C9RA05922A |  | 2019 | [{"synthesis method": "chemical synthesis", "precursor": [{"name": "H2V", "amount": "0.052", "unit": "g"}, {"name": "Cu(ClO4)2\u22c56H2O", "amount": "1.111", "unit": "g"}], "solution": [{"name": "methanol", "amount": "20", "unit": "mL"}, {"name": "methanol", "amount": "5", "unit": "mL"}], "pressure": "", "temperature": "50\u00b0C", "time": "1 hour"}, {"synthesis method": "filtration", "time": "", "atmosphere": "", "pressure": ""}]
ANESES | [{Cu2Cl2(tdmpp)}·0.5MeCN]n | C48 Cl4 Cu4 H67 N17 | chemical synthesis | tdmpp | 8 mg | CuCl | 4 mg | [8 empty] | 2 weeks | ambient temperature |  | chemical synthesis, filtration | 10.1039/C0CE00513D |  | 2011 | [{"synthesis method": "chemical synthesis", "precursor": [{"name": "tdmpp", "amount": "8", "unit": "mg"}, {"name": "CuCl", "amount": "4", "unit": "mg"}], "solvent": [{"name": "MeCN", "amount": "2", "unit": "mL"}], "pressure": "", "temperature": "ambient temperature", "time": "2 weeks"}, {"synthesis method": "filtration", "time": "", "atmosphere": "", "pressure": ""}]
ANESIW | [{Cu2Br2(tdmpp)}·0.5MeCN]n | Br4 C48 Cu4 H67 N17 | chemical synthesis | tdmpp | 8 mg | CuBr | 6 mg | [8 empty] | 2 weeks | ambient temperature |  | chemical synthesis, filtration | 10.1039/C0CE00513D |  | 2011 | [{"synthesis method": "chemical synthesis", "precursor": [{"name": "tdmpp", "amount": "8", "unit": "mg"}, {"name": "CuBr", "amount": "6", "unit": "mg"}], "solvent": [{"name": "MeCN", "amount": "2", "unit": "mL"}], "pressure": "", "temperature": "ambient temperature", "time": "2 weeks"}, {"synthesis method": "filtration", "time": "", "atmosphere": "", "pressure": ""}]
ANESOC | [{Cu2I2(tdmpp)}·MeCN]n | C25 Cu2 H32 I2 N9 | chemical synthesis | tdmpp | 8 mg | CuI | 8 mg | [8 empty] | 2 weeks | ambient temperature |  | chemical synthesis, filtration | 10.1039/C0CE00513D |  | 2011 | [{"synthesis method": "chemical synthesis", "precursor": [{"name": "tdmpp", "amount": "8", "unit": "mg"}, {"name": "CuI", "amount": "8", "unit": "mg"}], "solvent": [{"name": "MeCN", "amount": "2", "unit": "mL"}], "pressure": "", "temperature": "ambient temperature", "time": "2 weeks"}, {"synthesis method": "filtration", "time": "", "atmosphere": "", "pressure": ""}]
ANESUI | [Cu2(SCN)2(tdmpp)]n | C25 Cu2 H32 N10 S2 | chemical synthesis | CuSCN | 5 mg | tdmpp | 8 mg | [8 empty] | 1 day | 150°C |  | chemical synthesis, filtration | 10.1039/C0CE00513D |  | 2011 | [{"synthesis method": "chemical synthesis", "precursor": [{"name": "CuSCN", "amount": "5", "unit": "mg"}, {"name": "tdmpp", "amount": "8", "unit": "mg"}], "solvent": [{"name": "MeCN", "amount": "2", "unit": "mL"}], "pressure": "", "temperature": "150\u00b0C", "time": "1 day"}, {"synthesis method": "filtration", "time": "", "atmosphere": "", "pressure": ""}]
ANETAP | [Cu3(CN)3(tdmpp)]n | C25 Cu3 H32 N12 | chemical synthesis | CuCN | 4 mg | tdmpp | 8 mg | [8 empty] | 2 weeks | ambient temperature |  | chemical synthesis, filtration | 10.1039/C0CE00513D |  | 2011 | [{"synthesis method": "chemical synthesis", "precursor": [{"name": "CuCN", "amount": "4", "unit": "mg"}, {"name": "tdmpp", "amount": "8", "unit": "mg"}], "solvent": [{"name": "MeCN", "amount": "2", "unit": "mL"}], "pressure": "", "temperature": "ambient temperature", "time": "2 weeks"}, {"synthesis method": "filtration", "time": "", "atmosphere": "", "pressure": ""}]
VEYVIG | [Co4(H2mel)2(2,2'-bpy)2(H2O)12]·(H2O) | C44 Co4 H46 N4 O37 | solvothermal synthesis | CoCl2⋅6H2O | 48 mg | 2,2'-bpy | 31 mg | [8 empty] | 48h | 140°C |  | solvothermal synthesis | 10.1039/C3CE40442K |  | 2013 | [{"synthesis method": "solvothermal synthesis", "precursor": [{"name": "CoCl2\u22c56H2O", "amount": "48", "unit": "mg"}, {"name": "2,2'-bpy", "amount": "31", "unit": "mg"}], "solvent": [{"name": "", "amount": "9.0", "unit": "mL"}], "reducing agent": [{"name": "", "amount": "", "unit": ""}], "surfactant": [{"name": "", "amount": "", "unit": ""}], "pressure": "", "temperature": "140\u00b0C", "time": "48h", "heating rate": "", "cooling rate": "slow"}]
VEYVEC | [Co2(H2mel)(4,4'-bpy)(H2O)6]·(H2O)1/3 | C22 Co2 H23 N2 O18.5 | solvothermal synthesis | Co(CH3COO)2⋅4H2O | 25 mg | 4,4'-bpy | 14 mg | [8 empty] | 24h | 140°C |  | solvothermal synthesis | 10.1039/C3CE40442K |  | 2013 | [{"synthesis method": "solvothermal synthesis", "precursor": [{"name": "Co(CH3COO)2\u22c54H2O", "amount": "25", "unit": "mg"}, {"name": "4,4'-bpy", "amount": "14", "unit": "mg"}], "solvent": [{"name": "", "amount": "12.0", "unit": "mL"}], "reducing agent": [{"name": "", "amount": "", "unit": ""}], "surfactant": [{"name": "", "amount": "", "unit": ""}], "pressure": "", "temperature": "140\u00b0C", "time": "24h", "heating rate": "", "cooling rate": "slow"}]
VEYVAY | [Co2(H2mel)(tpt)(H2O)6]·(H2O)0.65 | C20 Co2 H27 N6 O18.64 | solvothermal synthesis | CoCl2⋅6H2O | 75 mg | tpt | 14 mg | [8 empty] | 24h | 140°C |  | solvothermal synthesis | 10.1039/C3CE40442K |  | 2013 | [{"synthesis method": "solvothermal synthesis", "precursor": [{"name": "CoCl2\u22c56H2O", "amount": "75", "unit": "mg"}, {"name": "tpt", "amount": "14", "unit": "mg"}], "solvent": [{"name": "", "amount": "6.0", "unit": "mL"}], "reducing agent": [{"name": "", "amount": "", "unit": ""}], "surfactant": [{"name": "", "amount": "", "unit": ""}], "pressure": "", "temperature": "140\u00b0C", "time": "24h", "heating rate": "", "cooling rate": "slow"}]
MOMYIY | 2 | C8 Co1.5 H16 N3 O8 S1 | [16 empty] | heating | 10.1039/C4DT01503G |  | 2014 | [{"synthesis method": "heating", "precursor": [{"name": "CoSO4\u22c57H2O", "amount": "1.5", "unit": "molar ratio"}, {"name": "H2C2O4\u22c52H2O", "amount": "1", "unit": "molar ratio"}, {"name": "aep", "amount": "1", "unit": "molar ratio"}], "pressure": "", "temperature": "170\u00b0C", "time": "8 days"}]
NITGUT | [Mn16L216(DMSO)2(EtOH)6(H2O)8] | C368 H344 Mn16 N32 O72 S16 | chemical synthesis | H3L2 | 16.6 mg | Mn(OAc)2⋅4H2O | 12.3 mg | [6 empty] | , , |  | 10 days |  |  | chemical synthesis | 10.1039/B711686A |  | 2008 | [{"synthesis method": "chemical synthesis", "precursor": [{"name": "H3L2", "amount": "16.6", "unit": "mg"}, {"name": "Mn(OAc)2\u22c54H2O", "amount": "12.3", "unit": "mg"}], "solution": [{"name": "", "amount": "1.0", "unit": "mL"}, {"name": "", "amount": "1", "unit": "mL"}, {"name": "", "amount": "10", "unit": "mL"}], "pressure": "", "temperature": "", "time": "10 days"}]
NITGON | [Ga6L26(EtOH)4(H2O)2] | C150 Ga6 H169 N12 O33.5 | chemical synthesis | H3L2 | 8.3 mg | Ga(NO3)3⋅6H2O | 12.8 mg | [6 empty] | , |  |  |  |  | chemical synthesis | 10.1039/B711686A |  | 2008 | [{"synthesis method": "chemical synthesis", "precursor": [{"name": "H3L2", "amount": "8.3", "unit": "mg"}, {"name": "Ga(NO3)3\u22c56H2O", "amount": "12.8", "unit": "mg"}], "solution": [{"name": "", "amount": "10", "unit": "mL"}, {"name": "", "amount": "5", "unit": "mL"}], "pressure": "", "temperature": "", "time": ""}]
XULGAN | [Cu(bipy)2][Cu(bipy)(L-glu)H2O]2(BF4)4·(H2O)3 | B4 C50 Cu3 F16 H58 N10 O13 | chemical synthesis | Cu(BF4)2⋅6H2O | 1.726 g | bipy | 0.736 g | L-glu | 0.781 g |  |  |  |  | methanol, methanol |  | 2 h | room temperature | 2.5 | chemical synthesis, pH adjustment | 10.1039/B906015D |  | 2009 | [{"synthesis method": "chemical synthesis", "precursor": [{"name": "Cu(BF4)2\u22c56H2O", "amount": "1.726", "unit": "g"}, {"name": "bipy", "amount": "0.736", "unit": "g"}, {"name": "L-glu", "amount": "0.781", "unit": "g"}], "solution": [{"name": "methanol", "amount": "30", "unit": "mL"}, {"name": "methanol", "amount": "10", "unit": "mL"}], "pressure": "", "temperature": "room temperature", "time": "2 h"}, {"synthesis method": "pH adjustment", "pH": "2.5", "modulator": ""}]
XULGER | [Cu(bipy)(L-glu)H2O][Cu(bipy)(L-glu)(ClO4)](ClO4)·(H2O)2 | C30 Cl2 Cu2 H38 N6 O19 | chemical synthesis | Cu(ClO4)2⋅6H2O | 1.853 g | bipy | 0.736 g | L-glu | 0.781 g |  |  |  |  | methanol, methanol |  | 2 h | room temperature | 2.5 | chemical synthesis, pH adjustment | 10.1039/B906015D |  | 2009 | [{"synthesis method": "chemical synthesis", "precursor": [{"name": "Cu(ClO4)2\u22c56H2O", "amount": "1.853", "unit": "g"}, {"name": "bipy", "amount": "0.736", "unit": "g"}, {"name": "L-glu", "amount": "0.781", "unit": "g"}], "solution": [{"name": "methanol", "amount": "30", "unit": "mL"}, {"name": "methanol", "amount": "10", "unit": "mL"}], "pressure": "", "temperature": "room temperature", "time": "2 h"}, {"synthesis method": "pH adjustment", "pH": "2.5", "modulator": ""}]
XULGIV | [Cu(phen)(L-glu)H2O](NO3)·(H2O)2 | C34 Cu2 H44 N8 O20 | chemical synthesis | Cu(NO3)2⋅3H2O | 1.208 g | phen | 0.901 g | L-glu | 0.781 g |  |  |  |  | methanol, methanol |  | 2 h | room temperature | 2.5 | chemical synthesis, pH adjustment | 10.1039/B906015D |  | 2009 | [{"synthesis method": "chemical synthesis", "precursor": [{"name": "Cu(NO3)2\u22c53H2O", "amount": "1.208", "unit": "g"}, {"name": "phen", "amount": "0.901", "unit": "g"}, {"name": "L-glu", "amount": "0.781", "unit": "g"}], "solution": [{"name": "methanol", "amount": "30", "unit": "mL"}, {"name": "methanol", "amount": "10", "unit": "mL"}], "pressure": "", "temperature": "room temperature", "time": "2 h"}, {"synthesis method": "pH adjustment", "pH": "2.5", "modulator": ""}]
ERULEK | Zn4L2(bpca)4·4DMF | C110 H112 N18 O29 Zn4 | solvothermal synthesis | Zn(NO3)2⋅6H2O | 0.0037 g | L | 0.0044 g | H2bpca | 0.0030 g | [5 empty] | autogenous | 4 days | 80°C |  | solvothermal synthesis | 10.1039/C6RA11641H |  | 2016 | [{"synthesis method": "solvothermal synthesis", "precursor": [{"name": "Zn(NO3)2\u22c56H2O", "amount": "0.0037", "unit": "g"}, {"name": "L", "amount": "0.0044", "unit": "g"}, {"name": "H2bpca", "amount": "0.0030", "unit": "g"}], "solvent": [{"name": "DMF", "amount": "8", "unit": "mL"}], "reducing agent": [{"name": "", "amount": "", "unit": ""}], "surfactant": [{"name": "", "amount": "", "unit": ""}], "pressure": "autogenous", "temperature": "80\u00b0C", "time": "4 days", "heating rate": "", "cooling rate": ""}]
ERULIO | Cd2L2(4,4'-cdba)2·2DMF | C81 Cd2 H71 N17 O13 | solvothermal synthesis | Cd(NO3)2⋅4H2O | 0.0100 g | L | 0.0088 g | 4,4'-H2cdba | 0.0068 g | [5 empty] | autogenous | 5 days | 150°C |  | solvothermal synthesis | 10.1039/C6RA11641H |  | 2016 | [{"synthesis method": "solvothermal synthesis", "precursor": [{"name": "Cd(NO3)2\u22c54H2O", "amount": "0.0100", "unit": "g"}, {"name": "L", "amount": "0.0088", "unit": "g"}, {"name": "4,4'-H2cdba", "amount": "0.0068", "unit": "g"}], "solvent": [{"name": "DMF", "amount": "8", "unit": "mL"}], "reducing agent": [{"name": "", "amount": "", "unit": ""}], "surfactant": [{"name": "", "amount": "", "unit": ""}], "pressure": "autogenous", "temperature": "150\u00b0C", "time": "5 days", "heating rate": "", "cooling rate": ""}]
OHEVAY01 | catena[(bis(μ2-dicyanamido-N,N')-bis(pyridazine-N)-manganese(II)] | C12 H8 Mn1 N10 | chemical synthesis | Mn(NO3)2⋅4H2O | 251.0 mg | Na(dca) | 178.1 mg | [8 empty] | several minutes |  |  | chemical synthesis, washing, drying | 10.1039/C0DT00864H |  | 2011 | [{"synthesis method": "chemical synthesis", "precursor": [{"name": "Mn(NO3)2\u22c54H2O", "amount": "251.0", "unit": "mg"}, {"name": "Na(dca)", "amount": "178.1", "unit": "mg"}], "solution": [{"name": "", "amount": "40", "unit": "mL"}], "pressure": "", "temperature": "", "time": "several minutes"}, {"synthesis method": "washing", "washing solution": "", "amount": ""}, {"synthesis method": "drying", "pressure": "", "temperature": "", "atmosphere": "air", "time": ""}]
IMADUW | catena[(bis(μ2-dicyanamido-N,N')-bis(pyridazine-N)-iron(II)] | C12 Fe1 H8 N10 | chemical synthesis | FeSO4⋅7H2O | 278.0 mg | Na(dca) | 178.1 mg | [8 empty] | several minutes |  |  | chemical synthesis, filtration, drying | 10.1039/C0DT00864H |  | 2011 | [{"synthesis method": "chemical synthesis", "precursor": [{"name": "FeSO4\u22c57H2O", "amount": "278.0", "unit": "mg"}, {"name": "Na(dca)", "amount": "178.1", "unit": "mg"}], "solution": [{"name": "", "amount": "20", "unit": "mL"}], "pressure": "", "temperature": "", "time": "several minutes"}, {"synthesis method": "filtration", "time": "", "atmosphere": "", "pressure": ""}, {"synthesis method": "drying", "pressure": "", "temperature": "", "atmosphere": "air", "time": ""}]
IMADOQ | catena[(bis(μ2-dicyanamido-N,N')-bis(pyridazine-N)-cobalt(II)] | C12 Co1 H8 N10 | chemical synthesis | Co(NO3)2⋅6H2O | 72.8 mg | Na(dca) | 44.5 mg | [8 empty] | 3 days |  |  | chemical synthesis, washing, drying | 10.1039/C0DT00864H |  | 2011 | [{"synthesis method": "chemical synthesis", "precursor": [{"name": "Co(NO3)2\u22c56H2O", "amount": "72.8", "unit": "mg"}, {"name": "Na(dca)", "amount": "44.5", "unit": "mg"}], "solution": [{"name": "", "amount": "1", "unit": "mL"}], "pressure": "", "temperature": "", "time": "3 days"}, {"synthesis method": "washing", "washing solution": "", "amount": ""}, {"synthesis method": "drying", "pressure": "", "temperature": "", "atmosphere": "air", "time": ""}]
IMAFOS | catena[(μ2-dicyanamido-N,N'')-(μ3-dicyanamido-N,N',N'')-(pyridazine-N)-manganese(II)] | C8 H4 Mn1 N8 | [16 empty] | thermal decomposition | 10.1039/C0DT00864H |  | 2011 | [{"synthesis method": "thermal decomposition", "precursor": [{"name": "1-Mn", "amount": "", "unit": ""}], "pressure": "", "temperature": "", "time": ""}]
IMAFIM | catena[(μ2-dicyanamido-N,N'')-(μ3-dicyanamido-N,N',N'')-(pyridazine-N)-iron(II)] | C8 Fe1 H4 N8 | [16 empty] | thermal decomposition | 10.1039/C0DT00864H |  | 2011 | [{"synthesis method": "thermal decomposition", "precursor": [{"name": "1-Fe", "amount": "", "unit": ""}], "pressure": "", "temperature": "", "time": ""}]
IMAFEI | catena[(μ2-dicyanamido-N,N'')-(μ3-dicyanamido-N,N',N'')-(pyridazine-N)-cobalt(II)] | C8 Co1 H4 N8 | [16 empty] | thermal decomposition | 10.1039/C0DT00864H |  | 2011 | [{"synthesis method": "thermal decomposition", "precursor": [{"name": "1-Co", "amount": "", "unit": ""}], "pressure": "", "temperature": "", "time": ""}]
NEVJUV | {[Zn2(adtp)(H2O)2]·2H2O}n | C12 H15 N1 O12 Zn2 | solvothermal synthesis | H4adtp | 60 mg | Zn(NO3)2⋅6H2O | 297 mg | [8 empty] | 96 hours | 120°C |  | solvothermal synthesis | 10.1039/C2CE26553B |  | 2013 | [{"synthesis method": "solvothermal synthesis", "precursor": [{"name": "H4adtp", "amount": "60", "unit": "mg"}, {"name": "Zn(NO3)2\u22c56H2O", "amount": "297", "unit": "mg"}], "solvent": [{"name": "THF", "amount": "5", "unit": "mL"}], "pressure": "", "temperature": "120\u00b0C", "time": "96 hours", "heating rate": "", "cooling rate": "30\u00b0C for 24 h"}]
NEVJOP | {[Zn3(adtp)(bpy)1.5(μ3-OH)(H2O)]·NO3·3H2O}n | C27 H28 N5 O16 Zn3 | solvothermal synthesis | Zn(NO3)2⋅6H2O | 297 mg | H4adtp | 60 mg | [8 empty] | 96 hours | 120°C | 8.0 | solvothermal synthesis, pH adjustment | 10.1039/C2CE26553B |  | 2013 | [{"synthesis method": "solvothermal synthesis", "precursor": [{"name": "Zn(NO3)2\u22c56H2O", "amount": "297", "unit": "mg"}, {"name": "H4adtp", "amount": "60", "unit": "mg"}], "solvent": [{"name": "THF", "amount": "5", "unit": "mL"}], "pressure": "", "temperature": "120\u00b0C", "time": "96 hours", "heating rate": "", "cooling rate": "30\u00b0C for 24 h"}, {"synthesis method": "pH adjustment", "pH": "8.0", "modulator": "1 mol L-1 NaOH solution"}]
NEVJIJ | [Cd2(adtp)(μ2-H2O)(H2O)3]n | C12 Cd2 H15 N1 O12 | solvothermal synthesis | H4adtp | 60 mg | Cd(NO3)2⋅4H2O | 308 mg | [8 empty] | 96 hours | 120°C |  | solvothermal synthesis | 10.1039/C2CE26553B |  | 2013 | [{"synthesis method": "solvothermal synthesis", "precursor": [{"name": "H4adtp", "amount": "60", "unit": "mg"}, {"name": "Cd(NO3)2\u22c54H2O", "amount": "308", "unit": "mg"}], "solvent": [{"name": "THF", "amount": "5", "unit": "mL"}], "pressure": "", "temperature": "120\u00b0C", "time": "96 hours", "heating rate": "", "cooling rate": "30\u00b0C for 24 h"}]
NEVJEF | {[Cd4(adtp)2(bpy)(H2O)4]·2.5H2O}n | C34 Cd4 H35 N4 O22.5 | solvothermal synthesis | Cd(NO3)2⋅4H2O | 308 mg | H4adtp | 60 mg | [8 empty] | 96 hours | 120°C | 8.0 | solvothermal synthesis, pH adjustment | 10.1039/C2CE26553B |  | 2013 | [{"synthesis method": "solvothermal synthesis", "precursor": [{"name": "Cd(NO3)2\u22c54H2O", "amount": "308", "unit": "mg"}, {"name": "H4adtp", "amount": "60", "unit": "mg"}], "solvent": [{"name": "THF", "amount": "5", "unit": "mL"}], "pressure": "", "temperature": "120\u00b0C", "time": "96 hours", "heating rate": "", "cooling rate": "30\u00b0C for 24 h"}, {"synthesis method": "pH adjustment", "pH": "8.0", "modulator": "1 mol L-1 NaOH solution"}]
GAJYAT | 1 ∞[L(H2O)CuCo(oxy-bbz)]·CH3CN·C2H5OH | C37 Co1 Cu1 H39 N3 O11 | chemical synthesis | [LCu] | 0.02 mmol | Co(NO3)2 | 0.02 mmol | [11 empty] | chemical synthesis, diffusion, deprotonation | 10.1039/C0NJ00238K |  | 2010 | [{"synthesis method": "chemical synthesis", "precursor": [{"name": "[LCu]", "amount": "0.02", "unit": "mmol"}, {"name": "Co(NO3)2", "amount": "0.02", "unit": "mmol"}], "solution": [{"name": "", "amount": "", "unit": ""}], "pressure": "", "temperature": "", "time": ""}, {"synthesis method": "diffusion", "diffusion medium": "-water layer", "amount": "1 mL"}, {"synthesis method": "deprotonation", "deprotonating agent": "LiOH", "amount": "0.04 mmol"}]
EJONIB | 1 |  | solvothermal synthesis | Uranium oxyacetate dihydrate | 0.148 g | crude CPTAZ | 0.080 g | [8 empty] | 5 days | 90°C |  | solvothermal synthesis | 10.1039/C0CE00231C |  | 2011 | [{"synthesis method": "solvothermal synthesis", "precursor": [{"name": "Uranium oxyacetate dihydrate", "amount": "0.148", "unit": "g"}, {"name": "crude CPTAZ", "amount": "0.080", "unit": "g"}], "solvent": [{"name": "50/50 ACN:", "amount": "4", "unit": "mL"}], "reducing agent": [{"name": "", "amount": "", "unit": ""}], "surfactant": [{"name": "", "amount": "", "unit": ""}], "pressure": "", "temperature": "90\u00b0C", "time": "5 days", "heating rate": "", "cooling rate": "4 hours"}]
GERMAT | [Cd(4,4'-tmbpt)(o-bdc)(H2O)]·5.25H2O | C23 Cd1 H28.5 N8 O10.25 | solvothermal synthesis | Cd(CH3COO)2⋅2H2O | 0.027 g | o-H2bdc | 0.017 g | 4,4'-tmbpt | 0.03 g | [6 empty] | 3 days | 130°C |  | solvothermal synthesis | 10.1039/C2CE25388G |  | 2012 | [{"synthesis method": "solvothermal synthesis", "precursor": [{"name": "Cd(CH3COO)2\u22c52H2O", "amount": "0.027", "unit": "g"}, {"name": "o-H2bdc", "amount": "0.017", "unit": "g"}, {"name": "4,4'-tmbpt", "amount": "0.03", "unit": "g"}], "solvent": [{"name": "", "amount": "8", "unit": "mL"}], "reducing agent": [{"name": "", "amount": "", "unit": ""}], "surfactant": [{"name": "", "amount": "", "unit": ""}], "pressure": "", "temperature": "130\u00b0C", "time": "3 days", "heating rate": "", "cooling rate": "10\u00b0C h-1"}]
GERMEX | [Cd(4,4'-tmbpt)(m-bdc)] | C23 Cd1 H16 N8 O4 | solvothermal synthesis | m-H2bdc | 0.017 g | 4,4'-tmbpt | 0.03 g | [8 empty] | 3 days | 130°C |  | solvothermal synthesis | 10.1039/C2CE25388G |  | 2012 | [{"synthesis method": "solvothermal synthesis", "precursor": [{"name": "m-H2bdc", "amount": "0.017", "unit": "g"}, {"name": "4,4'-tmbpt", "amount": "0.03", "unit": "g"}], "solvent": [{"name": "", "amount": "8", "unit": "mL"}], "reducing agent": [{"name": "", "amount": "", "unit": ""}], "surfactant": [{"name": "", "amount": "", "unit": ""}], "pressure": "", "temperature": "130\u00b0C", "time": "3 days", "heating rate": "", "cooling rate": "10\u00b0C h-1"}]
GERMIB | [Cd(4,4'-tmbpt)(5-OH-bdc)] | C23 Cd1 H16 N8 O5 | solvothermal synthesis | 5-OH-H2bdc | 0.018 g | 4,4'-tmbpt | 0.03 g | [8 empty] | 3 days | 130°C |  | solvothermal synthesis | 10.1039/C2CE25388G |  | 2012 | [{"synthesis method": "solvothermal synthesis", "precursor": [{"name": "5-OH-H2bdc", "amount": "0.018", "unit": "g"}, {"name": "4,4'-tmbpt", "amount": "0.03", "unit": "g"}], "solvent": [{"name": "", "amount": "8", "unit": "mL"}], "reducing agent": [{"name": "", "amount": "", "unit": ""}], "surfactant": [{"name": "", "amount": "", "unit": ""}], "pressure": "", "temperature": "130\u00b0C", "time": "3 days", "heating rate": "", "cooling rate": "10\u00b0C h-1"}]
GERMOH | [Cd5Na2(4,4'-tmbpt)2(btc)4(H2O)3.5]·6.5H2O | C66 Cd5 H56 N16 Na2 O34 | solvothermal synthesis | H3btc | 0.014 g | 4,4'-tmbpt | 0.03 g | [8 empty] | 3 days | 130°C |  | solvothermal synthesis | 10.1039/C2CE25388G |  | 2012 | [{"synthesis method": "solvothermal synthesis", "precursor": [{"name": "H3btc", "amount": "0.014", "unit": "g"}, {"name": "4,4'-tmbpt", "amount": "0.03", "unit": "g"}], "solvent": [{"name": "", "amount": "8", "unit": "mL"}], "reducing agent": [{"name": "", "amount": "", "unit": ""}], "surfactant": [{"name": "", "amount": "", "unit": ""}], "pressure": "", "temperature": "130\u00b0C", "time": "3 days", "heating rate": "", "cooling rate": "10\u00b0C h-1"}]
GERMUN | [Cd3(4,4'-tmbpt)(btc)2(H2O)2] | C33 Cd3 H24 N8 O15 | solvothermal synthesis | 4,4'-tmbpt | 0.03 g | [10 empty] | 3 days | 150°C |  | solvothermal synthesis | 10.1039/C2CE25388G |  | 2012 | [{"synthesis method": "solvothermal synthesis", "precursor": [{"name": "4,4'-tmbpt", "amount": "0.03", "unit": "g"}], "solvent": [{"name": "", "amount": "8", "unit": "mL"}], "reducing agent": [{"name": "", "amount": "", "unit": ""}], "surfactant": [{"name": "", "amount": "", "unit": ""}], "pressure": "", "temperature": "150\u00b0C", "time": "3 days", "heating rate": "", "cooling rate": "10\u00b0C h-1"}]
GERNAU | [Zn(4,4'-tmbpt)(m-bdc)] | C23 H16 N8 O4 Zn1 | solvothermal synthesis | Zn(CH3COO)2⋅2H2O | 0.022 g | m-H2bdc | 0.017 g | 4,4'-tmbpt | 0.03 g | [6 empty] | 3 days | 130°C |  | solvothermal synthesis | 10.1039/C2CE25388G |  | 2012 | [{"synthesis method": "solvothermal synthesis", "precursor": [{"name": "Zn(CH3COO)2\u22c52H2O", "amount": "0.022", "unit": "g"}, {"name": "m-H2bdc", "amount": "0.017", "unit": "g"}, {"name": "4,4'-tmbpt", "amount": "0.03", "unit": "g"}], "solvent": [{"name": "", "amount": "8", "unit": "mL"}], "reducing agent": [{"name": "", "amount": "", "unit": ""}], "surfactant": [{"name": "", "amount": "", "unit": ""}], "pressure": "", "temperature": "130\u00b0C", "time": "3 days", "heating rate": "", "cooling rate": "10\u00b0C h-1"}]
GERNEY | [Zn3(4,4'-tmbpt)(p-bdc)3]·5.5H2O | C54 H47 N16 O17.5 Zn3 | solvothermal synthesis | p-H2bdc | 0.017 g | 4,4'-tmbpt | 0.03 g | [8 empty] | 3 days | 130°C |  | solvothermal synthesis | 10.1039/C2CE25388G |  | 2012 | [{"synthesis method": "solvothermal synthesis", "precursor": [{"name": "p-H2bdc", "amount": "0.017", "unit": "g"}, {"name": "4,4'-tmbpt", "amount": "0.03", "unit": "g"}], "solvent": [{"name": "", "amount": "8", "unit": "mL"}], "reducing agent": [{"name": "", "amount": "", "unit": ""}], "surfactant": [{"name": "", "amount": "", "unit": ""}], "pressure": "", "temperature": "130\u00b0C", "time": "3 days", "heating rate": "", "cooling rate": "10\u00b0C h-1"}]
GERNIC | [Zn3(4,4'-tmbpt)(btc)2(H2O)2] | C33 H24 N8 O15 Zn3 | solvothermal synthesis | Zn(CH3COO)2⋅2H2O | 0.022 g | 4,4'-tmbpt | 0.03 g | [8 empty] | 3 days | 150°C |  | solvothermal synthesis | 10.1039/C2CE25388G |  | 2012 | [{"synthesis method": "solvothermal synthesis", "precursor": [{"name": "Zn(CH3COO)2\u22c52H2O", "amount": "0.022", "unit": "g"}, {"name": "4,4'-tmbpt", "amount": "0.03", "unit": "g"}], "solvent": [{"name": "", "amount": "8", "unit": "mL"}], "reducing agent": [{"name": "", "amount": "", "unit": ""}], "surfactant": [{"name": "", "amount": "", "unit": ""}], "pressure": "", "temperature": "150\u00b0C", "time": "3 days", "heating rate": "", "cooling rate": "10\u00b0C h-1"}]
HUXDAF | [Ag(azpyz)2]ClO4 | Ag1 C16 Cl1 H12 N12 O4 | chemical synthesis | AgClO4 | 15.4 mg | azpyz | 27.5 mg | [8 empty] | 3 hours |  |  | chemical synthesis, filtration | 10.1039/B209580G |  | 2003 | [{"synthesis method": "chemical synthesis", "precursor": [{"name": "AgClO4", "amount": "15.4", "unit": "mg"}, {"name": "azpyz", "amount": "27.5", "unit": "mg"}], "solution": [{"name": "", "amount": "5", "unit": "mL"}], "pressure": "", "temperature": "", "time": "3 hours"}, {"synthesis method": "filtration", "time": "", "atmosphere": "", "pressure": ""}]
HUXDEJ | [Ag(azpyz)2]SbF6.0.5CH2Cl2 | Ag1 C16.5 Cl1 F6 H13 N12 Sb1 | chemical synthesis | AgSbF6 | 22.6 mg | azpyz | 24.5 mg | [11 empty] | chemical synthesis | 10.1039/B209580G |  | 2003 | [{"synthesis method": "chemical synthesis", "precursor": [{"name": "AgSbF6", "amount": "22.6", "unit": "mg"}, {"name": "azpyz", "amount": "24.5", "unit": "mg"}], "solution": [{"name": "", "amount": "6", "unit": "mL"}], "pressure": "", "temperature": "", "time": ""}]
HUXDIN | [Ag2(azpyz)(H2O)](BF4) | Ag2 B2 C8 F8 H8 N6 O1 | chemical synthesis | AgBF4 | 25.3 mg | azpyz | 12.1 mg | [8 empty] | several days |  |  | chemical synthesis, filtration | 10.1039/B209580G |  | 2003 | [{"synthesis method": "chemical synthesis", "precursor": [{"name": "AgBF4", "amount": "25.3", "unit": "mg"}, {"name": "azpyz", "amount": "12.1", "unit": "mg"}], "solution": [{"name": "", "amount": "6", "unit": "mL"}], "pressure": "", "temperature": "", "time": "several days"}, {"synthesis method": "filtration", "time": "", "atmosphere": "", "pressure": ""}]
HUXDOT | [Ag4(azpyz)3](ClO4) | Ag4 C24 Cl4 H18 N18 O16 | chemical synthesis | AgClO4 | 20 mg | azpyz | 13.5 mg | [8 empty] | several days |  |  | chemical synthesis, filtration | 10.1039/B209580G |  | 2003 | [{"synthesis method": "chemical synthesis", "precursor": [{"name": "AgClO4", "amount": "20", "unit": "mg"}, {"name": "azpyz", "amount": "13.5", "unit": "mg"}], "solution": [{"name": "", "amount": "4", "unit": "mL"}], "pressure": "", "temperature": "", "time": "several days"}, {"synthesis method": "filtration", "time": "", "atmosphere": "", "pressure": ""}]
IJECOQ | {[Cd(H2hmIDC)(bpy)]·0.5bpy·H2O}n | C21 Cd1 H18 N5 O6 | solvothermal synthesis | Cd(CH3COO)2⋅2H2O | 26.7 mg | H4hmIDC | 18.6 mg |  | 15.6 mg | Et3N | 0.1 mL |  |  |  | autogenous | 72 h | 120 °C |  | solvothermal synthesis | 10.1039/C0CE00369G |  | 2011 | [{"synthesis method": "solvothermal synthesis", "precursor": [{"name": "Cd(CH3COO)2\u22c52H2O", "amount": "26.7", "unit": "mg"}, {"name": "H4hmIDC", "amount": "18.6", "unit": "mg"}, {"name": "", "amount": "15.6", "unit": "mg"}, {"name": "Et3N", "amount": "0.1", "unit": "mL"}], "solvent": [{"name": "", "amount": "1:1, 8", "unit": "mL"}], "reducing agent": [{"name": "", "amount": "", "unit": ""}], "surfactant": [{"name": "", "amount": "", "unit": ""}], "pressure": "autogenous", "temperature": "120 \u00b0C", "time": "72 h", "heating rate": "5 \u00b0C h-1", "cooling rate": "5 \u00b0C h-1"}]
IJECUW | [Fe2(HhmIDC)2]n | C12 Fe2 H6 N4 O10 | solvothermal synthesis | FeSO4⋅7H2O | 27.8 mg | H4hmIDC | 18.6 mg |  | 15.6 mg | Et3N | 0.1 mL |  |  |  | autogenous | 72 h | 160 °C |  | solvothermal synthesis | 10.1039/C0CE00369G |  | 2011 | [{"synthesis method": "solvothermal synthesis", "precursor": [{"name": "FeSO4\u22c57H2O", "amount": "27.8", "unit": "mg"}, {"name": "H4hmIDC", "amount": "18.6", "unit": "mg"}, {"name": "", "amount": "15.6", "unit": "mg"}, {"name": "Et3N", "amount": "0.1", "unit": "mL"}], "solvent": [{"name": "", "amount": "1:1, 8", "unit": "mL"}], "reducing agent": [{"name": "", "amount": "", "unit": ""}], "surfactant": [{"name": "", "amount": "", "unit": ""}], "pressure": "autogenous", "temperature": "160 \u00b0C", "time": "72 h", "heating rate": "5 \u00b0C h-1", "cooling rate": "5 \u00b0C h-1"}]
IJEDAD | {[Cu2(ITC)(bpy)(H2O)3]·2.5H2O}n | C16 Cu2 H19 N4 O11.50 | solvothermal synthesis | CuSO4⋅5H2O | 25.0 mg | H4hmIDC | 18.6 mg |  | 15.6 mg | Et3N | 0.1 mL |  |  |  | autogenous | 72 h | 120 °C |  | solvothermal synthesis | 10.1039/C0CE00369G |  | 2011 | [{"synthesis method": "solvothermal synthesis", "precursor": [{"name": "CuSO4\u22c55H2O", "amount": "25.0", "unit": "mg"}, {"name": "H4hmIDC", "amount": "18.6", "unit": "mg"}, {"name": "", "amount": "15.6", "unit": "mg"}, {"name": "Et3N", "amount": "0.1", "unit": "mL"}], "solvent": [{"name": "", "amount": "1:1, 8", "unit": "mL"}], "reducing agent": [{"name": "", "amount": "", "unit": ""}], "surfactant": [{"name": "", "amount": "", "unit": ""}], "pressure": "autogenous", "temperature": "120 \u00b0C", "time": "72 h", "heating rate": "5 \u00b0C h-1", "cooling rate": "5 \u00b0C h-1"}]
CISMAU | [Zn2(TPIA)(OH)(H2O)] | C15 H12 N4 O8 Zn2 | solvothermal synthesis | Zn(NO3)2⋅6H2O | 41 mg | H3TPIA | 20 mg | H2O | 3 mL | triethylamine | 50 μL |  |  |  |  | 5 days | 180°C |  | solvothermal synthesis, washing | 10.1039/C3CE41764F |  | 2014 | [{"synthesis method": "solvothermal synthesis", "precursor": [{"name": "Zn(NO3)2\u22c56H2O", "amount": "41", "unit": "mg"}, {"name": "H3TPIA", "amount": "20", "unit": "mg"}, {"name": "H2O", "amount": "3", "unit": "mL"}, {"name": "triethylamine", "amount": "50", "unit": "\u03bcL"}], "solvent": [{"name": "", "amount": "", "unit": ""}], "reducing agent": [{"name": "", "amount": "", "unit": ""}], "surfactant": [{"name": "", "amount": "", "unit": ""}], "pressure": "", "temperature": "180\u00b0C", "time": "5 days", "heating rate": "", "cooling rate": ""}, {"synthesis method": "washing", "washing solution": "ethanol and distilled water", "amount": "3 \u00d7 5 ml"}]
CISMEY | [Cd2(TPIA)(OH)(H2O)2] | C15 Cd2 H14 N4 O9 | solvothermal synthesis | Cd(NO3)2⋅4H2O | 40 mg | H3TPIA | 20 mg | H2O | 3 mL | triethylamine | 50 μL |  |  |  |  | 5 days | 180°C |  | solvothermal synthesis, washing | 10.1039/C3CE41764F |  | 2014 | [{"synthesis method": "solvothermal synthesis", "precursor": [{"name": "Cd(NO3)2\u22c54H2O", "amount": "40", "unit": "mg"}, {"name": "H3TPIA", "amount": "20", "unit": "mg"}, {"name": "H2O", "amount": "3", "unit": "mL"}, {"name": "triethylamine", "amount": "50", "unit": "\u03bcL"}], "solvent": [{"name": "", "amount": "", "unit": ""}], "reducing agent": [{"name": "", "amount": "", "unit": ""}], "surfactant": [{"name": "", "amount": "", "unit": ""}], "pressure": "", "temperature": "180\u00b0C", "time": "5 days", "heating rate": "", "cooling rate": ""}, {"synthesis method": "washing", "washing solution": "ethanol and distilled water", "amount": "3 \u00d7 5 ml"}]
CISMIC | [Co2(TPIA)(OH)(H2O)2] | C15 Co2 H14 N4 O9 | solvothermal synthesis | Co(NO3)2⋅6H2O | 44 mg | H3TPIA | 20 mg | H2O | 3 mL | triethylamine | 50 μL |  |  |  |  | 5 days | 180°C |  | solvothermal synthesis, washing | 10.1039/C3CE41764F |  | 2014 | [{"synthesis method": "solvothermal synthesis", "precursor": [{"name": "Co(NO3)2\u22c56H2O", "amount": "44", "unit": "mg"}, {"name": "H3TPIA", "amount": "20", "unit": "mg"}, {"name": "H2O", "amount": "3", "unit": "mL"}, {"name": "triethylamine", "amount": "50", "unit": "\u03bcL"}], "solvent": [{"name": "", "amount": "", "unit": ""}], "reducing agent": [{"name": "", "amount": "", "unit": ""}], "surfactant": [{"name": "", "amount": "", "unit": ""}], "pressure": "", "temperature": "180\u00b0C", "time": "5 days", "heating rate": "", "cooling rate": ""}, {"synthesis method": "washing", "washing solution": "ethanol and distilled water", "amount": "3 \u00d7 5 ml"}]
DUJXAI01 | [Co(H2O)4(ampyz)2][Co(H2O)6](SO4)2(H2O)2 | C8 Co2 H34 N6 O20 S2 | chemical synthesis | ampyz | 96 mg | CoSO4⋅7H2O | 141 mg | [6 empty] | ethanolic solution, aqueous solution |  | four days | room temperature |  | chemical synthesis | 10.1039/C002556A |  | 2010 | [{"synthesis method": "chemical synthesis", "precursor": [{"name": "ampyz", "amount": "96", "unit": "mg"}, {"name": "CoSO4\u22c57H2O", "amount": "141", "unit": "mg"}], "solution": [{"name": "ethanolic solution", "amount": "5", "unit": "mL"}, {"name": "aqueous solution", "amount": "5", "unit": "mL"}], "pressure": "", "temperature": "room temperature", "time": "four days"}]
WAHPEC | [Fe(H2O)4(ampyz)2][Fe(H2O)6](SO4)2(H2O)2 | C8 Fe2 H34 N6 O20 S2 | chemical synthesis | ampyz | 96 mg | FeSO4⋅7H2O | 139 mg | [6 empty] | ethanolic solution, aqueous solution |  | four days | room temperature |  | chemical synthesis | 10.1039/C002556A |  | 2010 | [{"synthesis method": "chemical synthesis", "precursor": [{"name": "ampyz", "amount": "96", "unit": "mg"}, {"name": "FeSO4\u22c57H2O", "amount": "139", "unit": "mg"}], "solution": [{"name": "ethanolic solution", "amount": "5", "unit": "mL"}, {"name": "aqueous solution", "amount": "5", "unit": "mL"}], "pressure": "", "temperature": "room temperature", "time": "four days"}]
WAHPIG | [Co(H2O)4(ampyz)2][Fe(H2O)6](SO4)2(H2O)2 | C8 Co1 Fe1 H34 N6 O20 S2 | chemical synthesis | ampyz | 96 mg | CoSO4⋅7H2O | 70 mg | FeSO4⋅7H2O | 70 mg |  |  |  |  | ethanolic solution, aqueous solution |  | four days | room temperature |  | chemical synthesis | 10.1039/C002556A |  | 2010 | [{"synthesis method": "chemical synthesis", "precursor": [{"name": "ampyz", "amount": "96", "unit": "mg"}, {"name": "CoSO4\u22c57H2O", "amount": "70", "unit": "mg"}, {"name": "FeSO4\u22c57H2O", "amount": "70", "unit": "mg"}], "solution": [{"name": "ethanolic solution", "amount": "5", "unit": "mL"}, {"name": "aqueous solution", "amount": "5", "unit": "mL"}], "pressure": "", "temperature": "room temperature", "time": "four days"}]
WAHPOM | [Cd(ampyz)(H2O)2(SO4)]n(H2O)n | C4 Cd1 H10 N3 O6 S1 | chemical synthesis | ampyz | 96 mg | CdSO4⋅8/3H2O | 385 mg | [6 empty] | ethanolic solution, aqueous solution |  | four days | room temperature |  | chemical synthesis | 10.1039/C002556A |  | 2010 | [{"synthesis method": "chemical synthesis", "precursor": [{"name": "ampyz", "amount": "96", "unit": "mg"}, {"name": "CdSO4\u22c58/3H2O", "amount": "385", "unit": "mg"}], "solution": [{"name": "ethanolic solution", "amount": "5", "unit": "mL"}, {"name": "aqueous solution", "amount": "5", "unit": "mL"}], "pressure": "", "temperature": "room temperature", "time": "four days"}]
ACURAR | {[AgL][CF3SO3]}∞ | Ag1 C15 F3 H14 N4 O5 S1 | chemical synthesis | L | 0.2 g | AgCF3SO3 | 0.19 g | [11 empty] | chemical synthesis | 10.1039/B105696B |  | 2001 | [{"synthesis method": "chemical synthesis", "precursor": [{"name": "L", "amount": "0.2", "unit": "g"}, {"name": "AgCF3SO3", "amount": "0.19", "unit": "g"}], "solution": [{"name": "", "amount": "", "unit": ""}], "pressure": "", "temperature": "", "time": ""}]
ACUREV | {[AgL][NO3]·1.25H2O}∞ | Ag1 C14 H16.5 N5 O6.25 | chemical synthesis | L | 0.2 g | AgNO3 | 0.13 g | [11 empty] | chemical synthesis | 10.1039/B105696B |  | 2001 | [{"synthesis method": "chemical synthesis", "precursor": [{"name": "L", "amount": "0.2", "unit": "g"}, {"name": "AgNO3", "amount": "0.13", "unit": "g"}], "solution": [{"name": "", "amount": "", "unit": ""}], "pressure": "", "temperature": "", "time": ""}]
ACURIZ | trans-{[ZnL2(H2O)2][ClO4]2·(H2O)2·CH3CN}∞ | C30 Cl2 H39 N9 O16 Zn1 | chemical synthesis | Zn(ClO4)2⋅6H2O | 0.34 g | L | 0.5 g | [6 empty] | methanol |  | 1 h | room temperature |  | chemical synthesis | 10.1039/B105696B |  | 2001 | [{"synthesis method": "chemical synthesis", "precursor": [{"name": "Zn(ClO4)2\u22c56H2O", "amount": "0.34", "unit": "g"}, {"name": "L", "amount": "0.5", "unit": "g"}], "solution": [{"name": "methanol", "amount": "", "unit": ""}], "pressure": "", "temperature": "room temperature", "time": "1 h"}]
ACUROF | {[CdL(H2O)3][ClO4]2}∞ | C14 Cd1 Cl2 H19 N4 O13 | chemical synthesis | Cd(ClO4)2⋅6H2O | 0.58 g | L | 0.5 g | [6 empty] | methanol |  | 1 h | room temperature |  | chemical synthesis | 10.1039/B105696B |  | 2001 | [{"synthesis method": "chemical synthesis", "precursor": [{"name": "Cd(ClO4)2\u22c56H2O", "amount": "0.58", "unit": "g"}, {"name": "L", "amount": "0.5", "unit": "g"}], "solution": [{"name": "methanol", "amount": "", "unit": ""}], "pressure": "", "temperature": "room temperature", "time": "1 h"}]
ACURUL | [AgL1][ClO4]·CH3CN}∞ | Ag1 C16 Cl1 H17 N5 O6 | chemical synthesis | AgClO4 |  | L1 | 1 mol | [6 empty] | methanol |  |  |  |  | chemical synthesis | 10.1039/B105696B |  | 2001 | [{"synthesis method": "chemical synthesis", "precursor": [{"name": "AgClO4", "amount": "", "unit": ""}, {"name": "L1", "amount": "1 mol", "unit": ""}], "solution": [{"name": "methanol", "amount": "", "unit": ""}], "pressure": "", "temperature": "", "time": ""}]
ZINREW | [Zn2(HPO3)2(BIP)] | C11 H13 N5 O7 P2 Zn2 | solvothermal synthesis | ZnO | 0.080 g | H3PO3 | 0.100 g | BIP | 0.030 g | [6 empty] | 3 days | 145°C |  | solvothermal synthesis | 10.1039/C8DT02761G |  | 2018 | [{"synthesis method": "solvothermal synthesis", "precursor": [{"name": "ZnO", "amount": "0.080", "unit": "g"}, {"name": "H3PO3", "amount": "0.100", "unit": "g"}, {"name": "BIP", "amount": "0.030", "unit": "g"}], "solvent": [{"name": "N,N-dimethylformamide (DMF)", "amount": "1", "unit": "mL"}, {"name": "H2O", "amount": "4", "unit": "mL"}], "reducing agent": [{"name": "", "amount": "", "unit": ""}], "surfactant": [{"name": "", "amount": "", "unit": ""}], "pressure": "", "temperature": "145\u00b0C", "time": "3 days", "heating rate": "", "cooling rate": "slow"}]
ZINRIA | [Zn3(HPO3)3(BIP)(H2O)] | C11 H16 N5 O11 P3 Zn3 | solvothermal synthesis | ZnO | 0.040 g | H3PO2 | 0.20 mL | BIP | 0.030 g | [6 empty] | 3 days | 145°C |  | solvothermal synthesis | 10.1039/C8DT02761G |  | 2018 | [{"synthesis method": "solvothermal synthesis", "precursor": [{"name": "ZnO", "amount": "0.040", "unit": "g"}, {"name": "H3PO2", "amount": "0.20", "unit": "mL"}, {"name": "BIP", "amount": "0.030", "unit": "g"}], "solvent": [{"name": "methanol", "amount": "2", "unit": "mL"}, {"name": "H2O", "amount": "3", "unit": "mL"}], "reducing agent": [{"name": "", "amount": "", "unit": ""}], "surfactant": [{"name": "", "amount": "", "unit": ""}], "pressure": "", "temperature": "145\u00b0C", "time": "3 days", "heating rate": "", "cooling rate": "slow"}]
NIPNEG | 3 | C40 H24 N8 Ni1 O4 | chemical synthesis | 2 | 100 mg | Ni(OAc)2⋅4H2O | 194 mg | [6 empty] | , CHCl3 | reduced pressure | 18 hours | refluxed temperature |  | chemical synthesis, washing | 10.1039/B708302E |  | 2007 | [{"synthesis method": "chemical synthesis", "precursor": [{"name": "2", "amount": "100", "unit": "mg"}, {"name": "Ni(OAc)2\u22c54H2O", "amount": "194", "unit": "mg"}], "solution": [{"name": "", "amount": "50", "unit": "mL"}, {"name": "CHCl3", "amount": "50", "unit": "mL"}], "pressure": "reduced pressure", "temperature": "refluxed temperature", "time": "18 hours"}, {"synthesis method": "washing", "washing solution": "", "amount": "200 mL and 50 mL"}]
NESJAY | [Ba(H2O)4(L1)2] | Ba1 C30 H34 O22 S2 | chemical synthesis | Sodium 7, 4'-dihydroxyisoflavone-3'-sulfonate | 1 g | Ba(NO3)2 | saturated solution | [6 empty] | water |  | 4 hours | room temperature |  | chemical synthesis | 10.1039/C2CE25173F |  | 2012 | [{"synthesis method": "chemical synthesis", "precursor": [{"name": "Sodium 7, 4'-dihydroxyisoflavone-3'-sulfonate", "amount": "1", "unit": "g"}, {"name": "Ba(NO3)2", "amount": "saturated", "unit": "solution"}], "solution": [{"name": "water", "amount": "20", "unit": "mL"}], "pressure": "", "temperature": "room temperature", "time": "4 hours"}]
NESJEC | [Ba(H2O)4(L2)2] | Ba1 C32 H46 O26 S2 | chemical synthesis | Sodium 4'-hydroxy-7-methoxyisoflavone-3'-sulfonate | 1.0 g | Ba(NO3)2 | saturated solution | [6 empty] | water |  | 4 hours | room temperature |  | chemical synthesis | 10.1039/C2CE25173F |  | 2012 | [{"synthesis method": "chemical synthesis", "precursor": [{"name": "Sodium 4'-hydroxy-7-methoxyisoflavone-3'-sulfonate", "amount": "1.0", "unit": "g"}, {"name": "Ba(NO3)2", "amount": "saturated", "unit": "solution"}], "solution": [{"name": "water", "amount": "20", "unit": "mL"}], "pressure": "", "temperature": "room temperature", "time": "4 hours"}]
NESHUQ | [Ba(H2O)7](L3)2 | Ba1 C34 H44 O25 S2 | chemical synthesis | sodium 5-hydroxy-7, 4''-dimethoxyisoflavone-3'-sulfonate | 1 g | Ba(NO3)2 | saturated solution | [6 empty] | water |  | 4 hours | room temperature |  | chemical synthesis | 10.1039/C2CE25173F |  | 2012 | [{"synthesis method": "chemical synthesis", "precursor": [{"name": "sodium 5-hydroxy-7, 4''-dimethoxyisoflavone-3'-sulfonate", "amount": "1", "unit": "g"}, {"name": "Ba(NO3)2", "amount": "saturated", "unit": "solution"}], "solution": [{"name": "water", "amount": "20", "unit": "mL"}], "pressure": "", "temperature": "room temperature", "time": "4 hours"}]
NESJIG | [Ba(H2O)7(L4)]2 | Ba1 C34 H46 O28 S2 | chemical synthesis | Sodium 5,7-dihydroxy-6,4'-dimethoxyisoflavone-3'-sulfonate | 1.0 g | Ba(NO3)2 | saturated solution | [6 empty] | water |  | 4 hours | room temperature |  | chemical synthesis | 10.1039/C2CE25173F |  | 2012 | [{"synthesis method": "chemical synthesis", "precursor": [{"name": "Sodium 5,7-dihydroxy-6,4'-dimethoxyisoflavone-3'-sulfonate", "amount": "1.0", "unit": "g"}, {"name": "Ba(NO3)2", "amount": "saturated", "unit": "solution"}], "solution": [{"name": "water", "amount": "20", "unit": "mL"}], "pressure": "", "temperature": "room temperature", "time": "4 hours"}]
LOTJIP | [Ag(tmb)]n | Ag1 C10 H8 N3 O2 | solvothermal synthesis | Htmb | 0.02 g | AgNO3 | 0.017 g | DMF | 2 ml | deionized water | 10 mL |  |  |  | sealed | 3 days | 120°C |  | solvothermal synthesis | 10.1039/C4CE01994F |  | 2015 | [{"synthesis method": "solvothermal synthesis", "precursor": [{"name": "Htmb", "amount": "0.02", "unit": "g"}, {"name": "AgNO3", "amount": "0.017", "unit": "g"}, {"name": "DMF", "amount": "2", "unit": "ml"}, {"name": "deionized water", "amount": "10", "unit": "mL"}], "solvent": [], "reducing agent": [], "surfactant": [], "pressure": "sealed", "temperature": "120\u00b0C", "time": "3 days", "heating rate": "", "cooling rate": "slowly to room temperature"}]
POLBEZ01 | [Cu(tmb)2(H2O)]n | C20 Cu1 H18 N6 O5 | solvothermal synthesis | Htmb | 0.02 g | Cu(NO3)2⋅3H2O | 0.024 g | DMF | 2 ml | deionized water | 10 mL |  |  |  | sealed | 3 days | 120°C |  | solvothermal synthesis | 10.1039/C4CE01994F |  | 2015 | [{"synthesis method": "solvothermal synthesis", "precursor": [{"name": "Htmb", "amount": "0.02", "unit": "g"}, {"name": "Cu(NO3)2\u22c53H2O", "amount": "0.024", "unit": "g"}, {"name": "DMF", "amount": "2", "unit": "ml"}, {"name": "deionized water", "amount": "10", "unit": "mL"}], "solvent": [], "reducing agent": [], "surfactant": [], "pressure": "sealed", "temperature": "120\u00b0C", "time": "3 days", "heating rate": "", "cooling rate": "slowly to room temperature"}]
LOTJUB | [Eu(HCOO)(tmb)2]n | C21 Eu1 H17 N6 O6 | solvothermal synthesis | Htmb | 0.02 g | Eu(NO3)3⋅6H2O | 0.045 g | DMF | 2 ml | deionized water | 10 mL |  |  |  | sealed | 3 days | 120°C |  | solvothermal synthesis | 10.1039/C4CE01994F |  | 2015 | [{"synthesis method": "solvothermal synthesis", "precursor": [{"name": "Htmb", "amount": "0.02", "unit": "g"}, {"name": "Eu(NO3)3\u22c56H2O", "amount": "0.045", "unit": "g"}, {"name": "DMF", "amount": "2", "unit": "ml"}, {"name": "deionized water", "amount": "10", "unit": "mL"}], "solvent": [], "reducing agent": [], "surfactant": [], "pressure": "sealed", "temperature": "120\u00b0C", "time": "3 days", "heating rate": "", "cooling rate": "slowly to room temperature"}]
LOTKAI | [Ag(bimb)(Hbimb)]n | Ag1 C30 H23 N4 O4 | solvothermal synthesis | Hbimb | 0.025 g | AgNO3 | 0.017 g | DMF | 2 ml | deionized water | 10 mL |  |  |  | sealed | 3 days | 120°C |  | solvothermal synthesis | 10.1039/C4CE01994F |  | 2015 | [{"synthesis method": "solvothermal synthesis", "precursor": [{"name": "Hbimb", "amount": "0.025", "unit": "g"}, {"name": "AgNO3", "amount": "0.017", "unit": "g"}, {"name": "DMF", "amount": "2", "unit": "ml"}, {"name": "deionized water", "amount": "10", "unit": "mL"}], "solvent": [], "reducing agent": [], "surfactant": [], "pressure": "sealed", "temperature": "120\u00b0C", "time": "3 days", "heating rate": "", "cooling rate": "slowly to room temperature"}]
LOTKEM | [Cu(bimb)2]n | C30 Cu1 H22 N4 O4 | solvothermal synthesis | Hbimb | 0.025 g | Cu(NO3)2⋅3H2O | 0.024 g | DMF | 2 ml | deionized water | 10 mL |  |  |  | sealed | 3 days | 120°C |  | solvothermal synthesis | 10.1039/C4CE01994F |  | 2015 | [{"synthesis method": "solvothermal synthesis", "precursor": [{"name": "Hbimb", "amount": "0.025", "unit": "g"}, {"name": "Cu(NO3)2\u22c53H2O", "amount": "0.024", "unit": "g"}, {"name": "DMF", "amount": "2", "unit": "ml"}, {"name": "deionized water", "amount": "10", "unit": "mL"}], "solvent": [], "reducing agent": [], "surfactant": [], "pressure": "sealed", "temperature": "120\u00b0C", "time": "3 days", "heating rate": "", "cooling rate": "slowly to room temperature"}]
LOTKIQ | [Eu(bimb)3]n | C45 Eu1 H33 N6 O6 | solvothermal synthesis | Hbimb | 0.025 g | Eu(NO3)3⋅6H2O | 0.045 g | DMF | 2 ml | deionized water | 10 mL |  |  |  | sealed | 3 days | 120°C |  | solvothermal synthesis | 10.1039/C4CE01994F |  | 2015 | [{"synthesis method": "solvothermal synthesis", "precursor": [{"name": "Hbimb", "amount": "0.025", "unit": "g"}, {"name": "Eu(NO3)3\u22c56H2O", "amount": "0.045", "unit": "g"}, {"name": "DMF", "amount": "2", "unit": "ml"}, {"name": "deionized water", "amount": "10", "unit": "mL"}], "solvent": [], "reducing agent": [], "surfactant": [], "pressure": "sealed", "temperature": "120\u00b0C", "time": "3 days", "heating rate": "", "cooling rate": "slowly to room temperature"}]
RAJNAT | [{Cu(MeOH)(μ-L)}2Cu(H2O)2](BF4)2 | B2 C46 Cu3 F8 H72 N4 O12 | chemical synthesis | H2L | 0.097 mg | [8 empty] | water/methanol mixture |  | 30 min | room temperature |  | chemical synthesis | 10.1039/C1DT11158B |  | 2011 | [{"synthesis method": "chemical synthesis", "precursor": [{"name": "H2L", "amount": "0.097", "unit": "mg"}], "solution": [{"name": "water/methanol mixture", "amount": "50", "unit": "mL"}], "pressure": "", "temperature": "room temperature", "time": "30 min"}]
RAJNEX | [{Cu(MeOH)(μ-L)}2Cu(H2O)2](ClO4)2 | C46 Cl2 Cu3 H72 N4 O20 | chemical synthesis | H2L | 0.097 mg | [8 empty] | water/methanol mixture |  | 30 min | room temperature |  | chemical synthesis | 10.1039/C1DT11158B |  | 2011 | [{"synthesis method": "chemical synthesis", "precursor": [{"name": "H2L", "amount": "0.097", "unit": "mg"}], "solution": [{"name": "water/methanol mixture", "amount": "50", "unit": "mL"}], "pressure": "", "temperature": "room temperature", "time": "30 min"}]
RAJNIB | [{Cu(Br3)(μ-L)}2Cu(H2O)2] | Br6 C44 Cu3 H64 N4 O10 | chemical synthesis | H2L | 0.097 mg | [8 empty] | water/methanol mixture |  | 30 min | room temperature |  | chemical synthesis | 10.1039/C1DT11158B |  | 2011 | [{"synthesis method": "chemical synthesis", "precursor": [{"name": "H2L", "amount": "0.097", "unit": "mg"}], "solution": [{"name": "water/methanol mixture", "amount": "50", "unit": "mL"}], "pressure": "", "temperature": "room temperature", "time": "30 min"}]
RAJNOH | [{Cu(H2O)(μ-L)}2Cu](NO3)2 | C44 Cu3 H72 N6 O20 | chemical synthesis | H2L | 0.097 mg | [8 empty] | water/methanol mixture |  | 30 min | room temperature |  | chemical synthesis | 10.1039/C1DT11158B |  | 2011 | [{"synthesis method": "chemical synthesis", "precursor": [{"name": "H2L", "amount": "0.097", "unit": "mg"}], "solution": [{"name": "water/methanol mixture", "amount": "50", "unit": "mL"}], "pressure": "", "temperature": "room temperature", "time": "30 min"}]
RAJNUN | [{Cu(μ-4,4-bipy)0.5(μ-L)}2Cu(H2O)2n](ClO4)2 | C54 Cl2 Cu3 H106 N6 O35 | chemical synthesis | H2L | 0.097 mg | Cu(ClO)4⋅6H2O | 138 mg | [6 empty] | water/methanol mixture |  | several days | room temperature |  | chemical synthesis | 10.1039/C1DT11158B |  | 2011 | [{"synthesis method": "chemical synthesis", "precursor": [{"name": "H2L", "amount": "0.097", "unit": "mg"}, {"name": "Cu(ClO)4\u22c56H2O", "amount": "138", "unit": "mg"}], "solution": [{"name": "water/methanol mixture", "amount": "50", "unit": "mL"}], "pressure": "", "temperature": "room temperature", "time": "several days"}]
PIWGEI | (CBQ)CuI3(CN)3Br | Br1 C31 Cu3 H30 N6 O2 | [16 empty] | hydrothermal synthesis | 10.1039/B714293E |  | 2008 | [{"synthesis method": "hydrothermal synthesis", "precursor": [{"name": "CuCN", "amount": "3.0", "unit": "mmol"}, {"name": "N-4-cyanobenzylquinidinium bromide (CBQ-Br)", "amount": "1.0", "unit": "mmol"}], "solvent": [{"name": "", "amount": "2~3", "unit": "mL"}], "reducing agent": [{"name": "", "amount": "", "unit": ""}], "surfactant": [{"name": "", "amount": "", "unit": ""}], "pressure": "", "temperature": "70\u00b0C", "time": "4~6 days", "heating rate": "", "cooling rate": ""}]
DUYSEW | [AgL1]ClO4 | Ag1 C26 Cl1 H20 N6 O4 | chemical synthesis | Ligand L1 | 125 mg | AgClO4 | 64 mg | [8 empty] | 0.5 h | room temperature |  | chemical synthesis | 10.1039/B919813J |  | 2010 | [{"synthesis method": "chemical synthesis", "precursor": [{"name": "Ligand L1", "amount": "125", "unit": "mg"}, {"name": "AgClO4", "amount": "64", "unit": "mg"}], "solution": [{"name": "", "amount": "20", "unit": "mL"}], "pressure": "", "temperature": "room temperature", "time": "0.5 h"}]
DUYSIA | [AgL12]BF4 | Ag1 B1 C52 F4 H40 N12 | chemical synthesis | AgBF4 | 58 mg | [13 empty] | chemical synthesis | 10.1039/B919813J |  | 2010 | [{"synthesis method": "chemical synthesis", "precursor": [{"name": "AgBF4", "amount": "58", "unit": "mg"}], "solution": [{"name": "", "amount": "", "unit": ""}], "pressure": "", "temperature": "", "time": ""}]
DUYSOG | [AgL1(NO3)](CH3CH2OH) | Ag1 C28 H26 N7 O4 | chemical synthesis | L1 | 125 mg | AgNO3 | 51 mg | [6 empty] | CH3CN |  | 0.5 h | room temperature |  | chemical synthesis | 10.1039/B919813J |  | 2010 | [{"synthesis method": "chemical synthesis", "precursor": [{"name": "L1", "amount": "125", "unit": "mg"}, {"name": "AgNO3", "amount": "51", "unit": "mg"}], "solution": [{"name": "CH3CN", "amount": "6", "unit": "mL"}], "pressure": "", "temperature": "room temperature", "time": "0.5 h"}]
DUYTEX | [FeL22Cl2]·CH3CN | C54 Cl2 Fe1 H43 N13 | chemical synthesis | L2 | 125 mg | FeCl2⋅4H2O | 60 mg | [6 empty] | CH3CN |  |  |  |  | chemical synthesis | 10.1039/B919813J |  | 2010 | [{"synthesis method": "chemical synthesis", "precursor": [{"name": "L2", "amount": "125", "unit": "mg"}, {"name": "FeCl2\u22c54H2O", "amount": "60", "unit": "mg"}], "solution": [{"name": "CH3CN", "amount": "6", "unit": "mL"}], "pressure": "", "temperature": "", "time": ""}]
DUYTIB | [MnL22(NCS)2]·(CH3CH2OH) | C56 H46 Mn1 N14 O1 S2 | chemical synthesis | L2 | 125 mg | Mn(OAc)2⋅4H2O | 74 mg | KSCN | 30 mg |  |  |  |  | CH3CH2OH |  | 0.5 h | room temperature |  | chemical synthesis | 10.1039/B919813J |  | 2010 | [{"synthesis method": "chemical synthesis", "precursor": [{"name": "L2", "amount": "125", "unit": "mg"}, {"name": "Mn(OAc)2\u22c54H2O", "amount": "74", "unit": "mg"}, {"name": "KSCN", "amount": "30", "unit": "mg"}], "solution": [{"name": "CH3CH2OH", "amount": "15", "unit": "mL"}], "pressure": "", "temperature": "room temperature", "time": "0.5 h"}]
DUYTOH | [ZnL22(NCS)2] | C54 H40 N14 S2 Zn1 | chemical synthesis | L2 | 125 mg | Zn(OAc)2⋅2H2O | 66 mg | KSCN | 30 mg | [6 empty] | 0.5 h | room temperature |  | chemical synthesis | 10.1039/B919813J |  | 2010 | [{"synthesis method": "chemical synthesis", "precursor": [{"name": "L2", "amount": "125", "unit": "mg"}, {"name": "Zn(OAc)2\u22c52H2O", "amount": "66", "unit": "mg"}, {"name": "KSCN", "amount": "30", "unit": "mg"}], "solution": [{"name": "", "amount": "15", "unit": "mL"}], "pressure": "", "temperature": "room temperature", "time": "0.5 h"}]
HUNFAZ | [MnV2(bpp)2O6] | C26 H28 Mn4 O6 V2 | solvothermal synthesis | MnCl2⋅4H2O | 0.040 g | NH4VO3 | 0.047 g | bpp | 0.030 g | [6 empty] | 3 days | 100°C |  | solvothermal synthesis, washing | 10.1039/C5RA09339B |  | 2015 | [{"synthesis method": "solvothermal synthesis", "precursor": [{"name": "MnCl2\u22c54H2O", "amount": "0.040", "unit": "g"}, {"name": "NH4VO3", "amount": "0.047", "unit": "g"}, {"name": "bpp", "amount": "0.030", "unit": "g"}], "solvent": [{"name": "H2O", "amount": "8", "unit": "mL"}], "reducing agent": [{"name": "", "amount": "", "unit": ""}], "surfactant": [{"name": "", "amount": "", "unit": ""}], "pressure": "", "temperature": "100\u00b0C", "time": "3 days", "heating rate": "", "cooling rate": ""}, {"synthesis method": "washing", "washing solution": "deionized water", "amount": ""}]
HUNFED | [Ag4V4(bpp)4O12] | Ag4 C52 H56 N8 O15 V4 | solvothermal synthesis | AgNO3 | 0.034 g | NH4VO3 | 0.100 g | bpp | 0.030 g | [6 empty] | 3 days | 100°C | 7.0 | solvothermal synthesis, pH adjustment, washing | 10.1039/C5RA09339B |  | 2015 | [{"synthesis method": "solvothermal synthesis", "precursor": [{"name": "AgNO3", "amount": "0.034", "unit": "g"}, {"name": "NH4VO3", "amount": "0.100", "unit": "g"}, {"name": "bpp", "amount": "0.030", "unit": "g"}], "solvent": [{"name": "distilled water", "amount": "8", "unit": "mL"}], "reducing agent": [{"name": "", "amount": "", "unit": ""}], "surfactant": [{"name": "", "amount": "", "unit": ""}], "pressure": "", "temperature": "100\u00b0C", "time": "3 days", "heating rate": "", "cooling rate": ""}, {"synthesis method": "pH adjustment", "pH": "7.0", "modulator": "2 mol L-1 NaOH"}, {"synthesis method": "washing", "washing solution": "deionized water", "amount": ""}]
HUNFIH | [Ni3V6(bpp)4O18 | C52 H62 N8 Ni3 O24 V6 | solvothermal synthesis | NiCl2⋅6H2O | 0.050 g | NH4VO3 | 0.047 g | bpp | 0.030 g | [6 empty] | 3 days | 100°C | 3.0 | solvothermal synthesis, pH adjustment, washing | 10.1039/C5RA09339B |  | 2015 | [{"synthesis method": "solvothermal synthesis", "precursor": [{"name": "NiCl2\u22c56H2O", "amount": "0.050", "unit": "g"}, {"name": "NH4VO3", "amount": "0.047", "unit": "g"}, {"name": "bpp", "amount": "0.030", "unit": "g"}], "solvent": [{"name": "distilled water", "amount": "8", "unit": "mL"}], "reducing agent": [{"name": "", "amount": "", "unit": ""}], "surfactant": [{"name": "", "amount": "", "unit": ""}], "pressure": "", "temperature": "100\u00b0C", "time": "3 days", "heating rate": "", "cooling rate": ""}, {"synthesis method": "pH adjustment", "pH": "3.0", "modulator": "concentrated HNO3"}, {"synthesis method": "washing", "washing solution": "deionized water", "amount": ""}]
HUNFON | [Zn3V6(bpp)4O18 | C52 H56 N8 O24 V6 Zn3 | solvothermal synthesis | Zn(CH3COO)2⋅2H2O | 0.150 g | NH4VO3 | 0.047 g | bpp | 0.03 g | [6 empty] | 3 days | 100°C |  | solvothermal synthesis, washing | 10.1039/C5RA09339B |  | 2015 | [{"synthesis method": "solvothermal synthesis", "precursor": [{"name": "Zn(CH3COO)2\u22c52H2O", "amount": "0.150", "unit": "g"}, {"name": "NH4VO3", "amount": "0.047", "unit": "g"}, {"name": "bpp", "amount": "0.03", "unit": "g"}], "solvent": [{"name": "H2O", "amount": "8", "unit": "mL"}], "reducing agent": [{"name": "", "amount": "", "unit": ""}], "surfactant": [{"name": "", "amount": "", "unit": ""}], "pressure": "", "temperature": "100\u00b0C", "time": "3 days", "heating rate": "", "cooling rate": ""}, {"synthesis method": "washing", "washing solution": "deionized water", "amount": ""}]
FAZHOF | [Zn4(μ-Tab)6(Tab)4](PF6)8·DMF | C93 F48 H145 N11 O5 P8 S10 Zn4 | chemical synthesis | TabHPF6 | 0.939 g | Zn(OAc)2⋅2H2O | 0.220 g | [6 empty] | MeCN, DMF |  | 1 h |  |  | chemical synthesis, filtration | 10.1039/C2DT30313B |  | 2012 | [{"synthesis method": "chemical synthesis", "precursor": [{"name": "TabHPF6", "amount": "0.939", "unit": "g"}, {"name": "Zn(OAc)2\u22c52H2O", "amount": "0.220", "unit": "g"}], "solution": [{"name": "MeCN", "amount": "8", "unit": "mL"}, {"name": "DMF", "amount": "1", "unit": "mL"}], "pressure": "", "temperature": "", "time": "1 h"}, {"synthesis method": "filtration", "time": "", "atmosphere": "", "pressure": ""}]
FAZHUL | [Cd4(μ-Tab)6(Tab)4](PF6)8·DMF | C93 Cd4 F48 H147 N11 O6 P8 S10 | chemical synthesis | Cd(OAc)2⋅2H2O | 0.268 g | [8 empty] | MeCN, DMF |  | 1 h |  |  | chemical synthesis, filtration | 10.1039/C2DT30313B |  | 2012 | [{"synthesis method": "chemical synthesis", "precursor": [{"name": "Cd(OAc)2\u22c52H2O", "amount": "0.268", "unit": "g"}], "solution": [{"name": "MeCN", "amount": "8", "unit": "mL"}, {"name": "DMF", "amount": "1", "unit": "mL"}], "pressure": "", "temperature": "", "time": "1 h"}, {"synthesis method": "filtration", "time": "", "atmosphere": "", "pressure": ""}]
FAZJAT | [Zn(Tab)4](PF6)2·2(H2O)0.5 | C36 F12 H54 N4 O1 P2 S4 Zn1 | chemical synthesis | TabHPF6 | 1.252 g | ZnCl2 | 0.136 mg | [6 empty] | MeCN, DMF, Et3N |  | 0.5 h |  |  | chemical synthesis, filtration | 10.1039/C2DT30313B |  | 2012 | [{"synthesis method": "chemical synthesis", "precursor": [{"name": "TabHPF6", "amount": "1.252", "unit": "g"}, {"name": "ZnCl2", "amount": "0.136", "unit": "mg"}], "solution": [{"name": "MeCN", "amount": "5", "unit": "mL"}, {"name": "DMF", "amount": "1", "unit": "mL"}, {"name": "Et3N", "amount": "2.5", "unit": "mL"}], "pressure": "", "temperature": "", "time": "0.5 h"}, {"synthesis method": "filtration", "time": "", "atmosphere": "", "pressure": ""}]
FAZHIZ | [Cd(Tab)4](PF6)2·2(H2O)0.5 | C36 Cd1 F12 H54 N4 O1 P2 S4 | chemical synthesis | CdCl2⋅2H2O | 0.220 mg | [8 empty] | MeCN, DMF, Et3N |  | 0.5 h |  |  | chemical synthesis, filtration | 10.1039/C2DT30313B |  | 2012 | [{"synthesis method": "chemical synthesis", "precursor": [{"name": "CdCl2\u22c52H2O", "amount": "0.220", "unit": "mg"}], "solution": [{"name": "MeCN", "amount": "5", "unit": "mL"}, {"name": "DMF", "amount": "1", "unit": "mL"}, {"name": "Et3N", "amount": "2.5", "unit": "mL"}], "pressure": "", "temperature": "", "time": "0.5 h"}, {"synthesis method": "filtration", "time": "", "atmosphere": "", "pressure": ""}]
FAZJEX | [Hg(Tab)4](PF6)2·2DMF | C42 F12 H66 Hg1 N6 O2 P2 S4 | chemical synthesis | HgCl2 | 0.271 mg | [8 empty] | MeCN, DMF, Et3N |  | 0.5 h |  |  | chemical synthesis, filtration | 10.1039/C2DT30313B |  | 2012 | [{"synthesis method": "chemical synthesis", "precursor": [{"name": "HgCl2", "amount": "0.271", "unit": "mg"}], "solution": [{"name": "MeCN", "amount": "5", "unit": "mL"}, {"name": "DMF", "amount": "1", "unit": "mL"}, {"name": "Et3N", "amount": "2.5", "unit": "mL"}], "pressure": "", "temperature": "", "time": "0.5 h"}, {"synthesis method": "filtration", "time": "", "atmosphere": "", "pressure": ""}]
FAZJIB | [Zn2(μ-Tab)2(Tab)4](PF6)4·2DMF | C60 F24 H96 N8 O4 P4 S6 Zn2 | chemical synthesis | ZnCl2 | 0.136 g | TabHPF6 | 0.626 g | [6 empty] | MeCN, DMF, Et3N |  | 2 h |  |  | chemical synthesis, filtration | 10.1039/C2DT30313B |  | 2012 | [{"synthesis method": "chemical synthesis", "precursor": [{"name": "ZnCl2", "amount": "0.136", "unit": "g"}, {"name": "TabHPF6", "amount": "0.626", "unit": "g"}], "solution": [{"name": "MeCN", "amount": "5", "unit": "mL"}, {"name": "DMF", "amount": "1", "unit": "mL"}, {"name": "Et3N", "amount": "1", "unit": "mL"}], "pressure": "", "temperature": "", "time": "2 h"}, {"synthesis method": "filtration", "time": "", "atmosphere": "", "pressure": ""}]
FAZJOH | [Cd(μ-Tab)2(Tab)]2(PF6)4·2DMF | C30 Cd1 F12 H46 N4 O1 P2 S3 | chemical synthesis | CdCl2⋅2H2O | 0.220 mg | TabHPF6 | 0.626 g | [6 empty] | MeCN, DMF, Et3N |  | 2 h |  |  | chemical synthesis, filtration | 10.1039/C2DT30313B |  | 2012 | [{"synthesis method": "chemical synthesis", "precursor": [{"name": "CdCl2\u22c52H2O", "amount": "0.220", "unit": "mg"}, {"name": "TabHPF6", "amount": "0.626", "unit": "g"}], "solution": [{"name": "MeCN", "amount": "5", "unit": "mL"}, {"name": "DMF", "amount": "1", "unit": "mL"}, {"name": "Et3N", "amount": "1", "unit": "mL"}], "pressure": "", "temperature": "", "time": "2 h"}, {"synthesis method": "filtration", "time": "", "atmosphere": "", "pressure": ""}]
FAZJUN | [Hg2(μ-Tab)2(Tab)4](PF6)4·2DMF | C60 F24 H96 Hg2 N8 O4 P4 S6 | chemical synthesis | HgCl2 | 0.271 mg | TabHPF6 | 0.626 g | [6 empty] | MeCN, DMF, Et3N |  | 2 h |  |  | chemical synthesis, filtration | 10.1039/C2DT30313B |  | 2012 | [{"synthesis method": "chemical synthesis", "precursor": [{"name": "HgCl2", "amount": "0.271", "unit": "mg"}, {"name": "TabHPF6", "amount": "0.626", "unit": "g"}], "solution": [{"name": "MeCN", "amount": "5", "unit": "mL"}, {"name": "DMF", "amount": "1", "unit": "mL"}, {"name": "Et3N", "amount": "1", "unit": "mL"}], "pressure": "", "temperature": "", "time": "2 h"}, {"synthesis method": "filtration", "time": "", "atmosphere": "", "pressure": ""}]
WEWWON | [Cd1.5(L)2(H2O)(NO3)]n | C16 Cd1.5 H12 N9 O8 | solvothermal synthesis | Cd(NO3)2⋅8H2O | 0.033 g | HL | 0.019 g | [8 empty] | 72h | 130°C |  | solvothermal synthesis | 10.1039/C8NJ01144C |  | 2018 | [{"synthesis method": "solvothermal synthesis", "precursor": [{"name": "Cd(NO3)2\u22c58H2O", "amount": "0.033", "unit": "g"}, {"name": "HL", "amount": "0.019", "unit": "g"}], "solvent": [{"name": "CH3CN/H2O", "amount": "8.0", "unit": "mL"}], "pressure": "", "temperature": "130\u00b0C", "time": "72h", "heating rate": "", "cooling rate": ""}]
WEWVAY | [Cd(L)2(H2O)2]n | C16 Cd1 H14 N8 O6 | solvothermal synthesis | Cd(Ac)2⋅2H2O | 0.0266 g | HL | 0.019 g | [8 empty] | 72h | 95°C |  | solvothermal synthesis | 10.1039/C8NJ01144C |  | 2018 | [{"synthesis method": "solvothermal synthesis", "precursor": [{"name": "Cd(Ac)2\u22c52H2O", "amount": "0.0266", "unit": "g"}, {"name": "HL", "amount": "0.019", "unit": "g"}], "solvent": [{"name": "CH3CN/H2O", "amount": "8.0", "unit": "mL"}], "pressure": "", "temperature": "95\u00b0C", "time": "72h", "heating rate": "", "cooling rate": ""}]
WEWWUT | [Pb(L)(H2O)2(NO3)]n | C8 H9 N5 O7 Pb1 | solvothermal synthesis | Pb(NO3)2 | 0.0233 g | HL | 0.019 g | [8 empty] | 72h | 95°C |  | solvothermal synthesis | 10.1039/C8NJ01144C |  | 2018 | [{"synthesis method": "solvothermal synthesis", "precursor": [{"name": "Pb(NO3)2", "amount": "0.0233", "unit": "g"}, {"name": "HL", "amount": "0.019", "unit": "g"}], "solvent": [{"name": "CH3CN/H2O", "amount": "6.0", "unit": "mL"}], "pressure": "", "temperature": "95\u00b0C", "time": "72h", "heating rate": "", "cooling rate": ""}]
WEWVEC | [Pb(L)2(H2O)]n | C16 H12 N8 O5 Pb1 | solvothermal synthesis | Pb(Ac)2 | 0.0233 g | HL | 0.019 g | [8 empty] | 72h | 95°C |  | solvothermal synthesis | 10.1039/C8NJ01144C |  | 2018 | [{"synthesis method": "solvothermal synthesis", "precursor": [{"name": "Pb(Ac)2", "amount": "0.0233", "unit": "g"}, {"name": "HL", "amount": "0.019", "unit": "g"}], "solvent": [{"name": "CH3CN/H2O", "amount": "8.0", "unit": "mL"}], "pressure": "", "temperature": "95\u00b0C", "time": "72h", "heating rate": "", "cooling rate": ""}]
WEWVIG | [Zn(L)2(H2O)4]n | C16 H18 N8 O8 Zn1 | solvothermal synthesis | Zn(NO3)2 | 0.0297 g | HL | 0.019 g | [8 empty] | 72h | 130°C |  | solvothermal synthesis | 10.1039/C8NJ01144C |  | 2018 | [{"synthesis method": "solvothermal synthesis", "precursor": [{"name": "Zn(NO3)2", "amount": "0.0297", "unit": "g"}, {"name": "HL", "amount": "0.019", "unit": "g"}], "solvent": [{"name": "CH3CN/H2O", "amount": "10.0", "unit": "mL"}], "pressure": "", "temperature": "130\u00b0C", "time": "72h", "heating rate": "", "cooling rate": ""}]
WEWVOM | [Zn2(L)(btc)(H2O)2]n | C17 H12 N4 O10 Zn2 | solvothermal synthesis | Zn(Ac)2⋅2H2O | 0.0297 g | HL | 0.019 g | H3BTC | 0.021 g | [6 empty] | 72h | 95°C |  | solvothermal synthesis | 10.1039/C8NJ01144C |  | 2018 | [{"synthesis method": "solvothermal synthesis", "precursor": [{"name": "Zn(Ac)2\u22c52H2O", "amount": "0.0297", "unit": "g"}, {"name": "HL", "amount": "0.019", "unit": "g"}, {"name": "H3BTC", "amount": "0.021", "unit": "g"}], "solvent": [{"name": "CH3CN/H2O", "amount": "8.0", "unit": "mL"}], "pressure": "", "temperature": "95\u00b0C", "time": "72h", "heating rate": "", "cooling rate": ""}]
WEWXAA | {[Zn(L)(p-bdc)0.5(H2O)]·(p-H2bdc)0.5}n | C16 H12 N4 O7 Zn1 | solvothermal synthesis | Zn(Ac)2⋅2H2O | 0.0297 g | HL | 0.019 g | H2BDC | 0.0166 g | [6 empty] | 72h | 95°C |  | solvothermal synthesis | 10.1039/C8NJ01144C |  | 2018 | [{"synthesis method": "solvothermal synthesis", "precursor": [{"name": "Zn(Ac)2\u22c52H2O", "amount": "0.0297", "unit": "g"}, {"name": "HL", "amount": "0.019", "unit": "g"}, {"name": "H2BDC", "amount": "0.0166", "unit": "g"}], "solvent": [{"name": "CH3CN/H2O", "amount": "10.0", "unit": "mL"}], "pressure": "", "temperature": "95\u00b0C", "time": "72h", "heating rate": "", "cooling rate": ""}]
LIXZEA | {[Co2(pmbcd)(dpp)2]·3H2O·2DMF}n | C68 Co2 H68 N8 O13 | solvothermal synthesis | Co(NO3)2⋅6H2O | 0.026 g | H4pmbcd | 0.018 g | 1,3-di(4-pyridyl)propane | 0.020 g | [6 empty] | 3 days | 120°C |  | solvothermal synthesis | 10.1039/C8CE02151A |  | 2019 | [{"synthesis method": "solvothermal synthesis", "precursor": [{"name": "Co(NO3)2\u22c56H2O", "amount": "0.026", "unit": "g"}, {"name": "H4pmbcd", "amount": "0.018", "unit": "g"}, {"name": "1,3-di(4-pyridyl)propane", "amount": "0.020", "unit": "g"}], "solvent": [{"name": "DMF", "amount": "5", "unit": "mL"}, {"name": "H2O", "amount": "1", "unit": "mL"}], "reducing agent": [{"name": "HNO3", "amount": "3 drops", "unit": ""}], "surfactant": [{"name": "", "amount": "", "unit": ""}], "pressure": "", "temperature": "120\u00b0C", "time": "3 days", "heating rate": "5\u00b0C h-1", "cooling rate": "5\u00b0C h-1"}]
YIXXOU | [Co(1,2-pda)(1,2-bix)]n | C24 Co1 H22 N4 O4 | chemical synthesis | CoCl2⋅6H2O | 59.5 mg | 1,2-pda | 48.5 mg | 1,2-bix | 60.0 mg |  |  |  |  | distilled water |  | 72 h | 160 °C | 6.35 | chemical synthesis, pH adjustment | 10.1039/C3CE42637H |  | 2014 | [{"synthesis method": "chemical synthesis", "precursor": [{"name": "CoCl2\u22c56H2O", "amount": "59.5", "unit": "mg"}, {"name": "1,2-pda", "amount": "48.5", "unit": "mg"}, {"name": "1,2-bix", "amount": "60.0", "unit": "mg"}], "solution": [{"name": "distilled water", "amount": "10.0", "unit": "mL"}], "pressure": "", "temperature": "160 \u00b0C", "time": "72 h"}, {"synthesis method": "pH adjustment", "pH": "6.35", "modulator": "0.5 M NaOH solution"}]
YIXYAH | {Co(ADA)( 1,2-bix)}n | C28 Co1 H30 N4 O4 | chemical synthesis | CoCl2⋅6H2O | 59.5 mg | H2ADA | 63.3 mg | 1,2-bix | 60.0 mg |  |  |  |  | H2O:MeOH |  | 4 days | 130 °C |  | chemical synthesis | 10.1039/C3CE42637H |  | 2014 | [{"synthesis method": "chemical synthesis", "precursor": [{"name": "CoCl2\u22c56H2O", "amount": "59.5", "unit": "mg"}, {"name": "H2ADA", "amount": "63.3", "unit": "mg"}, {"name": "1,2-bix", "amount": "60.0", "unit": "mg"}], "solution": [{"name": "H2O:MeOH", "amount": "10:1", "unit": ""}], "pressure": "", "temperature": "130 \u00b0C", "time": "4 days"}]
YIXYEL | {Co(ada)( 1,3-bix)}n | C28 Co1 H34 N4 O5 | chemical synthesis | CoCl2⋅6H2O | 59.5 mg | H2ADA | 63.3 mg | 1,3-bix | 60.0 mg | [9 empty] | chemical synthesis | 10.1039/C3CE42637H |  | 2014 | [{"synthesis method": "chemical synthesis", "precursor": [{"name": "CoCl2\u22c56H2O", "amount": "59.5", "unit": "mg"}, {"name": "H2ADA", "amount": "63.3", "unit": "mg"}, {"name": "1,3-bix", "amount": "60.0", "unit": "mg"}], "solution": [{"name": "", "amount": "", "unit": ""}], "pressure": "", "temperature": "", "time": ""}]
YIXYOV | [Co2(μ-OH)(1,3-pda)(4-ptz)]n | C16 Co2 H13 N5 O5 | chemical synthesis | CoCl2⋅6H2O | 119 mg | 1,3-pda | 48.5 mg | 4-ptz | 36.65 mg |  |  |  |  | distilled H2O |  | 3 days | 130 °C | 4.20 | chemical synthesis, pH adjustment | 10.1039/C3CE42637H |  | 2014 | [{"synthesis method": "chemical synthesis", "precursor": [{"name": "CoCl2\u22c56H2O", "amount": "119", "unit": "mg"}, {"name": "1,3-pda", "amount": "48.5", "unit": "mg"}, {"name": "4-ptz", "amount": "36.65", "unit": "mg"}], "solution": [{"name": "distilled H2O", "amount": "10", "unit": "mL"}], "pressure": "", "temperature": "130 \u00b0C", "time": "3 days"}, {"synthesis method": "pH adjustment", "pH": "4.20", "modulator": "5 M NaOH solution"}]
FEXVAI01 | [Cd(adc)(4-spy)2(H2O)2]n | C30 Cd1 H26 N2 O6 | chemical synthesis | 4-spy | 0.036 g | Cd(NO3)2⋅4H2O | 0.062 g | H2adc | 0.023 g | Et3N | 0.021 g |  |  | MeOH, H2O, EtOH, MeOH and H2O |  | a few days |  |  | chemical synthesis | 10.1039/C8NJ01109E |  | 2018 | [{"synthesis method": "chemical synthesis", "precursor": [{"name": "4-spy", "amount": "0.036", "unit": "g"}, {"name": "Cd(NO3)2\u22c54H2O", "amount": "0.062", "unit": "g"}, {"name": "H2adc", "amount": "0.023", "unit": "g"}, {"name": "Et3N", "amount": "0.021", "unit": "g"}], "solution": [{"name": "MeOH", "amount": "2", "unit": "mL"}, {"name": "H2O", "amount": "2", "unit": "mL"}, {"name": "EtOH", "amount": "2", "unit": "mL"}, {"name": "MeOH and H2O", "amount": "2", "unit": "mL"}], "pressure": "", "temperature": "", "time": "a few days"}]
ROSTIE | 1 | C32 Cu2 H30 Mo5 N4 O23 P2 | solvothermal synthesis | Na2MoO4⋅2H2O | 0.15 g | CuCl2⋅2H2O | 0.04 g | bipy | 0.04 g | phenylphosphonic acid | 0.04 g |  |  |  |  | 3 days | 150°C | 3-4 | solvothermal synthesis, pH adjustment | 10.1039/C4DT02571G |  | 2014 | [{"synthesis method": "solvothermal synthesis", "precursor": [{"name": "Na2MoO4\u22c52H2O", "amount": "0.15", "unit": "g"}, {"name": "CuCl2\u22c52H2O", "amount": "0.04", "unit": "g"}, {"name": "bipy", "amount": "0.04", "unit": "g"}, {"name": "phenylphosphonic acid", "amount": "0.04", "unit": "g"}], "solvent": [{"name": "water", "amount": "20", "unit": "mL"}], "reducing agent": [{"name": "", "amount": "", "unit": ""}], "surfactant": [{"name": "", "amount": "", "unit": ""}], "pressure": "", "temperature": "150\u00b0C", "time": "3 days", "heating rate": "", "cooling rate": ""}, {"synthesis method": "pH adjustment", "pH": "3-4", "modulator": "4 mol L-1 HCl"}]
ROSTOK | {P2Mo5} | C22 Cu2 H26 Mo5 N2 O25 P2 | solvothermal synthesis | Na2MoO4⋅2H2O | 0.48 g | CuCl2⋅2H2O | 0.22 g | phenylphosphonic acid | 0.13 g | bipy | 0.08 g |  |  |  |  | 3 days | 160°C | 3-4 | solvothermal synthesis, pH adjustment | 10.1039/C4DT02571G |  | 2014 | [{"synthesis method": "solvothermal synthesis", "precursor": [{"name": "Na2MoO4\u22c52H2O", "amount": "0.48", "unit": "g"}, {"name": "CuCl2\u22c52H2O", "amount": "0.22", "unit": "g"}, {"name": "phenylphosphonic acid", "amount": "0.13", "unit": "g"}, {"name": "bipy", "amount": "0.08", "unit": "g"}], "solvent": [{"name": "water", "amount": "20", "unit": "mL"}], "reducing agent": [{"name": "", "amount": "", "unit": ""}], "surfactant": [{"name": "", "amount": "", "unit": ""}], "pressure": "", "temperature": "160\u00b0C", "time": "3 days", "heating rate": "", "cooling rate": ""}, {"synthesis method": "pH adjustment", "pH": "3-4", "modulator": ""}]
EBUDOW | {[Zn(cmb)(dpa)]·H2O}n | C19 H17 N3 O6 Zn1 | solvothermal synthesis | dpa | 17.1 mg | H2cmb | 19.6 mg | Zn(OAc)2⋅2H2O | 21.9 mg | [5 empty] | autogenous | 120h | 140°C |  | solvothermal synthesis | 10.1039/C1CE05896G |  | 2011 | [{"synthesis method": "solvothermal synthesis", "precursor": [{"name": "dpa", "amount": "17.1", "unit": "mg"}, {"name": "H2cmb", "amount": "19.6", "unit": "mg"}, {"name": "Zn(OAc)2\u22c52H2O", "amount": "21.9", "unit": "mg"}], "solvent": [{"name": "deionized water", "amount": "6", "unit": "mL"}], "reducing agent": [{"name": "", "amount": "", "unit": ""}], "surfactant": [{"name": "", "amount": "", "unit": ""}], "pressure": "autogenous", "temperature": "140\u00b0C", "time": "120h", "heating rate": "", "cooling rate": ""}]
EBUDUC | {[Zn(cmb)(bpp)]·2.5H2O}n | C22 H25 N2 O7.5 Zn1 | solvothermal synthesis | bpp | 19.8 mg | H2cmb | 19.6 mg | Zn(OAc)2⋅2H2O | 21.9 mg | [5 empty] | autogenous | 120h | 140°C |  | solvothermal synthesis | 10.1039/C1CE05896G |  | 2011 | [{"synthesis method": "solvothermal synthesis", "precursor": [{"name": "bpp", "amount": "19.8", "unit": "mg"}, {"name": "H2cmb", "amount": "19.6", "unit": "mg"}, {"name": "Zn(OAc)2\u22c52H2O", "amount": "21.9", "unit": "mg"}], "solvent": [{"name": "deionized water", "amount": "6", "unit": "mL"}], "reducing agent": [{"name": "", "amount": "", "unit": ""}], "surfactant": [{"name": "", "amount": "", "unit": ""}], "pressure": "autogenous", "temperature": "140\u00b0C", "time": "120h", "heating rate": "", "cooling rate": ""}]
EBUFAK | {[Zn(cmb)(bimb)]·3H2O}n | C19 H26 N4 O8 Zn1 | solvothermal synthesis | bimb | 19.0 mg | H2cmb | 19.6 mg | Zn(OAc)2⋅2H2O | 21.9 mg | [5 empty] | autogenous | 120h | 140°C |  | solvothermal synthesis | 10.1039/C1CE05896G |  | 2011 | [{"synthesis method": "solvothermal synthesis", "precursor": [{"name": "bimb", "amount": "19.0", "unit": "mg"}, {"name": "H2cmb", "amount": "19.6", "unit": "mg"}, {"name": "Zn(OAc)2\u22c52H2O", "amount": "21.9", "unit": "mg"}], "solvent": [{"name": "deionized water", "amount": "6", "unit": "mL"}], "reducing agent": [{"name": "", "amount": "", "unit": ""}], "surfactant": [{"name": "", "amount": "", "unit": ""}], "pressure": "autogenous", "temperature": "140\u00b0C", "time": "120h", "heating rate": "", "cooling rate": ""}]
EBUFEO | {[Cd2(cmb)2(bimb)]·H2O}n | C28 Cd2 H28 N4 O11 | solvothermal synthesis | bimb | 19.0 mg | H2cmb | 19.6 mg | Cd(OAc)2⋅2H2O | 26.7 mg | [5 empty] | autogenous | 120h | 140°C |  | solvothermal synthesis | 10.1039/C1CE05896G |  | 2011 | [{"synthesis method": "solvothermal synthesis", "precursor": [{"name": "bimb", "amount": "19.0", "unit": "mg"}, {"name": "H2cmb", "amount": "19.6", "unit": "mg"}, {"name": "Cd(OAc)2\u22c52H2O", "amount": "26.7", "unit": "mg"}], "solvent": [{"name": "deionized water", "amount": "6", "unit": "mL"}], "reducing agent": [{"name": "", "amount": "", "unit": ""}], "surfactant": [{"name": "", "amount": "", "unit": ""}], "pressure": "autogenous", "temperature": "140\u00b0C", "time": "120h", "heating rate": "", "cooling rate": ""}]
JUFFUN | {[Zn(C3COO)(H2O)](ClO4)·3.5H2O}n | C16 Cl1 H27 N3 O10.5 Zn1 | chemical synthesis | Zn(ClO4)2⋅6H2O | 0.100 mmol | C3COOH | 0.100 mmol | [6 empty] | water, methanolic solution |  | 2 days |  |  | chemical synthesis | 10.1039/C5CE00375J |  | 2015 | [{"synthesis method": "chemical synthesis", "precursor": [{"name": "Zn(ClO4)2\u22c56H2O", "amount": "0.100", "unit": "mmol"}, {"name": "C3COOH", "amount": "0.100", "unit": "mmol"}], "solution": [{"name": "water", "amount": "2.0", "unit": "mL"}, {"name": "methanolic solution", "amount": "2.5", "unit": "mL"}], "pressure": "", "temperature": "", "time": "2 days"}]
HAYXIP01 | {[Zn(C5COO)(H2O)](ClO4)}n | C18 Cl1 H24 N3 O7 Zn1 | chemical synthesis | Zn(ClO4)2⋅6H2O | 0.100 mmol | C5COOH | 0.100 mmol | [6 empty] | water, methanolic solution |  | 2 days |  |  | chemical synthesis | 10.1039/C5CE00375J |  | 2015 | [{"synthesis method": "chemical synthesis", "precursor": [{"name": "Zn(ClO4)2\u22c56H2O", "amount": "0.100", "unit": "mmol"}, {"name": "C5COOH", "amount": "0.100", "unit": "mmol"}], "solution": [{"name": "water", "amount": "2.0", "unit": "mL"}, {"name": "methanolic solution", "amount": "2.5", "unit": "mL"}], "pressure": "", "temperature": "", "time": "2 days"}]
JUFHAV | {[Zn(C7COO)(H2O)](ClO4)}2 | C20 Cl1 H28 N3 O7 Zn1 | chemical synthesis | Zn(ClO4)2⋅6H2O | 0.100 mmol | C7COOH | 0.100 mmol | [6 empty] | water, methanolic solution |  | 2 days |  |  | chemical synthesis | 10.1039/C5CE00375J |  | 2015 | [{"synthesis method": "chemical synthesis", "precursor": [{"name": "Zn(ClO4)2\u22c56H2O", "amount": "0.100", "unit": "mmol"}, {"name": "C7COOH", "amount": "0.100", "unit": "mmol"}], "solution": [{"name": "water", "amount": "2.0", "unit": "mL"}, {"name": "methanolic solution", "amount": "2.5", "unit": "mL"}], "pressure": "", "temperature": "", "time": "2 days"}]
JUFHID | [Zn2(C11COO)2(H2O)2](ClO4){[Zn2(C11COO)2](ClO4)4·H2O}n | C96 Cl4 H142 N12 O27 Zn4 | chemical synthesis | Zn(ClO4)2⋅6H2O | 0.100 mmol | C11COOH | 0.100 mmol | [6 empty] | water, methanolic solution |  | 2 days |  |  | chemical synthesis | 10.1039/C5CE00375J |  | 2015 | [{"synthesis method": "chemical synthesis", "precursor": [{"name": "Zn(ClO4)2\u22c56H2O", "amount": "0.100", "unit": "mmol"}, {"name": "C11COOH", "amount": "0.100", "unit": "mmol"}], "solution": [{"name": "water", "amount": "2.0", "unit": "mL"}, {"name": "methanolic solution", "amount": "2.5", "unit": "mL"}], "pressure": "", "temperature": "", "time": "2 days"}]
DUMGEZ | [CrGd(IDA)2(C2O4)]∞ | C10 Cr1 Gd1 H10 N2 O12 | solvothermal synthesis | Gd2O3 | 91 mg | CrO3 | 50 mg | H2IDA | 133 mg | [6 empty] | 72 h | 160°C |  | solvothermal synthesis | 10.1039/C5CE00997A |  | 2015 | [{"synthesis method": "solvothermal synthesis", "precursor": [{"name": "Gd2O3", "amount": "91", "unit": "mg"}, {"name": "CrO3", "amount": "50", "unit": "mg"}, {"name": "H2IDA", "amount": "133", "unit": "mg"}], "solvent": [{"name": "H2O", "amount": "10", "unit": "mL"}], "reducing agent": [{"name": "", "amount": "", "unit": ""}], "surfactant": [{"name": "", "amount": "", "unit": ""}], "pressure": "", "temperature": "160\u00b0C", "time": "72 h", "heating rate": "", "cooling rate": "24 h"}]
QIPPUD | [Cd(py)(L)(H2O)2] | C32 Cd1 H28 N2 O8 S2 | solvothermal synthesis | Cd(CH3COO)2⋅2H2O | 0.1127 g | Na2L | 0.1124 g | pyrazine | 0.0544 g | [6 empty] | 2.5 days | 120°C |  | solvothermal synthesis, washing, drying | 10.1039/C8TC04483J |  | 2018 | [{"synthesis method": "solvothermal synthesis", "precursor": [{"name": "Cd(CH3COO)2\u22c52H2O", "amount": "0.1127", "unit": "g"}, {"name": "Na2L", "amount": "0.1124", "unit": "g"}, {"name": "pyrazine", "amount": "0.0544", "unit": "g"}], "solvent": [{"name": "distilled water", "amount": "10.0", "unit": "mL"}], "reducing agent": [{"name": "", "amount": "", "unit": ""}], "surfactant": [{"name": "", "amount": "", "unit": ""}], "pressure": "", "temperature": "120\u00b0C", "time": "2.5 days", "heating rate": "", "cooling rate": "3\u00b0C h-1"}, {"synthesis method": "washing", "washing solution": "distilled water", "amount": ""}, {"synthesis method": "drying", "pressure": "", "temperature": "", "atmosphere": "air", "time": ""}]
OCEWAU |  | B1 C36 H28 N6 Na1 | chemical synthesis | Sodium tetraphenylborate | 30.1 mg | II | 20.8 mg | [8 empty] | 10 min | room temperature |  | chemical synthesis, cooling | 10.1039/B106728C |  | 2001 | [{"synthesis method": "chemical synthesis", "precursor": [{"name": "Sodium tetraphenylborate", "amount": "30.1", "unit": "mg"}, {"name": "II", "amount": "20.8", "unit": "mg"}], "solution": [{"name": "", "amount": "10", "unit": "cm3"}], "pressure": "", "temperature": "room temperature", "time": "10 min"}, {"synthesis method": "cooling", "temperature": "refrigerator temperature", "time": "overnight"}]
AGABUF | [C5H10NH2]2[Zn(ZnO2CCH3)(PO4)(HPO4)] | C12 H28 N2 O10 P2 Zn2 | chemical synthesis | zinc acetate tetrahydrate | 0.441 g | [8 empty] | THF | autogenous | 48h | 100°C |  | chemical synthesis, drying | 10.1039/B200642C |  | 2002 | [{"synthesis method": "chemical synthesis", "precursor": [{"name": "zinc acetate tetrahydrate", "amount": "0.441", "unit": "g"}], "solution": [{"name": "THF", "amount": "0.75", "unit": "mL"}], "pressure": "autogenous", "temperature": "100\u00b0C", "time": "48h"}, {"synthesis method": "drying", "pressure": "", "temperature": "ambient", "atmosphere": "", "time": ""}]
DIMZEG | [Cu2(C2O4)2(SCS)] | C15 Cu2 H10 N2 O8 S2 | solvothermal synthesis | CuCO3Cu(OH)2 | 1 mmol | H2C2O4⋅H2O | 2 mmol | SCS | 0.5 mmol | [5 empty] | autogenous | 4 h | 120°C |  | solvothermal synthesis, washing, drying | 10.1039/C3CE41525B |  | 2013 | [{"synthesis method": "solvothermal synthesis", "precursor": [{"name": "CuCO3Cu(OH)2", "amount": "1", "unit": "mmol"}, {"name": "H2C2O4\u22c5H2O", "amount": "2", "unit": "mmol"}, {"name": "SCS", "amount": "0.5", "unit": "mmol"}], "solvent": [{"name": "water-dmf", "amount": "15", "unit": "mL"}], "reducing agent": [{"name": "", "amount": "", "unit": ""}], "surfactant": [{"name": "", "amount": "", "unit": ""}], "pressure": "autogenous", "temperature": "120\u00b0C", "time": "4 h", "heating rate": "", "cooling rate": "5 \u00b0C h-1"}, {"synthesis method": "washing", "washing solution": "water", "amount": ""}, {"synthesis method": "drying", "pressure": "", "temperature": "", "atmosphere": "vacuum", "time": ""}]
DIMYUV | [Cu(C2O4)(SS)2] | C22 Cu1 H16 N4 O7 S4 | chemical synthesis | SS | 1 mmol | K2[Cu(ox)2]⋅nH2O | 1 mmol | [6 empty] | methanol, water |  | 24 h |  |  | chemical synthesis, filtration | 10.1039/C3CE41525B |  | 2013 | [{"synthesis method": "chemical synthesis", "precursor": [{"name": "SS", "amount": "1", "unit": "mmol"}, {"name": "K2[Cu(ox)2]\u22c5nH2O", "amount": "1", "unit": "mmol"}], "solution": [{"name": "methanol", "amount": "15", "unit": "mL"}, {"name": "water", "amount": "30", "unit": "mL"}], "pressure": "", "temperature": "", "time": "24 h"}, {"synthesis method": "filtration", "time": "", "atmosphere": "", "pressure": ""}]
DIMPUM | [Cu(C2O4)(SS)] | C12 Cu1 H8 N2 O10 S2 | solvothermal synthesis | Cu(NO3)2⋅2.5H2O | 0.1 mmol | SS | 0.1 mmol | K2C2O4⋅H2O | 0.2 mmol | [5 empty] | autogenous | 3 h | 80°C |  | solvothermal synthesis, filtration | 10.1039/C3CE41525B |  | 2013 | [{"synthesis method": "solvothermal synthesis", "precursor": [{"name": "Cu(NO3)2\u22c52.5H2O", "amount": "0.1", "unit": "mmol"}, {"name": "SS", "amount": "0.1", "unit": "mmol"}, {"name": "K2C2O4\u22c5H2O", "amount": "0.2", "unit": "mmol"}], "solvent": [{"name": "water", "amount": "10", "unit": "mL"}], "reducing agent": [{"name": "", "amount": "", "unit": ""}], "surfactant": [{"name": "", "amount": "", "unit": ""}], "pressure": "autogenous", "temperature": "80\u00b0C", "time": "3 h", "heating rate": "", "cooling rate": "5 \u00b0C h-1"}, {"synthesis method": "filtration", "time": "", "atmosphere": "", "pressure": ""}]
GICSIV01 | [Cu2(1,10-phen)2(tartrate)H2O] | C28 Cu2 H2 H20 N4 O1 O7 | chemical synthesis | hexahydrate | 0.1222 gm | disodium tartrate | 0.1173 gm | [6 empty] | distilled water, methanolic solution |  | 4h | 85°C | 4.95 | chemical synthesis, pH adjustment, drying | 10.1039/C0CE00505C |  | 2011 | [{"synthesis method": "chemical synthesis", "precursor": [{"name": "hexahydrate", "amount": "0.1222", "unit": "gm"}, {"name": "disodium tartrate", "amount": "0.1173", "unit": "gm"}], "solution": [{"name": "distilled water", "amount": "5", "unit": "mL"}, {"name": "methanolic solution", "amount": "15", "unit": "mL"}], "pressure": "", "temperature": "85\u00b0C", "time": "4h"}, {"synthesis method": "pH adjustment", "pH": "4.95", "modulator": ""}, {"synthesis method": "drying", "pressure": "", "temperature": "", "atmosphere": "desiccator", "time": "48h"}]
NIPVOX01 | [Cu(1,10-phen)(H2tartrate)] | C16 Cu1 H12 H2 N2 O1 O6 | chemical synthesis |  | 0.1838 gm | disodium tartrate | 0.1158 gm | [6 empty] | distilled water, methanolic solution |  | 4h | room temperature | 4.10 | chemical synthesis, pH adjustment, drying | 10.1039/C0CE00505C |  | 2011 | [{"synthesis method": "chemical synthesis", "precursor": [{"name": "", "amount": "0.1838", "unit": "gm"}, {"name": "disodium tartrate", "amount": "0.1158", "unit": "gm"}], "solution": [{"name": "distilled water", "amount": "5", "unit": "mL"}, {"name": "methanolic solution", "amount": "15", "unit": "mL"}], "pressure": "", "temperature": "room temperature", "time": "4h"}, {"synthesis method": "pH adjustment", "pH": "4.10", "modulator": ""}, {"synthesis method": "drying", "pressure": "", "temperature": "", "atmosphere": "desiccator", "time": "96h"}]
WUTSEL | [Eu6(L)3(HL)2(H2O)10] | C105 Eu6 H87 N5 O60 | solvothermal synthesis | Eu(NO3)3⋅6H2O | 0.043 g | 5,5'-(pyridine-2,5-diyl)-isophthalic acid | 0.041 g | [8 empty] | 3 days | 150°C |  | solvothermal synthesis | 10.1039/C5RA17001J |  | 2015 | [{"synthesis method": "solvothermal synthesis", "precursor": [{"name": "Eu(NO3)3\u22c56H2O", "amount": "0.043", "unit": "g"}, {"name": "5,5'-(pyridine-2,5-diyl)-isophthalic acid", "amount": "0.041", "unit": "g"}], "solvent": [{"name": "DEF/H2O", "amount": "1 mL/7 mL", "unit": ""}], "reducing agent": [{"name": "", "amount": "", "unit": ""}], "surfactant": [{"name": "", "amount": "", "unit": ""}], "pressure": "", "temperature": "150\u00b0C", "time": "3 days", "heating rate": "37.5\u00b0C h-1", "cooling rate": "5\u00b0C h-1"}]
KIKDEP | [Cd2(Me4bpz)4{SiF6}{NCS}2]·nSolv | C48 Cd2 Cl18 F6 H62 N18 S2 Si1 | chemical synthesis | CdSiF6⋅6H2O | 23.5 mg | Cd(NCS)2 | 14.8 mg | Me4bpz⋅0.5H2O | 49.8 mg |  |  |  |  | methanol, methanol, dichloromethane, CH3OH-CH2Cl2 mixture |  | 20 d |  |  | chemical synthesis | 10.1039/C3CE41238E |  | 2013 | [{"synthesis method": "chemical synthesis", "precursor": [{"name": "CdSiF6\u22c56H2O", "amount": "23.5", "unit": "mg"}, {"name": "Cd(NCS)2", "amount": "14.8", "unit": "mg"}, {"name": "Me4bpz\u22c50.5H2O", "amount": "49.8", "unit": "mg"}], "solution": [{"name": "methanol", "amount": "3", "unit": "mL"}, {"name": "methanol", "amount": "1", "unit": "mL"}, {"name": "dichloromethane", "amount": "4", "unit": "mL"}, {"name": "CH3OH-CH2Cl2 mixture", "amount": "1:1 v/v, 6", "unit": "mL"}], "pressure": "", "temperature": "", "time": "20 d"}]
KIKDOZ | [Cd(Me4bpz)2{SiF6}] | C20 Cd1 F6 H40 N8 O6 Si1 | solvothermal synthesis | CdSiF6⋅6H2O | 25.3 mg | Me4bpz⋅0.5H2O | 27.9 mg | [8 empty] | 70 h | 140°C |  | solvothermal synthesis | 10.1039/C3CE41238E |  | 2013 | [{"synthesis method": "solvothermal synthesis", "precursor": [{"name": "CdSiF6\u22c56H2O", "amount": "25.3", "unit": "mg"}, {"name": "Me4bpz\u22c50.5H2O", "amount": "27.9", "unit": "mg"}], "solvent": [{"name": "water", "amount": "4", "unit": "mL"}], "reducing agent": [{"name": "", "amount": "", "unit": ""}], "surfactant": [{"name": "", "amount": "", "unit": ""}], "pressure": "", "temperature": "140\u00b0C", "time": "70 h", "heating rate": "", "cooling rate": "2.5 \u00b0C h-1"}]
KIKDUF | [Cd(Me4bpz)2{SiF6}]·1.5CH2Cl2 | C1 C20 Cd1 Cl2 F6 H2 H28 N8 Si1 | chemical synthesis | CdSiF6⋅6H2O | 27.2 mg | Me4bpz⋅0.5H2O | 29.9 mg | [6 empty] | methanol, 1:2 v/v CH3OH-CH2Cl2 mixture, 2:1 v/v CH3OH-CH2Cl2 mixture |  | 15-20 d |  |  | chemical synthesis | 10.1039/C3CE41238E |  | 2013 | [{"synthesis method": "chemical synthesis", "precursor": [{"name": "CdSiF6\u22c56H2O", "amount": "27.2", "unit": "mg"}, {"name": "Me4bpz\u22c50.5H2O", "amount": "29.9", "unit": "mg"}], "solution": [{"name": "methanol", "amount": "3", "unit": "mL"}, {"name": "1:2 v/v CH3OH-CH2Cl2 mixture", "amount": "5", "unit": "mL"}, {"name": "2:1 v/v CH3OH-CH2Cl2 mixture", "amount": "5", "unit": "mL"}], "pressure": "", "temperature": "", "time": "15-20 d"}]
YIDPOS | MOF-C | C10 H16 Mn1 N4 O8 S1 | solvothermal synthesis |  | 0.0276 g | MnSO4 | 0.0302 g | [7 empty] | vacuum | 3 days | 130°C |  | solvothermal synthesis | 10.1039/C3DT50432H |  | 2013 | [{"synthesis method": "solvothermal synthesis", "precursor": [{"name": "", "amount": "0.0276", "unit": "g"}, {"name": "MnSO4", "amount": "0.0302", "unit": "g"}], "solvent": [{"name": "", "amount": "2.5", "unit": "mL"}], "reducing agent": [{"name": "", "amount": "", "unit": ""}], "surfactant": [{"name": "", "amount": "", "unit": ""}], "pressure": "vacuum", "temperature": "130\u00b0C", "time": "3 days", "heating rate": "", "cooling rate": "5\u00b0C h-1"}]
YIDPUY |  | C10 H16 Mn1 N4 O8 S1 | solvothermal synthesis |  | 0.0276 g | CoSO4⋅7H2O | 0.0562 g | [7 empty] | vacuum | 3 days | 130°C |  | solvothermal synthesis | 10.1039/C3DT50432H |  | 2013 | [{"synthesis method": "solvothermal synthesis", "precursor": [{"name": "", "amount": "0.0276", "unit": "g"}, {"name": "CoSO4\u22c57H2O", "amount": "0.0562", "unit": "g"}], "solvent": [{"name": "", "amount": "2.5", "unit": "mL"}], "reducing agent": [{"name": "", "amount": "", "unit": ""}], "surfactant": [{"name": "", "amount": "", "unit": ""}], "pressure": "vacuum", "temperature": "130\u00b0C", "time": "3 days", "heating rate": "", "cooling rate": "5\u00b0C h-1"}]
COSGIC | [Dy(epdh)3(H2O)] | C27 Dy1 H26 N9 O7 | [16 empty] | hydrothermal synthesis | 10.1039/C4QI00100A |  | 2014 | [{"synthesis method": "hydrothermal synthesis", "precursor": [{"name": "Dy(NO3)3", "amount": "114", "unit": "mg"}, {"name": "5-ethylpyridine-2,3-dicarboxylic acid", "amount": "98", "unit": "mg"}, {"name": "N2H4\u22c5H2O", "amount": "0.14", "unit": "mL"}], "solvent": [{"name": "water", "amount": "10", "unit": "mL"}], "pressure": "", "temperature": "160\u00b0C", "time": "4 days", "heating rate": "", "cooling rate": ""}]
COSGOI | [Dy(ox)(pdh)(H2O)] | C9 Dy1 H6 N3 O7 | [16 empty] | hydrothermal synthesis | 10.1039/C4QI00100A |  | 2014 | [{"synthesis method": "hydrothermal synthesis", "precursor": [{"name": "Dy(NO3)3", "amount": "114", "unit": "mg"}, {"name": "pyridine-2,3-dicarboxylic acid", "amount": "84", "unit": "mg"}, {"name": "H2(ox)", "amount": "32", "unit": "mg"}, {"name": "N2H4\u22c5H2O", "amount": "0.14", "unit": "mL"}], "solvent": [{"name": "water", "amount": "10", "unit": "mL"}], "pressure": "", "temperature": "160\u00b0C", "time": "4 days", "heating rate": "", "cooling rate": ""}]
COSGUO | [Zn2(mpth)(atez)2] | C11 H9 N12 O2 Zn2 | [16 empty] | hydrothermal synthesis | 10.1039/C4QI00100A |  | 2014 | [{"synthesis method": "hydrothermal synthesis", "precursor": [{"name": "Zn(CH3COO)2\u22c52H2O", "amount": "110", "unit": "mg"}, {"name": "4-methylphthalic acid", "amount": "90", "unit": "mg"}, {"name": "H(atez)", "amount": "51", "unit": "mg"}, {"name": "N2H4\u22c5H2O", "amount": "0.2", "unit": "mL"}], "solvent": [{"name": "water", "amount": "15", "unit": "mL"}], "pressure": "", "temperature": "170\u00b0C", "time": "4 days", "heating rate": "", "cooling rate": ""}]
COSHAV | [Zn3(OH)2(pth)2(atrz)2] | C20 H16 N12 O6 Zn3 | [16 empty] | hydrothermal synthesis | 10.1039/C4QI00100A |  | 2014 | [{"synthesis method": "hydrothermal synthesis", "precursor": [{"name": "Zn(CH3COO)2\u22c52H2O", "amount": "110", "unit": "mg"}, {"name": "phthalic acid", "amount": "83", "unit": "mg"}, {"name": "H(atrz)", "amount": "42", "unit": "mg"}, {"name": "N2H4\u22c5H2O", "amount": "0.2", "unit": "mL"}], "solvent": [{"name": "water", "amount": "15", "unit": "mL"}], "pressure": "", "temperature": "170\u00b0C", "time": "4 days", "heating rate": "", "cooling rate": ""}]
KEKLIY | [Zn(HPSer)]n | C3 H6 N1 O6 P1 Zn1 | chemical synthesis | ZnCl2 | 68 mg | H3PSer | 92 mg | [6 empty] | H2O:DMF mixture |  | 6h | 85°C |  | chemical synthesis | 10.1039/C7DT03474A |  | 2017 | [{"synthesis method": "chemical synthesis", "precursor": [{"name": "ZnCl2", "amount": "68", "unit": "mg"}, {"name": "H3PSer", "amount": "92", "unit": "mg"}], "solution": [{"name": "H2O:DMF mixture", "amount": "1:0.06", "unit": "ratio"}], "pressure": "", "temperature": "85\u00b0C", "time": "6h"}]
KEKMOF | [Co(HPSer)]n | C3 Co1 H6 N1 O6 P1 | chemical synthesis | CoCl2⋅6H2O | 47 mg | H3PSer | 37 mg | [6 empty] | H2O:EtOH mixture |  | 8h | 85°C |  | chemical synthesis | 10.1039/C7DT03474A |  | 2017 | [{"synthesis method": "chemical synthesis", "precursor": [{"name": "CoCl2\u22c56H2O", "amount": "47", "unit": "mg"}, {"name": "H3PSer", "amount": "37", "unit": "mg"}], "solution": [{"name": "H2O:EtOH mixture", "amount": "1:5", "unit": "ratio"}], "pressure": "", "temperature": "85\u00b0C", "time": "8h"}]
KEKLEU | [Co(HPSer)(H2O)2]n | C3 Co1 H10 N1 O8 P1 | chemical synthesis | CoCl2⋅6H2O | 95 mg | H3PSer | 74 mg | [6 empty] | H2O:EtOH |  | 56h | 90°C |  | chemical synthesis | 10.1039/C7DT03474A |  | 2017 | [{"synthesis method": "chemical synthesis", "precursor": [{"name": "CoCl2\u22c56H2O", "amount": "95", "unit": "mg"}, {"name": "H3PSer", "amount": "74", "unit": "mg"}], "solution": [{"name": "H2O:EtOH", "amount": "1:1", "unit": "ratio"}], "pressure": "", "temperature": "90\u00b0C", "time": "56h"}]
KEKHUG | [Mn(HPSer)(H2O)]n | C3 H8 Mn1 N1 O7 P1 | chemical synthesis | Mn(OAc)2⋅4H2O | 122 mg | H3PSer | 92 mg | [6 empty] | H2O:MeCN |  | 56h | 85°C |  | chemical synthesis | 10.1039/C7DT03474A |  | 2017 | [{"synthesis method": "chemical synthesis", "precursor": [{"name": "Mn(OAc)2\u22c54H2O", "amount": "122", "unit": "mg"}, {"name": "H3PSer", "amount": "92", "unit": "mg"}], "solution": [{"name": "H2O:MeCN", "amount": "2:1", "unit": "ratio"}], "pressure": "", "temperature": "85\u00b0C", "time": "56h"}]
QUMTIB | 1 | C24 Co1 H14 N4 O8.5 V3 | [15 empty] | 5 | hydrothermal synthesis, pH adjustment | 10.1039/B103304M |  | 2001 | [{"synthesis method": "hydrothermal synthesis", "precursor": [{"name": "NH4VO3", "amount": "1", "unit": "molar ratio"}, {"name": "H3BO3", "amount": "1.5", "unit": "molar ratio"}, {"name": "Co(NO3)2\u22c56H2O", "amount": "1", "unit": "molar ratio"}, {"name": "phen", "amount": "2", "unit": "molar ratio"}], "solvent": [{"name": "", "amount": "1000", "unit": "molar ratio"}], "reducing agent": [{"name": "", "amount": "", "unit": ""}], "surfactant": [{"name": "", "amount": "", "unit": ""}], "pressure": "autogenous pressure", "temperature": "160\u00b0C", "time": "5 days", "heating rate": "", "cooling rate": ""}, {"synthesis method": "pH adjustment", "pH": "5", "modulator": "H3BO3"}]
SARMEE | [Eu2(NDC)3(H2O)2] | C36 Eu2 H26 O16 | solvothermal synthesis | EuCl3⋅6H2O | 0.037 g | [10 empty] | 72 h | 120°C |  | solvothermal synthesis | 10.1039/B415337E |  | 2005 | [{"synthesis method": "solvothermal synthesis", "precursor": [{"name": "EuCl3\u22c56H2O", "amount": "0.037", "unit": "g"}], "solvent": [{"name": "", "amount": "5", "unit": "ml"}], "reducing agent": [{"name": "", "amount": "", "unit": ""}], "surfactant": [{"name": "", "amount": "", "unit": ""}], "pressure": "", "temperature": "120\u00b0C", "time": "72 h", "heating rate": "", "cooling rate": ""}]
SARMII | [Gd2(NDC)3(H2O)2]·1.5H2O | C36 Gd2 H25 O15.50 | solvothermal synthesis | GdCl3⋅6H2O | 0.037 g | [10 empty] | 72 h | 120°C |  | solvothermal synthesis | 10.1039/B415337E |  | 2005 | [{"synthesis method": "solvothermal synthesis", "precursor": [{"name": "GdCl3\u22c56H2O", "amount": "0.037", "unit": "g"}], "solvent": [{"name": "", "amount": "5", "unit": "ml"}], "reducing agent": [{"name": "", "amount": "", "unit": ""}], "surfactant": [{"name": "", "amount": "", "unit": ""}], "pressure": "", "temperature": "120\u00b0C", "time": "72 h", "heating rate": "", "cooling rate": ""}]
SARMOO | [Eu2(NDC)3(4,4'-bpy)0.5(H2O)3]·(4,4'-bpy) | C51 Eu2 H36 N3 O15 | solvothermal synthesis | EuCl3⋅6H2O | 0.037 g | 4,4'-bpy⋅2H2O | 0.02 g | [8 empty] | 48 h | 120°C |  | solvothermal synthesis | 10.1039/B415337E |  | 2005 | [{"synthesis method": "solvothermal synthesis", "precursor": [{"name": "EuCl3\u22c56H2O", "amount": "0.037", "unit": "g"}, {"name": "4,4'-bpy\u22c52H2O", "amount": "0.02", "unit": "g"}], "solvent": [{"name": "", "amount": "2", "unit": "ml"}], "reducing agent": [{"name": "", "amount": "", "unit": ""}], "surfactant": [{"name": "", "amount": "", "unit": ""}], "pressure": "", "temperature": "120\u00b0C", "time": "48 h", "heating rate": "", "cooling rate": ""}]
SARMUU | [Yb2(NDC)3(4,4'-bpy)0.5(H2O)3]·(4,4'-bpy) | C51 H36 N3 O15 Yb2 | solvothermal synthesis | YbCl3⋅6H2O | 0.037 g | 4,4'-bpy⋅2H2O | 0.02 g | [8 empty] | 48 h | 120°C |  | solvothermal synthesis | 10.1039/B415337E |  | 2005 | [{"synthesis method": "solvothermal synthesis", "precursor": [{"name": "YbCl3\u22c56H2O", "amount": "0.037", "unit": "g"}, {"name": "4,4'-bpy\u22c52H2O", "amount": "0.02", "unit": "g"}], "solvent": [{"name": "", "amount": "2", "unit": "ml"}], "reducing agent": [{"name": "", "amount": "", "unit": ""}], "surfactant": [{"name": "", "amount": "", "unit": ""}], "pressure": "", "temperature": "120\u00b0C", "time": "48 h", "heating rate": "", "cooling rate": ""}]
LEYMAF | [Cu2(bpm)(C2H4)(NO3)2]n | C10 Cu2 H10 N6 O6 | chemical synthesis | Cu(NO3)2⋅3H2O | 24.2 mg | Cu wire |  | bpm | 3.2 mg |  |  |  |  | Me2CO |  | 1 month | -10 °C |  | chemical synthesis | 10.1039/C1CE06328F |  | 2012 | [{"synthesis method": "chemical synthesis", "precursor": [{"name": "Cu(NO3)2\u22c53H2O", "amount": "24.2", "unit": "mg"}, {"name": "Cu wire", "amount": "", "unit": ""}, {"name": "bpm", "amount": "3.2", "unit": "mg"}], "solution": [{"name": "Me2CO", "amount": "5", "unit": "ml"}], "pressure": "", "temperature": "-10 \u00b0C", "time": "1 month"}]
LEYLUY | {[Cu3(bpm)2(C2H4)2](ClO4)3}n | C20 Cl3 Cu3 H20 N8 O12 | chemical synthesis | Cu(ClO4)2⋅6H2O | 37.1 mg | Cu wire |  | bpm | 3.2 mg |  |  |  |  | Me2CO |  | 1 month | -10 °C |  | chemical synthesis | 10.1039/C1CE06328F |  | 2012 | [{"synthesis method": "chemical synthesis", "precursor": [{"name": "Cu(ClO4)2\u22c56H2O", "amount": "37.1", "unit": "mg"}, {"name": "Cu wire", "amount": "", "unit": ""}, {"name": "bpm", "amount": "3.2", "unit": "mg"}], "solution": [{"name": "Me2CO", "amount": "5", "unit": "ml"}], "pressure": "", "temperature": "-10 \u00b0C", "time": "1 month"}]
YIHLUY | [Zn4(teaH2)2(bdc)3]·2(MeOH) | C38 H48 N2 O40 Zn4 | solvothermal synthesis | Zn(NO3)2⋅9H2O | 0.0387 g | bdcH2 | 0.0220 g | teaH3 | 4 drops | [6 empty] | 36 h | 120°C |  | solvothermal synthesis | 10.1039/C3CE40117K |  | 2013 | [{"synthesis method": "solvothermal synthesis", "precursor": [{"name": "Zn(NO3)2\u22c59H2O", "amount": "0.0387", "unit": "g"}, {"name": "bdcH2", "amount": "0.0220", "unit": "g"}, {"name": "teaH3", "amount": "4", "unit": "drops"}], "solvent": [{"name": "", "amount": "10", "unit": "mL"}], "reducing agent": [{"name": "", "amount": "", "unit": ""}], "surfactant": [{"name": "", "amount": "", "unit": ""}], "pressure": "", "temperature": "120\u00b0C", "time": "36 h", "heating rate": "", "cooling rate": ""}]
YIHLOS | [Zn2(teaH2)(bpdc)1.5] | C27 H26 N1 O9 Zn2 | solvothermal synthesis | Zn(NO3)2⋅9H2O | 0.0387 g | bpdcH2 | 0.0220 g | teaH3 | 4 drops | [6 empty] | 36 h | 120°C |  | solvothermal synthesis | 10.1039/C3CE40117K |  | 2013 | [{"synthesis method": "solvothermal synthesis", "precursor": [{"name": "Zn(NO3)2\u22c59H2O", "amount": "0.0387", "unit": "g"}, {"name": "bpdcH2", "amount": "0.0220", "unit": "g"}, {"name": "teaH3", "amount": "4", "unit": "drops"}], "solvent": [{"name": "", "amount": "10", "unit": "mL"}], "reducing agent": [{"name": "", "amount": "", "unit": ""}], "surfactant": [{"name": "", "amount": "", "unit": ""}], "pressure": "", "temperature": "120\u00b0C", "time": "36 h", "heating rate": "", "cooling rate": ""}]
LIWVEU | [(Ag3(DpzS)2(ClO4)2](ClO4)}∞ | Ag3 C16 Cl3 H12 N8 O12 S2 | chemical synthesis | DpzS | 18 mg | AgClO4 | 42 mg | [6 empty] | methanol, acetonitrile |  | 3 h | room temperature |  | chemical synthesis | 10.1039/C3CE42404A |  | 2014 | [{"synthesis method": "chemical synthesis", "precursor": [{"name": "DpzS", "amount": "18", "unit": "mg"}, {"name": "AgClO4", "amount": "42", "unit": "mg"}], "solution": [{"name": "methanol", "amount": "2", "unit": "ml"}, {"name": "acetonitrile", "amount": "3", "unit": "ml"}], "pressure": "", "temperature": "room temperature", "time": "3 h"}]
LIWXOG | [Ag3(DpzS)2(CF3SO3)3]∞ | Ag3 C19 F9 H12 N8 O9 S5 | chemical synthesis | DpzS | 18 mg | AgCF3SO3 | 52 mg | [6 empty] | methanol, acetonitrile |  | 3 h | room temperature |  | chemical synthesis | 10.1039/C3CE42404A |  | 2014 | [{"synthesis method": "chemical synthesis", "precursor": [{"name": "DpzS", "amount": "18", "unit": "mg"}, {"name": "AgCF3SO3", "amount": "52", "unit": "mg"}], "solution": [{"name": "methanol", "amount": "2", "unit": "ml"}, {"name": "acetonitrile", "amount": "3", "unit": "ml"}], "pressure": "", "temperature": "room temperature", "time": "3 h"}]
LIWVIY | {[Ag3(DpzS)2(CF3SO3)(H2O)2](CF3SO3)2·H2O}∞ | Ag3 C19 F9 H18 N8 O12 S5 | chemical synthesis | DpzS | 18 mg | AgCF3SO3 | 52 mg | [6 empty] | methanol, acetonitrile, deionized water |  | 3 h | room temperature |  | chemical synthesis | 10.1039/C3CE42404A |  | 2014 | [{"synthesis method": "chemical synthesis", "precursor": [{"name": "DpzS", "amount": "18", "unit": "mg"}, {"name": "AgCF3SO3", "amount": "52", "unit": "mg"}], "solution": [{"name": "methanol", "amount": "2", "unit": "ml"}, {"name": "acetonitrile", "amount": "3", "unit": "ml"}, {"name": "deionized water", "amount": "1", "unit": "ml"}], "pressure": "", "temperature": "room temperature", "time": "3 h"}]
LIWVOE | [Ag2(DpzS)(NO3)2(H2O)]∞ | Ag2 C8 H8 N6 O7 S1 | chemical synthesis | DpzS | 18 mg | AgNO3 | 17 mg | [6 empty] | methanol, acetonitrile |  | 3 h | room temperature |  | chemical synthesis | 10.1039/C3CE42404A |  | 2014 | [{"synthesis method": "chemical synthesis", "precursor": [{"name": "DpzS", "amount": "18", "unit": "mg"}, {"name": "AgNO3", "amount": "17", "unit": "mg"}], "solution": [{"name": "methanol", "amount": "2", "unit": "ml"}, {"name": "acetonitrile", "amount": "3", "unit": "ml"}], "pressure": "", "temperature": "room temperature", "time": "3 h"}]
LIWXUM | [Ag(DpzS)(NO2)]∞ | Ag1 C8 H6 N5 O2 S1 | chemical synthesis | DpzS | 18 mg | AgNO2 | 15 mg | [6 empty] | acetonitrile, methanol |  | 3 h | room temperature |  | chemical synthesis | 10.1039/C3CE42404A |  | 2014 | [{"synthesis method": "chemical synthesis", "precursor": [{"name": "DpzS", "amount": "18", "unit": "mg"}, {"name": "AgNO2", "amount": "15", "unit": "mg"}], "solution": [{"name": "acetonitrile", "amount": "1", "unit": "ml"}, {"name": "methanol", "amount": "4", "unit": "ml"}], "pressure": "", "temperature": "room temperature", "time": "3 h"}]
LIWYAT | [Ag2(DpzS)(NO2)2]∞ | Ag2 C8 H6 N6 O4 S1 | chemical synthesis | DpzS | 18 mg | AgNO2 | 30 mg | [6 empty] | acetonitrile, methanol |  | 3 h | room temperature |  | chemical synthesis | 10.1039/C3CE42404A |  | 2014 | [{"synthesis method": "chemical synthesis", "precursor": [{"name": "DpzS", "amount": "18", "unit": "mg"}, {"name": "AgNO2", "amount": "30", "unit": "mg"}], "solution": [{"name": "acetonitrile", "amount": "1", "unit": "ml"}, {"name": "methanol", "amount": "5", "unit": "ml"}], "pressure": "", "temperature": "room temperature", "time": "3 h"}]
LIWYEX | [Ag2(DpzS)(C2F5CO2)2]∞ | Ag2 C14 F10 H6 N4 O4 S1 | chemical synthesis | DpzS | 18 mg | AgC2F5CO2 | 44 mg | [6 empty] | acetonitrile, methanol |  | 30 minutes | room temperature |  | chemical synthesis | 10.1039/C3CE42404A |  | 2014 | [{"synthesis method": "chemical synthesis", "precursor": [{"name": "DpzS", "amount": "18", "unit": "mg"}, {"name": "AgC2F5CO2", "amount": "44", "unit": "mg"}], "solution": [{"name": "acetonitrile", "amount": "4", "unit": "ml"}, {"name": "methanol", "amount": "1", "unit": "ml"}], "pressure": "", "temperature": "room temperature", "time": "30 minutes"}]
DUXLOY | {[Co(1,4-phda)(4-bpmp)(H2O)2]·2H2O}n | C26 Co1 H32 N4 O8 | solvothermal synthesis | Co(NO3)2⋅6H2O | 52 mg | 4-bpmp | 117 mg | 1,4-phda | 38 mg | [6 empty] | 48h | 120°C |  | solvothermal synthesis | 10.1039/B925239H |  | 2010 | [{"synthesis method": "solvothermal synthesis", "precursor": [{"name": "Co(NO3)2\u22c56H2O", "amount": "52", "unit": "mg"}, {"name": "4-bpmp", "amount": "117", "unit": "mg"}, {"name": "1,4-phda", "amount": "38", "unit": "mg"}], "solvent": [{"name": "distilled H2O", "amount": "10", "unit": "mL"}], "reducing agent": [{"name": "", "amount": "", "unit": ""}], "surfactant": [{"name": "", "amount": "", "unit": ""}], "pressure": "", "temperature": "120\u00b0C", "time": "48h", "heating rate": "", "cooling rate": "slowly to 25\u00b0C"}]
DUXLIS | [Co(1,3-phda)(4-bpmp)]n | C26 Co1 H28 N4 O4 | solvothermal synthesis | CoCl2⋅6H2O | 51 mg | 4-bpmp | 150 mg | 1,3-phda | 41 mg | [6 empty] | 48h | 80°C |  | solvothermal synthesis | 10.1039/B925239H |  | 2010 | [{"synthesis method": "solvothermal synthesis", "precursor": [{"name": "CoCl2\u22c56H2O", "amount": "51", "unit": "mg"}, {"name": "4-bpmp", "amount": "150", "unit": "mg"}, {"name": "1,3-phda", "amount": "41", "unit": "mg"}], "solvent": [{"name": "deionized", "amount": "6", "unit": "mL"}], "reducing agent": [{"name": "", "amount": "", "unit": ""}], "surfactant": [{"name": "", "amount": "", "unit": ""}], "pressure": "", "temperature": "80\u00b0C", "time": "48h", "heating rate": "", "cooling rate": "slowly to 25\u00b0C"}]
DUXLUE | {[Co(1,2-phda)(4-bpmp)1.5(H2O)](H24-bpmp)0.5(ClO4)·12H2O}n | C42 Cl1 Co1 H75 N8 O21 | solvothermal synthesis | Co(ClO4)2⋅6H2O | 64 mg | 4-bpmp | 110 mg | 1,2-phda | 33 mg | [6 empty] | 48h | 120°C |  | solvothermal synthesis | 10.1039/B925239H |  | 2010 | [{"synthesis method": "solvothermal synthesis", "precursor": [{"name": "Co(ClO4)2\u22c56H2O", "amount": "64", "unit": "mg"}, {"name": "4-bpmp", "amount": "110", "unit": "mg"}, {"name": "1,2-phda", "amount": "33", "unit": "mg"}], "solvent": [{"name": "distilled H2O", "amount": "10", "unit": "mL"}], "reducing agent": [{"name": "", "amount": "", "unit": ""}], "surfactant": [{"name": "", "amount": "", "unit": ""}], "pressure": "", "temperature": "120\u00b0C", "time": "48h", "heating rate": "", "cooling rate": "slowly to 25\u00b0C"}]
GITKOM | {[Cd2(tdz)2(4,4'-bpy)2]·6.5H2O}n | C56 Cd4 H58 N16 O29 S4 | chemical synthesis | 4,4'-bpy | 19.5 mg | Na2tdz | 1.25 mmol | Cd(OAc)2⋅2H2O | 33 mg |  |  |  |  | ethanol, ethanolic solution |  | 5 hours | room temperature |  | chemical synthesis, filtration, washing, drying | 10.1039/C8DT04474K |  | 2019 | [{"synthesis method": "chemical synthesis", "precursor": [{"name": "4,4'-bpy", "amount": "19.5", "unit": "mg"}, {"name": "Na2tdz", "amount": "1.25", "unit": "mmol"}, {"name": "Cd(OAc)2\u22c52H2O", "amount": "33", "unit": "mg"}], "solution": [{"name": "ethanol", "amount": "1", "unit": "mL"}, {"name": "ethanolic solution", "amount": "1", "unit": "mL"}], "pressure": "", "temperature": "room temperature", "time": "5 hours"}, {"synthesis method": "filtration", "time": "", "atmosphere": "", "pressure": ""}, {"synthesis method": "washing", "washing solution": "ethanol", "amount": ""}, {"synthesis method": "drying", "pressure": "vacuum", "temperature": "", "atmosphere": "", "time": ""}]
GITKUS | [Cu(tdz)(4,4'-bpy)]n | C14 Cu1 H8 N4 O4 S1 | chemical synthesis | 4,4'-bpy | 19.5 mg | Na2tdz | 1.25 mmol | Cu(OAc)2⋅H2O | 25 mg |  |  |  |  | ethanol, ethanolic solution |  | 5 hours | room temperature |  | chemical synthesis, filtration, washing, drying | 10.1039/C8DT04474K |  | 2019 | [{"synthesis method": "chemical synthesis", "precursor": [{"name": "4,4'-bpy", "amount": "19.5", "unit": "mg"}, {"name": "Na2tdz", "amount": "1.25", "unit": "mmol"}, {"name": "Cu(OAc)2\u22c5H2O", "amount": "25", "unit": "mg"}], "solution": [{"name": "ethanol", "amount": "1", "unit": "mL"}, {"name": "ethanolic solution", "amount": "1", "unit": "mL"}], "pressure": "", "temperature": "room temperature", "time": "5 hours"}, {"synthesis method": "filtration", "time": "", "atmosphere": "", "pressure": ""}, {"synthesis method": "washing", "washing solution": "ethanol", "amount": ""}, {"synthesis method": "drying", "pressure": "vacuum", "temperature": "", "atmosphere": "", "time": ""}]
GITBOC | 1 | C13 H12 Mn2 N8 O7 | solvothermal synthesis | Mn(NO3)2 | 1.5 mmol | L | 0.5 mmol | NaN3 | 1.5 mmol | [6 empty] | 48 hours | 140°C |  | solvothermal synthesis | 10.1039/C3CE42158A |  | 2014 | [{"synthesis method": "solvothermal synthesis", "precursor": [{"name": "Mn(NO3)2", "amount": "1.5", "unit": "mmol"}, {"name": "L", "amount": "0.5", "unit": "mmol"}, {"name": "NaN3", "amount": "1.5", "unit": "mmol"}], "solvent": [{"name": "MeOH", "amount": "15", "unit": "mL"}], "reducing agent": [{"name": "", "amount": "", "unit": ""}], "surfactant": [{"name": "", "amount": "", "unit": ""}], "pressure": "", "temperature": "140\u00b0C", "time": "48 hours", "heating rate": "140\u00b0C in 6 hours", "cooling rate": "room temperature in 18 hours"}]
GITBUI | 2 | C7 H5 Mn1 N1 O5 | solvothermal synthesis | Mn(HCO2)2⋅4H2O | 1.5 mmol | L | 1 mmol | [8 empty] | 48 hours | 140°C |  | solvothermal synthesis | 10.1039/C3CE42158A |  | 2014 | [{"synthesis method": "solvothermal synthesis", "precursor": [{"name": "Mn(HCO2)2\u22c54H2O", "amount": "1.5", "unit": "mmol"}, {"name": "L", "amount": "1", "unit": "mmol"}], "solvent": [{"name": "MeOH", "amount": "15", "unit": "mL"}], "reducing agent": [{"name": "", "amount": "", "unit": ""}], "surfactant": [{"name": "", "amount": "", "unit": ""}], "pressure": "", "temperature": "140\u00b0C", "time": "48 hours", "heating rate": "140\u00b0C in 6 hours", "cooling rate": "room temperature in 18 hours"}]
XILLEL | [Zn3(tib)4·6NO3 | C72 H87 N33 O27 Zn3 | chemical synthesis | Zn(NO3)2⋅6H2O | 15 mg | tib | 28 mg | [8 empty] | 3 days | 90°C |  | chemical synthesis | 10.1039/C3CE41364K |  | 2013 | [{"synthesis method": "chemical synthesis", "precursor": [{"name": "Zn(NO3)2\u22c56H2O", "amount": "15", "unit": "mg"}, {"name": "tib", "amount": "28", "unit": "mg"}], "solvent": [{"name": "DMA", "amount": "10", "unit": "mL"}], "pressure": "", "temperature": "90\u00b0C", "time": "3 days"}]
XILLIP | [Zn2(tib)3·4ClO4 | C69 Cl4 H102 N24 O28 Zn2 | chemical synthesis | Zn(ClO4)2⋅6H2O | 15 mg | tib | 28 mg | [8 empty] | 3 days | 90°C |  | chemical synthesis | 10.1039/C3CE41364K |  | 2013 | [{"synthesis method": "chemical synthesis", "precursor": [{"name": "Zn(ClO4)2\u22c56H2O", "amount": "15", "unit": "mg"}, {"name": "tib", "amount": "28", "unit": "mg"}], "solvent": [{"name": "DMA", "amount": "10", "unit": "mL"}], "pressure": "", "temperature": "90\u00b0C", "time": "3 days"}]
LUMZEA | {[Cu4(trz)2(mal)2(H2O)2]·3H2O}n | C12 Cu4 H10 N6 O12 | solvothermal synthesis | 1H-1,2,4-triazole | 13.8 mg | maleic acid | 23.2 mg | Cu(OAc)2⋅H2O | 60 mg | [6 empty] | 3000 min | 120°C |  | solvothermal synthesis, filtration, washing, washing, drying | 10.1039/C5DT01206F |  | 2015 | [{"synthesis method": "solvothermal synthesis", "precursor": [{"name": "1H-1,2,4-triazole", "amount": "13.8", "unit": "mg"}, {"name": "maleic acid", "amount": "23.2", "unit": "mg"}, {"name": "Cu(OAc)2\u22c5H2O", "amount": "60", "unit": "mg"}], "solvent": [{"name": "deionized water", "amount": "6", "unit": "mL"}], "reducing agent": [{"name": "", "amount": "", "unit": ""}], "surfactant": [{"name": "", "amount": "", "unit": ""}], "pressure": "", "temperature": "120\u00b0C", "time": "3000 min", "heating rate": "", "cooling rate": "13 h"}, {"synthesis method": "filtration", "time": "", "atmosphere": "", "pressure": ""}, {"synthesis method": "washing", "washing solution": "water", "amount": ""}, {"synthesis method": "washing", "washing solution": "ethanol", "amount": ""}, {"synthesis method": "drying", "pressure": "", "temperature": "", "atmosphere": "air", "time": ""}]
WOZPIM01 | polymorph 1-α | C6 Cu2 H10 N8 S2 | solvothermal synthesis | CuCl2⋅2H2O | 1 mmol | Hett | 1 mmol | NaOH | 40 mg | [6 empty] | 1 day | 160°C |  | solvothermal synthesis, washing, drying | 10.1039/C7CE01595J |  | 2017 | [{"synthesis method": "solvothermal synthesis", "precursor": [{"name": "CuCl2\u22c52H2O", "amount": "1", "unit": "mmol"}, {"name": "Hett", "amount": "1", "unit": "mmol"}, {"name": "NaOH", "amount": "40", "unit": "mg"}], "solvent": [{"name": "distilled water", "amount": "15", "unit": "mL"}], "reducing agent": [{"name": "", "amount": "", "unit": ""}], "surfactant": [{"name": "", "amount": "", "unit": ""}], "pressure": "", "temperature": "160\u00b0C", "time": "1 day", "heating rate": "", "cooling rate": ""}, {"synthesis method": "washing", "washing solution": "distilled water", "amount": ""}, {"synthesis method": "drying", "pressure": "", "temperature": "", "atmosphere": "air", "time": ""}]
QEXBOL01 | [Na2MoO3L(H2O)2]n | C4 H9 Mo1 N1 Na2 O9 | chemical synthesis | Na2MoO4⋅2H2O | 1 mmol |  | 0.133 g | [6 empty] | water |  | 6 h |  |  | chemical synthesis, filtration | 10.1039/B718176K |  | 2008 | [{"synthesis method": "chemical synthesis", "precursor": [{"name": "Na2MoO4\u22c52H2O", "amount": "1", "unit": "mmol"}, {"name": "", "amount": "0.133", "unit": "g"}], "solution": [{"name": "water", "amount": "", "unit": ""}], "pressure": "", "temperature": "", "time": "6 h"}, {"synthesis method": "filtration", "time": "5 to 6 weeks", "atmosphere": "air", "pressure": ""}]
MOVLUF | [K2MoO3L(H2O)3]n | C4 H11 K2 Mo1 N1 O10 | chemical synthesis | K2MoO4 | 1 mmol |  | 0.133 g | [6 empty] | water |  | 6 h |  |  | chemical synthesis, filtration | 10.1039/B718176K |  | 2008 | [{"synthesis method": "chemical synthesis", "precursor": [{"name": "K2MoO4", "amount": "1", "unit": "mmol"}, {"name": "", "amount": "0.133", "unit": "g"}], "solution": [{"name": "water", "amount": "", "unit": ""}], "pressure": "", "temperature": "", "time": "6 h"}, {"synthesis method": "filtration", "time": "5 to 6 weeks", "atmosphere": "air", "pressure": ""}]
ACUPIA | 3,5-dimethyl-1H-pyrazole-4-sulfonate sodium salt | C5 H9 N2 Na1 O4 S1 | chemical synthesis | Na2SO4 | 0.281 g | HLBa | 1.0 g | [6 empty] | water, water |  |  |  |  | chemical synthesis | 10.1039/C7CE01404J |  | 2017 | [{"synthesis method": "chemical synthesis", "precursor": [{"name": "Na2SO4", "amount": "0.281", "unit": "g"}, {"name": "HLBa", "amount": "1.0", "unit": "g"}], "solution": [{"name": "water", "amount": "5", "unit": "mL"}, {"name": "water", "amount": "10", "unit": "mL"}], "pressure": "", "temperature": "", "time": ""}]
NIFZOT |  | C72 Cl2 Co2 Gd3 H63 N12 O45 | solvothermal synthesis | Gd(NO3)3⋅6H2O | 0.2 mmol | Co(ClO4)2⋅6H2O | 0.1 mmol | H2BPDC | 0.3 mmol | [6 empty] | 4 days | 160°C |  | solvothermal synthesis | 10.1039/C2DT30391D |  | 2012 | [{"synthesis method": "solvothermal synthesis", "precursor": [{"name": "Gd(NO3)3\u22c56H2O", "amount": "0.2", "unit": "mmol"}, {"name": "Co(ClO4)2\u22c56H2O", "amount": "0.1", "unit": "mmol"}, {"name": "H2BPDC", "amount": "0.3", "unit": "mmol"}], "solvent": [{"name": "", "amount": "10", "unit": "mL"}], "reducing agent": [{"name": "", "amount": "", "unit": ""}], "surfactant": [{"name": "", "amount": "", "unit": ""}], "pressure": "", "temperature": "160\u00b0C", "time": "4 days", "heating rate": "", "cooling rate": "slowly to room temperature"}]
NIFZIN |  | C72 Cl2 Co2 H66 N12 O46.5 Tb3 | solvothermal synthesis | Tb(NO3)3⋅6H2O | 0.2 mmol | Co(ClO4)2⋅6H2O | 0.1 mmol | H2BPDC | 0.3 mmol | [6 empty] | 4 days | 160°C |  | solvothermal synthesis | 10.1039/C2DT30391D |  | 2012 | [{"synthesis method": "solvothermal synthesis", "precursor": [{"name": "Tb(NO3)3\u22c56H2O", "amount": "0.2", "unit": "mmol"}, {"name": "Co(ClO4)2\u22c56H2O", "amount": "0.1", "unit": "mmol"}, {"name": "H2BPDC", "amount": "0.3", "unit": "mmol"}], "solvent": [{"name": "", "amount": "10", "unit": "mL"}], "reducing agent": [{"name": "", "amount": "", "unit": ""}], "surfactant": [{"name": "", "amount": "", "unit": ""}], "pressure": "", "temperature": "160\u00b0C", "time": "4 days", "heating rate": "", "cooling rate": "slowly to room temperature"}]
NIFZEJ |  | C72 Cl2 Co2 Dy3 H69 N12 O48 | solvothermal synthesis | Dy(NO3)3⋅6H2O | 0.2 mmol | Co(ClO4)2⋅6H2O | 0.1 mmol | H2BPDC | 0.3 mmol | [6 empty] | 4 days | 160°C |  | solvothermal synthesis | 10.1039/C2DT30391D |  | 2012 | [{"synthesis method": "solvothermal synthesis", "precursor": [{"name": "Dy(NO3)3\u22c56H2O", "amount": "0.2", "unit": "mmol"}, {"name": "Co(ClO4)2\u22c56H2O", "amount": "0.1", "unit": "mmol"}, {"name": "H2BPDC", "amount": "0.3", "unit": "mmol"}], "solvent": [{"name": "", "amount": "10", "unit": "mL"}], "reducing agent": [{"name": "", "amount": "", "unit": ""}], "surfactant": [{"name": "", "amount": "", "unit": ""}], "pressure": "", "temperature": "160\u00b0C", "time": "4 days", "heating rate": "", "cooling rate": "slowly to room temperature"}]
NIFZAF |  | C72 Cl2 Co2 H68 Ho3 N12 O47.5 | solvothermal synthesis | Ho(NO3)3⋅6H2O | 0.2 mmol | Co(ClO4)2⋅6H2O | 0.1 mmol | H2BPDC | 0.3 mmol | [6 empty] | 4 days | 160°C |  | solvothermal synthesis | 10.1039/C2DT30391D |  | 2012 | [{"synthesis method": "solvothermal synthesis", "precursor": [{"name": "Ho(NO3)3\u22c56H2O", "amount": "0.2", "unit": "mmol"}, {"name": "Co(ClO4)2\u22c56H2O", "amount": "0.1", "unit": "mmol"}, {"name": "H2BPDC", "amount": "0.3", "unit": "mmol"}], "solvent": [{"name": "", "amount": "10", "unit": "mL"}], "reducing agent": [{"name": "", "amount": "", "unit": ""}], "surfactant": [{"name": "", "amount": "", "unit": ""}], "pressure": "", "temperature": "160\u00b0C", "time": "4 days", "heating rate": "", "cooling rate": "slowly to room temperature"}]
NIFYUY |  | C72 Cl2 Co2 H69 N12 O48 Tm3 | solvothermal synthesis | Tm(NO3)3⋅6H2O | 0.2 mmol | Co(ClO4)2⋅6H2O | 0.1 mmol | H2BPDC | 0.3 mmol | [6 empty] | 4 days | 160°C |  | solvothermal synthesis | 10.1039/C2DT30391D |  | 2012 | [{"synthesis method": "solvothermal synthesis", "precursor": [{"name": "Tm(NO3)3\u22c56H2O", "amount": "0.2", "unit": "mmol"}, {"name": "Co(ClO4)2\u22c56H2O", "amount": "0.1", "unit": "mmol"}, {"name": "H2BPDC", "amount": "0.3", "unit": "mmol"}], "solvent": [{"name": "", "amount": "10", "unit": "mL"}], "reducing agent": [{"name": "", "amount": "", "unit": ""}], "surfactant": [{"name": "", "amount": "", "unit": ""}], "pressure": "", "temperature": "160\u00b0C", "time": "4 days", "heating rate": "", "cooling rate": "slowly to room temperature"}]
IZEWAN | [Zn2(L) | C27 H18 O11 Zn2 | solvothermal synthesis | Zn(OAc)2⋅2H2O | 22 mg | H6L | 8 mg | [8 empty] | 2 days | 100°C |  | solvothermal synthesis, drying | 10.1039/C6QI00526H |  | 2017 | [{"synthesis method": "solvothermal synthesis", "precursor": [{"name": "Zn(OAc)2\u22c52H2O", "amount": "22", "unit": "mg"}, {"name": "H6L", "amount": "8", "unit": "mg"}], "solvent": [{"name": "1,4-dioxane/H2O", "amount": "2", "unit": "ml"}], "reducing agent": [{"name": "", "amount": "", "unit": ""}], "surfactant": [{"name": "", "amount": "", "unit": ""}], "pressure": "", "temperature": "100\u00b0C", "time": "2 days", "heating rate": "", "cooling rate": ""}, {"synthesis method": "drying", "pressure": "10-3 Torr", "temperature": "150\u00b0C", "atmosphere": "", "time": "10 h"}]
XISROG | {[Ag(N-allylaza-15-crown-5)][BF4]}∞ | Ag1 B1 C13 F4 H25 N1 O4 | chemical synthesis | AgBF4 | 0.049 g | N-allylaza-15-crown-5 | 0.05 g | [6 empty] | methanol |  | 2 weeks | room temperature |  | chemical synthesis | 10.1039/B108522K |  | 2002 | [{"synthesis method": "chemical synthesis", "precursor": [{"name": "AgBF4", "amount": "0.049", "unit": "g"}, {"name": "N-allylaza-15-crown-5", "amount": "0.05", "unit": "g"}], "solution": [{"name": "methanol", "amount": "1", "unit": "mL"}], "pressure": "", "temperature": "room temperature", "time": "2 weeks"}]
XISRUM | {[K(PF6)(N-allylaza-15-crown-5)]}2 | C13 F6 H25 K1 N1 O4 P1 | chemical synthesis | N-allylaza-15-crown-5 | 0.13 g | KPF6 | 0.18 g | [6 empty] | boiling methanol |  | 48 h | room temperature |  | chemical synthesis | 10.1039/B108522K |  | 2002 | [{"synthesis method": "chemical synthesis", "precursor": [{"name": "N-allylaza-15-crown-5", "amount": "0.13", "unit": "g"}, {"name": "KPF6", "amount": "0.18", "unit": "g"}], "solution": [{"name": "boiling methanol", "amount": "1", "unit": "mL"}], "pressure": "", "temperature": "room temperature", "time": "48 h"}]
XISSAT | [Pb(NO3)2(N-allylaza-15-crown-5)] | C13 H25 N3 O10 Pb1 | chemical synthesis | Pb(NO3)2⋅H2O | 0.051 g | N-allylaza-15-crown-5 | 0.050 g | [6 empty] | water |  | 2 weeks | room temperature |  | chemical synthesis | 10.1039/B108522K |  | 2002 | [{"synthesis method": "chemical synthesis", "precursor": [{"name": "Pb(NO3)2\u22c5H2O", "amount": "0.051", "unit": "g"}, {"name": "N-allylaza-15-crown-5", "amount": "0.050", "unit": "g"}], "solution": [{"name": "water", "amount": "1", "unit": "mL"}], "pressure": "", "temperature": "room temperature", "time": "2 weeks"}]
XISSIB | [Pb(η2-NO3)2(N-allylaza-15-crown-5)]2·[Pb(η2-NO3)(η1-NO3)(H2O)(N-allylaza-15-crown-5)] | C26 H52 N6 O21 Pb2 | chemical synthesis | Pb(NO3)2⋅6H2O | 0.051 g | N-allylaza-15-crown-5 | 0.050 g | [6 empty] | water |  | 2 weeks | room temperature |  | chemical synthesis | 10.1039/B108522K |  | 2002 | [{"synthesis method": "chemical synthesis", "precursor": [{"name": "Pb(NO3)2\u22c56H2O", "amount": "0.051", "unit": "g"}, {"name": "N-allylaza-15-crown-5", "amount": "0.050", "unit": "g"}], "solution": [{"name": "water", "amount": "1", "unit": "mL"}], "pressure": "", "temperature": "room temperature", "time": "2 weeks"}]
XISSOH | [Pb(NO3)2(N-allylaza-18-crown-6)] | C15 H31 N3 O12 Pb1 | chemical synthesis | Pb(NO3)2⋅H2O | 0.051 g | N-allylaza-15-crown-5 | 0.050 g | [6 empty] | water |  | 2 weeks | room temperature |  | chemical synthesis | 10.1039/B108522K |  | 2002 | [{"synthesis method": "chemical synthesis", "precursor": [{"name": "Pb(NO3)2\u22c5H2O", "amount": "0.051", "unit": "g"}, {"name": "N-allylaza-15-crown-5", "amount": "0.050", "unit": "g"}], "solution": [{"name": "water", "amount": "1", "unit": "mL"}], "pressure": "", "temperature": "room temperature", "time": "2 weeks"}]
EBUWOP | 1 | Ag1 C39 F6 H29 N4 O3 P1 | chemical synthesis | AgPF6 | 10.4 mg | L1 | 10.0 mg | [6 empty] | THF, CH2Cl2 |  | two weeks | room temperature |  | chemical synthesis | 10.1039/C1CE05718A |  | 2011 | [{"synthesis method": "chemical synthesis", "precursor": [{"name": "AgPF6", "amount": "10.4", "unit": "mg"}, {"name": "L1", "amount": "10.0", "unit": "mg"}], "solution": [{"name": "THF", "amount": "8", "unit": "mL"}, {"name": "CH2Cl2", "amount": "8", "unit": "mL"}], "pressure": "", "temperature": "room temperature", "time": "two weeks"}]
EBUWUV | 2 | Ag1 C30 F6 H20 N4 O3 Sb1 | chemical synthesis | AgSbF6 | 14.1 mg | L1 | 10.0 mg | [6 empty] | THF, CH2Cl2 |  | two weeks | room temperature |  | chemical synthesis | 10.1039/C1CE05718A |  | 2011 | [{"synthesis method": "chemical synthesis", "precursor": [{"name": "AgSbF6", "amount": "14.1", "unit": "mg"}, {"name": "L1", "amount": "10.0", "unit": "mg"}], "solution": [{"name": "THF", "amount": "8", "unit": "mL"}, {"name": "CH2Cl2", "amount": "8", "unit": "mL"}], "pressure": "", "temperature": "room temperature", "time": "two weeks"}]
EBUXAC | 3 | Ag2 C68 F6 H46 N8 O12 S2 | chemical synthesis | AgSO3CF3 | 14.1 mg | L1 | 10.6 mg | [6 empty] | THF, CH2Cl2 |  | two weeks | room temperature |  | chemical synthesis | 10.1039/C1CE05718A |  | 2011 | [{"synthesis method": "chemical synthesis", "precursor": [{"name": "AgSO3CF3", "amount": "14.1", "unit": "mg"}, {"name": "L1", "amount": "10.6", "unit": "mg"}], "solution": [{"name": "THF", "amount": "8", "unit": "mL"}, {"name": "CH2Cl2", "amount": "8", "unit": "mL"}], "pressure": "", "temperature": "room temperature", "time": "two weeks"}]
EBUXEG | 4 | Ag2 C30 F12 H20 N4 O3 Sb2 | chemical synthesis | AgSbF6 | 14.1 mg | L2 | 10.0 mg | [6 empty] | THF, CH2Cl2 |  | two weeks | room temperature |  | chemical synthesis | 10.1039/C1CE05718A |  | 2011 | [{"synthesis method": "chemical synthesis", "precursor": [{"name": "AgSbF6", "amount": "14.1", "unit": "mg"}, {"name": "L2", "amount": "10.0", "unit": "mg"}], "solution": [{"name": "THF", "amount": "8", "unit": "mL"}, {"name": "CH2Cl2", "amount": "8", "unit": "mL"}], "pressure": "", "temperature": "room temperature", "time": "two weeks"}]
EBUXIK | 5 | Ag1 C16 F3 H11 N2 O5 S1 | chemical synthesis | AgSO3CF3 | 10.6 mg | L2 | 10.0 mg | [6 empty] | THF, CH2Cl2 |  | two weeks | room temperature |  | chemical synthesis | 10.1039/C1CE05718A |  | 2011 | [{"synthesis method": "chemical synthesis", "precursor": [{"name": "AgSO3CF3", "amount": "10.6", "unit": "mg"}, {"name": "L2", "amount": "10.0", "unit": "mg"}], "solution": [{"name": "THF", "amount": "8", "unit": "mL"}, {"name": "CH2Cl2", "amount": "8", "unit": "mL"}], "pressure": "", "temperature": "room temperature", "time": "two weeks"}]
EBUXOQ | 6 | Ag1 C37 F6 H31 N4 O4 Sb1 | chemical synthesis | AgSbF6 | 14.1 mg | L3 | 10.0 mg | [6 empty] | THF, CH2Cl2 |  | two weeks | room temperature |  | chemical synthesis | 10.1039/C1CE05718A |  | 2011 | [{"synthesis method": "chemical synthesis", "precursor": [{"name": "AgSbF6", "amount": "14.1", "unit": "mg"}, {"name": "L3", "amount": "10.0", "unit": "mg"}], "solution": [{"name": "THF", "amount": "8", "unit": "mL"}, {"name": "CH2Cl2", "amount": "8", "unit": "mL"}], "pressure": "", "temperature": "room temperature", "time": "two weeks"}]
EBUXUW | 7 | Ag1 C33 F6 H23 N4 O3 P1 | chemical synthesis | AgPF6 | 10.4 mg | L3 | 10.0 mg | [6 empty] | THF, CH2Cl2 |  | two weeks | room temperature |  | chemical synthesis | 10.1039/C1CE05718A |  | 2011 | [{"synthesis method": "chemical synthesis", "precursor": [{"name": "AgPF6", "amount": "10.4", "unit": "mg"}, {"name": "L3", "amount": "10.0", "unit": "mg"}], "solution": [{"name": "THF", "amount": "8", "unit": "mL"}, {"name": "CH2Cl2", "amount": "8", "unit": "mL"}], "pressure": "", "temperature": "room temperature", "time": "two weeks"}]
EBUYEH | 9 | Ag1 C30 F6 H16 N4 O3 Sb1 | chemical synthesis | AgSbF6 | 14.1 mg | L4 | 10.0 mg | [6 empty] | THF, CH2Cl2 |  | two weeks | room temperature |  | chemical synthesis | 10.1039/C1CE05718A |  | 2011 | [{"synthesis method": "chemical synthesis", "precursor": [{"name": "AgSbF6", "amount": "14.1", "unit": "mg"}, {"name": "L4", "amount": "10.0", "unit": "mg"}], "solution": [{"name": "THF", "amount": "8", "unit": "mL"}, {"name": "CH2Cl2", "amount": "8", "unit": "mL"}], "pressure": "", "temperature": "room temperature", "time": "two weeks"}]
EBUYIL | 10 | Ag1 C34 F6 H28 N4 O4 P1 | chemical synthesis | AgPF6 | 10.4 mg | L4 | 10.0 mg | [6 empty] | THF, CH2Cl2 |  | two weeks | room temperature |  | chemical synthesis | 10.1039/C1CE05718A |  | 2011 | [{"synthesis method": "chemical synthesis", "precursor": [{"name": "AgPF6", "amount": "10.4", "unit": "mg"}, {"name": "L4", "amount": "10.0", "unit": "mg"}], "solution": [{"name": "THF", "amount": "8", "unit": "mL"}, {"name": "CH2Cl2", "amount": "8", "unit": "mL"}], "pressure": "", "temperature": "room temperature", "time": "two weeks"}]
EBUYOR | 11 | Ag1 C30.5 Cl2 H22 N4 O7.5 | chemical synthesis | AgClO4 | 8.5 mg | L4 | 10.0 mg | [6 empty] | THF, CH2Cl2 |  | two weeks | room temperature |  | chemical synthesis | 10.1039/C1CE05718A |  | 2011 | [{"synthesis method": "chemical synthesis", "precursor": [{"name": "AgClO4", "amount": "8.5", "unit": "mg"}, {"name": "L4", "amount": "10.0", "unit": "mg"}], "solution": [{"name": "THF", "amount": "8", "unit": "mL"}, {"name": "CH2Cl2", "amount": "8", "unit": "mL"}], "pressure": "", "temperature": "room temperature", "time": "two weeks"}]
TIRZUS | {[Cu(HPymat)(H2O)](NO3)}n | C14 Cu1 H12 N3 O8.50 | chemical synthesis | Cu(NO3)2⋅3H2O | 0.241 g | H2Pymat | 0.27 g | [6 empty] | methanol |  | 1 h |  |  | chemical synthesis, filtration | 10.1039/C8DT02417K |  | 2018 | [{"synthesis method": "chemical synthesis", "precursor": [{"name": "Cu(NO3)2\u22c53H2O", "amount": "0.241", "unit": "g"}, {"name": "H2Pymat", "amount": "0.27", "unit": "g"}], "solution": [{"name": "methanol", "amount": "20", "unit": "mL"}], "pressure": "", "temperature": "", "time": "1 h"}, {"synthesis method": "filtration", "time": "", "atmosphere": "", "pressure": ""}]
TISCAC | [Cu2(Pymat)2(H2O)3]n | C14 Cu1 H12 N2 O6 | chemical synthesis | Cu(NO3)2⋅3H2O | 0.241 g | H2Pymat | 0.27 g | NaOH | 0.080 g |  |  |  |  | methanol |  | 1 h |  |  | chemical synthesis, filtration | 10.1039/C8DT02417K |  | 2018 | [{"synthesis method": "chemical synthesis", "precursor": [{"name": "Cu(NO3)2\u22c53H2O", "amount": "0.241", "unit": "g"}, {"name": "H2Pymat", "amount": "0.27", "unit": "g"}, {"name": "NaOH", "amount": "0.080", "unit": "g"}], "solution": [{"name": "methanol", "amount": "20", "unit": "mL"}], "pressure": "", "temperature": "", "time": "1 h"}, {"synthesis method": "filtration", "time": "", "atmosphere": "", "pressure": ""}]
VUMBEM | 1 | C16 Cu2 H10 N2 O18 P6 | solvothermal synthesis | CuO | 7.96 mg | BTP | 159 mg | pyrazine | 0.50 mmol | [6 empty] | 48 h | 100°C |  | solvothermal synthesis, filtration, washing, drying | 10.1039/C5DT01137J |  | 2015 | [{"synthesis method": "solvothermal synthesis", "precursor": [{"name": "CuO", "amount": "7.96", "unit": "mg"}, {"name": "BTP", "amount": "159", "unit": "mg"}, {"name": "pyrazine", "amount": "0.50", "unit": "mmol"}], "solvent": [{"name": "water", "amount": "2.7", "unit": "mL"}], "reducing agent": [{"name": "", "amount": "", "unit": ""}], "surfactant": [{"name": "", "amount": "", "unit": ""}], "pressure": "", "temperature": "100\u00b0C", "time": "48 h", "heating rate": "", "cooling rate": ""}, {"synthesis method": "filtration", "time": "", "atmosphere": "", "pressure": ""}, {"synthesis method": "washing", "washing solution": "water", "amount": ""}, {"synthesis method": "drying", "pressure": "", "temperature": "", "atmosphere": "", "time": ""}]
VUMBIQ | 2 | C16 Cu2 H25 N2 O15 P3 | solvothermal synthesis | CuO | 7.96 mg | BTP | 159 mg | 4,4'-bipyridine | 0.50 mmol | [6 empty] | 48 h | 140°C |  | solvothermal synthesis, filtration, washing, drying | 10.1039/C5DT01137J |  | 2015 | [{"synthesis method": "solvothermal synthesis", "precursor": [{"name": "CuO", "amount": "7.96", "unit": "mg"}, {"name": "BTP", "amount": "159", "unit": "mg"}, {"name": "4,4'-bipyridine", "amount": "0.50", "unit": "mmol"}], "solvent": [{"name": "water", "amount": "2.7", "unit": "mL"}], "reducing agent": [{"name": "", "amount": "", "unit": ""}], "surfactant": [{"name": "", "amount": "", "unit": ""}], "pressure": "", "temperature": "140\u00b0C", "time": "48 h", "heating rate": "", "cooling rate": ""}, {"synthesis method": "filtration", "time": "", "atmosphere": "", "pressure": ""}, {"synthesis method": "washing", "washing solution": "water", "amount": ""}, {"synthesis method": "drying", "pressure": "", "temperature": "", "atmosphere": "", "time": ""}]
VUMBOW | 3 | C18 Cu2 H19 N2 O15 P3 | solvothermal synthesis | CuO | 7.96 mg | BTP | 159 mg | 1,2-di(4-pyridyl)ethylene | 0.50 mmol | [6 empty] | 48 h | 140°C |  | solvothermal synthesis, filtration, washing, drying | 10.1039/C5DT01137J |  | 2015 | [{"synthesis method": "solvothermal synthesis", "precursor": [{"name": "CuO", "amount": "7.96", "unit": "mg"}, {"name": "BTP", "amount": "159", "unit": "mg"}, {"name": "1,2-di(4-pyridyl)ethylene", "amount": "0.50", "unit": "mmol"}], "solvent": [{"name": "water", "amount": "2.7", "unit": "mL"}], "reducing agent": [{"name": "", "amount": "", "unit": ""}], "surfactant": [{"name": "", "amount": "", "unit": ""}], "pressure": "", "temperature": "140\u00b0C", "time": "48 h", "heating rate": "", "cooling rate": ""}, {"synthesis method": "filtration", "time": "", "atmosphere": "", "pressure": ""}, {"synthesis method": "washing", "washing solution": "water", "amount": ""}, {"synthesis method": "drying", "pressure": "", "temperature": "", "atmosphere": "", "time": ""}]
MUNJEK | Zn(H2L)(H2O) | C3 H11 N1 O7 P2 Zn1 | chemical synthesis | Zn | 1.0 mmol | N-methyl-iminobis(methylenephosphonic acid) | 2.0 mmol | [8 empty] | 10 days |  |  | chemical synthesis | 10.1039/B204270N |  | 2002 | [{"synthesis method": "chemical synthesis", "precursor": [{"name": "Zn", "amount": "1.0", "unit": "mmol"}, {"name": "N-methyl-iminobis(methylenephosphonic acid)", "amount": "2.0", "unit": "mmol"}], "solution": [{"name": "", "amount": "5.0", "unit": "ml"}], "pressure": "", "temperature": "", "time": "10 days"}]
MUNJIO | Cd(H3L)2 | C6 Cd1 H24 N2 O14 P4 | chemical synthesis | Cd | 1.0 mmol | N-methyl-iminobis(methylenephosphonic acid) | 2.0 mmol | [8 empty] | 10 days |  |  | chemical synthesis | 10.1039/B204270N |  | 2002 | [{"synthesis method": "chemical synthesis", "precursor": [{"name": "Cd", "amount": "1.0", "unit": "mmol"}, {"name": "N-methyl-iminobis(methylenephosphonic acid)", "amount": "2.0", "unit": "mmol"}], "solution": [{"name": "", "amount": "5.0", "unit": "ml"}], "pressure": "", "temperature": "", "time": "10 days"}]
RIFQEF | 1 | As3 C12 Ce4 H4 K6 N4 O147 W29 | chemical synthesis | 2,3-pyrazinedicarboxylic acid | 0.063 g | CeCl3⋅7H2O | 0.1118 g | K14[As2W19O67(H2O)] | 0.658 g | lithium chloride | 0.1 g |  |  | distilled water |  | 1 hour | 60°C | 4.5 | chemical synthesis, pH adjustment | 10.1039/C8DT01243A |  | 2018 | [{"synthesis method": "chemical synthesis", "precursor": [{"name": "2,3-pyrazinedicarboxylic acid", "amount": "0.063", "unit": "g"}, {"name": "CeCl3\u22c57H2O", "amount": "0.1118", "unit": "g"}, {"name": "K14[As2W19O67(H2O)]", "amount": "0.658", "unit": "g"}, {"name": "lithium chloride", "amount": "0.1", "unit": "g"}], "solution": [{"name": "distilled water", "amount": "15", "unit": "mL"}], "pressure": "", "temperature": "60\u00b0C", "time": "1 hour"}, {"synthesis method": "pH adjustment", "pH": "4.5", "modulator": "1 mol L-1 lithium hydroxide"}]
QAGWEB | [Ni(NCS)2(4ABN)2]n | C16 H12 N6 Ni1 S2 | chemical synthesis | 4ABN | 0.354 g | Ni(NCS)2 | 1 mmol | [6 empty] | ethanol |  | 48 h |  |  | chemical synthesis | 10.1039/B206638F |  | 2003 | [{"synthesis method": "chemical synthesis", "precursor": [{"name": "4ABN", "amount": "0.354", "unit": "g"}, {"name": "Ni(NCS)2", "amount": "1", "unit": "mmol"}], "solution": [{"name": "ethanol", "amount": "5", "unit": "mL"}], "pressure": "", "temperature": "", "time": "48 h"}]
QAGWIF | [Ni(NCS)2(3ABN)2]n | C16 H12 N6 Ni1 S2 | chemical synthesis | 3ABN | 0.354 g | Ni(NCS)2 | 1 mmol | [6 empty] | ethanol |  | 48 h |  |  | chemical synthesis | 10.1039/B206638F |  | 2003 | [{"synthesis method": "chemical synthesis", "precursor": [{"name": "3ABN", "amount": "0.354", "unit": "g"}, {"name": "Ni(NCS)2", "amount": "1", "unit": "mmol"}], "solution": [{"name": "ethanol", "amount": "5", "unit": "mL"}], "pressure": "", "temperature": "", "time": "48 h"}]
QAGWOL | [Ni(NCS)2(2ABN)2]n | C16 H12 N6 Ni1 S2 | chemical synthesis | 2ABN | 0.354 g | Ni(NCS)2 | 1 mmol | [6 empty] | ethanol |  | 3 to 4 weeks |  |  | chemical synthesis, filtration | 10.1039/B206638F |  | 2003 | [{"synthesis method": "chemical synthesis", "precursor": [{"name": "2ABN", "amount": "0.354", "unit": "g"}, {"name": "Ni(NCS)2", "amount": "1", "unit": "mmol"}], "solution": [{"name": "ethanol", "amount": "5", "unit": "mL"}], "pressure": "", "temperature": "", "time": "3 to 4 weeks"}, {"synthesis method": "filtration", "time": "", "atmosphere": "", "pressure": ""}]
QAGWUR | {[Ni(NCS)2(4ABN)2]·(4ABN)}n | C23 H18 N8 Ni1 S2 | chemical synthesis | 4ABN |  | Ni(NCS)2 | 1 mmol | [6 empty] | ethanol |  | 4-6 weeks |  |  | chemical synthesis | 10.1039/B206638F |  | 2003 | [{"synthesis method": "chemical synthesis", "precursor": [{"name": "4ABN", "amount": "", "unit": ""}, {"name": "Ni(NCS)2", "amount": "1", "unit": "mmol"}], "solution": [{"name": "ethanol", "amount": "5", "unit": "mL"}], "pressure": "", "temperature": "", "time": "4-6 weeks"}]
QAGXAY | {[Ni(NCS)2(3ABN)2]·C6H6}n | C22 H18 N6 Ni1 S2 | chemical synthesis | 3ABN | 0.591 g | Ni(NCS)2 | 1 mmol | [6 empty] | ethanol |  | 24 h for 2 and after 48 h for 5 |  |  | chemical synthesis | 10.1039/B206638F |  | 2003 | [{"synthesis method": "chemical synthesis", "precursor": [{"name": "3ABN", "amount": "0.591", "unit": "g"}, {"name": "Ni(NCS)2", "amount": "1", "unit": "mmol"}], "solution": [{"name": "ethanol", "amount": "5", "unit": "mL"}], "pressure": "", "temperature": "", "time": "24 h for 2 and after 48 h for 5"}]
GUQNAI | 1 | C4 H4 N6 S4 Zn1 | solvothermal synthesis | Zn(CH3CO2)2⋅2H2O | 0.055 g | HAMTD | 0.067 g | [8 empty] | 5 days | 140°C |  | solvothermal synthesis | 10.1039/B919836A |  | 2010 | [{"synthesis method": "solvothermal synthesis", "precursor": [{"name": "Zn(CH3CO2)2\u22c52H2O", "amount": "0.055", "unit": "g"}, {"name": "HAMTD", "amount": "0.067", "unit": "g"}], "solvent": [{"name": "water", "amount": "10", "unit": "mL"}], "reducing agent": [{"name": "", "amount": "", "unit": ""}], "surfactant": [{"name": "", "amount": "", "unit": ""}], "pressure": "", "temperature": "140\u00b0C", "time": "5 days", "heating rate": "", "cooling rate": "2 days"}]
TATGOL | [Cu(HL)(H2O)2]n·2.5nH2O | C6 Cu1 H13 O10.5 | chemical synthesis | H3L | 87 mg | Na2CO3 | 26 mg | Cu(NO3)2⋅3H2O | 121 mg | [6 empty] | 2 weeks |  |  | chemical synthesis | 10.1039/B501782C |  | 2005 | [{"synthesis method": "chemical synthesis", "precursor": [{"name": "H3L", "amount": "87", "unit": "mg"}, {"name": "Na2CO3", "amount": "26", "unit": "mg"}, {"name": "Cu(NO3)2\u22c53H2O", "amount": "121", "unit": "mg"}], "solution": [{"name": "", "amount": "5", "unit": "mL"}], "pressure": "", "temperature": "", "time": "2 weeks"}]
TATGUR | [p-NH2C5H4NH]n[CuL(H2O)]n·2nH2O | C11 Cu1 H16 N2 O9 | chemical synthesis | H3L | 174 mg | Cu(OH)2 | 98 mg |  | 94 mg | [6 empty] | 1 week |  |  | chemical synthesis | 10.1039/B501782C |  | 2005 | [{"synthesis method": "chemical synthesis", "precursor": [{"name": "H3L", "amount": "174", "unit": "mg"}, {"name": "Cu(OH)2", "amount": "98", "unit": "mg"}, {"name": "", "amount": "94", "unit": "mg"}], "solution": [{"name": "", "amount": "5", "unit": "mL"}], "pressure": "", "temperature": "", "time": "1 week"}]
TATHAY | [Cu2(HL)2(py)4]n | C32 Cu2 H30 N4 O13 | chemical synthesis | H3L | 174 mg | Cu(OH)2 | 98 mg | py | 0.5 mL | [6 empty] | 1 week |  |  | chemical synthesis | 10.1039/B501782C |  | 2005 | [{"synthesis method": "chemical synthesis", "precursor": [{"name": "H3L", "amount": "174", "unit": "mg"}, {"name": "Cu(OH)2", "amount": "98", "unit": "mg"}, {"name": "py", "amount": "0.5", "unit": "mL"}], "solution": [{"name": "", "amount": "10", "unit": "mL"}], "pressure": "", "temperature": "", "time": "1 week"}]
TATHEC | [Cu3L2py2(H2O)6]n·8nH2O | C22 Cu3 H44 N2 O26 | chemical synthesis | H3L | 87 mg | Cu(OH)2 | 49 mg | py | 0.04 mL | [6 empty] | 3 days |  |  | chemical synthesis | 10.1039/B501782C |  | 2005 | [{"synthesis method": "chemical synthesis", "precursor": [{"name": "H3L", "amount": "87", "unit": "mg"}, {"name": "Cu(OH)2", "amount": "49", "unit": "mg"}, {"name": "py", "amount": "0.04", "unit": "mL"}], "solution": [{"name": "", "amount": "5", "unit": "mL"}], "pressure": "", "temperature": "", "time": "3 days"}]
TATHIG | [Cu5L2(HL)2py4(H2O)6]n | C44 Cu5 H46 N4 O30 | chemical synthesis | H3L | 174 mg | Na2CO3 | 52 mg | Cu(NO3)2⋅3H2O | 242 mg | py | 0.08 mL |  |  |  |  | 1 week |  |  | chemical synthesis | 10.1039/B501782C |  | 2005 | [{"synthesis method": "chemical synthesis", "precursor": [{"name": "H3L", "amount": "174", "unit": "mg"}, {"name": "Na2CO3", "amount": "52", "unit": "mg"}, {"name": "Cu(NO3)2\u22c53H2O", "amount": "242", "unit": "mg"}, {"name": "py", "amount": "0.08", "unit": "mL"}], "solution": [{"name": "", "amount": "5", "unit": "mL"}], "pressure": "", "temperature": "", "time": "1 week"}]
TATHOM | [Cu3L2py6]n·5nH2O | C42 Cu3 H46 N6 O17 | chemical synthesis | Compound 4 | 30 mg | py | 0.01 mL | py | 0.08 mL | [6 empty] | 1 week |  |  | chemical synthesis, chemical synthesis, chemical synthesis | 10.1039/B501782C |  | 2005 | [{"synthesis method": "chemical synthesis", "precursor": [{"name": "H3L", "amount": "174", "unit": "mg"}, {"name": "Na2CO3", "amount": "52", "unit": "mg"}, {"name": "Cu(NO3)2\u22c53H2O", "amount": "242", "unit": "mg"}], "solution": [{"name": "", "amount": "5", "unit": "mL"}], "pressure": "", "temperature": "", "time": "1 day"}, {"synthesis method": "chemical synthesis", "precursor": [{"name": "H3L", "amount": "87", "unit": "mg"}, {"name": "Cu(OH)2", "amount": "49", "unit": "mg"}, {"name": "py", "amount": "0.08", "unit": "mL"}], "solution": [{"name": "", "amount": "5", "unit": "mL"}], "pressure": "", "temperature": "", "time": "1 week"}, {"synthesis method": "chemical synthesis", "precursor": [{"name": "Compound 4", "amount": "30", "unit": "mg"}, {"name": "py", "amount": "0.01", "unit": "mL"}], "solution": [{"name": "", "amount": "5", "unit": "mL"}], "pressure": "", "temperature": "", "time": "1 week"}]
XOPVII | Ni2(BTEC)(bipy)3·3DMF | C49 H47 N9 Ni2 O11 | solvothermal synthesis | H4BTEC | 0.127 g | Ni(NO3)2⋅6H2O | 0.145 g | bipy | 0.079 g | [6 empty] | 3 days | 130°C |  | solvothermal synthesis, washing | 10.1039/B812097H |  | 2009 | [{"synthesis method": "solvothermal synthesis", "precursor": [{"name": "H4BTEC", "amount": "0.127", "unit": "g"}, {"name": "Ni(NO3)2\u22c56H2O", "amount": "0.145", "unit": "g"}, {"name": "bipy", "amount": "0.079", "unit": "g"}], "solvent": [{"name": "DMF", "amount": "10", "unit": "ml"}], "reducing agent": [{"name": "", "amount": "", "unit": ""}], "surfactant": [{"name": "", "amount": "", "unit": ""}], "pressure": "", "temperature": "130\u00b0C", "time": "3 days", "heating rate": "", "cooling rate": ""}, {"synthesis method": "washing", "washing solution": "DMF", "amount": ""}]
TANNOO | {[Cu2(pzdc)(dpe)2]NO3}n | C29 Cu2 H21 N7 O7 | chemical synthesis | Cu(NO3)2⋅3H2O | 0.1208 g | 1,2'-di(4-pyridyl)ethylene | 0.0911 g | pyrazole-3,5-dicarboxylic acid | 0.0871 g | [6 empty] | 1 day | 120°C |  | chemical synthesis | 10.1039/C7DT00406K |  | 2017 | [{"synthesis method": "chemical synthesis", "precursor": [{"name": "Cu(NO3)2\u22c53H2O", "amount": "0.1208", "unit": "g"}, {"name": "1,2'-di(4-pyridyl)ethylene", "amount": "0.0911", "unit": "g"}, {"name": "pyrazole-3,5-dicarboxylic acid", "amount": "0.0871", "unit": "g"}], "solvent": [{"name": "ethanol", "amount": "2", "unit": "mL"}, {"name": "DMF", "amount": "2", "unit": "mL"}, {"name": "H2O", "amount": "13", "unit": "mL"}], "pressure": "", "temperature": "120\u00b0C", "time": "1 day", "heating rate": "", "cooling rate": ""}]
TANNUU | {[Cu2(pzdc)(dpe)2]ClO4}n | C29 Cl1 Cu2 H21 N6 O8 | chemical synthesis | Cu(ClO4)2⋅6H2O | 0.1853 g | 1,2'-di(4-pyridyl)ethylene | 0.0911 g | pyrazole-3,5-dicarboxylic acid | 0.0871 g | [6 empty] | 1 day | 120°C |  | chemical synthesis | 10.1039/C7DT00406K |  | 2017 | [{"synthesis method": "chemical synthesis", "precursor": [{"name": "Cu(ClO4)2\u22c56H2O", "amount": "0.1853", "unit": "g"}, {"name": "1,2'-di(4-pyridyl)ethylene", "amount": "0.0911", "unit": "g"}, {"name": "pyrazole-3,5-dicarboxylic acid", "amount": "0.0871", "unit": "g"}], "solvent": [{"name": "ethanol", "amount": "2", "unit": "mL"}, {"name": "DMF", "amount": "2", "unit": "mL"}, {"name": "H2O", "amount": "13", "unit": "mL"}], "pressure": "", "temperature": "120\u00b0C", "time": "1 day", "heating rate": "", "cooling rate": ""}]
TANPEG | {[Cu2(pzdc)(dpe)2]SCN}n | C30 Cu2 H21 N7 O4 S1 | chemical synthesis | CuCl2⋅2H2O | 0.0824 g | 1,2'-di(4-pyridyl)ethylene | 0.0911 g | pyrazole-3,5-dicarboxylic acid | 0.0871 g | KSCN | 0.0486 g |  |  |  |  | 1 day | 120°C |  | chemical synthesis | 10.1039/C7DT00406K |  | 2017 | [{"synthesis method": "chemical synthesis", "precursor": [{"name": "CuCl2\u22c52H2O", "amount": "0.0824", "unit": "g"}, {"name": "1,2'-di(4-pyridyl)ethylene", "amount": "0.0911", "unit": "g"}, {"name": "pyrazole-3,5-dicarboxylic acid", "amount": "0.0871", "unit": "g"}, {"name": "KSCN", "amount": "0.0486", "unit": "g"}], "solvent": [{"name": "ethanol", "amount": "2", "unit": "mL"}, {"name": "DMF", "amount": "2", "unit": "mL"}, {"name": "H2O", "amount": "13", "unit": "mL"}], "pressure": "", "temperature": "120\u00b0C", "time": "1 day", "heating rate": "", "cooling rate": ""}]
TANREI | {[Cu4CuI4(pzdc)4(dpe)6](H2O)4}2n | C184 Cu16 H128 N40 O40 | chemical synthesis | CuSO4⋅5H2O | 0.1248 g | 1,2'-di(4-pyridyl)ethylene | 0.0911 g | pyrazole-3,5-dicarboxylic acid | 0.0871 g | [6 empty] | 1 day | 120°C |  | chemical synthesis | 10.1039/C7DT00406K |  | 2017 | [{"synthesis method": "chemical synthesis", "precursor": [{"name": "CuSO4\u22c55H2O", "amount": "0.1248", "unit": "g"}, {"name": "1,2'-di(4-pyridyl)ethylene", "amount": "0.0911", "unit": "g"}, {"name": "pyrazole-3,5-dicarboxylic acid", "amount": "0.0871", "unit": "g"}], "solvent": [{"name": "ethanol", "amount": "2", "unit": "mL"}, {"name": "DMF", "amount": "2", "unit": "mL"}, {"name": "H2O", "amount": "13", "unit": "mL"}], "pressure": "", "temperature": "120\u00b0C", "time": "1 day", "heating rate": "", "cooling rate": ""}]
TANRIM | {[Cu5(HPO4)2(pzdc)2(dpe)3](H2O)5}n | C46 Cu5 H34 N10 O16 P2 | chemical synthesis | Cu3(PO4)2⋅2H2O | 0.2080 g | 1,2'-di(4-pyridyl)ethylene | 0.0911 g | pyrazole-3,5-dicarboxylic acid | 0.0871 g | [6 empty] | 1 day | 120°C |  | chemical synthesis | 10.1039/C7DT00406K |  | 2017 | [{"synthesis method": "chemical synthesis", "precursor": [{"name": "Cu3(PO4)2\u22c52H2O", "amount": "0.2080", "unit": "g"}, {"name": "1,2'-di(4-pyridyl)ethylene", "amount": "0.0911", "unit": "g"}, {"name": "pyrazole-3,5-dicarboxylic acid", "amount": "0.0871", "unit": "g"}], "solvent": [{"name": "ethanol", "amount": "2", "unit": "mL"}, {"name": "DMF", "amount": "2", "unit": "mL"}, {"name": "H2O", "amount": "13", "unit": "mL"}], "pressure": "", "temperature": "120\u00b0C", "time": "1 day", "heating rate": "", "cooling rate": ""}]
PADJOU01 | [AmineH+][Mn(HCOO)3-] | C5 H11 Mn1 N1 O6 | [16 empty] | solution diffusion, washing | 10.1039/B404466E |  | 2004 | [{"synthesis method": "solution diffusion", "precursor": [{"name": "HCOOH", "amount": "0.5", "unit": "M"}, {"name": "CH3CH2NH2", "amount": "0.5", "unit": "M"}], "solution": [{"name": "methanol solution of MnCl2", "amount": "8", "unit": "mL"}], "pressure": "", "temperature": "", "time": "several hours"}, {"synthesis method": "washing", "washing solution": "", "amount": ""}]
PADKIP01 | [AmineH+][Mn(HCOO)3-] | C6 H11 Mn1 N1 O6 | [16 empty] | solution diffusion, washing | 10.1039/B404466E |  | 2004 | [{"synthesis method": "solution diffusion", "precursor": [{"name": "HCOOH", "amount": "0.5", "unit": "M"}, {"name": "(CH2)3NH", "amount": "0.5", "unit": "M"}], "solution": [{"name": "methanol solution of MnCl2", "amount": "8", "unit": "mL"}], "pressure": "", "temperature": "", "time": "several hours"}, {"synthesis method": "washing", "washing solution": "", "amount": ""}]
NUZROQ | [Eu2(NNO)4(ox)(H2O)2]n | C26 Eu2 H20 N4 O18 | solvothermal synthesis | HNNO | 0.139 g | Eu2O3 | 0.088 g | [7 empty] | autogenous | 3 days | 170°C |  | solvothermal synthesis | 10.1039/C0NJ00373E |  | 2010 | [{"synthesis method": "solvothermal synthesis", "precursor": [{"name": "HNNO", "amount": "0.139", "unit": "g"}, {"name": "Eu2O3", "amount": "0.088", "unit": "g"}], "solvent": [{"name": "H2O", "amount": "10", "unit": "mL"}], "reducing agent": [{"name": "", "amount": "", "unit": ""}], "surfactant": [{"name": "", "amount": "", "unit": ""}], "pressure": "autogenous", "temperature": "170\u00b0C", "time": "3 days", "heating rate": "", "cooling rate": "slow"}]
NUZSEH | [Eu2(INO)2(ox)2(H2O)2]n | C16 Eu2 H12 N2 O16 | solvothermal synthesis | HINO | 0.139 g | Eu2O3 | 0.088 g | [7 empty] | autogenous | 3 days | 170°C |  | solvothermal synthesis | 10.1039/C0NJ00373E |  | 2010 | [{"synthesis method": "solvothermal synthesis", "precursor": [{"name": "HINO", "amount": "0.139", "unit": "g"}, {"name": "Eu2O3", "amount": "0.088", "unit": "g"}], "solvent": [{"name": "H2O", "amount": "10", "unit": "mL"}], "reducing agent": [{"name": "", "amount": "", "unit": ""}], "surfactant": [{"name": "", "amount": "", "unit": ""}], "pressure": "autogenous", "temperature": "170\u00b0C", "time": "3 days", "heating rate": "", "cooling rate": "slow"}]
NUZSAD | {[Eu2(INO)2(suc)2]·2.99H2O}n | C20 Eu2 H21.98 N2 O16.99 | solvothermal synthesis | HINO | 0.139 g | Eu2O3 | 0.088 g | [7 empty] | autogenous | 3 days | 170°C |  | solvothermal synthesis | 10.1039/C0NJ00373E |  | 2010 | [{"synthesis method": "solvothermal synthesis", "precursor": [{"name": "HINO", "amount": "0.139", "unit": "g"}, {"name": "Eu2O3", "amount": "0.088", "unit": "g"}], "solvent": [{"name": "H2O", "amount": "10", "unit": "mL"}], "reducing agent": [{"name": "", "amount": "", "unit": ""}], "surfactant": [{"name": "", "amount": "", "unit": ""}], "pressure": "autogenous", "temperature": "170\u00b0C", "time": "3 days", "heating rate": "", "cooling rate": "slow"}]
TIPJIM01 | {[Eu2(suc)3(H2O)2]·H2O}n | C12 Eu2 H18 O15 | solvothermal synthesis | HINO | 0.139 g | Eu2O3 | 0.088 g | [7 empty] | autogenous | 3 days | 170°C |  | solvothermal synthesis | 10.1039/C0NJ00373E |  | 2010 | [{"synthesis method": "solvothermal synthesis", "precursor": [{"name": "HINO", "amount": "0.139", "unit": "g"}, {"name": "Eu2O3", "amount": "0.088", "unit": "g"}], "solvent": [{"name": "H2O", "amount": "10", "unit": "mL"}], "reducing agent": [{"name": "", "amount": "", "unit": ""}], "surfactant": [{"name": "", "amount": "", "unit": ""}], "pressure": "autogenous", "temperature": "170\u00b0C", "time": "3 days", "heating rate": "", "cooling rate": "slow"}]
IVAZUA01 | [Zn(pydc)]n | C7 H3 N1 O4 Zn1 | chemical synthesis | Zn(NO3)2⋅6H2O | 0.071 g | pyridine-3,4-dicarboxylic acid | 0.040 g | 1,2-bis(4-pyridyl)ethane | 0.022 g |  |  |  |  | H2O |  | 4 days | 160°C | 3.0 | chemical synthesis, pH adjustment, cooling | 10.1039/B401802H |  | 2004 | [{"synthesis method": "chemical synthesis", "precursor": [{"name": "Zn(NO3)2\u22c56H2O", "amount": "0.071", "unit": "g"}, {"name": "pyridine-3,4-dicarboxylic acid", "amount": "0.040", "unit": "g"}, {"name": "1,2-bis(4-pyridyl)ethane", "amount": "0.022", "unit": "g"}], "solution": [{"name": "H2O", "amount": "10", "unit": "ml"}], "pressure": "", "temperature": "160\u00b0C", "time": "4 days"}, {"synthesis method": "pH adjustment", "pH": "3.0", "modulator": "HCl"}, {"synthesis method": "cooling", "cooling rate": "5\u00b0C h-1"}]
ISOCIC01 | [Co(pydc)(H2O)2]n | C7 Co1 H9 N1 O7 | chemical synthesis | Co(NO3)2⋅6H2O | 0.070 g | H2pydc | 0.040 g | [6 empty] | H2O, pyridine |  | 4 days | 160°C |  | chemical synthesis, cooling | 10.1039/B401802H |  | 2004 | [{"synthesis method": "chemical synthesis", "precursor": [{"name": "Co(NO3)2\u22c56H2O", "amount": "0.070", "unit": "g"}, {"name": "H2pydc", "amount": "0.040", "unit": "g"}], "solution": [{"name": "H2O", "amount": "10", "unit": "ml"}, {"name": "pyridine", "amount": "1", "unit": "ml"}], "pressure": "", "temperature": "160\u00b0C", "time": "4 days"}, {"synthesis method": "cooling", "cooling rate": "5\u00b0C h-1"}]
QOHZIX | 1 | C14 H11 N2 Nd1 O8 | solvothermal synthesis | 6-hydroxypyridine-3-carboxylic acid | 2 mmol | Nd2O3 | 0.5 mmol | RCOOH | 1 mmol | [6 empty] | 5 days | 150°C |  | solvothermal synthesis | 10.1039/B811524A |  | 2008 | [{"synthesis method": "solvothermal synthesis", "precursor": [{"name": "6-hydroxypyridine-3-carboxylic acid", "amount": "2", "unit": "mmol"}, {"name": "Nd2O3", "amount": "0.5", "unit": "mmol"}, {"name": "RCOOH", "amount": "1", "unit": "mmol"}], "solvent": [{"name": "", "amount": "15", "unit": "mL"}], "reducing agent": [{"name": "", "amount": "", "unit": ""}], "surfactant": [{"name": "", "amount": "", "unit": ""}], "pressure": "", "temperature": "150\u00b0C", "time": "5 days", "heating rate": "", "cooling rate": "6-7 hours"}]
QOHZOD | 2 | C15 H13 N2 Nd1 O8 | solvothermal synthesis | 6-hydroxypyridine-3-carboxylic acid | 2 mmol | Nd2O3 | 0.5 mmol | RCOOH | 1 mmol | [6 empty] | 5 days | 150°C |  | solvothermal synthesis | 10.1039/B811524A |  | 2008 | [{"synthesis method": "solvothermal synthesis", "precursor": [{"name": "6-hydroxypyridine-3-carboxylic acid", "amount": "2", "unit": "mmol"}, {"name": "Nd2O3", "amount": "0.5", "unit": "mmol"}, {"name": "RCOOH", "amount": "1", "unit": "mmol"}], "solvent": [{"name": "", "amount": "15", "unit": "mL"}], "reducing agent": [{"name": "", "amount": "", "unit": ""}], "surfactant": [{"name": "", "amount": "", "unit": ""}], "pressure": "", "temperature": "150\u00b0C", "time": "5 days", "heating rate": "", "cooling rate": "6-7 hours"}]
QOHZUJ | 3 | C18 H20 N3 Nd1 O13 | solvothermal synthesis | 6-hydroxypyridine-3-carboxylic acid | 2 mmol | Nd2O3 | 0.5 mmol | RCOOH | 1 mmol | [6 empty] | 5 days | 150°C |  | solvothermal synthesis | 10.1039/B811524A |  | 2008 | [{"synthesis method": "solvothermal synthesis", "precursor": [{"name": "6-hydroxypyridine-3-carboxylic acid", "amount": "2", "unit": "mmol"}, {"name": "Nd2O3", "amount": "0.5", "unit": "mmol"}, {"name": "RCOOH", "amount": "1", "unit": "mmol"}], "solvent": [{"name": "", "amount": "15", "unit": "mL"}], "reducing agent": [{"name": "", "amount": "", "unit": ""}], "surfactant": [{"name": "", "amount": "", "unit": ""}], "pressure": "", "temperature": "150\u00b0C", "time": "5 days", "heating rate": "", "cooling rate": "6-7 hours"}]
XAJFIX | [NH4][H2L] | C3 H11 N2 O5 P1 | chemical synthesis |  | 1.69 g | [10 empty] | 5 days | room temperature |  | chemical synthesis | 10.1039/B002748K |  | 2000 | [{"synthesis method": "chemical synthesis", "precursor": [{"name": "", "amount": "1.69", "unit": "g"}], "solution": [{"name": "", "amount": "25", "unit": "cm3"}], "pressure": "", "temperature": "room temperature", "time": "5 days"}]
XAJFOD | Na(H2L)·0.5H2O | C3 H2 H7 N1 Na1 O1 O5 P2 | chemical synthesis |  | 3.2 g |  | 0.75 g | [6 empty] | , , |  | 2 days | 0-4°C |  | chemical synthesis | 10.1039/B002748K |  | 2000 | [{"synthesis method": "chemical synthesis", "precursor": [{"name": "", "amount": "3.2", "unit": "g"}, {"name": "", "amount": "0.75", "unit": "g"}], "solution": [{"name": "", "amount": "40", "unit": "cm3"}, {"name": "", "amount": "20", "unit": "cm3"}, {"name": "", "amount": "10", "unit": "cm3"}], "pressure": "", "temperature": "0-4\u00b0C", "time": "2 days"}]
XAJFUJ | Na(H2L) | C3 H2 H7 N1 Na1 O1 O5 P1 | chemical synthesis |  | 3.2 g |  | 0.75 g | [6 empty] | , , |  | 2 days | 0-4°C |  | chemical synthesis | 10.1039/B002748K |  | 2000 | [{"synthesis method": "chemical synthesis", "precursor": [{"name": "", "amount": "3.2", "unit": "g"}, {"name": "", "amount": "0.75", "unit": "g"}], "solution": [{"name": "", "amount": "40", "unit": "cm3"}, {"name": "", "amount": "20", "unit": "cm3"}, {"name": "", "amount": "10", "unit": "cm3"}], "pressure": "", "temperature": "0-4\u00b0C", "time": "2 days"}]
XAJGAQ | Na2(HL) | C3 H6 N1 Na2 O5 P1 | chemical synthesis |  | 2.01 g |  | 2.1 g | [6 empty] | , |  | 2 weeks | 0-4°C |  | chemical synthesis | 10.1039/B002748K |  | 2000 | [{"synthesis method": "chemical synthesis", "precursor": [{"name": "", "amount": "2.01", "unit": "g"}, {"name": "", "amount": "2.1", "unit": "g"}], "solution": [{"name": "", "amount": "50", "unit": "cm3"}, {"name": "", "amount": "10", "unit": "cm3"}], "pressure": "", "temperature": "0-4\u00b0C", "time": "2 weeks"}]
XAJGEU | Ag2(HL) | Ag2 C3 H6 N1 O5 P1 | chemical synthesis |  | 2.01 g |  | 2.01 g | [8 empty] | 2 weeks | room temperature |  | chemical synthesis | 10.1039/B002748K |  | 2000 | [{"synthesis method": "chemical synthesis", "precursor": [{"name": "", "amount": "2.01", "unit": "g"}, {"name": "", "amount": "2.01", "unit": "g"}], "solution": [{"name": "", "amount": "25", "unit": "cm3"}], "pressure": "", "temperature": "room temperature", "time": "2 weeks"}]
WOZYER | [Cu(mttz)] | C2 Cu1 H3 N4 S1 | solvothermal synthesis | Cu(Ac)2⋅H2O | 0.12 g | Hmttz | 0.058 g | [7 empty] | autogenous | 3 days | 120°C | 2.8 | chemical synthesis, pH adjustment, solvothermal synthesis, washing | 10.1039/C4CE02121E |  | 2015 | [{"synthesis method": "chemical synthesis", "precursor": [{"name": "Cu(Ac)2\u22c5H2O", "amount": "0.12", "unit": "g"}, {"name": "Hmttz", "amount": "0.058", "unit": "g"}], "solution": [{"name": "distilled water", "amount": "10", "unit": "mL"}], "pressure": "autogenous", "temperature": "room temperature", "time": "20 min"}, {"synthesis method": "pH adjustment", "pH": "2.8", "modulator": "1.0 M HCl"}, {"synthesis method": "solvothermal synthesis", "precursor": [{"name": "Cu(Ac)2\u22c5H2O", "amount": "0.12", "unit": "g"}, {"name": "Hmttz", "amount": "0.058", "unit": "g"}], "solvent": [{"name": "distilled water", "amount": "10", "unit": "mL"}], "reducing agent": [{"name": "", "amount": "", "unit": ""}], "surfactant": [{"name": "", "amount": "", "unit": ""}], "pressure": "autogenous", "temperature": "120\u00b0C", "time": "3 days", "heating rate": "", "cooling rate": "slowly"}, {"synthesis method": "washing", "washing solution": "distilled water", "amount": ""}]
WOZPEI | [Cu2(mttz)Cl] | C2 Cl1 Cu2 H3 N4 S1 | solvothermal synthesis | Cu(Ac)2⋅H2O | 0.12 g | Hmttz | 0.058 g | [7 empty] | autogenous | 3 days | 140°C | 1.6 | chemical synthesis, pH adjustment, solvothermal synthesis, washing | 10.1039/C4CE02121E |  | 2015 | [{"synthesis method": "chemical synthesis", "precursor": [{"name": "Cu(Ac)2\u22c5H2O", "amount": "0.12", "unit": "g"}, {"name": "Hmttz", "amount": "0.058", "unit": "g"}], "solution": [{"name": "distilled water", "amount": "10", "unit": "mL"}], "pressure": "autogenous", "temperature": "room temperature", "time": "20 min"}, {"synthesis method": "pH adjustment", "pH": "1.6", "modulator": "1.0 M HCl"}, {"synthesis method": "solvothermal synthesis", "precursor": [{"name": "Cu(Ac)2\u22c5H2O", "amount": "0.12", "unit": "g"}, {"name": "Hmttz", "amount": "0.058", "unit": "g"}], "solvent": [{"name": "distilled water", "amount": "10", "unit": "mL"}], "reducing agent": [{"name": "", "amount": "", "unit": ""}], "surfactant": [{"name": "", "amount": "", "unit": ""}], "pressure": "autogenous", "temperature": "140\u00b0C", "time": "3 days", "heating rate": "", "cooling rate": "slowly"}, {"synthesis method": "washing", "washing solution": "distilled water", "amount": ""}]
WOZPIM | [Cu(ettz)] | C3 Cu1 H5 N4 S1 | solvothermal synthesis | Cu(Ac)2⋅H2O | 0.12 g | Hettz | 0.065 g | [7 empty] | autogenous | 3 days | 120°C | 3.0 | chemical synthesis, pH adjustment, solvothermal synthesis, washing | 10.1039/C4CE02121E |  | 2015 | [{"synthesis method": "chemical synthesis", "precursor": [{"name": "Cu(Ac)2\u22c5H2O", "amount": "0.12", "unit": "g"}, {"name": "Hettz", "amount": "0.065", "unit": "g"}], "solution": [{"name": "distilled water", "amount": "10", "unit": "mL"}], "pressure": "autogenous", "temperature": "room temperature", "time": "20 min"}, {"synthesis method": "pH adjustment", "pH": "3.0", "modulator": "1.0 M HCl"}, {"synthesis method": "solvothermal synthesis", "precursor": [{"name": "Cu(Ac)2\u22c5H2O", "amount": "0.12", "unit": "g"}, {"name": "Hettz", "amount": "0.065", "unit": "g"}], "solvent": [{"name": "distilled water", "amount": "10", "unit": "mL"}], "reducing agent": [{"name": "", "amount": "", "unit": ""}], "surfactant": [{"name": "", "amount": "", "unit": ""}], "pressure": "autogenous", "temperature": "120\u00b0C", "time": "3 days", "heating rate": "", "cooling rate": "slowly"}, {"synthesis method": "washing", "washing solution": "distilled water", "amount": ""}]
WOZPOS | [Cu2(ettz)Cl] | C3 Cl1 Cu2 H5 N4 S1 | solvothermal synthesis | Cu(Ac)2⋅H2O | 0.12 g | Hettz | 0.065 g | [7 empty] | autogenous | 3 days | 140°C | 1.5 | chemical synthesis, pH adjustment, solvothermal synthesis, washing | 10.1039/C4CE02121E |  | 2015 | [{"synthesis method": "chemical synthesis", "precursor": [{"name": "Cu(Ac)2\u22c5H2O", "amount": "0.12", "unit": "g"}, {"name": "Hettz", "amount": "0.065", "unit": "g"}], "solution": [{"name": "distilled water", "amount": "10", "unit": "mL"}], "pressure": "autogenous", "temperature": "room temperature", "time": "20 min"}, {"synthesis method": "pH adjustment", "pH": "1.5", "modulator": "1.0 M HCl"}, {"synthesis method": "solvothermal synthesis", "precursor": [{"name": "Cu(Ac)2\u22c5H2O", "amount": "0.12", "unit": "g"}, {"name": "Hettz", "amount": "0.065", "unit": "g"}], "solvent": [{"name": "distilled water", "amount": "10", "unit": "mL"}], "reducing agent": [{"name": "", "amount": "", "unit": ""}], "surfactant": [{"name": "", "amount": "", "unit": ""}], "pressure": "autogenous", "temperature": "140\u00b0C", "time": "3 days", "heating rate": "", "cooling rate": "slowly"}, {"synthesis method": "washing", "washing solution": "distilled water", "amount": ""}]
CUXDOP | [Zn(3)(OAc)2]n | C25 H21 N3 O4 Zn1 | chemical synthesis | Zn(OAc)2⋅2H2O | 43.6 mg | 3 | 30.9 mg | [6 empty] | CH2Cl2-MeOH |  | 3 days | room temperature |  | chemical synthesis, washing | 10.1039/B926598H |  | 2010 | [{"synthesis method": "chemical synthesis", "precursor": [{"name": "Zn(OAc)2\u22c52H2O", "amount": "43.6", "unit": "mg"}, {"name": "3", "amount": "30.9", "unit": "mg"}], "solution": [{"name": "CH2Cl2-MeOH", "amount": "20", "unit": "cm3"}], "pressure": "", "temperature": "room temperature", "time": "3 days"}, {"synthesis method": "washing", "washing solution": "MeOH", "amount": ""}]
CUXDAB | [Me2(3)][ZnI4] | C23 H21 I4 N3 Zn1 | chemical synthesis | [Zn2(3)(OAc)4]n | 13.5 mg | MeI | 0.60 g | [6 empty] | MeCN |  | 16h | 55°C |  | chemical synthesis, washing | 10.1039/B926598H |  | 2010 | [{"synthesis method": "chemical synthesis", "precursor": [{"name": "[Zn2(3)(OAc)4]n", "amount": "13.5", "unit": "mg"}, {"name": "MeI", "amount": "0.60", "unit": "g"}], "solution": [{"name": "MeCN", "amount": "1", "unit": "cm3"}], "pressure": "", "temperature": "55\u00b0C", "time": "16h"}, {"synthesis method": "washing", "washing solution": "EtOH", "amount": ""}]
CUXDEF | [Et2(3)][ZnI4]·MeCN | C27 H28 I4 N4 Zn1 | chemical synthesis | [Zn2(3)(OAc)4]n | 13.5 mg | EtI | 0.60 g | [6 empty] | MeCN |  | 16h | 55°C |  | chemical synthesis, washing | 10.1039/B926598H |  | 2010 | [{"synthesis method": "chemical synthesis", "precursor": [{"name": "[Zn2(3)(OAc)4]n", "amount": "13.5", "unit": "mg"}, {"name": "EtI", "amount": "0.60", "unit": "g"}], "solution": [{"name": "MeCN", "amount": "5", "unit": "cm3"}], "pressure": "", "temperature": "55\u00b0C", "time": "16h"}, {"synthesis method": "washing", "washing solution": "EtOH", "amount": ""}]
LADTIU | [{Na(12C4)2}+{N(Py)(Ph)}-] | C27 H41 N2 Na1 O8 | chemical synthesis | 2-phenylaminopyridine | 0.34 g | [13 empty] | chemical synthesis, chemical synthesis, chemical synthesis, filtration, drying | 10.1039/B406741J |  | 2004 | [{"synthesis method": "chemical synthesis", "precursor": [{"name": "ButONa", "amount": "0.19", "unit": "g"}], "solution": [{"name": "", "amount": "40", "unit": "mL"}], "pressure": "", "temperature": "0 \u00b0C", "time": ""}, {"synthesis method": "chemical synthesis", "precursor": [{"name": "", "amount": "1.4", "unit": "mL"}], "solution": [{"name": "", "amount": "40", "unit": "mL"}], "pressure": "", "temperature": "", "time": ""}, {"synthesis method": "chemical synthesis", "precursor": [{"name": "2-phenylaminopyridine", "amount": "0.34", "unit": "g"}], "solution": [{"name": "", "amount": "40", "unit": "mL"}], "pressure": "", "temperature": "", "time": ""}, {"synthesis method": "filtration", "time": "", "atmosphere": "", "pressure": ""}, {"synthesis method": "drying", "pressure": "", "temperature": "", "atmosphere": "vacuum", "time": ""}]
LADTOA | [Na{N(Py)(Ph)}(18C6)] | C21 H29 N2 Na1 O5 | chemical synthesis | 2-phenylaminopyridine | 0.34 g |  | 0.53 g | [8 empty] | 3 days | 130°C |  | chemical synthesis, evaporation, crystallization | 10.1039/B406741J |  | 2004 | [{"synthesis method": "chemical synthesis", "precursor": [{"name": "2-phenylaminopyridine", "amount": "0.34", "unit": "g"}, {"name": "", "amount": "0.53", "unit": "g"}], "solution": [{"name": "", "amount": "40", "unit": "mL"}], "pressure": "", "temperature": "130\u00b0C", "time": "3 days"}, {"synthesis method": "evaporation", "temperature": "room temperature", "time": ""}, {"synthesis method": "crystallization", "time": "several weeks"}]
LADVAO | [{K(PyNPh)(12C4)}2].(C6H6) | C38 H50 K2 N4 O8 | chemical synthesis | 2-phenylaminopyridine | 0.85 g | 12-crown-4 | 0.80 mL | [11 empty] | chemical synthesis, filtration, drying | 10.1039/B406741J |  | 2004 | [{"synthesis method": "chemical synthesis", "precursor": [{"name": "2-phenylaminopyridine", "amount": "0.85", "unit": "g"}, {"name": "12-crown-4", "amount": "0.80", "unit": "mL"}], "solution": [{"name": "", "amount": "40", "unit": "mL"}], "pressure": "", "temperature": "", "time": ""}, {"synthesis method": "filtration", "time": "", "atmosphere": "", "pressure": ""}, {"synthesis method": "drying", "pressure": "", "temperature": "", "atmosphere": "vacuum", "time": ""}]
LADVES | [{K(15C5)2}+(PyNPh)-] | C31 H49 K1 N2 O10 | chemical synthesis | 2-phenylaminopyridine | 0.34 g | 15-crown-5 | 0.40 mL | [11 empty] | chemical synthesis, filtration, drying | 10.1039/B406741J |  | 2004 | [{"synthesis method": "chemical synthesis", "precursor": [{"name": "2-phenylaminopyridine", "amount": "0.34", "unit": "g"}, {"name": "15-crown-5", "amount": "0.40", "unit": "mL"}], "solution": [{"name": "", "amount": "40", "unit": "mL"}], "pressure": "", "temperature": "", "time": ""}, {"synthesis method": "filtration", "time": "", "atmosphere": "", "pressure": ""}, {"synthesis method": "drying", "pressure": "", "temperature": "", "atmosphere": "vacuum", "time": ""}]
LADVIW | [K(18C6){K(PyNPh)2}∞] | C34 H42 K2 N4 O6 | chemical synthesis | 2-phenylaminopyridine | 0.34 g |  | 0.53 g | [11 empty] | chemical synthesis, filtration, drying | 10.1039/B406741J |  | 2004 | [{"synthesis method": "chemical synthesis", "precursor": [{"name": "2-phenylaminopyridine", "amount": "0.34", "unit": "g"}, {"name": "", "amount": "0.53", "unit": "g"}], "solution": [{"name": "", "amount": "40", "unit": "mL"}], "pressure": "", "temperature": "", "time": ""}, {"synthesis method": "filtration", "time": "", "atmosphere": "", "pressure": ""}, {"synthesis method": "drying", "pressure": "", "temperature": "", "atmosphere": "vacuum", "time": ""}]
LADVOC | [{Rb(12C4)2(THF)}+(PyNPh)-] | C27 H41 N2 O8 Rb1 | chemical synthesis | 2-phenylaminopyridine | 0.34 g | 12-crown-4 | 0.64 g | [11 empty] | chemical synthesis, filtration, drying | 10.1039/B406741J |  | 2004 | [{"synthesis method": "chemical synthesis", "precursor": [{"name": "2-phenylaminopyridine", "amount": "0.34", "unit": "g"}, {"name": "12-crown-4", "amount": "0.64", "unit": "g"}], "solution": [{"name": "", "amount": "40", "unit": "mL"}], "pressure": "", "temperature": "", "time": ""}, {"synthesis method": "filtration", "time": "", "atmosphere": "", "pressure": ""}, {"synthesis method": "drying", "pressure": "", "temperature": "", "atmosphere": "vacuum", "time": ""}]
LADVUI | [{Rb(12C4)2}+(PyNPh)-] | C54 H82 N4 O16 Rb2 | chemical synthesis | 2-phenylaminopyridine | 0.34 g | 12-crown-4 | 0.64 g | [11 empty] | chemical synthesis, filtration, drying | 10.1039/B406741J |  | 2004 | [{"synthesis method": "chemical synthesis", "precursor": [{"name": "2-phenylaminopyridine", "amount": "0.34", "unit": "g"}, {"name": "12-crown-4", "amount": "0.64", "unit": "g"}], "solution": [{"name": "", "amount": "40", "unit": "mL"}], "pressure": "", "temperature": "", "time": ""}, {"synthesis method": "filtration", "time": "", "atmosphere": "", "pressure": ""}, {"synthesis method": "drying", "pressure": "", "temperature": "", "atmosphere": "vacuum", "time": ""}]
LADWAP | [{Rb(15C5)2}+(PyNPh)-] | C31 H49 N2 O10 Rb1 | chemical synthesis | 2-phenylaminopyridine | 0.34 g | 15-crown-5 | 0.40 mL | [11 empty] | chemical synthesis, filtration, drying | 10.1039/B406741J |  | 2004 | [{"synthesis method": "chemical synthesis", "precursor": [{"name": "2-phenylaminopyridine", "amount": "0.34", "unit": "g"}, {"name": "15-crown-5", "amount": "0.40", "unit": "mL"}], "solution": [{"name": "", "amount": "40", "unit": "mL"}], "pressure": "", "temperature": "", "time": ""}, {"synthesis method": "filtration", "time": "", "atmosphere": "", "pressure": ""}, {"synthesis method": "drying", "pressure": "", "temperature": "", "atmosphere": "vacuum", "time": ""}]
LADWET | [Rb(PyNPh)(18C6)] | C23 H33 N2 O6 Rb1 | chemical synthesis | 2-phenylaminopyridine | 0.34 g |  | 0.53 g | [11 empty] | chemical synthesis, filtration, drying | 10.1039/B406741J |  | 2004 | [{"synthesis method": "chemical synthesis", "precursor": [{"name": "2-phenylaminopyridine", "amount": "0.34", "unit": "g"}, {"name": "", "amount": "0.53", "unit": "g"}], "solution": [{"name": "", "amount": "40", "unit": "mL"}], "pressure": "", "temperature": "", "time": ""}, {"synthesis method": "filtration", "time": "", "atmosphere": "", "pressure": ""}, {"synthesis method": "drying", "pressure": "", "temperature": "", "atmosphere": "vacuum", "time": ""}]
XIHWUI | [Mn2(tptc)(H2O)(NMP)]·NMP | C32 H30 Mn2 N2 O11 | solvothermal synthesis | H4tptc | 20 mg | MnCl2⋅4H2O | 20 mg | [8 empty] | 72h | 140°C |  | solvothermal synthesis, washing | 10.1039/C3CE41120F |  | 2013 | [{"synthesis method": "solvothermal synthesis", "precursor": [{"name": "H4tptc", "amount": "20", "unit": "mg"}, {"name": "MnCl2\u22c54H2O", "amount": "20", "unit": "mg"}], "solvent": [{"name": "NMP-", "amount": "6", "unit": "mL"}], "reducing agent": [{"name": "", "amount": "", "unit": ""}], "surfactant": [{"name": "", "amount": "", "unit": ""}], "pressure": "", "temperature": "140\u00b0C", "time": "72h", "heating rate": "", "cooling rate": "0.1 \u00b0C min-1"}, {"synthesis method": "washing", "washing solution": "NMP-", "amount": ""}]
XIHXAP | [Mn2(tptc)(H2O)(DMA)]·DMA | C30 H30 Mn2 N2 O11 | solvothermal synthesis | H4tptc | 40 mg | MnCl2⋅4H2O | 40 mg | [8 empty] | 72h | 140°C |  | solvothermal synthesis, washing | 10.1039/C3CE41120F |  | 2013 | [{"synthesis method": "solvothermal synthesis", "precursor": [{"name": "H4tptc", "amount": "40", "unit": "mg"}, {"name": "MnCl2\u22c54H2O", "amount": "40", "unit": "mg"}], "solvent": [{"name": "DMA-", "amount": "4", "unit": "mL"}], "reducing agent": [{"name": "", "amount": "", "unit": ""}], "surfactant": [{"name": "", "amount": "", "unit": ""}], "pressure": "", "temperature": "140\u00b0C", "time": "72h", "heating rate": "", "cooling rate": "0.1 \u00b0C min-1"}, {"synthesis method": "washing", "washing solution": "DMA-", "amount": ""}]
XIHXET | Mn2(tptc)(DMF)2 | C28 H24 Mn2 N2 O10 | solvothermal synthesis | H4tptc | 40 mg | MnCl2⋅4H2O | 40 mg | [8 empty] | 72h | 140°C |  | solvothermal synthesis, washing | 10.1039/C3CE41120F |  | 2013 | [{"synthesis method": "solvothermal synthesis", "precursor": [{"name": "H4tptc", "amount": "40", "unit": "mg"}, {"name": "MnCl2\u22c54H2O", "amount": "40", "unit": "mg"}], "solvent": [{"name": "DMF-", "amount": "5", "unit": "mL"}], "reducing agent": [{"name": "", "amount": "", "unit": ""}], "surfactant": [{"name": "", "amount": "", "unit": ""}], "pressure": "", "temperature": "140\u00b0C", "time": "72h", "heating rate": "", "cooling rate": "0.1 \u00b0C min-1"}, {"synthesis method": "washing", "washing solution": "DMF-", "amount": ""}]
HUNGEE | Ca[(H3L)(H2O)] | C10 Ca1 H15 N1 O9 P2 | solvothermal synthesis | CaCl2 | 0.11 g | H5L | 0.17 g | 4,4'-bipy | 0.09 g | [5 empty] | autogenous | 4 days | 140°C |  | solvothermal synthesis | 10.1039/C5NJ00656B |  | 2015 | [{"synthesis method": "solvothermal synthesis", "precursor": [{"name": "CaCl2", "amount": "0.11", "unit": "g"}, {"name": "H5L", "amount": "0.17", "unit": "g"}, {"name": "4,4'-bipy", "amount": "0.09", "unit": "g"}], "solvent": [{"name": "distilled water", "amount": "10", "unit": "mL"}], "reducing agent": [{"name": "", "amount": "", "unit": ""}], "surfactant": [{"name": "", "amount": "", "unit": ""}], "pressure": "autogenous", "temperature": "140\u00b0C", "time": "4 days", "heating rate": "", "cooling rate": "slow"}]
HUNGAA | Sr[(H3L)(H2O)2] | C10 H17 N1 O10 P2 Sr1 | solvothermal synthesis | SrCl2⋅6H2O | 0.27 g | H5L | 0.17 g | piperazine | 0.08 g | [5 empty] | autogenous | 4 days | 140°C |  | solvothermal synthesis | 10.1039/C5NJ00656B |  | 2015 | [{"synthesis method": "solvothermal synthesis", "precursor": [{"name": "SrCl2\u22c56H2O", "amount": "0.27", "unit": "g"}, {"name": "H5L", "amount": "0.17", "unit": "g"}, {"name": "piperazine", "amount": "0.08", "unit": "g"}], "solvent": [{"name": "distilled water", "amount": "10", "unit": "mL"}], "reducing agent": [{"name": "", "amount": "", "unit": ""}], "surfactant": [{"name": "", "amount": "", "unit": ""}], "pressure": "autogenous", "temperature": "140\u00b0C", "time": "4 days", "heating rate": "", "cooling rate": "slow"}]
HUNGII | Ba[(H3L)(H2O)] | Ba1 C10 H15 N1 O9 P2 | solvothermal synthesis | BaCl2⋅2H2O | 0.25 g | H5L | 0.17 g | [7 empty] | autogenous | 4 days | 140°C |  | solvothermal synthesis | 10.1039/C5NJ00656B |  | 2015 | [{"synthesis method": "solvothermal synthesis", "precursor": [{"name": "BaCl2\u22c52H2O", "amount": "0.25", "unit": "g"}, {"name": "H5L", "amount": "0.17", "unit": "g"}], "solvent": [{"name": "distilled water", "amount": "10", "unit": "mL"}], "reducing agent": [{"name": "", "amount": "", "unit": ""}], "surfactant": [{"name": "", "amount": "", "unit": ""}], "pressure": "autogenous", "temperature": "140\u00b0C", "time": "4 days", "heating rate": "", "cooling rate": "slow"}]
EQONII | [Pt(bzq)(pdtc)] | C18 H16 N2 Pt1 S2 | chemical synthesis | (NH4)pdtc | 0.0897 g | [Pt(bzq)(NCMe)2]ClO4 | 0.303 g | [8 empty] | 1 h |  |  | chemical synthesis, washing | 10.1039/C0DT01451F |  | 2011 | [{"synthesis method": "chemical synthesis", "precursor": [{"name": "(NH4)pdtc", "amount": "0.0897", "unit": "g"}, {"name": "[Pt(bzq)(NCMe)2]ClO4", "amount": "0.303", "unit": "g"}], "solution": [{"name": "", "amount": "10", "unit": "mL"}], "pressure": "", "temperature": "", "time": "1 h"}, {"synthesis method": "washing", "washing solution": "", "amount": "2 \u00d7 2 mL"}]
EQONOO | [Pt(bzq)(dmdtc)] | C16 H14 N2 Pt1 S2 | chemical synthesis | Nadmdtc⋅2H2O | 0.221 g | [Pt(bzq)(NCMe)2]ClO4 | 0.684 g | [8 empty] | 1 h |  |  | chemical synthesis, washing | 10.1039/C0DT01451F |  | 2011 | [{"synthesis method": "chemical synthesis", "precursor": [{"name": "Nadmdtc\u22c52H2O", "amount": "0.221", "unit": "g"}, {"name": "[Pt(bzq)(NCMe)2]ClO4", "amount": "0.684", "unit": "g"}], "solution": [{"name": "", "amount": "30", "unit": "mL"}], "pressure": "", "temperature": "", "time": "1 h"}, {"synthesis method": "washing", "washing solution": "", "amount": "2 \u00d7 2 mL"}]
EQONUU | [{Pt(bzq)(pdtc)}2Ag2](ClO4)2 | Ag2 C42 Cl2 H44 N4 O10 Pt2 S4 | chemical synthesis | AgClO4 | 0.042 g | [Pt(bzq)(pdtc)] | 0.105 g | [6 empty] | THF |  | 30 min |  |  | chemical synthesis, washing | 10.1039/C0DT01451F |  | 2011 | [{"synthesis method": "chemical synthesis", "precursor": [{"name": "AgClO4", "amount": "0.042", "unit": "g"}, {"name": "[Pt(bzq)(pdtc)]", "amount": "0.105", "unit": "g"}], "solution": [{"name": "THF", "amount": "15", "unit": "mL"}], "pressure": "", "temperature": "", "time": "30 min"}, {"synthesis method": "washing", "washing solution": "THF", "amount": "2 \u00d7 2 mL"}]
EQOPAC | [{Pt(bzq)(dmdtc)}2Ag2](ClO4)2 | Ag2 C35 Cl2 H34 N4 O9 Pt2 S4 | chemical synthesis | AgClO4 | 0.043 g | [Pt(bzq)(dmdtc)] | 0.102 g | [6 empty] | THF |  | 15 min |  |  | chemical synthesis, washing | 10.1039/C0DT01451F |  | 2011 | [{"synthesis method": "chemical synthesis", "precursor": [{"name": "AgClO4", "amount": "0.043", "unit": "g"}, {"name": "[Pt(bzq)(dmdtc)]", "amount": "0.102", "unit": "g"}], "solution": [{"name": "THF", "amount": "15", "unit": "mL"}], "pressure": "", "temperature": "", "time": "15 min"}, {"synthesis method": "washing", "washing solution": "THF", "amount": "2 \u00d7 2 mL"}]
QIRHOQ | {[Mn3L3(phen)2]·H2O}n | C72 H46 Mn3 N13 O13 | solvothermal synthesis | MnCl2⋅4H2O | 19.8 mg | H2L | 30.9 mg | phen | 19.8 mg | [6 empty] | 72h | 160°C |  | solvothermal synthesis, filtration | 10.1039/C3RA43425G |  | 2013 | [{"synthesis method": "solvothermal synthesis", "precursor": [{"name": "MnCl2\u22c54H2O", "amount": "19.8", "unit": "mg"}, {"name": "H2L", "amount": "30.9", "unit": "mg"}, {"name": "phen", "amount": "19.8", "unit": "mg"}], "solvent": [{"name": "H2O", "amount": "2", "unit": "mL"}, {"name": "C2H5OH", "amount": "10", "unit": "mL"}], "reducing agent": [{"name": "", "amount": "", "unit": ""}], "surfactant": [{"name": "", "amount": "", "unit": ""}], "pressure": "", "temperature": "160\u00b0C", "time": "72h", "heating rate": "2 \u00b0C h-1", "cooling rate": "2 \u00b0C h-1"}, {"synthesis method": "filtration", "time": "", "atmosphere": "", "pressure": ""}]
QIRHUW | {[Zn4L2(μ2-O)2(H2O)5]·2H2O}n | C16 H30 N6 O17 Zn4 | solvothermal synthesis | ZnSO4⋅7H2O | 14.4 mg | H2L | 15.4 mg | NaOH | 2 mL | [6 empty] | 72h | 120°C |  | solvothermal synthesis, filtration | 10.1039/C3RA43425G |  | 2013 | [{"synthesis method": "solvothermal synthesis", "precursor": [{"name": "ZnSO4\u22c57H2O", "amount": "14.4", "unit": "mg"}, {"name": "H2L", "amount": "15.4", "unit": "mg"}, {"name": "NaOH", "amount": "2", "unit": "mL"}], "solvent": [{"name": "H2O", "amount": "12", "unit": "mL"}], "reducing agent": [{"name": "", "amount": "", "unit": ""}], "surfactant": [{"name": "", "amount": "", "unit": ""}], "pressure": "", "temperature": "120\u00b0C", "time": "72h", "heating rate": "2 \u00b0C h-1", "cooling rate": "2 \u00b0C h-1"}, {"synthesis method": "filtration", "time": "", "atmosphere": "", "pressure": ""}]
QIRJAE | {[CdL(H2O)2]·3H2O}n | C16 Cd1 H19 N3 O9 | solvothermal synthesis | CdSO4⋅8H2O | 25.6 mg | H2L | 30.9 mg | NaOH | 2 mL | [6 empty] | 72h | 140°C |  | solvothermal synthesis, filtration | 10.1039/C3RA43425G |  | 2013 | [{"synthesis method": "solvothermal synthesis", "precursor": [{"name": "CdSO4\u22c58H2O", "amount": "25.6", "unit": "mg"}, {"name": "H2L", "amount": "30.9", "unit": "mg"}, {"name": "NaOH", "amount": "2", "unit": "mL"}], "solvent": [{"name": "H2O", "amount": "8", "unit": "mL"}, {"name": "C2H5OH", "amount": "2", "unit": "mL"}], "reducing agent": [{"name": "", "amount": "", "unit": ""}], "surfactant": [{"name": "", "amount": "", "unit": ""}], "pressure": "", "temperature": "140\u00b0C", "time": "72h", "heating rate": "2 \u00b0C h-1", "cooling rate": "2 \u00b0C h-1"}, {"synthesis method": "filtration", "time": "", "atmosphere": "", "pressure": ""}]
QIRHIK | {[CuL(phen)(H2O)]·H2O}n | C28 Cu1 H21 N5 O6 | solvothermal synthesis | Cu(CH3COO)2⋅6H2O | 19.8 mg | H2L | 30.9 mg | phen | 19.8 mg | [6 empty] | 72h | 160°C |  | solvothermal synthesis, filtration | 10.1039/C3RA43425G |  | 2013 | [{"synthesis method": "solvothermal synthesis", "precursor": [{"name": "Cu(CH3COO)2\u22c56H2O", "amount": "19.8", "unit": "mg"}, {"name": "H2L", "amount": "30.9", "unit": "mg"}, {"name": "phen", "amount": "19.8", "unit": "mg"}], "solvent": [{"name": "H2O", "amount": "10", "unit": "mL"}, {"name": "C2H5OH", "amount": "2", "unit": "mL"}], "reducing agent": [{"name": "", "amount": "", "unit": ""}], "surfactant": [{"name": "", "amount": "", "unit": ""}], "pressure": "", "temperature": "160\u00b0C", "time": "72h", "heating rate": "2 \u00b0C h-1", "cooling rate": "2 \u00b0C h-1"}, {"synthesis method": "filtration", "time": "", "atmosphere": "", "pressure": ""}]
LASMEZ | {[Zn2(L)2(H2O)4]·3H2O}n | C20 H24 N6 O15 Zn2 | chemical synthesis | Zn(NO3)2⋅6H2O | 29.7 mg | H2L | 23.3 mg | [11 empty] | chemical synthesis | 10.1039/C1CE06456H |  | 2012 | [{"synthesis method": "chemical synthesis", "precursor": [{"name": "Zn(NO3)2\u22c56H2O", "amount": "29.7", "unit": "mg"}, {"name": "H2L", "amount": "23.3", "unit": "mg"}], "solution": [{"name": "", "amount": "4", "unit": "mL"}], "pressure": "", "temperature": "", "time": ""}]
LASMID | {[Zn2(L)2(H2O)2]·3H2O}n | C20 H20 N6 O13 Zn2 | solvothermal synthesis | Zn(NO3)2⋅6H2O | 15.0 mg | H2L | 11.7 mg | [8 empty] | 3 days | 160°C |  | solvothermal synthesis | 10.1039/C1CE06456H |  | 2012 | [{"synthesis method": "solvothermal synthesis", "precursor": [{"name": "Zn(NO3)2\u22c56H2O", "amount": "15.0", "unit": "mg"}, {"name": "H2L", "amount": "11.7", "unit": "mg"}], "solvent": [{"name": "", "amount": "8", "unit": "mL"}], "reducing agent": [{"name": "", "amount": "", "unit": ""}], "surfactant": [{"name": "", "amount": "", "unit": ""}], "pressure": "", "temperature": "160\u00b0C", "time": "3 days", "heating rate": "", "cooling rate": ""}]
LASMOJ | [Zn(L)(H2O)]n | C10 H7 N3 O5 Zn1 | solvothermal synthesis | Zn(NO3)2⋅6H2O | 15.0 mg | H2L | 11.7 mg | [8 empty] | 3 days | 180°C |  | solvothermal synthesis | 10.1039/C1CE06456H |  | 2012 | [{"synthesis method": "solvothermal synthesis", "precursor": [{"name": "Zn(NO3)2\u22c56H2O", "amount": "15.0", "unit": "mg"}, {"name": "H2L", "amount": "11.7", "unit": "mg"}], "solvent": [{"name": "", "amount": "8", "unit": "mL"}], "reducing agent": [{"name": "", "amount": "", "unit": ""}], "surfactant": [{"name": "", "amount": "", "unit": ""}], "pressure": "", "temperature": "180\u00b0C", "time": "3 days", "heating rate": "", "cooling rate": ""}]
LASNAW | {[Zn10(L)8(μ3-O)2(H2O)6]·8H2O}n | C80 H68 N24 O48 Zn10 | solvothermal synthesis | Zn(NO3)2⋅6H2O | 15.0 mg | H2L | 11.7 mg | [8 empty] | 3 days | 210°C |  | solvothermal synthesis | 10.1039/C1CE06456H |  | 2012 | [{"synthesis method": "solvothermal synthesis", "precursor": [{"name": "Zn(NO3)2\u22c56H2O", "amount": "15.0", "unit": "mg"}, {"name": "H2L", "amount": "11.7", "unit": "mg"}], "solvent": [{"name": "", "amount": "8", "unit": "mL"}], "reducing agent": [{"name": "", "amount": "", "unit": ""}], "surfactant": [{"name": "", "amount": "", "unit": ""}], "pressure": "", "temperature": "210\u00b0C", "time": "3 days", "heating rate": "", "cooling rate": ""}]
RUKZAZ | Ag(L1)H2O | Ag1 C6 Cl2 H6 N1 O4 S1 | chemical synthesis | 2,5-dichloro-4-amino-benzenesulfonic acid | 0.12 g | Ag2CO3 | 0.07 g | [6 empty] | water |  | 1 week | room temperature |  | chemical synthesis | 10.1039/B814942A |  | 2009 | [{"synthesis method": "chemical synthesis", "precursor": [{"name": "2,5-dichloro-4-amino-benzenesulfonic acid", "amount": "0.12", "unit": "g"}, {"name": "Ag2CO3", "amount": "0.07", "unit": "g"}], "solution": [{"name": "water", "amount": "10", "unit": "mL"}], "pressure": "", "temperature": "room temperature", "time": "1 week"}]
RUKZIH | [Ag(HL2)]H2O | Ag1 C10 H10 N1 O7 S1 | chemical synthesis | 2,5-dichloro-4-amino-benzenesulfonic acid | 0.12 g | Ag2CO3 | 0.07 g | [6 empty] | water |  | 1 week | room temperature |  | chemical synthesis | 10.1039/B814942A |  | 2009 | [{"synthesis method": "chemical synthesis", "precursor": [{"name": "2,5-dichloro-4-amino-benzenesulfonic acid", "amount": "0.12", "unit": "g"}, {"name": "Ag2CO3", "amount": "0.07", "unit": "g"}], "solution": [{"name": "water", "amount": "10", "unit": "mL"}], "pressure": "", "temperature": "room temperature", "time": "1 week"}]
RUKZED | Ag2(hmt)2(L1)2 | Ag1 C12 Cl2 H16 N5 O3 S1 | chemical synthesis | 2,5-dichloro-4-amino-benzenesulfonic acid | 0.12 g | Ag2CO3 | 0.07 g | [6 empty] | water |  | 2 weeks | room temperature |  | chemical synthesis | 10.1039/B814942A |  | 2009 | [{"synthesis method": "chemical synthesis", "precursor": [{"name": "2,5-dichloro-4-amino-benzenesulfonic acid", "amount": "0.12", "unit": "g"}, {"name": "Ag2CO3", "amount": "0.07", "unit": "g"}], "solution": [{"name": "water", "amount": "10", "unit": "mL"}], "pressure": "", "temperature": "room temperature", "time": "2 weeks"}]
RUKZON | [Ag(L2)(biim)][Ag(biim)]5H2O | Ag2 C30 H35 N9 O6 S1 | chemical synthesis | 2,5-dichloro-4-amino-benzenesulfonic acid | 0.12 g | Ag2CO3 | 0.07 g | [6 empty] | water |  | 2 weeks | room temperature |  | chemical synthesis | 10.1039/B814942A |  | 2009 | [{"synthesis method": "chemical synthesis", "precursor": [{"name": "2,5-dichloro-4-amino-benzenesulfonic acid", "amount": "0.12", "unit": "g"}, {"name": "Ag2CO3", "amount": "0.07", "unit": "g"}], "solution": [{"name": "water", "amount": "10", "unit": "mL"}], "pressure": "", "temperature": "room temperature", "time": "2 weeks"}]
RUKZUT | [K5(L3)2][Ag(H2O)2] | Ag1 C12 H12 K5 N2 O22 S4 | chemical synthesis | 4-hydroxy-5-nitro-1,3-benzenedisulfonate potassium | 0.103 g | AgNO3 | 0.09 g | [6 empty] | water |  | 6 weeks | room temperature |  | chemical synthesis | 10.1039/B814942A |  | 2009 | [{"synthesis method": "chemical synthesis", "precursor": [{"name": "4-hydroxy-5-nitro-1,3-benzenedisulfonate potassium", "amount": "0.103", "unit": "g"}, {"name": "AgNO3", "amount": "0.09", "unit": "g"}], "solution": [{"name": "water", "amount": "10", "unit": "mL"}], "pressure": "", "temperature": "room temperature", "time": "6 weeks"}]
RULBAC | [Ag2(L3)(3-iso)][Ag(3-iso)]5H2O | Ag3 C66 H66 N7 O14 S2 | chemical synthesis | 4-hydroxy-5-nitro-1,3-benzenedisulfonate potassium | 0.103 g | AgNO3 | 0.09 g | [6 empty] | water |  | 2 weeks | room temperature |  | chemical synthesis | 10.1039/B814942A |  | 2009 | [{"synthesis method": "chemical synthesis", "precursor": [{"name": "4-hydroxy-5-nitro-1,3-benzenedisulfonate potassium", "amount": "0.103", "unit": "g"}, {"name": "AgNO3", "amount": "0.09", "unit": "g"}], "solution": [{"name": "water", "amount": "10", "unit": "mL"}], "pressure": "", "temperature": "room temperature", "time": "2 weeks"}]
RULBEG | [Ag3(L3)(bipy)3(H2O)]6H2O | Ag3 C36 H40 N7 O16 S2 | chemical synthesis | 4-hydroxy-5-nitro-1,3-benzenedisulfonate potassium | 0.103 g | AgNO3 | 0.09 g | [6 empty] | water |  | 2 weeks | room temperature |  | chemical synthesis | 10.1039/B814942A |  | 2009 | [{"synthesis method": "chemical synthesis", "precursor": [{"name": "4-hydroxy-5-nitro-1,3-benzenedisulfonate potassium", "amount": "0.103", "unit": "g"}, {"name": "AgNO3", "amount": "0.09", "unit": "g"}], "solution": [{"name": "water", "amount": "10", "unit": "mL"}], "pressure": "", "temperature": "room temperature", "time": "2 weeks"}]
RULBIK | [Ag3(L3)(biim)3]H2O | Ag3 C36 H46 N13 O10 S2 | chemical synthesis | 4-hydroxy-5-nitro-1,3-benzenedisulfonate potassium | 0.103 g | AgNO3 | 0.09 g | [6 empty] | water |  | 2 weeks | room temperature |  | chemical synthesis | 10.1039/B814942A |  | 2009 | [{"synthesis method": "chemical synthesis", "precursor": [{"name": "4-hydroxy-5-nitro-1,3-benzenedisulfonate potassium", "amount": "0.103", "unit": "g"}, {"name": "AgNO3", "amount": "0.09", "unit": "g"}], "solution": [{"name": "water", "amount": "10", "unit": "mL"}], "pressure": "", "temperature": "room temperature", "time": "2 weeks"}]
RULBOQ | [Ag3(L3)(hmt)2(H2O)3]H2O | Ag3 C18 H33 N9 O13 S2 | chemical synthesis | 4-hydroxy-5-nitro-1,3-benzenedisulfonate potassium | 0.103 g | AgNO3 | 0.09 g | [6 empty] | water |  | 2 weeks | room temperature |  | chemical synthesis | 10.1039/B814942A |  | 2009 | [{"synthesis method": "chemical synthesis", "precursor": [{"name": "4-hydroxy-5-nitro-1,3-benzenedisulfonate potassium", "amount": "0.103", "unit": "g"}, {"name": "AgNO3", "amount": "0.09", "unit": "g"}], "solution": [{"name": "water", "amount": "10", "unit": "mL"}], "pressure": "", "temperature": "room temperature", "time": "2 weeks"}]
EGAFOJ | [La(EDA)1.5(H2O)2](DMF) | C12 H23 La1 N1 O9 S3 | sonochemical synthesis | (ethylenedithio)diacetic acid ligand | 31.54 mg | La(NO3)3⋅6H2O | 43 mg | [8 empty] | 180 min |  |  | sonochemical synthesis | 10.1039/C4CE00573B |  | 2014 | [{"synthesis method": "sonochemical synthesis", "precursor": [{"name": "(ethylenedithio)diacetic acid ligand", "amount": "31.54", "unit": "mg"}, {"name": "La(NO3)3\u22c56H2O", "amount": "43", "unit": "mg"}], "solvent": [{"name": "water-N,N-dimethylformamide (DMF) solvent mixture", "amount": "10", "unit": "mL"}], "temperature": "", "ultrasonic frequency": "", "power": "", "time": "180 min"}]
EGAFUP | [Nd(EDA)1.5(H2O)2](DMF) | C12 H23 N1 Nd1 O9 S3 | solvothermal synthesis | (ethylenedithio)diacetic acid ligand | 31.54 mg | Nd(NO3)3⋅6H2O | 43.8 mg | [8 empty] | 1440 min | 90°C |  | solvothermal synthesis | 10.1039/C4CE00573B |  | 2014 | [{"synthesis method": "solvothermal synthesis", "precursor": [{"name": "(ethylenedithio)diacetic acid ligand", "amount": "31.54", "unit": "mg"}, {"name": "Nd(NO3)3\u22c56H2O", "amount": "43.8", "unit": "mg"}], "solvent": [{"name": "water-N,N-dimethylformamide (DMF) solvent mixture", "amount": "10", "unit": "mL"}], "reducing agent": [{"name": "", "amount": "", "unit": ""}], "surfactant": [{"name": "", "amount": "", "unit": ""}], "pressure": "", "temperature": "90\u00b0C", "time": "1440 min", "heating rate": "30\u00b0C h-1", "cooling rate": "30\u00b0C h-1"}]
EGAGAW | [Eu(EDA)1.5(H2O)2](DMF) | C12 Eu1 H23 N1 O9 S3 | solvothermal synthesis | Eu(NO3)2⋅6H2O | 44.6 mg | [10 empty] | 1440 min | 90°C |  | solvothermal synthesis | 10.1039/C4CE00573B |  | 2014 | [{"synthesis method": "solvothermal synthesis", "precursor": [{"name": "Eu(NO3)2\u22c56H2O", "amount": "44.6", "unit": "mg"}], "solvent": [{"name": "water-N,N-dimethylformamide (DMF) solvent mixture", "amount": "10", "unit": "mL"}], "reducing agent": [{"name": "", "amount": "", "unit": ""}], "surfactant": [{"name": "", "amount": "", "unit": ""}], "pressure": "", "temperature": "90\u00b0C", "time": "1440 min", "heating rate": "30\u00b0C h-1", "cooling rate": "30\u00b0C h-1"}]
EGAGEA | [Gd(EDA)1.5(H2O)2](DMF) | C12 Gd1 H23 N1 O9 S3 | solvothermal synthesis | Gd(NO3)3⋅6H2O | 45 mg | [10 empty] | 1440 min | 90°C |  | solvothermal synthesis | 10.1039/C4CE00573B |  | 2014 | [{"synthesis method": "solvothermal synthesis", "precursor": [{"name": "Gd(NO3)3\u22c56H2O", "amount": "45", "unit": "mg"}], "solvent": [{"name": "water-N,N-dimethylformamide (DMF) solvent mixture", "amount": "10", "unit": "mL"}], "reducing agent": [{"name": "", "amount": "", "unit": ""}], "surfactant": [{"name": "", "amount": "", "unit": ""}], "pressure": "", "temperature": "90\u00b0C", "time": "1440 min", "heating rate": "30\u00b0C h-1", "cooling rate": "30\u00b0C h-1"}]
EGAGIE | [La(EDA)1.5(H2O)2](H2O) | C9 H18 La1 O9 S3 | solvothermal synthesis | La(NO3)3⋅6H2O | 43 mg | [10 empty] | 1440 min | 90°C |  | solvothermal synthesis | 10.1039/C4CE00573B |  | 2014 | [{"synthesis method": "solvothermal synthesis", "precursor": [{"name": "La(NO3)3\u22c56H2O", "amount": "43", "unit": "mg"}], "solvent": [{"name": "water-N,N-dimethylformamide (DMF) solvent mixture", "amount": "10", "unit": "mL"}], "reducing agent": [{"name": "", "amount": "", "unit": ""}], "surfactant": [{"name": "", "amount": "", "unit": ""}], "pressure": "", "temperature": "90\u00b0C", "time": "1440 min", "heating rate": "30\u00b0C h-1", "cooling rate": "30\u00b0C h-1"}]
QODGUL | NiC16N8O2H16 | C16 H16 N8 Ni1 O2 | chemical synthesis | Ni(NO3)2⋅6H2O | 200 mg | (Me4N)(tcm) | 150 mg | Me4pyz | 47 mg |  |  |  |  | hot water, hot water, hot water |  | three months |  |  | chemical synthesis | 10.1039/B009438M |  | 2001 | [{"synthesis method": "chemical synthesis", "precursor": [{"name": "Ni(NO3)2\u22c56H2O", "amount": "200", "unit": "mg"}, {"name": "(Me4N)(tcm)", "amount": "150", "unit": "mg"}, {"name": "Me4pyz", "amount": "47", "unit": "mg"}], "solution": [{"name": "hot water", "amount": "5", "unit": "ml"}, {"name": "hot water", "amount": "10", "unit": "ml"}, {"name": "hot water", "amount": "5", "unit": "ml"}], "pressure": "", "temperature": "", "time": "three months"}]
GENKUI | Cu(Hbsal)2(4,4'-bpy)2 | Br2 C34 Cu1 H24 N4 O6 | [16 empty] | slow diffusion | 10.1039/C7DT03568C |  | 2017 | [{"synthesis method": "slow diffusion", "precursor": [{"name": "Cu(NO3)2\u22c53H2O", "amount": "24.1", "unit": "mg"}, {"name": "H2bsal", "amount": "43.4", "unit": "mg"}, {"name": "4,4'-bpy", "amount": "31.2", "unit": "mg"}], "solution": [{"name": "water", "amount": "4", "unit": "mL"}, {"name": "DMF-water mixture", "amount": "4", "unit": "mL"}, {"name": "DMF", "amount": "4", "unit": "mL"}], "pressure": "", "temperature": "room temperature", "time": "two weeks"}]
GENLAP | Cu(bsal)(4,4'-bpy)·DMF | Br1 C20 Cu1 H18 N3 O4 | [16 empty] | slow diffusion | 10.1039/C7DT03568C |  | 2017 | [{"synthesis method": "slow diffusion", "precursor": [{"name": "H2bsal", "amount": "0.1", "unit": "mmol"}, {"name": "4,4'-bpy", "amount": "0.1", "unit": "mmol"}], "solution": [{"name": "water", "amount": "4", "unit": "mL"}, {"name": "DMF-water mixture", "amount": "4", "unit": "mL"}, {"name": "DMF", "amount": "4", "unit": "mL"}], "pressure": "", "temperature": "room temperature", "time": "two weeks"}]
LEXDAW | [Ag4La5(SiW12O40)] | Ag4 C80 H116 N10 O68 Si1 W12 | solvothermal synthesis | H4SiW12O40⋅26H2O | 0.08 g | AgNO3 | 0.1 g | La | 0.02 g | [5 empty] | autogenous | 4 days | 170°C | 1.8 | solvothermal synthesis, pH adjustment, washing | 10.1039/C7CE02214J |  | 2018 | [{"synthesis method": "solvothermal synthesis", "precursor": [{"name": "H4SiW12O40\u22c526H2O", "amount": "0.08", "unit": "g"}, {"name": "AgNO3", "amount": "0.1", "unit": "g"}, {"name": "La", "amount": "0.02", "unit": "g"}], "solvent": [{"name": "distilled water", "amount": "10", "unit": "mL"}], "reducing agent": [{"name": "", "amount": "", "unit": ""}], "surfactant": [{"name": "", "amount": "", "unit": ""}], "pressure": "autogenous", "temperature": "170\u00b0C", "time": "4 days", "heating rate": "", "cooling rate": "slow"}, {"synthesis method": "pH adjustment", "pH": "1.8", "modulator": "1.0 mol L-1 HNO3"}, {"synthesis method": "washing", "washing solution": "distilled water", "amount": ""}]
LEXDEA | [Ag3La4(PW12O40)] | Ag3 C64 H48 N8 O40 P1 W12 | solvothermal synthesis | H3PW12O40⋅24H2O | 0.08 g | AgNO3 | 0.1 g | La | 0.02 g | [5 empty] | autogenous | 4 days | 170°C | 1.5 | solvothermal synthesis, pH adjustment, washing | 10.1039/C7CE02214J |  | 2018 | [{"synthesis method": "solvothermal synthesis", "precursor": [{"name": "H3PW12O40\u22c524H2O", "amount": "0.08", "unit": "g"}, {"name": "AgNO3", "amount": "0.1", "unit": "g"}, {"name": "La", "amount": "0.02", "unit": "g"}], "solvent": [{"name": "distilled water", "amount": "10", "unit": "mL"}], "reducing agent": [{"name": "", "amount": "", "unit": ""}], "surfactant": [{"name": "", "amount": "", "unit": ""}], "pressure": "autogenous", "temperature": "170\u00b0C", "time": "4 days", "heating rate": "", "cooling rate": "slow"}, {"synthesis method": "pH adjustment", "pH": "1.5", "modulator": "1.0 mol L-1 HNO3"}, {"synthesis method": "washing", "washing solution": "distilled water", "amount": ""}]
LEXDIE | [Ag3La2(H2O)(PW12O40)] | Ag3 C32 H26 N4 O41 P1 W12 | solvothermal synthesis | H3PW12O40⋅24H2O | 0.08 g | AgNO3 | 0.1 g | La | 0.02 g | [5 empty] | autogenous | 4 days | 160°C | 1.5 | solvothermal synthesis, pH adjustment, washing | 10.1039/C7CE02214J |  | 2018 | [{"synthesis method": "solvothermal synthesis", "precursor": [{"name": "H3PW12O40\u22c524H2O", "amount": "0.08", "unit": "g"}, {"name": "AgNO3", "amount": "0.1", "unit": "g"}, {"name": "La", "amount": "0.02", "unit": "g"}], "solvent": [{"name": "distilled water", "amount": "10", "unit": "mL"}], "reducing agent": [{"name": "", "amount": "", "unit": ""}], "surfactant": [{"name": "", "amount": "", "unit": ""}], "pressure": "autogenous", "temperature": "160\u00b0C", "time": "4 days", "heating rate": "", "cooling rate": "slow"}, {"synthesis method": "pH adjustment", "pH": "1.5", "modulator": "1.0 mol L-1 HNO3"}, {"synthesis method": "washing", "washing solution": "distilled water", "amount": ""}]
LEXDOK | [Ag4Lb4(SiW12O40)] | Ag4 C80 H56 N8 O40 Si1 W12 | solvothermal synthesis | H4SiW12O40⋅26H2O | 0.08 g | AgNO3 | 0.1 g | Lb | 0.02 g | [5 empty] | autogenous | 5 days | 160°C | 2.0 | solvothermal synthesis, pH adjustment, washing | 10.1039/C7CE02214J |  | 2018 | [{"synthesis method": "solvothermal synthesis", "precursor": [{"name": "H4SiW12O40\u22c526H2O", "amount": "0.08", "unit": "g"}, {"name": "AgNO3", "amount": "0.1", "unit": "g"}, {"name": "Lb", "amount": "0.02", "unit": "g"}], "solvent": [{"name": "distilled water", "amount": "10", "unit": "mL"}], "reducing agent": [{"name": "", "amount": "", "unit": ""}], "surfactant": [{"name": "", "amount": "", "unit": ""}], "pressure": "autogenous", "temperature": "160\u00b0C", "time": "5 days", "heating rate": "", "cooling rate": "slow"}, {"synthesis method": "pH adjustment", "pH": "2.0", "modulator": "1.0 mol L-1 HNO3"}, {"synthesis method": "washing", "washing solution": "distilled water", "amount": ""}]
LEXDUQ | [Ag3KLb4(SiW12O40)] | Ag3 C80 H58 K1 N8 O41 Si1 W12 | solvothermal synthesis | H4SiW12O40⋅26H2O | 0.08 g | AgNO3 | 0.1 g | Lb | 0.02 g | [5 empty] | autogenous | 5 days | 140°C | 2.0 | solvothermal synthesis, pH adjustment, washing | 10.1039/C7CE02214J |  | 2018 | [{"synthesis method": "solvothermal synthesis", "precursor": [{"name": "H4SiW12O40\u22c526H2O", "amount": "0.08", "unit": "g"}, {"name": "AgNO3", "amount": "0.1", "unit": "g"}, {"name": "Lb", "amount": "0.02", "unit": "g"}], "solvent": [{"name": "distilled water", "amount": "10", "unit": "mL"}], "reducing agent": [{"name": "", "amount": "", "unit": ""}], "surfactant": [{"name": "", "amount": "", "unit": ""}], "pressure": "autogenous", "temperature": "140\u00b0C", "time": "5 days", "heating rate": "", "cooling rate": "slow"}, {"synthesis method": "pH adjustment", "pH": "2.0", "modulator": "1.0 mol L-1 HNO3"}, {"synthesis method": "washing", "washing solution": "distilled water", "amount": ""}]
REJLOK01 | [Ag6Lb6(PMo12O40)2] | Ag6 C120 H84 Mo24 N12 O80 P2 | solvothermal synthesis | H3PMo12O40 | 0.08 g | AgNO3 | 0.1 g | Lb | 0.02 g | [5 empty] | autogenous | 4 days | 170°C | 1.7 | solvothermal synthesis, pH adjustment, washing | 10.1039/C7CE02214J |  | 2018 | [{"synthesis method": "solvothermal synthesis", "precursor": [{"name": "H3PMo12O40", "amount": "0.08", "unit": "g"}, {"name": "AgNO3", "amount": "0.1", "unit": "g"}, {"name": "Lb", "amount": "0.02", "unit": "g"}], "solvent": [{"name": "distilled water", "amount": "10", "unit": "mL"}], "reducing agent": [{"name": "", "amount": "", "unit": ""}], "surfactant": [{"name": "", "amount": "", "unit": ""}], "pressure": "autogenous", "temperature": "170\u00b0C", "time": "4 days", "heating rate": "", "cooling rate": "slow"}, {"synthesis method": "pH adjustment", "pH": "1.7", "modulator": "1.0 mol L-1 HNO3"}, {"synthesis method": "washing", "washing solution": "distilled water", "amount": ""}]
LEXFEC | [Ag4LaLb3(C14H10O2)(SiW12O40)] | Ag4 C90 H80 N8 O50 Si1 W12 | solvothermal synthesis | H4SiW12O40⋅26H2O | 0.08 g | AgNO3 | 0.1 g | La | 0.02 g | Lb | 0.02 g |  |  |  | autogenous | 4 days | 170°C | 1.6 | solvothermal synthesis, pH adjustment, washing | 10.1039/C7CE02214J |  | 2018 | [{"synthesis method": "solvothermal synthesis", "precursor": [{"name": "H4SiW12O40\u22c526H2O", "amount": "0.08", "unit": "g"}, {"name": "AgNO3", "amount": "0.1", "unit": "g"}, {"name": "La", "amount": "0.02", "unit": "g"}, {"name": "Lb", "amount": "0.02", "unit": "g"}], "solvent": [{"name": "distilled water", "amount": "10", "unit": "mL"}], "reducing agent": [{"name": "", "amount": "", "unit": ""}], "surfactant": [{"name": "", "amount": "", "unit": ""}], "pressure": "autogenous", "temperature": "170\u00b0C", "time": "4 days", "heating rate": "", "cooling rate": "slow"}, {"synthesis method": "pH adjustment", "pH": "1.6", "modulator": "1.0 mol L-1 HNO3"}, {"synthesis method": "washing", "washing solution": "distilled water", "amount": ""}]
LEXFIG | [Ag4La2Lb4(GeMo12O40)] | Ag4 C112 Ge1 H80 Mo12 N12 O40 | solvothermal synthesis | (NH4)6Mo7O24⋅4H2O | 0.07 g | GeO2 | 0.03 g | AgNO3 | 0.1 g | La | 0.02 g | Lb | 0.02 g |  | autogenous | 4 days | 170°C | 2.1 | solvothermal synthesis, pH adjustment, washing | 10.1039/C7CE02214J |  | 2018 | [{"synthesis method": "solvothermal synthesis", "precursor": [{"name": "(NH4)6Mo7O24\u22c54H2O", "amount": "0.07", "unit": "g"}, {"name": "GeO2", "amount": "0.03", "unit": "g"}, {"name": "AgNO3", "amount": "0.1", "unit": "g"}, {"name": "La", "amount": "0.02", "unit": "g"}, {"name": "Lb", "amount": "0.02", "unit": "g"}], "solvent": [{"name": "distilled water", "amount": "10", "unit": "mL"}], "reducing agent": [{"name": "", "amount": "", "unit": ""}], "surfactant": [{"name": "", "amount": "", "unit": ""}], "pressure": "autogenous", "temperature": "170\u00b0C", "time": "4 days", "heating rate": "", "cooling rate": "slow"}, {"synthesis method": "pH adjustment", "pH": "2.1", "modulator": "1.0 mol L-1 HNO3"}, {"synthesis method": "washing", "washing solution": "distilled water", "amount": ""}]
SAWKEH | 1 | Ag1 C17 F6 H15 N4 Sb1 | chemical synthesis | AgSbF6 | 9 mg |  | 8 mg |  | 15 mg |  |  |  |  | hot mixture |  | 24 hours |  |  | chemical synthesis | 10.1039/B512098E |  | 2005 | [{"synthesis method": "chemical synthesis", "precursor": [{"name": "AgSbF6", "amount": "9", "unit": "mg"}, {"name": "", "amount": "8", "unit": "mg"}, {"name": "", "amount": "15", "unit": "mg"}], "solution": [{"name": "hot mixture", "amount": "5", "unit": "ml"}], "pressure": "", "temperature": "", "time": "24 hours"}]
CIJJEN01 | 1Co | C8 Co1 H18 N4 O8 | chemical synthesis | formic acid | 3.68 g | triethylamine | 1.01 g | acetamidine hydrochloride | 3.78 g | Co(ClO4)2⋅6H2O | 0.73 g |  |  | methanol, methanol |  | 20 days |  |  | chemical synthesis, washing | 10.1039/C8DT01729H |  | 2018 | [{"synthesis method": "chemical synthesis", "precursor": [{"name": "formic acid", "amount": "3.68", "unit": "g"}, {"name": "triethylamine", "amount": "1.01", "unit": "g"}, {"name": "acetamidine hydrochloride", "amount": "3.78", "unit": "g"}, {"name": "Co(ClO4)2\u22c56H2O", "amount": "0.73", "unit": "g"}], "solution": [{"name": "methanol", "amount": "15", "unit": "mL"}, {"name": "methanol", "amount": "10", "unit": "mL"}], "pressure": "", "temperature": "", "time": "20 days"}, {"synthesis method": "washing", "washing solution": "methanol", "amount": ""}]
CIJGEK | 2Ni | C8 H18 N4 Ni1 O8 | chemical synthesis | formic acid | 3.68 g | triethylamine | 1.01 g | acetamidine hydrochloride | 3.78 g | Ni(ClO4)2⋅6H2O | 0.73 g |  |  | methanol, methanol |  | 20 days |  |  | chemical synthesis, washing | 10.1039/C8DT01729H |  | 2018 | [{"synthesis method": "chemical synthesis", "precursor": [{"name": "formic acid", "amount": "3.68", "unit": "g"}, {"name": "triethylamine", "amount": "1.01", "unit": "g"}, {"name": "acetamidine hydrochloride", "amount": "3.78", "unit": "g"}, {"name": "Ni(ClO4)2\u22c56H2O", "amount": "0.73", "unit": "g"}], "solution": [{"name": "methanol", "amount": "15", "unit": "mL"}, {"name": "methanol", "amount": "10", "unit": "mL"}], "pressure": "", "temperature": "", "time": "20 days"}, {"synthesis method": "washing", "washing solution": "methanol", "amount": ""}]
LABHOO | {[Cd(Hdpob)(H2O)3]·H2O}n | C15 Cd1 H16 O11 | solvothermal synthesis | Cd(NO3)2⋅4H2O | 61.6 mg | H3dpob | 30.2 mg | [7 empty] | autogenous | 4 days | 120°C |  | solvothermal synthesis | 10.1039/C5DT04759E |  | 2016 | [{"synthesis method": "solvothermal synthesis", "precursor": [{"name": "Cd(NO3)2\u22c54H2O", "amount": "61.6", "unit": "mg"}, {"name": "H3dpob", "amount": "30.2", "unit": "mg"}], "solvent": [{"name": "CH3CN", "amount": "2.0", "unit": "mL"}, {"name": "H2O", "amount": "6.0", "unit": "mL"}], "reducing agent": [{"name": "", "amount": "", "unit": ""}], "surfactant": [{"name": "", "amount": "", "unit": ""}], "pressure": "autogenous", "temperature": "120\u00b0C", "time": "4 days", "heating rate": "", "cooling rate": ""}]
LABHII | [Cd(Hdpob)(bib)]n | C27 Cd1 H18 N4 O7 | solvothermal synthesis | Cd(NO3)2⋅4H2O | 77.0 mg | H3dpob | 30.2 mg | bib | 10.5 mg | [5 empty] | autogenous | 4 days | 120°C |  | solvothermal synthesis | 10.1039/C5DT04759E |  | 2016 | [{"synthesis method": "solvothermal synthesis", "precursor": [{"name": "Cd(NO3)2\u22c54H2O", "amount": "77.0", "unit": "mg"}, {"name": "H3dpob", "amount": "30.2", "unit": "mg"}, {"name": "bib", "amount": "10.5", "unit": "mg"}], "solvent": [{"name": "CH3OH", "amount": "2.0", "unit": "mL"}, {"name": "H2O", "amount": "6.0", "unit": "mL"}], "reducing agent": [{"name": "", "amount": "", "unit": ""}], "surfactant": [{"name": "", "amount": "", "unit": ""}], "pressure": "autogenous", "temperature": "120\u00b0C", "time": "4 days", "heating rate": "", "cooling rate": ""}]
LABKEH | [Zn(Hdpob)(bib)0.5]n | C21 H13 N2 O7 Zn1 | solvothermal synthesis | Zn(NO3)2⋅6H2O | 74.0 mg | H3dpob | 30.2 mg | bib | 10.5 mg | [5 empty] | autogenous | 4 days | 120°C |  | solvothermal synthesis | 10.1039/C5DT04759E |  | 2016 | [{"synthesis method": "solvothermal synthesis", "precursor": [{"name": "Zn(NO3)2\u22c56H2O", "amount": "74.0", "unit": "mg"}, {"name": "H3dpob", "amount": "30.2", "unit": "mg"}, {"name": "bib", "amount": "10.5", "unit": "mg"}], "solvent": [{"name": "CH3OH", "amount": "2.0", "unit": "mL"}, {"name": "H2O", "amount": "6.0", "unit": "mL"}], "reducing agent": [{"name": "", "amount": "", "unit": ""}], "surfactant": [{"name": "", "amount": "", "unit": ""}], "pressure": "autogenous", "temperature": "120\u00b0C", "time": "4 days", "heating rate": "", "cooling rate": ""}]
LABHUU | {[Cd1.5(dpob)(2,2'-bipy)]·0.5H2O}2n | C50 Cd3 H31 N4 O15 | solvothermal synthesis | Cd(NO3)2⋅4H2O | 61.6 mg | H3dpob | 30.2 mg | 2,2'-bipy | 16.0 mg | NaOH | 8.0 mg |  |  |  | autogenous | 4 days | 160°C |  | solvothermal synthesis | 10.1039/C5DT04759E |  | 2016 | [{"synthesis method": "solvothermal synthesis", "precursor": [{"name": "Cd(NO3)2\u22c54H2O", "amount": "61.6", "unit": "mg"}, {"name": "H3dpob", "amount": "30.2", "unit": "mg"}, {"name": "2,2'-bipy", "amount": "16.0", "unit": "mg"}, {"name": "NaOH", "amount": "8.0", "unit": "mg"}], "solvent": [{"name": "H2O", "amount": "10.0", "unit": "mL"}], "reducing agent": [{"name": "", "amount": "", "unit": ""}], "surfactant": [{"name": "", "amount": "", "unit": ""}], "pressure": "autogenous", "temperature": "160\u00b0C", "time": "4 days", "heating rate": "", "cooling rate": ""}]
LABKIL | {[Cd3(dpob)2(4,4'-bipy)2]·3H2O}n | C50 Cd3 H36 N4 O17 | solvothermal synthesis | Cd(NO3)2⋅4H2O | 61.6 mg | H3dpob | 30.2 mg | 4,4'-bipy | 16.0 mg | NaOH | 8.0 mg |  |  |  | autogenous | 4 days | 160°C |  | solvothermal synthesis | 10.1039/C5DT04759E |  | 2016 | [{"synthesis method": "solvothermal synthesis", "precursor": [{"name": "Cd(NO3)2\u22c54H2O", "amount": "61.6", "unit": "mg"}, {"name": "H3dpob", "amount": "30.2", "unit": "mg"}, {"name": "4,4'-bipy", "amount": "16.0", "unit": "mg"}, {"name": "NaOH", "amount": "8.0", "unit": "mg"}], "solvent": [{"name": "H2O", "amount": "10.0", "unit": "mL"}], "reducing agent": [{"name": "", "amount": "", "unit": ""}], "surfactant": [{"name": "", "amount": "", "unit": ""}], "pressure": "autogenous", "temperature": "160\u00b0C", "time": "4 days", "heating rate": "", "cooling rate": ""}]
QISWOG | [{Mn(tren)(trenH2)}{Mn(tren)}4V15Ge6O48(H2O)0.5]·(tren) | C42 Ge6 H133 Mn5 N28 O50.5 V15 | solvothermal synthesis | GeO2 | 111.7 mg | NH4VO3 | 118.7 mg | MnCl2⋅2H2O | 101.1 mg | [6 empty] | 7 days | 130°C |  | solvothermal synthesis, washing, drying | 10.1039/C3CE41512K |  | 2013 | [{"synthesis method": "solvothermal synthesis", "precursor": [{"name": "GeO2", "amount": "111.7", "unit": "mg"}, {"name": "NH4VO3", "amount": "118.7", "unit": "mg"}, {"name": "MnCl2\u22c52H2O", "amount": "101.1", "unit": "mg"}], "solvent": [{"name": "50% aqueous solution of tren", "amount": "4", "unit": "mL"}], "reducing agent": [{"name": "", "amount": "", "unit": ""}], "surfactant": [{"name": "", "amount": "", "unit": ""}], "pressure": "", "temperature": "130\u00b0C", "time": "7 days", "heating rate": "", "cooling rate": ""}, {"synthesis method": "washing", "washing solution": "distilled water", "amount": ""}, {"synthesis method": "drying", "pressure": "", "temperature": "", "atmosphere": "", "time": ""}]
QISLOV | [{Ni(tren)}4(trenH2)2V15Ge6O48(H2O)] | C36 Ge6 H118 N24 Ni4 O51 V15 | solvothermal synthesis | Ni(NO3)2⋅6H2O | 290.5 mg | GeO2 | 111.7 mg | NH4VO3 | 118.7 mg | [6 empty] | 7 days | 130°C |  | solvothermal synthesis, washing, drying | 10.1039/C3CE41512K |  | 2013 | [{"synthesis method": "solvothermal synthesis", "precursor": [{"name": "Ni(NO3)2\u22c56H2O", "amount": "290.5", "unit": "mg"}, {"name": "GeO2", "amount": "111.7", "unit": "mg"}, {"name": "NH4VO3", "amount": "118.7", "unit": "mg"}], "solvent": [{"name": "50% aqueous solution of tren", "amount": "4", "unit": "mL"}], "reducing agent": [{"name": "", "amount": "", "unit": ""}], "surfactant": [{"name": "", "amount": "", "unit": ""}], "pressure": "", "temperature": "130\u00b0C", "time": "7 days", "heating rate": "", "cooling rate": ""}, {"synthesis method": "washing", "washing solution": "distilled water", "amount": ""}, {"synthesis method": "drying", "pressure": "", "temperature": "", "atmosphere": "", "time": ""}]
AVESOL | Zn2(HL1)(H2O)0.8 | C23 H11.6 O10.8 Zn2 | solvothermal synthesis | Zn(NO3)2⋅6H2O | 13.4 mg | H5L1 | 8.1 mg | [8 empty] | 72 h | 90°C |  | solvothermal synthesis, washing, drying | 10.1039/C6CE01514J |  | 2016 | [{"synthesis method": "solvothermal synthesis", "precursor": [{"name": "Zn(NO3)2\u22c56H2O", "amount": "13.4", "unit": "mg"}, {"name": "H5L1", "amount": "8.1", "unit": "mg"}], "solvent": [{"name": "DMF/H2O", "amount": "6", "unit": "mL"}], "reducing agent": [{"name": "HCl", "amount": "0.15", "unit": "mL"}], "surfactant": [{"name": "", "amount": "", "unit": ""}], "pressure": "", "temperature": "90\u00b0C", "time": "72 h", "heating rate": "10 \u00b0C h-1", "cooling rate": ""}, {"synthesis method": "washing", "washing solution": "DMF/H2O", "amount": ""}, {"synthesis method": "drying", "pressure": "", "temperature": "", "atmosphere": "air", "time": ""}]
AVESUR | Cd2(L1)(DMF)2 | C29 Cd2 H23 N2 O12 | solvothermal synthesis | Cd(NO3)2⋅4H2O | 6.1 mg | H5L1 | 4.5 mg | [8 empty] | 72 h | 100°C |  | solvothermal synthesis, washing, drying | 10.1039/C6CE01514J |  | 2016 | [{"synthesis method": "solvothermal synthesis", "precursor": [{"name": "Cd(NO3)2\u22c54H2O", "amount": "6.1", "unit": "mg"}, {"name": "H5L1", "amount": "4.5", "unit": "mg"}], "solvent": [{"name": "DMF/H2O", "amount": "6", "unit": "mL"}], "reducing agent": [{"name": "HCl", "amount": "0.15", "unit": "mL"}], "surfactant": [{"name": "", "amount": "", "unit": ""}], "pressure": "", "temperature": "100\u00b0C", "time": "72 h", "heating rate": "10 \u00b0C h-1", "cooling rate": ""}, {"synthesis method": "washing", "washing solution": "DMF/H2O", "amount": ""}, {"synthesis method": "drying", "pressure": "", "temperature": "", "atmosphere": "air", "time": ""}]
AVETAY | [Zn3(HL2)2]·[(CH3)2NH2]4 | C56 H50 N4 O24 Zn3 | solvothermal synthesis | Zn(NO3)2⋅6H2O | 13.4 mg | H6L2 | 8.7 mg | [8 empty] | 72 h | 90°C |  | solvothermal synthesis, washing, drying | 10.1039/C6CE01514J |  | 2016 | [{"synthesis method": "solvothermal synthesis", "precursor": [{"name": "Zn(NO3)2\u22c56H2O", "amount": "13.4", "unit": "mg"}, {"name": "H6L2", "amount": "8.7", "unit": "mg"}], "solvent": [{"name": "DMF/H2O", "amount": "6", "unit": "mL"}], "reducing agent": [{"name": "HCl", "amount": "0.20", "unit": "mL"}], "surfactant": [{"name": "", "amount": "", "unit": ""}], "pressure": "", "temperature": "90\u00b0C", "time": "72 h", "heating rate": "10 \u00b0C h-1", "cooling rate": ""}, {"synthesis method": "washing", "washing solution": "DMF/H2O", "amount": ""}, {"synthesis method": "drying", "pressure": "", "temperature": "", "atmosphere": "air", "time": ""}]
AVETEC | [Cd3(L2)2]·[(CH3)2NH2]6 | C60 Cd3 H64 N6 O24 | solvothermal synthesis | Cd(NO3)2⋅4H2O | 6.1 mg | H6L2 | 4.8 mg | [8 empty] | 72 h | 90°C |  | solvothermal synthesis, washing, drying | 10.1039/C6CE01514J |  | 2016 | [{"synthesis method": "solvothermal synthesis", "precursor": [{"name": "Cd(NO3)2\u22c54H2O", "amount": "6.1", "unit": "mg"}, {"name": "H6L2", "amount": "4.8", "unit": "mg"}], "solvent": [{"name": "DMF/H2O", "amount": "6", "unit": "mL"}], "reducing agent": [{"name": "HCl", "amount": "0.15", "unit": "mL"}], "surfactant": [{"name": "", "amount": "", "unit": ""}], "pressure": "", "temperature": "90\u00b0C", "time": "72 h", "heating rate": "10 \u00b0C h-1", "cooling rate": ""}, {"synthesis method": "washing", "washing solution": "DMF/H2O", "amount": ""}, {"synthesis method": "drying", "pressure": "", "temperature": "", "atmosphere": "air", "time": ""}]
WAYXUP | 1 | C26 H24 Mn1 N6 O2 S2 | chemical synthesis | MnCl2⋅4H2O | 0.5 mmol | NaNCS | 2.5 mmol | [6 empty] | aqueous solution, methanolic solution |  | 1 hour | 80°C |  | chemical synthesis, stirring | 10.1039/B000808G |  | 2000 | [{"synthesis method": "chemical synthesis", "precursor": [{"name": "MnCl2\u22c54H2O", "amount": "0.5", "unit": "mmol"}, {"name": "NaNCS", "amount": "2.5", "unit": "mmol"}], "solution": [{"name": "aqueous solution", "amount": "25", "unit": "ml"}, {"name": "methanolic solution", "amount": "50", "unit": "ml"}], "pressure": "", "temperature": "80\u00b0C", "time": "1 hour"}, {"synthesis method": "stirring", "temperature": "80\u00b0C", "time": "8 hours"}]
WAYYUQ | 2 | C21 H18 Mn1 N5 O1 S2 | chemical synthesis | MnCl2⋅4H2O | 0.5 mmol | NaNCS | 2.5 mmol | [6 empty] | aqueous solution, methanolic solution |  | 1 hour | 80°C |  | chemical synthesis, stirring | 10.1039/B000808G |  | 2000 | [{"synthesis method": "chemical synthesis", "precursor": [{"name": "MnCl2\u22c54H2O", "amount": "0.5", "unit": "mmol"}, {"name": "NaNCS", "amount": "2.5", "unit": "mmol"}], "solution": [{"name": "aqueous solution", "amount": "25", "unit": "ml"}, {"name": "methanolic solution", "amount": "50", "unit": "ml"}], "pressure": "", "temperature": "80\u00b0C", "time": "1 hour"}, {"synthesis method": "stirring", "temperature": "80\u00b0C", "time": "8 hours"}]
IGITUP | [(Cu4I4)2(DABCO)3(CHA)2] | C30 Cu8 H58 I8 N8 | solvothermal synthesis | DABCO | 0.097 g | CuI | 0.306 g | cyclohexylamine (CHA) | 0.101 g | [6 empty] | 3 days | 100°C |  | solvothermal synthesis | 10.1039/C5CC02598B |  | 2015 | [{"synthesis method": "solvothermal synthesis", "precursor": [{"name": "DABCO", "amount": "0.097", "unit": "g"}, {"name": "CuI", "amount": "0.306", "unit": "g"}, {"name": "cyclohexylamine (CHA)", "amount": "0.101", "unit": "g"}], "solvent": [{"name": "DMF", "amount": "3", "unit": "mL"}, {"name": "EtOH", "amount": "2", "unit": "mL"}], "reducing agent": [{"name": "", "amount": "", "unit": ""}], "surfactant": [{"name": "", "amount": "", "unit": ""}], "pressure": "", "temperature": "100\u00b0C", "time": "3 days", "heating rate": "", "cooling rate": ""}]
HADXIU | [AgL1NO3]∞ | Ag1 C9 H8 N5 O3 S2 | chemical synthesis | AgNO3 | 179 mg | L1 | 236 mg | [6 empty] | , |  | 10 min |  |  | chemical synthesis | 10.1039/B212499H |  | 2003 | [{"synthesis method": "chemical synthesis", "precursor": [{"name": "AgNO3", "amount": "179", "unit": "mg"}, {"name": "L1", "amount": "236", "unit": "mg"}], "solution": [{"name": "", "amount": "30", "unit": "mL"}, {"name": "", "amount": "30", "unit": "mL"}], "pressure": "", "temperature": "", "time": "10 min"}]
JECCAW | 1 | C23 H32 Na2 O6 | sonochemical synthesis | Sodium | 0.25 g |  | 1.00 g |  | 1.22 g | [6 empty] | 1 day | room temperature |  | sonochemical synthesis | 10.1039/B512173F |  | 2006 | [{"synthesis method": "sonochemical synthesis", "precursor": [{"name": "Sodium", "amount": "0.25", "unit": "g"}, {"name": "", "amount": "1.00", "unit": "g"}, {"name": "", "amount": "1.22", "unit": "g"}], "solvent": [{"name": "", "amount": "100", "unit": "mL"}], "temperature": "room temperature", "ultrasonic frequency": "", "power": "", "time": "1 day"}]
JECCEA | 2 | C21 H26 Na2 O3 | sonochemical synthesis | Sodium | 0.25 g |  | 1.00 g | [8 empty] | several weeks | room temperature |  | sonochemical synthesis | 10.1039/B512173F |  | 2006 | [{"synthesis method": "sonochemical synthesis", "precursor": [{"name": "Sodium", "amount": "0.25", "unit": "g"}, {"name": "", "amount": "1.00", "unit": "g"}], "solvent": [{"name": "thf", "amount": "100", "unit": "mL"}], "temperature": "room temperature", "ultrasonic frequency": "", "power": "", "time": "several weeks"}]
JECCIE | 3 | C129 H145 Na13 O14 | sonochemical synthesis | Sodium | 0.400 g |  | 0.027 g |  | 0.500 g | [6 empty] | 12 hours | room temperature |  | sonochemical synthesis | 10.1039/B512173F |  | 2006 | [{"synthesis method": "sonochemical synthesis", "precursor": [{"name": "Sodium", "amount": "0.400", "unit": "g"}, {"name": "", "amount": "0.027", "unit": "g"}, {"name": "", "amount": "0.500", "unit": "g"}], "solvent": [{"name": "", "amount": "10", "unit": "mL"}], "temperature": "room temperature", "ultrasonic frequency": "", "power": "", "time": "12 hours"}]
JECCOK | 4 | C78 H66 Na6 O6 | chemical synthesis | Sodium | 0.062 g |  | 0.500 g | [8 empty] | 6 hours |  |  | chemical synthesis | 10.1039/B512173F |  | 2006 | [{"synthesis method": "chemical synthesis", "precursor": [{"name": "Sodium", "amount": "0.062", "unit": "g"}, {"name": "", "amount": "0.500", "unit": "g"}], "solvent": [{"name": "", "amount": "50", "unit": "mL"}], "temperature": "", "time": "6 hours"}]
DITYIQ | [Cu2(1-tza)4]Br·H3O·1/3H2O | Br1 C12 Cu2 H15.67 N16 O9.33 | chemical synthesis | 1-Htza | 0.192 g | anhydrous CuCl2 | 0.067 g | [BMIM]Br | 1 g | [5 empty] | air | 10 hours | 100°C | 4 | chemical synthesis, pH adjustment, drying | 10.1039/C3NJ01198D |  | 2014 | [{"synthesis method": "chemical synthesis", "precursor": [{"name": "1-Htza", "amount": "0.192", "unit": "g"}, {"name": "anhydrous CuCl2", "amount": "0.067", "unit": "g"}, {"name": "[BMIM]Br", "amount": "1", "unit": "g"}], "solution": [], "pressure": "air", "temperature": "100\u00b0C", "time": "10 hours"}, {"synthesis method": "pH adjustment", "pH": "4", "modulator": ""}, {"synthesis method": "drying", "pressure": "air", "temperature": "room temperature", "time": "one week"}]
DITYOW | [Cu2(1-tza)4]BF4·H3O | B1 C12 Cu2 F4 H19 N16 O10 | chemical synthesis | 1-Htza | 0.192 g | anhydrous CuCl2 | 0.067 g | [BMIM]BF4 | 1 mL | [5 empty] | air | 10 hours | 100°C | 3 | chemical synthesis, pH adjustment, drying | 10.1039/C3NJ01198D |  | 2014 | [{"synthesis method": "chemical synthesis", "precursor": [{"name": "1-Htza", "amount": "0.192", "unit": "g"}, {"name": "anhydrous CuCl2", "amount": "0.067", "unit": "g"}, {"name": "[BMIM]BF4", "amount": "1", "unit": "mL"}], "solution": [], "pressure": "air", "temperature": "100\u00b0C", "time": "10 hours"}, {"synthesis method": "pH adjustment", "pH": "3", "modulator": ""}, {"synthesis method": "drying", "pressure": "air", "temperature": "room temperature", "time": "one week"}]
DITZEN | [CuCl2(1-Htza)2] | C6 Cl2 Cu1 H10 N8 O5 | solvothermal synthesis | 1-Htza | 0.192 g | anhydrous CuCl2 | 0.067 g | [BMIM]NTf2 | 1 mL | [6 empty] | 3 days | 100°C |  | solvothermal synthesis | 10.1039/C3NJ01198D |  | 2014 | [{"synthesis method": "solvothermal synthesis", "precursor": [{"name": "1-Htza", "amount": "0.192", "unit": "g"}, {"name": "anhydrous CuCl2", "amount": "0.067", "unit": "g"}, {"name": "[BMIM]NTf2", "amount": "1", "unit": "mL"}], "solvent": [], "reducing agent": [], "surfactant": [], "pressure": "", "temperature": "100\u00b0C", "time": "3 days", "heating rate": "", "cooling rate": "2.5\u00b0C h-1"}]
SEWXEZ | [Ag3MeL(CH3CN)3](PF6)3·CH3CN | Ag3 C56 F18 H60 N16 O8 P7 | [17 empty] | 10.1039/C3CE40395E |  | 2013 | []
SEWXAV | [Ag4MeL(CF3SO3)(CH3CN)3](CF3SO3)3 | Ag4 C60 F12 H51 N16 O22 P4 S4 | [17 empty] | 10.1039/C3CE40395E |  | 2013 | []
SAWKOR | 1 | B1 C48 Cu6 F4 H44 I5 N12 O1 S6 | solvothermal synthesis | CuI | 0.029 g | [Cu(MeCN)4]BF4 | 0.032 g | L | 0.033 g | [6 empty] | 48h | 120°C |  | solvothermal synthesis, filtration | 10.1039/B511708A |  | 2005 | [{"synthesis method": "solvothermal synthesis", "precursor": [{"name": "CuI", "amount": "0.029", "unit": "g"}, {"name": "[Cu(MeCN)4]BF4", "amount": "0.032", "unit": "g"}, {"name": "L", "amount": "0.033", "unit": "g"}], "solvent": [{"name": "CHCl3", "amount": "2.0", "unit": "mL"}, {"name": "acetonitrile", "amount": "4.0", "unit": "mL"}], "reducing agent": [{"name": "", "amount": "", "unit": ""}], "surfactant": [{"name": "", "amount": "", "unit": ""}], "pressure": "", "temperature": "120\u00b0C", "time": "48h", "heating rate": "", "cooling rate": "3\u00b0C (0.5 h)-1"}, {"synthesis method": "filtration", "time": "", "atmosphere": "", "pressure": ""}]
EMUHAX | [Me3Sn(L1)]n | C11 H17 N5 O3 Sn1 | chemical synthesis | Me3SnCl | 0.10 g | L1H | 0.11 g | [11 empty] | chemical synthesis | 10.1039/C6CE00719H |  | 2016 | [{"synthesis method": "chemical synthesis", "precursor": [{"name": "Me3SnCl", "amount": "0.10", "unit": "g"}, {"name": "L1H", "amount": "0.11", "unit": "g"}], "solution": [], "pressure": "", "temperature": "", "time": ""}]
EMUHUR | [Me3Sn(L4) | C11 H19 N5 O3 Sn1 | chemical synthesis | Me3SnCl | 0.10 g | L4H | 0.1 g | [11 empty] | chemical synthesis | 10.1039/C6CE00719H |  | 2016 | [{"synthesis method": "chemical synthesis", "precursor": [{"name": "Me3SnCl", "amount": "0.10", "unit": "g"}, {"name": "L4H", "amount": "0.1", "unit": "g"}], "solution": [], "pressure": "", "temperature": "", "time": ""}]
QAXKUW01 | [Zn(dpa)(H2O)] | C14 H10 O5 Zn1 | solvothermal synthesis | Zn(CH3CO2)2⋅2H2O | 0.220 g | dpa | 0.242 g | [8 empty] | 72 h | 120°C |  | solvothermal synthesis | 10.1039/B509746K |  | 2006 | [{"synthesis method": "solvothermal synthesis", "precursor": [{"name": "Zn(CH3CO2)2\u22c52H2O", "amount": "0.220", "unit": "g"}, {"name": "dpa", "amount": "0.242", "unit": "g"}], "solvent": [{"name": "THF", "amount": "15", "unit": "mL"}], "reducing agent": [{"name": "", "amount": "", "unit": ""}], "surfactant": [{"name": "", "amount": "", "unit": ""}], "pressure": "", "temperature": "120\u00b0C", "time": "72 h", "heating rate": "", "cooling rate": ""}]
DEBPAC | [Zn2(dpa)2(dabco)] | C17 H14 N1 O4 Zn1 | solvothermal synthesis | Zn(NO3)2⋅6H2O | 0.298 g | dpa | 0.242 g | dabco | 0.112 g | [6 empty] | 72 h | 120°C |  | solvothermal synthesis | 10.1039/B509746K |  | 2006 | [{"synthesis method": "solvothermal synthesis", "precursor": [{"name": "Zn(NO3)2\u22c56H2O", "amount": "0.298", "unit": "g"}, {"name": "dpa", "amount": "0.242", "unit": "g"}, {"name": "dabco", "amount": "0.112", "unit": "g"}], "solvent": [{"name": "", "amount": "15", "unit": "mL"}], "reducing agent": [{"name": "", "amount": "", "unit": ""}], "surfactant": [{"name": "", "amount": "", "unit": ""}], "pressure": "", "temperature": "120\u00b0C", "time": "72 h", "heating rate": "", "cooling rate": ""}]
HAWWEI01 | [Zn(dpa)(4,4'-bpy)] | C24 H16 N2 O4 Zn1 | solvothermal synthesis | Zn(NO3)2⋅6H2O | 0.298 g | dpa | 0.242 g | 4,4'-bpy | 0.156 g | sodium hydroxide solution | 1.94 g |  |  |  |  | 72 h | 125°C |  | solvothermal synthesis | 10.1039/B509746K |  | 2006 | [{"synthesis method": "solvothermal synthesis", "precursor": [{"name": "Zn(NO3)2\u22c56H2O", "amount": "0.298", "unit": "g"}, {"name": "dpa", "amount": "0.242", "unit": "g"}, {"name": "4,4'-bpy", "amount": "0.156", "unit": "g"}, {"name": "sodium hydroxide solution", "amount": "1.94", "unit": "g"}], "solvent": [{"name": "", "amount": "15", "unit": "mL"}], "reducing agent": [{"name": "", "amount": "", "unit": ""}], "surfactant": [{"name": "", "amount": "", "unit": ""}], "pressure": "", "temperature": "125\u00b0C", "time": "72 h", "heating rate": "", "cooling rate": ""}]
IZUKUL | [(CuL1)(CuBr2)] | B1 Cu1 F42 H2 O2 | solvothermal synthesis | L1 | 5.2 mg | CuBr2 | 11 mg | [8 empty] | 72 h | 150°C |  | solvothermal synthesis | 10.1039/C6RA20767G |  | 2016 | [{"synthesis method": "solvothermal synthesis", "precursor": [{"name": "L1", "amount": "5.2", "unit": "mg"}, {"name": "CuBr2", "amount": "11", "unit": "mg"}], "solvent": [{"name": "water", "amount": "2", "unit": "mL"}, {"name": "THF", "amount": "0.22", "unit": "mL"}], "reducing agent": [{"name": "", "amount": "", "unit": ""}], "surfactant": [{"name": "", "amount": "", "unit": ""}], "pressure": "", "temperature": "150\u00b0C", "time": "72 h", "heating rate": "", "cooling rate": "50 h"}]
IZULAS | [(CuL2)2(Cu2Br4)] | Br2 C23 Cu2 H22 N4 | solvothermal synthesis | L2 | 5.6 mg | CuBr2 | 11 mg | [8 empty] | 72 h | 150°C |  | solvothermal synthesis | 10.1039/C6RA20767G |  | 2016 | [{"synthesis method": "solvothermal synthesis", "precursor": [{"name": "L2", "amount": "5.6", "unit": "mg"}, {"name": "CuBr2", "amount": "11", "unit": "mg"}], "solvent": [{"name": "water", "amount": "2", "unit": "mL"}, {"name": "THF", "amount": "0.22", "unit": "mL"}], "reducing agent": [{"name": "", "amount": "", "unit": ""}], "surfactant": [{"name": "", "amount": "", "unit": ""}], "pressure": "", "temperature": "150\u00b0C", "time": "72 h", "heating rate": "", "cooling rate": "50 h"}]
REYJEM | 1 | C41 H40 In2 N2 O22 | solvothermal synthesis | In(NO3)3⋅4.5H2O | 0.0382 g | H8L | 0.0158 g | [8 empty] | 1 day | 160°C |  | solvothermal synthesis | 10.1039/C3TA01118F |  | 2013 | [{"synthesis method": "solvothermal synthesis", "precursor": [{"name": "In(NO3)3\u22c54.5H2O", "amount": "0.0382", "unit": "g"}, {"name": "H8L", "amount": "0.0158", "unit": "g"}], "solvent": [{"name": "DMF", "amount": "6", "unit": "mL"}], "reducing agent": [{"name": "HCl", "amount": "3 drops", "unit": ""}], "surfactant": [{"name": "", "amount": "", "unit": ""}], "pressure": "", "temperature": "160\u00b0C", "time": "1 day", "heating rate": "", "cooling rate": "slowly to room temperature"}]
BUQROV | [Zn(tza)(H2O)]n | C3 H4 N4 O3 Zn1 | solvothermal synthesis | ZnCl2 | 0.3 mmol | Htzea | 0.3 mmol | NaOH | 0.4 mmol | [5 empty] | autogenous | 3 days | 160°C |  | solvothermal synthesis, washing | 10.1039/B909754F |  | 2010 | [{"synthesis method": "solvothermal synthesis", "precursor": [{"name": "ZnCl2", "amount": "0.3", "unit": "mmol"}, {"name": "Htzea", "amount": "0.3", "unit": "mmol"}, {"name": "NaOH", "amount": "0.4", "unit": "mmol"}], "solvent": [{"name": "aqueous solution", "amount": "5", "unit": "mL"}], "reducing agent": [{"name": "", "amount": "", "unit": ""}], "surfactant": [{"name": "", "amount": "", "unit": ""}], "pressure": "autogenous", "temperature": "160\u00b0C", "time": "3 days", "heating rate": "", "cooling rate": "2.5 \u00b0C h-1"}, {"synthesis method": "washing", "washing solution": "distilled", "amount": ""}]
BUQRUB | [Zn3(tza)2Cl2(2,2'-bipy)2(H2O)2]n | C26 Cl2 H24 N12 O6 Zn3 | solvothermal synthesis | ZnCl2 | 0.3 mmol | Htzea | 0.3 mmol | NaOH | 0.4 mmol | 2,2'-bipy | 0.3 mmol |  |  |  | autogenous | 3 days | 160°C |  | solvothermal synthesis, washing | 10.1039/B909754F |  | 2010 | [{"synthesis method": "solvothermal synthesis", "precursor": [{"name": "ZnCl2", "amount": "0.3", "unit": "mmol"}, {"name": "Htzea", "amount": "0.3", "unit": "mmol"}, {"name": "NaOH", "amount": "0.4", "unit": "mmol"}, {"name": "2,2'-bipy", "amount": "0.3", "unit": "mmol"}], "solvent": [{"name": "aqueous solution", "amount": "5", "unit": "mL"}], "reducing agent": [{"name": "", "amount": "", "unit": ""}], "surfactant": [{"name": "", "amount": "", "unit": ""}], "pressure": "autogenous", "temperature": "160\u00b0C", "time": "3 days", "heating rate": "", "cooling rate": "2.5 \u00b0C h-1"}, {"synthesis method": "washing", "washing solution": "distilled", "amount": ""}]
BUQSAI | [Zn2(tza)2(4,4'-bipy)]n | C16 H12 N10 O4 Zn2 | solvothermal synthesis | ZnCl2 | 0.3 mmol | Htzea | 0.3 mmol | NaOH | 0.4 mmol | 4,4'-bipy | 0.3 mmol |  |  |  | autogenous | 3 days | 160°C |  | solvothermal synthesis, washing | 10.1039/B909754F |  | 2010 | [{"synthesis method": "solvothermal synthesis", "precursor": [{"name": "ZnCl2", "amount": "0.3", "unit": "mmol"}, {"name": "Htzea", "amount": "0.3", "unit": "mmol"}, {"name": "NaOH", "amount": "0.4", "unit": "mmol"}, {"name": "4,4'-bipy", "amount": "0.3", "unit": "mmol"}], "solvent": [{"name": "aqueous solution", "amount": "5", "unit": "mL"}], "reducing agent": [{"name": "", "amount": "", "unit": ""}], "surfactant": [{"name": "", "amount": "", "unit": ""}], "pressure": "autogenous", "temperature": "160\u00b0C", "time": "3 days", "heating rate": "", "cooling rate": "2.5 \u00b0C h-1"}, {"synthesis method": "washing", "washing solution": "distilled", "amount": ""}]
BUQREL | [Zn(tzf)(H2O)3]2 | C4 H16 N8 O12 Zn2 | solvothermal synthesis | ZnCl2 | 0.3 mmol | Htzef | 0.3 mmol | NaOH | 0.4 mmol | [5 empty] | autogenous | 3 days | 80°C |  | solvothermal synthesis, washing | 10.1039/B909754F |  | 2010 | [{"synthesis method": "solvothermal synthesis", "precursor": [{"name": "ZnCl2", "amount": "0.3", "unit": "mmol"}, {"name": "Htzef", "amount": "0.3", "unit": "mmol"}, {"name": "NaOH", "amount": "0.4", "unit": "mmol"}], "solvent": [{"name": "aqueous solution", "amount": "5", "unit": "mL"}], "reducing agent": [{"name": "", "amount": "", "unit": ""}], "surfactant": [{"name": "", "amount": "", "unit": ""}], "pressure": "autogenous", "temperature": "80\u00b0C", "time": "3 days", "heating rate": "", "cooling rate": "2.5 \u00b0C h-1"}, {"synthesis method": "washing", "washing solution": "distilled", "amount": ""}]
BUQRIP | [Zn(tzf)(2,2'-bipy)(H2O)]2 | C24 H22 N12 O7 Zn2 | solvothermal synthesis | ZnCl2 | 0.3 mmol | Htzef | 0.3 mmol | NaOH | 0.4 mmol | 2,2'-bipy | 0.3 mmol |  |  |  | autogenous | 3 days | 80°C |  | solvothermal synthesis, washing | 10.1039/B909754F |  | 2010 | [{"synthesis method": "solvothermal synthesis", "precursor": [{"name": "ZnCl2", "amount": "0.3", "unit": "mmol"}, {"name": "Htzef", "amount": "0.3", "unit": "mmol"}, {"name": "NaOH", "amount": "0.4", "unit": "mmol"}, {"name": "2,2'-bipy", "amount": "0.3", "unit": "mmol"}], "solvent": [{"name": "aqueous solution", "amount": "5", "unit": "mL"}], "reducing agent": [{"name": "", "amount": "", "unit": ""}], "surfactant": [{"name": "", "amount": "", "unit": ""}], "pressure": "autogenous", "temperature": "80\u00b0C", "time": "3 days", "heating rate": "", "cooling rate": "2.5 \u00b0C h-1"}, {"synthesis method": "washing", "washing solution": "distilled", "amount": ""}]
KAVTAE | 1 | C21 H36 N2 O10 Zn1 | solvothermal synthesis | Zn(NO3)2⋅6H2O | 0.058 g | H2chdc | 0.035 g | bpp | 0.02 g | [6 empty] | 24h | 100°C |  | solvothermal synthesis | 10.1039/C0CE00878H |  | 2011 | [{"synthesis method": "solvothermal synthesis", "precursor": [{"name": "Zn(NO3)2\u22c56H2O", "amount": "0.058", "unit": "g"}, {"name": "H2chdc", "amount": "0.035", "unit": "g"}, {"name": "bpp", "amount": "0.02", "unit": "g"}], "solvent": [{"name": "", "amount": "8", "unit": "mL"}], "reducing agent": [{"name": "", "amount": "", "unit": ""}], "surfactant": [{"name": "", "amount": "", "unit": ""}], "pressure": "", "temperature": "100\u00b0C", "time": "24h", "heating rate": "5\u00b0C h-1", "cooling rate": ""}]
KAVSOR | 2 | C24 H30 N4 O4 Zn1 | solvothermal synthesis | Zn(NO3)2⋅6H2O | 0.149 g | H2chdc | 0.086 g | bpmp | 0.134 g | [6 empty] | 7d | 140°C |  | solvothermal synthesis | 10.1039/C0CE00878H |  | 2011 | [{"synthesis method": "solvothermal synthesis", "precursor": [{"name": "Zn(NO3)2\u22c56H2O", "amount": "0.149", "unit": "g"}, {"name": "H2chdc", "amount": "0.086", "unit": "g"}, {"name": "bpmp", "amount": "0.134", "unit": "g"}], "solvent": [{"name": "", "amount": "8", "unit": "mL"}], "reducing agent": [{"name": "", "amount": "", "unit": ""}], "surfactant": [{"name": "", "amount": "", "unit": ""}], "pressure": "", "temperature": "140\u00b0C", "time": "7d", "heating rate": "10\u00b0C h-1", "cooling rate": ""}]
KAVSUX | 3 | C32 Cd2 H44 N4 O10 | solvothermal synthesis | Cd(NO3)2⋅4H2O | 0.057 g | H2chdc | 0.032 g | bpmp | 0.100 g | [6 empty] | 5d | 120°C |  | solvothermal synthesis | 10.1039/C0CE00878H |  | 2011 | [{"synthesis method": "solvothermal synthesis", "precursor": [{"name": "Cd(NO3)2\u22c54H2O", "amount": "0.057", "unit": "g"}, {"name": "H2chdc", "amount": "0.032", "unit": "g"}, {"name": "bpmp", "amount": "0.100", "unit": "g"}], "solvent": [{"name": "", "amount": "8", "unit": "mL"}], "reducing agent": [{"name": "", "amount": "", "unit": ""}], "surfactant": [{"name": "", "amount": "", "unit": ""}], "pressure": "", "temperature": "120\u00b0C", "time": "5d", "heating rate": "10\u00b0C h-1", "cooling rate": ""}]
KAVTEI | 4 | C56 Cd3 H66 N6 O20 | chemical synthesis | bpp | 0.02 g | Cd(NO3)2⋅4H2O | 0.093 g | H2tp | 0.050 g | [6 empty] | 2 weeks | room temperature |  | chemical synthesis | 10.1039/C0CE00878H |  | 2011 | [{"synthesis method": "chemical synthesis", "precursor": [{"name": "bpp", "amount": "0.02", "unit": "g"}, {"name": "Cd(NO3)2\u22c54H2O", "amount": "0.093", "unit": "g"}, {"name": "H2tp", "amount": "0.050", "unit": "g"}], "solvent": [{"name": "DMF", "amount": "5", "unit": "mL"}], "pressure": "", "temperature": "room temperature", "time": "2 weeks"}]
AFASOQ | Di(pyrazin-2-yl)amine | C8 H7 N5 | chemical synthesis |  | 9.51 g |  | 11.45 g | Pd2(dba)3 | 1.83 g | BINAP | 2.49 g | ButONa | 13.45 g |  |  | 72 h |  |  | chemical synthesis | 10.1039/B700533D |  | 2007 | [{"synthesis method": "chemical synthesis", "precursor": [{"name": "", "amount": "9.51", "unit": "g"}, {"name": "", "amount": "11.45", "unit": "g"}, {"name": "Pd2(dba)3", "amount": "1.83", "unit": "g"}, {"name": "BINAP", "amount": "2.49", "unit": "g"}, {"name": "ButONa", "amount": "13.45", "unit": "g"}], "solution": [{"name": "", "amount": "250", "unit": "mL"}], "pressure": "", "temperature": "", "time": "72 h"}]
AFASUW | [Cu(Hdpza)2(H2O)2](ClO4)2 | C16 Cl2 Cu1 H22 N10 O12 | chemical synthesis | Hdpza | 0.10 g | Cu(ClO4)2⋅6H2O | 0.24 g | [8 empty] | overnight |  |  | chemical synthesis | 10.1039/B700533D |  | 2007 | [{"synthesis method": "chemical synthesis", "precursor": [{"name": "Hdpza", "amount": "0.10", "unit": "g"}, {"name": "Cu(ClO4)2\u22c56H2O", "amount": "0.24", "unit": "g"}], "solution": [{"name": "", "amount": "50", "unit": "mL"}], "pressure": "", "temperature": "", "time": "overnight"}]
QIXYEE | 1 | C17 H20 Mn1 N3 O11 | solvothermal synthesis | MnSO4⋅H2O | 8.5 mg | o-CPhH4IDC | 13.8 mg | 4,4'-bipy | 7.8 mg | [6 empty] | 4 days | 160°C |  | solvothermal synthesis, washing | 10.1039/C9NJ00400A |  | 2019 | [{"synthesis method": "solvothermal synthesis", "precursor": [{"name": "MnSO4\u22c5H2O", "amount": "8.5", "unit": "mg"}, {"name": "o-CPhH4IDC", "amount": "13.8", "unit": "mg"}, {"name": "4,4'-bipy", "amount": "7.8", "unit": "mg"}], "solvent": [{"name": "H2O/ethanol", "amount": "7", "unit": "mL"}], "reducing agent": [{"name": "", "amount": "", "unit": ""}], "surfactant": [{"name": "", "amount": "", "unit": ""}], "pressure": "", "temperature": "160\u00b0C", "time": "4 days", "heating rate": "", "cooling rate": ""}, {"synthesis method": "washing", "washing solution": "distilled water", "amount": ""}]
QIYBOS | 2 | C98 H72 N18 O29 Zn51 | solvothermal synthesis | Zn(OAC)2⋅2H2O | 11.0 mg | o-CPhH4IDC | 27.6 mg | 2,2'-bipy | 15.6 mg | [6 empty] | 4 days | 160°C |  | solvothermal synthesis, washing | 10.1039/C9NJ00400A |  | 2019 | [{"synthesis method": "solvothermal synthesis", "precursor": [{"name": "Zn(OAC)2\u22c52H2O", "amount": "11.0", "unit": "mg"}, {"name": "o-CPhH4IDC", "amount": "27.6", "unit": "mg"}, {"name": "2,2'-bipy", "amount": "15.6", "unit": "mg"}], "solvent": [{"name": "H2O", "amount": "7", "unit": "mL"}], "reducing agent": [{"name": "", "amount": "", "unit": ""}], "surfactant": [{"name": "", "amount": "", "unit": ""}], "pressure": "", "temperature": "160\u00b0C", "time": "4 days", "heating rate": "", "cooling rate": ""}, {"synthesis method": "washing", "washing solution": "distilled water", "amount": ""}]
SOHCAV | N,N'-bis((4-cyanophenyl)methyl)piperazine | C20 H20 N4 | chemical synthesis | Piperazine | 1.0 g | potassium carbonate | 6.4 g | potassium iodide | 20 mg | 4-(chloromethyl)benzonitrile | 3.7 g |  |  | acetonitrile |  | overnight | reflux |  | chemical synthesis, filtration | 10.1039/C4CE00816B |  | 2014 | [{"synthesis method": "chemical synthesis", "precursor": [{"name": "Piperazine", "amount": "1.0", "unit": "g"}, {"name": "potassium carbonate", "amount": "6.4", "unit": "g"}, {"name": "potassium iodide", "amount": "20", "unit": "mg"}, {"name": "4-(chloromethyl)benzonitrile", "amount": "3.7", "unit": "g"}], "solution": [{"name": "acetonitrile", "amount": "50", "unit": "mL"}], "pressure": "", "temperature": "reflux", "time": "overnight"}, {"synthesis method": "filtration", "time": "", "atmosphere": "", "pressure": ""}]
SOHCEZ | N,N'-bis((3-cyanophenyl)methyl)piperazine | C20 H20 N4 | chemical synthesis | Piperazine | 210 mg | potassium carbonate | 2.7 g | 3-(bromomethyl)benzonitrile | 1.0 g |  |  |  |  | acetonitrile |  | overnight | reflux |  | chemical synthesis, filtration | 10.1039/C4CE00816B |  | 2014 | [{"synthesis method": "chemical synthesis", "precursor": [{"name": "Piperazine", "amount": "210", "unit": "mg"}, {"name": "potassium carbonate", "amount": "2.7", "unit": "g"}, {"name": "3-(bromomethyl)benzonitrile", "amount": "1.0", "unit": "g"}], "solution": [{"name": "acetonitrile", "amount": "40", "unit": "mL"}], "pressure": "", "temperature": "reflux", "time": "overnight"}, {"synthesis method": "filtration", "time": "", "atmosphere": "", "pressure": ""}]
SOHBAU | poly-[Ag2(L1)(CF3SO3)2] | Ag2 C22 F6 H20 N4 O6 S2 | chemical synthesis | L1 | 10 mg | silver trifluoromethanesulfonate | 15 mg | [6 empty] | tetrahydrofuran |  | one week |  |  | chemical synthesis, filtration | 10.1039/C4CE00816B |  | 2014 | [{"synthesis method": "chemical synthesis", "precursor": [{"name": "L1", "amount": "10", "unit": "mg"}, {"name": "silver trifluoromethanesulfonate", "amount": "15", "unit": "mg"}], "solution": [{"name": "tetrahydrofuran", "amount": "5", "unit": "mL"}], "pressure": "", "temperature": "", "time": "one week"}, {"synthesis method": "filtration", "time": "", "atmosphere": "", "pressure": ""}]
SOHBEY | poly-[Ag2(L1)(CF3SO3)2(C3H6O)1.5] | Ag4 C1 C3 C48 F3 F6 H52 H6 N8 O1 O3 O8 S1 S2 | chemical synthesis | L1 | 10 mg | silver trifluoromethanesulfonate | 15 mg | [6 empty] | acetone |  | one week | room temperature |  | chemical synthesis, filtration | 10.1039/C4CE00816B |  | 2014 | [{"synthesis method": "chemical synthesis", "precursor": [{"name": "L1", "amount": "10", "unit": "mg"}, {"name": "silver trifluoromethanesulfonate", "amount": "15", "unit": "mg"}], "solution": [{"name": "acetone", "amount": "5", "unit": "mL"}], "pressure": "", "temperature": "room temperature", "time": "one week"}, {"synthesis method": "filtration", "time": "", "atmosphere": "", "pressure": ""}]
SOHBIC | poly-[Ag2(L2)(C3H6O)2]2(PF6) | Ag1 C16 F6 H22 N2 O2 P1 | chemical synthesis | L2 | 20 mg | silver hexafluorophosphate | 64 mg | [6 empty] | acetone |  | 2 days |  |  | chemical synthesis, filtration | 10.1039/C4CE00816B |  | 2014 | [{"synthesis method": "chemical synthesis", "precursor": [{"name": "L2", "amount": "20", "unit": "mg"}, {"name": "silver hexafluorophosphate", "amount": "64", "unit": "mg"}], "solution": [{"name": "acetone", "amount": "10", "unit": "mL"}], "pressure": "", "temperature": "", "time": "2 days"}, {"synthesis method": "filtration", "time": "", "atmosphere": "", "pressure": ""}]
SOHBOI | poly-[Ag2(L2)(C3H8O)2(CF3SO3)2] | Ag2 C22 C3 F6 H20 H6 N4 O1 O6 S2 | chemical synthesis | L2 | 20 mg | silver trifluoromethanesulfonate | 64 mg | [6 empty] | acetone |  | one week |  |  | chemical synthesis, filtration | 10.1039/C4CE00816B |  | 2014 | [{"synthesis method": "chemical synthesis", "precursor": [{"name": "L2", "amount": "20", "unit": "mg"}, {"name": "silver trifluoromethanesulfonate", "amount": "64", "unit": "mg"}], "solution": [{"name": "acetone", "amount": "5", "unit": "mL"}], "pressure": "", "temperature": "", "time": "one week"}, {"synthesis method": "filtration", "time": "", "atmosphere": "", "pressure": ""}]
SOHBUO | poly-[AgL2]CF3SO3 | Ag1 C1 C20 F3 H20 N4 O3 S1 | chemical synthesis | L2 | 20 mg | silver trifluoromethanesulfonate | 16 mg | [6 empty] | acetone |  | 48 hours | room temperature |  | chemical synthesis, filtration | 10.1039/C4CE00816B |  | 2014 | [{"synthesis method": "chemical synthesis", "precursor": [{"name": "L2", "amount": "20", "unit": "mg"}, {"name": "silver trifluoromethanesulfonate", "amount": "16", "unit": "mg"}], "solution": [{"name": "acetone", "amount": "5", "unit": "mL"}], "pressure": "", "temperature": "room temperature", "time": "48 hours"}, {"synthesis method": "filtration", "time": "", "atmosphere": "", "pressure": ""}]
FEVFOD | [Ag2(phbpz)] | Ag6 C90 H60 N12 | chemical synthesis | 3,3',5,5'-tetraphenyl-1H,1'H-4,4'-bipyrazole | 15 mg | Ag2O | 4 mg | [6 empty] | , aqueous ammonia |  | 5 days |  |  | chemical synthesis, washing | 10.1039/C3DT32302A |  | 2013 | [{"synthesis method": "chemical synthesis", "precursor": [{"name": "3,3',5,5'-tetraphenyl-1H,1'H-4,4'-bipyrazole", "amount": "15", "unit": "mg"}, {"name": "Ag2O", "amount": "4", "unit": "mg"}], "solution": [{"name": "", "amount": "4", "unit": "mL"}, {"name": "aqueous ammonia", "amount": "1", "unit": "mL"}], "pressure": "", "temperature": "", "time": "5 days"}, {"synthesis method": "washing", "washing solution": "", "amount": ""}]
OBIGAK | [Pb(BPDP)] | C18 H22 O6 P2 Pb1 | solvothermal synthesis | Pb(Ac)2⋅3H2O | 0.19 g | H2BPDP | 0.1 g | [7 empty] | autogenous | 3 days | 140°C |  | solvothermal synthesis | 10.1039/C6RA21403G |  | 2016 | [{"synthesis method": "solvothermal synthesis", "precursor": [{"name": "Pb(Ac)2\u22c53H2O", "amount": "0.19", "unit": "g"}, {"name": "H2BPDP", "amount": "0.1", "unit": "g"}], "solvent": [{"name": "deionized water", "amount": "10", "unit": "mL"}], "reducing agent": [{"name": "", "amount": "", "unit": ""}], "surfactant": [{"name": "", "amount": "", "unit": ""}], "pressure": "autogenous", "temperature": "140\u00b0C", "time": "3 days", "heating rate": "", "cooling rate": "room temperature"}]
OBIGEO | [Pb3(BPDP)1.5(OOCC6H4COOH)3] | C51 H47 O21 P3 Pb3 | solvothermal synthesis | Pb(Ac)2⋅3H2O | 0.19 g | H2BPDP | 0.1 g | H2bdc | 0.04 g | [5 empty] | autogenous | 3 days | 140°C |  | solvothermal synthesis | 10.1039/C6RA21403G |  | 2016 | [{"synthesis method": "solvothermal synthesis", "precursor": [{"name": "Pb(Ac)2\u22c53H2O", "amount": "0.19", "unit": "g"}, {"name": "H2BPDP", "amount": "0.1", "unit": "g"}, {"name": "H2bdc", "amount": "0.04", "unit": "g"}], "solvent": [{"name": "deionized water", "amount": "10", "unit": "mL"}], "reducing agent": [{"name": "", "amount": "", "unit": ""}], "surfactant": [{"name": "", "amount": "", "unit": ""}], "pressure": "autogenous", "temperature": "140\u00b0C", "time": "3 days", "heating rate": "", "cooling rate": "room temperature"}]
YUBWOJ | [Gd(hfac)3]2·[Cu(hfac)2]2·4(3pyvd)·n-C7H16 | C109 Cu2 F60 Gd2 H98 N20 O24 | chemical synthesis | Gd(hfac)3⋅2H2O | 41 mg | Cu(hfac)2⋅2H2O | 25 mg | 3pyvd | 24.8 mg |  |  |  |  | n-heptane, chloroform |  | 2 hours | boiling |  | chemical synthesis, filtration | 10.1039/C4DT03354J |  | 2015 | [{"synthesis method": "chemical synthesis", "precursor": [{"name": "Gd(hfac)3\u22c52H2O", "amount": "41", "unit": "mg"}, {"name": "Cu(hfac)2\u22c52H2O", "amount": "25", "unit": "mg"}, {"name": "3pyvd", "amount": "24.8", "unit": "mg"}], "solution": [{"name": "n-heptane", "amount": "25", "unit": "mL"}, {"name": "chloroform", "amount": "5", "unit": "mL"}], "pressure": "", "temperature": "boiling", "time": "2 hours"}, {"synthesis method": "filtration", "time": "", "atmosphere": "", "pressure": ""}]
UCUPIR | aluminium 3-aminopropylphosphonate sulfate hydrate |  | solvothermal synthesis | Al2(SO4)3⋅18H2O | 7.2 × 10-4 mol | 3-aminopropylphosphonic acid | 3.6 × 10-3 mol | [8 empty] | 11 days | 150°C | 3.6 | solvothermal synthesis, pH adjustment, filtration, washing, drying | 10.1039/B103911N |  | 2001 | [{"synthesis method": "solvothermal synthesis", "precursor": [{"name": "Al2(SO4)3\u22c518H2O", "amount": "7.2 \u00d7 10-4", "unit": "mol"}, {"name": "3-aminopropylphosphonic acid", "amount": "3.6 \u00d7 10-3", "unit": "mol"}], "solvent": [{"name": "deionised water", "amount": "5", "unit": "ml"}], "reducing agent": [{"name": "", "amount": "", "unit": ""}], "surfactant": [{"name": "", "amount": "", "unit": ""}], "pressure": "", "temperature": "150\u00b0C", "time": "11 days", "heating rate": "", "cooling rate": ""}, {"synthesis method": "pH adjustment", "pH": "3.6", "modulator": "5 M sodium hydroxide solution"}, {"synthesis method": "filtration", "time": "", "atmosphere": "", "pressure": ""}, {"synthesis method": "washing", "washing solution": "water", "amount": ""}, {"synthesis method": "drying", "pressure": "", "temperature": "60\u00b0C", "atmosphere": "air", "time": ""}]
YONNAR | BAF-2a | C150 H166 N12 O56 Zn12 | chemical synthesis | Zn(NO3)2⋅4H2O | 885 mg | 1 | 100 mg | [6 empty] | DEF |  | 40 h | 90°C |  | chemical synthesis | 10.1039/B813532K |  | 2009 | [{"synthesis method": "chemical synthesis", "precursor": [{"name": "Zn(NO3)2\u22c54H2O", "amount": "885", "unit": "mg"}, {"name": "1", "amount": "100", "unit": "mg"}], "solution": [{"name": "DEF", "amount": "11.3", "unit": "mL"}], "pressure": "", "temperature": "90\u00b0C", "time": "40 h"}]
IJEBUV | [Cu2(4,4'-bibp)2(NO2)3)]·(NO2)(H2O)}n | C36 Cu2 H30 N12 O9 | solvothermal synthesis | Cu(NO3)2⋅3H2O | 24.2 mg | 4,4'-bibp | 28.6 mg | [8 empty] | 72h | 85°C |  | solvothermal synthesis | 10.1039/C0CE00219D |  | 2011 | [{"synthesis method": "solvothermal synthesis", "precursor": [{"name": "Cu(NO3)2\u22c53H2O", "amount": "24.2", "unit": "mg"}, {"name": "4,4'-bibp", "amount": "28.6", "unit": "mg"}], "solvent": [{"name": "DMF", "amount": "6", "unit": "mL"}], "reducing agent": [{"name": "", "amount": "", "unit": ""}], "surfactant": [{"name": "", "amount": "", "unit": ""}], "pressure": "", "temperature": "85\u00b0C", "time": "72h", "heating rate": "", "cooling rate": ""}]
IJECAC | [Cd(bdc)(4,4'-bibp)]n | C26 Cd1 H18 N4 O4 | solvothermal synthesis | Cd(NO3)2⋅4H2O | 30.8 mg | 4,4'-bibp | 28.6 mg | H2bdc | 16.7 mg | [6 empty] | 3 days | 160°C |  | solvothermal synthesis | 10.1039/C0CE00219D |  | 2011 | [{"synthesis method": "solvothermal synthesis", "precursor": [{"name": "Cd(NO3)2\u22c54H2O", "amount": "30.8", "unit": "mg"}, {"name": "4,4'-bibp", "amount": "28.6", "unit": "mg"}, {"name": "H2bdc", "amount": "16.7", "unit": "mg"}], "solvent": [{"name": "water", "amount": "", "unit": ""}], "reducing agent": [{"name": "", "amount": "", "unit": ""}], "surfactant": [{"name": "", "amount": "", "unit": ""}], "pressure": "", "temperature": "160\u00b0C", "time": "3 days", "heating rate": "", "cooling rate": ""}]
IJECEG | [Co2(bdc)2(4,4'-bibp)3(H2O)2]·(H2O)2}n | C35 Co1 H29 N6 O6 | solvothermal synthesis | CoCl2⋅6H2O | 23.8 mg | 4,4'-bibp | 28.6 mg | H2bdc | 16.7 mg | [6 empty] | 72h | 90°C |  | solvothermal synthesis | 10.1039/C0CE00219D |  | 2011 | [{"synthesis method": "solvothermal synthesis", "precursor": [{"name": "CoCl2\u22c56H2O", "amount": "23.8", "unit": "mg"}, {"name": "4,4'-bibp", "amount": "28.6", "unit": "mg"}, {"name": "H2bdc", "amount": "16.7", "unit": "mg"}], "solvent": [{"name": "DMF", "amount": "5", "unit": "mL"}], "reducing agent": [{"name": "", "amount": "", "unit": ""}], "surfactant": [{"name": "", "amount": "", "unit": ""}], "pressure": "", "temperature": "90\u00b0C", "time": "72h", "heating rate": "", "cooling rate": ""}]
IJECIK | [Zn(Hbtc)(1,4-bix)]n | C23 H18 N4 O6 Zn1 | solvothermal synthesis | Zn(NO3)2⋅4H2O | 23.2 mg | 1,4-bix | 27.4 mg | H3btc | 21.0 mg | [6 empty] | 3 days | 160°C |  | solvothermal synthesis, washing, drying | 10.1039/C0CE00219D |  | 2011 | [{"synthesis method": "solvothermal synthesis", "precursor": [{"name": "Zn(NO3)2\u22c54H2O", "amount": "23.2", "unit": "mg"}, {"name": "1,4-bix", "amount": "27.4", "unit": "mg"}, {"name": "H3btc", "amount": "21.0", "unit": "mg"}], "solvent": [{"name": "water", "amount": "", "unit": ""}], "reducing agent": [{"name": "", "amount": "", "unit": ""}], "surfactant": [{"name": "", "amount": "", "unit": ""}], "pressure": "", "temperature": "160\u00b0C", "time": "3 days", "heating rate": "", "cooling rate": ""}, {"synthesis method": "washing", "washing solution": "distilled water", "amount": "copious quantities"}, {"synthesis method": "drying", "pressure": "", "temperature": "ambient conditions", "atmosphere": "", "time": ""}]
DOPSOS01 | [Zn(BIB)0.5L]n | C14 H16 N2 O4 P1 Zn1 | solvothermal synthesis | Zn(CH3COO)2⋅2H2O | 0.0220 g | H2L | 0.0215 g | BIB | 0.0286 g | [6 empty] | 4 days | 150°C |  | solvothermal synthesis | 10.1039/C4CE01102C |  | 2014 | [{"synthesis method": "solvothermal synthesis", "precursor": [{"name": "Zn(CH3COO)2\u22c52H2O", "amount": "0.0220", "unit": "g"}, {"name": "H2L", "amount": "0.0215", "unit": "g"}, {"name": "BIB", "amount": "0.0286", "unit": "g"}], "solvent": [{"name": "distilled water", "amount": "10", "unit": "mL"}], "reducing agent": [{"name": "", "amount": "", "unit": ""}], "surfactant": [{"name": "", "amount": "", "unit": ""}], "pressure": "", "temperature": "150\u00b0C", "time": "4 days", "heating rate": "", "cooling rate": ""}]
TIFVAG |  | C12 F2 H30 Mn7 N54 O12 | solvothermal synthesis | MnCl2⋅4H2O | 119 mg | NaN(CN)2 | 35.6 mg | KF | 58.1 mg | NaN3 | 0.052 g |  |  |  |  | 3 days | 115°C |  | solvothermal synthesis | 10.1039/B701840A |  | 2007 | [{"synthesis method": "solvothermal synthesis", "precursor": [{"name": "MnCl2\u22c54H2O", "amount": "119", "unit": "mg"}, {"name": "NaN(CN)2", "amount": "35.6", "unit": "mg"}, {"name": "KF", "amount": "58.1", "unit": "mg"}, {"name": "NaN3", "amount": "0.052", "unit": "g"}], "solvent": [{"name": "", "amount": "5", "unit": "mL"}], "reducing agent": [{"name": "", "amount": "", "unit": ""}], "surfactant": [{"name": "", "amount": "", "unit": ""}], "pressure": "", "temperature": "115\u00b0C", "time": "3 days", "heating rate": "", "cooling rate": "slow"}]
GAXREE | {[Co2(fum)2(bpt)2(H2O)]·3H2O}n | C32 Co2 H30 N10 O12 | solvothermal synthesis | H2fum | 0.058 g | Co(NO3)2⋅6H2O | 0.145 g | bpt | 0.112 g | [5 empty] | autogenous | 4 days | 423 K |  | solvothermal synthesis, washing | 10.1039/C2CE25586C |  | 2012 | [{"synthesis method": "solvothermal synthesis", "precursor": [{"name": "H2fum", "amount": "0.058", "unit": "g"}, {"name": "Co(NO3)2\u22c56H2O", "amount": "0.145", "unit": "g"}, {"name": "bpt", "amount": "0.112", "unit": "g"}], "solvent": [{"name": "", "amount": "10", "unit": "mL"}], "reducing agent": [{"name": "", "amount": "", "unit": ""}], "surfactant": [{"name": "", "amount": "", "unit": ""}], "pressure": "autogenous", "temperature": "423 K", "time": "4 days", "heating rate": "", "cooling rate": ""}, {"synthesis method": "washing", "washing solution": "distilled", "amount": ""}]
GAXQON | {[Co(mal)(bpt)0.5(H2O)]·1.5H2O}n | C9 Co1 H10 N2.5 O6.5 | solvothermal synthesis | H2mal | 0.052 g | Co(NO3)2⋅6H2O | 0.145 g | bpt | 0.112 g | [5 empty] | autogenous | 4 days | 393 K |  | solvothermal synthesis, washing | 10.1039/C2CE25586C |  | 2012 | [{"synthesis method": "solvothermal synthesis", "precursor": [{"name": "H2mal", "amount": "0.052", "unit": "g"}, {"name": "Co(NO3)2\u22c56H2O", "amount": "0.145", "unit": "g"}, {"name": "bpt", "amount": "0.112", "unit": "g"}], "solvent": [{"name": "", "amount": "10", "unit": "mL"}], "reducing agent": [{"name": "", "amount": "", "unit": ""}], "surfactant": [{"name": "", "amount": "", "unit": ""}], "pressure": "autogenous", "temperature": "393 K", "time": "4 days", "heating rate": "", "cooling rate": ""}, {"synthesis method": "washing", "washing solution": "distilled", "amount": ""}]
GAXQUT | {[Co2(bptc)(bpt)2(EtOH)(H2O)2]·2H2O}n | C43 Co2 H38 N10 O14 | solvothermal synthesis | H4bptc | 0.0896 g | Co(NO3)2⋅6H2O | 0.145 g | bpt | 0.112 g | [5 empty] | sealed | 3 days | 140 °C |  | solvothermal synthesis, washing | 10.1039/C2CE25586C |  | 2012 | [{"synthesis method": "solvothermal synthesis", "precursor": [{"name": "H4bptc", "amount": "0.0896", "unit": "g"}, {"name": "Co(NO3)2\u22c56H2O", "amount": "0.145", "unit": "g"}, {"name": "bpt", "amount": "0.112", "unit": "g"}], "solvent": [{"name": "", "amount": "10", "unit": "mL"}, {"name": "", "amount": "5", "unit": "mL"}], "reducing agent": [{"name": "", "amount": "", "unit": ""}], "surfactant": [{"name": "", "amount": "", "unit": ""}], "pressure": "sealed", "temperature": "140 \u00b0C", "time": "3 days", "heating rate": "", "cooling rate": ""}, {"synthesis method": "washing", "washing solution": "distilled", "amount": ""}]
GAXRAA | [Ni2(btc)(bpt)2(H2O)2] | C34 H36 N10 Ni2 O16 | solvothermal synthesis | H4btc |  | Ni(NO3)2⋅6H2O |  | bpt | 0.112 g | [5 empty] | sealed | 3 days | 140 °C |  | solvothermal synthesis, washing | 10.1039/C2CE25586C |  | 2012 | [{"synthesis method": "solvothermal synthesis", "precursor": [{"name": "H4btc", "amount": "", "unit": ""}, {"name": "Ni(NO3)2\u22c56H2O", "amount": "", "unit": ""}, {"name": "bpt", "amount": "0.112", "unit": "g"}], "solvent": [{"name": "", "amount": "10", "unit": "mL"}, {"name": "", "amount": "5", "unit": "mL"}], "reducing agent": [{"name": "", "amount": "", "unit": ""}], "surfactant": [{"name": "", "amount": "", "unit": ""}], "pressure": "sealed", "temperature": "140 \u00b0C", "time": "3 days", "heating rate": "", "cooling rate": ""}, {"synthesis method": "washing", "washing solution": "distilled", "amount": ""}]
GAXQIH | [Ni2(Hbidc)2(bpt)2] | C42 H40 N14 Ni2 O15 | solvothermal synthesis | H3bidc | 0.5 mmol | Ni(NO3)2⋅6H2O | 0.5 mmol | bpt | 0.5 mmol | [5 empty] | autogenous | 4 d | 423 K |  | solvothermal synthesis, washing | 10.1039/C2CE25586C |  | 2012 | [{"synthesis method": "solvothermal synthesis", "precursor": [{"name": "H3bidc", "amount": "0.5", "unit": "mmol"}, {"name": "Ni(NO3)2\u22c56H2O", "amount": "0.5", "unit": "mmol"}, {"name": "bpt", "amount": "0.5", "unit": "mmol"}], "solvent": [{"name": "", "amount": "10", "unit": "mL"}], "reducing agent": [{"name": "", "amount": "", "unit": ""}], "surfactant": [{"name": "", "amount": "", "unit": ""}], "pressure": "autogenous", "temperature": "423 K", "time": "4 d", "heating rate": "", "cooling rate": ""}, {"synthesis method": "washing", "washing solution": "distilled", "amount": ""}]
GUFQEE | {[Zn2(pda)2(phen)2]·2H2O}n | C44 H48 N4 O16 Zn2 | [16 empty] | hydrothermal synthesis | 10.1039/B901418G |  | 2009 | [{"synthesis method": "hydrothermal synthesis", "precursor": [{"name": "Zn(NO3)2\u22c56H2O", "amount": "1.0", "unit": "mmol"}, {"name": "H2pda", "amount": "1.0", "unit": "mmol"}, {"name": "phen", "amount": "0.5", "unit": "mmol"}], "solvent": [{"name": "water", "amount": "18", "unit": "mL"}], "pressure": "", "temperature": "160\u00b0C", "time": "4 days", "heating rate": "5\u00b0C h-1", "cooling rate": "2 days"}]
GUFQII | {[Zn(pda)(dpe)]·H2O}n | C22 H20 N2 O5 Zn1 | [16 empty] | hydrothermal synthesis | 10.1039/B901418G |  | 2009 | [{"synthesis method": "hydrothermal synthesis", "precursor": [{"name": "Zn(NO3)2\u22c56H2O", "amount": "1.0", "unit": "mmol"}, {"name": "H2pda", "amount": "1.0", "unit": "mmol"}, {"name": "dpe", "amount": "0.5", "unit": "mmol"}], "solvent": [{"name": "water", "amount": "18", "unit": "mL"}], "pressure": "", "temperature": "160\u00b0C", "time": "4 days", "heating rate": "5\u00b0C h-1", "cooling rate": "2 days"}]
GUFQOO | [Zn(pda)(bpp)]n | C46 H44 N4 O8 Zn2 | [16 empty] | hydrothermal synthesis | 10.1039/B901418G |  | 2009 | [{"synthesis method": "hydrothermal synthesis", "precursor": [{"name": "Zn(NO3)2\u22c56H2O", "amount": "1.0", "unit": "mmol"}, {"name": "H2pda", "amount": "1.0", "unit": "mmol"}, {"name": "bpp", "amount": "0.5", "unit": "mmol"}], "solvent": [{"name": "water", "amount": "18", "unit": "mL"}], "pressure": "", "temperature": "160\u00b0C", "time": "4 days", "heating rate": "5\u00b0C h-1", "cooling rate": "2 days"}]
GUFQUU | {[Cd2(pda)2(2,2'-bipy)2]·2H2O}n | C40 Cd2 H36 N4 O10 | [16 empty] | hydrothermal synthesis | 10.1039/B901418G |  | 2009 | [{"synthesis method": "hydrothermal synthesis", "precursor": [{"name": "Cd(NO3)2\u22c56H2O", "amount": "1.0", "unit": "mmol"}, {"name": "H2pda", "amount": "1.0", "unit": "mmol"}, {"name": "2,2'-bipy", "amount": "0.5", "unit": "mmol"}], "solvent": [{"name": "water", "amount": "18", "unit": "mL"}], "pressure": "", "temperature": "160\u00b0C", "time": "4 days", "heating rate": "5\u00b0C h-1", "cooling rate": "2 days"}]
GUFRAB | {[Cd(pda)(4,4'-bipy)(H2O)]·H2O}n | C40 Cd2 H40 N4 O12 | [16 empty] | hydrothermal synthesis | 10.1039/B901418G |  | 2009 | [{"synthesis method": "hydrothermal synthesis", "precursor": [{"name": "Cd(NO3)2\u22c56H2O", "amount": "1.0", "unit": "mmol"}, {"name": "H2pda", "amount": "1.0", "unit": "mmol"}, {"name": "4,4'-bipy", "amount": "0.5", "unit": "mmol"}], "solvent": [{"name": "water", "amount": "18", "unit": "mL"}], "pressure": "", "temperature": "160\u00b0C", "time": "4 days", "heating rate": "5\u00b0C h-1", "cooling rate": "2 days"}]
GUFREF | {[Cd2(pda)2 (bpp)3]·14H2O}n | C59 Cd2 H82 N6 O20 | [16 empty] | hydrothermal synthesis | 10.1039/B901418G |  | 2009 | [{"synthesis method": "hydrothermal synthesis", "precursor": [{"name": "Cd(NO3)2\u22c56H2O", "amount": "1.0", "unit": "mmol"}, {"name": "H2pda", "amount": "1.0", "unit": "mmol"}, {"name": "bpp", "amount": "0.5", "unit": "mmol"}], "solvent": [{"name": "water", "amount": "18", "unit": "mL"}], "pressure": "", "temperature": "160\u00b0C", "time": "4 days", "heating rate": "5\u00b0C h-1", "cooling rate": "2 days"}]
QAFBUV | 1 | As2 C24 Cu2 H17 N4 O19.5 V5 | solvothermal synthesis | CuCl2⋅2H2O | 0.5 mmol | NH4VO3 | 0.5 mmol | Na2HAsO4⋅7H2O | 0.5 mmol | As2O5 | 0.125 mmol | phen | 1.0 mmol |  | autogenous | 72h | 180°C |  | solvothermal synthesis, drying | 10.1039/B210589F |  | 2003 | [{"synthesis method": "solvothermal synthesis", "precursor": [{"name": "CuCl2\u22c52H2O", "amount": "0.5", "unit": "mmol"}, {"name": "NH4VO3", "amount": "0.5", "unit": "mmol"}, {"name": "Na2HAsO4\u22c57H2O", "amount": "0.5", "unit": "mmol"}, {"name": "As2O5", "amount": "0.125", "unit": "mmol"}, {"name": "phen", "amount": "1.0", "unit": "mmol"}], "solvent": [{"name": "H2O", "amount": "9", "unit": "mL"}], "reducing agent": [{"name": "", "amount": "", "unit": ""}], "surfactant": [{"name": "", "amount": "", "unit": ""}], "pressure": "autogenous", "temperature": "180\u00b0C", "time": "72h", "heating rate": "", "cooling rate": "10\u00b0C h-1"}, {"synthesis method": "drying", "pressure": "", "temperature": "ambient", "atmosphere": "", "time": ""}]
WOCYEV01 | [MnCl2(TTPA)(DMF)]n | C27 Cl2 H25 Mn1 N11 O1 | chemical synthesis | MnCl2⋅4H2O | 0.1 mmol | TTPA | 0.025 mmol | [6 empty] | DMF, EtOH |  | 2 days | 50°C |  | chemical synthesis | 10.1039/C9DT01729A |  | 2019 | [{"synthesis method": "chemical synthesis", "precursor": [{"name": "MnCl2\u22c54H2O", "amount": "0.1", "unit": "mmol"}, {"name": "TTPA", "amount": "0.025", "unit": "mmol"}], "solution": [{"name": "DMF", "amount": "2", "unit": "mL"}, {"name": "EtOH", "amount": "2", "unit": "mL"}], "pressure": "", "temperature": "50\u00b0C", "time": "2 days"}]
WAHXAG | [{CuIILLiI(H2O)2}{CuIIL}2](ClO4) | C60 Cl1 Cu3 H70 Li1 N6 O18 | chemical synthesis |  | 0.81 g | [CuIIL⊂(H2O)] | 0.218 g | [6 empty] | , |  | a few days | room temperature |  | chemical synthesis | 10.1039/C0CE00154F |  | 2010 | [{"synthesis method": "chemical synthesis", "precursor": [{"name": "", "amount": "0.81", "unit": "g"}, {"name": "[CuIIL\u2282(H2O)]", "amount": "0.218", "unit": "g"}], "solution": [{"name": "", "amount": "15", "unit": "mL"}, {"name": "", "amount": "10", "unit": "mL"}], "pressure": "", "temperature": "room temperature", "time": "a few days"}]
WAHXOU | [{(CuIIL)2KI}(ClO4)]·[{(CuIIL)3KI2(μ-ClO4)}(ClO4)] | C100 Cl3 Cu5 H110 K3 N10 O32 | chemical synthesis |  | 0.81 g | [CuIIL⊂(H2O)] | 0.218 g | [6 empty] | , |  | a few days | room temperature |  | chemical synthesis | 10.1039/C0CE00154F |  | 2010 | [{"synthesis method": "chemical synthesis", "precursor": [{"name": "", "amount": "0.81", "unit": "g"}, {"name": "[CuIIL\u2282(H2O)]", "amount": "0.218", "unit": "g"}], "solution": [{"name": "", "amount": "15", "unit": "mL"}, {"name": "", "amount": "10", "unit": "mL"}], "pressure": "", "temperature": "room temperature", "time": "a few days"}]
JUTCOS | [Cu9(dnpdc)6(OH)6(H2O)2]n·{(DMF)8(EtOH)3(H2O)12}n | C114 Cu9 H144 N20 O79 | chemical synthesis | H2dnpdc | 0.025 g | Cu(NO3)2 | 0.024 g | [8 empty] | 24 hours | 85°C |  | chemical synthesis | 10.1039/C5RA10459A |  | 2015 | [{"synthesis method": "chemical synthesis", "precursor": [{"name": "H2dnpdc", "amount": "0.025", "unit": "g"}, {"name": "Cu(NO3)2", "amount": "0.024", "unit": "g"}], "solvent": [{"name": "DMF", "amount": "3", "unit": "mL"}], "pressure": "", "temperature": "85\u00b0C", "time": "24 hours", "heating rate": "", "cooling rate": "slow"}]
JUTCUY | {Cu4(dnpdc)3(OH)2(py)4}n | C62 Cu4 H40 N10 O26 | chemical synthesis | H2dnpdc | 0.016 g | Cu(NO3)2 | 0.012 g | pyridine | 0.079 g | [6 empty] | 24 hours | 85°C |  | chemical synthesis | 10.1039/C5RA10459A |  | 2015 | [{"synthesis method": "chemical synthesis", "precursor": [{"name": "H2dnpdc", "amount": "0.016", "unit": "g"}, {"name": "Cu(NO3)2", "amount": "0.012", "unit": "g"}, {"name": "pyridine", "amount": "0.079", "unit": "g"}], "solvent": [{"name": "DMF-EtOH-H2O", "amount": "4", "unit": "mL"}, {"name": "ethyl glycol", "amount": "0.2", "unit": "mL"}], "pressure": "", "temperature": "85\u00b0C", "time": "24 hours", "heating rate": "", "cooling rate": "slow"}]
MATBUG | [Ni2(bptc)(en)2(μ2-H2O)] | C20 H28 N4 Ni2 O11 | solvothermal synthesis | Ni(NO3)2⋅6H2O | 0.058 g | H4bptc | 0.033 g | [8 empty] | 96 hours | 120°C |  | solvothermal synthesis | 10.1039/C2CE06202J |  | 2012 | [{"synthesis method": "solvothermal synthesis", "precursor": [{"name": "Ni(NO3)2\u22c56H2O", "amount": "0.058", "unit": "g"}, {"name": "H4bptc", "amount": "0.033", "unit": "g"}], "solvent": [{"name": "", "amount": "", "unit": ""}], "reducing agent": [{"name": "", "amount": "", "unit": ""}], "surfactant": [{"name": "", "amount": "", "unit": ""}], "pressure": "", "temperature": "120\u00b0C", "time": "96 hours", "heating rate": "", "cooling rate": "5\u00b0C h-1"}]
WODGUS | 1⊃(solvents) | C56 Cd2 H42 N4 O12 | solvothermal synthesis | Cd(NO3)2 | 1 ratio | L1 | 2 ratio | L2 | 1 ratio | [6 empty] | 2 days | 160°C |  | solvothermal synthesis | 10.1039/B805025B |  | 2008 | [{"synthesis method": "solvothermal synthesis", "precursor": [{"name": "Cd(NO3)2", "amount": "1", "unit": "ratio"}, {"name": "L1", "amount": "2", "unit": "ratio"}, {"name": "L2", "amount": "1", "unit": "ratio"}], "solvent": [{"name": "H2O-C2H5OH", "amount": "1:5", "unit": "ratio"}], "reducing agent": [{"name": "", "amount": "", "unit": ""}], "surfactant": [{"name": "", "amount": "", "unit": ""}], "pressure": "", "temperature": "160\u00b0C", "time": "2 days", "heating rate": "", "cooling rate": "5 \u00b0C per min"}]
WETWIB | [Zn3(OH)3({(NC5H4)2C3H6}3][NO3]3·8.67H2O | C39H62,33N9O20,67Zn3 | chemical synthesis |  | 3.0 g |  | 2.0 g | [6 empty] | , |  | a weekend |  |  | chemical synthesis, washing | 10.1039/B000566P |  | 2000 | [{"synthesis method": "chemical synthesis", "precursor": [{"name": "", "amount": "3.0", "unit": "g"}, {"name": "", "amount": "2.0", "unit": "g"}], "solution": [{"name": "", "amount": "20", "unit": "ml"}, {"name": "", "amount": "10", "unit": "ml"}], "pressure": "", "temperature": "", "time": "a weekend"}, {"synthesis method": "washing", "washing solution": "1\u22361 -", "amount": "8 ml"}]
WETTOE | [Zn2(OH){(NC5H4)2C4H8}3][ClO4]3 | C44 Cl3 H57 N6 O15 Zn2 | chemical synthesis |  | 1.12 g |  | 1.02 g | [6 empty] | , |  | 2 days |  |  | chemical synthesis, chemical synthesis | 10.1039/B000566P |  | 2000 | [{"synthesis method": "chemical synthesis", "precursor": [{"name": "", "amount": "1.0", "unit": "g"}], "solution": [{"name": "", "amount": "10", "unit": "ml"}, {"name": "", "amount": "3", "unit": "ml"}], "pressure": "", "temperature": "", "time": ""}, {"synthesis method": "chemical synthesis", "precursor": [{"name": "", "amount": "1.12", "unit": "g"}, {"name": "", "amount": "1.02", "unit": "g"}], "solution": [{"name": "", "amount": "30", "unit": "ml"}, {"name": "", "amount": "4", "unit": "ml"}], "pressure": "", "temperature": "", "time": "2 days"}]
WETWOH | [Zn2(OH){NC5H4)C7H14}4][ClO4]3·0.5H2O | C136 Cl6 H180 N16 O27 Zn4 | chemical synthesis |  | 1.0 g |  | 1.36 g | [6 empty] | , |  |  |  |  | chemical synthesis | 10.1039/B000566P |  | 2000 | [{"synthesis method": "chemical synthesis", "precursor": [{"name": "", "amount": "1.0", "unit": "g"}, {"name": "", "amount": "1.36", "unit": "g"}], "solution": [{"name": "", "amount": "3", "unit": "ml"}, {"name": "", "amount": "3", "unit": "ml"}], "pressure": "", "temperature": "", "time": ""}]
COVHAY | {[Cd(DIMPPA)(5OH-bdc)](H2O)}n | C37 Cd1 H28 N6 O6 | solvothermal synthesis | Cd(NO3)2⋅4H2O | 15.1 mg | DIMPPA | 22.7 mg | 5-hydroxyisophthalic acid | 9.1 mg | [6 empty] | 3 days | 100 °C |  | solvothermal synthesis | 10.1039/C5DT00292C |  | 2015 | [{"synthesis method": "solvothermal synthesis", "precursor": [{"name": "Cd(NO3)2\u22c54H2O", "amount": "15.1", "unit": "mg"}, {"name": "DIMPPA", "amount": "22.7", "unit": "mg"}, {"name": "5-hydroxyisophthalic acid", "amount": "9.1", "unit": "mg"}], "solvent": [{"name": "DMF-MeCN-H2O", "amount": "12", "unit": "mL"}], "reducing agent": [{"name": "", "amount": "", "unit": ""}], "surfactant": [{"name": "", "amount": "", "unit": ""}], "pressure": "", "temperature": "100 \u00b0C", "time": "3 days", "heating rate": "", "cooling rate": ""}]
COVHEC | {[Co(DIMPPA)(5-OH-bdc)](H2O)}n | C37 Co1 H28 N6 O6 | solvothermal synthesis | Co(NO3)2⋅6H2O | 14.6 mg | DIMPPA | 22.7 mg | 5-hydroxyisophthalic acid | 9.1 mg | [6 empty] | 3 days | 100 °C |  | solvothermal synthesis | 10.1039/C5DT00292C |  | 2015 | [{"synthesis method": "solvothermal synthesis", "precursor": [{"name": "Co(NO3)2\u22c56H2O", "amount": "14.6", "unit": "mg"}, {"name": "DIMPPA", "amount": "22.7", "unit": "mg"}, {"name": "5-hydroxyisophthalic acid", "amount": "9.1", "unit": "mg"}], "solvent": [{"name": "DMF-MeCN-H2O", "amount": "12", "unit": "mL"}], "reducing agent": [{"name": "", "amount": "", "unit": ""}], "surfactant": [{"name": "", "amount": "", "unit": ""}], "pressure": "", "temperature": "100 \u00b0C", "time": "3 days", "heating rate": "", "cooling rate": ""}]
COVHOM | {[Cd2(MIDPPA)2(D-ca)2(H2O)2](H2O)5}n | C82 Cd2 H88 N10 O14 | solvothermal synthesis | Cd(NO3)2⋅4H2O | 15.1 mg | MIDPPA | 23.3 mg | D-camphoric acid | 10.0 mg | [6 empty] | 3 days | 120 °C |  | solvothermal synthesis | 10.1039/C5DT00292C |  | 2015 | [{"synthesis method": "solvothermal synthesis", "precursor": [{"name": "Cd(NO3)2\u22c54H2O", "amount": "15.1", "unit": "mg"}, {"name": "MIDPPA", "amount": "23.3", "unit": "mg"}, {"name": "D-camphoric acid", "amount": "10.0", "unit": "mg"}], "solvent": [{"name": "DMA-H2O", "amount": "12", "unit": "mL"}], "reducing agent": [{"name": "", "amount": "", "unit": ""}], "surfactant": [{"name": "", "amount": "", "unit": ""}], "pressure": "", "temperature": "120 \u00b0C", "time": "3 days", "heating rate": "", "cooling rate": ""}]
YOXZIV | 2 | C105 Cu9 F15 H98 N35 O38 S5 | chemical synthesis | L2 | 0.050 g | Cu(CF3SO3)2 | 170 mg | [6 empty] | , |  | 6 h | 50 °C |  | chemical synthesis | 10.1039/B818939K |  | 2009 | [{"synthesis method": "chemical synthesis", "precursor": [{"name": "L2", "amount": "0.050", "unit": "g"}, {"name": "Cu(CF3SO3)2", "amount": "170", "unit": "mg"}], "solution": [{"name": "", "amount": "5", "unit": "mL"}, {"name": "", "amount": "20:5", "unit": "mL"}], "pressure": "", "temperature": "50 \u00b0C", "time": "6 h"}]
YOXZAN | 3 | C48 Cu6 H52 N32 O24 S4 | chemical synthesis | L3Me | 0.040 g | copper(II) acetate hydrate | 0.050 g | [6 empty] | , |  | 15 h | 50 °C |  | chemical synthesis | 10.1039/B818939K |  | 2009 | [{"synthesis method": "chemical synthesis", "precursor": [{"name": "L3Me", "amount": "0.040", "unit": "g"}, {"name": "copper(II) acetate hydrate", "amount": "0.050", "unit": "g"}], "solution": [{"name": "", "amount": "15", "unit": "mL"}, {"name": "", "amount": "10", "unit": "mL"}], "pressure": "", "temperature": "50 \u00b0C", "time": "15 h"}]
YOXZER | 4 | B2 C22 Cu3 F8 H24 N14 O11 | chemical synthesis | L3Me | 0.05 g | copper(II) acetate hydrate | 0.09 g | [6 empty] | , |  | 15 h | 50 °C |  | chemical synthesis | 10.1039/B818939K |  | 2009 | [{"synthesis method": "chemical synthesis", "precursor": [{"name": "L3Me", "amount": "0.05", "unit": "g"}, {"name": "copper(II) acetate hydrate", "amount": "0.09", "unit": "g"}], "solution": [{"name": "", "amount": "20", "unit": "mL"}, {"name": "", "amount": "10", "unit": "mL"}], "pressure": "", "temperature": "50 \u00b0C", "time": "15 h"}]
YOXZUH01 | 10 | C144 Cu12 H129.8 N89.525 Na1.525 O53.475 | chemical synthesis | 1 | 0.10 g | Cu(NO3)2⋅3H2O | 0.060 g | [6 empty] | , |  | 3.5 h | room temperature |  | chemical synthesis | 10.1039/B818939K |  | 2009 | [{"synthesis method": "chemical synthesis", "precursor": [{"name": "1", "amount": "0.10", "unit": "g"}, {"name": "Cu(NO3)2\u22c53H2O", "amount": "0.060", "unit": "g"}], "solution": [{"name": "", "amount": "10", "unit": "mL"}, {"name": "", "amount": "20:5", "unit": "mL"}], "pressure": "", "temperature": "room temperature", "time": "3.5 h"}]
YOXZOB | 12 | C45 Cl4.5 H84 N36 Ni3 O45 | chemical synthesis | L7 | 0.10 g | Ni(ClO4)2⋅6H2O | 0.20 g | [8 empty] | 4 h | 50 °C |  | chemical synthesis | 10.1039/B818939K |  | 2009 | [{"synthesis method": "chemical synthesis", "precursor": [{"name": "L7", "amount": "0.10", "unit": "g"}, {"name": "Ni(ClO4)2\u22c56H2O", "amount": "0.20", "unit": "g"}], "solution": [{"name": "", "amount": "10", "unit": "mL"}], "pressure": "", "temperature": "50 \u00b0C", "time": "4 h"}]
HIPFUJ | 2 | C16 Cl4 Cu3 H14 N10 O2 | chemical synthesis | N9-propargylguanine | 0.010 g | CuCl2⋅2H2O | 0.018 g | [6 empty] | methanol-water mixture |  | three weeks |  |  | chemical synthesis | 10.1039/C3DT52415A |  | 2014 | [{"synthesis method": "chemical synthesis", "precursor": [{"name": "N9-propargylguanine", "amount": "0.010", "unit": "g"}, {"name": "CuCl2\u22c52H2O", "amount": "0.018", "unit": "g"}], "solution": [{"name": "methanol-water mixture", "amount": "4:1, 5", "unit": "ml"}], "pressure": "", "temperature": "", "time": "three weeks"}]
HIPGAQ | 3 | Br4 C16 Cu3 H14 N10 O2 | chemical synthesis | N9-propargylguanine | 0.010 g | CuBr2 | 0.023 g | [6 empty] | methanol-water mixture |  | three weeks |  |  | chemical synthesis | 10.1039/C3DT52415A |  | 2014 | [{"synthesis method": "chemical synthesis", "precursor": [{"name": "N9-propargylguanine", "amount": "0.010", "unit": "g"}, {"name": "CuBr2", "amount": "0.023", "unit": "g"}], "solution": [{"name": "methanol-water mixture", "amount": "4:1, 5", "unit": "ml"}], "pressure": "", "temperature": "", "time": "three weeks"}]
QOSFAH | [Eu(H2DMPhIDC)3(H3DMPhIDC)]n | C52 Eu1 H45 N8 O16 | solvothermal synthesis | Eu(NO3)3⋅6H2O | 44.6 mg | H3DMPhIDC | 26.0 mg | oxalic acid | 12.6 mg | [6 empty] | 72 h | 160°C |  | solvothermal synthesis, washing, drying | 10.1039/C4DT03326D |  | 2015 | [{"synthesis method": "solvothermal synthesis", "precursor": [{"name": "Eu(NO3)3\u22c56H2O", "amount": "44.6", "unit": "mg"}, {"name": "H3DMPhIDC", "amount": "26.0", "unit": "mg"}, {"name": "oxalic acid", "amount": "12.6", "unit": "mg"}], "solvent": [{"name": "H2O", "amount": "7", "unit": "mL"}], "reducing agent": [{"name": "", "amount": "", "unit": ""}], "surfactant": [{"name": "", "amount": "", "unit": ""}], "pressure": "", "temperature": "160\u00b0C", "time": "72 h", "heating rate": "", "cooling rate": "10 \u00b0C h-1"}, {"synthesis method": "washing", "washing solution": "distilled water", "amount": ""}, {"synthesis method": "drying", "pressure": "", "temperature": "", "atmosphere": "air", "time": ""}]
QOSDUZ | [Tb(H2DMPhIDC)3(H3DMPhIDC)]n | C52 H45 N8 O16 Tb1 | solvothermal synthesis | Tb(NO3)3⋅6H2O | 45.3 mg | H3DMPhIDC | 26.0 mg | oxalic acid | 12.6 mg | [6 empty] | 72 h | 160°C |  | solvothermal synthesis, washing, drying | 10.1039/C4DT03326D |  | 2015 | [{"synthesis method": "solvothermal synthesis", "precursor": [{"name": "Tb(NO3)3\u22c56H2O", "amount": "45.3", "unit": "mg"}, {"name": "H3DMPhIDC", "amount": "26.0", "unit": "mg"}, {"name": "oxalic acid", "amount": "12.6", "unit": "mg"}], "solvent": [{"name": "H2O", "amount": "7", "unit": "mL"}], "reducing agent": [{"name": "", "amount": "", "unit": ""}], "surfactant": [{"name": "", "amount": "", "unit": ""}], "pressure": "", "temperature": "160\u00b0C", "time": "72 h", "heating rate": "", "cooling rate": "10 \u00b0C h-1"}, {"synthesis method": "washing", "washing solution": "distilled water", "amount": ""}, {"synthesis method": "drying", "pressure": "", "temperature": "", "atmosphere": "air", "time": ""}]
QOHYET | Ce(NDC)1.5(DMF)(H2O)0.5·0.5DMF | C22.5 Ce1 H20.5 N1.5 O8 | solvothermal synthesis | Ce(NO3)3⋅6H2O | 56.4 mg | 2,6-naphthalenedicarboxylic acid | 32.4 mg | [8 empty] | 12 hours | 95°C |  | solvothermal synthesis, washing | 10.1039/C4CE00461B |  | 2014 | [{"synthesis method": "solvothermal synthesis", "precursor": [{"name": "Ce(NO3)3\u22c56H2O", "amount": "56.4", "unit": "mg"}, {"name": "2,6-naphthalenedicarboxylic acid", "amount": "32.4", "unit": "mg"}], "solvent": [{"name": "DMF/MeOH/H2O", "amount": "4/2/1", "unit": "ml"}], "reducing agent": [{"name": "", "amount": "", "unit": ""}], "surfactant": [{"name": "", "amount": "", "unit": ""}], "pressure": "", "temperature": "95\u00b0C", "time": "12 hours", "heating rate": "", "cooling rate": ""}, {"synthesis method": "washing", "washing solution": "DMF", "amount": "5 ml"}]
QOGCIA01 | 1 | C17 H11 N5 O2 Zn1 | chemical synthesis | H2btca | 5 mg | 2,2'-bipy | 9 mg | Zn(NO3)2⋅4H2O | 22 mg |  |  |  |  | N,N'-dimethylformamide (DMF) and H2O |  | 5300 minutes | 140°C |  | chemical synthesis | 10.1039/C5CE00833F |  | 2015 | [{"synthesis method": "chemical synthesis", "precursor": [{"name": "H2btca", "amount": "5", "unit": "mg"}, {"name": "2,2'-bipy", "amount": "9", "unit": "mg"}, {"name": "Zn(NO3)2\u22c54H2O", "amount": "22", "unit": "mg"}], "solution": [{"name": "N,N'-dimethylformamide (DMF) and H2O", "amount": "1", "unit": "mL"}], "pressure": "", "temperature": "140\u00b0C", "time": "5300 minutes", "heating rate": "500 minutes", "cooling rate": "800 minutes"}]
IPIJEY | 2 | C28 H25 N9 O6 Zn2 | chemical synthesis | H2btca | 5 mg | 2,2'-bipy | 9 mg | Zn(NO3)2⋅4H2O | 22 mg |  |  |  |  | N,N'-dimethylacetamide (DMA) and H2O |  | 5300 minutes | 140°C |  | chemical synthesis | 10.1039/C5CE00833F |  | 2015 | [{"synthesis method": "chemical synthesis", "precursor": [{"name": "H2btca", "amount": "5", "unit": "mg"}, {"name": "2,2'-bipy", "amount": "9", "unit": "mg"}, {"name": "Zn(NO3)2\u22c54H2O", "amount": "22", "unit": "mg"}], "solution": [{"name": "N,N'-dimethylacetamide (DMA) and H2O", "amount": "1", "unit": "mL"}], "pressure": "", "temperature": "140\u00b0C", "time": "5300 minutes", "heating rate": "500 minutes", "cooling rate": "800 minutes"}]
SIJJOL | [Co(H2O)6](H2bta)·dpo | C20 Co1 H32 N2 O20 | solvothermal synthesis | H4bta | 0.12 g | dpo | 0.094 g | CoCl2⋅6H2O | 0.119 g | [6 empty] | 48 h | 150°C | 5.0 | solvothermal synthesis, pH adjustment | 10.1039/B706035C |  | 2007 | [{"synthesis method": "solvothermal synthesis", "precursor": [{"name": "H4bta", "amount": "0.12", "unit": "g"}, {"name": "dpo", "amount": "0.094", "unit": "g"}, {"name": "CoCl2\u22c56H2O", "amount": "0.119", "unit": "g"}], "solvent": [{"name": "1:1 (v/v) - mixture", "amount": "20", "unit": "cm3"}], "reducing agent": [{"name": "", "amount": "", "unit": ""}], "surfactant": [{"name": "", "amount": "", "unit": ""}], "pressure": "", "temperature": "150\u00b0C", "time": "48 h", "heating rate": "", "cooling rate": ""}, {"synthesis method": "pH adjustment", "pH": "5.0", "modulator": "aqueous solution of 0.1 M"}]
SIJJUR | [{Co(H2O)4(dpo)}2(bta)] | C30 Co2 H42 N4 O24 | chemical synthesis | H4bta | 0.127 g | dpo | 0.094 g | CoCl2⋅6H2O | 0.119 g |  |  |  |  | 1:1 (v/v) - mixture |  | several weeks | room temperature | 4.5 | chemical synthesis, pH adjustment, washing | 10.1039/B706035C |  | 2007 | [{"synthesis method": "chemical synthesis", "precursor": [{"name": "H4bta", "amount": "0.127", "unit": "g"}, {"name": "dpo", "amount": "0.094", "unit": "g"}, {"name": "CoCl2\u22c56H2O", "amount": "0.119", "unit": "g"}], "solution": [{"name": "1:1 (v/v) - mixture", "amount": "5", "unit": "cm3"}], "pressure": "", "temperature": "room temperature", "time": "several weeks"}, {"synthesis method": "pH adjustment", "pH": "4.5", "modulator": "aqueous solution of 0.1 M"}, {"synthesis method": "washing", "washing solution": "-", "amount": ""}]
SIJKAY | [Co(H2O)2)(dpo)2(H2bta)]n | C30 Co1 H24 N4 O14 | chemical synthesis | H4bta | 0.127 g | dpo | 0.094 g | CoCl2⋅6H2O | 0.119 g |  |  |  |  | 1:1 (v/v) - mixture |  | a few weeks | room temperature | 5.0 | chemical synthesis, pH adjustment, washing | 10.1039/B706035C |  | 2007 | [{"synthesis method": "chemical synthesis", "precursor": [{"name": "H4bta", "amount": "0.127", "unit": "g"}, {"name": "dpo", "amount": "0.094", "unit": "g"}, {"name": "CoCl2\u22c56H2O", "amount": "0.119", "unit": "g"}], "solution": [{"name": "1:1 (v/v) - mixture", "amount": "5", "unit": "cm3"}], "pressure": "", "temperature": "room temperature", "time": "a few weeks"}, {"synthesis method": "pH adjustment", "pH": "5.0", "modulator": "aqueous solution of 0.1 M"}, {"synthesis method": "washing", "washing solution": "1:1 (v/v) -methanol solution", "amount": ""}]
SIJKEC | [Co(H2O)3(dpo)(bta)1/2]n | C15 Co1 H15 N2 O9 | chemical synthesis | H4bta | 0.127 g | dpo | 0.094 g | CoCl2⋅6H2O | 0.119 g |  |  |  |  | 1:1 (v/v) - mixture |  | a few weeks | room temperature | 5.5 | chemical synthesis, pH adjustment, washing | 10.1039/B706035C |  | 2007 | [{"synthesis method": "chemical synthesis", "precursor": [{"name": "H4bta", "amount": "0.127", "unit": "g"}, {"name": "dpo", "amount": "0.094", "unit": "g"}, {"name": "CoCl2\u22c56H2O", "amount": "0.119", "unit": "g"}], "solution": [{"name": "1:1 (v/v) - mixture", "amount": "5", "unit": "cm3"}], "pressure": "", "temperature": "room temperature", "time": "a few weeks"}, {"synthesis method": "pH adjustment", "pH": "5.5", "modulator": "aqueous solution of 0.1 M"}, {"synthesis method": "washing", "washing solution": "1:1 (v/v) -methanol solution", "amount": ""}]
GIGFAG | [Cu(μ-pOHcinn)2(4-Acpy)2]n | C32 Cu1 H28 N2 O8 | chemical synthesis | Cu(Ac)2⋅H2O | 74 mg | HpOHcinn | 124 mg | 4-Acpy | 201 mg |  |  |  |  | MeOH |  |  |  |  | chemical synthesis, filtration, washing | 10.1039/C8DT00645H |  | 2018 | [{"synthesis method": "chemical synthesis", "precursor": [{"name": "Cu(Ac)2\u22c5H2O", "amount": "74", "unit": "mg"}, {"name": "HpOHcinn", "amount": "124", "unit": "mg"}, {"name": "4-Acpy", "amount": "201", "unit": "mg"}], "solution": [{"name": "MeOH", "amount": "20", "unit": "mL"}], "pressure": "", "temperature": "", "time": ""}, {"synthesis method": "filtration", "time": "", "atmosphere": "", "pressure": ""}, {"synthesis method": "washing", "washing solution": "cold MeOH", "amount": "5 mL"}]
QIFLUM | [Cd(SCN)2(HL1)2]·HL1 | C20 Cd1 H15 N5 O6 S2 | chemical synthesis | Cd(NO3)2⋅ 4H2O | 0.308 g | NH4SCN | 0.152 g | HL1 | 0.246 g |  |  |  |  | water |  | several days | 70°C |  | chemical synthesis | 10.1039/B009129O |  | 2001 | [{"synthesis method": "chemical synthesis", "precursor": [{"name": "Cd(NO3)2\u22c5 4H2O", "amount": "0.308", "unit": "g"}, {"name": "NH4SCN", "amount": "0.152", "unit": "g"}, {"name": "HL1", "amount": "0.246", "unit": "g"}], "solution": [{"name": "water", "amount": "20", "unit": "cm3"}], "pressure": "", "temperature": "70\u00b0C", "time": "several days"}]
QIFMAT | [Cd(SCN)2(L2)2] | C14 Cd1 H14 N6 O3 S2 | chemical synthesis | Cd(NO3)2⋅ 4H2O | 0.308 g | NH4SCN | 0.152 g | L2 | 0.244 g |  |  |  |  | water |  | several hours | room temperature |  | chemical synthesis | 10.1039/B009129O |  | 2001 | [{"synthesis method": "chemical synthesis", "precursor": [{"name": "Cd(NO3)2\u22c5 4H2O", "amount": "0.308", "unit": "g"}, {"name": "NH4SCN", "amount": "0.152", "unit": "g"}, {"name": "L2", "amount": "0.244", "unit": "g"}], "solution": [{"name": "water", "amount": "20", "unit": "cm3"}], "pressure": "", "temperature": "room temperature", "time": "several hours"}]
QIFMEX | [Cd(SCN)2(L3)2] | C14 Cd1 H12 N6 O2 S2 | chemical synthesis | Cd(NO3)2⋅ 4H2O | 0.308 g | NH4SCN | 0.152 g | L3 | 0.244 g |  |  |  |  | water |  | several hours | room temperature |  | chemical synthesis | 10.1039/B009129O |  | 2001 | [{"synthesis method": "chemical synthesis", "precursor": [{"name": "Cd(NO3)2\u22c5 4H2O", "amount": "0.308", "unit": "g"}, {"name": "NH4SCN", "amount": "0.152", "unit": "g"}, {"name": "L3", "amount": "0.244", "unit": "g"}], "solution": [{"name": "water", "amount": "20", "unit": "cm3"}], "pressure": "", "temperature": "room temperature", "time": "several hours"}]
QIFMIB | [Cd(SCN)(L4)(H2O)] | C7 Cd1 H6 N2 O3 S1 | chemical synthesis | Cd(NO3)2⋅4H2O | 0.308 g | NH4SCN | 0.152 g | HL4 | 0.244 g |  |  |  |  | water, acetonitrile |  | two to three weeks | room temperature |  | chemical synthesis | 10.1039/B009129O |  | 2001 | [{"synthesis method": "chemical synthesis", "precursor": [{"name": "Cd(NO3)2\u22c54H2O", "amount": "0.308", "unit": "g"}, {"name": "NH4SCN", "amount": "0.152", "unit": "g"}, {"name": "HL4", "amount": "0.244", "unit": "g"}], "solution": [{"name": "water", "amount": "20", "unit": "cm3"}, {"name": "acetonitrile", "amount": "10", "unit": "cm3"}], "pressure": "", "temperature": "room temperature", "time": "two to three weeks"}]
DOBGOR | [Zn2(L1-H)(N3)3]n | C13 H13 N14 Zn2 | chemical synthesis | L1 | 0.048 g | Zn(II) perchlorate hexahydrate | 0.186 g | [6 empty] | methanol |  | 1 week |  |  | chemical synthesis | 10.1039/B711831G |  | 2008 | [{"synthesis method": "chemical synthesis", "precursor": [{"name": "L1", "amount": "0.048", "unit": "g"}, {"name": "Zn(II) perchlorate hexahydrate", "amount": "0.186", "unit": "g"}], "solution": [{"name": "methanol", "amount": "5", "unit": "mL"}], "pressure": "", "temperature": "", "time": "1 week"}]
DOBGUX | [Zn2(L2-H)(N3)3 | C12 H13 N15 O1 Zn2 | chemical synthesis | L2 | 0.048 g | Zn(II) perchlorate hexahydrate | 0.186 g | [6 empty] | methanol |  | 2 weeks |  |  | chemical synthesis | 10.1039/B711831G |  | 2008 | [{"synthesis method": "chemical synthesis", "precursor": [{"name": "L2", "amount": "0.048", "unit": "g"}, {"name": "Zn(II) perchlorate hexahydrate", "amount": "0.186", "unit": "g"}], "solution": [{"name": "methanol", "amount": "5", "unit": "mL"}], "pressure": "", "temperature": "", "time": "2 weeks"}]
DOBGIL | {[Zn17(N3)24(L3-H)2(L3-2H)4(CH3OH)2]·(CH3OH)6·(H2O)3}n | C68 H106 N102 O17 Zn17 | chemical synthesis | L3 | 0.048 g | Zn(II) perchlorate hexahydrate | 0.186 g | [6 empty] | methanol |  | 2 weeks |  |  | chemical synthesis | 10.1039/B711831G |  | 2008 | [{"synthesis method": "chemical synthesis", "precursor": [{"name": "L3", "amount": "0.048", "unit": "g"}, {"name": "Zn(II) perchlorate hexahydrate", "amount": "0.186", "unit": "g"}], "solution": [{"name": "methanol", "amount": "5", "unit": "mL"}], "pressure": "", "temperature": "", "time": "2 weeks"}]
DOBHAE | [Zn2(L4-H)(N3)3]n | C11 H10 N14 S1 Zn2 | chemical synthesis | L4 | 0.048 g | Zn(II) perchlorate hexahydrate | 0.186 g | [6 empty] | methanol |  | 2 weeks |  |  | chemical synthesis | 10.1039/B711831G |  | 2008 | [{"synthesis method": "chemical synthesis", "precursor": [{"name": "L4", "amount": "0.048", "unit": "g"}, {"name": "Zn(II) perchlorate hexahydrate", "amount": "0.186", "unit": "g"}], "solution": [{"name": "methanol", "amount": "5", "unit": "mL"}], "pressure": "", "temperature": "", "time": "2 weeks"}]
EHODEK | [Zn(tpytrz)2V2O6] | C18 H12 N6 O3 V1 Zn0.5 | chemical synthesis | Zn(SO4)⋅5H2O | 0.14 g | V2O5 | 0.061 g | tpytrz | 0.069 g | [6 empty] | 72 h | 200°C |  | chemical synthesis | 10.1039/B212458K |  | 2003 | [{"synthesis method": "chemical synthesis", "precursor": [{"name": "Zn(SO4)\u22c55H2O", "amount": "0.14", "unit": "g"}, {"name": "V2O5", "amount": "0.061", "unit": "g"}, {"name": "tpytrz", "amount": "0.069", "unit": "g"}], "solution": [{"name": "", "amount": "10", "unit": "g"}], "pressure": "", "temperature": "200\u00b0C", "time": "72 h"}]
EHODIO | [Zn3(tpytrz)2(H2O)2V6O18] | C18 H20 N6 O13 V3 Zn1.5 | chemical synthesis | Zn(SO4)⋅5H2O | 0.14 g | V2O5 | 0.061 g | tpytrz | 0.069 g | [6 empty] | 72 h | 200°C | 3.5 | chemical synthesis, pH adjustment | 10.1039/B212458K |  | 2003 | [{"synthesis method": "chemical synthesis", "precursor": [{"name": "Zn(SO4)\u22c55H2O", "amount": "0.14", "unit": "g"}, {"name": "V2O5", "amount": "0.061", "unit": "g"}, {"name": "tpytrz", "amount": "0.069", "unit": "g"}], "solution": [{"name": "", "amount": "10", "unit": "g"}], "pressure": "", "temperature": "200\u00b0C", "time": "72 h"}, {"synthesis method": "pH adjustment", "pH": "3.5", "modulator": "1 molar HCl"}]
EHODOU | [Cu3(tpytrz)2(H2O)2V8O23] | C18 Cu1.5 H17 N6 O14 V4 | chemical synthesis | Cu(SO4)⋅5H2O | 0.14 g | V2O5 | 0.061 g | tpytrz | 0.069 g | [6 empty] | 72 h | 200°C |  | chemical synthesis | 10.1039/B212458K |  | 2003 | [{"synthesis method": "chemical synthesis", "precursor": [{"name": "Cu(SO4)\u22c55H2O", "amount": "0.14", "unit": "g"}, {"name": "V2O5", "amount": "0.061", "unit": "g"}, {"name": "tpytrz", "amount": "0.069", "unit": "g"}], "solution": [{"name": "", "amount": "10", "unit": "g"}], "pressure": "", "temperature": "200\u00b0C", "time": "72 h"}]
WAMWAK | [Ag2(dama)2(nipt) | Ag2 C28 H35 N13 O8 | sonochemical synthesis | Ag2O | 58 mg | dama | 103 mg | H2nipt | 106 mg | [6 empty] | several days | 50°C |  | sonochemical synthesis | 10.1039/C1DT11866H |  | 2012 | [{"synthesis method": "sonochemical synthesis", "precursor": [{"name": "Ag2O", "amount": "58", "unit": "mg"}, {"name": "dama", "amount": "103", "unit": "mg"}, {"name": "H2nipt", "amount": "106", "unit": "mg"}], "solvent": [{"name": "", "amount": "10", "unit": "mL"}], "temperature": "50\u00b0C", "ultrasonic frequency": "40 KHz", "power": "160 W", "time": "several days"}]
WAMWEO | [Ag2(dama)2(glu)]n | Ag2 C14 H20 N6 O4 | sonochemical synthesis | Ag2O | 58 mg | dama | 103 mg | H2glu | 66 mg | [6 empty] | several days | 50°C |  | sonochemical synthesis | 10.1039/C1DT11866H |  | 2012 | [{"synthesis method": "sonochemical synthesis", "precursor": [{"name": "Ag2O", "amount": "58", "unit": "mg"}, {"name": "dama", "amount": "103", "unit": "mg"}, {"name": "H2glu", "amount": "66", "unit": "mg"}], "solvent": [{"name": "", "amount": "10", "unit": "mL"}], "temperature": "50\u00b0C", "ultrasonic frequency": "40 KHz", "power": "160 W", "time": "several days"}]
WAMWIS | [Ag4(dama)2(pma) | Ag4 C28 H34 N12 O10 | sonochemical synthesis | Ag2O | 58 mg | dama | 103 mg | H4pma | 127 mg | [6 empty] | several days | 50°C |  | sonochemical synthesis | 10.1039/C1DT11866H |  | 2012 | [{"synthesis method": "sonochemical synthesis", "precursor": [{"name": "Ag2O", "amount": "58", "unit": "mg"}, {"name": "dama", "amount": "103", "unit": "mg"}, {"name": "H4pma", "amount": "127", "unit": "mg"}], "solvent": [{"name": "", "amount": "10", "unit": "mL"}], "temperature": "50\u00b0C", "ultrasonic frequency": "40 KHz", "power": "160 W", "time": "several days"}]
EZABEN | [Cd3Cl3(TAZ)3(DMF)2]n | C12 Cd3 Cl3 H20 N11 O2 | chemical synthesis | CdCl2⋅2.5H2O | 0.056 g | HTAZ | 0.021 g | [6 empty] | DMF |  | half an hour | ambient temperature |  | chemical synthesis, pH adjustment, drying | 10.1039/C0CE00762E |  | 2011 | [{"synthesis method": "chemical synthesis", "precursor": [{"name": "CdCl2\u22c52.5H2O", "amount": "0.056", "unit": "g"}, {"name": "HTAZ", "amount": "0.021", "unit": "g"}], "solution": [{"name": "DMF", "amount": "3.0", "unit": "ml"}], "pressure": "", "temperature": "ambient temperature", "time": "half an hour"}, {"synthesis method": "pH adjustment", "pH": "", "modulator": "aqueous sodium hydroxide solution (1 M)"}, {"synthesis method": "drying", "pressure": "", "temperature": "", "atmosphere": "air", "time": "about three weeks"}]
EZABOX | [Cd2Cl(μ4-AmTAZ)2(μ-AmTAZ)]n | C6 Cd2 Cl1 H9 N12 | solvothermal synthesis | HAmTAZ | 0.085 g | CdCl2⋅2.5H2O | 0.187 g | [8 empty] | 3 days | 150°C |  | solvothermal synthesis | 10.1039/C0CE00762E |  | 2011 | [{"synthesis method": "solvothermal synthesis", "precursor": [{"name": "HAmTAZ", "amount": "0.085", "unit": "g"}, {"name": "CdCl2\u22c52.5H2O", "amount": "0.187", "unit": "g"}], "solvent": [{"name": "aqueous ammonia", "amount": "1.0", "unit": "ml"}, {"name": "", "amount": "8.0", "unit": "ml"}], "reducing agent": [{"name": "", "amount": "", "unit": ""}], "surfactant": [{"name": "", "amount": "", "unit": ""}], "pressure": "", "temperature": "150\u00b0C", "time": "3 days", "heating rate": "", "cooling rate": ""}]
NIDZUX | (2,6-Me2)(4-HCC)C5H2N | C9 H9 N1 | chemical synthesis | (2,6-Me2)(4-Me3SiCC)C5H2N | 2.76 g | K2CO3 | 14.4 g | [6 empty] | methanol, water, pentane |  | 2 hours |  |  | chemical synthesis | 10.1039/C2DT30719G |  | 2012 | [{"synthesis method": "chemical synthesis", "precursor": [{"name": "(2,6-Me2)(4-Me3SiCC)C5H2N", "amount": "2.76", "unit": "g"}, {"name": "K2CO3", "amount": "14.4", "unit": "g"}], "solution": [{"name": "methanol", "amount": "130", "unit": "mL"}, {"name": "water", "amount": "100", "unit": "mL"}, {"name": "pentane", "amount": "100", "unit": "mL"}], "pressure": "", "temperature": "", "time": "2 hours"}]
ZIJYUO | [Co3L2(bpe)4]·2DMF | C86 Co3 H74 N12 O18 | solvothermal synthesis | H3L | 23.5 mg | bpe | 13.1 mg | Co(NO3)2⋅6H2O | 20.7 mg | [5 empty] | autogenous | 48 h | 140°C |  | solvothermal synthesis | 10.1039/C3CE40858B |  | 2013 | [{"synthesis method": "solvothermal synthesis", "precursor": [{"name": "H3L", "amount": "23.5", "unit": "mg"}, {"name": "bpe", "amount": "13.1", "unit": "mg"}, {"name": "Co(NO3)2\u22c56H2O", "amount": "20.7", "unit": "mg"}], "solvent": [{"name": "DMF", "amount": "4", "unit": "mL"}], "reducing agent": [{"name": "", "amount": "", "unit": ""}], "surfactant": [{"name": "", "amount": "", "unit": ""}], "pressure": "autogenous", "temperature": "140\u00b0C", "time": "48 h", "heating rate": "", "cooling rate": "0.1 \u00b0C min-1"}]
ZIKCAZ | [Cd3L2(bpe)4] | C80 Cd3 H62 N10 O17 | solvothermal synthesis | H3L | 23.5 mg | bpe | 13.1 mg | Cd(NO3)2⋅4H2O | [6 empty] | autogenous | 48 h | 140°C |  | solvothermal synthesis | 10.1039/C3CE40858B |  | 2013 | [{"synthesis method": "solvothermal synthesis", "precursor": [{"name": "H3L", "amount": "23.5", "unit": "mg"}, {"name": "bpe", "amount": "13.1", "unit": "mg"}, {"name": "Cd(NO3)2\u22c54H2O", "amount": "", "unit": ""}], "solvent": [{"name": "DMF", "amount": "4", "unit": "mL"}], "reducing agent": [{"name": "", "amount": "", "unit": ""}], "surfactant": [{"name": "", "amount": "", "unit": ""}], "pressure": "autogenous", "temperature": "140\u00b0C", "time": "48 h", "heating rate": "", "cooling rate": "0.1 \u00b0C min-1"}]
ZIKCED | [Zn2L(OH)(bpe)]·5.5H2O | C56 H60 N6 O27 Zn4 | solvothermal synthesis | H3L | 23.5 mg | bpe | 13.1 mg | Zn(NO3)2⋅6H2O | [6 empty] | autogenous | 48 h | 140°C |  | solvothermal synthesis | 10.1039/C3CE40858B |  | 2013 | [{"synthesis method": "solvothermal synthesis", "precursor": [{"name": "H3L", "amount": "23.5", "unit": "mg"}, {"name": "bpe", "amount": "13.1", "unit": "mg"}, {"name": "Zn(NO3)2\u22c56H2O", "amount": "", "unit": ""}], "solvent": [{"name": "DMF", "amount": "4", "unit": "mL"}], "reducing agent": [{"name": "", "amount": "", "unit": ""}], "surfactant": [{"name": "", "amount": "", "unit": ""}], "pressure": "autogenous", "temperature": "140\u00b0C", "time": "48 h", "heating rate": "", "cooling rate": "0.1 \u00b0C min-1"}]
ZIJZAV | [Co7L4(bpa)2(OH)2(H2O)4] | C84 Co7 H66 N12 O38 | solvothermal synthesis | H3L | 43.1 mg | bpa | 24.2 mg | CoCl2⋅6H2O | 150.1 mg | [5 empty] | autogenous | 3d | 180°C |  | solvothermal synthesis | 10.1039/C3CE40858B |  | 2013 | [{"synthesis method": "solvothermal synthesis", "precursor": [{"name": "H3L", "amount": "43.1", "unit": "mg"}, {"name": "bpa", "amount": "24.2", "unit": "mg"}, {"name": "CoCl2\u22c56H2O", "amount": "150.1", "unit": "mg"}], "solvent": [{"name": "H2O", "amount": "3", "unit": "mL"}], "reducing agent": [{"name": "", "amount": "", "unit": ""}], "surfactant": [{"name": "", "amount": "", "unit": ""}], "pressure": "autogenous", "temperature": "180\u00b0C", "time": "3d", "heating rate": "", "cooling rate": "0.1 \u00b0C min-1"}]
ZIKCIH | Ni(HL)(bpa)(H2O) | C26 H19 N5 Ni1 O8 | solvothermal synthesis | H3L | 43.1 mg | bpa | 24.2 mg | Ni(NO3)2⋅6H2O | [6 empty] | autogenous | 3d | 180°C |  | solvothermal synthesis | 10.1039/C3CE40858B |  | 2013 | [{"synthesis method": "solvothermal synthesis", "precursor": [{"name": "H3L", "amount": "43.1", "unit": "mg"}, {"name": "bpa", "amount": "24.2", "unit": "mg"}, {"name": "Ni(NO3)2\u22c56H2O", "amount": "", "unit": ""}], "solvent": [{"name": "H2O", "amount": "3", "unit": "mL"}], "reducing agent": [{"name": "", "amount": "", "unit": ""}], "surfactant": [{"name": "", "amount": "", "unit": ""}], "pressure": "autogenous", "temperature": "180\u00b0C", "time": "3d", "heating rate": "", "cooling rate": "0.1 \u00b0C min-1"}]
ZIJZEZ | [Zn2(HL)2(bpy)2(H2O)2]·(bpy) | C31 H29 N4 O11 Zn1 | solvothermal synthesis | H3L | 5.6 mg | bpy | 3.7 mg | Zn(NO3)2⋅6H2O | 18.6 mg | [5 empty] | autogenous | 48 h | 80°C |  | solvothermal synthesis | 10.1039/C3CE40858B |  | 2013 | [{"synthesis method": "solvothermal synthesis", "precursor": [{"name": "H3L", "amount": "5.6", "unit": "mg"}, {"name": "bpy", "amount": "3.7", "unit": "mg"}, {"name": "Zn(NO3)2\u22c56H2O", "amount": "18.6", "unit": "mg"}], "solvent": [{"name": "DMF", "amount": "4", "unit": "mL"}], "reducing agent": [{"name": "", "amount": "", "unit": ""}], "surfactant": [{"name": "", "amount": "", "unit": ""}], "pressure": "autogenous", "temperature": "80\u00b0C", "time": "48 h", "heating rate": "", "cooling rate": "0.1 \u00b0C min-1"}]
IREKIB | [Zn(L)0.5(H2O)2] | C11 H11 O7 Zn1 | solvothermal synthesis | Zn(NO3)⋅H2O | 29.7 mg | H4L | 20.3 mg | [8 empty] | 3 days | 120°C |  | solvothermal synthesis | 10.1039/C6CE00731G |  | 2016 | [{"synthesis method": "solvothermal synthesis", "precursor": [{"name": "Zn(NO3)\u22c5H2O", "amount": "29.7", "unit": "mg"}, {"name": "H4L", "amount": "20.3", "unit": "mg"}], "solvent": [{"name": "CH3CN", "amount": "2", "unit": "mL"}, {"name": "DMF", "amount": "4", "unit": "mL"}, {"name": "H2O", "amount": "2", "unit": "mL"}], "reducing agent": [{"name": "", "amount": "", "unit": ""}], "surfactant": [{"name": "", "amount": "", "unit": ""}], "pressure": "", "temperature": "120\u00b0C", "time": "3 days", "heating rate": "", "cooling rate": "10\u00b0C h-1"}]
IREKOH | [Zn(L)0.5(DMF)] | C14 H12 N1 O5 Zn1 | solvothermal synthesis | Zn(NO3)⋅H2O | 29.7 mg | H4L | 20.3 mg | [8 empty] | 3 days | 120°C |  | solvothermal synthesis | 10.1039/C6CE00731G |  | 2016 | [{"synthesis method": "solvothermal synthesis", "precursor": [{"name": "Zn(NO3)\u22c5H2O", "amount": "29.7", "unit": "mg"}, {"name": "H4L", "amount": "20.3", "unit": "mg"}], "solvent": [{"name": "DMF", "amount": "8", "unit": "mL"}, {"name": "H2O", "amount": "2", "unit": "mL"}], "reducing agent": [{"name": "", "amount": "", "unit": ""}], "surfactant": [{"name": "", "amount": "", "unit": ""}], "pressure": "", "temperature": "120\u00b0C", "time": "3 days", "heating rate": "", "cooling rate": "10\u00b0C h-1"}]
IREKUN | [Zn3(L)(μ3-OH)2(H2O)4] | C22 H20 O14 Zn3 | solvothermal synthesis | Zn(NO3)⋅H2O | 29.7 mg | H4L | 20.3 mg | [8 empty] | 3 days | 120°C |  | solvothermal synthesis | 10.1039/C6CE00731G |  | 2016 | [{"synthesis method": "solvothermal synthesis", "precursor": [{"name": "Zn(NO3)\u22c5H2O", "amount": "29.7", "unit": "mg"}, {"name": "H4L", "amount": "20.3", "unit": "mg"}], "solvent": [{"name": "DMA", "amount": "5", "unit": "mL"}, {"name": "H2O", "amount": "5", "unit": "mL"}], "reducing agent": [{"name": "", "amount": "", "unit": ""}], "surfactant": [{"name": "", "amount": "", "unit": ""}], "pressure": "", "temperature": "120\u00b0C", "time": "3 days", "heating rate": "", "cooling rate": "10\u00b0C h-1"}]
IRELAU | [Zn2(L)(DMA)(H2O)]·5(H2O) | C26 H31 N1 O15 Zn2 | solvothermal synthesis | Zn(NO3)⋅H2O | 29.7 mg | H4L | 20.3 mg | [8 empty] | 3 days | 120°C |  | solvothermal synthesis | 10.1039/C6CE00731G |  | 2016 | [{"synthesis method": "solvothermal synthesis", "precursor": [{"name": "Zn(NO3)\u22c5H2O", "amount": "29.7", "unit": "mg"}, {"name": "H4L", "amount": "20.3", "unit": "mg"}], "solvent": [{"name": "DMA", "amount": "8", "unit": "mL"}, {"name": "H2O", "amount": "2", "unit": "mL"}], "reducing agent": [{"name": "", "amount": "", "unit": ""}], "surfactant": [{"name": "", "amount": "", "unit": ""}], "pressure": "", "temperature": "120\u00b0C", "time": "3 days", "heating rate": "", "cooling rate": "10\u00b0C h-1"}]
IRELEY | [Cd(L)]·2(H3O)·(H2O) | C22 Cd1 H18 O11 | solvothermal synthesis | Cd(NO3)2⋅6H2O | 30.8 mg | H4L | 20.3 mg | [8 empty] | 3 days | 120°C |  | solvothermal synthesis | 10.1039/C6CE00731G |  | 2016 | [{"synthesis method": "solvothermal synthesis", "precursor": [{"name": "Cd(NO3)2\u22c56H2O", "amount": "30.8", "unit": "mg"}, {"name": "H4L", "amount": "20.3", "unit": "mg"}], "solvent": [{"name": "CH3CN", "amount": "2", "unit": "mL"}, {"name": "DMF", "amount": "4", "unit": "mL"}, {"name": "H2O", "amount": "2", "unit": "mL"}], "reducing agent": [{"name": "", "amount": "", "unit": ""}], "surfactant": [{"name": "", "amount": "", "unit": ""}], "pressure": "", "temperature": "120\u00b0C", "time": "3 days", "heating rate": "", "cooling rate": "10\u00b0C h-1"}]
IRELIC | [Cd2(L)(H2O)3] | C22 Cd2 H16 O11 | solvothermal synthesis | Cd(NO3)2⋅6H2O | 30.8 mg | H4L | 20.3 mg | [8 empty] | 3 days | 120°C |  | solvothermal synthesis | 10.1039/C6CE00731G |  | 2016 | [{"synthesis method": "solvothermal synthesis", "precursor": [{"name": "Cd(NO3)2\u22c56H2O", "amount": "30.8", "unit": "mg"}, {"name": "H4L", "amount": "20.3", "unit": "mg"}], "solvent": [{"name": "DMA", "amount": "2", "unit": "mL"}, {"name": "CH3CN", "amount": "4", "unit": "mL"}, {"name": "H2O", "amount": "2", "unit": "mL"}], "reducing agent": [{"name": "", "amount": "", "unit": ""}], "surfactant": [{"name": "", "amount": "", "unit": ""}], "pressure": "", "temperature": "120\u00b0C", "time": "3 days", "heating rate": "", "cooling rate": "10\u00b0C h-1"}]
IRELOI | [Pb(L)0.5(H2O)] | C11 H7 O5 Pb1 | solvothermal synthesis | Pb(NO3)2 | 33.1 mg | H4L | 20.3 mg | [8 empty] | 3 days | 120°C |  | solvothermal synthesis | 10.1039/C6CE00731G |  | 2016 | [{"synthesis method": "solvothermal synthesis", "precursor": [{"name": "Pb(NO3)2", "amount": "33.1", "unit": "mg"}, {"name": "H4L", "amount": "20.3", "unit": "mg"}], "solvent": [{"name": "CH3CN", "amount": "2", "unit": "mL"}, {"name": "DMF", "amount": "4", "unit": "mL"}, {"name": "H2O", "amount": "2", "unit": "mL"}], "reducing agent": [{"name": "", "amount": "", "unit": ""}], "surfactant": [{"name": "", "amount": "", "unit": ""}], "pressure": "", "temperature": "120\u00b0C", "time": "3 days", "heating rate": "", "cooling rate": "10\u00b0C h-1"}]
YIRZAC | [Cd5(Hbdt)2(bdt)(btc)2(H2O)2] | C42 Cd5 H26 N24 O18 | solvothermal synthesis | Cd(NO3)2⋅4H2O | 0.24 g | H3btc | 0.048 g | H2bdt | 0.056 g | [6 empty] | 4 days | 160°C |  | solvothermal synthesis | 10.1039/C3CE41415A |  | 2013 | [{"synthesis method": "solvothermal synthesis", "precursor": [{"name": "Cd(NO3)2\u22c54H2O", "amount": "0.24", "unit": "g"}, {"name": "H3btc", "amount": "0.048", "unit": "g"}, {"name": "H2bdt", "amount": "0.056", "unit": "g"}], "solvent": [{"name": "H2O", "amount": "6", "unit": "mL"}, {"name": "KOH", "amount": "0.2", "unit": "mL"}], "reducing agent": [{"name": "", "amount": "", "unit": ""}], "surfactant": [{"name": "", "amount": "", "unit": ""}], "pressure": "", "temperature": "160\u00b0C", "time": "4 days", "heating rate": "", "cooling rate": ""}]
SIHSEJ | 1 | C48 Cu1 F4 H52 N12 O14 S1 | chemical synthesis | CuSO4⋅5H2O | 8 mg | L1111 | 23 mg | [8 empty] | 2 days |  |  | chemical synthesis, filtration | 10.1039/C3CE40974K |  | 2013 | [{"synthesis method": "chemical synthesis", "precursor": [{"name": "CuSO4\u22c55H2O", "amount": "8", "unit": "mg"}, {"name": "L1111", "amount": "23", "unit": "mg"}], "solution": [{"name": "", "amount": "5", "unit": "mL"}], "pressure": "", "temperature": "", "time": "2 days"}, {"synthesis method": "filtration", "time": "", "atmosphere": "", "pressure": ""}]
SIHSAF | 2 | C48 Cd1 F4 H48 N12 O12 S1 | chemical synthesis | L1111 | 23 mg | CdSO4⋅8H2O | 25 mg | [8 empty] | 8-10 days |  |  | chemical synthesis, filtration | 10.1039/C3CE40974K |  | 2013 | [{"synthesis method": "chemical synthesis", "precursor": [{"name": "L1111", "amount": "23", "unit": "mg"}, {"name": "CdSO4\u22c58H2O", "amount": "25", "unit": "mg"}], "solution": [{"name": "", "amount": "5", "unit": "mL"}], "pressure": "", "temperature": "", "time": "8-10 days"}, {"synthesis method": "filtration", "time": "", "atmosphere": "", "pressure": ""}]
SIHRUY | 3 | C52 Cu1 H40 N16 O8 S1 | chemical synthesis | L2222 | 24 mg | CuSO4⋅5H2O | 8 mg | [8 empty] | 15 days |  |  | chemical synthesis, filtration | 10.1039/C3CE40974K |  | 2013 | [{"synthesis method": "chemical synthesis", "precursor": [{"name": "L2222", "amount": "24", "unit": "mg"}, {"name": "CuSO4\u22c55H2O", "amount": "8", "unit": "mg"}], "solution": [{"name": "", "amount": "5", "unit": "mL"}], "pressure": "", "temperature": "", "time": "15 days"}, {"synthesis method": "filtration", "time": "", "atmosphere": "", "pressure": ""}]
SIHROS | 4 | C32 Co1 H40 N10 O14 S1 | chemical synthesis | L2222 | 24 mg | CoSO4⋅7H2O | 8 mg | [6 empty] | DMF |  | 4-5 days |  |  | chemical synthesis, filtration | 10.1039/C3CE40974K |  | 2013 | [{"synthesis method": "chemical synthesis", "precursor": [{"name": "L2222", "amount": "24", "unit": "mg"}, {"name": "CoSO4\u22c57H2O", "amount": "8", "unit": "mg"}], "solution": [{"name": "DMF", "amount": "5", "unit": "mL"}], "pressure": "", "temperature": "", "time": "4-5 days"}, {"synthesis method": "filtration", "time": "", "atmosphere": "", "pressure": ""}]
ROMRUH01 | [Co2(H2O)4(Hbidc)2]n | C9 Co1 H8 N2 O6 | solvothermal synthesis | CoSO4 | 0.07 g | H3bidc | 0.06 g | [8 empty] | 3 days | 160°C |  | solvothermal synthesis | 10.1039/B815464C |  | 2009 | [{"synthesis method": "solvothermal synthesis", "precursor": [{"name": "CoSO4", "amount": "0.07", "unit": "g"}, {"name": "H3bidc", "amount": "0.06", "unit": "g"}], "solvent": [{"name": "", "amount": "27.0", "unit": "mL"}], "reducing agent": [{"name": "", "amount": "", "unit": ""}], "surfactant": [{"name": "", "amount": "", "unit": ""}], "pressure": "", "temperature": "160\u00b0C", "time": "3 days", "heating rate": "", "cooling rate": "2 days"}]
NUCGUO | [Co(Hbidc)]n | C9 Co1 H4 N2 O4 | solvothermal synthesis | CoSO4 | 0.07 g | H3bidc | 0.06 g | [8 empty] | 3 days | 220°C |  | solvothermal synthesis | 10.1039/B815464C |  | 2009 | [{"synthesis method": "solvothermal synthesis", "precursor": [{"name": "CoSO4", "amount": "0.07", "unit": "g"}, {"name": "H3bidc", "amount": "0.06", "unit": "g"}], "solvent": [{"name": "", "amount": "27.0", "unit": "mL"}], "reducing agent": [{"name": "", "amount": "", "unit": ""}], "surfactant": [{"name": "", "amount": "", "unit": ""}], "pressure": "", "temperature": "220\u00b0C", "time": "3 days", "heating rate": "", "cooling rate": "3 days"}]
MUNPUI | {[Cu(H2BDP)(bib)]0.5·H2O}n | C33 Cu1 H25 N5 O10 | solvothermal synthesis | H4BDP | 0.041 g | bib | 0.063 g | CuSO4⋅5H2O | 0.050 g | [6 empty] | 3 days | 120°C |  | solvothermal synthesis | 10.1039/C5CE00522A |  | 2015 | [{"synthesis method": "solvothermal synthesis", "precursor": [{"name": "H4BDP", "amount": "0.041", "unit": "g"}, {"name": "bib", "amount": "0.063", "unit": "g"}, {"name": "CuSO4\u22c55H2O", "amount": "0.050", "unit": "g"}], "solvent": [{"name": "H2O", "amount": "6", "unit": "mL"}, {"name": "methanol", "amount": "3", "unit": "mL"}], "reducing agent": [{"name": "", "amount": "", "unit": ""}], "surfactant": [{"name": "", "amount": "", "unit": ""}], "pressure": "", "temperature": "120\u00b0C", "time": "3 days", "heating rate": "", "cooling rate": "0.5\u00b0C min-1"}]
MUNQAP | {[Co1.5(HBDP)(bib)2(H2O)]·3H2O}n | C90 Co3 H76 N18 O24 | solvothermal synthesis | H4BDP | 0.061 g | bib | 0.063 g | CoCl2⋅6H2O | 0.071 g | [6 empty] | 3 days | 150°C |  | solvothermal synthesis | 10.1039/C5CE00522A |  | 2015 | [{"synthesis method": "solvothermal synthesis", "precursor": [{"name": "H4BDP", "amount": "0.061", "unit": "g"}, {"name": "bib", "amount": "0.063", "unit": "g"}, {"name": "CoCl2\u22c56H2O", "amount": "0.071", "unit": "g"}], "solvent": [{"name": "H2O", "amount": "12", "unit": "mL"}, {"name": "DMF", "amount": "2", "unit": "mL"}], "reducing agent": [{"name": "", "amount": "", "unit": ""}], "surfactant": [{"name": "", "amount": "", "unit": ""}], "pressure": "", "temperature": "150\u00b0C", "time": "3 days", "heating rate": "", "cooling rate": "0.5\u00b0C min-1"}]
MUNQET | {[Co2(BDP)(bib)2]·H2O}n | C45 Co2 H31 N9 O9 | solvothermal synthesis | H4BDP | 0.061 g | bib | 0.063 g | CoCl2⋅6H2O | 0.071 g | NaOH | 0.008 g |  |  |  |  | 3 days | 150°C |  | solvothermal synthesis | 10.1039/C5CE00522A |  | 2015 | [{"synthesis method": "solvothermal synthesis", "precursor": [{"name": "H4BDP", "amount": "0.061", "unit": "g"}, {"name": "bib", "amount": "0.063", "unit": "g"}, {"name": "CoCl2\u22c56H2O", "amount": "0.071", "unit": "g"}, {"name": "NaOH", "amount": "0.008", "unit": "g"}], "solvent": [{"name": "H2O", "amount": "12", "unit": "mL"}, {"name": "DMF", "amount": "2", "unit": "mL"}], "reducing agent": [{"name": "", "amount": "", "unit": ""}], "surfactant": [{"name": "", "amount": "", "unit": ""}], "pressure": "", "temperature": "150\u00b0C", "time": "3 days", "heating rate": "", "cooling rate": "0.5\u00b0C min-1"}]
MUNQIX | {[Mn(BDP)0.5(bib)1.5(μ2-H2O)0.5(H2O)]·0.5H2O}n | C57 H47 Mn2 N13 O12 | solvothermal synthesis | H4BDP | 0.061 g | bib | 0.063 g | MnSO4⋅H2O | 0.051 g | NaOH | 0.008 g |  |  |  |  | 3 days | 120°C |  | solvothermal synthesis | 10.1039/C5CE00522A |  | 2015 | [{"synthesis method": "solvothermal synthesis", "precursor": [{"name": "H4BDP", "amount": "0.061", "unit": "g"}, {"name": "bib", "amount": "0.063", "unit": "g"}, {"name": "MnSO4\u22c5H2O", "amount": "0.051", "unit": "g"}, {"name": "NaOH", "amount": "0.008", "unit": "g"}], "solvent": [{"name": "H2O", "amount": "6", "unit": "mL"}, {"name": "DMF", "amount": "3", "unit": "mL"}], "reducing agent": [{"name": "", "amount": "", "unit": ""}], "surfactant": [{"name": "", "amount": "", "unit": ""}], "pressure": "", "temperature": "120\u00b0C", "time": "3 days", "heating rate": "", "cooling rate": "0.5\u00b0C min-1"}]
MUNQOD | {[Fe2(BDP)(bib)(H2O)]·H2O}n | C33 Fe2 H23 N5 O10 | solvothermal synthesis | H4BDP | 0.061 g | bib | 0.063 g | FeSO4⋅7H2O | 0.084 g | NaOH | 0.008 g |  |  |  |  | 3 days | 170°C |  | solvothermal synthesis | 10.1039/C5CE00522A |  | 2015 | [{"synthesis method": "solvothermal synthesis", "precursor": [{"name": "H4BDP", "amount": "0.061", "unit": "g"}, {"name": "bib", "amount": "0.063", "unit": "g"}, {"name": "FeSO4\u22c57H2O", "amount": "0.084", "unit": "g"}, {"name": "NaOH", "amount": "0.008", "unit": "g"}], "solvent": [{"name": "H2O", "amount": "14", "unit": "mL"}, {"name": "DMF", "amount": "2", "unit": "mL"}], "reducing agent": [{"name": "", "amount": "", "unit": ""}], "surfactant": [{"name": "", "amount": "", "unit": ""}], "pressure": "", "temperature": "170\u00b0C", "time": "3 days", "heating rate": "", "cooling rate": "0.5\u00b0C min-1"}]
RISDOO | (3-H2pya)[(3-Hpya)2Ag][AgAlMo6H6O24] | Ag2 Al1 C24 H34 Mo6 N3 O33 | chemical synthesis | Na2MoO4⋅2H2O | 0.581 g | glacial acetic acid | 3.22 mL | Al(NO3)3⋅9H2O | 0.358 g | AgNO3 | 0.272 g | 3-Hpya | 0.18 g | water, aqueous solution of Al(NO3)3⋅9H2O, aqueous solution of AgNO3 |  | 1 hour | 80°C | 2.50 | chemical synthesis, pH adjustment, filtration | 10.1039/C3DT52987H |  | 2014 | [{"synthesis method": "chemical synthesis", "precursor": [{"name": "Na2MoO4\u22c52H2O", "amount": "0.581", "unit": "g"}, {"name": "glacial acetic acid", "amount": "3.22", "unit": "mL"}, {"name": "Al(NO3)3\u22c59H2O", "amount": "0.358", "unit": "g"}, {"name": "AgNO3", "amount": "0.272", "unit": "g"}, {"name": "3-Hpya", "amount": "0.18", "unit": "g"}], "solution": [{"name": "water", "amount": "30", "unit": "mL"}, {"name": "aqueous solution of Al(NO3)3\u22c59H2O", "amount": "10", "unit": "mL"}, {"name": "aqueous solution of AgNO3", "amount": "20", "unit": "mL"}], "pressure": "", "temperature": "80\u00b0C", "time": "1 hour"}, {"synthesis method": "pH adjustment", "pH": "2.50", "modulator": ""}, {"synthesis method": "filtration", "time": "three weeks", "atmosphere": "ambient conditions", "pressure": ""}]
RISDII | HNa2[(3-pya)(3-Hpya)Ag]2[AlMo6H6O24] | Ag2 Al1 C32 H49 Mo6 N4 Na2 O40 | chemical synthesis | Na2MoO4⋅2H2O | 0.581 g | glacial acetic acid | 3.22 mL | Al(NO3)3⋅9H2O | 0.358 g | AgNO3 | 0.272 g | 3-Hpya | 0.18 g | water, aqueous solution of Al(NO3)3⋅9H2O, aqueous solution of AgNO3 |  | 1 hour | 80°C | 3.10 | chemical synthesis, pH adjustment, filtration | 10.1039/C3DT52987H |  | 2014 | [{"synthesis method": "chemical synthesis", "precursor": [{"name": "Na2MoO4\u22c52H2O", "amount": "0.581", "unit": "g"}, {"name": "glacial acetic acid", "amount": "3.22", "unit": "mL"}, {"name": "Al(NO3)3\u22c59H2O", "amount": "0.358", "unit": "g"}, {"name": "AgNO3", "amount": "0.272", "unit": "g"}, {"name": "3-Hpya", "amount": "0.18", "unit": "g"}], "solution": [{"name": "water", "amount": "30", "unit": "mL"}, {"name": "aqueous solution of Al(NO3)3\u22c59H2O", "amount": "10", "unit": "mL"}, {"name": "aqueous solution of AgNO3", "amount": "20", "unit": "mL"}], "pressure": "", "temperature": "80\u00b0C", "time": "1 hour"}, {"synthesis method": "pH adjustment", "pH": "3.10", "modulator": "1 M NaOH"}, {"synthesis method": "filtration", "time": "five weeks", "atmosphere": "ambient conditions", "pressure": ""}]
RISDEE | [(3-Hpya)2Ag][(H2O)2Ag]2[AlMo6H6O24] | Ag3 Al1 C16 H32 Mo6 N2 O34 | chemical synthesis | Na2MoO4⋅2H2O | 0.581 g | glacial acetic acid | 3.22 mL | Al(NO3)3⋅9H2O | 0.358 g | AgNO3 | 0.272 g | 3-Hpya | 0.18 g | water, aqueous solution of Al(NO3)3⋅9H2O, aqueous solution of AgNO3 |  | 1 hour | 80°C | 3.50 | chemical synthesis, pH adjustment, filtration | 10.1039/C3DT52987H |  | 2014 | [{"synthesis method": "chemical synthesis", "precursor": [{"name": "Na2MoO4\u22c52H2O", "amount": "0.581", "unit": "g"}, {"name": "glacial acetic acid", "amount": "3.22", "unit": "mL"}, {"name": "Al(NO3)3\u22c59H2O", "amount": "0.358", "unit": "g"}, {"name": "AgNO3", "amount": "0.272", "unit": "g"}, {"name": "3-Hpya", "amount": "0.18", "unit": "g"}], "solution": [{"name": "water", "amount": "30", "unit": "mL"}, {"name": "aqueous solution of Al(NO3)3\u22c59H2O", "amount": "10", "unit": "mL"}, {"name": "aqueous solution of AgNO3", "amount": "20", "unit": "mL"}], "pressure": "", "temperature": "80\u00b0C", "time": "1 hour"}, {"synthesis method": "pH adjustment", "pH": "3.50", "modulator": ""}, {"synthesis method": "filtration", "time": "one month", "atmosphere": "ambient conditions", "pressure": ""}]
WECFAN | MOF | C30 Co2 H36 N4 O13 | solvothermal synthesis | H2epda | 19.5 mg | bpa | 37.1 mg | Co(Ac)2⋅4H2O | 24.1 mg | [6 empty] | 4 days | 120°C |  | solvothermal synthesis | 10.1039/C2CE25715G |  | 2012 | [{"synthesis method": "solvothermal synthesis", "precursor": [{"name": "H2epda", "amount": "19.5", "unit": "mg"}, {"name": "bpa", "amount": "37.1", "unit": "mg"}, {"name": "Co(Ac)2\u22c54H2O", "amount": "24.1", "unit": "mg"}], "solvent": [{"name": "", "amount": "4.0", "unit": "mL"}, {"name": "", "amount": "4.0", "unit": "mL"}], "reducing agent": [{"name": "", "amount": "", "unit": ""}], "surfactant": [{"name": "", "amount": "", "unit": ""}], "pressure": "", "temperature": "120\u00b0C", "time": "4 days", "heating rate": "", "cooling rate": ""}]
EPAWAV | 2∞[Cd(ccdc)2]∙DMF | C27 Cd1 Co2 H23 N1 O9 | chemical synthesis | Cd(OAc)2∙2H2O | 27 mg | 1,1'-cobaltocenium dicarboxylic acid | 37 mg | [6 empty] | DMF-MeOH |  | 3 days |  |  | chemical synthesis | 10.1039/C3CE41371C |  | 2013 | [{"synthesis method": "chemical synthesis", "precursor": [{"name": "Cd(OAc)2\u22192H2O", "amount": "27", "unit": "mg"}, {"name": "1,1'-cobaltocenium dicarboxylic acid", "amount": "37", "unit": "mg"}], "solution": [{"name": "DMF-MeOH", "amount": "10", "unit": "ml"}], "pressure": "", "temperature": "", "time": "3 days"}]
NUHSAM | {Fe(pic)2[Pd(CN)4]}n | C16 Fe1 H16 N8 Pd1 | chemical synthesis | FeSO4⋅7H2O | 21 mg | pic | 18 mg | K2Pd(CN)4⋅3H2O | 77 mg |  |  |  |  | H2O-MeOH, water, H2O-MeOH |  | 3 weeks |  |  | chemical synthesis, washing | 10.1039/C5DT00836K |  | 2015 | [{"synthesis method": "chemical synthesis", "precursor": [{"name": "FeSO4\u22c57H2O", "amount": "21", "unit": "mg"}, {"name": "pic", "amount": "18", "unit": "mg"}, {"name": "K2Pd(CN)4\u22c53H2O", "amount": "77", "unit": "mg"}], "solution": [{"name": "H2O-MeOH", "amount": "3", "unit": "mL"}, {"name": "water", "amount": "2", "unit": "mL"}, {"name": "H2O-MeOH", "amount": "4", "unit": "mL"}], "pressure": "", "temperature": "", "time": "3 weeks"}, {"synthesis method": "washing", "washing solution": "methanol", "amount": ""}]
NUHSAM01 | {Fe(pic)2[Pt(CN)4]}n | C16 Fe1 H16 N8 Pt1 | chemical synthesis | K2Pt(CN)4⋅3H2O | 97 mg | [8 empty] | H2O-MeOH, water, H2O-MeOH |  | 3 weeks |  |  | chemical synthesis, washing | 10.1039/C5DT00836K |  | 2015 | [{"synthesis method": "chemical synthesis", "precursor": [{"name": "K2Pt(CN)4\u22c53H2O", "amount": "97", "unit": "mg"}], "solution": [{"name": "H2O-MeOH", "amount": "3", "unit": "mL"}, {"name": "water", "amount": "2", "unit": "mL"}, {"name": "H2O-MeOH", "amount": "4", "unit": "mL"}], "pressure": "", "temperature": "", "time": "3 weeks"}, {"synthesis method": "washing", "washing solution": "methanol", "amount": ""}]
QONDOP | Zn-DBDA | C33 H45 N7 O12 Zn1.5 | chemical synthesis | H2dbda | 8.8 mg | Zn(NO3)2⋅6H2O | 30 mg | [6 empty] | DMF/ethanol |  | 1 day | 80°C |  | chemical synthesis, filtration | 10.1039/C9DT01763A |  | 2019 | [{"synthesis method": "chemical synthesis", "precursor": [{"name": "H2dbda", "amount": "8.8", "unit": "mg"}, {"name": "Zn(NO3)2\u22c56H2O", "amount": "30", "unit": "mg"}], "solution": [{"name": "DMF/ethanol", "amount": "5", "unit": "mL"}], "pressure": "", "temperature": "80\u00b0C", "time": "1 day"}, {"synthesis method": "filtration", "time": "", "atmosphere": "", "pressure": ""}]
KAVTUY | [Cu3(btmp)(H2O)3.6] | C9 Cu3 H18.2 O13.6 P3 | chemical synthesis | H6btmp | 20.0 mg | CuCl2⋅3H2O | 32.0 mg | [8 empty] | 72 h | 100 °C | 4-5 | chemical synthesis, pH adjustment | 10.1039/C0CE00439A |  | 2011 | [{"synthesis method": "chemical synthesis", "precursor": [{"name": "H6btmp", "amount": "20.0", "unit": "mg"}, {"name": "CuCl2\u22c53H2O", "amount": "32.0", "unit": "mg"}], "solution": [{"name": "", "amount": "10", "unit": "mL"}], "pressure": "", "temperature": "100 \u00b0C", "time": "72 h"}, {"synthesis method": "pH adjustment", "pH": "4-5", "modulator": "1.0 M"}]
KAVTOS | [Cu4(Me3-H2btmp)2(H2O)4] | C24 Cu4 H42 O22 P6 | chemical synthesis | Me3-H6btmp | 16.0 mg | CuCl2⋅3H2O | 47.0 mg | [8 empty] | 72 h | 160 °C | 2.5-3.0 | chemical synthesis, pH adjustment | 10.1039/C0CE00439A |  | 2011 | [{"synthesis method": "chemical synthesis", "precursor": [{"name": "Me3-H6btmp", "amount": "16.0", "unit": "mg"}, {"name": "CuCl2\u22c53H2O", "amount": "47.0", "unit": "mg"}], "solution": [{"name": "", "amount": "6.0", "unit": "mL"}], "pressure": "", "temperature": "160 \u00b0C", "time": "72 h"}, {"synthesis method": "pH adjustment", "pH": "2.5-3.0", "modulator": "1 M"}]
KAVTIM | [Co6(Me3-btmp)2(H2O)4] | C24 Co6 H38 O22 P6 | chemical synthesis | Me3-H6btmp | 16.0 mg | Co(NO3)2⋅3H2O | 17.0 mg | [8 empty] | 72 h | 160 °C | 8.0-9.0 | chemical synthesis, pH adjustment | 10.1039/C0CE00439A |  | 2011 | [{"synthesis method": "chemical synthesis", "precursor": [{"name": "Me3-H6btmp", "amount": "16.0", "unit": "mg"}, {"name": "Co(NO3)2\u22c53H2O", "amount": "17.0", "unit": "mg"}], "solution": [{"name": "", "amount": "6.0", "unit": "mL"}], "pressure": "", "temperature": "160 \u00b0C", "time": "72 h"}, {"synthesis method": "pH adjustment", "pH": "8.0-9.0", "modulator": ""}]
OGIJIY | 1 | C24 H50 O22 Sm2 | solvothermal synthesis |  |  | chdcH2 | 0.25 g | [7 empty] | sealed | 72h | 180°C | 8.0 | chemical synthesis, pH adjustment, solvothermal synthesis | 10.1039/B909821F |  | 2009 | [{"synthesis method": "chemical synthesis", "precursor": [{"name": "Sm(NO3)3\u22c56H2O", "amount": "0.22", "unit": "g"}, {"name": "chdcH2", "amount": "0.25", "unit": "g"}], "solution": [{"name": "distilled water", "amount": "20", "unit": "mL"}], "pressure": "", "temperature": "", "time": ""}, {"synthesis method": "pH adjustment", "pH": "8.0", "modulator": "dilute aqueous KOH solution"}, {"synthesis method": "solvothermal synthesis", "precursor": [{"name": "", "amount": "", "unit": ""}], "solvent": [{"name": "", "amount": "", "unit": ""}], "reducing agent": [{"name": "", "amount": "", "unit": ""}], "surfactant": [{"name": "", "amount": "", "unit": ""}], "pressure": "sealed", "temperature": "180\u00b0C", "time": "72h", "heating rate": "", "cooling rate": "24h"}]
OGOROS | [Cu2L2Na(NCO)2Cu]n | C20 Cu1.50 H20 N3 Na0.50 O3 | chemical synthesis | H2L | 0.310 g |  | 0.362 g |  | 0.130 g |  |  |  |  | 1:1 v/v - mixture, methanolic solution, aqueous solution |  | 3 hours | 40°C |  | chemical synthesis, filtration, cooling | 10.1039/B911938H |  | 2009 | [{"synthesis method": "chemical synthesis", "precursor": [{"name": "H2L", "amount": "0.310", "unit": "g"}, {"name": "", "amount": "0.362", "unit": "g"}, {"name": "", "amount": "0.130", "unit": "g"}], "solution": [{"name": "1:1 v/v - mixture", "amount": "20", "unit": "mL"}, {"name": "methanolic solution", "amount": "", "unit": ""}, {"name": "aqueous solution", "amount": "5", "unit": "mL"}], "pressure": "", "temperature": "40\u00b0C", "time": "3 hours"}, {"synthesis method": "filtration", "time": "", "atmosphere": "", "pressure": ""}, {"synthesis method": "cooling", "time": "2 weeks", "temperature": "refrigerator temperature"}]
BEYLAU | [2,2'-bipyH][UO2(3-SP)] | C18 H12 N2 O9 S1 U1 | solvothermal synthesis | 4-sulfophthalic acid | 50 mg | UO2(NO3)2⋅6H2O | 50 mg | [7 empty] | autogenous | one week | 180°C |  | solvothermal synthesis | 10.1039/C3CE26996E |  | 2013 | [{"synthesis method": "solvothermal synthesis", "precursor": [{"name": "4-sulfophthalic acid", "amount": "50", "unit": "mg"}, {"name": "UO2(NO3)2\u22c56H2O", "amount": "50", "unit": "mg"}], "solvent": [{"name": "demineralized water", "amount": "1", "unit": "mL"}], "reducing agent": [{"name": "", "amount": "", "unit": ""}], "surfactant": [{"name": "", "amount": "", "unit": ""}], "pressure": "autogenous", "temperature": "180\u00b0C", "time": "one week", "heating rate": "", "cooling rate": ""}]
BEYKOH | [HNEt3][UO2(5-SIP)] | C14 H19 N1 O9 S1 U1 | solvothermal synthesis | 5-SIPH2Li | 25 mg | UO2(NO3)2⋅6H2O | 50 mg | HNEt3 | 10 mg | [5 empty] | autogenous | two weeks | 180°C |  | solvothermal synthesis | 10.1039/C3CE26996E |  | 2013 | [{"synthesis method": "solvothermal synthesis", "precursor": [{"name": "5-SIPH2Li", "amount": "25", "unit": "mg"}, {"name": "UO2(NO3)2\u22c56H2O", "amount": "50", "unit": "mg"}, {"name": "HNEt3", "amount": "10", "unit": "mg"}], "solvent": [{"name": "demineralized water", "amount": "1", "unit": "mL"}], "reducing agent": [{"name": "", "amount": "", "unit": ""}], "surfactant": [{"name": "", "amount": "", "unit": ""}], "pressure": "autogenous", "temperature": "180\u00b0C", "time": "two weeks", "heating rate": "", "cooling rate": ""}]
BEYKEX | [H2DABCO][UO2(5-SIP)(H2O)]2 | C22 H32 N2 O24 S2 U2 | solvothermal synthesis | 5-SIPH2Li | 25 mg | UO2(NO3)2⋅6H2O | 50 mg | DABCO | 11 mg | [5 empty] | autogenous | four days | 180°C |  | solvothermal synthesis | 10.1039/C3CE26996E |  | 2013 | [{"synthesis method": "solvothermal synthesis", "precursor": [{"name": "5-SIPH2Li", "amount": "25", "unit": "mg"}, {"name": "UO2(NO3)2\u22c56H2O", "amount": "50", "unit": "mg"}, {"name": "DABCO", "amount": "11", "unit": "mg"}], "solvent": [{"name": "demineralized water", "amount": "1", "unit": "mL"}], "reducing agent": [{"name": "", "amount": "", "unit": ""}], "surfactant": [{"name": "", "amount": "", "unit": ""}], "pressure": "autogenous", "temperature": "180\u00b0C", "time": "four days", "heating rate": "", "cooling rate": ""}]
MORDAA | 1 | C56 H56 N16 Ni1 O42 V3 W12 | solvothermal synthesis |  |  | V2O5 | 0.20 g | NiCl2⋅6H2O | 0.071 g | L | 0.12 g |  |  |  |  | 5 days | 160 °C | 6.5 | chemical synthesis, pH adjustment, solvothermal synthesis, washing, drying | 10.1039/C4DT01575D |  | 2014 | [{"synthesis method": "chemical synthesis", "precursor": [{"name": "Na2WO4\u22c52H2O", "amount": "0.33", "unit": "g"}, {"name": "V2O5", "amount": "0.20", "unit": "g"}, {"name": "NiCl2\u22c56H2O", "amount": "0.071", "unit": "g"}, {"name": "L", "amount": "0.12", "unit": "g"}], "solution": [{"name": "H2O", "amount": "10", "unit": "mL"}], "pressure": "", "temperature": "", "time": "30 min"}, {"synthesis method": "pH adjustment", "pH": "6.5", "modulator": "1.4 M HNO3"}, {"synthesis method": "solvothermal synthesis", "precursor": [{"name": "", "amount": "", "unit": ""}], "solvent": [{"name": "", "amount": "", "unit": ""}], "reducing agent": [{"name": "", "amount": "", "unit": ""}], "surfactant": [{"name": "", "amount": "", "unit": ""}], "pressure": "", "temperature": "160 \u00b0C", "time": "5 days", "heating rate": "", "cooling rate": ""}, {"synthesis method": "washing", "washing solution": "distilled water", "amount": ""}, {"synthesis method": "drying", "pressure": "", "temperature": "room temperature", "atmosphere": "", "time": ""}]
RESWUJ | {[Ni(L1)(MBA)]·2H2O}∞ | C31 H32 N4 Ni1 O8 | solvothermal synthesis | NiBr2 | 0.022 g | L1 | 0.030 g | H2MBA | 0.026 g | [5 empty] | autogenous | 2 days | 120°C |  | solvothermal synthesis | 10.1039/C3CE26928K |  | 2013 | [{"synthesis method": "solvothermal synthesis", "precursor": [{"name": "NiBr2", "amount": "0.022", "unit": "g"}, {"name": "L1", "amount": "0.030", "unit": "g"}, {"name": "H2MBA", "amount": "0.026", "unit": "g"}], "solvent": [{"name": "solution", "amount": "5", "unit": "mL"}], "reducing agent": [{"name": "", "amount": "", "unit": ""}], "surfactant": [{"name": "", "amount": "", "unit": ""}], "pressure": "autogenous", "temperature": "120\u00b0C", "time": "2 days", "heating rate": "", "cooling rate": "slow"}]
RESWOD | {[Ni(L1)(OBA)]·H2O}∞ | C30 H28 N4 Ni1 O8 | solvothermal synthesis | Ni(OAc)2⋅4H2O | 0.025 g | H2OBA | 0.026 g | [7 empty] | autogenous | 2 days | 120°C |  | solvothermal synthesis | 10.1039/C3CE26928K |  | 2013 | [{"synthesis method": "solvothermal synthesis", "precursor": [{"name": "Ni(OAc)2\u22c54H2O", "amount": "0.025", "unit": "g"}, {"name": "H2OBA", "amount": "0.026", "unit": "g"}], "solvent": [{"name": "CH3OH solution", "amount": "5", "unit": "mL"}], "reducing agent": [{"name": "", "amount": "", "unit": ""}], "surfactant": [{"name": "", "amount": "", "unit": ""}], "pressure": "autogenous", "temperature": "120\u00b0C", "time": "2 days", "heating rate": "", "cooling rate": "slow"}]
RESWIX | {[Ni(L1)(SDA)]·2H2O}∞ | C30 H30 N4 Ni1 O10 S1 | solvothermal synthesis | Ni(NO3)2⋅6H2O | 0.029 g | H2SDA | 0.031 g | [7 empty] | autogenous | 2 days | 120°C |  | solvothermal synthesis | 10.1039/C3CE26928K |  | 2013 | [{"synthesis method": "solvothermal synthesis", "precursor": [{"name": "Ni(NO3)2\u22c56H2O", "amount": "0.029", "unit": "g"}, {"name": "H2SDA", "amount": "0.031", "unit": "g"}], "solvent": [{"name": "CH3OH solution", "amount": "5", "unit": "mL"}], "reducing agent": [{"name": "", "amount": "", "unit": ""}], "surfactant": [{"name": "", "amount": "", "unit": ""}], "pressure": "autogenous", "temperature": "120\u00b0C", "time": "2 days", "heating rate": "", "cooling rate": "slow"}]
RESWET | {[Ni2(L2)(SDA)2]·6H2O}∞ | C46 H50 N4 Ni2 O20 S2 | solvothermal synthesis | Ni(NO3)2⋅6H2O | 0.058 g | L2 | 0.033 g | H2SDA | 0.062 g | [5 empty] | autogenous | 2 days | 120°C |  | solvothermal synthesis | 10.1039/C3CE26928K |  | 2013 | [{"synthesis method": "solvothermal synthesis", "precursor": [{"name": "Ni(NO3)2\u22c56H2O", "amount": "0.058", "unit": "g"}, {"name": "L2", "amount": "0.033", "unit": "g"}, {"name": "H2SDA", "amount": "0.062", "unit": "g"}], "solvent": [{"name": "CH3OH", "amount": "7.5", "unit": "mL"}], "reducing agent": [{"name": "", "amount": "", "unit": ""}], "surfactant": [{"name": "", "amount": "", "unit": ""}], "pressure": "autogenous", "temperature": "120\u00b0C", "time": "2 days", "heating rate": "", "cooling rate": "slow"}]
EJEMUD | 1 | C18 Co8 H96 N18 O78 Si2 W18 | solvothermal synthesis | {SiW9} | 0.368 g | CoCl2⋅6H2O | 0.238 g | en | 0.10 mL | [6 empty] | 5 days | 160°C |  | solvothermal synthesis, filtration, washing, drying | 10.1039/C6CE00374E |  | 2016 | [{"synthesis method": "solvothermal synthesis", "precursor": [{"name": "{SiW9}", "amount": "0.368", "unit": "g"}, {"name": "CoCl2\u22c56H2O", "amount": "0.238", "unit": "g"}, {"name": "en", "amount": "0.10", "unit": "mL"}], "solvent": [{"name": "H2O", "amount": "10", "unit": "mL"}], "reducing agent": [{"name": "", "amount": "", "unit": ""}], "surfactant": [{"name": "", "amount": "", "unit": ""}], "pressure": "", "temperature": "160\u00b0C", "time": "5 days", "heating rate": "", "cooling rate": ""}, {"synthesis method": "filtration", "time": "", "atmosphere": "", "pressure": ""}, {"synthesis method": "washing", "washing solution": "distilled water", "amount": ""}, {"synthesis method": "drying", "pressure": "", "temperature": "", "atmosphere": "air", "time": ""}]
EJEFOQ | 2 | C10 Co6 H116 N10 O102 Si2 W18 | solvothermal synthesis | {SiW9} | 0.368 g | CoCl2⋅6H2O | 0.238 g | en | 0.10 mL | glacial acetic acid (HOAc) | 0.05 mL |  |  |  |  | 5 days | 160°C |  | solvothermal synthesis, filtration, washing, drying | 10.1039/C6CE00374E |  | 2016 | [{"synthesis method": "solvothermal synthesis", "precursor": [{"name": "{SiW9}", "amount": "0.368", "unit": "g"}, {"name": "CoCl2\u22c56H2O", "amount": "0.238", "unit": "g"}, {"name": "en", "amount": "0.10", "unit": "mL"}, {"name": "glacial acetic acid (HOAc)", "amount": "0.05", "unit": "mL"}], "solvent": [{"name": "H2O", "amount": "10", "unit": "mL"}], "reducing agent": [{"name": "", "amount": "", "unit": ""}], "surfactant": [{"name": "", "amount": "", "unit": ""}], "pressure": "", "temperature": "160\u00b0C", "time": "5 days", "heating rate": "", "cooling rate": ""}, {"synthesis method": "filtration", "time": "", "atmosphere": "", "pressure": ""}, {"synthesis method": "washing", "washing solution": "distilled water", "amount": ""}, {"synthesis method": "drying", "pressure": "", "temperature": "", "atmosphere": "air", "time": ""}]
EJENAK | 3 | C30 Co10 H148 N20 O92 Si2 W18 | solvothermal synthesis | {SiW9} | 0.246 g | CoCl2⋅6H2O | 0.119 g | enMe | 0.10 mL | HOAc | 0.05 mL |  |  |  |  | 5 days | 160°C |  | solvothermal synthesis, filtration, washing, drying | 10.1039/C6CE00374E |  | 2016 | [{"synthesis method": "solvothermal synthesis", "precursor": [{"name": "{SiW9}", "amount": "0.246", "unit": "g"}, {"name": "CoCl2\u22c56H2O", "amount": "0.119", "unit": "g"}, {"name": "enMe", "amount": "0.10", "unit": "mL"}, {"name": "HOAc", "amount": "0.05", "unit": "mL"}], "solvent": [{"name": "H2O", "amount": "10", "unit": "mL"}], "reducing agent": [{"name": "", "amount": "", "unit": ""}], "surfactant": [{"name": "", "amount": "", "unit": ""}], "pressure": "", "temperature": "160\u00b0C", "time": "5 days", "heating rate": "", "cooling rate": ""}, {"synthesis method": "filtration", "time": "", "atmosphere": "", "pressure": ""}, {"synthesis method": "washing", "washing solution": "distilled water", "amount": ""}, {"synthesis method": "drying", "pressure": "", "temperature": "", "atmosphere": "air", "time": ""}]
LABRUD | [Cu3(nbta)2(bipy)2(H2O)2] | C38 Cu3 H28 N6 O20 | solvothermal synthesis | H3nbta | 50.4 mg | 4,4'-bipy | 17.9 mg | Cu(OAc)2⋅2H2O | 19.4 mg | KOH | 28.1 mg |  |  |  |  | 3 days | 160°C |  | solvothermal synthesis | 10.1039/C002581J |  | 2010 | [{"synthesis method": "solvothermal synthesis", "precursor": [{"name": "H3nbta", "amount": "50.4", "unit": "mg"}, {"name": "4,4'-bipy", "amount": "17.9", "unit": "mg"}, {"name": "Cu(OAc)2\u22c52H2O", "amount": "19.4", "unit": "mg"}, {"name": "KOH", "amount": "28.1", "unit": "mg"}], "solvent": [{"name": "H2O", "amount": "15", "unit": "mL"}], "reducing agent": [{"name": "", "amount": "", "unit": ""}], "surfactant": [{"name": "", "amount": "", "unit": ""}], "pressure": "", "temperature": "160\u00b0C", "time": "3 days", "heating rate": "", "cooling rate": "24 h"}]
LABSAK | [Cu3(nbta)2(bpp)2(H2O)2] | C44 Cu3 H40 N6 O20 | solvothermal synthesis | H3nbta | 50.4 mg | bpp | 17.9 mg | Cu(OAc)2⋅2H2O | 19.4 mg | KOH | 28.1 mg |  |  |  |  | 3 days | 160°C |  | solvothermal synthesis | 10.1039/C002581J |  | 2010 | [{"synthesis method": "solvothermal synthesis", "precursor": [{"name": "H3nbta", "amount": "50.4", "unit": "mg"}, {"name": "bpp", "amount": "17.9", "unit": "mg"}, {"name": "Cu(OAc)2\u22c52H2O", "amount": "19.4", "unit": "mg"}, {"name": "KOH", "amount": "28.1", "unit": "mg"}], "solvent": [{"name": "H2O", "amount": "15", "unit": "mL"}], "reducing agent": [{"name": "", "amount": "", "unit": ""}], "surfactant": [{"name": "", "amount": "", "unit": ""}], "pressure": "", "temperature": "160\u00b0C", "time": "3 days", "heating rate": "", "cooling rate": "24 h"}]
LABSEO | [Co3(nbta)2(bipy)3(H2O)2] | C48 Co3 H36 N8 O20 | solvothermal synthesis | H3nbta | 50.4 mg | 4,4'-bipy | 17.9 mg | Co(OAc)2 | 19.4 mg | KOH | 28.1 mg |  |  |  |  | 3 days | 160°C |  | solvothermal synthesis | 10.1039/C002581J |  | 2010 | [{"synthesis method": "solvothermal synthesis", "precursor": [{"name": "H3nbta", "amount": "50.4", "unit": "mg"}, {"name": "4,4'-bipy", "amount": "17.9", "unit": "mg"}, {"name": "Co(OAc)2", "amount": "19.4", "unit": "mg"}, {"name": "KOH", "amount": "28.1", "unit": "mg"}], "solvent": [{"name": "H2O", "amount": "15", "unit": "mL"}], "reducing agent": [{"name": "", "amount": "", "unit": ""}], "surfactant": [{"name": "", "amount": "", "unit": ""}], "pressure": "", "temperature": "160\u00b0C", "time": "3 days", "heating rate": "", "cooling rate": "24 h"}]
LABSIS | [Co3(nbta)2(bpp)2(H2O)2] | C44 Co3 H36 N6 O18 | solvothermal synthesis | H3nbta | 50.4 mg | bpp | 17.9 mg | Co(OAc)2 | 19.4 mg | KOH | 28.1 mg |  |  |  |  | 3 days | 160°C |  | solvothermal synthesis | 10.1039/C002581J |  | 2010 | [{"synthesis method": "solvothermal synthesis", "precursor": [{"name": "H3nbta", "amount": "50.4", "unit": "mg"}, {"name": "bpp", "amount": "17.9", "unit": "mg"}, {"name": "Co(OAc)2", "amount": "19.4", "unit": "mg"}, {"name": "KOH", "amount": "28.1", "unit": "mg"}], "solvent": [{"name": "H2O", "amount": "15", "unit": "mL"}], "reducing agent": [{"name": "", "amount": "", "unit": ""}], "surfactant": [{"name": "", "amount": "", "unit": ""}], "pressure": "", "temperature": "160\u00b0C", "time": "3 days", "heating rate": "", "cooling rate": "24 h"}]
LABSOY | [Ni2(Hnbta)2(bipy)2(H2O)2] | C38 H26 N6 Ni2 O18 | solvothermal synthesis | H3nbta | 50.4 mg | 4,4'-bipy | 17.9 mg | Ni(OAc)2 | 19.4 mg | KOH | 28.1 mg |  |  |  |  | 3 days | 160°C |  | solvothermal synthesis | 10.1039/C002581J |  | 2010 | [{"synthesis method": "solvothermal synthesis", "precursor": [{"name": "H3nbta", "amount": "50.4", "unit": "mg"}, {"name": "4,4'-bipy", "amount": "17.9", "unit": "mg"}, {"name": "Ni(OAc)2", "amount": "19.4", "unit": "mg"}, {"name": "KOH", "amount": "28.1", "unit": "mg"}], "solvent": [{"name": "H2O", "amount": "15", "unit": "mL"}], "reducing agent": [{"name": "", "amount": "", "unit": ""}], "surfactant": [{"name": "", "amount": "", "unit": ""}], "pressure": "", "temperature": "160\u00b0C", "time": "3 days", "heating rate": "", "cooling rate": "24 h"}]
LABSUE | [Ni3(nbta)2(bpa)3(H2O)2] | C54 H48 N8 Ni3 O20 | solvothermal synthesis | H3nbta | 50.4 mg | bpa | 17.9 mg | Ni(OAc)2 | 19.4 mg | KOH | 28.1 mg |  |  |  |  | 3 days | 160°C |  | solvothermal synthesis | 10.1039/C002581J |  | 2010 | [{"synthesis method": "solvothermal synthesis", "precursor": [{"name": "H3nbta", "amount": "50.4", "unit": "mg"}, {"name": "bpa", "amount": "17.9", "unit": "mg"}, {"name": "Ni(OAc)2", "amount": "19.4", "unit": "mg"}, {"name": "KOH", "amount": "28.1", "unit": "mg"}], "solvent": [{"name": "H2O", "amount": "15", "unit": "mL"}], "reducing agent": [{"name": "", "amount": "", "unit": ""}], "surfactant": [{"name": "", "amount": "", "unit": ""}], "pressure": "", "temperature": "160\u00b0C", "time": "3 days", "heating rate": "", "cooling rate": "24 h"}]
FAZFAP | 1 | C30 Co5 Ge4 H114 N20 O52 V16 | chemical synthesis | GeO2 | 50 mg | V2O5 | 100 mg | Co(OAc)2⋅4H2O | 275 mg | [5 empty] | autogenous | 5 days | 170°C | 10.2 | chemical synthesis, pH adjustment | 10.1039/C2DT30199G |  | 2012 | [{"synthesis method": "chemical synthesis", "precursor": [{"name": "GeO2", "amount": "50", "unit": "mg"}, {"name": "V2O5", "amount": "100", "unit": "mg"}, {"name": "Co(OAc)2\u22c54H2O", "amount": "275", "unit": "mg"}], "solvent": [{"name": "", "amount": "8", "unit": "mL"}], "reducing agent": [{"name": "pdn", "amount": "0.5", "unit": "mL"}], "pressure": "autogenous", "temperature": "170\u00b0C", "time": "5 days", "heating rate": "", "cooling rate": "slow"}, {"synthesis method": "pH adjustment", "pH": "10.2", "modulator": "pdn"}]
FAZFET | 2 | C18 Co5 Ge4 H99 N18 O58.5 V16 | chemical synthesis | GeO2 | 50 mg | V2O5 | 100 mg | Co(OAc)2⋅4H2O | 275 mg | [5 empty] | autogenous | 5 days | 170°C | 10.2 | chemical synthesis, pH adjustment | 10.1039/C2DT30199G |  | 2012 | [{"synthesis method": "chemical synthesis", "precursor": [{"name": "GeO2", "amount": "50", "unit": "mg"}, {"name": "V2O5", "amount": "100", "unit": "mg"}, {"name": "Co(OAc)2\u22c54H2O", "amount": "275", "unit": "mg"}], "solvent": [{"name": "", "amount": "8", "unit": "mL"}], "reducing agent": [{"name": "en", "amount": "0.3", "unit": "mL"}], "pressure": "autogenous", "temperature": "170\u00b0C", "time": "5 days", "heating rate": "", "cooling rate": "slow"}, {"synthesis method": "pH adjustment", "pH": "10.2", "modulator": "pdn"}]
FAMCON | 1 | C11 Cd1 H23 N3 O14 | chemical synthesis | HL11 | 20 mg | Cd(NO3)2⋅4H2O | 45 mg | [8 empty] | three days | room temperature |  | chemical synthesis | 10.1039/C1CE06052J |  | 2012 | [{"synthesis method": "chemical synthesis", "precursor": [{"name": "HL11", "amount": "20", "unit": "mg"}, {"name": "Cd(NO3)2\u22c54H2O", "amount": "45", "unit": "mg"}], "solution": [{"name": "", "amount": "5", "unit": "mL"}], "pressure": "", "temperature": "room temperature", "time": "three days"}]
FAMCUT | 2 | C11 H27 N2 O13 Zn1 | chemical synthesis | HL11 | 20 mg | ZnCl2 | 20 mg | [8 empty] | three days | room temperature |  | chemical synthesis | 10.1039/C1CE06052J |  | 2012 | [{"synthesis method": "chemical synthesis", "precursor": [{"name": "HL11", "amount": "20", "unit": "mg"}, {"name": "ZnCl2", "amount": "20", "unit": "mg"}], "solution": [{"name": "", "amount": "5", "unit": "mL"}], "pressure": "", "temperature": "room temperature", "time": "three days"}]
FAMDAA | 3 | C11 Cd1 Cl1 H9 N2 O4 | chemical synthesis | HL11 | 20 mg | CdCl2⋅2.5H2O | 34 mg | [6 empty] | DMF |  | two days | room temperature |  | chemical synthesis | 10.1039/C1CE06052J |  | 2012 | [{"synthesis method": "chemical synthesis", "precursor": [{"name": "HL11", "amount": "20", "unit": "mg"}, {"name": "CdCl2\u22c52.5H2O", "amount": "34", "unit": "mg"}], "solution": [{"name": "DMF", "amount": "5", "unit": "mL"}], "pressure": "", "temperature": "room temperature", "time": "two days"}]
FAMDEE | 4 | C16 H16 N2 O10 Zn1 | chemical synthesis | HL22 | 15 mg | Zn(NO3)2⋅6H2O | 45 mg | [6 empty] | DMF |  | four days | room temperature | 7 | chemical synthesis, pH adjustment | 10.1039/C1CE06052J |  | 2012 | [{"synthesis method": "chemical synthesis", "precursor": [{"name": "HL22", "amount": "15", "unit": "mg"}, {"name": "Zn(NO3)2\u22c56H2O", "amount": "45", "unit": "mg"}], "solution": [{"name": "DMF", "amount": "5", "unit": "mL"}], "pressure": "", "temperature": "room temperature", "time": "four days"}, {"synthesis method": "pH adjustment", "pH": "7", "modulator": "1.0 mol L-1NaOH aqueous solution"}]
FAMDII | 5 | C16 Cd1 H12 N2 O8 | chemical synthesis | HL22 | 15 mg | Cd(NO3)2⋅4H2O | 45 mg | [6 empty] | DMF |  | four days | room temperature | 7 | chemical synthesis, pH adjustment | 10.1039/C1CE06052J |  | 2012 | [{"synthesis method": "chemical synthesis", "precursor": [{"name": "HL22", "amount": "15", "unit": "mg"}, {"name": "Cd(NO3)2\u22c54H2O", "amount": "45", "unit": "mg"}], "solution": [{"name": "DMF", "amount": "5", "unit": "mL"}], "pressure": "", "temperature": "room temperature", "time": "four days"}, {"synthesis method": "pH adjustment", "pH": "7", "modulator": "1.0 mol L-1NaOH aqueous solution"}]
KONQAI | [Cu(II)(L1H)2] | C16 Cu1 H16 N2 O6 | chemical synthesis | Cu(NO3)2⋅3H2O | 0.25 g | 2-(acetoxy)phenyl hydroxamic acid (L1H2) | 0.17 g | NaOH | 0.04 g |  |  |  |  | methanol |  | 4 h | room temperature |  | chemical synthesis | 10.1039/C9DT01531K |  | 2019 | [{"synthesis method": "chemical synthesis", "precursor": [{"name": "Cu(NO3)2\u22c53H2O", "amount": "0.25", "unit": "g"}, {"name": "2-(acetoxy)phenyl hydroxamic acid (L1H2)", "amount": "0.17", "unit": "g"}, {"name": "NaOH", "amount": "0.04", "unit": "g"}], "solution": [{"name": "methanol", "amount": "25", "unit": "cm3"}], "pressure": "", "temperature": "room temperature", "time": "4 h"}]
FARKUG | [ZnCl2L2]n | C13 Cl2 H18 N4 Zn1 | chemical synthesis | ZnCl2⋅2H2O | 17 mg | L2 | 23 mg | [6 empty] | EtOH |  | two weeks |  |  | chemical synthesis | 10.1039/C1CE05808H |  | 2012 | [{"synthesis method": "chemical synthesis", "precursor": [{"name": "ZnCl2\u22c52H2O", "amount": "17", "unit": "mg"}, {"name": "L2", "amount": "23", "unit": "mg"}], "solution": [{"name": "EtOH", "amount": "5", "unit": "mL"}], "pressure": "", "temperature": "", "time": "two weeks"}]
FARLAN | [ZnCl2L3]n | C14 Cl2 H20 N4 Zn1 | chemical synthesis | ZnCl2⋅2H2O | 17 mg | L3 | 24 mg | [6 empty] | EtOH |  | two weeks |  |  | chemical synthesis | 10.1039/C1CE05808H |  | 2012 | [{"synthesis method": "chemical synthesis", "precursor": [{"name": "ZnCl2\u22c52H2O", "amount": "17", "unit": "mg"}, {"name": "L3", "amount": "24", "unit": "mg"}], "solution": [{"name": "EtOH", "amount": "5", "unit": "mL"}], "pressure": "", "temperature": "", "time": "two weeks"}]
FARLER | {[Co(L1)2(OH2)2]·(ClO4)2·(H2O)2}n | C24 Cl2 Co1 H40 N8 O12 | chemical synthesis | Co(ClO4)2⋅6(H2O) | 37 mg | L1 | 43 mg | [6 empty] | EtOH |  | two weeks |  |  | chemical synthesis | 10.1039/C1CE05808H |  | 2012 | [{"synthesis method": "chemical synthesis", "precursor": [{"name": "Co(ClO4)2\u22c56(H2O)", "amount": "37", "unit": "mg"}, {"name": "L1", "amount": "43", "unit": "mg"}], "solution": [{"name": "EtOH", "amount": "5", "unit": "mL"}], "pressure": "", "temperature": "", "time": "two weeks"}]
FARKIU | {[Co(L2)2(OH2)2]·(ClO4)2·(H2O)2}n | C26 Cl2 Co1 H44 N8 O12 | chemical synthesis | Co(ClO4)2⋅6(H2O) | 37 mg | L2 | 46 mg | [6 empty] | EtOH |  | two weeks |  |  | chemical synthesis | 10.1039/C1CE05808H |  | 2012 | [{"synthesis method": "chemical synthesis", "precursor": [{"name": "Co(ClO4)2\u22c56(H2O)", "amount": "37", "unit": "mg"}, {"name": "L2", "amount": "46", "unit": "mg"}], "solution": [{"name": "EtOH", "amount": "5", "unit": "mL"}], "pressure": "", "temperature": "", "time": "two weeks"}]
FARLUH | {[Cu(L1)2(OH2)2]·(ClO4)2·(H2O)2}n | C24 Cl2 Cu1 H40 N8 O12 | chemical synthesis | Cu(ClO4)2⋅6(H2O) | 37 mg | L1 | 43 mg | [6 empty] | MeOH |  | one week |  |  | chemical synthesis | 10.1039/C1CE05808H |  | 2012 | [{"synthesis method": "chemical synthesis", "precursor": [{"name": "Cu(ClO4)2\u22c56(H2O)", "amount": "37", "unit": "mg"}, {"name": "L1", "amount": "43", "unit": "mg"}], "solution": [{"name": "MeOH", "amount": "5", "unit": "mL"}], "pressure": "", "temperature": "", "time": "one week"}]
FARLIV | {[Cu(L2)2(OH2)]·(ClO4)2·(H2O)·(MeOH)}n | C27 Cl2 Cu1 H43 N8 O11 | chemical synthesis | Cu(ClO4)2⋅6(H2O) | 37 mg | L2 | 46 mg | [6 empty] | MeOH |  | one week |  |  | chemical synthesis | 10.1039/C1CE05808H |  | 2012 | [{"synthesis method": "chemical synthesis", "precursor": [{"name": "Cu(ClO4)2\u22c56(H2O)", "amount": "37", "unit": "mg"}, {"name": "L2", "amount": "46", "unit": "mg"}], "solution": [{"name": "MeOH", "amount": "5", "unit": "mL"}], "pressure": "", "temperature": "", "time": "one week"}]
FARLOB | {[Cu(L3)2(OH2)]·(ClO4)2·(H2O)2}n | C28 Cl2 Cu1 H46 N8 O11 | chemical synthesis | Cu(ClO4)2⋅6(H2O) | 37 mg | L3 | 49 mg | [6 empty] | MeOH |  | one week |  |  | chemical synthesis | 10.1039/C1CE05808H |  | 2012 | [{"synthesis method": "chemical synthesis", "precursor": [{"name": "Cu(ClO4)2\u22c56(H2O)", "amount": "37", "unit": "mg"}, {"name": "L3", "amount": "49", "unit": "mg"}], "solution": [{"name": "MeOH", "amount": "5", "unit": "mL"}], "pressure": "", "temperature": "", "time": "one week"}]
FARKEQ | [Cu2I2(L3)]n | C14 Cu2 H20 I2 N4 | [17 empty] | 10.1039/C1CE05808H |  | 2012 | []
EBOKUD |  | C30 H22 N4 Ni1 O4 S2 | chemical synthesis | [10 empty] | methanol |  |  |  |  | chemical synthesis | 10.1039/C1CE05566F |  | 2011 | [{"synthesis method": "chemical synthesis", "precursor": [{"name": "", "amount": "", "unit": ""}], "solution": [{"name": "methanol", "amount": "", "unit": ""}], "pressure": "", "temperature": "", "time": ""}]
NAFWUP | [Cu(imta)2]·2.5H2O | C32 Cu2 H42 N20 O13 | solvothermal synthesis | Himta | 8.3 mg | CuSO4⋅5H2O | 5.0 mg | [8 empty] | 3 days | 90°C |  | solvothermal synthesis | 10.1039/C5CE02277K |  | 2016 | [{"synthesis method": "solvothermal synthesis", "precursor": [{"name": "Himta", "amount": "8.3", "unit": "mg"}, {"name": "CuSO4\u22c55H2O", "amount": "5.0", "unit": "mg"}], "solvent": [{"name": "H2O/CH3OH", "amount": "4", "unit": "mL"}], "reducing agent": [{"name": "", "amount": "", "unit": ""}], "surfactant": [{"name": "", "amount": "", "unit": ""}], "pressure": "", "temperature": "90\u00b0C", "time": "3 days", "heating rate": "", "cooling rate": "room temperature"}]
NAFTIA | [Co(imta)2]n | C16 Co1 H16 N10 O4 | solvothermal synthesis | Himta | 8.3 mg | CoCl2⋅6H2O | 4.8 mg | [8 empty] | 3 days | 100°C |  | solvothermal synthesis | 10.1039/C5CE02277K |  | 2016 | [{"synthesis method": "solvothermal synthesis", "precursor": [{"name": "Himta", "amount": "8.3", "unit": "mg"}, {"name": "CoCl2\u22c56H2O", "amount": "4.8", "unit": "mg"}], "solvent": [{"name": "H2O/CH3OH", "amount": "3", "unit": "mL"}], "reducing agent": [{"name": "", "amount": "", "unit": ""}], "surfactant": [{"name": "", "amount": "", "unit": ""}], "pressure": "", "temperature": "100\u00b0C", "time": "3 days", "heating rate": "", "cooling rate": "room temperature"}]
NAFTOG | [Mn(imta)2]n | C16 H16 Mn1 N10 O4 | solvothermal synthesis | Himta | 8.3 mg | MnSO4⋅H2O | 3.4 mg | [8 empty] | 3 days | 160°C |  | solvothermal synthesis | 10.1039/C5CE02277K |  | 2016 | [{"synthesis method": "solvothermal synthesis", "precursor": [{"name": "Himta", "amount": "8.3", "unit": "mg"}, {"name": "MnSO4\u22c5H2O", "amount": "3.4", "unit": "mg"}], "solvent": [{"name": "H2O/CH3OH", "amount": "4", "unit": "mL"}], "reducing agent": [{"name": "", "amount": "", "unit": ""}], "surfactant": [{"name": "", "amount": "", "unit": ""}], "pressure": "", "temperature": "160\u00b0C", "time": "3 days", "heating rate": "", "cooling rate": "room temperature"}]
NAFTUM | [Cd(imta)2]n | C16 Cd1 H16 N10 O4 | solvothermal synthesis | Himta | 8.3 mg | Cd(NO3)2⋅4H2O | 6 mg | [8 empty] | 72 h | 150°C |  | solvothermal synthesis | 10.1039/C5CE02277K |  | 2016 | [{"synthesis method": "solvothermal synthesis", "precursor": [{"name": "Himta", "amount": "8.3", "unit": "mg"}, {"name": "Cd(NO3)2\u22c54H2O", "amount": "6", "unit": "mg"}], "solvent": [{"name": "H2O", "amount": "3", "unit": "mL"}], "reducing agent": [{"name": "", "amount": "", "unit": ""}], "surfactant": [{"name": "", "amount": "", "unit": ""}], "pressure": "", "temperature": "150\u00b0C", "time": "72 h", "heating rate": "", "cooling rate": "5\u00b0C h-1"}]
NAFWOJ | [Pb(imta)2]n | C16 H16 N10 O4 Pb1 | solvothermal synthesis | Himta | 8.3 mg | Pb(Ac)2⋅3H2O | 7.6 mg | [8 empty] | 3 days | 120°C |  | solvothermal synthesis | 10.1039/C5CE02277K |  | 2016 | [{"synthesis method": "solvothermal synthesis", "precursor": [{"name": "Himta", "amount": "8.3", "unit": "mg"}, {"name": "Pb(Ac)2\u22c53H2O", "amount": "7.6", "unit": "mg"}], "solvent": [{"name": "H2O/CH3OH", "amount": "2", "unit": "mL"}, {"name": "H2O/CH3OH", "amount": "4", "unit": "mL"}], "reducing agent": [{"name": "", "amount": "", "unit": ""}], "surfactant": [{"name": "", "amount": "", "unit": ""}], "pressure": "", "temperature": "120\u00b0C", "time": "3 days", "heating rate": "", "cooling rate": "room temperature"}]
NAFVAU | [Co(imta)2(H2O)4] | C16 Co1 H28 N10 O10 | solvothermal synthesis | Himta | 8.3 mg | CoCl2⋅6H2O | 4.8 mg | [8 empty] | 3 days | 160°C |  | solvothermal synthesis | 10.1039/C5CE02277K |  | 2016 | [{"synthesis method": "solvothermal synthesis", "precursor": [{"name": "Himta", "amount": "8.3", "unit": "mg"}, {"name": "CoCl2\u22c56H2O", "amount": "4.8", "unit": "mg"}], "solvent": [{"name": "H2O/CH3OH", "amount": "3", "unit": "mL"}], "reducing agent": [{"name": "", "amount": "", "unit": ""}], "surfactant": [{"name": "", "amount": "", "unit": ""}], "pressure": "", "temperature": "160\u00b0C", "time": "3 days", "heating rate": "", "cooling rate": "room temperature"}]
NAFVEY | [Mn(imta)2(H2O)4] | C16 H28 Mn1 N10 O10 | solvothermal synthesis | Himta | 8.3 mg | MnCl2⋅4H2O | 5.9 mg | [8 empty] | 3 days | 120°C |  | solvothermal synthesis | 10.1039/C5CE02277K |  | 2016 | [{"synthesis method": "solvothermal synthesis", "precursor": [{"name": "Himta", "amount": "8.3", "unit": "mg"}, {"name": "MnCl2\u22c54H2O", "amount": "5.9", "unit": "mg"}], "solvent": [{"name": "H2O/CH3OH", "amount": "2", "unit": "mL"}, {"name": "H2O/CH3OH", "amount": "4", "unit": "mL"}], "reducing agent": [{"name": "", "amount": "", "unit": ""}], "surfactant": [{"name": "", "amount": "", "unit": ""}], "pressure": "", "temperature": "120\u00b0C", "time": "3 days", "heating rate": "", "cooling rate": "room temperature"}]
NAFVIC | [Ni(imta)2(H2O)4] | C16 H28 N10 Ni1 O10 | solvothermal synthesis | Himta | 8.3 mg | NiCl2⋅6H2O | 4.8 mg | [8 empty] | 3 days | 105°C |  | solvothermal synthesis | 10.1039/C5CE02277K |  | 2016 | [{"synthesis method": "solvothermal synthesis", "precursor": [{"name": "Himta", "amount": "8.3", "unit": "mg"}, {"name": "NiCl2\u22c56H2O", "amount": "4.8", "unit": "mg"}], "solvent": [{"name": "H2O/CH3OH", "amount": "3", "unit": "mL"}], "reducing agent": [{"name": "", "amount": "", "unit": ""}], "surfactant": [{"name": "", "amount": "", "unit": ""}], "pressure": "", "temperature": "105\u00b0C", "time": "3 days", "heating rate": "", "cooling rate": "5\u00b0C h-1"}]
NAFVOI | [Zn(imta)2(H2O)4] | C16 H28 N10 O10 Zn1 | solvothermal synthesis | Himta | 8.3 mg | Zn(NO3)2⋅6H2O | 5.9 mg | [8 empty] | 72 h | 150°C |  | solvothermal synthesis | 10.1039/C5CE02277K |  | 2016 | [{"synthesis method": "solvothermal synthesis", "precursor": [{"name": "Himta", "amount": "8.3", "unit": "mg"}, {"name": "Zn(NO3)2\u22c56H2O", "amount": "5.9", "unit": "mg"}], "solvent": [{"name": "H2O/CH3OH", "amount": "4", "unit": "mL"}], "reducing agent": [{"name": "", "amount": "", "unit": ""}], "surfactant": [{"name": "", "amount": "", "unit": ""}], "pressure": "", "temperature": "150\u00b0C", "time": "72 h", "heating rate": "", "cooling rate": "5\u00b0C h-1"}]
SUVQEH | [{N3P3(O-C5H4N-3)6}2{Zn(H2O)3(NO3)}2{Zn(H2O)2(NO3)}2]n[NO3]2n·4nH2O·nCH3OH | C61 H76 N24 O43 P6 Zn3 | chemical synthesis | Zn(NO3)2⋅6H2O | 0.128 g | L | 0.100 g | [6 empty] | methanol |  | 12 h | room temperature |  | chemical synthesis | 10.1039/C5DT03537F |  | 2016 | [{"synthesis method": "chemical synthesis", "precursor": [{"name": "Zn(NO3)2\u22c56H2O", "amount": "0.128", "unit": "g"}, {"name": "L", "amount": "0.100", "unit": "g"}], "solution": [{"name": "methanol", "amount": "25", "unit": "mL"}], "pressure": "", "temperature": "room temperature", "time": "12 h"}]
SUVQIL | [{N3P3(O-C5H4N-3)6}2{Zn(H2O)3(NO3)}2{Cu(NO3)}2]n[NO3]2n·4nH2O·nCH3CN | C62 Cu1 H71 N25 O41 P6 Zn2 | chemical synthesis | Zn(NO3)2⋅6H2O | 0.128 g | L | 0.100 g | Cu(NO3)2⋅3H2O | 0.104 g |  |  |  |  | methanol |  | 12 h | room temperature |  | chemical synthesis | 10.1039/C5DT03537F |  | 2016 | [{"synthesis method": "chemical synthesis", "precursor": [{"name": "Zn(NO3)2\u22c56H2O", "amount": "0.128", "unit": "g"}, {"name": "L", "amount": "0.100", "unit": "g"}, {"name": "Cu(NO3)2\u22c53H2O", "amount": "0.104", "unit": "g"}], "solution": [{"name": "methanol", "amount": "25", "unit": "mL"}], "pressure": "", "temperature": "room temperature", "time": "12 h"}]
SUVQOR | [{N3P3(O-C5H4N-3)6}2{(NO3)Cd-(μ-(NO3)-Cd(NO3)2(μ-(NO3)Cd(NO3)}]·2nCH3OH·2nH2O | C61 Cd3 H52 N24 O31 P6 | solvothermal synthesis | Cd(NO3)2⋅4H2O | 0.132 g | L | 0.100 g | [8 empty] | 48 h | 120°C |  | solvothermal synthesis | 10.1039/C5DT03537F |  | 2016 | [{"synthesis method": "solvothermal synthesis", "precursor": [{"name": "Cd(NO3)2\u22c54H2O", "amount": "0.132", "unit": "g"}, {"name": "L", "amount": "0.100", "unit": "g"}], "solvent": [{"name": "methanol", "amount": "25", "unit": "mL"}, {"name": "chloroform", "amount": "25", "unit": "mL"}], "reducing agent": [{"name": "", "amount": "", "unit": ""}], "surfactant": [{"name": "", "amount": "", "unit": ""}], "pressure": "", "temperature": "120\u00b0C", "time": "48 h", "heating rate": "", "cooling rate": ""}]
SUVQUX | [{N3P3(O-C5H4N-3)6}2{Cd(H2O)3(NO3)}2][NO3]2 | C60 Cd2 H78 N22 O39 P6 | solvothermal synthesis | Cd(NO3)2⋅4H2O | 0.013 g | L | 0.010 g | [8 empty] | 48 h | 120°C |  | solvothermal synthesis | 10.1039/C5DT03537F |  | 2016 | [{"synthesis method": "solvothermal synthesis", "precursor": [{"name": "Cd(NO3)2\u22c54H2O", "amount": "0.013", "unit": "g"}, {"name": "L", "amount": "0.010", "unit": "g"}], "solvent": [{"name": "ethanol", "amount": "3", "unit": "mL"}, {"name": "ethanol", "amount": "2", "unit": "mL"}, {"name": "water", "amount": "5", "unit": "mL"}], "reducing agent": [{"name": "", "amount": "", "unit": ""}], "surfactant": [{"name": "", "amount": "", "unit": ""}], "pressure": "", "temperature": "120\u00b0C", "time": "48 h", "heating rate": "", "cooling rate": ""}]
EJODOX | [Mn3(SSAL)2(CuL)2(OH)(H2O)3]n | C52 Cu2 H43 Mn3 N8 O19 S2 | chemical synthesis | Mn(ClO4)2⋅6H2O | 18.6 mg | H3SSA | 12.7 mg | CuL | 10.2 mg |  |  |  |  | H2O, CH3OH |  | 72h | 160°C | 7-8 | chemical synthesis, pH adjustment | 10.1039/C0DT00082E |  | 2010 | [{"synthesis method": "chemical synthesis", "precursor": [{"name": "Mn(ClO4)2\u22c56H2O", "amount": "18.6", "unit": "mg"}, {"name": "H3SSA", "amount": "12.7", "unit": "mg"}, {"name": "CuL", "amount": "10.2", "unit": "mg"}], "solution": [{"name": "H2O", "amount": "10", "unit": "mL"}, {"name": "CH3OH", "amount": "3", "unit": "mL"}], "pressure": "", "temperature": "160\u00b0C", "time": "72h"}, {"synthesis method": "pH adjustment", "pH": "7-8", "modulator": "1 M NaOH"}]
EJODUD | [Gd2(HSSAL)2(CuL)4(C2O4)(H2O)2] | C92 Cu4 Gd2 H78 N16 O28 S2 | chemical synthesis | Gd(ClO4)3⋅6H2O | 28.2 mg | H3SSA | 6.3 mg | CuL | 10.2 mg |  |  |  |  | H2O, CH3OH |  | 72h | 150°C | 6-7 | chemical synthesis, pH adjustment | 10.1039/C0DT00082E |  | 2010 | [{"synthesis method": "chemical synthesis", "precursor": [{"name": "Gd(ClO4)3\u22c56H2O", "amount": "28.2", "unit": "mg"}, {"name": "H3SSA", "amount": "6.3", "unit": "mg"}, {"name": "CuL", "amount": "10.2", "unit": "mg"}], "solution": [{"name": "H2O", "amount": "10", "unit": "mL"}, {"name": "CH3OH", "amount": "4", "unit": "mL"}], "pressure": "", "temperature": "150\u00b0C", "time": "72h"}, {"synthesis method": "pH adjustment", "pH": "6-7", "modulator": "1 M NaOH"}]
EJOFAL | [Cu2(HSSAL)2(CuL)4] | C90 Cu6 H76 N16 O22 S2 | chemical synthesis | Cu(ClO4)2⋅6H2O | 6.8 mg | H3SSA | 6.3 mg | CuL | 20.4 mg | NaOH | 1.6 mg |  |  | H2O, CH3OH |  | 72h | 160°C |  | chemical synthesis | 10.1039/C0DT00082E |  | 2010 | [{"synthesis method": "chemical synthesis", "precursor": [{"name": "Cu(ClO4)2\u22c56H2O", "amount": "6.8", "unit": "mg"}, {"name": "H3SSA", "amount": "6.3", "unit": "mg"}, {"name": "CuL", "amount": "20.4", "unit": "mg"}, {"name": "NaOH", "amount": "1.6", "unit": "mg"}], "solution": [{"name": "H2O", "amount": "10", "unit": "mL"}, {"name": "CH3OH", "amount": "3", "unit": "mL"}], "pressure": "", "temperature": "160\u00b0C", "time": "72h"}]
XIFWIS | [Eu(NO3)3L(CH3CO2C2H5)]∞ | C52 Eu1 H55 N6 O17 | chemical synthesis |  | 0.045 g | L | 0.076 g | [6 empty] | ethyl acetate |  | 4 h | room temperature |  | chemical synthesis, filtration, drying | 10.1039/B111116G |  | 2002 | [{"synthesis method": "chemical synthesis", "precursor": [{"name": "", "amount": "0.045", "unit": "g"}, {"name": "L", "amount": "0.076", "unit": "g"}], "solution": [{"name": "ethyl acetate", "amount": "10", "unit": "mL"}], "pressure": "", "temperature": "room temperature", "time": "4 h"}, {"synthesis method": "filtration", "time": "", "atmosphere": "", "pressure": ""}, {"synthesis method": "drying", "pressure": "", "temperature": "", "atmosphere": "vacuum", "time": "48 h"}]
ONODOM | [Ni3(qptc)2(H2O)3]·3.5H2O·3Me2NH | C62 H62 N3 Ni3 O22.5 | solvothermal synthesis | Ni(NO3)2⋅6H2O | 5.3 mg | H4qptc | 2.4 mg | [7 empty] | near-vacuum | 2 days | 130°C |  | solvothermal synthesis, filtration, drying | 10.1039/C6CE00674D |  | 2016 | [{"synthesis method": "solvothermal synthesis", "precursor": [{"name": "Ni(NO3)2\u22c56H2O", "amount": "5.3", "unit": "mg"}, {"name": "H4qptc", "amount": "2.4", "unit": "mg"}], "solvent": [{"name": "DMF/cyclohexanol/H2O", "amount": "1.0", "unit": "mL"}], "reducing agent": [{"name": "", "amount": "", "unit": ""}], "surfactant": [{"name": "", "amount": "", "unit": ""}], "pressure": "near-vacuum", "temperature": "130\u00b0C", "time": "2 days", "heating rate": "", "cooling rate": "2\u00b0C h-1"}, {"synthesis method": "filtration", "time": "", "atmosphere": "air", "pressure": ""}, {"synthesis method": "drying", "pressure": "", "temperature": "", "atmosphere": "air", "time": ""}]
ONOCUR | [Co3(qptc)2(H2O)4] | C56 Co3 H46 O25 | solvothermal synthesis | Co(NO3)2⋅6H2O | 7.0 mg | H4qptc | 2.4 mg | [7 empty] | near-vacuum | 2 days | 130°C |  | solvothermal synthesis, filtration, washing, drying | 10.1039/C6CE00674D |  | 2016 | [{"synthesis method": "solvothermal synthesis", "precursor": [{"name": "Co(NO3)2\u22c56H2O", "amount": "7.0", "unit": "mg"}, {"name": "H4qptc", "amount": "2.4", "unit": "mg"}], "solvent": [{"name": "DMF/cyclohexanol/H2O", "amount": "1.0", "unit": "mL"}], "reducing agent": [{"name": "NH3", "amount": "1 drop", "unit": ""}], "surfactant": [{"name": "", "amount": "", "unit": ""}], "pressure": "near-vacuum", "temperature": "130\u00b0C", "time": "2 days", "heating rate": "", "cooling rate": "2\u00b0C h-1"}, {"synthesis method": "filtration", "time": "", "atmosphere": "air", "pressure": ""}, {"synthesis method": "washing", "washing solution": "EtOH", "amount": ""}, {"synthesis method": "drying", "pressure": "", "temperature": "", "atmosphere": "air", "time": ""}]
COKMEX | Cd-3b-Dabco | C26 Cd1 H32 N2 O7 | solvothermal synthesis | compound 3b | 10 mg | Cd(NO3)2 | 6.6 mg | Dabco | 3.2 mg | [5 empty] | sealed | 1 week | 100°C |  | solvothermal synthesis, cooling | 10.1039/C9CE00807A |  | 2019 | [{"synthesis method": "solvothermal synthesis", "precursor": [{"name": "compound 3b", "amount": "10", "unit": "mg"}, {"name": "Cd(NO3)2", "amount": "6.6", "unit": "mg"}, {"name": "Dabco", "amount": "3.2", "unit": "mg"}], "solvent": [{"name": "H2O/EtOH", "amount": "3", "unit": "mL"}], "reducing agent": [{"name": "Et3N", "amount": "2 drops", "unit": ""}], "surfactant": [{"name": "", "amount": "", "unit": ""}], "pressure": "sealed", "temperature": "100\u00b0C", "time": "1 week", "heating rate": "", "cooling rate": ""}, {"synthesis method": "cooling", "pressure": "", "temperature": "room temperature", "cooling rate": "", "time": ""}]
COKMAT | Cd-3c-Dabco | C26 Cd1 H32 N2 O7 | solvothermal synthesis | compound 3c | 10 mg | Cd(NO3)2 | 6.6 mg | Dabco | 3.2 mg | [5 empty] | sealed | 1 week | 100°C |  | solvothermal synthesis, cooling | 10.1039/C9CE00807A |  | 2019 | [{"synthesis method": "solvothermal synthesis", "precursor": [{"name": "compound 3c", "amount": "10", "unit": "mg"}, {"name": "Cd(NO3)2", "amount": "6.6", "unit": "mg"}, {"name": "Dabco", "amount": "3.2", "unit": "mg"}], "solvent": [{"name": "H2O/EtOH", "amount": "3", "unit": "mL"}], "reducing agent": [{"name": "Et3N", "amount": "2 drops", "unit": ""}], "surfactant": [{"name": "", "amount": "", "unit": ""}], "pressure": "sealed", "temperature": "100\u00b0C", "time": "1 week", "heating rate": "", "cooling rate": ""}, {"synthesis method": "cooling", "pressure": "", "temperature": "room temperature", "cooling rate": "", "time": ""}]
VIWTUS | {[Zn(H2L1)(L2)]·DMF·2H2O}n | C29 H18 N6 O8 Zn1 | solvothermal synthesis | H4L1 | 0.1 mmol | L2 | 0.1 mmol | Zn(NO3)2⋅6H2O | 0.4 mmol | [5 empty] | autogenous | 48 h | 90°C |  | solvothermal synthesis | 10.1039/C3DT52977K |  | 2014 | [{"synthesis method": "solvothermal synthesis", "precursor": [{"name": "H4L1", "amount": "0.1", "unit": "mmol"}, {"name": "L2", "amount": "0.1", "unit": "mmol"}, {"name": "Zn(NO3)2\u22c56H2O", "amount": "0.4", "unit": "mmol"}], "solvent": [{"name": "DMF", "amount": "3", "unit": "mL"}], "reducing agent": [{"name": "", "amount": "", "unit": ""}], "surfactant": [{"name": "", "amount": "", "unit": ""}], "pressure": "autogenous", "temperature": "90\u00b0C", "time": "48 h", "heating rate": "", "cooling rate": "10\u00b0C per h"}]
VIWVAA | {[Zn2(L1)(L3)(DMF)2]·DMF·4H2O}n | C39 H34 N4 O10 Zn2 | solvothermal synthesis | H4L1 | 0.1 mmol | L3 | 0.1 mmol | Zn(NO3)2⋅6H2O | 0.4 mmol | [5 empty] | autogenous | 48 h | 90°C |  | solvothermal synthesis | 10.1039/C3DT52977K |  | 2014 | [{"synthesis method": "solvothermal synthesis", "precursor": [{"name": "H4L1", "amount": "0.1", "unit": "mmol"}, {"name": "L3", "amount": "0.1", "unit": "mmol"}, {"name": "Zn(NO3)2\u22c56H2O", "amount": "0.4", "unit": "mmol"}], "solvent": [{"name": "DMF", "amount": "3", "unit": "mL"}], "reducing agent": [{"name": "", "amount": "", "unit": ""}], "surfactant": [{"name": "", "amount": "", "unit": ""}], "pressure": "autogenous", "temperature": "90\u00b0C", "time": "48 h", "heating rate": "", "cooling rate": "10\u00b0C per h"}]
HONCEU | [Zn3(OH)2(SBA)2]·EtOH | C15 H12 O7.5 S1 Zn1.5 | [16 empty] | microwave-assisted synthesis, filtration, washing, drying | 10.1039/C4CE01201A |  | 2014 | [{"synthesis method": "microwave-assisted synthesis", "precursor": [{"name": "H2SBA", "amount": "0.1224", "unit": "g"}, {"name": "Zn(NO3)2\u22c56H2O", "amount": "0.2360", "unit": "g"}, {"name": "EtOH", "amount": "9.0", "unit": "mL"}, {"name": "H2O", "amount": "1.0", "unit": "mL"}], "temperature": "180\u00b0C", "time": "40 min", "atmosphere": ""}, {"synthesis method": "filtration", "time": "", "atmosphere": "", "pressure": ""}, {"synthesis method": "washing", "washing solution": "EtOH", "amount": ""}, {"synthesis method": "drying", "pressure": "", "temperature": "room temperature", "atmosphere": "", "time": ""}]
HONDEV | [Mg3(OH)2(SBA)2(EtOH)(H2O)3]·3.5H2O | C30 H37 Mg3 O21.5 S2 | [16 empty] | microwave-assisted synthesis, filtration, washing, drying | 10.1039/C4CE01201A |  | 2014 | [{"synthesis method": "microwave-assisted synthesis", "precursor": [{"name": "H2SBA", "amount": "0.1224", "unit": "g"}, {"name": "Mg(NO3)2\u22c56H2O", "amount": "0.4100", "unit": "g"}, {"name": "EtOH", "amount": "5.0", "unit": "mL"}, {"name": "H2O", "amount": "1.0", "unit": "mL"}], "temperature": "150\u00b0C", "time": "20 min", "atmosphere": ""}, {"synthesis method": "filtration", "time": "", "atmosphere": "", "pressure": ""}, {"synthesis method": "washing", "washing solution": "EtOH", "amount": ""}, {"synthesis method": "drying", "pressure": "", "temperature": "room temperature", "atmosphere": "", "time": ""}]
HOMSAF | [Mn(SBA)(EtOH)] | C16 H13 Mn1 O7 S1 | [16 empty] | microwave-assisted synthesis | 10.1039/C4CE01201A |  | 2014 | [{"synthesis method": "microwave-assisted synthesis", "precursor": [{"name": "H2SBA", "amount": "0.1224", "unit": "g"}, {"name": "Mn(NO3)2\u22c54H2O", "amount": "0.2000", "unit": "g"}, {"name": "EtOH", "amount": "5.0", "unit": "mL"}, {"name": "H2O", "amount": "1.0", "unit": "mL"}], "temperature": "180\u00b0C", "time": "20 min", "atmosphere": ""}]
HOMSEJ | [Mn(SBA)(H2O)] | C14 H10 Mn1 O7 S1 | [16 empty] | microwave-assisted synthesis | 10.1039/C4CE01201A |  | 2014 | [{"synthesis method": "microwave-assisted synthesis", "precursor": [{"name": "H2SBA", "amount": "0.2448", "unit": "g"}, {"name": "Mn(NO3)2\u22c54H2O", "amount": "0.2000", "unit": "g"}, {"name": "EtOH", "amount": "7.0", "unit": "mL"}, {"name": "H2O", "amount": "3.0", "unit": "mL"}], "temperature": "180\u00b0C", "time": "20 min", "atmosphere": ""}]
CUXCOO | [Zn2(1)(OAc)4]n | Br1 C29 H26 N3 O8 Zn2 | chemical synthesis | Zn(OAc)2⋅2H2O | 21.8 mg | 1 | 19.4 mg | [6 empty] | CH2Cl2-MeOH |  | 30 min | room temperature |  | chemical synthesis, washing | 10.1039/B926597J |  | 2010 | [{"synthesis method": "chemical synthesis", "precursor": [{"name": "Zn(OAc)2\u22c52H2O", "amount": "21.8", "unit": "mg"}, {"name": "1", "amount": "19.4", "unit": "mg"}], "solution": [{"name": "CH2Cl2-MeOH", "amount": "15", "unit": "cm3"}], "pressure": "", "temperature": "room temperature", "time": "30 min"}, {"synthesis method": "washing", "washing solution": "CH2Cl2 and MeOH", "amount": ""}]
CUXCUU | [Zn2(2)(OAc)4]n | C30 H29 N3 O8 S1 Zn2 | chemical synthesis | Zn(OAc)2⋅2H2O | 21.8 mg | 2 | 17.8 mg | [6 empty] | CH2Cl2-MeOH |  | 30 min | room temperature |  | chemical synthesis, washing | 10.1039/B926597J |  | 2010 | [{"synthesis method": "chemical synthesis", "precursor": [{"name": "Zn(OAc)2\u22c52H2O", "amount": "21.8", "unit": "mg"}, {"name": "2", "amount": "17.8", "unit": "mg"}], "solution": [{"name": "CH2Cl2-MeOH", "amount": "15", "unit": "cm3"}], "pressure": "", "temperature": "room temperature", "time": "30 min"}, {"synthesis method": "washing", "washing solution": "CH2Cl2 and MeOH", "amount": ""}]
CUXCII | {[Mn3(1)3(OAc)6]·0.8MeOH·2.2H2O}n | Br3 C75.80 H63.20 Mn3 N9 O15 | chemical synthesis | Mn(OAc)2⋅4H2O | 24.5 mg | ligand 1 | 19.4 mg | [6 empty] | CH2Cl2-MeOH |  | 30 min | room temperature |  | chemical synthesis, washing | 10.1039/B926597J |  | 2010 | [{"synthesis method": "chemical synthesis", "precursor": [{"name": "Mn(OAc)2\u22c54H2O", "amount": "24.5", "unit": "mg"}, {"name": "ligand 1", "amount": "19.4", "unit": "mg"}], "solution": [{"name": "CH2Cl2-MeOH", "amount": "15", "unit": "cm3"}], "pressure": "", "temperature": "room temperature", "time": "30 min"}, {"synthesis method": "washing", "washing solution": "CH2Cl2 and MeOH", "amount": ""}]
OMAXOQ | (L) | C8 H6 N4 O2 S1 | chemical synthesis |  | 950 mg | [8 empty] | , 30% w/w |  | one week | room temperature |  | chemical synthesis | 10.1039/C0NJ00631A |  | 2011 | [{"synthesis method": "chemical synthesis", "precursor": [{"name": "", "amount": "950", "unit": "mg"}], "solution": [{"name": "", "amount": "30", "unit": "ml"}, {"name": "30% w/w", "amount": "2.5", "unit": "ml"}], "pressure": "", "temperature": "room temperature", "time": "one week"}]
OMAXAC | {[Ag(L)](ClO4)}∞ | Ag1 C8 Cl1 H6 N4 O6 S1 | chemical synthesis |  | 22 mg | AgClO4⋅nH2O | 250 mg | [8 empty] | 3 h | room temperature |  | chemical synthesis | 10.1039/C0NJ00631A |  | 2011 | [{"synthesis method": "chemical synthesis", "precursor": [{"name": "", "amount": "22", "unit": "mg"}, {"name": "AgClO4\u22c5nH2O", "amount": "250", "unit": "mg"}], "solution": [{"name": "", "amount": "5", "unit": "ml"}], "pressure": "", "temperature": "room temperature", "time": "3 h"}]
OMAXIK | [Ag(L)(NO3)]∞ | Ag1 C8 H6 N5 O5 S1 | chemical synthesis |  | 22 mg | AgNO3 | 17 mg | [11 empty] | chemical synthesis | 10.1039/C0NJ00631A |  | 2011 | [{"synthesis method": "chemical synthesis", "precursor": [{"name": "", "amount": "22", "unit": "mg"}, {"name": "AgNO3", "amount": "17", "unit": "mg"}], "solution": [{"name": "", "amount": "", "unit": ""}], "pressure": "", "temperature": "", "time": ""}]
OMAWUV | [Ag3(L)(NO2)3]∞ | Ag3 C8 H6 N7 O8 S1 | chemical synthesis |  | 22 mg | AgNO2 | 16 mg | [11 empty] | chemical synthesis | 10.1039/C0NJ00631A |  | 2011 | [{"synthesis method": "chemical synthesis", "precursor": [{"name": "", "amount": "22", "unit": "mg"}, {"name": "AgNO2", "amount": "16", "unit": "mg"}], "solution": [{"name": "", "amount": "", "unit": ""}], "pressure": "", "temperature": "", "time": ""}]
OMAXEG | [Ag(L)(CF3SO3)]∞ | Ag1 C9 F3 H6 N4 O5 S2 | chemical synthesis |  | 22 mg | AgCF3SO3 | 26 mg | [6 empty] | , de-ionized |  |  | room temperature |  | chemical synthesis | 10.1039/C0NJ00631A |  | 2011 | [{"synthesis method": "chemical synthesis", "precursor": [{"name": "", "amount": "22", "unit": "mg"}, {"name": "AgCF3SO3", "amount": "26", "unit": "mg"}], "solution": [{"name": "", "amount": "3", "unit": "ml"}, {"name": "de-ionized", "amount": "1", "unit": "ml"}], "pressure": "", "temperature": "room temperature", "time": ""}]
OMAWOP | [Ag(L)(CF3CO2)]∞ | Ag1 C10 F3 H6 N4 O4 S1 | chemical synthesis | AgCF3CO2 | [14 empty] | chemical synthesis | 10.1039/C0NJ00631A |  | 2011 | [{"synthesis method": "chemical synthesis", "precursor": [{"name": "AgCF3CO2", "amount": "", "unit": ""}], "solution": [{"name": "", "amount": "", "unit": ""}], "pressure": "", "temperature": "", "time": ""}]
EREHEQ | {[Ag(L1)2]·(PF6)}n | Ag1 C16 F6 H24 N12 P1 | solvothermal synthesis | AgPF6 | 12.64 mg | L1 | 19.2 mg | [8 empty] | 12 hours | 120°C |  | solvothermal synthesis | 10.1039/C6CE01275B |  | 2016 | [{"synthesis method": "solvothermal synthesis", "precursor": [{"name": "AgPF6", "amount": "12.64", "unit": "mg"}, {"name": "L1", "amount": "19.2", "unit": "mg"}], "solvent": [{"name": "H2O", "amount": "7", "unit": "mL"}], "reducing agent": [{"name": "", "amount": "", "unit": ""}], "surfactant": [{"name": "", "amount": "", "unit": ""}], "pressure": "", "temperature": "120\u00b0C", "time": "12 hours", "heating rate": "", "cooling rate": "72 hours"}]
EREHIU | {[Ag2(L1)2(bbtr)]·(BF4)2}n | Ag2 B2 C24 F8 H36 N18 | solvothermal synthesis | AgBF4 | 19.46 mg | L1 | 19.2 mg | bbtr | 9.6 mg | [6 empty] | 12 hours | 120°C |  | solvothermal synthesis | 10.1039/C6CE01275B |  | 2016 | [{"synthesis method": "solvothermal synthesis", "precursor": [{"name": "AgBF4", "amount": "19.46", "unit": "mg"}, {"name": "L1", "amount": "19.2", "unit": "mg"}, {"name": "bbtr", "amount": "9.6", "unit": "mg"}], "solvent": [{"name": "H2O", "amount": "7", "unit": "mL"}], "reducing agent": [{"name": "", "amount": "", "unit": ""}], "surfactant": [{"name": "", "amount": "", "unit": ""}], "pressure": "", "temperature": "120\u00b0C", "time": "12 hours", "heating rate": "", "cooling rate": "72 hours"}]
EREFIS | {[Ag2(L1)2(bbtr)]·(PF6)2}n | Ag2 C24 F12 H36 N18 P2 | chemical synthesis | 2 | 0.483 g | NaPF6 | 0.8397 g | [6 empty] | water/methanol |  | 6 hours |  |  | chemical synthesis, filtration | 10.1039/C6CE01275B |  | 2016 | [{"synthesis method": "chemical synthesis", "precursor": [{"name": "2", "amount": "0.483", "unit": "g"}, {"name": "NaPF6", "amount": "0.8397", "unit": "g"}], "solution": [{"name": "water/methanol", "amount": "20", "unit": "mL"}], "pressure": "", "temperature": "", "time": "6 hours"}, {"synthesis method": "filtration", "time": "", "atmosphere": "", "pressure": ""}]
EREHUG | [Ag2(L2)(NO3)2]n | Ag2 C10 H16 N8 O6 | solvothermal synthesis | AgNO3 | 16.9 mg | L2 | 22.0 mg | [8 empty] | 12 hours | 160°C |  | solvothermal synthesis | 10.1039/C6CE01275B |  | 2016 | [{"synthesis method": "solvothermal synthesis", "precursor": [{"name": "AgNO3", "amount": "16.9", "unit": "mg"}, {"name": "L2", "amount": "22.0", "unit": "mg"}], "solvent": [{"name": "H2O", "amount": "7", "unit": "mL"}], "reducing agent": [{"name": "", "amount": "", "unit": ""}], "surfactant": [{"name": "", "amount": "", "unit": ""}], "pressure": "", "temperature": "160\u00b0C", "time": "12 hours", "heating rate": "", "cooling rate": "72 hours"}]
MODDAM | 1 | C8 H32 Mn1 N6 O1 S15 Sb8 | solvothermal synthesis | Mn(CH3COO)2⋅4H2O | 0.0245 g | Sb | 0.0974 g | S | 0.0577 g | diethylenetriamine | 4 mL | H2O | 1 mL |  | sealed | 5 days | 140°C |  | solvothermal synthesis, washing | 10.1039/C3CE42240B |  | 2014 | [{"synthesis method": "solvothermal synthesis", "precursor": [{"name": "Mn(CH3COO)2\u22c54H2O", "amount": "0.0245", "unit": "g"}, {"name": "Sb", "amount": "0.0974", "unit": "g"}, {"name": "S", "amount": "0.0577", "unit": "g"}, {"name": "diethylenetriamine", "amount": "4", "unit": "mL"}, {"name": "H2O", "amount": "1", "unit": "mL"}], "solvent": [], "reducing agent": [], "surfactant": [], "pressure": "sealed", "temperature": "140\u00b0C", "time": "5 days", "heating rate": "", "cooling rate": "0.1 \u00b0C min-1"}, {"synthesis method": "washing", "washing solution": "ethanol", "amount": ""}]
MODFIW | 2 | C24 H83 Mn4 N16 O5 S12 Sb3 | solvothermal synthesis | Mn(CH3COO)2⋅4H2O | 0.0490 g | Sb | 0.0244 g | S | 0.0256 g | triethylenetetramine (teta) aqueous solution | 5 mL |  |  |  | sealed | 5 days | 140°C |  | solvothermal synthesis, washing | 10.1039/C3CE42240B |  | 2014 | [{"synthesis method": "solvothermal synthesis", "precursor": [{"name": "Mn(CH3COO)2\u22c54H2O", "amount": "0.0490", "unit": "g"}, {"name": "Sb", "amount": "0.0244", "unit": "g"}, {"name": "S", "amount": "0.0256", "unit": "g"}, {"name": "triethylenetetramine (teta) aqueous solution", "amount": "5", "unit": "mL"}], "solvent": [], "reducing agent": [], "surfactant": [], "pressure": "sealed", "temperature": "140\u00b0C", "time": "5 days", "heating rate": "", "cooling rate": "0.1 \u00b0C min-1"}, {"synthesis method": "washing", "washing solution": "ethanol", "amount": ""}]
LOZVUT | [Cu2(bpz)(ipa)]n | C18 Cu1 H18 N4 O4 | solvothermal synthesis | Cu2O | 14.3 mg | bpz | 19 mg | H2ipa | 16.6 mg | [6 empty] | 10 hours | 120°C |  | solvothermal synthesis, filtration, washing, drying | 10.1039/C4CE02248C |  | 2015 | [{"synthesis method": "solvothermal synthesis", "precursor": [{"name": "Cu2O", "amount": "14.3", "unit": "mg"}, {"name": "bpz", "amount": "19", "unit": "mg"}, {"name": "H2ipa", "amount": "16.6", "unit": "mg"}], "solvent": [{"name": "H2O", "amount": "6", "unit": "mL"}], "reducing agent": [{"name": "", "amount": "", "unit": ""}], "surfactant": [{"name": "", "amount": "", "unit": ""}], "pressure": "", "temperature": "120\u00b0C", "time": "10 hours", "heating rate": "", "cooling rate": "slowly to 30\u00b0C for 13 hours"}, {"synthesis method": "filtration", "time": "", "atmosphere": "", "pressure": ""}, {"synthesis method": "washing", "washing solution": "EtOH", "amount": ""}, {"synthesis method": "drying", "pressure": "", "temperature": "", "atmosphere": "air", "time": ""}]
LOZWAA | [Cu2(μ3-OH)(bpz)(p-pda)1.5 | C30 Cu2 H32 N4 O9 | solvothermal synthesis | Cu2O | 14.3 mg | bpz | 19 mg | H2o-pda | 19.2 mg | [6 empty] | 10 hours | 120°C |  | solvothermal synthesis, filtration, washing, drying | 10.1039/C4CE02248C |  | 2015 | [{"synthesis method": "solvothermal synthesis", "precursor": [{"name": "Cu2O", "amount": "14.3", "unit": "mg"}, {"name": "bpz", "amount": "19", "unit": "mg"}, {"name": "H2o-pda", "amount": "19.2", "unit": "mg"}], "solvent": [{"name": "CH3OH-H2O", "amount": "6", "unit": "mL"}], "reducing agent": [{"name": "", "amount": "", "unit": ""}], "surfactant": [{"name": "", "amount": "", "unit": ""}], "pressure": "", "temperature": "120\u00b0C", "time": "10 hours", "heating rate": "", "cooling rate": "slowly to 30\u00b0C for 13 hours"}, {"synthesis method": "filtration", "time": "", "atmosphere": "", "pressure": ""}, {"synthesis method": "washing", "washing solution": "EtOH", "amount": ""}, {"synthesis method": "drying", "pressure": "", "temperature": "", "atmosphere": "air", "time": ""}]
GOFNEV | 1 | C8 Cd1 H6 N12 | solvothermal synthesis | Htrtr | 108 mg | Cd(ClO4)2⋅6H2O | 168 mg | CdI2 | 146 mg | [6 empty] | 4 days | 160°C |  | solvothermal synthesis | 10.1039/B801529E |  | 2008 | [{"synthesis method": "solvothermal synthesis", "precursor": [{"name": "Htrtr", "amount": "108", "unit": "mg"}, {"name": "Cd(ClO4)2\u22c56H2O", "amount": "168", "unit": "mg"}, {"name": "CdI2", "amount": "146", "unit": "mg"}], "solvent": [{"name": "", "amount": "3", "unit": "mL"}, {"name": "", "amount": "6", "unit": "mL"}], "reducing agent": [{"name": "", "amount": "", "unit": ""}], "surfactant": [{"name": "", "amount": "", "unit": ""}], "pressure": "", "temperature": "160\u00b0C", "time": "4 days", "heating rate": "", "cooling rate": ""}]
ZOXTAJ |  | C12 H13 N4 Nd1 O11 Zn1 | solvothermal synthesis | Zinc nitrate hexahydrate | 0.0298 g | Nd(NO3)3⋅6H2O | 0.045 g | 1H-2-methyl-4,5-imidazole-dicarboxylic acid | 0.079 g | [5 empty] | autogenous | 72 h | 155°C |  | solvothermal synthesis | 10.1039/C4DT02047B |  | 2015 | [{"synthesis method": "solvothermal synthesis", "precursor": [{"name": "Zinc nitrate hexahydrate", "amount": "0.0298", "unit": "g"}, {"name": "Nd(NO3)3\u22c56H2O", "amount": "0.045", "unit": "g"}, {"name": "1H-2-methyl-4,5-imidazole-dicarboxylic acid", "amount": "0.079", "unit": "g"}], "solvent": [{"name": "water", "amount": "10", "unit": "mL"}], "reducing agent": [{"name": "", "amount": "", "unit": ""}], "surfactant": [{"name": "", "amount": "", "unit": ""}], "pressure": "autogenous", "temperature": "155\u00b0C", "time": "72 h", "heating rate": "", "cooling rate": "5\u00b0C h-1"}]
VEKFOJ | {CuMn2(H2O)2[Cu(C14H16N2O3)Cl]6} | C84 Cl6 Cu7 H102 Mn2 N12 O21 | solvothermal synthesis | 1,2-cyclohexanediamine-N,N'-bis-(3-carboxylsalicylide) | 41 mg | CuCl2⋅2H2O | 34 mg | MnCl2⋅4H2O | 20 mg | [6 empty] | 3 days | 90°C | 7 | solvothermal synthesis, pH adjustment | 10.1039/C7NJ02359F |  | 2017 | [{"synthesis method": "solvothermal synthesis", "precursor": [{"name": "1,2-cyclohexanediamine-N,N'-bis-(3-carboxylsalicylide)", "amount": "41", "unit": "mg"}, {"name": "CuCl2\u22c52H2O", "amount": "34", "unit": "mg"}, {"name": "MnCl2\u22c54H2O", "amount": "20", "unit": "mg"}], "solvent": [{"name": "DMF", "amount": "3", "unit": "mL"}, {"name": "toluene", "amount": "1", "unit": "mL"}, {"name": "distilled water", "amount": "1", "unit": "mL"}], "reducing agent": [{"name": "", "amount": "", "unit": ""}], "surfactant": [{"name": "", "amount": "", "unit": ""}], "pressure": "", "temperature": "90\u00b0C", "time": "3 days", "heating rate": "", "cooling rate": "5\u00b0C h-1"}, {"synthesis method": "pH adjustment", "pH": "7", "modulator": "tetrabutyl ammonium hydroxide"}]
VEKFUP | {CuZn2(H2O)2[Cu(C14H16N2O3)Cl]6} | C84 Cl6 Cu7 H102 N12 O21 Zn2 | solvothermal synthesis | 1,2-cyclohexanediamine-N,N'-bis-(3-carboxylsalicylide) | 41 mg | CuCl2⋅2H2O | 34 mg | ZnCl2 | 15 mg | [6 empty] | 3 days | 90°C | 7 | solvothermal synthesis, pH adjustment | 10.1039/C7NJ02359F |  | 2017 | [{"synthesis method": "solvothermal synthesis", "precursor": [{"name": "1,2-cyclohexanediamine-N,N'-bis-(3-carboxylsalicylide)", "amount": "41", "unit": "mg"}, {"name": "CuCl2\u22c52H2O", "amount": "34", "unit": "mg"}, {"name": "ZnCl2", "amount": "15", "unit": "mg"}], "solvent": [{"name": "DMF", "amount": "3", "unit": "mL"}, {"name": "toluene", "amount": "1", "unit": "mL"}, {"name": "distilled water", "amount": "1", "unit": "mL"}], "reducing agent": [{"name": "", "amount": "", "unit": ""}], "surfactant": [{"name": "", "amount": "", "unit": ""}], "pressure": "", "temperature": "90\u00b0C", "time": "3 days", "heating rate": "", "cooling rate": "5\u00b0C h-1"}, {"synthesis method": "pH adjustment", "pH": "7", "modulator": "tetrabutyl ammonium hydroxide"}]
BODKOV | [Mg(CH3PO3CCl2PO2NC4H8O)(H2O)3]n | C6 Cl2 H17 Mg1 N1 O9 P2 | chemical synthesis | (N[(CH2)2]2O)2CH3PO3CCl2PO2NC4H8O | 0.021 mmol | Mg(NO3)2⋅6 H2O | 0.021 mmol | [6 empty] | TMOS |  |  |  |  | chemical synthesis | 10.1039/B802668H |  | 2008 | [{"synthesis method": "chemical synthesis", "precursor": [{"name": "(N[(CH2)2]2O)2CH3PO3CCl2PO2NC4H8O", "amount": "0.021", "unit": "mmol"}, {"name": "Mg(NO3)2\u22c56 H2O", "amount": "0.021", "unit": "mmol"}], "solution": [{"name": "TMOS", "amount": "0.1", "unit": "ml"}], "pressure": "", "temperature": "", "time": ""}]
BODKEL | [Ba(CH3PO3CCl2PO2NC4H8O)(H2O)2]n | Ba1 C6 Cl2 H15 N1 O8 P2 | chemical synthesis | (N[(CH2)2]2O)2CH3PO3CCl2PO2NC4H8O | 0.010 mmol | Ba(NO3)2 | 0.020 mmol | [6 empty] | methanol |  | two months |  |  | chemical synthesis | 10.1039/B802668H |  | 2008 | [{"synthesis method": "chemical synthesis", "precursor": [{"name": "(N[(CH2)2]2O)2CH3PO3CCl2PO2NC4H8O", "amount": "0.010", "unit": "mmol"}, {"name": "Ba(NO3)2", "amount": "0.020", "unit": "mmol"}], "solution": [{"name": "methanol", "amount": "1:1", "unit": ""}], "pressure": "", "temperature": "", "time": "two months"}]
BODKIP | [Sr2(CH3PO3CCl2PO2NC4H8)2(H2O)3.5]n | C12 Cl4 H29 N2 O13.5 P4 Sr2 | chemical synthesis | (N(CH2)4)2CH3PO3CCl2PO2NC4H8 | 0.0029 mmol | SrCl2⋅6 | 0.0029 mmol | [6 empty] | TMOS |  | three months |  |  | chemical synthesis | 10.1039/B802668H |  | 2008 | [{"synthesis method": "chemical synthesis", "precursor": [{"name": "(N(CH2)4)2CH3PO3CCl2PO2NC4H8", "amount": "0.0029", "unit": "mmol"}, {"name": "SrCl2\u22c56", "amount": "0.0029", "unit": "mmol"}], "solution": [{"name": "TMOS", "amount": "0.1", "unit": "ml"}], "pressure": "", "temperature": "", "time": "three months"}]
XISLOC | [Co(btdc)(bpp)(H2O)0.5] | C23 Co1 H35 N2 O12.5 S2 | solvothermal synthesis | Co(NO3)2⋅6H2O | 0.03 g | H2btdc | 0.01 g | bpp | 0.005 g | [6 empty] | 2 days | 75°C |  | solvothermal synthesis, filtration, washing | 10.1039/C3RA44559C |  | 2014 | [{"synthesis method": "solvothermal synthesis", "precursor": [{"name": "Co(NO3)2\u22c56H2O", "amount": "0.03", "unit": "g"}, {"name": "H2btdc", "amount": "0.01", "unit": "g"}, {"name": "bpp", "amount": "0.005", "unit": "g"}], "solvent": [{"name": "DMF", "amount": "3", "unit": "mL"}], "reducing agent": [{"name": "", "amount": "", "unit": ""}], "surfactant": [{"name": "", "amount": "", "unit": ""}], "pressure": "", "temperature": "75\u00b0C", "time": "2 days", "heating rate": "", "cooling rate": ""}, {"synthesis method": "filtration", "time": "", "atmosphere": "", "pressure": ""}, {"synthesis method": "washing", "washing solution": "DMF", "amount": ""}]
XISLUI | Co2(btdc)2(bpe)2 | C44 Co2 H66 N4 O27 S4 | solvothermal synthesis | Co(NO3)2⋅6H2O | 0.03 g | H2btdc | 0.01 g | bpe | 0.005 g | [6 empty] | 2 days | 75°C |  | solvothermal synthesis | 10.1039/C3RA44559C |  | 2014 | [{"synthesis method": "solvothermal synthesis", "precursor": [{"name": "Co(NO3)2\u22c56H2O", "amount": "0.03", "unit": "g"}, {"name": "H2btdc", "amount": "0.01", "unit": "g"}, {"name": "bpe", "amount": "0.005", "unit": "g"}], "solvent": [{"name": "DMF", "amount": "3", "unit": "mL"}], "reducing agent": [{"name": "", "amount": "", "unit": ""}], "surfactant": [{"name": "", "amount": "", "unit": ""}], "pressure": "", "temperature": "75\u00b0C", "time": "2 days", "heating rate": "", "cooling rate": ""}]
JUMQIT | [Co(biap)2]n | C40 Co2 H36 N8 O8 | chemical synthesis | Co(NO3)2⋅6H2O | 0.087 g | 1H-benzimidazole-1-propionic acid (Hbiap) | 0.057 g | [6 empty] | water |  | 4h | 80°C |  | chemical synthesis, washing, drying | 10.1039/C5CE01250C |  | 2015 | [{"synthesis method": "chemical synthesis", "precursor": [{"name": "Co(NO3)2\u22c56H2O", "amount": "0.087", "unit": "g"}, {"name": "1H-benzimidazole-1-propionic acid (Hbiap)", "amount": "0.057", "unit": "g"}], "solution": [{"name": "water", "amount": "6", "unit": "mL"}], "pressure": "", "temperature": "80\u00b0C", "time": "4h"}, {"synthesis method": "washing", "washing solution": "cooled water", "amount": ""}, {"synthesis method": "drying", "pressure": "", "temperature": "", "atmosphere": "air", "time": ""}]
JUMQOZ | [Cu2(biap)4(H2O)]n·7n(H2O) | C40 Cu2 H52 N8 O16 | solvothermal synthesis | Hbiap | 0.076 g | Cu(NO3)2⋅6H2O | 0.036 g | [8 empty] | 72h | 120°C |  | solvothermal synthesis, washing, drying | 10.1039/C5CE01250C |  | 2015 | [{"synthesis method": "solvothermal synthesis", "precursor": [{"name": "Hbiap", "amount": "0.076", "unit": "g"}, {"name": "Cu(NO3)2\u22c56H2O", "amount": "0.036", "unit": "g"}], "solvent": [{"name": "distilled water", "amount": "8", "unit": "mL"}], "reducing agent": [{"name": "", "amount": "", "unit": ""}], "surfactant": [{"name": "", "amount": "", "unit": ""}], "pressure": "", "temperature": "120\u00b0C", "time": "72h", "heating rate": "", "cooling rate": "24h"}, {"synthesis method": "washing", "washing solution": "water", "amount": ""}, {"synthesis method": "drying", "pressure": "", "temperature": "", "atmosphere": "air", "time": ""}]
JUMQUF | [Ag(H0.5biap)2]n·2n(H2O) | Ag1 C20 H23 N4 O6 | solvothermal synthesis | AgNO3 | 0.028 g | Hbiap | 0.076 g | [8 empty] | 72h | 120°C |  | solvothermal synthesis, washing, drying | 10.1039/C5CE01250C |  | 2015 | [{"synthesis method": "solvothermal synthesis", "precursor": [{"name": "AgNO3", "amount": "0.028", "unit": "g"}, {"name": "Hbiap", "amount": "0.076", "unit": "g"}], "solvent": [{"name": "distilled water", "amount": "8", "unit": "mL"}], "reducing agent": [{"name": "", "amount": "", "unit": ""}], "surfactant": [{"name": "", "amount": "", "unit": ""}], "pressure": "", "temperature": "120\u00b0C", "time": "72h", "heating rate": "", "cooling rate": "24h"}, {"synthesis method": "washing", "washing solution": "water", "amount": ""}, {"synthesis method": "drying", "pressure": "", "temperature": "", "atmosphere": "air", "time": ""}]
JUMRAM | [Zn(biap)2]n | C20 H18 N4 O4 Zn1 | chemical synthesis | Zn(NO3)2⋅6H2O | 0.045 g | Hbiap | 0.076 g | [6 empty] | water |  | 4h | 80°C |  | chemical synthesis, washing, drying | 10.1039/C5CE01250C |  | 2015 | [{"synthesis method": "chemical synthesis", "precursor": [{"name": "Zn(NO3)2\u22c56H2O", "amount": "0.045", "unit": "g"}, {"name": "Hbiap", "amount": "0.076", "unit": "g"}], "solution": [{"name": "water", "amount": "6", "unit": "mL"}], "pressure": "", "temperature": "80\u00b0C", "time": "4h"}, {"synthesis method": "washing", "washing solution": "cooled water", "amount": ""}, {"synthesis method": "drying", "pressure": "", "temperature": "", "atmosphere": "air", "time": ""}]
JUMREQ | [Cd12(biap)24] | C240 Cd12 H232 N48 O56 | chemical synthesis | Cd(NO3)2⋅4H2O | 0.090 g | Hbiap | 0.076 g | [6 empty] | water |  | 4h | 80°C |  | chemical synthesis, washing, drying | 10.1039/C5CE01250C |  | 2015 | [{"synthesis method": "chemical synthesis", "precursor": [{"name": "Cd(NO3)2\u22c54H2O", "amount": "0.090", "unit": "g"}, {"name": "Hbiap", "amount": "0.076", "unit": "g"}], "solution": [{"name": "water", "amount": "6", "unit": "mL"}], "pressure": "", "temperature": "80\u00b0C", "time": "4h"}, {"synthesis method": "washing", "washing solution": "cooled water", "amount": ""}, {"synthesis method": "drying", "pressure": "", "temperature": "", "atmosphere": "air", "time": ""}]
JUMRIU | [Hg(Hbiap)Cl2] | C10 Cl2 H10 Hg1 N2 O2 | chemical synthesis | HgCl2 | 0.027 g | Hbiap | 0.076 g | [6 empty] | water |  | 4h | 80°C |  | chemical synthesis, washing, drying | 10.1039/C5CE01250C |  | 2015 | [{"synthesis method": "chemical synthesis", "precursor": [{"name": "HgCl2", "amount": "0.027", "unit": "g"}, {"name": "Hbiap", "amount": "0.076", "unit": "g"}], "solution": [{"name": "water", "amount": "6", "unit": "mL"}], "pressure": "", "temperature": "80\u00b0C", "time": "4h"}, {"synthesis method": "washing", "washing solution": "cooled water", "amount": ""}, {"synthesis method": "drying", "pressure": "", "temperature": "", "atmosphere": "air", "time": ""}]
ZODVAR | [Y(H2O)3EtOH(bpy)(NCS)3]·bpy | C25 H28 N7 O4 S3 Y1 | chemical synthesis | yttrium thiocyanate | 0.36 g | bpy | 0.31 g | [6 empty] | ethanol, ethanol |  | two weeks |  |  | chemical synthesis, washing, drying | 10.1039/C4NJ00598H |  | 2014 | [{"synthesis method": "chemical synthesis", "precursor": [{"name": "yttrium thiocyanate", "amount": "0.36", "unit": "g"}, {"name": "bpy", "amount": "0.31", "unit": "g"}], "solution": [{"name": "ethanol", "amount": "10", "unit": "mL"}, {"name": "ethanol", "amount": "15", "unit": "mL"}], "pressure": "", "temperature": "", "time": "two weeks"}, {"synthesis method": "washing", "washing solution": "ethanol", "amount": ""}, {"synthesis method": "drying", "pressure": "vacuum", "temperature": "", "atmosphere": "", "time": ""}]
XUTGOK | {[Zn(L)2]·1.5H2O}n | C32 H24 N20 O10 Zn2 | solvothermal synthesis | Zn(NO3)2⋅6H2O | 320 mg | HL | 103 mg | [8 empty] | 5 days | 85°C |  | solvothermal synthesis | 10.1039/C5RA14948G |  | 2015 | [{"synthesis method": "solvothermal synthesis", "precursor": [{"name": "Zn(NO3)2\u22c56H2O", "amount": "320", "unit": "mg"}, {"name": "HL", "amount": "103", "unit": "mg"}], "solvent": [{"name": "DMA-H2O", "amount": "3:2 volume ratio", "unit": "10 mL"}], "reducing agent": [{"name": "", "amount": "", "unit": ""}], "surfactant": [{"name": "", "amount": "", "unit": ""}], "pressure": "", "temperature": "85\u00b0C", "time": "5 days", "heating rate": "", "cooling rate": ""}]
XUTGAW | {[Cd(L)2]·3H2O}n | C32 Cd2 H24 N20 O10 | solvothermal synthesis | Cd(NO3)2⋅4H2O |  | HL | [9 empty] | 5 days | 85°C |  | solvothermal synthesis | 10.1039/C5RA14948G |  | 2015 | [{"synthesis method": "solvothermal synthesis", "precursor": [{"name": "Cd(NO3)2\u22c54H2O", "amount": "", "unit": ""}, {"name": "HL", "amount": "", "unit": ""}], "solvent": [{"name": "DMA-H2O", "amount": "3:2 volume ratio", "unit": "10 mL"}], "reducing agent": [{"name": "", "amount": "", "unit": ""}], "surfactant": [{"name": "", "amount": "", "unit": ""}], "pressure": "", "temperature": "85\u00b0C", "time": "5 days", "heating rate": "", "cooling rate": ""}]
XUTGEA | {[Mn(L)2]·2H2O}n | C32 H24 Mn2 N20 O10 | solvothermal synthesis | MnCl2⋅4H2O | 0.031 g | HL | [9 empty] | 5 days | 85°C |  | solvothermal synthesis | 10.1039/C5RA14948G |  | 2015 | [{"synthesis method": "solvothermal synthesis", "precursor": [{"name": "MnCl2\u22c54H2O", "amount": "0.031", "unit": "g"}, {"name": "HL", "amount": "", "unit": ""}], "solvent": [{"name": "DMA-H2O", "amount": "3:2 volume ratio", "unit": "10 mL"}], "reducing agent": [{"name": "", "amount": "", "unit": ""}], "surfactant": [{"name": "", "amount": "", "unit": ""}], "pressure": "", "temperature": "85\u00b0C", "time": "5 days", "heating rate": "", "cooling rate": ""}]
MAFBIG | 1 | C12 Co1 H12 N10 O1 | solvothermal synthesis | Co(NO3)2⋅6H2O | 35 mg | NaN3 | 13 mg | bib | 21 mg | [6 empty] | 2 days | 140°C |  | solvothermal synthesis | 10.1039/C0CC03529G |  | 2010 | [{"synthesis method": "solvothermal synthesis", "precursor": [{"name": "Co(NO3)2\u22c56H2O", "amount": "35", "unit": "mg"}, {"name": "NaN3", "amount": "13", "unit": "mg"}, {"name": "bib", "amount": "21", "unit": "mg"}], "solvent": [{"name": "H2O:CH3OH", "amount": "37:4", "unit": ""}], "reducing agent": [{"name": "", "amount": "", "unit": ""}], "surfactant": [{"name": "", "amount": "", "unit": ""}], "pressure": "", "temperature": "140\u00b0C", "time": "2 days", "heating rate": "", "cooling rate": "10\u00b0C h-1"}]
YILRUH | [Cu(sL1)Cl(ClO4)] | C28 Cl2 Cu1 H35 N3 O13 S1 | chemical synthesis | sL1 | 156 mg | CuCl2⋅2H2O | 45.5 mg | NaClO4⋅H2O | 43 mg |  |  |  |  | methanol |  |  | room temperature |  | chemical synthesis | 10.1039/B706423C |  | 2007 | [{"synthesis method": "chemical synthesis", "precursor": [{"name": "sL1", "amount": "156", "unit": "mg"}, {"name": "CuCl2\u22c52H2O", "amount": "45.5", "unit": "mg"}, {"name": "NaClO4\u22c5H2O", "amount": "43", "unit": "mg"}], "solution": [{"name": "methanol", "amount": "1", "unit": "mL"}], "pressure": "", "temperature": "room temperature", "time": ""}]
YILROB | [Cu(L1)Cl](ClO4) | C28 Cl2 Cu1 H35 N3 O14 | chemical synthesis | L1 | 109 mg | CuCl2⋅2H2O | 34 mg | NaClO4⋅H2O | 31 mg |  |  |  |  | methanol |  |  | room temperature |  | chemical synthesis | 10.1039/B706423C |  | 2007 | [{"synthesis method": "chemical synthesis", "precursor": [{"name": "L1", "amount": "109", "unit": "mg"}, {"name": "CuCl2\u22c52H2O", "amount": "34", "unit": "mg"}, {"name": "NaClO4\u22c5H2O", "amount": "31", "unit": "mg"}], "solution": [{"name": "methanol", "amount": "1", "unit": "mL"}], "pressure": "", "temperature": "room temperature", "time": ""}]
APODIU |  | C21 Dy2 H21 N3 O21 | solvothermal synthesis | H3CAM | 0.5 mmol | Dy(NO3)3⋅5H2O | 0.25 mmol | 1,10-phenanthroline⋅H2O or 2,2'-bipyridine | 0.25 mmol | [6 empty] | 6 days | 170°C |  | solvothermal synthesis, washing, drying | 10.1039/C5RA23638J |  | 2015 | [{"synthesis method": "solvothermal synthesis", "precursor": [{"name": "H3CAM", "amount": "0.5", "unit": "mmol"}, {"name": "Dy(NO3)3\u22c55H2O", "amount": "0.25", "unit": "mmol"}, {"name": "1,10-phenanthroline\u22c5H2O or 2,2'-bipyridine", "amount": "0.25", "unit": "mmol"}], "solvent": [{"name": "H2O", "amount": "15", "unit": "mL"}], "reducing agent": [{"name": "", "amount": "", "unit": ""}], "surfactant": [{"name": "", "amount": "", "unit": ""}], "pressure": "", "temperature": "170\u00b0C", "time": "6 days", "heating rate": "", "cooling rate": "overnight"}, {"synthesis method": "washing", "washing solution": "water", "amount": ""}, {"synthesis method": "drying", "pressure": "", "temperature": "ambient", "atmosphere": "", "time": ""}]
ROQVEA | Zn2(HL)2(SO4) | C20 H16 N12 O5 S1 Zn2 | solvothermal synthesis | ZnSO4⋅7H2O | 0.014 g | H2L | 0.005 g | [8 empty] | 3 days | 120°C |  | solvothermal synthesis | 10.1039/C4DT02338B |  | 2014 | [{"synthesis method": "solvothermal synthesis", "precursor": [{"name": "ZnSO4\u22c57H2O", "amount": "0.014", "unit": "g"}, {"name": "H2L", "amount": "0.005", "unit": "g"}], "solvent": [{"name": "water", "amount": "8", "unit": "mL"}, {"name": "NH3\u22c5H2O", "amount": "0.1", "unit": "mL"}], "reducing agent": [{"name": "", "amount": "", "unit": ""}], "surfactant": [{"name": "", "amount": "", "unit": ""}], "pressure": "", "temperature": "120\u00b0C", "time": "3 days", "heating rate": "", "cooling rate": "slow to room temperature"}]
ROQVIE | Zn2L2 | C20 H36 N12 O12 Zn2 | solvothermal synthesis | Zn(NO3)2⋅7H2O | 0.022 g | H2L | 0.005 g | [11 empty] | solvothermal synthesis | 10.1039/C4DT02338B |  | 2014 | [{"synthesis method": "solvothermal synthesis", "precursor": [{"name": "Zn(NO3)2\u22c57H2O", "amount": "0.022", "unit": "g"}, {"name": "H2L", "amount": "0.005", "unit": "g"}], "solvent": [{"name": "DMF", "amount": "8", "unit": "mL"}], "reducing agent": [{"name": "", "amount": "", "unit": ""}], "surfactant": [{"name": "", "amount": "", "unit": ""}], "pressure": "", "temperature": "", "time": "", "heating rate": "", "cooling rate": ""}]
VETWOJ | [Cu2(Et3en)2(μ1,1-N3)2(N3)2] | C16 Cu2 H40 N16 | chemical synthesis | copper(II) perchlorate hexahydrate | 0.190 g | N,N,N'-triethyl-1,2-diaminoethane | 0.073 g | sodium azide | 0.065 g |  |  |  |  | MeOH, H2O |  | 3 min | steam-bath |  | chemical synthesis, filtration, washing | 10.1039/C7NJ04150K |  | 2018 | [{"synthesis method": "chemical synthesis", "precursor": [{"name": "copper(II) perchlorate hexahydrate", "amount": "0.190", "unit": "g"}, {"name": "N,N,N'-triethyl-1,2-diaminoethane", "amount": "0.073", "unit": "g"}, {"name": "sodium azide", "amount": "0.065", "unit": "g"}], "solution": [{"name": "MeOH", "amount": "20", "unit": "mL"}, {"name": "H2O", "amount": "3", "unit": "mL"}], "pressure": "", "temperature": "steam-bath", "time": "3 min"}, {"synthesis method": "filtration", "time": "", "atmosphere": "", "pressure": ""}, {"synthesis method": "washing", "washing solution": "propan-2-ol and ether", "amount": ""}]
VETWUP | [Cu2(ip2en)2(μ1,1-N3)2(N3)2] | C16 Cu2 H40 N16 | chemical synthesis | Copper(II) nitrate trihydrate | 0.122 g | N,N'-diisopropyl-1,2-diaminoethane | 0.072 g | sodium azide | 0.065 g |  |  |  |  | MeOH, H2O |  | 3 min | steam-bath |  | chemical synthesis, filtration, washing | 10.1039/C7NJ04150K |  | 2018 | [{"synthesis method": "chemical synthesis", "precursor": [{"name": "Copper(II) nitrate trihydrate", "amount": "0.122", "unit": "g"}, {"name": "N,N'-diisopropyl-1,2-diaminoethane", "amount": "0.072", "unit": "g"}, {"name": "sodium azide", "amount": "0.065", "unit": "g"}], "solution": [{"name": "MeOH", "amount": "20", "unit": "mL"}, {"name": "H2O", "amount": "3", "unit": "mL"}], "pressure": "", "temperature": "steam-bath", "time": "3 min"}, {"synthesis method": "filtration", "time": "", "atmosphere": "", "pressure": ""}, {"synthesis method": "washing", "washing solution": "propan-2-ol and ether", "amount": ""}]
ETAZII | [Mn(cyclam)(SO4)]ClO4 | C10 Cl1 H26 Mn1 N4 O9 S1 | chemical synthesis | trans-[Mn(cyclam)(H2O)2](CF3SO3)3⋅H2O | 500 mg | Na2SO4 | 100 mg | NaClO4⋅H2O | 200 mg |  |  |  |  | , , |  | a few min |  | <2 | chemical synthesis, pH adjustment, washing | 10.1039/B314355D |  | 2004 | [{"synthesis method": "chemical synthesis", "precursor": [{"name": "trans-[Mn(cyclam)(H2O)2](CF3SO3)3\u22c5H2O", "amount": "500", "unit": "mg"}, {"name": "Na2SO4", "amount": "100", "unit": "mg"}, {"name": "NaClO4\u22c5H2O", "amount": "200", "unit": "mg"}], "solution": [{"name": "", "amount": "1.5", "unit": "ml"}, {"name": "", "amount": "0.5", "unit": "ml"}, {"name": "", "amount": "1.5", "unit": "ml"}], "pressure": "", "temperature": "", "time": "a few min"}, {"synthesis method": "pH adjustment", "pH": "<2", "modulator": ""}, {"synthesis method": "washing", "washing solution": "", "amount": "small amount"}]
ETAZOO | [Mn(cyclam)(HCOO)](CF3SO3)(ClO4) | C12 Cl1 F3 H25 Mn1 N4 O9 S1 | chemical synthesis | trans-[Mn(cyclam)(H2O)2](CF3SO3)3⋅H2O | 500 mg | NaHCOO | 50 mg | NaClO4⋅H2O | 200 mg |  |  |  |  | CH3CN, |  | until the next day |  | <2 | chemical synthesis, pH adjustment, washing | 10.1039/B314355D |  | 2004 | [{"synthesis method": "chemical synthesis", "precursor": [{"name": "trans-[Mn(cyclam)(H2O)2](CF3SO3)3\u22c5H2O", "amount": "500", "unit": "mg"}, {"name": "NaHCOO", "amount": "50", "unit": "mg"}, {"name": "NaClO4\u22c5H2O", "amount": "200", "unit": "mg"}], "solution": [{"name": "CH3CN", "amount": "3", "unit": "ml"}, {"name": "", "amount": "minimum", "unit": ""}], "pressure": "", "temperature": "", "time": "until the next day"}, {"synthesis method": "pH adjustment", "pH": "<2", "modulator": "HCOOH"}, {"synthesis method": "washing", "washing solution": "", "amount": "small amount"}]
TULZOR | {[Cr(acacCN)(R,R-chxn)2](NO3)2} | C18 Cr1 H34 N7 O8 | chemical synthesis | HacacCN | 27 mg | NaHCO3 | 18 mg | 1 | 100 mg | AgNO3 | 112 mg |  |  | H2O, water |  | 16 hours | room temperature |  | chemical synthesis, filtration, drying | 10.1039/C5CE00586H |  | 2015 | [{"synthesis method": "chemical synthesis", "precursor": [{"name": "HacacCN", "amount": "27", "unit": "mg"}, {"name": "NaHCO3", "amount": "18", "unit": "mg"}, {"name": "1", "amount": "100", "unit": "mg"}, {"name": "AgNO3", "amount": "112", "unit": "mg"}], "solution": [{"name": "H2O", "amount": "15", "unit": "mL"}, {"name": "water", "amount": "3", "unit": "mL"}], "pressure": "", "temperature": "room temperature", "time": "16 hours"}, {"synthesis method": "filtration", "time": "", "atmosphere": "", "pressure": ""}, {"synthesis method": "drying", "pressure": "", "temperature": "", "atmosphere": "", "time": ""}]
TULZUX | {[Cr(acacCN)(R,R-chxn)2](NO3)2·0.5H2O} | C36 Cr2 H70 N7 O17 | chemical synthesis | HacacCN | 16 mg | NaHCO3 | 11 mg | 2 | 50 mg | AgNO3 | 66 mg |  |  | H2O, water |  | 16 hours | room temperature |  | chemical synthesis, filtration, drying | 10.1039/C5CE00586H |  | 2015 | [{"synthesis method": "chemical synthesis", "precursor": [{"name": "HacacCN", "amount": "16", "unit": "mg"}, {"name": "NaHCO3", "amount": "11", "unit": "mg"}, {"name": "2", "amount": "50", "unit": "mg"}, {"name": "AgNO3", "amount": "66", "unit": "mg"}], "solution": [{"name": "H2O", "amount": "5", "unit": "mL"}, {"name": "water", "amount": "5", "unit": "mL"}], "pressure": "", "temperature": "room temperature", "time": "16 hours"}, {"synthesis method": "filtration", "time": "", "atmosphere": "", "pressure": ""}, {"synthesis method": "drying", "pressure": "", "temperature": "", "atmosphere": "", "time": ""}]
TUMBAG | {[Cr(acacCN)2(R,R-chxn)](NO3)·H2O} | C18 Cr1 H28 N5 O8 | chemical synthesis | HacacCN | 117 mg | NaHCO3 | 78 mg | 5 | 200 mg | AgNO3 | 238 mg |  |  | MeOH, water, water |  | 16 hours | room temperature |  | chemical synthesis, filtration, drying | 10.1039/C5CE00586H |  | 2015 | [{"synthesis method": "chemical synthesis", "precursor": [{"name": "HacacCN", "amount": "117", "unit": "mg"}, {"name": "NaHCO3", "amount": "78", "unit": "mg"}, {"name": "5", "amount": "200", "unit": "mg"}, {"name": "AgNO3", "amount": "238", "unit": "mg"}], "solution": [{"name": "MeOH", "amount": "5", "unit": "mL"}, {"name": "water", "amount": "5", "unit": "mL"}, {"name": "water", "amount": "5", "unit": "mL"}], "pressure": "", "temperature": "room temperature", "time": "16 hours"}, {"synthesis method": "filtration", "time": "", "atmosphere": "", "pressure": ""}, {"synthesis method": "drying", "pressure": "", "temperature": "", "atmosphere": "", "time": ""}]
TUMBEK | {[Cr(acacCN)2(R,R-chxn)](PF6)·MeOH} | C19 Cr1 F6 H30 N4 O5 P1 | chemical synthesis | 5 | 100 mg | HacacCN | 58 mg | NaHCO3 | 39 mg | AgPF6 | 177 mg |  |  | MeOH, water, MeOH, MeOH |  | 8 hours | room temperature |  | chemical synthesis, filtration, drying | 10.1039/C5CE00586H |  | 2015 | [{"synthesis method": "chemical synthesis", "precursor": [{"name": "5", "amount": "100", "unit": "mg"}, {"name": "HacacCN", "amount": "58", "unit": "mg"}, {"name": "NaHCO3", "amount": "39", "unit": "mg"}, {"name": "AgPF6", "amount": "177", "unit": "mg"}], "solution": [{"name": "MeOH", "amount": "5", "unit": "mL"}, {"name": "water", "amount": "2", "unit": "mL"}, {"name": "MeOH", "amount": "5", "unit": "mL"}, {"name": "MeOH", "amount": "5", "unit": "mL"}], "pressure": "", "temperature": "room temperature", "time": "8 hours"}, {"synthesis method": "filtration", "time": "", "atmosphere": "", "pressure": ""}, {"synthesis method": "drying", "pressure": "", "temperature": "", "atmosphere": "", "time": ""}]
TUMBIO | {Λ-[Cr(acacCN)2(R,R-chxn)]2Ag(PF6)3·8H2O} | Ag1 C36 Cr2 F18 H68 N8 O16 P3 | chemical synthesis | 5 | 100 mg | HacacCN | 58 mg | NaHCO3 | 39 mg | AgPF6 | 177 mg | AgPF6 | 30 mg | MeOH, water, MeOH, MeOH |  | 8 hours | room temperature |  | chemical synthesis, filtration, drying | 10.1039/C5CE00586H |  | 2015 | [{"synthesis method": "chemical synthesis", "precursor": [{"name": "5", "amount": "100", "unit": "mg"}, {"name": "HacacCN", "amount": "58", "unit": "mg"}, {"name": "NaHCO3", "amount": "39", "unit": "mg"}, {"name": "AgPF6", "amount": "177", "unit": "mg"}, {"name": "AgPF6", "amount": "30", "unit": "mg"}], "solution": [{"name": "MeOH", "amount": "5", "unit": "mL"}, {"name": "water", "amount": "2", "unit": "mL"}, {"name": "MeOH", "amount": "5", "unit": "mL"}, {"name": "MeOH", "amount": "3", "unit": "mL"}], "pressure": "", "temperature": "room temperature", "time": "8 hours"}, {"synthesis method": "filtration", "time": "", "atmosphere": "", "pressure": ""}, {"synthesis method": "drying", "pressure": "", "temperature": "", "atmosphere": "", "time": ""}]
MIBKIU | ZnL2(BF4)2 | B2 C24 F8 H40 N12 O6 Zn1 | chemical synthesis | CP precursor (L) | 88.8 mg | Zn(BF4)2⋅6H2O | 23.9 mg | [6 empty] | hot methanol, methanolic solution |  | 15 min | 60°C |  | chemical synthesis, vapor-diffusion | 10.1039/C8NJ00799C |  | 2018 | [{"synthesis method": "chemical synthesis", "precursor": [{"name": "CP precursor (L)", "amount": "88.8", "unit": "mg"}, {"name": "Zn(BF4)2\u22c56H2O", "amount": "23.9", "unit": "mg"}], "solution": [{"name": "hot methanol", "amount": "3", "unit": "mL"}, {"name": "methanolic solution", "amount": "3", "unit": "mL"}], "pressure": "", "temperature": "60\u00b0C", "time": "15 min"}, {"synthesis method": "vapor-diffusion", "solvent": "diethyl ether", "time": "14 days"}]
MIBMOC | CuL2(NO3)2 | C24 Cu1 H40 N14 O12 | chemical synthesis | bis(1,2,4-triazole) ligand (L) | 88.8 mg | Cu(NO3)2⋅3H2O | 24.1 mg | [6 empty] | hot methanol, methanolic solution |  | 15 min | 60°C |  | chemical synthesis, recrystallization | 10.1039/C8NJ00799C |  | 2018 | [{"synthesis method": "chemical synthesis", "precursor": [{"name": "bis(1,2,4-triazole) ligand (L)", "amount": "88.8", "unit": "mg"}, {"name": "Cu(NO3)2\u22c53H2O", "amount": "24.1", "unit": "mg"}], "solution": [{"name": "hot methanol", "amount": "3", "unit": "mL"}, {"name": "methanolic solution", "amount": "3", "unit": "mL"}], "pressure": "", "temperature": "60\u00b0C", "time": "15 min"}, {"synthesis method": "recrystallization", "solvent": "acetone/water mixture", "amount": "4 mL", "ratio": "2:2"}]
HIHGIQ | [Co2L(DPE)]·2DMF | C45 Co2 H34 N2 O12 | solvothermal synthesis | Co(NO3)2⋅6H2O | 0.029 g | H4L | 0.0154 g | [7 empty] | autogenous | 72 h | 140°C |  | solvothermal synthesis, rinsing | 10.1039/C3CE40621K |  | 2013 | [{"synthesis method": "solvothermal synthesis", "precursor": [{"name": "Co(NO3)2\u22c56H2O", "amount": "0.029", "unit": "g"}, {"name": "H4L", "amount": "0.0154", "unit": "g"}], "solvent": [{"name": "DMF", "amount": "4", "unit": "mL"}], "reducing agent": [{"name": "HCl", "amount": "2", "unit": "mol L-1"}], "surfactant": [{"name": "", "amount": "", "unit": ""}], "pressure": "autogenous", "temperature": "140\u00b0C", "time": "72 h", "heating rate": "", "cooling rate": ""}, {"synthesis method": "rinsing", "temperature": "room temperature", "time": "overnight", "additive": [{"name": "DMF", "amount": "3", "unit": "times"}]}]
HIHGOW | [Zn2L(DPE)]·2.5DMF | C45 H34 N2 O12 Zn2 | solvothermal synthesis | Zn(NO3)2⋅6H2O | 0.030 g | H4L | 0.0154 g | [7 empty] | autogenous | 72 h | 140°C |  | solvothermal synthesis | 10.1039/C3CE40621K |  | 2013 | [{"synthesis method": "solvothermal synthesis", "precursor": [{"name": "Zn(NO3)2\u22c56H2O", "amount": "0.030", "unit": "g"}, {"name": "H4L", "amount": "0.0154", "unit": "g"}], "solvent": [{"name": "DMF", "amount": "4", "unit": "mL"}], "reducing agent": [{"name": "HCl", "amount": "2", "unit": "mol L-1"}], "surfactant": [{"name": "", "amount": "", "unit": ""}], "pressure": "autogenous", "temperature": "140\u00b0C", "time": "72 h", "heating rate": "", "cooling rate": ""}]
HIHGUC | [Cd(H2L)]·3DMF·3.5H2O | C33 Cd1 H26.50 O12.25 | solvothermal synthesis | CdBr2⋅4H2O | 0.034 g | H4L | 0.015 g | [7 empty] | autogenous | 72 h | 140°C |  | solvothermal synthesis | 10.1039/C3CE40621K |  | 2013 | [{"synthesis method": "solvothermal synthesis", "precursor": [{"name": "CdBr2\u22c54H2O", "amount": "0.034", "unit": "g"}, {"name": "H4L", "amount": "0.015", "unit": "g"}], "solvent": [{"name": "DMF", "amount": "4", "unit": "mL"}], "reducing agent": [{"name": "HCl", "amount": "2", "unit": "mol L-1"}], "surfactant": [{"name": "", "amount": "", "unit": ""}], "pressure": "autogenous", "temperature": "140\u00b0C", "time": "72 h", "heating rate": "", "cooling rate": ""}]
NIMFAS | N,N'-Bis(3-(1-imidazolyl)propyl)-1,4,5,8-naphthalene-tetracarboxylicdiimide | C26 H22 N6 O4 | chemical synthesis | 1-(3-aminopropyl)imidazole | 10 mL | 1,4,5,8-naphthalene-tetracarboxylicdianhydride | 1.0 g | [6 empty] | tetrahydrofuran |  | 24 h | reflux |  | chemical synthesis, filtration, washing | 10.1039/C3CE41082J |  | 2013 | [{"synthesis method": "chemical synthesis", "precursor": [{"name": "1-(3-aminopropyl)imidazole", "amount": "10", "unit": "mL"}, {"name": "1,4,5,8-naphthalene-tetracarboxylicdianhydride", "amount": "1.0", "unit": "g"}], "solution": [{"name": "tetrahydrofuran", "amount": "100", "unit": "mL"}], "pressure": "", "temperature": "reflux", "time": "24 h"}, {"synthesis method": "filtration", "time": "", "atmosphere": "", "pressure": ""}, {"synthesis method": "washing", "washing solution": "tetrahydrofuran", "amount": ""}]
NIMFEW | [Mn(BIPNDI)3](NO3)2(MeOH)}∞ | C79 H70 Mn1 N20 O19 | chemical synthesis | Mn(NO3)2⋅6H2O | 12 mg | BIPNDI | 20 mg | [6 empty] | methanol, chloroform |  | several days | ambient |  | chemical synthesis | 10.1039/C3CE41082J |  | 2013 | [{"synthesis method": "chemical synthesis", "precursor": [{"name": "Mn(NO3)2\u22c56H2O", "amount": "12", "unit": "mg"}, {"name": "BIPNDI", "amount": "20", "unit": "mg"}], "solution": [{"name": "methanol", "amount": "17", "unit": "mL"}, {"name": "chloroform", "amount": "3", "unit": "mL"}], "pressure": "", "temperature": "ambient", "time": "several days"}]
NIMFIA | [Mn(BIPNDI)3](NO3)2(CHCl3)4}∞ | C80 Cl12 H70 Mn1 N20 O18 | chemical synthesis | Mn(NO3)2⋅6H2O | 12 mg | BIPNDI | 20 mg | [6 empty] | N,N-dimethylformamide, 1,4-dioxane |  | 48 h | 80 °C |  | chemical synthesis | 10.1039/C3CE41082J |  | 2013 | [{"synthesis method": "chemical synthesis", "precursor": [{"name": "Mn(NO3)2\u22c56H2O", "amount": "12", "unit": "mg"}, {"name": "BIPNDI", "amount": "20", "unit": "mg"}], "solution": [{"name": "N,N-dimethylformamide", "amount": "7.5", "unit": "mL"}, {"name": "1,4-dioxane", "amount": "7.5", "unit": "mL"}], "pressure": "", "temperature": "80 \u00b0C", "time": "48 h"}]
GUZVOO | [Co3(μ3-TFMIDC)2(H2O)6]·7.5H2O | C24 Co6 F12 H54 N8 O43 | solvothermal synthesis | CoCl2⋅6H2O | 71 mg | H3TFMIDC | 45 mg | [7 empty] | autogenous | 3 days | 120°C |  | solvothermal synthesis | 10.1039/C5CE02138C |  | 2016 | [{"synthesis method": "solvothermal synthesis", "precursor": [{"name": "CoCl2\u22c56H2O", "amount": "71", "unit": "mg"}, {"name": "H3TFMIDC", "amount": "45", "unit": "mg"}], "solvent": [{"name": "DMA", "amount": "2.0", "unit": "mL"}, {"name": "H2O", "amount": "2.0", "unit": "mL"}], "reducing agent": [{"name": "", "amount": "", "unit": ""}], "surfactant": [{"name": "", "amount": "", "unit": ""}], "pressure": "autogenous", "temperature": "120\u00b0C", "time": "3 days", "heating rate": "", "cooling rate": "2\u00b0C h-1"}]
GUZVUU | [(Me2NH2)3][MnII6 MnIII(μ3-TFMIDC)6(H2O)6] | C42 F18 H72 Mn7 N15 O48 | solvothermal synthesis | MnCl2⋅6H2O | 59 mg | [9 empty] | autogenous | 3 days | 120°C |  | solvothermal synthesis | 10.1039/C5CE02138C |  | 2016 | [{"synthesis method": "solvothermal synthesis", "precursor": [{"name": "MnCl2\u22c56H2O", "amount": "59", "unit": "mg"}], "solvent": [{"name": "DMA", "amount": "2.0", "unit": "mL"}, {"name": "H2O", "amount": "2.0", "unit": "mL"}], "reducing agent": [{"name": "", "amount": "", "unit": ""}], "surfactant": [{"name": "", "amount": "", "unit": ""}], "pressure": "autogenous", "temperature": "120\u00b0C", "time": "3 days", "heating rate": "", "cooling rate": "2\u00b0C h-1"}]
LOBHAM | Di(µ-aqua)-bis(µ3-benzene-1,3,5-tricarboxylato)-bis(µ4-1,2-bis(1,2,4-triazol-4-yl)ethane)-trinickel(II) hydrate | C30 H70 N12 Ni3 O36 | solvothermal synthesis | Ni(NO3)2⋅6H2O | 145 mg | H3btc | 105 mg | btre | 82 mg | [6 empty] | 3 days | 180°C |  | solvothermal synthesis, washing, drying | 10.1039/B715812B |  | 2008 | [{"synthesis method": "solvothermal synthesis", "precursor": [{"name": "Ni(NO3)2\u22c56H2O", "amount": "145", "unit": "mg"}, {"name": "H3btc", "amount": "105", "unit": "mg"}, {"name": "btre", "amount": "82", "unit": "mg"}], "solvent": [{"name": "", "amount": "15", "unit": "mL"}], "reducing agent": [{"name": "", "amount": "", "unit": ""}], "surfactant": [{"name": "", "amount": "", "unit": ""}], "pressure": "", "temperature": "180\u00b0C", "time": "3 days", "heating rate": "2.8 \u00b0C h-1", "cooling rate": ""}, {"synthesis method": "washing", "washing solution": "distilled", "amount": ""}, {"synthesis method": "drying", "pressure": "", "temperature": "", "atmosphere": "air", "time": ""}]
LOBHIU | Diaqua-bis(µ4-benzene-1,3,5-tricarboxylato)-(µ4-1,2-bis(1,2,4-triazol-4-yl)ethane)-trizinc(II) dihydrate | C24 H22 N6 O16 Zn3 | solvothermal synthesis | Zn(NO3)2⋅6H2O | 297 mg | H3btc | 210 mg | btre | 164 mg | [6 empty] | 3 days | 180°C |  | solvothermal synthesis, washing, drying | 10.1039/B715812B |  | 2008 | [{"synthesis method": "solvothermal synthesis", "precursor": [{"name": "Zn(NO3)2\u22c56H2O", "amount": "297", "unit": "mg"}, {"name": "H3btc", "amount": "210", "unit": "mg"}, {"name": "btre", "amount": "164", "unit": "mg"}], "solvent": [{"name": "", "amount": "10", "unit": "mL"}], "reducing agent": [{"name": "", "amount": "", "unit": ""}], "surfactant": [{"name": "", "amount": "", "unit": ""}], "pressure": "", "temperature": "180\u00b0C", "time": "3 days", "heating rate": "2.8 \u00b0C h-1", "cooling rate": ""}, {"synthesis method": "washing", "washing solution": "distilled", "amount": ""}, {"synthesis method": "drying", "pressure": "", "temperature": "", "atmosphere": "air", "time": ""}]
LUHVUH | Y-ftw-MOF-1 | C114 H86 O52 Y6 | chemical synthesis | TetPOMB | 11.5 mg | Y(NO3)3⋅6H2O | 0.034 mmol | 2-fluorobenzoic acid | 0.5 mmol | [6 empty] | 2 days | 115°C |  | chemical synthesis | 10.1039/C5SC00614G |  | 2015 | [{"synthesis method": "chemical synthesis", "precursor": [{"name": "TetPOMB", "amount": "11.5", "unit": "mg"}, {"name": "Y(NO3)3\u22c56H2O", "amount": "0.034", "unit": "mmol"}, {"name": "2-fluorobenzoic acid", "amount": "0.5", "unit": "mmol"}], "solvent": [{"name": "DMF", "amount": "2.0", "unit": "mL"}], "pressure": "", "temperature": "115\u00b0C", "time": "2 days"}]
LUHWAO | Y-ftw-MOF-2 | C138 H78 O35 Y6 | chemical synthesis | TCPT | 8 mg | Y(NO3)3⋅6H2O | 0.034 mmol | 2-FBA | 2.0 mmol | [6 empty] | 24 h | 115°C |  | chemical synthesis | 10.1039/C5SC00614G |  | 2015 | [{"synthesis method": "chemical synthesis", "precursor": [{"name": "TCPT", "amount": "8", "unit": "mg"}, {"name": "Y(NO3)3\u22c56H2O", "amount": "0.034", "unit": "mmol"}, {"name": "2-FBA", "amount": "2.0", "unit": "mmol"}], "solvent": [{"name": "DMF", "amount": "2.5", "unit": "mL"}], "pressure": "", "temperature": "115\u00b0C", "time": "24 h"}]
LUHWES | Y-ftw-MOF-3 | C162 H78 O32 Y6 | chemical synthesis | TCEPT | 9 mg | Y(NO3)3⋅6H2O | 0.034 mmol | 2-FBA | 2.0 mmol | [6 empty] | 24 h | 115°C |  | chemical synthesis, washing | 10.1039/C5SC00614G |  | 2015 | [{"synthesis method": "chemical synthesis", "precursor": [{"name": "TCEPT", "amount": "9", "unit": "mg"}, {"name": "Y(NO3)3\u22c56H2O", "amount": "0.034", "unit": "mmol"}, {"name": "2-FBA", "amount": "2.0", "unit": "mmol"}], "solvent": [{"name": "DMF", "amount": "3.0", "unit": "mL"}], "pressure": "", "temperature": "115\u00b0C", "time": "24 h"}, {"synthesis method": "washing", "washing solution": "DMF", "amount": "copious amounts"}]
TIXCEK | [Zn(HL)]·solvent | C15 H20 N6 O5 Zn1 | solvothermal synthesis | ZnSO4⋅7H2O | 28.7 mg | H3L | 27.6 mg | [8 empty] | 72 h | 210°C |  | solvothermal synthesis, filtration, washing | 10.1039/C3DT53388C |  | 2014 | [{"synthesis method": "solvothermal synthesis", "precursor": [{"name": "ZnSO4\u22c57H2O", "amount": "28.7", "unit": "mg"}, {"name": "H3L", "amount": "27.6", "unit": "mg"}], "solvent": [{"name": "DMF", "amount": "1", "unit": "mL"}, {"name": "H2O", "amount": "10", "unit": "mL"}], "reducing agent": [{"name": "", "amount": "", "unit": ""}], "surfactant": [{"name": "", "amount": "", "unit": ""}], "pressure": "", "temperature": "210\u00b0C", "time": "72 h", "heating rate": "", "cooling rate": ""}, {"synthesis method": "filtration", "time": "", "atmosphere": "", "pressure": ""}, {"synthesis method": "washing", "washing solution": "water and ethanol", "amount": ""}]
TIXCIO | [Cd(H3L)2](ClO4)2·10.5H2O | C30 Cd1 Cl2 H42 N12 O18.5 | solvothermal synthesis | Cd(ClO4)2⋅6H2O | 21.0 mg | H3L | 27.6 mg | [8 empty] | 72 h | 160°C |  | solvothermal synthesis, filtration, washing | 10.1039/C3DT53388C |  | 2014 | [{"synthesis method": "solvothermal synthesis", "precursor": [{"name": "Cd(ClO4)2\u22c56H2O", "amount": "21.0", "unit": "mg"}, {"name": "H3L", "amount": "27.6", "unit": "mg"}], "solvent": [{"name": "CH3OH", "amount": "2", "unit": "mL"}, {"name": "H2O", "amount": "10", "unit": "mL"}], "reducing agent": [{"name": "", "amount": "", "unit": ""}], "surfactant": [{"name": "", "amount": "", "unit": ""}], "pressure": "", "temperature": "160\u00b0C", "time": "72 h", "heating rate": "", "cooling rate": ""}, {"synthesis method": "filtration", "time": "", "atmosphere": "", "pressure": ""}, {"synthesis method": "washing", "washing solution": "water and ethanol", "amount": ""}]
FAZDEQ | [K(CTV)2](CB9H5Br5)(CF3CH2OH)2 | B9 Br5 C59 F6 H71 K1 O14 | chemical synthesis | CTV | 21 mg | Cs(CB9H5Br5) | 30 mg | [6 empty] | CH3CN |  |  |  |  | chemical synthesis, recrystallisation | 10.1039/B405031B |  | 2004 | [{"synthesis method": "chemical synthesis", "precursor": [{"name": "CTV", "amount": "21", "unit": "mg"}, {"name": "Cs(CB9H5Br5)", "amount": "30", "unit": "mg"}], "solution": [{"name": "CH3CN", "amount": "", "unit": ""}], "pressure": "", "temperature": "", "time": ""}, {"synthesis method": "recrystallisation", "solvent": "CF3CH2OH"}]
FAZDIU | [Rb(CTV)(CB9H5Br5)(CH3CN)] | B18 Br10 C60 H76 N2 O12 Rb2 | chemical synthesis | CTV | 70 mg | Cs(CB9H5Br5) | 100 mg | [6 empty] | CH3CN |  |  |  |  | chemical synthesis, recrystallisation | 10.1039/B405031B |  | 2004 | [{"synthesis method": "chemical synthesis", "precursor": [{"name": "CTV", "amount": "70", "unit": "mg"}, {"name": "Cs(CB9H5Br5)", "amount": "100", "unit": "mg"}], "solution": [{"name": "CH3CN", "amount": "", "unit": ""}], "pressure": "", "temperature": "", "time": ""}, {"synthesis method": "recrystallisation", "solvent": "CF3CH2OH"}]
GADMOQ | {[Cd3(μ4-bpdc)3(H2O)2]·DMF}n | C45 Cd3 H35 N1 O15 | chemical synthesis | Cd(NO3)2⋅4H2O | 0.015 g | biphenyl-4,4'-dicarboxylic acid | 0.05 mmol | [6 empty] | DMF |  | 12h | 95°C |  | chemical synthesis | 10.1039/C5CE02036K |  | 2016 | [{"synthesis method": "chemical synthesis", "precursor": [{"name": "Cd(NO3)2\u22c54H2O", "amount": "0.015", "unit": "g"}, {"name": "biphenyl-4,4'-dicarboxylic acid", "amount": "0.05", "unit": "mmol"}], "solution": [{"name": "DMF", "amount": "2", "unit": "mL"}], "pressure": "", "temperature": "95\u00b0C", "time": "12h"}]
GADMUW | {[Zn3(μ4-bpdc)3(μ-bpdb)]·5DMF}n | C69 H69 N9 O17 Zn3 | chemical synthesis | Zn(NO3)2⋅4H2O | 0.0261 g | H2bpdc | 0.0242 g | 1,4-bis(4-pyridyl)-2,3-diaza-1,3-butadiene | 0.0105 g |  |  |  |  | DMF |  | 24h | 95°C |  | chemical synthesis | 10.1039/C5CE02036K |  | 2016 | [{"synthesis method": "chemical synthesis", "precursor": [{"name": "Zn(NO3)2\u22c54H2O", "amount": "0.0261", "unit": "g"}, {"name": "H2bpdc", "amount": "0.0242", "unit": "g"}, {"name": "1,4-bis(4-pyridyl)-2,3-diaza-1,3-butadiene", "amount": "0.0105", "unit": "g"}], "solution": [{"name": "DMF", "amount": "2", "unit": "mL"}], "pressure": "", "temperature": "95\u00b0C", "time": "24h"}]
GACYAN | {[Zn2(μ4-bpdc)2(μ-bpdb)]·7DMF}n | C61 H75 N11 O15 Zn2 | chemical synthesis | Zn(NO3)2⋅4H2O | 0.0261 g | H2bpdc | 0.0242 g | 1,4-bis(4-pyridyl)-2,3-diaza-1,3-butadiene | 0.0105 g |  |  |  |  | DMF |  | 48h | 95°C |  | chemical synthesis | 10.1039/C5CE02036K |  | 2016 | [{"synthesis method": "chemical synthesis", "precursor": [{"name": "Zn(NO3)2\u22c54H2O", "amount": "0.0261", "unit": "g"}, {"name": "H2bpdc", "amount": "0.0242", "unit": "g"}, {"name": "1,4-bis(4-pyridyl)-2,3-diaza-1,3-butadiene", "amount": "0.0105", "unit": "g"}], "solution": [{"name": "DMF", "amount": "2", "unit": "mL"}], "pressure": "", "temperature": "95\u00b0C", "time": "48h"}]
GACYER | {[Zn4(μ4-bpdc)3(DMF)(μ4-O)(H2O)]·7DMF·3H2O}n | C66 H88 N8 O25 Zn4 | chemical synthesis | Zn(NO3)2⋅4H2O | 0.0261 g | H2bpdc | 0.0242 g | 1,4-bis(4-pyridyl)-2,3-diaza-1,3-butadiene | 0.0105 g |  |  |  |  | DMF |  | 72h | 95°C |  | chemical synthesis | 10.1039/C5CE02036K |  | 2016 | [{"synthesis method": "chemical synthesis", "precursor": [{"name": "Zn(NO3)2\u22c54H2O", "amount": "0.0261", "unit": "g"}, {"name": "H2bpdc", "amount": "0.0242", "unit": "g"}, {"name": "1,4-bis(4-pyridyl)-2,3-diaza-1,3-butadiene", "amount": "0.0105", "unit": "g"}], "solution": [{"name": "DMF", "amount": "2", "unit": "mL"}], "pressure": "", "temperature": "95\u00b0C", "time": "72h"}]
KOPJOQ | [Cu3L(DMF)2.5(hmta)] | C41.5 Cu3 H51.5 N10.5 O11.5 | chemical synthesis | H6L | 6.4 mg | Cu(Ac)2⋅H2O | 7.5 mg | hmta | 5.3 mg |  |  |  |  | DMF |  | 5 days |  |  | chemical synthesis | 10.1039/C4CE00898G |  | 2014 | [{"synthesis method": "chemical synthesis", "precursor": [{"name": "H6L", "amount": "6.4", "unit": "mg"}, {"name": "Cu(Ac)2\u22c5H2O", "amount": "7.5", "unit": "mg"}, {"name": "hmta", "amount": "5.3", "unit": "mg"}], "solution": [{"name": "DMF", "amount": "5", "unit": "mL"}], "pressure": "", "temperature": "", "time": "5 days"}]
KOPFIG | [Cu3L(DMA)(H2O)(Hmor)] | C36 Cu3 H36 N6 O9 | chemical synthesis | H6L | 6.4 mg | Cu(Ac)2⋅H2O | 7.5 mg | Hmor | 0.58 mmol |  |  |  |  | DMA |  | 2 months |  |  | chemical synthesis | 10.1039/C4CE00898G |  | 2014 | [{"synthesis method": "chemical synthesis", "precursor": [{"name": "H6L", "amount": "6.4", "unit": "mg"}, {"name": "Cu(Ac)2\u22c5H2O", "amount": "7.5", "unit": "mg"}, {"name": "Hmor", "amount": "0.58", "unit": "mmol"}], "solution": [{"name": "DMA", "amount": "5", "unit": "mL"}], "pressure": "", "temperature": "", "time": "2 months"}]
KOPFUS | [Cu3L(py)2]·DMF | C41 Cu3 H33 N7 O7 | chemical synthesis | H6L | 25.5 mg | Cu(Ac)2⋅H2O | 30.4 mg | pyridine | one drop |  |  |  |  | DMF |  | 2 weeks |  |  | chemical synthesis | 10.1039/C4CE00898G |  | 2014 | [{"synthesis method": "chemical synthesis", "precursor": [{"name": "H6L", "amount": "25.5", "unit": "mg"}, {"name": "Cu(Ac)2\u22c5H2O", "amount": "30.4", "unit": "mg"}, {"name": "pyridine", "amount": "one drop", "unit": ""}], "solution": [{"name": "DMF", "amount": "5", "unit": "mL"}], "pressure": "", "temperature": "", "time": "2 weeks"}]
KOPJIK | [Cu3L(DMF)(H2O)]·2DMF | C37 Cu3 H39 N7 O10 | chemical synthesis | H6L | 12.8 mg | Cu(Ac)2⋅H2O | 15.0 mg | [6 empty] | DMF, acetonitrile |  | 2 weeks |  |  | chemical synthesis | 10.1039/C4CE00898G |  | 2014 | [{"synthesis method": "chemical synthesis", "precursor": [{"name": "H6L", "amount": "12.8", "unit": "mg"}, {"name": "Cu(Ac)2\u22c5H2O", "amount": "15.0", "unit": "mg"}], "solution": [{"name": "DMF", "amount": "3", "unit": "mL"}, {"name": "acetonitrile", "amount": "3", "unit": "mL"}], "pressure": "", "temperature": "", "time": "2 weeks"}]
KOPFOM | [Cu3L(DMA)(H2O)]·0.5DMA | C68 Cu6 H63 N11 O17 | chemical synthesis | H6L | 12.8 mg | Cu(Ac)2⋅H2O | 15.0 mg | piperazine hexahydrate | 4.9 mg |  |  |  |  | DMA |  | 2 weeks |  |  | chemical synthesis | 10.1039/C4CE00898G |  | 2014 | [{"synthesis method": "chemical synthesis", "precursor": [{"name": "H6L", "amount": "12.8", "unit": "mg"}, {"name": "Cu(Ac)2\u22c5H2O", "amount": "15.0", "unit": "mg"}, {"name": "piperazine hexahydrate", "amount": "4.9", "unit": "mg"}], "solution": [{"name": "DMA", "amount": "5", "unit": "mL"}], "pressure": "", "temperature": "", "time": "2 weeks"}]
WIZJIA | {[Ni1.5(BPT)(1,4-bib)2(H2O)]·(1,4-bib)0.5·2H2O}n | C90 H76 N20 Ni3 O18 | solvothermal synthesis | H3BPT | 0.043 g | 1,4-bib | 0.042 g | NiSO4⋅6H2O | 0.053 g | NaOH | 0.012 g |  |  |  |  | 3 days | 170°C |  | solvothermal synthesis | 10.1039/C3CE42565G |  | 2014 | [{"synthesis method": "solvothermal synthesis", "precursor": [{"name": "H3BPT", "amount": "0.043", "unit": "g"}, {"name": "1,4-bib", "amount": "0.042", "unit": "g"}, {"name": "NiSO4\u22c56H2O", "amount": "0.053", "unit": "g"}, {"name": "NaOH", "amount": "0.012", "unit": "g"}], "solvent": [{"name": "H2O", "amount": "12", "unit": "mL"}], "reducing agent": [{"name": "", "amount": "", "unit": ""}], "surfactant": [{"name": "", "amount": "", "unit": ""}], "pressure": "", "temperature": "170\u00b0C", "time": "3 days", "heating rate": "10\u00b0C h-1", "cooling rate": "10\u00b0C h-1"}]
WIZJOG | {[Co2(BPT)(1,3-bimb)(μ3-OH)]·H2O}n | C29 Co2 H24 N4 O8 | solvothermal synthesis | H3BPT | 0.043 g | 1,3-bimb | 0.048 g | Co(NO3)⋅6H2O | 0.058 g | NaOH | 0.012 g |  |  |  |  | 3 days | 170°C |  | solvothermal synthesis | 10.1039/C3CE42565G |  | 2014 | [{"synthesis method": "solvothermal synthesis", "precursor": [{"name": "H3BPT", "amount": "0.043", "unit": "g"}, {"name": "1,3-bimb", "amount": "0.048", "unit": "g"}, {"name": "Co(NO3)\u22c56H2O", "amount": "0.058", "unit": "g"}, {"name": "NaOH", "amount": "0.012", "unit": "g"}], "solvent": [{"name": "H2O", "amount": "12", "unit": "mL"}], "reducing agent": [{"name": "", "amount": "", "unit": ""}], "surfactant": [{"name": "", "amount": "", "unit": ""}], "pressure": "", "temperature": "170\u00b0C", "time": "3 days", "heating rate": "10\u00b0C h-1", "cooling rate": "10\u00b0C h-1"}]
WIZJUM | {[Zn(HBPT)(1,3-bimb)]·H2O}n | C29 H24 N4 O7 Zn1 | solvothermal synthesis | H3BPT | 0.057 g | 1,3-bimb | 0.048 g | ZnSO4⋅7H2O | 0.086 g | (NH4)6Mo7O24⋅4H2O | 0.100 g | NaOH | 0.008 g |  |  | 3 days | 170°C |  | solvothermal synthesis | 10.1039/C3CE42565G |  | 2014 | [{"synthesis method": "solvothermal synthesis", "precursor": [{"name": "H3BPT", "amount": "0.057", "unit": "g"}, {"name": "1,3-bimb", "amount": "0.048", "unit": "g"}, {"name": "ZnSO4\u22c57H2O", "amount": "0.086", "unit": "g"}, {"name": "(NH4)6Mo7O24\u22c54H2O", "amount": "0.100", "unit": "g"}, {"name": "NaOH", "amount": "0.008", "unit": "g"}], "solvent": [{"name": "H2O", "amount": "15", "unit": "mL"}], "reducing agent": [{"name": "", "amount": "", "unit": ""}], "surfactant": [{"name": "", "amount": "", "unit": ""}], "pressure": "", "temperature": "170\u00b0C", "time": "3 days", "heating rate": "10\u00b0C h-1", "cooling rate": "10\u00b0C h-1"}]
WIZKAT | {[Co2(BPT)(H2BPT)(4,4'-bibp)2]·2H2O}n | C67 Co2 H49 N8 O14 | solvothermal synthesis | H3BPT | 0.043 g | 4,4'-bibp | 0.114 g | Co(NO3)⋅6H2O | 0.116 g | NaOH | 0.012 g |  |  |  |  | 3 days | 170°C |  | solvothermal synthesis | 10.1039/C3CE42565G |  | 2014 | [{"synthesis method": "solvothermal synthesis", "precursor": [{"name": "H3BPT", "amount": "0.043", "unit": "g"}, {"name": "4,4'-bibp", "amount": "0.114", "unit": "g"}, {"name": "Co(NO3)\u22c56H2O", "amount": "0.116", "unit": "g"}, {"name": "NaOH", "amount": "0.012", "unit": "g"}], "solvent": [{"name": "H2O", "amount": "12", "unit": "mL"}], "reducing agent": [{"name": "", "amount": "", "unit": ""}], "surfactant": [{"name": "", "amount": "", "unit": ""}], "pressure": "", "temperature": "170\u00b0C", "time": "3 days", "heating rate": "10\u00b0C h-1", "cooling rate": "10\u00b0C h-1"}]
WIZKEX | [Mn2.5(BPT)(4,4'-bibp)2.5(SO4)(H2O)]n | C120 H88 Mn5 N20 O22 S2 | solvothermal synthesis | H3BPT | 0.043 g | 4,4'-bibp | 0.114 g | MnSO4⋅H2O |  | NaOH | 0.012 g |  |  |  |  | 3 days | 170°C |  | solvothermal synthesis | 10.1039/C3CE42565G |  | 2014 | [{"synthesis method": "solvothermal synthesis", "precursor": [{"name": "H3BPT", "amount": "0.043", "unit": "g"}, {"name": "4,4'-bibp", "amount": "0.114", "unit": "g"}, {"name": "MnSO4\u22c5H2O", "amount": "", "unit": ""}, {"name": "NaOH", "amount": "0.012", "unit": "g"}], "solvent": [{"name": "H2O", "amount": "12", "unit": "mL"}], "reducing agent": [{"name": "", "amount": "", "unit": ""}], "surfactant": [{"name": "", "amount": "", "unit": ""}], "pressure": "", "temperature": "170\u00b0C", "time": "3 days", "heating rate": "10\u00b0C h-1", "cooling rate": "10\u00b0C h-1"}]
IBUXOU | [Zn(Tipa)(L1)] | C35 H27 N7 O5 Zn1 | solvothermal synthesis | Tipa | 0.044 g | Zn(CH3COO)2⋅2H2O | 0.066 g | H2L1 | 0.050 g | [6 empty] | 3 days | 170°C |  | solvothermal synthesis | 10.1039/C1CE05889D |  | 2011 | [{"synthesis method": "solvothermal synthesis", "precursor": [{"name": "Tipa", "amount": "0.044", "unit": "g"}, {"name": "Zn(CH3COO)2\u22c52H2O", "amount": "0.066", "unit": "g"}, {"name": "H2L1", "amount": "0.050", "unit": "g"}], "solvent": [{"name": "CH3OH", "amount": "2", "unit": "mL"}], "reducing agent": [{"name": "", "amount": "", "unit": ""}], "surfactant": [{"name": "", "amount": "", "unit": ""}], "pressure": "", "temperature": "170\u00b0C", "time": "3 days", "heating rate": "10\u00b0C h-1", "cooling rate": ""}]
IBUXUA | [Zn2(Tipa)(L2)(μ2-O)] | C36 H28 N7 O9 Zn2 | solvothermal synthesis | Tipa | 0.044 g | Zn(CH3COO)2⋅2H2O | 0.066 g | H3L2 | 0.042 g | [6 empty] | 3 days | 170°C |  | solvothermal synthesis | 10.1039/C1CE05889D |  | 2011 | [{"synthesis method": "solvothermal synthesis", "precursor": [{"name": "Tipa", "amount": "0.044", "unit": "g"}, {"name": "Zn(CH3COO)2\u22c52H2O", "amount": "0.066", "unit": "g"}, {"name": "H3L2", "amount": "0.042", "unit": "g"}], "solvent": [{"name": "CH3OH", "amount": "2", "unit": "mL"}], "reducing agent": [{"name": "", "amount": "", "unit": ""}], "surfactant": [{"name": "", "amount": "", "unit": ""}], "pressure": "", "temperature": "170\u00b0C", "time": "3 days", "heating rate": "10\u00b0C h-1", "cooling rate": ""}]
IBUYAH | [Zn2(Tipa)(L3)]·3.5H2O | C74 H53 N14 O23 Zn4 | solvothermal synthesis | Tipa | 0.044 g | Zn(CH3COO)2⋅2H2O | 0.066 g | H4L3 | 0.038 g | [6 empty] | 3 days | 170°C |  | solvothermal synthesis | 10.1039/C1CE05889D |  | 2011 | [{"synthesis method": "solvothermal synthesis", "precursor": [{"name": "Tipa", "amount": "0.044", "unit": "g"}, {"name": "Zn(CH3COO)2\u22c52H2O", "amount": "0.066", "unit": "g"}, {"name": "H4L3", "amount": "0.038", "unit": "g"}], "solvent": [{"name": "CH3OH", "amount": "2", "unit": "mL"}], "reducing agent": [{"name": "", "amount": "", "unit": ""}], "surfactant": [{"name": "", "amount": "", "unit": ""}], "pressure": "", "temperature": "170\u00b0C", "time": "3 days", "heating rate": "10\u00b0C h-1", "cooling rate": ""}]
IBUYEL | [Mn(Tipa)(L2)] | C35 H27 Mn1 N7 O5 | solvothermal synthesis | Tipa | 0.044 g | Mn(CH3COOH)2⋅4H2O | 0.052 g | H2L1 | 0.050 g | [6 empty] | 3 days | 170°C |  | solvothermal synthesis | 10.1039/C1CE05889D |  | 2011 | [{"synthesis method": "solvothermal synthesis", "precursor": [{"name": "Tipa", "amount": "0.044", "unit": "g"}, {"name": "Mn(CH3COOH)2\u22c54H2O", "amount": "0.052", "unit": "g"}, {"name": "H2L1", "amount": "0.050", "unit": "g"}], "solvent": [{"name": "CH3OH", "amount": "2", "unit": "mL"}], "reducing agent": [{"name": "", "amount": "", "unit": ""}], "surfactant": [{"name": "", "amount": "", "unit": ""}], "pressure": "", "temperature": "170\u00b0C", "time": "3 days", "heating rate": "10\u00b0C h-1", "cooling rate": ""}]
IBUYIP | [Cu4(Tipa)4(L4)2(CH3OH)2(H2O)2]·2(L4)·3(CH3OH)·8(H2O) | C145 Cu4 H140 N28 O31 | solvothermal synthesis | Tipa | 0.044 g | Cu(CH3COO)2⋅2H2O | 0.060 g | H2L4 | 0.050 g | [6 empty] | 3 days | 150°C |  | solvothermal synthesis | 10.1039/C1CE05889D |  | 2011 | [{"synthesis method": "solvothermal synthesis", "precursor": [{"name": "Tipa", "amount": "0.044", "unit": "g"}, {"name": "Cu(CH3COO)2\u22c52H2O", "amount": "0.060", "unit": "g"}, {"name": "H2L4", "amount": "0.050", "unit": "g"}], "solvent": [{"name": "CH3OH", "amount": "2", "unit": "mL"}], "reducing agent": [{"name": "", "amount": "", "unit": ""}], "surfactant": [{"name": "", "amount": "", "unit": ""}], "pressure": "", "temperature": "150\u00b0C", "time": "3 days", "heating rate": "", "cooling rate": ""}]
IBUYOV | [Co3(Tipa)2(L4)3] | C78 Co3 H42 N14 O12 | solvothermal synthesis | Tipa | 0.044 g | Co(CH3COO)2⋅4H2O | 0.075 g | H2L4 | 0.050 g | [6 empty] | 3 days | 150°C |  | solvothermal synthesis | 10.1039/C1CE05889D |  | 2011 | [{"synthesis method": "solvothermal synthesis", "precursor": [{"name": "Tipa", "amount": "0.044", "unit": "g"}, {"name": "Co(CH3COO)2\u22c54H2O", "amount": "0.075", "unit": "g"}, {"name": "H2L4", "amount": "0.050", "unit": "g"}], "solvent": [{"name": "CH3OH", "amount": "2", "unit": "mL"}], "reducing agent": [{"name": "", "amount": "", "unit": ""}], "surfactant": [{"name": "", "amount": "", "unit": ""}], "pressure": "", "temperature": "150\u00b0C", "time": "3 days", "heating rate": "", "cooling rate": ""}]
ABETIN | 1 | C66 Cu2 H84 N13 O50 P1 W12 | solvothermal synthesis | CuCl | 0.050 g | TPB | 0.01 g | H3PW12O40⋅xH2O | 0.150 g | [5 empty] | autogenous | 2 days | 160°C |  | solvothermal synthesis, filtration, washing, drying | 10.1039/C6RA10422C |  | 2016 | [{"synthesis method": "solvothermal synthesis", "precursor": [{"name": "CuCl", "amount": "0.050", "unit": "g"}, {"name": "TPB", "amount": "0.01", "unit": "g"}, {"name": "H3PW12O40\u22c5xH2O", "amount": "0.150", "unit": "g"}], "solvent": [{"name": "DMF", "amount": "5", "unit": "mL"}, {"name": "acetonitrile", "amount": "5", "unit": "mL"}], "reducing agent": [{"name": "", "amount": "", "unit": ""}], "surfactant": [{"name": "", "amount": "", "unit": ""}], "pressure": "autogenous", "temperature": "160\u00b0C", "time": "2 days", "heating rate": "", "cooling rate": "2 days"}, {"synthesis method": "filtration", "time": "", "atmosphere": "", "pressure": ""}, {"synthesis method": "washing", "washing solution": "H2O", "amount": ""}, {"synthesis method": "drying", "pressure": "", "temperature": "", "atmosphere": "open air", "time": ""}]
WICQEF | {[Co(H2O)2(dpa)2](ClO4)2·2 dpa·2 } | C80 Cl4 Co2 H88 N24 O24 | chemical synthesis | Co(ClO4)2⋅6 | 135 mg | dpa | 127 mg | [6 empty] | , |  | one week |  |  | chemical synthesis, washing | 10.1039/B701102D |  | 2007 | [{"synthesis method": "chemical synthesis", "precursor": [{"name": "Co(ClO4)2\u22c56", "amount": "135", "unit": "mg"}, {"name": "dpa", "amount": "127", "unit": "mg"}], "solution": [{"name": "", "amount": "3", "unit": "mL"}, {"name": "", "amount": "5", "unit": "mL"}], "pressure": "", "temperature": "", "time": "one week"}, {"synthesis method": "washing", "washing solution": "distilled", "amount": ""}]
WICQIJ | {[Co(H2O)(SO4)(dpa)2])·2 H2O} | C20 Co1 H24 N6 O7 S1 | solvothermal synthesis | CoSO4⋅6 | 104 mg | dpa | 127 mg | [8 empty] | 48h | 120°C |  | solvothermal synthesis, washing | 10.1039/B701102D |  | 2007 | [{"synthesis method": "solvothermal synthesis", "precursor": [{"name": "CoSO4\u22c56", "amount": "104", "unit": "mg"}, {"name": "dpa", "amount": "127", "unit": "mg"}], "solvent": [{"name": "", "amount": "10", "unit": "g"}], "reducing agent": [{"name": "", "amount": "", "unit": ""}], "surfactant": [{"name": "", "amount": "", "unit": ""}], "pressure": "", "temperature": "120\u00b0C", "time": "48h", "heating rate": "", "cooling rate": ""}, {"synthesis method": "washing", "washing solution": "distilled", "amount": ""}]
WICQOP | {[Co(H2O)(NO3)(dpa)2](NO3)} | C40 Co2 H40 N16 O14 | chemical synthesis | Co(NO3)2⋅6H2O | 81 mg | dpa | 95 mg | [6 empty] | , |  | one week |  |  | chemical synthesis, washing | 10.1039/B701102D |  | 2007 | [{"synthesis method": "chemical synthesis", "precursor": [{"name": "Co(NO3)2\u22c56H2O", "amount": "81", "unit": "mg"}, {"name": "dpa", "amount": "95", "unit": "mg"}], "solution": [{"name": "", "amount": "4", "unit": "mL"}, {"name": "", "amount": "6", "unit": "mL"}], "pressure": "", "temperature": "", "time": "one week"}, {"synthesis method": "washing", "washing solution": "distilled", "amount": ""}]
WICQUV | {[Cd(H2O)2(dpa)2](ClO4)2·2 dpa·2 } | C40 Cd1 Cl2 H44 N12 O12 | chemical synthesis | Cd(ClO4)2⋅6 H2O | 154 mg | [13 empty] | chemical synthesis, washing | 10.1039/B701102D |  | 2007 | [{"synthesis method": "chemical synthesis", "precursor": [{"name": "Cd(ClO4)2\u22c56 H2O", "amount": "154", "unit": "mg"}], "solution": [{"name": "", "amount": "", "unit": ""}], "pressure": "", "temperature": "", "time": ""}, {"synthesis method": "washing", "washing solution": "distilled", "amount": ""}]
RAXBAV | 1 | C60 Fe4 H94 Mo12 N12 Na1 O83 P9 Sr2 | chemical synthesis | Na2MoO4⋅2H2O | 1.452 g | H3PO4 | 2 mL | FeSO4⋅7H2O | 0.612 g | 2,2'-bpy | 0.421 g | SrCl2 | 0.812 g |  |  | 8h | 160°C | 2.5 | chemical synthesis, pH adjustment | 10.1039/C0CE00727G |  | 2011 | [{"synthesis method": "chemical synthesis", "precursor": [{"name": "Na2MoO4\u22c52H2O", "amount": "1.452", "unit": "g"}, {"name": "H3PO4", "amount": "2", "unit": "mL"}, {"name": "FeSO4\u22c57H2O", "amount": "0.612", "unit": "g"}, {"name": "2,2'-bpy", "amount": "0.421", "unit": "g"}, {"name": "SrCl2", "amount": "0.812", "unit": "g"}], "solution": [{"name": "", "amount": "36", "unit": "mL"}], "pressure": "", "temperature": "160\u00b0C", "time": "8h"}, {"synthesis method": "pH adjustment", "pH": "2.5", "modulator": "1M NaOH solution"}]
RAXBEZ | 2 | C26 H76 Mn2 Mo12 N4 O78 P8 Sr2 | chemical synthesis | MnAc2⋅4H2O | 0.564 g | bpp | 0.512 g | [8 empty] | 8h | 165°C | 2.5 | chemical synthesis, pH adjustment | 10.1039/C0CE00727G |  | 2011 | [{"synthesis method": "chemical synthesis", "precursor": [{"name": "MnAc2\u22c54H2O", "amount": "0.564", "unit": "g"}, {"name": "bpp", "amount": "0.512", "unit": "g"}], "solution": [{"name": "", "amount": "36", "unit": "mL"}], "pressure": "", "temperature": "165\u00b0C", "time": "8h"}, {"synthesis method": "pH adjustment", "pH": "2.5", "modulator": "1M NaOH solution"}]
RAXBID | 3 | C20 Cd2 H54 Mo12 N4 O73 P8 Sr2 | chemical synthesis | CdSO4⋅8H2O | 0.812 g | 4,4'-bpy | 0.425 g | [8 empty] | 8h | 160°C | 2.5 | chemical synthesis, pH adjustment | 10.1039/C0CE00727G |  | 2011 | [{"synthesis method": "chemical synthesis", "precursor": [{"name": "CdSO4\u22c58H2O", "amount": "0.812", "unit": "g"}, {"name": "4,4'-bpy", "amount": "0.425", "unit": "g"}], "solution": [{"name": "", "amount": "36", "unit": "mL"}], "pressure": "", "temperature": "160\u00b0C", "time": "8h"}, {"synthesis method": "pH adjustment", "pH": "2.5", "modulator": "1M NaOH solution"}]
RAXBOJ | 4 | C10 H60 Mn2 Mo12 N2 O82 P8 Sr4 | chemical synthesis | MnAc2⋅4H2O | 0.564 g | 4,4'-bpy | 0.421 g | [8 empty] | 8h | 160°C | 2.5 | chemical synthesis, pH adjustment | 10.1039/C0CE00727G |  | 2011 | [{"synthesis method": "chemical synthesis", "precursor": [{"name": "MnAc2\u22c54H2O", "amount": "0.564", "unit": "g"}, {"name": "4,4'-bpy", "amount": "0.421", "unit": "g"}], "solution": [{"name": "", "amount": "36", "unit": "mL"}], "pressure": "", "temperature": "160\u00b0C", "time": "8h"}, {"synthesis method": "pH adjustment", "pH": "2.5", "modulator": "1M NaOH solution"}]
SOMKUC | [Zn2(BTEC)0.5(ATZ)2(H2O)3] | C7 H13 N10 O8 Zn2 | solvothermal synthesis |  |  | H4BTEC | 54 mg | 5-ATZ | 43 mg | [6 empty] | 3 days | 180°C | 6.0 | chemical synthesis, pH adjustment, solvothermal synthesis | 10.1039/C4RA09588J |  | 2014 | [{"synthesis method": "chemical synthesis", "precursor": [{"name": "Zn(NO3)2\u22c56H2O", "amount": "148", "unit": "mg"}, {"name": "H4BTEC", "amount": "54", "unit": "mg"}, {"name": "5-ATZ", "amount": "43", "unit": "mg"}], "solution": [{"name": "distilled water", "amount": "8", "unit": "mL"}], "pressure": "", "temperature": "", "time": ""}, {"synthesis method": "pH adjustment", "pH": "6.0", "modulator": "1 M NaOH solution"}, {"synthesis method": "solvothermal synthesis", "precursor": [{"name": "", "amount": "", "unit": ""}], "solvent": [{"name": "", "amount": "", "unit": ""}], "reducing agent": [{"name": "", "amount": "", "unit": ""}], "surfactant": [{"name": "", "amount": "", "unit": ""}], "pressure": "", "temperature": "180\u00b0C", "time": "3 days", "heating rate": "", "cooling rate": ""}]
SOMRUJ | [Zn1.5(2,5-PYDC)(ATZ)(H2O)]2 | C16 H14 N12 O10 Zn3 | solvothermal synthesis |  |  | 2,5-pydc | 84 mg | 5-ATZ | 43 mg | [6 empty] | 3 days | 180°C | 6.0 | chemical synthesis, pH adjustment, solvothermal synthesis | 10.1039/C4RA09588J |  | 2014 | [{"synthesis method": "chemical synthesis", "precursor": [{"name": "ZnSO4\u22c56H2O", "amount": "216", "unit": "mg"}, {"name": "2,5-pydc", "amount": "84", "unit": "mg"}, {"name": "5-ATZ", "amount": "43", "unit": "mg"}], "solution": [{"name": "distilled water", "amount": "8", "unit": "mL"}], "pressure": "", "temperature": "", "time": ""}, {"synthesis method": "pH adjustment", "pH": "6.0", "modulator": "1 M NaOH solution"}, {"synthesis method": "solvothermal synthesis", "precursor": [{"name": "", "amount": "", "unit": ""}], "solvent": [{"name": "", "amount": "", "unit": ""}], "reducing agent": [{"name": "", "amount": "", "unit": ""}], "surfactant": [{"name": "", "amount": "", "unit": ""}], "pressure": "", "temperature": "180\u00b0C", "time": "3 days", "heating rate": "", "cooling rate": ""}]
OLESED | [(Bpyph)CuIIFeII(C2O4)3]·6.5H2O | C34 Cu1 Fe1 H33 N6 O18.5 | chemical synthesis | BpyphCl2 | 102.2 mg | CuCl2 | 34 mg | (NH4)3Fe(C2O4)3 | 85.6 mg |  |  |  |  | , /DMSO solution |  | a few days |  |  | chemical synthesis | 10.1039/B305560D |  | 2003 | [{"synthesis method": "chemical synthesis", "precursor": [{"name": "BpyphCl2", "amount": "102.2", "unit": "mg"}, {"name": "CuCl2", "amount": "34", "unit": "mg"}, {"name": "(NH4)3Fe(C2O4)3", "amount": "85.6", "unit": "mg"}], "solution": [{"name": "", "amount": "", "unit": ""}, {"name": "/DMSO solution", "amount": "5:1 v/v", "unit": ""}], "pressure": "", "temperature": "", "time": "a few days"}]
OLESIH | [(Bpyph)CoII2(C2O4)3]·5.5H2O | C34 Co2 H31 N6 O17.5 | chemical synthesis | BpyphCl2 | 102.2 mg | K2C2O4 | 110.5 mg | CoCl2 | 48 mg |  |  |  |  | H2O/DMSO solution |  | a few days |  |  | chemical synthesis | 10.1039/B305560D |  | 2003 | [{"synthesis method": "chemical synthesis", "precursor": [{"name": "BpyphCl2", "amount": "102.2", "unit": "mg"}, {"name": "K2C2O4", "amount": "110.5", "unit": "mg"}, {"name": "CoCl2", "amount": "48", "unit": "mg"}], "solution": [{"name": "H2O/DMSO solution", "amount": "5:1 v/v", "unit": ""}], "pressure": "", "temperature": "", "time": "a few days"}]
DOHNUL | {[Zn3(tm)2(4,4'-Hbpt)2(H2O)2]·10H2O}n | C42 H48 N10 O24 Zn3 | solvothermal synthesis | H3tm | 105 mg | Zn(NO3)2⋅6H2O | 149 mg | 4,4'-Hbpt | 112 mg | NaOH | 40 mg |  |  |  |  | 3 days | 140°C |  | solvothermal synthesis, washing | 10.1039/C4RA03545C |  | 2014 | [{"synthesis method": "solvothermal synthesis", "precursor": [{"name": "H3tm", "amount": "105", "unit": "mg"}, {"name": "Zn(NO3)2\u22c56H2O", "amount": "149", "unit": "mg"}, {"name": "4,4'-Hbpt", "amount": "112", "unit": "mg"}, {"name": "NaOH", "amount": "40", "unit": "mg"}], "solvent": [{"name": "water", "amount": "10", "unit": "mL"}, {"name": "ethanol", "amount": "5", "unit": "mL"}], "reducing agent": [{"name": "", "amount": "", "unit": ""}], "surfactant": [{"name": "", "amount": "", "unit": ""}], "pressure": "", "temperature": "140\u00b0C", "time": "3 days", "heating rate": "5\u00b0C h-1", "cooling rate": ""}, {"synthesis method": "washing", "washing solution": "distilled water", "amount": ""}]
DOHPAT | [Zn3(tm)2(3,3'-Hbpt)2]n | C42 H24 N10 O12 Zn3 | solvothermal synthesis | H3tm | 105 mg | Zn(NO3)2⋅6H2O | 149 mg | 3,3'-Hbpt | 112 mg | NaOH | 40 mg |  |  |  |  | 3 days | 140°C |  | solvothermal synthesis, washing | 10.1039/C4RA03545C |  | 2014 | [{"synthesis method": "solvothermal synthesis", "precursor": [{"name": "H3tm", "amount": "105", "unit": "mg"}, {"name": "Zn(NO3)2\u22c56H2O", "amount": "149", "unit": "mg"}, {"name": "3,3'-Hbpt", "amount": "112", "unit": "mg"}, {"name": "NaOH", "amount": "40", "unit": "mg"}], "solvent": [{"name": "water", "amount": "10", "unit": "mL"}], "reducing agent": [{"name": "", "amount": "", "unit": ""}], "surfactant": [{"name": "", "amount": "", "unit": ""}], "pressure": "", "temperature": "140\u00b0C", "time": "3 days", "heating rate": "5\u00b0C h-1", "cooling rate": ""}, {"synthesis method": "washing", "washing solution": "distilled water", "amount": ""}]
DOHPEX | {[Cd2(tm)(3,4'-bpt)(H2O)2]·H2O}n | C21 Cd2 H17 N5 O9 | solvothermal synthesis | H3tm | 105 mg | Cd(Ac)2⋅2H2O |  | 3,4'-bpt |  | NaOH | 40 mg |  |  |  |  | 3 days | 140°C |  | solvothermal synthesis, washing | 10.1039/C4RA03545C |  | 2014 | [{"synthesis method": "solvothermal synthesis", "precursor": [{"name": "H3tm", "amount": "105", "unit": "mg"}, {"name": "Cd(Ac)2\u22c52H2O", "amount": "", "unit": ""}, {"name": "3,4'-bpt", "amount": "", "unit": ""}, {"name": "NaOH", "amount": "40", "unit": "mg"}], "solvent": [{"name": "water", "amount": "10", "unit": "mL"}], "reducing agent": [{"name": "", "amount": "", "unit": ""}], "surfactant": [{"name": "", "amount": "", "unit": ""}], "pressure": "", "temperature": "140\u00b0C", "time": "3 days", "heating rate": "5\u00b0C h-1", "cooling rate": ""}, {"synthesis method": "washing", "washing solution": "distilled water", "amount": ""}]
DOHPIB | {[Cd4(tm)2(3,3'-bpt)2(H2O)2]·3H2O}n | C42 Cd4 H28 N10 O15 | solvothermal synthesis | H3tm | 105 mg | Cd(Ac)2⋅2H2O |  | 3,3'-Hbpt | 112 mg | NaOH | 40 mg |  |  |  |  | 3 days | 140°C |  | solvothermal synthesis, washing | 10.1039/C4RA03545C |  | 2014 | [{"synthesis method": "solvothermal synthesis", "precursor": [{"name": "H3tm", "amount": "105", "unit": "mg"}, {"name": "Cd(Ac)2\u22c52H2O", "amount": "", "unit": ""}, {"name": "3,3'-Hbpt", "amount": "112", "unit": "mg"}, {"name": "NaOH", "amount": "40", "unit": "mg"}], "solvent": [{"name": "water", "amount": "10", "unit": "mL"}], "reducing agent": [{"name": "", "amount": "", "unit": ""}], "surfactant": [{"name": "", "amount": "", "unit": ""}], "pressure": "", "temperature": "140\u00b0C", "time": "3 days", "heating rate": "5\u00b0C h-1", "cooling rate": ""}, {"synthesis method": "washing", "washing solution": "distilled water", "amount": ""}]
DOHPOH | {[Co3(tm)2(3,4'-Hbpt)2(H2O)6]·2H2O}n | C42 Co3 H40 N10 O20 | solvothermal synthesis | H3tm | 105 mg | Co(NO3)2⋅6H2O |  | 3,4'-bpt |  | NaOH | 40 mg |  |  |  |  | 3 days | 140°C |  | solvothermal synthesis, washing | 10.1039/C4RA03545C |  | 2014 | [{"synthesis method": "solvothermal synthesis", "precursor": [{"name": "H3tm", "amount": "105", "unit": "mg"}, {"name": "Co(NO3)2\u22c56H2O", "amount": "", "unit": ""}, {"name": "3,4'-bpt", "amount": "", "unit": ""}, {"name": "NaOH", "amount": "40", "unit": "mg"}], "solvent": [{"name": "water", "amount": "10", "unit": "mL"}, {"name": "ethanol", "amount": "5", "unit": "mL"}], "reducing agent": [{"name": "", "amount": "", "unit": ""}], "surfactant": [{"name": "", "amount": "", "unit": ""}], "pressure": "", "temperature": "140\u00b0C", "time": "3 days", "heating rate": "5\u00b0C h-1", "cooling rate": ""}, {"synthesis method": "washing", "washing solution": "distilled water", "amount": ""}]
DOHPUN | {[Ni3(tm)2(3,3'-Hbpt)4(H2O)2]·7H2O}n | C66 H60 N20 Ni3 O21 | solvothermal synthesis | H3tm | 105 mg | Ni(NO3)2⋅6H2O |  | 3,3'-Hbpt | 112 mg | NaOH | 40 mg |  |  |  |  | 3 days | 140°C |  | solvothermal synthesis, washing | 10.1039/C4RA03545C |  | 2014 | [{"synthesis method": "solvothermal synthesis", "precursor": [{"name": "H3tm", "amount": "105", "unit": "mg"}, {"name": "Ni(NO3)2\u22c56H2O", "amount": "", "unit": ""}, {"name": "3,3'-Hbpt", "amount": "112", "unit": "mg"}, {"name": "NaOH", "amount": "40", "unit": "mg"}], "solvent": [{"name": "water", "amount": "10", "unit": "mL"}], "reducing agent": [{"name": "", "amount": "", "unit": ""}], "surfactant": [{"name": "", "amount": "", "unit": ""}], "pressure": "", "temperature": "140\u00b0C", "time": "3 days", "heating rate": "5\u00b0C h-1", "cooling rate": ""}, {"synthesis method": "washing", "washing solution": "distilled water", "amount": ""}]
NETFIC | [(MeIm)Ni(BDC)] | C12 H10 N2 Ni1 O4 | chemical synthesis | NiNO3⋅6H2O | 1.00 g | 1,4-benzene dicarboxylic acid | 0.57 g | 1-methyl-3-propylimidazolium bromide | 4.00 g | [6 empty] | 48h | 170°C |  | chemical synthesis, washing | 10.1039/B614104H |  | 2006 | [{"synthesis method": "chemical synthesis", "precursor": [{"name": "NiNO3\u22c56H2O", "amount": "1.00", "unit": "g"}, {"name": "1,4-benzene dicarboxylic acid", "amount": "0.57", "unit": "g"}, {"name": "1-methyl-3-propylimidazolium bromide", "amount": "4.00", "unit": "g"}], "solution": [{"name": "", "amount": "0.956", "unit": "mL"}], "pressure": "", "temperature": "170\u00b0C", "time": "48h"}, {"synthesis method": "washing", "washing solution": "", "amount": ""}]
RIVFUZ | 2Ag2C2·10AgCF3CO2·3L1 | Ag14 C48 F30 H12 N6 O20 | solvothermal synthesis | Ag2C2 | ~200 mg | AgCF3CO2 | 0.44 g | AgBF4 | 0.380 g | 1,2-dicyanobenzene | 25 mg |  |  |  |  | 48 h | 80°C |  | solvothermal synthesis | 10.1039/C3CE41671B |  | 2014 | [{"synthesis method": "solvothermal synthesis", "precursor": [{"name": "Ag2C2", "amount": "~200", "unit": "mg"}, {"name": "AgCF3CO2", "amount": "0.44", "unit": "g"}, {"name": "AgBF4", "amount": "0.380", "unit": "g"}, {"name": "1,2-dicyanobenzene", "amount": "25", "unit": "mg"}], "solvent": [{"name": "aqueous solution", "amount": "1", "unit": "mL"}], "reducing agent": [{"name": "", "amount": "", "unit": ""}], "surfactant": [{"name": "", "amount": "", "unit": ""}], "pressure": "", "temperature": "80\u00b0C", "time": "48 h", "heating rate": "", "cooling rate": "1 \u00b0C h-1"}]
RITGEI | 2Ag2C2·10AgCF3CO2·AgNO3·4L2 | Ag15 C56 F30 H16 N9 O23 | solvothermal synthesis | Ag2C2 | ~200 mg | AgCF3CO2 | 0.44 g | AgBF4 | 0.380 g | 1,3-dicyanobenzene | 30 mg | AgNO3 | 10 mg |  |  | 48 h | 80°C |  | solvothermal synthesis | 10.1039/C3CE41671B |  | 2014 | [{"synthesis method": "solvothermal synthesis", "precursor": [{"name": "Ag2C2", "amount": "~200", "unit": "mg"}, {"name": "AgCF3CO2", "amount": "0.44", "unit": "g"}, {"name": "AgBF4", "amount": "0.380", "unit": "g"}, {"name": "1,3-dicyanobenzene", "amount": "30", "unit": "mg"}, {"name": "AgNO3", "amount": "10", "unit": "mg"}], "solvent": [{"name": "aqueous solution", "amount": "1", "unit": "mL"}], "reducing agent": [{"name": "", "amount": "", "unit": ""}], "surfactant": [{"name": "", "amount": "", "unit": ""}], "pressure": "", "temperature": "80\u00b0C", "time": "48 h", "heating rate": "", "cooling rate": "1 \u00b0C h-1"}]
RITGIM | Ag2C2·2AgCF3CO2·2AgL3H | Ag6 C22 F6 H12 O13 | solvothermal synthesis | Ag2C2 | ~200 mg | AgCF3CO2 | 0.44 g | AgBF4 | 0.380 g | 1,3-dicyanobenzene | 18 mg | HBF4 | 0.1 ml |  |  | 60 h | 110°C |  | solvothermal synthesis | 10.1039/C3CE41671B |  | 2014 | [{"synthesis method": "solvothermal synthesis", "precursor": [{"name": "Ag2C2", "amount": "~200", "unit": "mg"}, {"name": "AgCF3CO2", "amount": "0.44", "unit": "g"}, {"name": "AgBF4", "amount": "0.380", "unit": "g"}, {"name": "1,3-dicyanobenzene", "amount": "18", "unit": "mg"}, {"name": "HBF4", "amount": "0.1", "unit": "ml"}], "solvent": [{"name": "aqueous solution", "amount": "1", "unit": "mL"}], "reducing agent": [{"name": "", "amount": "", "unit": ""}], "surfactant": [{"name": "", "amount": "", "unit": ""}], "pressure": "", "temperature": "110\u00b0C", "time": "60 h", "heating rate": "", "cooling rate": "6 \u00b0C h-1"}]
RITGOS | Ag2C2·2AgCF3CO2·AgL3H·AgL4 | Ag6 C22 F6 H9 N1 O10 | solvothermal synthesis | Ag2C2 | ~200 mg | AgCF3CO2 | 0.44 g | AgBF4 | 0.380 g | 1,3-dicyanobenzene | 18 mg |  |  |  |  | 60 h | 110°C |  | solvothermal synthesis | 10.1039/C3CE41671B |  | 2014 | [{"synthesis method": "solvothermal synthesis", "precursor": [{"name": "Ag2C2", "amount": "~200", "unit": "mg"}, {"name": "AgCF3CO2", "amount": "0.44", "unit": "g"}, {"name": "AgBF4", "amount": "0.380", "unit": "g"}, {"name": "1,3-dicyanobenzene", "amount": "18", "unit": "mg"}], "solvent": [{"name": "aqueous solution", "amount": "1", "unit": "mL"}], "reducing agent": [{"name": "", "amount": "", "unit": ""}], "surfactant": [{"name": "", "amount": "", "unit": ""}], "pressure": "", "temperature": "110\u00b0C", "time": "60 h", "heating rate": "", "cooling rate": "6 \u00b0C h-1"}]
RITHAF | 2Ag2C2·6AgCF3CO2·4AgL5·Ag2L6 | Ag16 C56 F18 H20 N4 O24 | solvothermal synthesis | Ag2C2 | ~200 mg | AgCF3CO2 | 0.44 g | AgBF4 | 0.380 g | 1,4-dicyanobenzene | 30 mg | HBF4 | 0.1 ml |  |  | 60 h | 110°C |  | solvothermal synthesis | 10.1039/C3CE41671B |  | 2014 | [{"synthesis method": "solvothermal synthesis", "precursor": [{"name": "Ag2C2", "amount": "~200", "unit": "mg"}, {"name": "AgCF3CO2", "amount": "0.44", "unit": "g"}, {"name": "AgBF4", "amount": "0.380", "unit": "g"}, {"name": "1,4-dicyanobenzene", "amount": "30", "unit": "mg"}, {"name": "HBF4", "amount": "0.1", "unit": "ml"}], "solvent": [{"name": "aqueous solution", "amount": "1", "unit": "mL"}], "reducing agent": [{"name": "", "amount": "", "unit": ""}], "surfactant": [{"name": "", "amount": "", "unit": ""}], "pressure": "", "temperature": "110\u00b0C", "time": "60 h", "heating rate": "", "cooling rate": "6 \u00b0C h-1"}]
ZOFDUV | UHM-31 | Cu3(Fbtc)2⋅4 DMA | chemical synthesis | 2-fluoro-1,3,5-benzenetricarboxylic acid | 92.5 mg | Cu(NO3)2⋅3H2O | 0.8 mL | [6 empty] | DMA, HNO3 |  | 48h | 80°C |  | chemical synthesis, filtration, drying | 10.1039/C4CE00408F |  | 2015 | [{"synthesis method": "chemical synthesis", "precursor": [{"name": "2-fluoro-1,3,5-benzenetricarboxylic acid", "amount": "92.5", "unit": "mg"}, {"name": "Cu(NO3)2\u22c53H2O", "amount": "0.8", "unit": "mL"}], "solution": [{"name": "DMA", "amount": "8", "unit": "mL"}, {"name": "HNO3", "amount": "0.56", "unit": "mL"}], "pressure": "", "temperature": "80\u00b0C", "time": "48h"}, {"synthesis method": "filtration", "time": "", "atmosphere": "", "pressure": ""}, {"synthesis method": "drying", "pressure": "", "temperature": "", "atmosphere": "air", "time": ""}]
SODQOT | UHM-32 | Cu2(Fbtc)(DMA)(μ3-OH)⋅DMA | chemical synthesis | 2-fluoro-1,3,5-benzenetricarboxylic acid | 45.0 mg | Cu(NO3)2⋅3H2O | 0.4 mL | [6 empty] | DMA, HNO3 |  | 48h | 100°C |  | chemical synthesis, filtration, drying | 10.1039/C4CE00408F |  | 2015 | [{"synthesis method": "chemical synthesis", "precursor": [{"name": "2-fluoro-1,3,5-benzenetricarboxylic acid", "amount": "45.0", "unit": "mg"}, {"name": "Cu(NO3)2\u22c53H2O", "amount": "0.4", "unit": "mL"}], "solution": [{"name": "DMA", "amount": "4", "unit": "mL"}, {"name": "HNO3", "amount": "0.28", "unit": "mL"}], "pressure": "", "temperature": "100\u00b0C", "time": "48h"}, {"synthesis method": "filtration", "time": "", "atmosphere": "", "pressure": ""}, {"synthesis method": "drying", "pressure": "", "temperature": "", "atmosphere": "air", "time": ""}]
SEHTOQ | H0.5[{Ag3L2(DMF)3}{Ag2L(DMF)1.5}{Ag0.5(DMF)(H2O)0.25}(P2Mo18O62)]·1.25H2O | Ag5.5 C46.5 H66 Mo18 N11.5 O75 P2 | chemical synthesis | L | 18.8 mg | AgNO3 | 0.051 g | H3PMo12O40⋅xH2O | 0.18 g |  |  |  |  | methanol, DMF |  | one month | ambient temperature |  | chemical synthesis | 10.1039/C2DT30476G |  | 2012 | [{"synthesis method": "chemical synthesis", "precursor": [{"name": "L", "amount": "18.8", "unit": "mg"}, {"name": "AgNO3", "amount": "0.051", "unit": "g"}, {"name": "H3PMo12O40\u22c5xH2O", "amount": "0.18", "unit": "g"}], "solution": [{"name": "methanol", "amount": "3", "unit": "mL"}, {"name": "DMF", "amount": "3", "unit": "mL"}], "pressure": "", "temperature": "ambient temperature", "time": "one month"}]
BENXID | [Mn(NCS)2(pbptz)2]n | C26 H16 Mn1 N14 S2 | chemical synthesis | Mn(ClO4)2⋅6H2O | 0.722 g | pbptz | 0.944 g | NH4SCN | 0.152 g | [6 empty] | half an hour | room temperature |  | chemical synthesis, filtration | 10.1039/C3CE00058C |  | 2013 | [{"synthesis method": "chemical synthesis", "precursor": [{"name": "Mn(ClO4)2\u22c56H2O", "amount": "0.722", "unit": "g"}, {"name": "pbptz", "amount": "0.944", "unit": "g"}, {"name": "NH4SCN", "amount": "0.152", "unit": "g"}], "solution": [], "pressure": "", "temperature": "room temperature", "time": "half an hour"}, {"synthesis method": "filtration", "time": "", "atmosphere": "", "pressure": ""}]
BENXEZ | [Mn(C6H5CH2COO)2(pbptz)(H2O)2]n | C28 H26 Mn1 N6 O6 | chemical synthesis | Mn(C6H5CH2COO)2⋅H2O | 0.686 g | pbptz | 0.944 g | [8 empty] | half an hour |  |  | chemical synthesis, filtration | 10.1039/C3CE00058C |  | 2013 | [{"synthesis method": "chemical synthesis", "precursor": [{"name": "Mn(C6H5CH2COO)2\u22c5H2O", "amount": "0.686", "unit": "g"}, {"name": "pbptz", "amount": "0.944", "unit": "g"}], "solution": [], "pressure": "", "temperature": "", "time": "half an hour"}, {"synthesis method": "filtration", "time": "", "atmosphere": "", "pressure": ""}]
BENXAV | [Mn3(C6H5COO)6(pbptz)2]n | C66 H46 Mn3 N12 O12 | chemical synthesis | Mn(C6H5COO)2⋅4H2O | 0.738 g | pbptz | 0.944 g | [8 empty] | half an hour |  |  | chemical synthesis, filtration | 10.1039/C3CE00058C |  | 2013 | [{"synthesis method": "chemical synthesis", "precursor": [{"name": "Mn(C6H5COO)2\u22c54H2O", "amount": "0.738", "unit": "g"}, {"name": "pbptz", "amount": "0.944", "unit": "g"}], "solution": [], "pressure": "", "temperature": "", "time": "half an hour"}, {"synthesis method": "filtration", "time": "", "atmosphere": "", "pressure": ""}]
HOHJAR | [Fe2(Nic)4(μ-H2O)]·CH3CN | C26 Fe2 H21 N5 O9 | solvothermal synthesis | HNic | 62.0 mg | [Fe(Cp)(CO)2]2 | 46.8 mg | [8 empty] | 4 days | 160°C |  | solvothermal synthesis | 10.1039/C4CE01414F |  | 2014 | [{"synthesis method": "solvothermal synthesis", "precursor": [{"name": "HNic", "amount": "62.0", "unit": "mg"}, {"name": "[Fe(Cp)(CO)2]2", "amount": "46.8", "unit": "mg"}], "solvent": [{"name": "CH3CN-H2O", "amount": "7.0", "unit": "mL"}], "pressure": "", "temperature": "160\u00b0C", "time": "4 days", "heating rate": "", "cooling rate": ""}]
HOHBAJ | [Fe(PIP)(H2O)] | C13 Fe1 H11 N1 O6 | solvothermal synthesis | H2PIP | 62.0 mg | [Fe(Cp)(CO)2]2 | 46.8 mg | [8 empty] | 4 days | 160°C |  | solvothermal synthesis | 10.1039/C4CE01414F |  | 2014 | [{"synthesis method": "solvothermal synthesis", "precursor": [{"name": "H2PIP", "amount": "62.0", "unit": "mg"}, {"name": "[Fe(Cp)(CO)2]2", "amount": "46.8", "unit": "mg"}], "solvent": [{"name": "CH3CN-H2O", "amount": "7.0", "unit": "mL"}], "pressure": "", "temperature": "160\u00b0C", "time": "4 days", "heating rate": "", "cooling rate": ""}]
HOHBEN | [Fe(Hbidc)(H2O)] | C9 Fe1 H6 N2 O5 | solvothermal synthesis | H3bidc | 103 mg | [Fe(Cp)(CO)2]2 | 46.8 mg | [8 empty] | 4 days | 160°C |  | solvothermal synthesis | 10.1039/C4CE01414F |  | 2014 | [{"synthesis method": "solvothermal synthesis", "precursor": [{"name": "H3bidc", "amount": "103", "unit": "mg"}, {"name": "[Fe(Cp)(CO)2]2", "amount": "46.8", "unit": "mg"}], "solvent": [{"name": "CH3CN-H2O", "amount": "7.0", "unit": "mL"}], "pressure": "", "temperature": "160\u00b0C", "time": "4 days", "heating rate": "", "cooling rate": ""}]
HOHBIR | [Fe(Hbidc)] | C9 Fe1 H4 N2 O4 | solvothermal synthesis | H3bidc | 103 mg | [Fe(Cp)(CO)2]2 | 46.8 mg | [8 empty] | 4 days | 160°C |  | solvothermal synthesis | 10.1039/C4CE01414F |  | 2014 | [{"synthesis method": "solvothermal synthesis", "precursor": [{"name": "H3bidc", "amount": "103", "unit": "mg"}, {"name": "[Fe(Cp)(CO)2]2", "amount": "46.8", "unit": "mg"}], "solvent": [{"name": "toluene", "amount": "7.0", "unit": "mL"}], "pressure": "", "temperature": "160\u00b0C", "time": "4 days", "heating rate": "", "cooling rate": ""}]
HOHBOX | [Fe(Py-3,4-BDC)(H2O)2] | C7 Fe1 H9 N1 O7 | solvothermal synthesis | Py-3,4-H2BDC | 103 mg | [Fe(Cp)(CO)2]2 | 46.8 mg | [8 empty] | 4 days | 160°C |  | solvothermal synthesis | 10.1039/C4CE01414F |  | 2014 | [{"synthesis method": "solvothermal synthesis", "precursor": [{"name": "Py-3,4-H2BDC", "amount": "103", "unit": "mg"}, {"name": "[Fe(Cp)(CO)2]2", "amount": "46.8", "unit": "mg"}], "solvent": [{"name": "CH3CN-H2O", "amount": "7.0", "unit": "mL"}], "pressure": "", "temperature": "160\u00b0C", "time": "4 days", "heating rate": "", "cooling rate": ""}]
HOHBUD | [Fe(Py-3,4-BDC)(H2O)2] | C7 Fe1 H7 N1 O6 | solvothermal synthesis | Py-3,4-H2BDC | 103 mg | [Fe(Cp)(CO)2]2 | 46.8 mg | [8 empty] | 4 days | 160°C |  | solvothermal synthesis | 10.1039/C4CE01414F |  | 2014 | [{"synthesis method": "solvothermal synthesis", "precursor": [{"name": "Py-3,4-H2BDC", "amount": "103", "unit": "mg"}, {"name": "[Fe(Cp)(CO)2]2", "amount": "46.8", "unit": "mg"}], "solvent": [{"name": "CH3CN-H2O", "amount": "7.0", "unit": "mL"}], "pressure": "", "temperature": "160\u00b0C", "time": "4 days", "heating rate": "", "cooling rate": ""}]
EXUGUZ01 | La | C12 H12 N6 | chemical synthesis | acetylpyrazine | 0.244 g | hydrazine monohydrate | 0.05 g | glacial acetic acid | few drops |  |  |  |  | methanol |  |  | reflux for 4 h |  | chemical synthesis, filtration, washing | 10.1039/B403749A |  | 2004 | [{"synthesis method": "chemical synthesis", "precursor": [{"name": "acetylpyrazine", "amount": "0.244", "unit": "g"}, {"name": "hydrazine monohydrate", "amount": "0.05", "unit": "g"}, {"name": "glacial acetic acid", "amount": "few drops", "unit": ""}], "solution": [{"name": "methanol", "amount": "", "unit": ""}], "pressure": "", "temperature": "reflux for 4 h", "time": ""}, {"synthesis method": "filtration", "time": "", "atmosphere": "", "pressure": "vacuum"}, {"synthesis method": "washing", "washing solution": "methanol", "amount": ""}]
CIBBOH | [Co2(α-bptc)(phen) | C14 Co1 H9 N1 O5 | solvothermal synthesis | CoCl2⋅6H2O | 0.0119 g | α-H4bptc | 0.0147 g | phen | 0.01 g | [6 empty] | 72h | 170°C |  | solvothermal synthesis | 10.1039/C8CE00692J |  | 2018 | [{"synthesis method": "solvothermal synthesis", "precursor": [{"name": "CoCl2\u22c56H2O", "amount": "0.0119", "unit": "g"}, {"name": "\u03b1-H4bptc", "amount": "0.0147", "unit": "g"}, {"name": "phen", "amount": "0.01", "unit": "g"}], "solvent": [{"name": "KOH solution", "amount": "1", "unit": "mL"}, {"name": "H2O", "amount": "3", "unit": "mL"}], "reducing agent": [{"name": "", "amount": "", "unit": ""}], "surfactant": [{"name": "", "amount": "", "unit": ""}], "pressure": "", "temperature": "170\u00b0C", "time": "72h", "heating rate": "", "cooling rate": "20\u00b0C h-1"}]
CIBBUN | [Mn2(α-bptc)(phen) | C14 H9 Mn1 N1 O5 | solvothermal synthesis | MnCl2⋅4H2O | 0.0198 g | α-H4bptc | 0.0147 g | phen | 0.02 g | [6 empty] | 72h | 170°C |  | solvothermal synthesis | 10.1039/C8CE00692J |  | 2018 | [{"synthesis method": "solvothermal synthesis", "precursor": [{"name": "MnCl2\u22c54H2O", "amount": "0.0198", "unit": "g"}, {"name": "\u03b1-H4bptc", "amount": "0.0147", "unit": "g"}, {"name": "phen", "amount": "0.02", "unit": "g"}], "solvent": [{"name": "KOH solution", "amount": "1", "unit": "mL"}, {"name": "H2O", "amount": "5", "unit": "mL"}], "reducing agent": [{"name": "", "amount": "", "unit": ""}], "surfactant": [{"name": "", "amount": "", "unit": ""}], "pressure": "", "temperature": "170\u00b0C", "time": "72h", "heating rate": "", "cooling rate": "20\u00b0C h-1"}]
CIBCAU | [Co2(α-bptc)(bpea) | C14 Co1 H17 N1 O8 | solvothermal synthesis | Co(OAc)2⋅4H2O | 0.0249 g | α-H4bptc | 0.0165 g | bpea | 0.093 g | [6 empty] | 48h | 140°C |  | solvothermal synthesis | 10.1039/C8CE00692J |  | 2018 | [{"synthesis method": "solvothermal synthesis", "precursor": [{"name": "Co(OAc)2\u22c54H2O", "amount": "0.0249", "unit": "g"}, {"name": "\u03b1-H4bptc", "amount": "0.0165", "unit": "g"}, {"name": "bpea", "amount": "0.093", "unit": "g"}], "solvent": [{"name": "KOH solution", "amount": "0.8", "unit": "mL"}, {"name": "H2O", "amount": "5", "unit": "mL"}], "reducing agent": [{"name": "", "amount": "", "unit": ""}], "surfactant": [{"name": "", "amount": "", "unit": ""}], "pressure": "", "temperature": "140\u00b0C", "time": "48h", "heating rate": "", "cooling rate": "20\u00b0C h-1"}]
CIBCEY | [Ni2(α-bptc)(bpea) | C14 H17 N1 Ni1 O8 | solvothermal synthesis | NiCl2⋅6H2O | 0.0238 g | α-H4bptc | 0.0147 g | bpea | 0.093 g | [6 empty] | 48h | 140°C |  | solvothermal synthesis | 10.1039/C8CE00692J |  | 2018 | [{"synthesis method": "solvothermal synthesis", "precursor": [{"name": "NiCl2\u22c56H2O", "amount": "0.0238", "unit": "g"}, {"name": "\u03b1-H4bptc", "amount": "0.0147", "unit": "g"}, {"name": "bpea", "amount": "0.093", "unit": "g"}], "solvent": [{"name": "KOH solution", "amount": "0.8", "unit": "mL"}, {"name": "H2O", "amount": "5", "unit": "mL"}], "reducing agent": [{"name": "", "amount": "", "unit": ""}], "surfactant": [{"name": "", "amount": "", "unit": ""}], "pressure": "", "temperature": "140\u00b0C", "time": "48h", "heating rate": "", "cooling rate": "20\u00b0C h-1"}]
CIBCIC | [Co3(α-Hbptc)2(4,4'-bipy)2 | C52 Co3 H42 N4 O22 | solvothermal synthesis | CoCl2⋅6H2O | 0.0119 g | α-H4bptc | 0.0147 g | bipy | 0.0093 g | [6 empty] | 72h | 140°C |  | solvothermal synthesis | 10.1039/C8CE00692J |  | 2018 | [{"synthesis method": "solvothermal synthesis", "precursor": [{"name": "CoCl2\u22c56H2O", "amount": "0.0119", "unit": "g"}, {"name": "\u03b1-H4bptc", "amount": "0.0147", "unit": "g"}, {"name": "bipy", "amount": "0.0093", "unit": "g"}], "solvent": [{"name": "KOH solution", "amount": "0.5", "unit": "mL"}, {"name": "H2O", "amount": "3", "unit": "mL"}], "reducing agent": [{"name": "", "amount": "", "unit": ""}], "surfactant": [{"name": "", "amount": "", "unit": ""}], "pressure": "", "temperature": "140\u00b0C", "time": "72h", "heating rate": "", "cooling rate": "20\u00b0C h-1"}]
CIBCOI | [Co4(α-bptc)2(bpee)3 | C34 Co2 H25 N3 O10 | solvothermal synthesis | CoCl2⋅6H2O | 0.0238 g | α-H4bptc | 0.0147 g | bpee | 0.093 g | [6 empty] | 72h | 170°C |  | solvothermal synthesis | 10.1039/C8CE00692J |  | 2018 | [{"synthesis method": "solvothermal synthesis", "precursor": [{"name": "CoCl2\u22c56H2O", "amount": "0.0238", "unit": "g"}, {"name": "\u03b1-H4bptc", "amount": "0.0147", "unit": "g"}, {"name": "bpee", "amount": "0.093", "unit": "g"}], "solvent": [{"name": "KOH solution", "amount": "0.5", "unit": "mL"}, {"name": "H2O", "amount": "3", "unit": "mL"}], "reducing agent": [{"name": "", "amount": "", "unit": ""}], "surfactant": [{"name": "", "amount": "", "unit": ""}], "pressure": "", "temperature": "170\u00b0C", "time": "72h", "heating rate": "", "cooling rate": "20\u00b0C h-1"}]
CIBCUO | [Ni4(α-bptc)(4,4'-bipy)2(OH)4 | C577 H543 N65 Ni65 O255 | solvothermal synthesis | Ni(OAc)2⋅4H2O | 0.0375 g | α-H4bptc | 0.0165 g | bipy | 0.0156 g | [6 empty] | 48h | 140°C |  | solvothermal synthesis | 10.1039/C8CE00692J |  | 2018 | [{"synthesis method": "solvothermal synthesis", "precursor": [{"name": "Ni(OAc)2\u22c54H2O", "amount": "0.0375", "unit": "g"}, {"name": "\u03b1-H4bptc", "amount": "0.0165", "unit": "g"}, {"name": "bipy", "amount": "0.0156", "unit": "g"}], "solvent": [{"name": "KOH solution", "amount": "2", "unit": "mL"}, {"name": "H2O", "amount": "3", "unit": "mL"}], "reducing agent": [{"name": "", "amount": "", "unit": ""}], "surfactant": [{"name": "", "amount": "", "unit": ""}], "pressure": "", "temperature": "140\u00b0C", "time": "48h", "heating rate": "", "cooling rate": "20\u00b0C h-1"}]
FOSQEK | M(H2O)2(4,4'-abs)2 | C24 H24 Mn1 N6 O8 S2 | chemical synthesis | 4-aminoazobenzene-4'-sulfonic monosodium salt | 0.06 g | Mn(ClO4)2 | 0.026 g | [6 empty] | aqueous solution, 1 : 1 -methanol solution, methanol solution |  | several days | room temperature |  | chemical synthesis | 10.1039/B814774D |  | 2009 | [{"synthesis method": "chemical synthesis", "precursor": [{"name": "4-aminoazobenzene-4'-sulfonic monosodium salt", "amount": "0.06", "unit": "g"}, {"name": "Mn(ClO4)2", "amount": "0.026", "unit": "g"}], "solution": [{"name": "aqueous solution", "amount": "10", "unit": "mL"}, {"name": "1 : 1 -methanol solution", "amount": "8", "unit": "mL"}, {"name": "methanol solution", "amount": "10", "unit": "mL"}], "pressure": "", "temperature": "room temperature", "time": "several days"}]
FOSQIO | M(H2O)2(4,4'-abs)2 | C24 Co1 H24 N6 O8 S2 | chemical synthesis | 4-aminoazobenzene-4'-sulfonic monosodium salt | 0.06 g | Co(NO3)2⋅6H2O | 0.029 g | [6 empty] | aqueous solution, 1 : 1 -methanol solution, methanol solution |  | several days | room temperature |  | chemical synthesis | 10.1039/B814774D |  | 2009 | [{"synthesis method": "chemical synthesis", "precursor": [{"name": "4-aminoazobenzene-4'-sulfonic monosodium salt", "amount": "0.06", "unit": "g"}, {"name": "Co(NO3)2\u22c56H2O", "amount": "0.029", "unit": "g"}], "solution": [{"name": "aqueous solution", "amount": "10", "unit": "mL"}, {"name": "1 : 1 -methanol solution", "amount": "8", "unit": "mL"}, {"name": "methanol solution", "amount": "10", "unit": "mL"}], "pressure": "", "temperature": "room temperature", "time": "several days"}]
FOSQOU | M(H2O)2(4,4'-abs)2 | C24 Cu1 H24 N6 O8 S2 | chemical synthesis | 4-aminoazobenzene-4'-sulfonic monosodium salt | 0.06 g | Cu(NO3)2⋅3H2O | 0.024 g | [6 empty] | aqueous solution, 1 : 1 -methanol solution, methanol solution |  | several days | room temperature |  | chemical synthesis | 10.1039/B814774D |  | 2009 | [{"synthesis method": "chemical synthesis", "precursor": [{"name": "4-aminoazobenzene-4'-sulfonic monosodium salt", "amount": "0.06", "unit": "g"}, {"name": "Cu(NO3)2\u22c53H2O", "amount": "0.024", "unit": "g"}], "solution": [{"name": "aqueous solution", "amount": "10", "unit": "mL"}, {"name": "1 : 1 -methanol solution", "amount": "8", "unit": "mL"}, {"name": "methanol solution", "amount": "10", "unit": "mL"}], "pressure": "", "temperature": "room temperature", "time": "several days"}]
FOSQUA | M(H2O)2(4,4'-abs)2 | C24 H24 N6 O8 S2 Zn1 | chemical synthesis | 4-aminoazobenzene-4'-sulfonic monosodium salt | 0.06 g | Zn(NO3)2⋅6H2O | 0.03 g | [6 empty] | aqueous solution, 1 : 1 -methanol solution, methanol solution |  | several days | room temperature |  | chemical synthesis | 10.1039/B814774D |  | 2009 | [{"synthesis method": "chemical synthesis", "precursor": [{"name": "4-aminoazobenzene-4'-sulfonic monosodium salt", "amount": "0.06", "unit": "g"}, {"name": "Zn(NO3)2\u22c56H2O", "amount": "0.03", "unit": "g"}], "solution": [{"name": "aqueous solution", "amount": "10", "unit": "mL"}, {"name": "1 : 1 -methanol solution", "amount": "8", "unit": "mL"}, {"name": "methanol solution", "amount": "10", "unit": "mL"}], "pressure": "", "temperature": "room temperature", "time": "several days"}]
FOSRAH | M(H2O)2(4,4'-abs)2 | C24 Cd1 H24 N6 O8 S2 | chemical synthesis | 4-aminoazobenzene-4'-sulfonic monosodium salt | 0.06 g | Cd(CH3COO)2⋅4H2O | 0.031 g | [6 empty] | aqueous solution, 1 : 1 -methanol solution, methanol solution |  | several days | room temperature |  | chemical synthesis | 10.1039/B814774D |  | 2009 | [{"synthesis method": "chemical synthesis", "precursor": [{"name": "4-aminoazobenzene-4'-sulfonic monosodium salt", "amount": "0.06", "unit": "g"}, {"name": "Cd(CH3COO)2\u22c54H2O", "amount": "0.031", "unit": "g"}], "solution": [{"name": "aqueous solution", "amount": "10", "unit": "mL"}, {"name": "1 : 1 -methanol solution", "amount": "8", "unit": "mL"}, {"name": "methanol solution", "amount": "10", "unit": "mL"}], "pressure": "", "temperature": "room temperature", "time": "several days"}]
FOSREL | M(H2O)2(4,4'-abs)2 | C24 H24 N6 O8 Pb1 S2 | chemical synthesis | 4-aminoazobenzene-4'-sulfonic monosodium salt | 0.06 g | Pb(NO3)2 | 0.033 g | [6 empty] | aqueous solution, 1 : 1 -methanol solution, methanol solution |  | several days | room temperature |  | chemical synthesis | 10.1039/B814774D |  | 2009 | [{"synthesis method": "chemical synthesis", "precursor": [{"name": "4-aminoazobenzene-4'-sulfonic monosodium salt", "amount": "0.06", "unit": "g"}, {"name": "Pb(NO3)2", "amount": "0.033", "unit": "g"}], "solution": [{"name": "aqueous solution", "amount": "10", "unit": "mL"}, {"name": "1 : 1 -methanol solution", "amount": "8", "unit": "mL"}, {"name": "methanol solution", "amount": "10", "unit": "mL"}], "pressure": "", "temperature": "room temperature", "time": "several days"}]
FOSRIP | Ag(4,4'-abs) | Ag1 C12 H10 N3 O3 S1 | chemical synthesis | 4-aminoazobenzene-4'-sulfonic monosodium salt | 0.03 g | AgNO3 | 0.018 g | [8 empty] | weeks |  |  | chemical synthesis | 10.1039/B814774D |  | 2009 | [{"synthesis method": "chemical synthesis", "precursor": [{"name": "4-aminoazobenzene-4'-sulfonic monosodium salt", "amount": "0.03", "unit": "g"}, {"name": "AgNO3", "amount": "0.018", "unit": "g"}], "solution": [{"name": "", "amount": "", "unit": ""}], "pressure": "", "temperature": "", "time": "weeks"}]
FOSROV | [Gd(H2O)(phen)2(4,4'-abs)3] | C60 Gd1 H54 N13 O13 S3 | chemical synthesis | 4-aminoazobenzene-4'-sulfonic monosodium salt | 0.09 g | Gd(NO3)3⋅6H2O | 0.045 g | [8 empty] | 3 days | 130 °C |  | chemical synthesis | 10.1039/B814774D |  | 2009 | [{"synthesis method": "chemical synthesis", "precursor": [{"name": "4-aminoazobenzene-4'-sulfonic monosodium salt", "amount": "0.09", "unit": "g"}, {"name": "Gd(NO3)3\u22c56H2O", "amount": "0.045", "unit": "g"}], "solution": [{"name": "", "amount": "8", "unit": "mL"}], "pressure": "", "temperature": "130 \u00b0C", "time": "3 days"}]
FOSRUB | [Ho(H2O)(phen)2(4,4'-abs)3] | C60 H54 Ho1 N13 O13 S3 | chemical synthesis | 4-aminoazobenzene-4'-sulfonic monosodium salt | 0.09 g | Ho(NO3)3⋅6H2O | 0.045 g | [8 empty] | 3 days | 130 °C |  | chemical synthesis | 10.1039/B814774D |  | 2009 | [{"synthesis method": "chemical synthesis", "precursor": [{"name": "4-aminoazobenzene-4'-sulfonic monosodium salt", "amount": "0.09", "unit": "g"}, {"name": "Ho(NO3)3\u22c56H2O", "amount": "0.045", "unit": "g"}], "solution": [{"name": "", "amount": "8", "unit": "mL"}], "pressure": "", "temperature": "130 \u00b0C", "time": "3 days"}]
NESDEW | [Co3(mel)(H2O)16(CH3OH)(H2O)]·(CH3OH)·(H2O)3 | C14 Co3 H48 O34 | chemical synthesis | CoCl2⋅6H2O | 224 mg | [8 empty] | methanol |  | 2 days | room temperature |  | chemical synthesis | 10.1039/C2CE26866C |  | 2013 | [{"synthesis method": "chemical synthesis", "precursor": [{"name": "CoCl2\u22c56H2O", "amount": "224", "unit": "mg"}], "solution": [{"name": "methanol", "amount": "10", "unit": "mL"}], "pressure": "", "temperature": "room temperature", "time": "2 days"}]
NESDIA | [Co4(mel)(OH)2(H2O)6] | C12 Co4 H14 O20 | solvothermal synthesis | CoCl2⋅6H2O | 70 mg | [10 empty] | 24 hours | 180°C |  | solvothermal synthesis | 10.1039/C2CE26866C |  | 2013 | [{"synthesis method": "solvothermal synthesis", "precursor": [{"name": "CoCl2\u22c56H2O", "amount": "70", "unit": "mg"}], "solvent": [{"name": "", "amount": "9.0", "unit": "mL"}], "reducing agent": [{"name": "", "amount": "", "unit": ""}], "surfactant": [{"name": "", "amount": "", "unit": ""}], "pressure": "", "temperature": "180\u00b0C", "time": "24 hours", "heating rate": "", "cooling rate": "slow"}]
NESDOG | [Mn4(Hmel)(H3mel)(2,2'-bpy)4(H2O)8] | C64 H52.17 Mn4 N8 O32.08 | solvothermal synthesis | MnCl2⋅6H2O | 42 mg | 2,2'-bpy | 31 mg | [8 empty] | 24 hours | 180°C |  | solvothermal synthesis | 10.1039/C2CE26866C |  | 2013 | [{"synthesis method": "solvothermal synthesis", "precursor": [{"name": "MnCl2\u22c56H2O", "amount": "42", "unit": "mg"}, {"name": "2,2'-bpy", "amount": "31", "unit": "mg"}], "solvent": [{"name": "", "amount": "9.0", "unit": "mL"}], "reducing agent": [{"name": "", "amount": "", "unit": ""}], "surfactant": [{"name": "", "amount": "", "unit": ""}], "pressure": "", "temperature": "180\u00b0C", "time": "24 hours", "heating rate": "", "cooling rate": "slow"}]
NESDUM | [Mn2(H2mel)(1,10-phen)2(H2O)2] | C36 H22 Mn2 N4 O14 | solvothermal synthesis | MnCl2⋅6H2O | 42 mg | 1,10-phen | 36 mg | [8 empty] | 24 hours | 180°C |  | solvothermal synthesis | 10.1039/C2CE26866C |  | 2013 | [{"synthesis method": "solvothermal synthesis", "precursor": [{"name": "MnCl2\u22c56H2O", "amount": "42", "unit": "mg"}, {"name": "1,10-phen", "amount": "36", "unit": "mg"}], "solvent": [{"name": "", "amount": "9.0", "unit": "mL"}], "reducing agent": [{"name": "", "amount": "", "unit": ""}], "surfactant": [{"name": "", "amount": "", "unit": ""}], "pressure": "", "temperature": "180\u00b0C", "time": "24 hours", "heating rate": "", "cooling rate": "slow"}]
AMUBEQ | {[Cd2(3-bpo)2(ip)2(H2O)2](H2O)2}n | C40 Cd2 H32 N8 O14 | solvothermal synthesis | 3-bpo | 22.4 mg | H2ip | 16.6 mg | Cd(OAc)2⋅2H2O | 26.6 mg | [6 empty] | 24h | 140°C |  | solvothermal synthesis | 10.1039/C0CE00555J |  | 2011 | [{"synthesis method": "solvothermal synthesis", "precursor": [{"name": "3-bpo", "amount": "22.4", "unit": "mg"}, {"name": "H2ip", "amount": "16.6", "unit": "mg"}, {"name": "Cd(OAc)2\u22c52H2O", "amount": "26.6", "unit": "mg"}], "solvent": [{"name": "", "amount": "10", "unit": "mL"}], "reducing agent": [{"name": "", "amount": "", "unit": ""}], "surfactant": [{"name": "", "amount": "", "unit": ""}], "pressure": "", "temperature": "140\u00b0C", "time": "24h", "heating rate": "5\u00b0C h-1", "cooling rate": "room temperature"}]
AMUBIU | [Cd(3-bpo)(ip-CH3)]n | C21 Cd1 H14 N4 O5 | solvothermal synthesis | 3-bpo | 22.4 mg | H2ip-CH3 | 18.0 mg | Cd(OAc)2⋅2H2O | 26.6 mg | [6 empty] | 24h | 140°C |  | solvothermal synthesis | 10.1039/C0CE00555J |  | 2011 | [{"synthesis method": "solvothermal synthesis", "precursor": [{"name": "3-bpo", "amount": "22.4", "unit": "mg"}, {"name": "H2ip-CH3", "amount": "18.0", "unit": "mg"}, {"name": "Cd(OAc)2\u22c52H2O", "amount": "26.6", "unit": "mg"}], "solvent": [{"name": "", "amount": "10", "unit": "mL"}], "reducing agent": [{"name": "", "amount": "", "unit": ""}], "surfactant": [{"name": "", "amount": "", "unit": ""}], "pressure": "", "temperature": "140\u00b0C", "time": "24h", "heating rate": "5\u00b0C h-1", "cooling rate": "room temperature"}]
AMUBOA | {[Cd2(3-bpo)(ip-OCH3)2(H2O)4][Cd2(3-bpo)2(ip-OCH3)2(H2O)3](H2O)3}n | C72 Cd4 H68 N12 O33 | solvothermal synthesis | 3-bpo | 22.4 mg | H2ip-OCH3 | 19.6 mg | Cd(OAc)2⋅2H2O | 26.6 mg | [6 empty] | 24h | 140°C |  | solvothermal synthesis | 10.1039/C0CE00555J |  | 2011 | [{"synthesis method": "solvothermal synthesis", "precursor": [{"name": "3-bpo", "amount": "22.4", "unit": "mg"}, {"name": "H2ip-OCH3", "amount": "19.6", "unit": "mg"}, {"name": "Cd(OAc)2\u22c52H2O", "amount": "26.6", "unit": "mg"}], "solvent": [{"name": "", "amount": "10", "unit": "mL"}], "reducing agent": [{"name": "", "amount": "", "unit": ""}], "surfactant": [{"name": "", "amount": "", "unit": ""}], "pressure": "", "temperature": "140\u00b0C", "time": "24h", "heating rate": "5\u00b0C h-1", "cooling rate": "room temperature"}]
AMUBUG | [Cd2(3-bpo)(ip-tBu)2(H2O)4]n | C36 Cd2 H40 N4 O13 | solvothermal synthesis | 3-bpo | 22.4 mg | H2ip-tBu | 22.2 mg | Cd(OAc)2⋅2H2O | 26.6 mg | [6 empty] | 24h | 140°C |  | solvothermal synthesis | 10.1039/C0CE00555J |  | 2011 | [{"synthesis method": "solvothermal synthesis", "precursor": [{"name": "3-bpo", "amount": "22.4", "unit": "mg"}, {"name": "H2ip-tBu", "amount": "22.2", "unit": "mg"}, {"name": "Cd(OAc)2\u22c52H2O", "amount": "26.6", "unit": "mg"}], "solvent": [{"name": "", "amount": "10", "unit": "mL"}], "reducing agent": [{"name": "", "amount": "", "unit": ""}], "surfactant": [{"name": "", "amount": "", "unit": ""}], "pressure": "", "temperature": "140\u00b0C", "time": "24h", "heating rate": "5\u00b0C h-1", "cooling rate": "room temperature"}]
AMUCAN | {[Cd2(3-bpo)3(ip-OH)2(H2O)2](H2O)8}n | C52 Cd2 H52 N12 O23 | solvothermal synthesis | 3-bpo | 22.4 mg | H2ip-OH | 18.2 mg | Cd(OAc)2⋅2H2O | 26.6 mg | [6 empty] | 24h | 140°C |  | solvothermal synthesis | 10.1039/C0CE00555J |  | 2011 | [{"synthesis method": "solvothermal synthesis", "precursor": [{"name": "3-bpo", "amount": "22.4", "unit": "mg"}, {"name": "H2ip-OH", "amount": "18.2", "unit": "mg"}, {"name": "Cd(OAc)2\u22c52H2O", "amount": "26.6", "unit": "mg"}], "solvent": [{"name": "", "amount": "10", "unit": "mL"}], "reducing agent": [{"name": "", "amount": "", "unit": ""}], "surfactant": [{"name": "", "amount": "", "unit": ""}], "pressure": "", "temperature": "140\u00b0C", "time": "24h", "heating rate": "5\u00b0C h-1", "cooling rate": "room temperature"}]
AMUCER | {[Cd(3-bpo)(ip-NO2)](H2O)}n | C20 Cd1 H13 N5 O8 | solvothermal synthesis | 3-bpo | 22.4 mg | H2ip-NO2 | 21.1 mg | Cd(OAc)2⋅2H2O | 26.6 mg | [6 empty] | 24h | 140°C |  | solvothermal synthesis | 10.1039/C0CE00555J |  | 2011 | [{"synthesis method": "solvothermal synthesis", "precursor": [{"name": "3-bpo", "amount": "22.4", "unit": "mg"}, {"name": "H2ip-NO2", "amount": "21.1", "unit": "mg"}, {"name": "Cd(OAc)2\u22c52H2O", "amount": "26.6", "unit": "mg"}], "solvent": [{"name": "", "amount": "10", "unit": "mL"}], "reducing agent": [{"name": "", "amount": "", "unit": ""}], "surfactant": [{"name": "", "amount": "", "unit": ""}], "pressure": "", "temperature": "140\u00b0C", "time": "24h", "heating rate": "5\u00b0C h-1", "cooling rate": "room temperature"}]
CUYYIF | [Cd2(tib)(BDC)2(H2O)] | C31 Cd2 H26 N6 O11 | chemical synthesis | tib | 27.6 mg | H2BDC | 1.66 mg | CdCO3 | 17.2 mg |  |  |  |  | aqueous solution |  | 3 days | 180°C |  | chemical synthesis, cooling | 10.1039/C0CE00054J |  | 2010 | [{"synthesis method": "chemical synthesis", "precursor": [{"name": "tib", "amount": "27.6", "unit": "mg"}, {"name": "H2BDC", "amount": "1.66", "unit": "mg"}, {"name": "CdCO3", "amount": "17.2", "unit": "mg"}], "solution": [{"name": "aqueous solution", "amount": "10", "unit": "mL"}], "pressure": "", "temperature": "180\u00b0C", "time": "3 days"}, {"synthesis method": "cooling", "temperature": "room temperature", "time": ""}]
NODYOW | [Ni(3-atrz)2V2O6] | C4 H12 N8 Ni1 O8 V2 | solvothermal synthesis | NiCl2⋅6H2O | 0.119 g | 3-atrz | 0.168 g | NaVO3 | 0.122 g | [6 empty] | 4 days | 120°C | 4.5 | solvothermal synthesis, pH adjustment, washing | 10.1039/C4CE00988F |  | 2014 | [{"synthesis method": "solvothermal synthesis", "precursor": [{"name": "NiCl2\u22c56H2O", "amount": "0.119", "unit": "g"}, {"name": "3-atrz", "amount": "0.168", "unit": "g"}, {"name": "NaVO3", "amount": "0.122", "unit": "g"}], "solvent": [{"name": "H2O", "amount": "10", "unit": "mL"}], "reducing agent": [{"name": "", "amount": "", "unit": ""}], "surfactant": [{"name": "", "amount": "", "unit": ""}], "pressure": "", "temperature": "120\u00b0C", "time": "4 days", "heating rate": "", "cooling rate": ""}, {"synthesis method": "pH adjustment", "pH": "4.5", "modulator": "1.0 mol L-1 HCl"}, {"synthesis method": "washing", "washing solution": "deionized water", "amount": ""}]
NODYUC | [Ni3(4-atrz)6V6O18] | C12 H32 N24 Ni3 O22 V6 | solvothermal synthesis | NiCl2⋅6H2O | 0.119 g | 4-atrz | 0.168 g | NaVO3 | 0.122 g | [6 empty] | 4 days | 120°C | 4.5 | solvothermal synthesis, pH adjustment, washing | 10.1039/C4CE00988F |  | 2014 | [{"synthesis method": "solvothermal synthesis", "precursor": [{"name": "NiCl2\u22c56H2O", "amount": "0.119", "unit": "g"}, {"name": "4-atrz", "amount": "0.168", "unit": "g"}, {"name": "NaVO3", "amount": "0.122", "unit": "g"}], "solvent": [{"name": "H2O", "amount": "10", "unit": "mL"}], "reducing agent": [{"name": "", "amount": "", "unit": ""}], "surfactant": [{"name": "", "amount": "", "unit": ""}], "pressure": "", "temperature": "120\u00b0C", "time": "4 days", "heating rate": "", "cooling rate": ""}, {"synthesis method": "pH adjustment", "pH": "4.5", "modulator": "1.0 mol L-1 HCl"}, {"synthesis method": "washing", "washing solution": "deionized water", "amount": ""}]
NODZAJ | [Co3(4-atrz)6V6O18] | C12 Co3 H32 N24 O22 V6 | solvothermal synthesis | CoCl2⋅6H2O | 0.119 g | 4-atrz | 0.168 g | NaVO3 | 0.122 g | [6 empty] | 4 days | 120°C | 4.5 | solvothermal synthesis, pH adjustment, washing | 10.1039/C4CE00988F |  | 2014 | [{"synthesis method": "solvothermal synthesis", "precursor": [{"name": "CoCl2\u22c56H2O", "amount": "0.119", "unit": "g"}, {"name": "4-atrz", "amount": "0.168", "unit": "g"}, {"name": "NaVO3", "amount": "0.122", "unit": "g"}], "solvent": [{"name": "H2O", "amount": "10", "unit": "mL"}], "reducing agent": [{"name": "", "amount": "", "unit": ""}], "surfactant": [{"name": "", "amount": "", "unit": ""}], "pressure": "", "temperature": "120\u00b0C", "time": "4 days", "heating rate": "", "cooling rate": ""}, {"synthesis method": "pH adjustment", "pH": "4.5", "modulator": "1.0 mol L-1 HCl"}, {"synthesis method": "washing", "washing solution": "deionized water", "amount": ""}]
NODZEN | [Zn3(4-atrz)6V6O18] | C12 H32 N24 O22 V6 Zn3 | solvothermal synthesis | ZnCl2⋅6H2O | 0.122 g | 4-atrz | 0.168 g | NaVO3 | 0.122 g | [6 empty] | 4 days | 120°C | 4.5 | solvothermal synthesis, pH adjustment, washing | 10.1039/C4CE00988F |  | 2014 | [{"synthesis method": "solvothermal synthesis", "precursor": [{"name": "ZnCl2\u22c56H2O", "amount": "0.122", "unit": "g"}, {"name": "4-atrz", "amount": "0.168", "unit": "g"}, {"name": "NaVO3", "amount": "0.122", "unit": "g"}], "solvent": [{"name": "H2O", "amount": "10", "unit": "mL"}], "reducing agent": [{"name": "", "amount": "", "unit": ""}], "surfactant": [{"name": "", "amount": "", "unit": ""}], "pressure": "", "temperature": "120\u00b0C", "time": "4 days", "heating rate": "", "cooling rate": ""}, {"synthesis method": "pH adjustment", "pH": "4.5", "modulator": "1.0 mol L-1 HCl"}, {"synthesis method": "washing", "washing solution": "deionized water", "amount": ""}]
KUBNIG | [Zn2(Bpz*eaT)2(HBTC)2]·(CH3OH)3 | C55 H68 N16 O15 Zn2 | chemical synthesis | Bpz*eaT | 0.034 g | ZnSO4⋅7H2O | 0.028 g | H3BTC | 0.031 g |  |  |  |  | 95% methanol |  | 3 h | room temperature |  | chemical synthesis | 10.1039/C5NJ00173K |  | 2015 | [{"synthesis method": "chemical synthesis", "precursor": [{"name": "Bpz*eaT", "amount": "0.034", "unit": "g"}, {"name": "ZnSO4\u22c57H2O", "amount": "0.028", "unit": "g"}, {"name": "H3BTC", "amount": "0.031", "unit": "g"}], "solution": [{"name": "95% methanol", "amount": "15", "unit": "mL"}], "pressure": "", "temperature": "room temperature", "time": "3 h"}]
KUBNOM | [Co(Bpz*eaT)(HBTC)]·(CH3CH2OH)0.5·(H2O)0.5 | C27 Co1 H32 N8 O7 | solvothermal synthesis | CoCl2⋅6H2O | 0.024 g | Bpz*eaT | 0.034 g | H3BTC | 0.031 g | [5 empty] | autogenous | 3 days | 120°C |  | solvothermal synthesis | 10.1039/C5NJ00173K |  | 2015 | [{"synthesis method": "solvothermal synthesis", "precursor": [{"name": "CoCl2\u22c56H2O", "amount": "0.024", "unit": "g"}, {"name": "Bpz*eaT", "amount": "0.034", "unit": "g"}, {"name": "H3BTC", "amount": "0.031", "unit": "g"}], "solvent": [{"name": "alcohol", "amount": "5", "unit": "mL"}, {"name": "water", "amount": "10", "unit": "mL"}], "reducing agent": [{"name": "", "amount": "", "unit": ""}], "surfactant": [{"name": "", "amount": "", "unit": ""}], "pressure": "autogenous", "temperature": "120\u00b0C", "time": "3 days", "heating rate": "", "cooling rate": ""}]
KUBQOP | [Zn(Bpz*eaT)(H2BTA)(pz*H)] | C32 H36 N10 O8 Zn1 | chemical synthesis | ZnSO4⋅7H2O | 0.028 g | Bpz*eaT | 0.034 g | H4BTA | 0.025 g | pz*H | 0.020 g |  |  | alcohol, water |  | 3 h | room temperature |  | chemical synthesis | 10.1039/C5NJ00173K |  | 2015 | [{"synthesis method": "chemical synthesis", "precursor": [{"name": "ZnSO4\u22c57H2O", "amount": "0.028", "unit": "g"}, {"name": "Bpz*eaT", "amount": "0.034", "unit": "g"}, {"name": "H4BTA", "amount": "0.025", "unit": "g"}, {"name": "pz*H", "amount": "0.020", "unit": "g"}], "solution": [{"name": "alcohol", "amount": "5", "unit": "mL"}, {"name": "water", "amount": "10", "unit": "mL"}], "pressure": "", "temperature": "room temperature", "time": "3 h"}]
KUBQUV | [Cu4(Mpz*T-O2)4(BTA)(H2O)8] | C42 Cu4 H58 N20 O28 | solvothermal synthesis | Tpz*T | 0.036 g | Cu(CH3COO)2⋅2H2O | 0.020 g | H4BTA | 0.025 g | [5 empty] | autogenous | 3 days | 120°C |  | solvothermal synthesis | 10.1039/C5NJ00173K |  | 2015 | [{"synthesis method": "solvothermal synthesis", "precursor": [{"name": "Tpz*T", "amount": "0.036", "unit": "g"}, {"name": "Cu(CH3COO)2\u22c52H2O", "amount": "0.020", "unit": "g"}, {"name": "H4BTA", "amount": "0.025", "unit": "g"}], "solvent": [{"name": "95% alcohol", "amount": "3", "unit": "mL"}, {"name": "water", "amount": "10", "unit": "mL"}], "reducing agent": [{"name": "", "amount": "", "unit": ""}], "surfactant": [{"name": "", "amount": "", "unit": ""}], "pressure": "autogenous", "temperature": "120\u00b0C", "time": "3 days", "heating rate": "", "cooling rate": ""}]
FESJAQ | {[MnII(DMF)2(Cl)](μ-CN)2[RuIII(Q)2]}n | C26 Cl1 H26 Mn1 N6 O4 Ru1 | chemical synthesis | 1 | 50 mg | MnCl2⋅4H2O | 19.8 mg | [6 empty] | DMF |  | 2 weeks | room temperature |  | chemical synthesis | 10.1039/C2DT32331A |  | 2013 | [{"synthesis method": "chemical synthesis", "precursor": [{"name": "1", "amount": "50", "unit": "mg"}, {"name": "MnCl2\u22c54H2O", "amount": "19.8", "unit": "mg"}], "solution": [{"name": "DMF", "amount": "15", "unit": "mL"}], "pressure": "", "temperature": "room temperature", "time": "2 weeks"}]
HARNEV | H2L | C12 H10 N2 O4 | chemical synthesis |  | 0.248 g | [8 empty] | , 28% NH3⋅H2O |  | two weeks | room temperature |  | chemical synthesis | 10.1039/C2NJ20888A |  | 2012 | [{"synthesis method": "chemical synthesis", "precursor": [{"name": "", "amount": "0.248", "unit": "g"}], "solution": [{"name": "", "amount": "10", "unit": "mL"}, {"name": "28% NH3\u22c5H2O", "amount": "1", "unit": "mL"}], "pressure": "", "temperature": "room temperature", "time": "two weeks"}]
HARNAR | Ag4L2(4,4'-bpy)(H2O)2 | Ag4 C34 H40 N6 O16 | chemical synthesis | Ag2CO3 | 0.055 g | H2L | 0.049 g | 4,4'-bpy⋅2H2O | 0.019 g |  |  |  |  | , NH3⋅H2O |  | two weeks | room temperature |  | chemical synthesis, washing, drying | 10.1039/C2NJ20888A |  | 2012 | [{"synthesis method": "chemical synthesis", "precursor": [{"name": "Ag2CO3", "amount": "0.055", "unit": "g"}, {"name": "H2L", "amount": "0.049", "unit": "g"}, {"name": "4,4'-bpy\u22c52H2O", "amount": "0.019", "unit": "g"}], "solution": [{"name": "", "amount": "20", "unit": "mL"}, {"name": "NH3\u22c5H2O", "amount": "0.5", "unit": "mL"}], "pressure": "", "temperature": "room temperature", "time": "two weeks"}, {"synthesis method": "washing", "washing solution": "distilled", "amount": ""}, {"synthesis method": "drying", "pressure": "", "temperature": "", "atmosphere": "ambient", "time": ""}]
YAKJEB | [Ag8(L1)4(α-Mo8O26)(β-Mo8O26)(H2O)3] | Ag8 C108 H96 Mo16 N24 O56 | chemical synthesis | (NH4)6Mo7O24⋅4H2O | 0.124 g | L1 | 0.043 g | AgNO3 | 0.102 g | [6 empty] | 72 h | 170°C |  | chemical synthesis | 10.1039/C1DT10893J |  | 2011 | [{"synthesis method": "chemical synthesis", "precursor": [{"name": "(NH4)6Mo7O24\u22c54H2O", "amount": "0.124", "unit": "g"}, {"name": "L1", "amount": "0.043", "unit": "g"}, {"name": "AgNO3", "amount": "0.102", "unit": "g"}], "solution": [{"name": "", "amount": "12", "unit": "mL"}], "pressure": "", "temperature": "170\u00b0C", "time": "72 h"}]
UDANEU | [CuI3.1CuII0.5(β-Mo8O26)0.5(ζ-Mo7VIMoVO26)0.5(L2)2(H0.8L2)0.5] | C70 Cu3.6 H60.40 Mo8 N15 O26 | chemical synthesis | (NH4)6Mo7O24⋅4H2O | 0.124 g | L2 | 0.044 g | Cu(NO3)2⋅3H2O | 0.072 g |  |  |  |  | distilled |  | 72 h | 170°C |  | chemical synthesis | 10.1039/C1DT10893J |  | 2011 | [{"synthesis method": "chemical synthesis", "precursor": [{"name": "(NH4)6Mo7O24\u22c54H2O", "amount": "0.124", "unit": "g"}, {"name": "L2", "amount": "0.044", "unit": "g"}, {"name": "Cu(NO3)2\u22c53H2O", "amount": "0.072", "unit": "g"}], "solution": [{"name": "distilled", "amount": "12", "unit": "mL"}], "pressure": "", "temperature": "170\u00b0C", "time": "72 h"}]
LUFPOT | [Cd(L1)0.5(bpp)] | C24 Cd1 H19 N2 O4 | solvothermal synthesis | Cd(NO3)2⋅6H2O | 61.6 mg | H4L1 | 40.6 mg | bpp | 9.9 mg | [6 empty] | 72 h | 145°C |  | solvothermal synthesis | 10.1039/C5DT00492F |  | 2015 | [{"synthesis method": "solvothermal synthesis", "precursor": [{"name": "Cd(NO3)2\u22c56H2O", "amount": "61.6", "unit": "mg"}, {"name": "H4L1", "amount": "40.6", "unit": "mg"}, {"name": "bpp", "amount": "9.9", "unit": "mg"}], "solvent": [{"name": "H2O", "amount": "6", "unit": "mL"}, {"name": "NMP", "amount": "4", "unit": "mL"}], "reducing agent": [{"name": "", "amount": "", "unit": ""}], "surfactant": [{"name": "", "amount": "", "unit": ""}], "pressure": "", "temperature": "145\u00b0C", "time": "72 h", "heating rate": "", "cooling rate": "10\u00b0C h-1"}]
LUFHEB | [Cd(L1)0.5(bipy)] | C21 Cd1 H13 N2 O4 | solvothermal synthesis | Cd(NO3)2⋅6H2O | 61.6 mg | H4L1 | 40.6 mg | bipy | 9.9 mg | [6 empty] | 72 h | 145°C |  | solvothermal synthesis | 10.1039/C5DT00492F |  | 2015 | [{"synthesis method": "solvothermal synthesis", "precursor": [{"name": "Cd(NO3)2\u22c56H2O", "amount": "61.6", "unit": "mg"}, {"name": "H4L1", "amount": "40.6", "unit": "mg"}, {"name": "bipy", "amount": "9.9", "unit": "mg"}], "solvent": [{"name": "H2O", "amount": "6", "unit": "mL"}, {"name": "NMP", "amount": "4", "unit": "mL"}], "reducing agent": [{"name": "", "amount": "", "unit": ""}], "surfactant": [{"name": "", "amount": "", "unit": ""}], "pressure": "", "temperature": "145\u00b0C", "time": "72 h", "heating rate": "", "cooling rate": "10\u00b0C h-1"}]
LUFHIF | [Cd(L2)0.5(bipy)] | C21 Cd1 H13 N2 O4 | solvothermal synthesis | Cd(NO3)2⋅6H2O | 61.6 mg | H4L2 | 40.6 mg | bipy | 9.9 mg | [6 empty] | 72 h | 145°C |  | solvothermal synthesis | 10.1039/C5DT00492F |  | 2015 | [{"synthesis method": "solvothermal synthesis", "precursor": [{"name": "Cd(NO3)2\u22c56H2O", "amount": "61.6", "unit": "mg"}, {"name": "H4L2", "amount": "40.6", "unit": "mg"}, {"name": "bipy", "amount": "9.9", "unit": "mg"}], "solvent": [{"name": "H2O", "amount": "6", "unit": "mL"}, {"name": "NMP", "amount": "4", "unit": "mL"}], "reducing agent": [{"name": "", "amount": "", "unit": ""}], "surfactant": [{"name": "", "amount": "", "unit": ""}], "pressure": "", "temperature": "145\u00b0C", "time": "72 h", "heating rate": "", "cooling rate": "10\u00b0C h-1"}]
KACZIA | [Zn(L)0.5(aip)]·2.65H2O·0.1EtOH | C14 H10 N3 O4 Zn1 | chemical synthesis | Zn(NO3)2⋅6H2O | 21 mg | 5-aminoisophthalic acid | 13 mg | dim | 15 mg |  |  |  |  | EtOH/H2O/DMF |  | 16 h | 100 °C |  | chemical synthesis, washing, drying | 10.1039/C6CE00155F |  | 2016 | [{"synthesis method": "chemical synthesis", "precursor": [{"name": "Zn(NO3)2\u22c56H2O", "amount": "21", "unit": "mg"}, {"name": "5-aminoisophthalic acid", "amount": "13", "unit": "mg"}, {"name": "dim", "amount": "15", "unit": "mg"}], "solution": [{"name": "EtOH/H2O/DMF", "amount": "5:1:1 v/v, 6", "unit": "mL"}], "pressure": "", "temperature": "100 \u00b0C", "time": "16 h"}, {"synthesis method": "washing", "washing solution": "EtOH/H2O", "amount": ""}, {"synthesis method": "drying", "pressure": "", "temperature": "", "atmosphere": "air", "time": ""}]
KACZOG | [Zn(L)(Hbtc)]·0.8DMA·0.5H2O | C25 H23 N5 O7 Zn1 | chemical synthesis | Zn(NO3)2⋅6H2O | 21 mg | 1,3,5-benzenetricarboxylic acid | 15 mg | dim | 15 mg |  |  |  |  | DMF/DMA/H2O |  | 16 h | 100 °C |  | chemical synthesis, washing, drying | 10.1039/C6CE00155F |  | 2016 | [{"synthesis method": "chemical synthesis", "precursor": [{"name": "Zn(NO3)2\u22c56H2O", "amount": "21", "unit": "mg"}, {"name": "1,3,5-benzenetricarboxylic acid", "amount": "15", "unit": "mg"}, {"name": "dim", "amount": "15", "unit": "mg"}], "solution": [{"name": "DMF/DMA/H2O", "amount": "1:1:4 v/v, 6", "unit": "mL"}], "pressure": "", "temperature": "100 \u00b0C", "time": "16 h"}, {"synthesis method": "washing", "washing solution": "DMF/DMA/H2O", "amount": ""}, {"synthesis method": "drying", "pressure": "", "temperature": "", "atmosphere": "air", "time": ""}]
KACZUM | [Zn(L)(H2dobdc)]·1.5DMA·2.1H2O | C20 H14 N4 O6 Zn1 | chemical synthesis | Zn(NO3)2⋅6H2O | 21 mg | 2,5-dihydroxyterephthalic acid | 14.1 mg | dim | 15 mg |  |  |  |  | DMA/H2O |  | 17 h | 100 °C |  | chemical synthesis, washing, drying | 10.1039/C6CE00155F |  | 2016 | [{"synthesis method": "chemical synthesis", "precursor": [{"name": "Zn(NO3)2\u22c56H2O", "amount": "21", "unit": "mg"}, {"name": "2,5-dihydroxyterephthalic acid", "amount": "14.1", "unit": "mg"}, {"name": "dim", "amount": "15", "unit": "mg"}], "solution": [{"name": "DMA/H2O", "amount": "1:1 v/v, 6", "unit": "mL"}], "pressure": "", "temperature": "100 \u00b0C", "time": "17 h"}, {"synthesis method": "washing", "washing solution": "DMA/H2O", "amount": ""}, {"synthesis method": "drying", "pressure": "", "temperature": "", "atmosphere": "air", "time": ""}]
KADBAV | [Zn(L)(H2dobpdc)]·0.87DMF | C26 H18 N4 O6 Zn1 | chemical synthesis | ZnBr2⋅2H2O | 18.5 mg | 4,4'-dioxido-3,3'-biphenyldicarboxylic acid | 19.5 mg | dim | 15 mg |  |  |  |  | H2O/MeOH/DMF |  | 18 h | 100 °C |  | chemical synthesis, washing, drying | 10.1039/C6CE00155F |  | 2016 | [{"synthesis method": "chemical synthesis", "precursor": [{"name": "ZnBr2\u22c52H2O", "amount": "18.5", "unit": "mg"}, {"name": "4,4'-dioxido-3,3'-biphenyldicarboxylic acid", "amount": "19.5", "unit": "mg"}, {"name": "dim", "amount": "15", "unit": "mg"}], "solution": [{"name": "H2O/MeOH/DMF", "amount": "2/1/2 v/v, 6", "unit": "mL"}], "pressure": "", "temperature": "100 \u00b0C", "time": "18 h"}, {"synthesis method": "washing", "washing solution": "H2O/MeOH/DMF", "amount": ""}, {"synthesis method": "drying", "pressure": "", "temperature": "", "atmosphere": "air", "time": ""}]
XOMDUA | [Pb2(μ-bpe)3(μ-NO3)2(NO3)2(H2O)2]n | C36 H34 N10 O14 Pb2 | chemical synthesis | bpe | 0.182 g | lead(II) nitrate | 0.331 g | [6 empty] | water and ethanol |  | 2-3 days | 60°C |  | chemical synthesis, filtration, drying | 10.1039/C4NJ00096J |  | 2014 | [{"synthesis method": "chemical synthesis", "precursor": [{"name": "bpe", "amount": "0.182", "unit": "g"}, {"name": "lead(II) nitrate", "amount": "0.331", "unit": "g"}], "solution": [{"name": "water and ethanol", "amount": "", "unit": ""}], "pressure": "", "temperature": "60\u00b0C", "time": "2-3 days"}, {"synthesis method": "filtration", "time": "", "atmosphere": "", "pressure": ""}, {"synthesis method": "drying", "pressure": "", "temperature": "260\u00b0C", "atmosphere": "", "time": ""}]
TAQGEZ | Cd(NO3)2 | C8 Cd1 Cl1 H5 N8 | solvothermal synthesis | Cd(NO3)2⋅4H2O | 0.308 g | 1,4-benzeneditetrazole | 0.107 g | [8 empty] | 72 h | 110°C |  | solvothermal synthesis | 10.1039/C0CE00961J |  | 2011 | [{"synthesis method": "solvothermal synthesis", "precursor": [{"name": "Cd(NO3)2\u22c54H2O", "amount": "0.308", "unit": "g"}, {"name": "1,4-benzeneditetrazole", "amount": "0.107", "unit": "g"}], "solvent": [{"name": "DMF", "amount": "8", "unit": "mL"}], "reducing agent": [{"name": "HCl solution", "amount": "0.5", "unit": "mL"}], "surfactant": [{"name": "", "amount": "", "unit": ""}], "pressure": "", "temperature": "110\u00b0C", "time": "72 h", "heating rate": "", "cooling rate": "5 \u00b0C h-1"}]
KAVSIL | CdCl2·2.5H2O | C18 Cd5 Cl6 H16 N16 O2 | solvothermal synthesis | CdCl2⋅2.5H2O | 0.114 g | 1,4-benzeneditetrazole | 0.107 g | [8 empty] | 72 h | 160°C |  | solvothermal synthesis | 10.1039/C0CE00961J |  | 2011 | [{"synthesis method": "solvothermal synthesis", "precursor": [{"name": "CdCl2\u22c52.5H2O", "amount": "0.114", "unit": "g"}, {"name": "1,4-benzeneditetrazole", "amount": "0.107", "unit": "g"}], "solvent": [{"name": "DMF", "amount": "8", "unit": "mL"}], "reducing agent": [{"name": "", "amount": "", "unit": ""}], "surfactant": [{"name": "", "amount": "", "unit": ""}], "pressure": "", "temperature": "160\u00b0C", "time": "72 h", "heating rate": "", "cooling rate": "5 \u00b0C h-1"}]
WEMXIX | {[Cu(CMA)]·0.8H2O}n | C10 Cu1 H9.6 O5.8 | solvothermal synthesis | Cu2(OH)2CO3⋅H2O | 0.1434 g | H2CMA | 0.0840 g | HDPA | 0.0180 g | [6 empty] | 3 days | 100°C |  | solvothermal synthesis | 10.1039/C2DT32515B |  | 2013 | [{"synthesis method": "solvothermal synthesis", "precursor": [{"name": "Cu2(OH)2CO3\u22c5H2O", "amount": "0.1434", "unit": "g"}, {"name": "H2CMA", "amount": "0.0840", "unit": "g"}, {"name": "HDPA", "amount": "0.0180", "unit": "g"}], "solvent": [{"name": "C2H5OH", "amount": "4", "unit": "mL"}], "reducing agent": [{"name": "", "amount": "", "unit": ""}], "surfactant": [{"name": "", "amount": "", "unit": ""}], "pressure": "", "temperature": "100\u00b0C", "time": "3 days", "heating rate": "", "cooling rate": "slowly cooled to room temperature in 3 days"}]
WEMYAQ | {[Cu2(CMA)(DPA)(bpy)2(H2O)]ClO4}n | C40 Cl1 Cu2 H37 N4 O13 | solvothermal synthesis | Cu(ClO4)2⋅6H2O | 0.1113 g | H2CMA | 0.0420 g | HDPA | 0.0360 g | [6 empty] | 3 days | 130°C |  | solvothermal synthesis | 10.1039/C2DT32515B |  | 2013 | [{"synthesis method": "solvothermal synthesis", "precursor": [{"name": "Cu(ClO4)2\u22c56H2O", "amount": "0.1113", "unit": "g"}, {"name": "H2CMA", "amount": "0.0420", "unit": "g"}, {"name": "HDPA", "amount": "0.0360", "unit": "g"}], "solvent": [{"name": "", "amount": "10", "unit": "mL"}], "reducing agent": [{"name": "", "amount": "", "unit": ""}], "surfactant": [{"name": "", "amount": "", "unit": ""}], "pressure": "", "temperature": "130\u00b0C", "time": "3 days", "heating rate": "", "cooling rate": "slowly cooled to room temperature in 3 days"}]
WEMYEU | {[Cu3(CMA)(DPA)(bpy)4(OH)](ClO4)2·3H2O)}n | C60 Cl2 Cu3 H58 N8 O20 | solvothermal synthesis | Cu(ClO4)2⋅6H2O | 0.1113 g | H2CMA | 0.0420 g | HDPA | 0.0360 g | [6 empty] | 3 days | 100°C |  | solvothermal synthesis | 10.1039/C2DT32515B |  | 2013 | [{"synthesis method": "solvothermal synthesis", "precursor": [{"name": "Cu(ClO4)2\u22c56H2O", "amount": "0.1113", "unit": "g"}, {"name": "H2CMA", "amount": "0.0420", "unit": "g"}, {"name": "HDPA", "amount": "0.0360", "unit": "g"}], "solvent": [{"name": "", "amount": "10", "unit": "mL"}], "reducing agent": [{"name": "", "amount": "", "unit": ""}], "surfactant": [{"name": "", "amount": "", "unit": ""}], "pressure": "", "temperature": "100\u00b0C", "time": "3 days", "heating rate": "", "cooling rate": "slowly cooled to room temperature in 3 days"}]
LABZEW | [Zn3(bpydc)2(HCOO)2] JLU-Liu4 | C26 H14 N4 O12 Zn3 | chemical synthesis | Zn(NO3)2⋅4H2O | 52.2 mg | H2bypdc | 20 mg | formic acid | 1 mL |  |  |  |  | DMF |  | 24 h | 120 °C |  | chemical synthesis, washing, filtration, solvent exchange, drying | 10.1039/C5DT03504J |  | 2016 | [{"synthesis method": "chemical synthesis", "precursor": [{"name": "Zn(NO3)2\u22c54H2O", "amount": "52.2", "unit": "mg"}, {"name": "H2bypdc", "amount": "20", "unit": "mg"}, {"name": "formic acid", "amount": "1", "unit": "mL"}], "solution": [{"name": "DMF", "amount": "6.5", "unit": "mL"}], "pressure": "", "temperature": "120 \u00b0C", "time": "24 h"}, {"synthesis method": "washing", "washing solution": "DMF", "amount": "3 times"}, {"synthesis method": "filtration", "time": "", "atmosphere": "argon", "pressure": ""}, {"synthesis method": "solvent exchange", "solvent": "ethanol", "time": "3 days"}, {"synthesis method": "drying", "pressure": "dynamic vacuum", "temperature": "70 \u00b0C", "atmosphere": "", "time": "5 hours"}]
LABZIA | [Zn3(bpydc)2(CH3COO)2] | C28 H18 N4 O12 Zn3 | chemical synthesis | Zn(NO3)2⋅4H2O | 52.2 mg | H2bypdc | 20 mg | acetic acid | 1 mL |  |  |  |  | DMF |  | 24 h | 120 °C |  | chemical synthesis, washing, washing, filtration, drying | 10.1039/C5DT03504J |  | 2016 | [{"synthesis method": "chemical synthesis", "precursor": [{"name": "Zn(NO3)2\u22c54H2O", "amount": "52.2", "unit": "mg"}, {"name": "H2bypdc", "amount": "20", "unit": "mg"}, {"name": "acetic acid", "amount": "1", "unit": "mL"}], "solution": [{"name": "DMF", "amount": "6.5", "unit": "mL"}], "pressure": "", "temperature": "120 \u00b0C", "time": "24 h"}, {"synthesis method": "washing", "washing solution": "DMF", "amount": ""}, {"synthesis method": "washing", "washing solution": "ethanol", "amount": ""}, {"synthesis method": "filtration", "time": "", "atmosphere": "argon", "pressure": ""}, {"synthesis method": "drying", "pressure": "", "temperature": "70 \u00b0C", "atmosphere": "", "time": "12 hours"}]
LABZUM | [Zn3(bpydc)2(C6H5CHCHCOO)2] | C42 H26 N4 O12 Zn3 | chemical synthesis | Zn(NO3)2⋅4H2O | 52.2 mg | H2bypdc | 20 mg | cinnamic acid | 1.25 g |  |  |  |  | DMF |  | 72 h | 80 °C |  | chemical synthesis, washing, washing, filtration, drying | 10.1039/C5DT03504J |  | 2016 | [{"synthesis method": "chemical synthesis", "precursor": [{"name": "Zn(NO3)2\u22c54H2O", "amount": "52.2", "unit": "mg"}, {"name": "H2bypdc", "amount": "20", "unit": "mg"}, {"name": "cinnamic acid", "amount": "1.25", "unit": "g"}], "solution": [{"name": "DMF", "amount": "6.5", "unit": "mL"}], "pressure": "", "temperature": "80 \u00b0C", "time": "72 h"}, {"synthesis method": "washing", "washing solution": "DMF", "amount": ""}, {"synthesis method": "washing", "washing solution": "ethanol", "amount": ""}, {"synthesis method": "filtration", "time": "", "atmosphere": "argon", "pressure": ""}, {"synthesis method": "drying", "pressure": "", "temperature": "70 \u00b0C", "atmosphere": "", "time": "12 hours"}]
YUMGEU | {[Cu3(Cmdcp)2(OH)2(H2O)2]·H2O}n | C18 Cu3 H18 N2 O17 | chemical synthesis | H3CmdcpBr | 61 mg | Cu(NO3)2⋅3H2O | 48 mg | [6 empty] | MeOH, 0.1 M NaOH solution |  | 30 min |  | 7.0 | chemical synthesis, pH adjustment, filtration, washing, drying | 10.1039/C5DT01648G |  | 2015 | [{"synthesis method": "chemical synthesis", "precursor": [{"name": "H3CmdcpBr", "amount": "61", "unit": "mg"}, {"name": "Cu(NO3)2\u22c53H2O", "amount": "48", "unit": "mg"}], "solution": [{"name": "MeOH", "amount": "5", "unit": "mL"}, {"name": "0.1 M NaOH solution", "amount": "", "unit": ""}], "pressure": "", "temperature": "", "time": "30 min"}, {"synthesis method": "pH adjustment", "pH": "7.0", "modulator": "0.1 M NaOH solution"}, {"synthesis method": "filtration", "time": "", "atmosphere": "", "pressure": ""}, {"synthesis method": "washing", "washing solution": "MeOH", "amount": "5 mL"}, {"synthesis method": "drying", "pressure": "vacuum", "temperature": "", "atmosphere": "", "time": ""}]
YUMGOE | {[Cu(Cmdcp)(bipy)]·3H2O}n | C19 Cu1 H19 N3 O9 | chemical synthesis | bipy | 31 mg | [8 empty] | DMF |  | 0.5 h | 100 °C |  | chemical synthesis, filtration, washing, drying | 10.1039/C5DT01648G |  | 2015 | [{"synthesis method": "chemical synthesis", "precursor": [{"name": "bipy", "amount": "31", "unit": "mg"}], "solution": [{"name": "DMF", "amount": "5", "unit": "mL"}], "pressure": "", "temperature": "100 \u00b0C", "time": "0.5 h"}, {"synthesis method": "filtration", "time": "", "atmosphere": "", "pressure": ""}, {"synthesis method": "washing", "washing solution": "MeOH", "amount": ""}, {"synthesis method": "drying", "pressure": "vacuum", "temperature": "", "atmosphere": "", "time": ""}]
YUMGUK | {[Cu(Cmdcp)(H2O)2]·H2O}n | C9 Cu1 H11 N1 O9 | chemical synthesis | [15 empty] | chemical synthesis, filtration, washing, drying | 10.1039/C5DT01648G |  | 2015 | [{"synthesis method": "chemical synthesis", "precursor": [{"name": "", "amount": "", "unit": ""}], "solution": [{"name": "", "amount": "", "unit": ""}], "pressure": "", "temperature": "", "time": ""}, {"synthesis method": "filtration", "time": "", "atmosphere": "", "pressure": ""}, {"synthesis method": "washing", "washing solution": "MeOH", "amount": ""}, {"synthesis method": "drying", "pressure": "vacuum", "temperature": "", "atmosphere": "", "time": ""}]
KOHKIC | [Na0.5Zn4.75(μ3-OH)2(BTB)2(HBTB)(H2O)0.5]·5DMF·1.5EtOH | C81 H49 Na0.5 O20.5 Zn4.75 | chemical synthesis | Zn(NO3)2 | 3 molar ratio | NaNO3 | 2 molar ratio | H3BTB | 1 molar ratio |  |  |  |  | DMF |  | 48h | 90°C |  | chemical synthesis | 10.1039/B809069F |  | 2008 | [{"synthesis method": "chemical synthesis", "precursor": [{"name": "Zn(NO3)2", "amount": "3", "unit": "molar ratio"}, {"name": "NaNO3", "amount": "2", "unit": "molar ratio"}, {"name": "H3BTB", "amount": "1", "unit": "molar ratio"}], "solution": [{"name": "DMF", "amount": "", "unit": ""}], "pressure": "", "temperature": "90\u00b0C", "time": "48h"}]
NECPAP | {[Cu(1-vinylimidazole)4][ReCl6]}n | C20 Cl6 Cu1 H24 N8 Re1 | chemical synthesis | (NBu4)2[ReCl6] | 44.0 mg | Cu(NO3)2⋅3H2O | 12.0 mg | 1-vinylimidazole | 19 μl |  |  |  |  | CH3CN |  | 1 hour | 4°C |  | chemical synthesis | 10.1039/C7DT02216F |  | 2017 | [{"synthesis method": "chemical synthesis", "precursor": [{"name": "(NBu4)2[ReCl6]", "amount": "44.0", "unit": "mg"}, {"name": "Cu(NO3)2\u22c53H2O", "amount": "12.0", "unit": "mg"}, {"name": "1-vinylimidazole", "amount": "19", "unit": "\u03bcl"}], "solution": [{"name": "CH3CN", "amount": "5", "unit": "ml"}], "pressure": "", "temperature": "4\u00b0C", "time": "1 hour"}]
NECPET | {[Cu(1-butylimidazole)4][ReCl6]}n | C28 Cl6 Cu1 H48 N8 Re1 | chemical synthesis | (NBu4)2[ReCl6] | 44.0 mg | Cu(NO3)2⋅3H2O | 12.0 mg | 1-butylimidazole | 26.2 μl |  |  |  |  | CH3CN |  | 2 weeks |  |  | chemical synthesis | 10.1039/C7DT02216F |  | 2017 | [{"synthesis method": "chemical synthesis", "precursor": [{"name": "(NBu4)2[ReCl6]", "amount": "44.0", "unit": "mg"}, {"name": "Cu(NO3)2\u22c53H2O", "amount": "12.0", "unit": "mg"}, {"name": "1-butylimidazole", "amount": "26.2", "unit": "\u03bcl"}], "solution": [{"name": "CH3CN", "amount": "4", "unit": "ml"}], "pressure": "", "temperature": "", "time": "2 weeks"}]
NECNIV | {[Cu(1-vinyl-1,2,4-triazole)4][ReCl6]}n | C16 Cl6 Cu1 H20 N12 Re1 | chemical synthesis | (NBu4)2[ReCl6] | 44.0 mg | Cu(NO3)2⋅3H2O | 12.0 mg | 1-vinyl-1,2,4-triazole | 19 μl |  |  |  |  | CH3CN |  | 24 hours |  |  | chemical synthesis | 10.1039/C7DT02216F |  | 2017 | [{"synthesis method": "chemical synthesis", "precursor": [{"name": "(NBu4)2[ReCl6]", "amount": "44.0", "unit": "mg"}, {"name": "Cu(NO3)2\u22c53H2O", "amount": "12.0", "unit": "mg"}, {"name": "1-vinyl-1,2,4-triazole", "amount": "19", "unit": "\u03bcl"}], "solution": [{"name": "CH3CN", "amount": "4", "unit": "ml"}], "pressure": "", "temperature": "", "time": "24 hours"}]
NECNER | {[Cu(DMF)4][ReCl6]·CH3CN}n | C12 Cl6 Cu1 H28 N4 O4 Re1 | chemical synthesis | (NBu4)2[ReCl6] | 44.0 mg | Cu(NO3)2⋅3H2O | 12.0 mg | [6 empty] | DMF, CH3CN |  | 24 hours |  |  | chemical synthesis | 10.1039/C7DT02216F |  | 2017 | [{"synthesis method": "chemical synthesis", "precursor": [{"name": "(NBu4)2[ReCl6]", "amount": "44.0", "unit": "mg"}, {"name": "Cu(NO3)2\u22c53H2O", "amount": "12.0", "unit": "mg"}], "solution": [{"name": "DMF", "amount": "1", "unit": "ml"}, {"name": "CH3CN", "amount": "1", "unit": "ml"}], "pressure": "", "temperature": "", "time": "24 hours"}]
HIDBON | [Cd2(HL)2(pbda)(H2O)2] | C14 Cd1 H15 N6 O5 | solvothermal synthesis | H2L | 21.2 mg | Cd(NO3)2⋅4H2O | 23.6 mg | H2pbda | 16.6 mg | [6 empty] | 3 days | 160°C |  | solvothermal synthesis | 10.1039/C3CE40150B |  | 2013 | [{"synthesis method": "solvothermal synthesis", "precursor": [{"name": "H2L", "amount": "21.2", "unit": "mg"}, {"name": "Cd(NO3)2\u22c54H2O", "amount": "23.6", "unit": "mg"}, {"name": "H2pbda", "amount": "16.6", "unit": "mg"}], "solvent": [{"name": "", "amount": "8", "unit": "mL"}], "reducing agent": [{"name": "", "amount": "", "unit": ""}], "surfactant": [{"name": "", "amount": "", "unit": ""}], "pressure": "", "temperature": "160\u00b0C", "time": "3 days", "heating rate": "", "cooling rate": ""}]
HIDBIH | [Cd2(HL)2(mbda)(H2O)2] | C14 Cd1 H17 N6 O6 | solvothermal synthesis | H2mbda | 16.6 mg | [10 empty] | 3 days | 160°C |  | solvothermal synthesis | 10.1039/C3CE40150B |  | 2013 | [{"synthesis method": "solvothermal synthesis", "precursor": [{"name": "H2mbda", "amount": "16.6", "unit": "mg"}], "solvent": [{"name": "", "amount": "8", "unit": "mL"}], "reducing agent": [{"name": "", "amount": "", "unit": ""}], "surfactant": [{"name": "", "amount": "", "unit": ""}], "pressure": "", "temperature": "160\u00b0C", "time": "3 days", "heating rate": "", "cooling rate": ""}]
HIDBED | [Cd(H2L)(mmbda)(H2O)] | C19 Cd1 H16 N6 O5 | solvothermal synthesis | H2mmbda | 17.5 mg | [10 empty] | 3 days | 160°C |  | solvothermal synthesis | 10.1039/C3CE40150B |  | 2013 | [{"synthesis method": "solvothermal synthesis", "precursor": [{"name": "H2mmbda", "amount": "17.5", "unit": "mg"}], "solvent": [{"name": "", "amount": "8", "unit": "mL"}], "reducing agent": [{"name": "", "amount": "", "unit": ""}], "surfactant": [{"name": "", "amount": "", "unit": ""}], "pressure": "", "temperature": "160\u00b0C", "time": "3 days", "heating rate": "", "cooling rate": ""}]
HICZUQ | [Zn2(H2L)2(btca)] | C15 H9 N6 O4 Zn1 | solvothermal synthesis | H2L | 21.2 mg | Zn(SO4)2⋅7H2O | 28.8 mg | H4btca | 25.4 mg | [6 empty] | 3 days | 160°C |  | solvothermal synthesis | 10.1039/C3CE40150B |  | 2013 | [{"synthesis method": "solvothermal synthesis", "precursor": [{"name": "H2L", "amount": "21.2", "unit": "mg"}, {"name": "Zn(SO4)2\u22c57H2O", "amount": "28.8", "unit": "mg"}, {"name": "H4btca", "amount": "25.4", "unit": "mg"}], "solvent": [{"name": "", "amount": "8", "unit": "mL"}], "reducing agent": [{"name": "", "amount": "", "unit": ""}], "surfactant": [{"name": "", "amount": "", "unit": ""}], "pressure": "", "temperature": "160\u00b0C", "time": "3 days", "heating rate": "", "cooling rate": ""}]
HICZOK | [Zn6(H2L)6(btca)3] | C45 H27 N18 O12 Zn3 | solvothermal synthesis | H2L | 21.2 mg | Zn(SO4)2⋅7H2O | 28.8 mg | H4btca | 25.4 mg | [6 empty] | 3 days | 220°C |  | solvothermal synthesis | 10.1039/C3CE40150B |  | 2013 | [{"synthesis method": "solvothermal synthesis", "precursor": [{"name": "H2L", "amount": "21.2", "unit": "mg"}, {"name": "Zn(SO4)2\u22c57H2O", "amount": "28.8", "unit": "mg"}, {"name": "H4btca", "amount": "25.4", "unit": "mg"}], "solvent": [{"name": "", "amount": "8", "unit": "mL"}], "reducing agent": [{"name": "", "amount": "", "unit": ""}], "surfactant": [{"name": "", "amount": "", "unit": ""}], "pressure": "", "temperature": "220\u00b0C", "time": "3 days", "heating rate": "", "cooling rate": ""}]
ZESVEB | [Cd3(L2)2(DMF)(H2O)3]·5(H2O) | C33 Cd3 H47 N7 O27 | solvothermal synthesis | Cadmium nitrate tetrahydrate | 15 mg | L2 | 10 mg | [8 empty] | 24 h | 100°C |  | solvothermal synthesis | 10.1039/C8DT00439K |  | 2018 | [{"synthesis method": "solvothermal synthesis", "precursor": [{"name": "Cadmium nitrate tetrahydrate", "amount": "15", "unit": "mg"}, {"name": "L2", "amount": "10", "unit": "mg"}], "solvent": [{"name": "DMF/H2O", "amount": "1:1, 3", "unit": "mL"}], "reducing agent": [{"name": "", "amount": "", "unit": ""}], "surfactant": [{"name": "", "amount": "", "unit": ""}], "pressure": "", "temperature": "100\u00b0C", "time": "24 h", "heating rate": "", "cooling rate": ""}]
MUXVIM | [Cd(H2La)0.5(H2Lb)0.5(H2O)] | C22 Cd1 H14 O9 | solvothermal synthesis | Cd(NO3)2⋅6H2O | 30.8 mg | H4L | 20.3 mg | [8 empty] | 72 h | 145°C |  | solvothermal synthesis | 10.1039/C5RA18807E |  | 2015 | [{"synthesis method": "solvothermal synthesis", "precursor": [{"name": "Cd(NO3)2\u22c56H2O", "amount": "30.8", "unit": "mg"}, {"name": "H4L", "amount": "20.3", "unit": "mg"}], "solvent": [{"name": "H2O/N-methyl-2-pyrrolidone (NMP)", "amount": "10", "unit": "mL"}], "reducing agent": [{"name": "", "amount": "", "unit": ""}], "surfactant": [{"name": "", "amount": "", "unit": ""}], "pressure": "", "temperature": "145\u00b0C", "time": "72 h", "heating rate": "", "cooling rate": "10\u00b0C h-1"}]
VUHFAG | (Bix)[Cu(bix)]3[PW12O40] | C56 Cu3 H64 N16 O44 P1 W12 | chemical synthesis | H3[PW12O40]⋅12H2O | 300 mg | Cu(OAc)2⋅H2O | 80 mg | bix | 120 mg | [5 empty] | autogenous | 5 days | 170°C | 4.30 | chemical synthesis, pH adjustment, drying | 10.1039/B817653A |  | 2009 | [{"synthesis method": "chemical synthesis", "precursor": [{"name": "H3[PW12O40]\u22c512H2O", "amount": "300", "unit": "mg"}, {"name": "Cu(OAc)2\u22c5H2O", "amount": "80", "unit": "mg"}, {"name": "bix", "amount": "120", "unit": "mg"}], "solution": [{"name": "", "amount": "10", "unit": "ml"}], "pressure": "autogenous", "temperature": "170\u00b0C", "time": "5 days"}, {"synthesis method": "pH adjustment", "pH": "4.30", "modulator": "1 M and 1 M HCl"}, {"synthesis method": "drying", "pressure": "", "temperature": "room temperature", "atmosphere": "", "time": ""}]
VUHFEK | [Cu(bix)]3[PMo12O40] | C42 Cu3 H42 Mo12 N12 O40 P1 | chemical synthesis | H3[PMo12O40]⋅13H2O | 200 mg | Cu(OAc)2⋅H2O | 80 mg | bix | 120 mg | [5 empty] | autogenous | 5 days | 170°C | 4.30 | chemical synthesis, pH adjustment, drying | 10.1039/B817653A |  | 2009 | [{"synthesis method": "chemical synthesis", "precursor": [{"name": "H3[PMo12O40]\u22c513H2O", "amount": "200", "unit": "mg"}, {"name": "Cu(OAc)2\u22c5H2O", "amount": "80", "unit": "mg"}, {"name": "bix", "amount": "120", "unit": "mg"}], "solution": [{"name": "", "amount": "10", "unit": "ml"}], "pressure": "autogenous", "temperature": "170\u00b0C", "time": "5 days"}, {"synthesis method": "pH adjustment", "pH": "4.30", "modulator": "1 M and 1 M HCl"}, {"synthesis method": "drying", "pressure": "", "temperature": "room temperature", "atmosphere": "", "time": ""}]
IMAQET | [n-Bu2Sn(BPDO-I)(1,5-C10H6(SO3)2)]n | C28 H32 N2 O8 S2 Sn1 | chemical synthesis | [n-Bu2SnO]n | 0.10 g | 1,5-naphthalendisulfonic acid tetrahydrate | 0.15 g | BPDO-I | 0.090 g |  |  |  |  | - |  | 24 h | room temperature |  | chemical synthesis, washing | 10.1039/C003339A |  | 2011 | [{"synthesis method": "chemical synthesis", "precursor": [{"name": "[n-Bu2SnO]n", "amount": "0.10", "unit": "g"}, {"name": "1,5-naphthalendisulfonic acid tetrahydrate", "amount": "0.15", "unit": "g"}, {"name": "BPDO-I", "amount": "0.090", "unit": "g"}], "solution": [{"name": "-", "amount": "16", "unit": "mL"}], "pressure": "", "temperature": "room temperature", "time": "24 h"}, {"synthesis method": "washing", "washing solution": "-", "amount": ""}]
IMAQOD | [{Ph2Sn(BPDO-I)2(H2O)}2+{1,5-C10H6(SO3-)2}] | C42 H40 N4 O14 S2 Sn1 | chemical synthesis | 1,5-napthalenedisulfonic acid tetrahydrate | 0.12 g | [Ph2SnO]n | 0.09 g | BPDO-I | 0.14 g |  |  |  |  | -, - |  | 48 h | room temperature |  | chemical synthesis, washing | 10.1039/C003339A |  | 2011 | [{"synthesis method": "chemical synthesis", "precursor": [{"name": "1,5-napthalenedisulfonic acid tetrahydrate", "amount": "0.12", "unit": "g"}, {"name": "[Ph2SnO]n", "amount": "0.09", "unit": "g"}, {"name": "BPDO-I", "amount": "0.14", "unit": "g"}], "solution": [{"name": "-", "amount": "9", "unit": "mL"}, {"name": "-", "amount": "15", "unit": "mL"}], "pressure": "", "temperature": "room temperature", "time": "48 h"}, {"synthesis method": "washing", "washing solution": "-", "amount": ""}]
IMAREU | [(H2O)(8-Q)n-Bu2Sn(μ-1,5-C10H6(SO3)2)n-Bu2Sn(8-Q)(H2O)] | C44 H58 N2 O10 S2 Sn2 | chemical synthesis | [n-Bu2SnO]n | 0.24 g | 1,5-napthalendisulfonic acid tetrahydrate | 0.37 g | 8-HQ | 0.13 g | Et3N | 0.14 mL |  |  | - |  | 3 days | room temperature |  | chemical synthesis, washing | 10.1039/C003339A |  | 2011 | [{"synthesis method": "chemical synthesis", "precursor": [{"name": "[n-Bu2SnO]n", "amount": "0.24", "unit": "g"}, {"name": "1,5-napthalendisulfonic acid tetrahydrate", "amount": "0.37", "unit": "g"}, {"name": "8-HQ", "amount": "0.13", "unit": "g"}, {"name": "Et3N", "amount": "0.14", "unit": "mL"}], "solution": [{"name": "-", "amount": "16", "unit": "mL"}], "pressure": "", "temperature": "room temperature", "time": "3 days"}, {"synthesis method": "washing", "washing solution": "-", "amount": ""}]
IMARAQ | [{Ph2Sn(DPPOM)2}2+{1,5-C10H6(SO3-)2}] | C72 H60 O10 P4 S2 Sn1 | chemical synthesis | [Ph2SnO]n | 0.09 g | 1,5-naphthalenedisulfonic acid tetrahydrate | 0.12 g | DPPOM | 0.25 g |  |  |  |  | - |  | 50 h | room temperature |  | chemical synthesis, washing | 10.1039/C003339A |  | 2011 | [{"synthesis method": "chemical synthesis", "precursor": [{"name": "[Ph2SnO]n", "amount": "0.09", "unit": "g"}, {"name": "1,5-naphthalenedisulfonic acid tetrahydrate", "amount": "0.12", "unit": "g"}, {"name": "DPPOM", "amount": "0.25", "unit": "g"}], "solution": [{"name": "-", "amount": "16", "unit": "mL"}], "pressure": "", "temperature": "room temperature", "time": "50 h"}, {"synthesis method": "washing", "washing solution": "-", "amount": ""}]
PUSXIM | [Co(3-bpha)2(2,3-HPDC)2] | C50 Co1 H36 N10 O14 | solvothermal synthesis | CoCl2⋅6H2O | 0.048 g | 3-bpha | 0.033 g | 2,3-H2PDC | 0.034 g | NaOH | 0.016 g |  |  |  | autogenous | 4 days | 120°C |  | solvothermal synthesis | 10.1039/C5CE01239B |  | 2015 | [{"synthesis method": "solvothermal synthesis", "precursor": [{"name": "CoCl2\u22c56H2O", "amount": "0.048", "unit": "g"}, {"name": "3-bpha", "amount": "0.033", "unit": "g"}, {"name": "2,3-H2PDC", "amount": "0.034", "unit": "g"}, {"name": "NaOH", "amount": "0.016", "unit": "g"}], "solvent": [{"name": "H2O", "amount": "12", "unit": "mL"}], "reducing agent": [{"name": "", "amount": "", "unit": ""}], "surfactant": [{"name": "", "amount": "", "unit": ""}], "pressure": "autogenous", "temperature": "120\u00b0C", "time": "4 days", "heating rate": "", "cooling rate": ""}]
PUSXOS | [Co(3-bpha)(3-NPH)(H2O)2] | C26 Co1 H25 N5 O13 | solvothermal synthesis | CoCl2⋅6H2O | 0.048 g | 3-bpha | 0.033 g | 3-H2NPH | 0.042 g | NaOH | 0.016 g |  |  |  | autogenous | 4 days | 120°C |  | solvothermal synthesis | 10.1039/C5CE01239B |  | 2015 | [{"synthesis method": "solvothermal synthesis", "precursor": [{"name": "CoCl2\u22c56H2O", "amount": "0.048", "unit": "g"}, {"name": "3-bpha", "amount": "0.033", "unit": "g"}, {"name": "3-H2NPH", "amount": "0.042", "unit": "g"}, {"name": "NaOH", "amount": "0.016", "unit": "g"}], "solvent": [{"name": "H2O", "amount": "12", "unit": "mL"}], "reducing agent": [{"name": "", "amount": "", "unit": ""}], "surfactant": [{"name": "", "amount": "", "unit": ""}], "pressure": "autogenous", "temperature": "120\u00b0C", "time": "4 days", "heating rate": "", "cooling rate": ""}]
PUSXUY | [Co(3-bpha)(1,3-BDC)] | C26 Co1 H26 N4 O11 | solvothermal synthesis | CoCl2⋅6H2O | 0.048 g | 3-bpha | 0.033 g | 1,3-H2BDC | 0.033 g | NaOH | 0.016 g |  |  |  | autogenous | 4 days | 120°C |  | solvothermal synthesis | 10.1039/C5CE01239B |  | 2015 | [{"synthesis method": "solvothermal synthesis", "precursor": [{"name": "CoCl2\u22c56H2O", "amount": "0.048", "unit": "g"}, {"name": "3-bpha", "amount": "0.033", "unit": "g"}, {"name": "1,3-H2BDC", "amount": "0.033", "unit": "g"}, {"name": "NaOH", "amount": "0.016", "unit": "g"}], "solvent": [{"name": "H2O", "amount": "12", "unit": "mL"}], "reducing agent": [{"name": "", "amount": "", "unit": ""}], "surfactant": [{"name": "", "amount": "", "unit": ""}], "pressure": "autogenous", "temperature": "120\u00b0C", "time": "4 days", "heating rate": "", "cooling rate": ""}]
PUSYAF | [Co(3-bpha)(HIP)] | C26 Co1 H24 N4 O11 | solvothermal synthesis | CoCl2⋅6H2O | 0.048 g | 3-bpha | 0.033 g | H2HIP | 0.036 g | NaOH | 0.016 g |  |  |  | autogenous | 4 days | 120°C |  | solvothermal synthesis | 10.1039/C5CE01239B |  | 2015 | [{"synthesis method": "solvothermal synthesis", "precursor": [{"name": "CoCl2\u22c56H2O", "amount": "0.048", "unit": "g"}, {"name": "3-bpha", "amount": "0.033", "unit": "g"}, {"name": "H2HIP", "amount": "0.036", "unit": "g"}, {"name": "NaOH", "amount": "0.016", "unit": "g"}], "solvent": [{"name": "H2O", "amount": "12", "unit": "mL"}], "reducing agent": [{"name": "", "amount": "", "unit": ""}], "surfactant": [{"name": "", "amount": "", "unit": ""}], "pressure": "autogenous", "temperature": "120\u00b0C", "time": "4 days", "heating rate": "", "cooling rate": ""}]
PUSNOI | [Co(3-bpha)(MIP)(H2O)] | C27 Co1 H23 N4 O9 | solvothermal synthesis | CoCl2⋅6H2O | 0.048 g | 3-bpha | 0.033 g | H2MIP | 0.036 g | NaOH | 0.016 g |  |  |  | autogenous | 4 days | 120°C |  | solvothermal synthesis | 10.1039/C5CE01239B |  | 2015 | [{"synthesis method": "solvothermal synthesis", "precursor": [{"name": "CoCl2\u22c56H2O", "amount": "0.048", "unit": "g"}, {"name": "3-bpha", "amount": "0.033", "unit": "g"}, {"name": "H2MIP", "amount": "0.036", "unit": "g"}, {"name": "NaOH", "amount": "0.016", "unit": "g"}], "solvent": [{"name": "H2O", "amount": "12", "unit": "mL"}], "reducing agent": [{"name": "", "amount": "", "unit": ""}], "surfactant": [{"name": "", "amount": "", "unit": ""}], "pressure": "autogenous", "temperature": "120\u00b0C", "time": "4 days", "heating rate": "", "cooling rate": ""}]
PUSNUO | [Co3(3-bpha)2(1,3,5-BTC)2(H2O)4] | C54 Co3 H46 N8 O24 | solvothermal synthesis | CoCl2⋅6H2O | 0.048 g | 3-bpha | 0.033 g | 1,3,5-H3BTC | 0.042 g | NaOH | 0.024 g |  |  |  | autogenous | 4 days | 120°C |  | solvothermal synthesis | 10.1039/C5CE01239B |  | 2015 | [{"synthesis method": "solvothermal synthesis", "precursor": [{"name": "CoCl2\u22c56H2O", "amount": "0.048", "unit": "g"}, {"name": "3-bpha", "amount": "0.033", "unit": "g"}, {"name": "1,3,5-H3BTC", "amount": "0.042", "unit": "g"}, {"name": "NaOH", "amount": "0.024", "unit": "g"}], "solvent": [{"name": "H2O", "amount": "12", "unit": "mL"}], "reducing agent": [{"name": "", "amount": "", "unit": ""}], "surfactant": [{"name": "", "amount": "", "unit": ""}], "pressure": "autogenous", "temperature": "120\u00b0C", "time": "4 days", "heating rate": "", "cooling rate": ""}]
DIZQEL | FJI-H21 | C42 H30 In1 N3 O8 | chemical synthesis | H4TCAB | 10 mg | In(NO3)3⋅xH2O | 30 mg | [6 empty] | DMF, HNO3, acetic acid |  | 12 hours | 120°C |  | chemical synthesis | 10.1039/C9DT00902G |  | 2019 | [{"synthesis method": "chemical synthesis", "precursor": [{"name": "H4TCAB", "amount": "10", "unit": "mg"}, {"name": "In(NO3)3\u22c5xH2O", "amount": "30", "unit": "mg"}], "solution": [{"name": "DMF", "amount": "2", "unit": "mL"}, {"name": "HNO3", "amount": "50", "unit": "\u03bcL"}, {"name": "acetic acid", "amount": "100", "unit": "\u03bcL"}], "pressure": "", "temperature": "120\u00b0C", "time": "12 hours"}]
NALVUU | Abtz-CdI2-MOF | C18 Cd1 H20 I2 N8 | solvothermal synthesis | CdI2 | 18.3 mg | abtz | 8.7 mg | [8 empty] | 12 h | 160°C |  | solvothermal synthesis, washing | 10.1039/C7TB00099E |  | 2017 | [{"synthesis method": "solvothermal synthesis", "precursor": [{"name": "CdI2", "amount": "18.3", "unit": "mg"}, {"name": "abtz", "amount": "8.7", "unit": "mg"}], "solvent": [{"name": "H2O", "amount": "5", "unit": "mL"}, {"name": "CH3OH", "amount": "5", "unit": "mL"}], "reducing agent": [{"name": "", "amount": "", "unit": ""}], "surfactant": [{"name": "", "amount": "", "unit": ""}], "pressure": "", "temperature": "160\u00b0C", "time": "12 h", "heating rate": "", "cooling rate": "72 h"}, {"synthesis method": "washing", "washing solution": "water and diethyl ether", "amount": ""}]
UGOQIS | [Zn2(teaH2)(ndc)1.5]·MeOH | C25 H27 N1 O10 Zn2 | solvothermal synthesis | Zn(NO3)2⋅9H2O | 0.0387 g | ndcH2 | 0.0260 g | teaH3 | 0.18 mL | [6 empty] | 36 h | 120°C |  | solvothermal synthesis | 10.1039/C5CE00264H |  | 2015 | [{"synthesis method": "solvothermal synthesis", "precursor": [{"name": "Zn(NO3)2\u22c59H2O", "amount": "0.0387", "unit": "g"}, {"name": "ndcH2", "amount": "0.0260", "unit": "g"}, {"name": "teaH3", "amount": "0.18", "unit": "mL"}], "solvent": [{"name": "methanol", "amount": "10", "unit": "mL"}], "reducing agent": [{"name": "", "amount": "", "unit": ""}], "surfactant": [{"name": "", "amount": "", "unit": ""}], "pressure": "", "temperature": "120\u00b0C", "time": "36 h", "heating rate": "", "cooling rate": ""}]
UGOQOY | [Co2(teaH2)(ndc)1.5]·MeOH | C25 Co2 H27 N1 O10 | solvothermal synthesis | Co(NO3)2⋅6H2O | equal moles | ndcH2 | 0.0260 g | teaH3 | 0.18 mL | [6 empty] | 36 h | 120°C |  | solvothermal synthesis | 10.1039/C5CE00264H |  | 2015 | [{"synthesis method": "solvothermal synthesis", "precursor": [{"name": "Co(NO3)2\u22c56H2O", "amount": "equal moles", "unit": ""}, {"name": "ndcH2", "amount": "0.0260", "unit": "g"}, {"name": "teaH3", "amount": "0.18", "unit": "mL"}], "solvent": [{"name": "methanol", "amount": "10", "unit": "mL"}], "reducing agent": [{"name": "", "amount": "", "unit": ""}], "surfactant": [{"name": "", "amount": "", "unit": ""}], "pressure": "", "temperature": "120\u00b0C", "time": "36 h", "heating rate": "", "cooling rate": ""}]
UGOQUE | [Zn2(deaH)(ndc)1.5]·MeOH | C23 H23 N1 O9 Zn2 | solvothermal synthesis | Zn(NO3)2⋅9H2O | 0.0387 g | ndcH2 | 0.0260 g | deaH2 | equal volume | [6 empty] | 36 h | 120°C |  | solvothermal synthesis | 10.1039/C5CE00264H |  | 2015 | [{"synthesis method": "solvothermal synthesis", "precursor": [{"name": "Zn(NO3)2\u22c59H2O", "amount": "0.0387", "unit": "g"}, {"name": "ndcH2", "amount": "0.0260", "unit": "g"}, {"name": "deaH2", "amount": "equal volume", "unit": ""}], "solvent": [{"name": "methanol", "amount": "10", "unit": "mL"}], "reducing agent": [{"name": "", "amount": "", "unit": ""}], "surfactant": [{"name": "", "amount": "", "unit": ""}], "pressure": "", "temperature": "120\u00b0C", "time": "36 h", "heating rate": "", "cooling rate": ""}]
UGORAL | [Co2(teaH2)(btb)]·3EtOH | C39 Co2 H47 N1 O12 | solvothermal synthesis | Co(NO3)2⋅6H2O | equal moles | btbH3 | equal moles | teaH3 | 0.18 mL | [6 empty] | 36 h | 120°C |  | solvothermal synthesis | 10.1039/C5CE00264H |  | 2015 | [{"synthesis method": "solvothermal synthesis", "precursor": [{"name": "Co(NO3)2\u22c56H2O", "amount": "equal moles", "unit": ""}, {"name": "btbH3", "amount": "equal moles", "unit": ""}, {"name": "teaH3", "amount": "0.18", "unit": "mL"}], "solvent": [{"name": "EtOH", "amount": "equal volume", "unit": ""}], "reducing agent": [{"name": "", "amount": "", "unit": ""}], "surfactant": [{"name": "", "amount": "", "unit": ""}], "pressure": "", "temperature": "120\u00b0C", "time": "36 h", "heating rate": "", "cooling rate": ""}]
EFOREY | [Ba(pmdh)] | Ba1 C10 H4 N4 O4 | [15 empty] | 5 | hydrothermal synthesis, pH adjustment | 10.1039/C4DT00780H |  | 2014 | [{"synthesis method": "hydrothermal synthesis", "precursor": [{"name": "Ba(NO3)2", "amount": "78", "unit": "mg"}, {"name": "pma", "amount": "65", "unit": "mg"}, {"name": "N2H4\u22c5H2O", "amount": "0.15", "unit": "mL"}], "solvent": [{"name": "aqueous solution", "amount": "10", "unit": "mL"}], "pressure": "", "temperature": "160\u00b0C", "time": "4 days", "heating rate": "", "cooling rate": ""}, {"synthesis method": "pH adjustment", "pH": "5", "modulator": "H2(ox)"}]
EFORIC | [Ba(sdpth)(H2O)2]·0.5H2O | Ba1 C16 H13 N4 O8.5 S1 | [15 empty] | 8 | hydrothermal synthesis, pH adjustment | 10.1039/C4DT00780H |  | 2014 | [{"synthesis method": "hydrothermal synthesis", "precursor": [{"name": "Ba(NO3)2", "amount": "131", "unit": "mg"}, {"name": "sdphda", "amount": "179", "unit": "mg"}, {"name": "N2H4\u22c5H2O", "amount": "0.2", "unit": "mL"}], "solvent": [{"name": "aqueous solution", "amount": "15", "unit": "mL"}], "pressure": "", "temperature": "170\u00b0C", "time": "4 days", "heating rate": "", "cooling rate": ""}, {"synthesis method": "pH adjustment", "pH": "8", "modulator": "N2H4"}]
EFORUO | [Ba2(cpth)2(H2O)2] | Ba2 C18 H12 N4 O10 | [15 empty] | 7 | hydrothermal synthesis, pH adjustment | 10.1039/C4DT00780H |  | 2014 | [{"synthesis method": "hydrothermal synthesis", "precursor": [{"name": "Ba(NO3)2", "amount": "131", "unit": "mg"}, {"name": "cpha", "amount": "96", "unit": "mg"}, {"name": "N2H4\u22c5H2O", "amount": "0.2", "unit": "mL"}], "solvent": [{"name": "aqueous solution", "amount": "15", "unit": "mL"}], "pressure": "", "temperature": "170\u00b0C", "time": "4 days", "heating rate": "", "cooling rate": ""}, {"synthesis method": "pH adjustment", "pH": "7", "modulator": "N2H4"}]
EFOROI | [Zn2(pdh)2(ox)] | C16 H10 N6 O9 Zn2 | [15 empty] | 5 | hydrothermal synthesis, pH adjustment | 10.1039/C4DT00780H |  | 2014 | [{"synthesis method": "hydrothermal synthesis", "precursor": [{"name": "Zn(CH3COO)2\u22c52H2O", "amount": "110", "unit": "mg"}, {"name": "pdca", "amount": "83", "unit": "mg"}, {"name": "N2H4\u22c5H2O", "amount": "0.2", "unit": "mL"}, {"name": "H2ox", "amount": "63", "unit": "mg"}], "solvent": [{"name": "aqueous solution", "amount": "15", "unit": "mL"}], "pressure": "", "temperature": "160\u00b0C", "time": "4 days", "heating rate": "", "cooling rate": ""}, {"synthesis method": "pH adjustment", "pH": "5", "modulator": "H2(ox)"}]
OMASAY | [Cu(3-Pphen)2(H2O)(NO3)](NO3) | C32 Cu1 H36 N6 O13 P2 | chemical synthesis | Cu(NO3)2⋅2.5H2O | 35 mg | 3-Pphen | 94.8 mg | [6 empty] | H2O, methanol | atmospheric | 48 h | room temperature |  | chemical synthesis, crystallization | 10.1039/C5NJ03572D |  | 2016 | [{"synthesis method": "chemical synthesis", "precursor": [{"name": "Cu(NO3)2\u22c52.5H2O", "amount": "35", "unit": "mg"}, {"name": "3-Pphen", "amount": "94.8", "unit": "mg"}], "solution": [{"name": "H2O", "amount": "4.5", "unit": "mL"}, {"name": "methanol", "amount": "4.5", "unit": "mL"}], "pressure": "atmospheric", "temperature": "room temperature", "time": "48 h"}, {"synthesis method": "crystallization", "solvent": [{"name": "dichloromethane", "amount": "5", "unit": "mL"}, {"name": "diethyl ether", "amount": "10", "unit": "mL"}], "temperature": "room temperature", "time": ""}]
OMASEC | [Cu(3-Pphen)(NO3)2]n | C16 Cu1 H17 N4 O9 P1 | chemical synthesis | 3-Pphen | 63.2 mg | Cu(NO3)2⋅2.5H2O | 46.6 mg | [6 empty] | MeOH/H2O mixture | atmospheric | 48 h | room temperature |  | chemical synthesis, crystallization | 10.1039/C5NJ03572D |  | 2016 | [{"synthesis method": "chemical synthesis", "precursor": [{"name": "3-Pphen", "amount": "63.2", "unit": "mg"}, {"name": "Cu(NO3)2\u22c52.5H2O", "amount": "46.6", "unit": "mg"}], "solution": [{"name": "MeOH/H2O mixture", "amount": "6", "unit": "mL"}], "pressure": "atmospheric", "temperature": "room temperature", "time": "48 h"}, {"synthesis method": "crystallization", "solvent": [{"name": "dichloromethane", "amount": "5", "unit": "mL"}, {"name": "diethyl ether", "amount": "10", "unit": "mL"}], "temperature": "room temperature", "time": ""}]
COYTEQ | [Ln(HBPTCA)(H2O)] | C14 H13 La1 N2 O12 | solvothermal synthesis | Ln(NO3)3⋅6H2O | 43.0 mg | H4BPTCA | 34.0 mg | CoCl2⋅6H2O | 24.0 mg | [6 empty] | 3 days | 180°C |  | solvothermal synthesis | 10.1039/B816205K |  | 2009 | [{"synthesis method": "solvothermal synthesis", "precursor": [{"name": "Ln(NO3)3\u22c56H2O", "amount": "43.0", "unit": "mg"}, {"name": "H4BPTCA", "amount": "34.0", "unit": "mg"}, {"name": "CoCl2\u22c56H2O", "amount": "24.0", "unit": "mg"}], "solvent": [{"name": "", "amount": "8", "unit": "mL"}], "reducing agent": [{"name": "", "amount": "", "unit": ""}], "surfactant": [{"name": "", "amount": "", "unit": ""}], "pressure": "", "temperature": "180\u00b0C", "time": "3 days", "heating rate": "", "cooling rate": ""}]
COYTIU | [Ln(HBPTCA)(H2O)] | C14 Ce1 H13 N2 O12 | solvothermal synthesis | Ln(NO3)3⋅6H2O | 44.0 mg | H4BPTCA | 34.0 mg | CoCl2⋅6H2O | 24.0 mg | [6 empty] | 3 days | 180°C |  | solvothermal synthesis | 10.1039/B816205K |  | 2009 | [{"synthesis method": "solvothermal synthesis", "precursor": [{"name": "Ln(NO3)3\u22c56H2O", "amount": "44.0", "unit": "mg"}, {"name": "H4BPTCA", "amount": "34.0", "unit": "mg"}, {"name": "CoCl2\u22c56H2O", "amount": "24.0", "unit": "mg"}], "solvent": [{"name": "", "amount": "8", "unit": "mL"}], "reducing agent": [{"name": "", "amount": "", "unit": ""}], "surfactant": [{"name": "", "amount": "", "unit": ""}], "pressure": "", "temperature": "180\u00b0C", "time": "3 days", "heating rate": "", "cooling rate": ""}]
COYTOA | [Ln(HBPTCA)(H2O)] | C14 H13 N2 O12 Sm1 | solvothermal synthesis | Ln(NO3)3⋅6H2O | 45.0 mg | H4BPTCA | 34.0 mg | CoCl2⋅6H2O | 24.0 mg | [6 empty] | 3 days | 180°C |  | solvothermal synthesis | 10.1039/B816205K |  | 2009 | [{"synthesis method": "solvothermal synthesis", "precursor": [{"name": "Ln(NO3)3\u22c56H2O", "amount": "45.0", "unit": "mg"}, {"name": "H4BPTCA", "amount": "34.0", "unit": "mg"}, {"name": "CoCl2\u22c56H2O", "amount": "24.0", "unit": "mg"}], "solvent": [{"name": "", "amount": "8", "unit": "mL"}], "reducing agent": [{"name": "", "amount": "", "unit": ""}], "surfactant": [{"name": "", "amount": "", "unit": ""}], "pressure": "", "temperature": "180\u00b0C", "time": "3 days", "heating rate": "", "cooling rate": ""}]
CAVQAT | Co(HO3PCH2NH2CH2PO3H)2 | C4 Co1 H16 N2 O12 P4 | solvothermal synthesis | CoCl2⋅6H2O | 0.984 mmol | IBMPA | 0.195 mmol | [BdMIM][BF4] | 2.07 mmol | [5 empty] | autogenously in situ | 4 days | 140 °C |  | solvothermal synthesis, filtration | 10.1039/C2DT11907B |  | 2012 | [{"synthesis method": "solvothermal synthesis", "precursor": [{"name": "CoCl2\u22c56H2O", "amount": "0.984", "unit": "mmol"}, {"name": "IBMPA", "amount": "0.195", "unit": "mmol"}, {"name": "[BdMIM][BF4]", "amount": "2.07", "unit": "mmol"}], "solvent": [{"name": "ddi", "amount": "1.0", "unit": "mL"}], "reducing agent": [{"name": "", "amount": "", "unit": ""}], "surfactant": [{"name": "", "amount": "", "unit": ""}], "pressure": "autogenously in situ", "temperature": "140 \u00b0C", "time": "4 days", "heating rate": "", "cooling rate": ""}, {"synthesis method": "filtration", "time": "", "atmosphere": "", "pressure": ""}]
CAVQEX | Co(H2O)2(HO3PCH2NH2CH2PO3H)2 | C4 Co1 H20 N2 O14 P4 | solvothermal synthesis | CoCl2⋅6H2O | 0.171 mmol | IBMPA | 0.195 mmol | [7 empty] | autogenously in situ | 4 days | 140 °C |  | solvothermal synthesis, filtration | 10.1039/C2DT11907B |  | 2012 | [{"synthesis method": "solvothermal synthesis", "precursor": [{"name": "CoCl2\u22c56H2O", "amount": "0.171", "unit": "mmol"}, {"name": "IBMPA", "amount": "0.195", "unit": "mmol"}], "solvent": [{"name": "ddi", "amount": "1.0", "unit": "mL"}], "reducing agent": [{"name": "", "amount": "", "unit": ""}], "surfactant": [{"name": "", "amount": "", "unit": ""}], "pressure": "autogenously in situ", "temperature": "140 \u00b0C", "time": "4 days", "heating rate": "", "cooling rate": ""}, {"synthesis method": "filtration", "time": "", "atmosphere": "", "pressure": ""}]
CAVQIB | Co(HO3PCH2NH(CH3)CH2PO3H)2 | C6 Co1 H20 N2 O12 P4 | solvothermal synthesis | CoCl2⋅6H2O | 0.15 mmol | N-methyliminobis(methylphosphonic acid) | 0.15 mmol | [BdMIM][BF4] | 3.12 mmol | [5 empty] | autogenously in situ | 4 days | 140 °C |  | solvothermal synthesis, filtration | 10.1039/C2DT11907B |  | 2012 | [{"synthesis method": "solvothermal synthesis", "precursor": [{"name": "CoCl2\u22c56H2O", "amount": "0.15", "unit": "mmol"}, {"name": "N-methyliminobis(methylphosphonic acid)", "amount": "0.15", "unit": "mmol"}, {"name": "[BdMIM][BF4]", "amount": "3.12", "unit": "mmol"}], "solvent": [{"name": "ddi", "amount": "1.0", "unit": "mL"}], "reducing agent": [{"name": "", "amount": "", "unit": ""}], "surfactant": [{"name": "", "amount": "", "unit": ""}], "pressure": "autogenously in situ", "temperature": "140 \u00b0C", "time": "4 days", "heating rate": "", "cooling rate": ""}, {"synthesis method": "filtration", "time": "", "atmosphere": "", "pressure": ""}]
CAVQUN | CuClPO3CH2NH2CH3 | C2 Cl1 Cu1 H7 N1 O3 P1 | solvothermal synthesis | CuCl2⋅2H2O | 0.25 mmol | IBMPA | 0.25 mmol | [BdMIM][BF4] | 3.1 mmol | [6 empty] | 3 days | 140 °C |  | solvothermal synthesis, filtration | 10.1039/C2DT11907B |  | 2012 | [{"synthesis method": "solvothermal synthesis", "precursor": [{"name": "CuCl2\u22c52H2O", "amount": "0.25", "unit": "mmol"}, {"name": "IBMPA", "amount": "0.25", "unit": "mmol"}, {"name": "[BdMIM][BF4]", "amount": "3.1", "unit": "mmol"}], "solvent": [{"name": "", "amount": "", "unit": ""}], "reducing agent": [{"name": "", "amount": "", "unit": ""}], "surfactant": [{"name": "", "amount": "", "unit": ""}], "pressure": "", "temperature": "140 \u00b0C", "time": "3 days", "heating rate": "", "cooling rate": ""}, {"synthesis method": "filtration", "time": "", "atmosphere": "", "pressure": ""}]
SEHMOJ | complex | C40 Cd1 H32 N4 O8 | solvothermal synthesis | L | 47.8 mg | H2bdc | 16.6 mg | Ni(NO3)2⋅6H2O | 29.1 mg | [6 empty] | 72h | 95°C |  | solvothermal synthesis | 10.1039/C2CE26236C |  | 2012 | [{"synthesis method": "solvothermal synthesis", "precursor": [{"name": "L", "amount": "47.8", "unit": "mg"}, {"name": "H2bdc", "amount": "16.6", "unit": "mg"}, {"name": "Ni(NO3)2\u22c56H2O", "amount": "29.1", "unit": "mg"}], "solvent": [{"name": "DMF", "amount": "", "unit": ""}], "pressure": "", "temperature": "95\u00b0C", "time": "72h", "heating rate": "", "cooling rate": ""}]
SEHLUO | complex | C50 Co3 H36 N4 O17 | solvothermal synthesis | L | 47.8 mg | H3btc | 21.0 mg | Co(NO3)2⋅6H2O | 29.1 mg | [6 empty] | 72h | 95°C |  | solvothermal synthesis | 10.1039/C2CE26236C |  | 2012 | [{"synthesis method": "solvothermal synthesis", "precursor": [{"name": "L", "amount": "47.8", "unit": "mg"}, {"name": "H3btc", "amount": "21.0", "unit": "mg"}, {"name": "Co(NO3)2\u22c56H2O", "amount": "29.1", "unit": "mg"}], "solvent": [{"name": "DMF", "amount": "", "unit": ""}], "pressure": "", "temperature": "95\u00b0C", "time": "72h", "heating rate": "", "cooling rate": ""}]
SEHMAV | complex | C50 H36 N4 O17 Zn3 | solvothermal synthesis | L | 47.8 mg | H3btc | 21.0 mg | Zn(NO3)2⋅6H2O | 29.7 mg | [6 empty] | 72h | 95°C |  | solvothermal synthesis | 10.1039/C2CE26236C |  | 2012 | [{"synthesis method": "solvothermal synthesis", "precursor": [{"name": "L", "amount": "47.8", "unit": "mg"}, {"name": "H3btc", "amount": "21.0", "unit": "mg"}, {"name": "Zn(NO3)2\u22c56H2O", "amount": "29.7", "unit": "mg"}], "solvent": [{"name": "DMF", "amount": "", "unit": ""}], "pressure": "", "temperature": "95\u00b0C", "time": "72h", "heating rate": "", "cooling rate": ""}]
REHDOZ | 1 | Ag1 B1 C15 F4 H16 N4 O1 | chemical synthesis | L1 | 0.024 g | AgBF4 | 0.020 g | [8 empty] | several weeks |  |  | chemical synthesis | 10.1039/C2NJ40399D |  | 2012 | [{"synthesis method": "chemical synthesis", "precursor": [{"name": "L1", "amount": "0.024", "unit": "g"}, {"name": "AgBF4", "amount": "0.020", "unit": "g"}], "solution": [{"name": "", "amount": "5", "unit": "ml"}], "pressure": "", "temperature": "", "time": "several weeks"}]
REHDEP | 3 | Ag1 C14 H15 N5 O4.5 | chemical synthesis | L1 | 0.024 g | AgBF4 | 0.020 g | [8 empty] | several weeks |  |  | chemical synthesis | 10.1039/C2NJ40399D |  | 2012 | [{"synthesis method": "chemical synthesis", "precursor": [{"name": "L1", "amount": "0.024", "unit": "g"}, {"name": "AgBF4", "amount": "0.020", "unit": "g"}], "solution": [{"name": "", "amount": "5", "unit": "ml"}], "pressure": "", "temperature": "", "time": "several weeks"}]
REHFER | 4 | Ag1 C28 H24 N8 O2 S0.50 | chemical synthesis | L2 | 0.040 g | Ag2SO4 | 0.031 g | [8 empty] | several weeks |  |  | chemical synthesis | 10.1039/C2NJ40399D |  | 2012 | [{"synthesis method": "chemical synthesis", "precursor": [{"name": "L2", "amount": "0.040", "unit": "g"}, {"name": "Ag2SO4", "amount": "0.031", "unit": "g"}], "solution": [{"name": "", "amount": "5", "unit": "ml"}], "pressure": "", "temperature": "", "time": "several weeks"}]
REHFAN | 5 | Ag2 C28 H24 N10 O6 | chemical synthesis | L2 | 0.040 g | Ag2SO4 | 0.031 g | [8 empty] | several weeks |  |  | chemical synthesis | 10.1039/C2NJ40399D |  | 2012 | [{"synthesis method": "chemical synthesis", "precursor": [{"name": "L2", "amount": "0.040", "unit": "g"}, {"name": "Ag2SO4", "amount": "0.031", "unit": "g"}], "solution": [{"name": "", "amount": "5", "unit": "ml"}], "pressure": "", "temperature": "", "time": "several weeks"}]
YODWOF | [Zn28L112(H2O)28](NO3)8·104DEF | C862 H1380 N112 O282 Zn28 | solvothermal synthesis | H4L1 | 45 mg | Zn(NO3)2⋅6H2O | 148 mg | [8 empty] | 1-2 days | 85 °C |  | solvothermal synthesis, washing | 10.1039/C4CE00017J |  | 2014 | [{"synthesis method": "solvothermal synthesis", "precursor": [{"name": "H4L1", "amount": "45", "unit": "mg"}, {"name": "Zn(NO3)2\u22c56H2O", "amount": "148", "unit": "mg"}], "solvent": [{"name": "N,N-diethylformamide", "amount": "5", "unit": "mL"}], "reducing agent": [{"name": "", "amount": "", "unit": ""}], "surfactant": [{"name": "", "amount": "", "unit": ""}], "pressure": "", "temperature": "85 \u00b0C", "time": "1-2 days", "heating rate": "", "cooling rate": ""}, {"synthesis method": "washing", "washing solution": "fresh DEF", "amount": ""}]
YODWUL | [Zn28L212(H2O)28](NO3)8·52DMA | C496 H668 N84 O224 Zn28 | solvothermal synthesis | H4L2 | 49 mg | Zn(NO3)2⋅6H2O | 148 mg | [8 empty] | 5 days | 85 °C |  | solvothermal synthesis, washing | 10.1039/C4CE00017J |  | 2014 | [{"synthesis method": "solvothermal synthesis", "precursor": [{"name": "H4L2", "amount": "49", "unit": "mg"}, {"name": "Zn(NO3)2\u22c56H2O", "amount": "148", "unit": "mg"}], "solvent": [{"name": "DMA", "amount": "2", "unit": "mL"}], "reducing agent": [{"name": "", "amount": "", "unit": ""}], "surfactant": [{"name": "", "amount": "", "unit": ""}], "pressure": "", "temperature": "85 \u00b0C", "time": "5 days", "heating rate": "", "cooling rate": ""}, {"synthesis method": "washing", "washing solution": "fresh DMA", "amount": ""}]
IQOYET | [TbAg3(Hbic)2(bic)2] | Ag3 C32 H26 N8 O12 Tb1 | solvothermal synthesis | H2bic | 0.049 g | AgNO3 | 0.051 g | Tb4O7 | 0.075 g | [6 empty] | 3 days | 170°C |  | solvothermal synthesis | 10.1039/C0CE00923G |  | 2011 | [{"synthesis method": "solvothermal synthesis", "precursor": [{"name": "H2bic", "amount": "0.049", "unit": "g"}, {"name": "AgNO3", "amount": "0.051", "unit": "g"}, {"name": "Tb4O7", "amount": "0.075", "unit": "g"}], "solvent": [{"name": "water", "amount": "10", "unit": "mL"}], "reducing agent": [{"name": "", "amount": "", "unit": ""}], "surfactant": [{"name": "", "amount": "", "unit": ""}], "pressure": "", "temperature": "170\u00b0C", "time": "3 days", "heating rate": "5\u00b0C h-1", "cooling rate": ""}]
IQOYOD | [ErCu2(Hbic)4Br] | Br1 C32 Cu2 Er1 H20 N8 O8 | solvothermal synthesis | H2bic | 0.049 g | CuBr2 | 0.067 g | Er2O3 | 0.110 g | HClO4 | 11.6 M |  |  |  |  | 3 days | 170°C |  | solvothermal synthesis | 10.1039/C0CE00923G |  | 2011 | [{"synthesis method": "solvothermal synthesis", "precursor": [{"name": "H2bic", "amount": "0.049", "unit": "g"}, {"name": "CuBr2", "amount": "0.067", "unit": "g"}, {"name": "Er2O3", "amount": "0.110", "unit": "g"}, {"name": "HClO4", "amount": "11.6", "unit": "M"}], "solvent": [{"name": "water", "amount": "10", "unit": "mL"}], "reducing agent": [{"name": "", "amount": "", "unit": ""}], "surfactant": [{"name": "", "amount": "", "unit": ""}], "pressure": "", "temperature": "170\u00b0C", "time": "3 days", "heating rate": "5\u00b0C h-1", "cooling rate": ""}]
IQOYUJ | [YbCu2(Hbic)4Br] | Br1 C32 Cu2 H20 N8 O8 Yb1 | solvothermal synthesis | H2bic | 0.049 g | CuBr2 | 0.067 g | Yb2O3 | 0.110 g | HClO4 | 11.6 M |  |  |  |  | 3 days | 170°C |  | solvothermal synthesis | 10.1039/C0CE00923G |  | 2011 | [{"synthesis method": "solvothermal synthesis", "precursor": [{"name": "H2bic", "amount": "0.049", "unit": "g"}, {"name": "CuBr2", "amount": "0.067", "unit": "g"}, {"name": "Yb2O3", "amount": "0.110", "unit": "g"}, {"name": "HClO4", "amount": "11.6", "unit": "M"}], "solvent": [{"name": "water", "amount": "10", "unit": "mL"}], "reducing agent": [{"name": "", "amount": "", "unit": ""}], "surfactant": [{"name": "", "amount": "", "unit": ""}], "pressure": "", "temperature": "170\u00b0C", "time": "3 days", "heating rate": "5\u00b0C h-1", "cooling rate": ""}]
IQOYIX | [EuAg2(Hbic)2(bic)(OAc)(H2O)] | Ag2 C26 Eu1 H19 N6 O9 | solvothermal synthesis | H2bic | 0.049 g | AgNO3 | 0.051 g | Eu2O3 | 0.106 g | NaOAc | 0.025 g | HClO4 | 11.6 M |  |  | 3 days | 170°C |  | solvothermal synthesis | 10.1039/C0CE00923G |  | 2011 | [{"synthesis method": "solvothermal synthesis", "precursor": [{"name": "H2bic", "amount": "0.049", "unit": "g"}, {"name": "AgNO3", "amount": "0.051", "unit": "g"}, {"name": "Eu2O3", "amount": "0.106", "unit": "g"}, {"name": "NaOAc", "amount": "0.025", "unit": "g"}, {"name": "HClO4", "amount": "11.6", "unit": "M"}], "solvent": [{"name": "water", "amount": "10", "unit": "mL"}], "reducing agent": [{"name": "", "amount": "", "unit": ""}], "surfactant": [{"name": "", "amount": "", "unit": ""}], "pressure": "", "temperature": "170\u00b0C", "time": "3 days", "heating rate": "5\u00b0C h-1", "cooling rate": ""}]
IQOZAQ | [TbAg(Hbic)3·(ox)0.5] | Ag1 C25 H15 N6 O8 Tb1 | solvothermal synthesis | H2bic | 0.049 g | AgNO3 | 0.051 g | Tb4O7 | 0.110 g | Na2C2O4 | 0.040 g | HClO4 | 11.6 M |  |  | 3 days | 170°C |  | solvothermal synthesis | 10.1039/C0CE00923G |  | 2011 | [{"synthesis method": "solvothermal synthesis", "precursor": [{"name": "H2bic", "amount": "0.049", "unit": "g"}, {"name": "AgNO3", "amount": "0.051", "unit": "g"}, {"name": "Tb4O7", "amount": "0.110", "unit": "g"}, {"name": "Na2C2O4", "amount": "0.040", "unit": "g"}, {"name": "HClO4", "amount": "11.6", "unit": "M"}], "solvent": [{"name": "water", "amount": "10", "unit": "mL"}], "reducing agent": [{"name": "", "amount": "", "unit": ""}], "surfactant": [{"name": "", "amount": "", "unit": ""}], "pressure": "", "temperature": "170\u00b0C", "time": "3 days", "heating rate": "5\u00b0C h-1", "cooling rate": ""}]
YEHFOJ | [Nd(INNO)(Bza)2(H2O)2]·(H2O) | C20 H20 N1 Nd1 O10 | solvothermal synthesis | Nd(NO3)3⋅6H2O | 0.50 mmol | INNO | 0.1391 g | Bza | 0.1221 g | NaOH | 1.5 mmol |  |  |  | autogenous | 3 days | 150°C |  | solvothermal synthesis | 10.1039/C7DT02736B |  | 2017 | [{"synthesis method": "solvothermal synthesis", "precursor": [{"name": "Nd(NO3)3\u22c56H2O", "amount": "0.50", "unit": "mmol"}, {"name": "INNO", "amount": "0.1391", "unit": "g"}, {"name": "Bza", "amount": "0.1221", "unit": "g"}, {"name": "NaOH", "amount": "1.5", "unit": "mmol"}], "solvent": [{"name": "H2O", "amount": "10", "unit": "mL"}], "reducing agent": [{"name": "", "amount": "", "unit": ""}], "surfactant": [{"name": "", "amount": "", "unit": ""}], "pressure": "autogenous", "temperature": "150\u00b0C", "time": "3 days", "heating rate": "", "cooling rate": "slowly to room temperature overnight"}]
YEHFUP | [Eu(INNO)(Bza)2(H2O)2]·(H2O) | C20 Eu1 H20 N1 O10 | solvothermal synthesis | Eu(NO3)3⋅6H2O | 0.50 mmol | INNO | 0.1391 g | Bza | 0.1221 g | NaOH | 1.5 mmol |  |  |  | autogenous | 3 days | 150°C |  | solvothermal synthesis | 10.1039/C7DT02736B |  | 2017 | [{"synthesis method": "solvothermal synthesis", "precursor": [{"name": "Eu(NO3)3\u22c56H2O", "amount": "0.50", "unit": "mmol"}, {"name": "INNO", "amount": "0.1391", "unit": "g"}, {"name": "Bza", "amount": "0.1221", "unit": "g"}, {"name": "NaOH", "amount": "1.5", "unit": "mmol"}], "solvent": [{"name": "H2O", "amount": "10", "unit": "mL"}], "reducing agent": [{"name": "", "amount": "", "unit": ""}], "surfactant": [{"name": "", "amount": "", "unit": ""}], "pressure": "autogenous", "temperature": "150\u00b0C", "time": "3 days", "heating rate": "", "cooling rate": "slowly to room temperature overnight"}]
YEHGAW | [Gd(INNO)(Bza)2(H2O)2]·(H2O) | C20 Gd1 H20 N1 O10 | solvothermal synthesis | Gd(NO3)3⋅6H2O | 0.50 mmol | INNO | 0.1391 g | Bza | 0.1221 g | NaOH | 1.5 mmol |  |  |  | autogenous | 3 days | 150°C |  | solvothermal synthesis | 10.1039/C7DT02736B |  | 2017 | [{"synthesis method": "solvothermal synthesis", "precursor": [{"name": "Gd(NO3)3\u22c56H2O", "amount": "0.50", "unit": "mmol"}, {"name": "INNO", "amount": "0.1391", "unit": "g"}, {"name": "Bza", "amount": "0.1221", "unit": "g"}, {"name": "NaOH", "amount": "1.5", "unit": "mmol"}], "solvent": [{"name": "H2O", "amount": "10", "unit": "mL"}], "reducing agent": [{"name": "", "amount": "", "unit": ""}], "surfactant": [{"name": "", "amount": "", "unit": ""}], "pressure": "autogenous", "temperature": "150\u00b0C", "time": "3 days", "heating rate": "", "cooling rate": "slowly to room temperature overnight"}]
GOPVUE | [Cu(pyz)(Phmal)]n | C13 Cu1 H10 N2 O4 | chemical synthesis | copper(II)-phenylmalonate | 134 mg | pyrazine | 40 mg | [6 empty] | water/methanol |  | two weeks | room temperature |  | chemical synthesis | 10.1039/C4CE00834K |  | 2014 | [{"synthesis method": "chemical synthesis", "precursor": [{"name": "copper(II)-phenylmalonate", "amount": "134", "unit": "mg"}, {"name": "pyrazine", "amount": "40", "unit": "mg"}], "solution": [{"name": "water/methanol", "amount": "50/50", "unit": ""}], "pressure": "", "temperature": "room temperature", "time": "two weeks"}]
NODSEG | [Cu(3-CNpy)(Phmal)]n | C15 Cu1 H10 N2 O4 | chemical synthesis | 3-cyanopyridine | 55 mg | [8 empty] | water/methanol |  | one month | room temperature |  | chemical synthesis | 10.1039/C4CE00834K |  | 2014 | [{"synthesis method": "chemical synthesis", "precursor": [{"name": "3-cyanopyridine", "amount": "55", "unit": "mg"}], "solution": [{"name": "water/methanol", "amount": "50/50", "unit": ""}], "pressure": "", "temperature": "room temperature", "time": "one month"}]
NODSIK | [Cu(4-CNpy)(Phmal)]n | C15 Cu1 H10 N2 O4 | chemical synthesis | 4-cyanopyridine | 55 mg | [8 empty] | water/methanol |  | one month | room temperature |  | chemical synthesis | 10.1039/C4CE00834K |  | 2014 | [{"synthesis method": "chemical synthesis", "precursor": [{"name": "4-cyanopyridine", "amount": "55", "unit": "mg"}], "solution": [{"name": "water/methanol", "amount": "50/50", "unit": ""}], "pressure": "", "temperature": "room temperature", "time": "one month"}]
NODSOQ | [Cu(3-Clpy)(Phmal)]n | C14 Cl1 Cu1 H10 N1 O4 | chemical synthesis | 3-chloropyridine | 57 mg | [8 empty] | water/methanol |  | two weeks | room temperature |  | chemical synthesis | 10.1039/C4CE00834K |  | 2014 | [{"synthesis method": "chemical synthesis", "precursor": [{"name": "3-chloropyridine", "amount": "57", "unit": "mg"}], "solution": [{"name": "water/methanol", "amount": "50/50", "unit": ""}], "pressure": "", "temperature": "room temperature", "time": "two weeks"}]
NODSUW | [Cu(3-Brpy)(Phmal)]n | Br1 C14 Cu1 H10 N1 O4 | chemical synthesis | 3-bromopyridine | 79 mg | [8 empty] | water/methanol |  | two weeks | room temperature |  | chemical synthesis | 10.1039/C4CE00834K |  | 2014 | [{"synthesis method": "chemical synthesis", "precursor": [{"name": "3-bromopyridine", "amount": "79", "unit": "mg"}], "solution": [{"name": "water/methanol", "amount": "50/50", "unit": ""}], "pressure": "", "temperature": "room temperature", "time": "two weeks"}]
NODTAD | [Cu(3-Ipy)(Phmal)]n | C14 Cu1 H10 I1 N1 O4 | chemical synthesis | 3-iodopyridine | 102 mg | [8 empty] | water/methanol |  | two weeks | room temperature |  | chemical synthesis | 10.1039/C4CE00834K |  | 2014 | [{"synthesis method": "chemical synthesis", "precursor": [{"name": "3-iodopyridine", "amount": "102", "unit": "mg"}], "solution": [{"name": "water/methanol", "amount": "50/50", "unit": ""}], "pressure": "", "temperature": "room temperature", "time": "two weeks"}]
QOLZAS | [(H2O)Cd(μ-3,4-TDTA)Cd(H2O)] | C15 Cd2 H18 N2 O10 | chemical synthesis | Cd(NO3)2 | 1.58 g | monopotassium salt of the 3,4-TDTA acid | 1.0 g | [6 empty] | water |  | 15 minutes | room temperature |  | chemical synthesis, filtration, drying | 10.1039/B100152N |  | 2001 | [{"synthesis method": "chemical synthesis", "precursor": [{"name": "Cd(NO3)2", "amount": "1.58", "unit": "g"}, {"name": "monopotassium salt of the 3,4-TDTA acid", "amount": "1.0", "unit": "g"}], "solution": [{"name": "water", "amount": "60", "unit": "cm3"}], "pressure": "", "temperature": "room temperature", "time": "15 minutes"}, {"synthesis method": "filtration", "time": "", "atmosphere": "", "pressure": ""}, {"synthesis method": "drying", "pressure": "", "temperature": "", "atmosphere": "", "time": ""}]
FIGWID | [Ag3(L)3(MeOH)](CF3SO3)3 | Ag3 C46 F9 H58 N6 O10 S3 Si3 | chemical synthesis | AgCF3SO3 | 51.4 mg | L | 48.5 mg | [6 empty] | methanol |  | 3 days |  |  | chemical synthesis | 10.1039/C3DT51398J |  | 2013 | [{"synthesis method": "chemical synthesis", "precursor": [{"name": "AgCF3SO3", "amount": "51.4", "unit": "mg"}, {"name": "L", "amount": "48.5", "unit": "mg"}], "solution": [{"name": "methanol", "amount": "5", "unit": "mL"}], "pressure": "", "temperature": "", "time": "3 days"}]
FIGWOJ | [Ag3(L)3(EtOH)](CF3SO3)3 | Ag3 C47 F9 H60 N6 O10 S3 Si3 | chemical synthesis | AgCF3SO3 | 51.4 mg | L | 48.5 mg | [6 empty] | n-propanol |  | 1 day |  |  | chemical synthesis | 10.1039/C3DT51398J |  | 2013 | [{"synthesis method": "chemical synthesis", "precursor": [{"name": "AgCF3SO3", "amount": "51.4", "unit": "mg"}, {"name": "L", "amount": "48.5", "unit": "mg"}], "solution": [{"name": "n-propanol", "amount": "5", "unit": "mL"}], "pressure": "", "temperature": "", "time": "1 day"}]
FIGWUP | [Ag3(L)3(n-PrOH)](CF3SO3)3 | Ag3 C48 F9 H62 N6 O10 S3 Si3 | chemical synthesis | AgCF3SO3 | 51.4 mg | L | 48.5 mg | [6 empty] | n-propanol |  | 1 day |  |  | chemical synthesis | 10.1039/C3DT51398J |  | 2013 | [{"synthesis method": "chemical synthesis", "precursor": [{"name": "AgCF3SO3", "amount": "51.4", "unit": "mg"}, {"name": "L", "amount": "48.5", "unit": "mg"}], "solution": [{"name": "n-propanol", "amount": "5", "unit": "mL"}], "pressure": "", "temperature": "", "time": "1 day"}]
NAPNEA | [Zn(μ-OH)(L)]3(ClO4)3 | C42 Cl3 H73 N6 O20 Si6 Zn3 | chemical synthesis | zinc(II) perchlorate hexahydrate | 3.7 mg | L | 2.7 mg | [6 empty] | acetonitrile, tetrahydrofuran |  | 7 days |  |  | chemical synthesis | 10.1039/C7DT00217C |  | 2017 | [{"synthesis method": "chemical synthesis", "precursor": [{"name": "zinc(II) perchlorate hexahydrate", "amount": "3.7", "unit": "mg"}, {"name": "L", "amount": "2.7", "unit": "mg"}], "solution": [{"name": "acetonitrile", "amount": "3", "unit": "mL"}, {"name": "tetrahydrofuran", "amount": "3", "unit": "mL"}], "pressure": "", "temperature": "", "time": "7 days"}]
NAPNAW | [ZnBr2(L)] | Br2 C14 H20 N2 Si2 Zn1 | chemical synthesis | zinc(II) bromide | 3.4 mg | L | 4.1 mg | [6 empty] | acetone, acetonitrile |  | 4 days |  |  | chemical synthesis | 10.1039/C7DT00217C |  | 2017 | [{"synthesis method": "chemical synthesis", "precursor": [{"name": "zinc(II) bromide", "amount": "3.4", "unit": "mg"}, {"name": "L", "amount": "4.1", "unit": "mg"}], "solution": [{"name": "acetone", "amount": "3", "unit": "mL"}, {"name": "acetonitrile", "amount": "1", "unit": "mL"}], "pressure": "", "temperature": "", "time": "4 days"}]
ILIFOY | La2(muc)3 | C18 H40 La2 O32 | chemical synthesis | potassium mucate | 0.175 mmol | La(NO3)3 | 0.117 mmol | [8 empty] | overnight | 60°C |  | chemical synthesis | 10.1039/B306838B |  | 2003 | [{"synthesis method": "chemical synthesis", "precursor": [{"name": "potassium mucate", "amount": "0.175", "unit": "mmol"}, {"name": "La(NO3)3", "amount": "0.117", "unit": "mmol"}], "solution": [{"name": "", "amount": "50", "unit": "ml"}], "pressure": "", "temperature": "60\u00b0C", "time": "overnight"}]
ILIFUE | Ce2(muc)3 | C18 Ce2 H40 O32 | chemical synthesis | potassium mucate | 0.175 mmol | Ce(NO3)3 | 0.117 mmol | [8 empty] | overnight | 60°C |  | chemical synthesis | 10.1039/B306838B |  | 2003 | [{"synthesis method": "chemical synthesis", "precursor": [{"name": "potassium mucate", "amount": "0.175", "unit": "mmol"}, {"name": "Ce(NO3)3", "amount": "0.117", "unit": "mmol"}], "solution": [{"name": "", "amount": "50", "unit": "ml"}], "pressure": "", "temperature": "60\u00b0C", "time": "overnight"}]
ILIGIT | Nd2(H2O)4(muc)3 | C18 H52 Nd2 O38 | chemical synthesis | potassium mucate | 0.175 mmol | Nd(NO3)3 | 0.117 mmol | [8 empty] | overnight | 60°C |  | chemical synthesis | 10.1039/B306838B |  | 2003 | [{"synthesis method": "chemical synthesis", "precursor": [{"name": "potassium mucate", "amount": "0.175", "unit": "mmol"}, {"name": "Nd(NO3)3", "amount": "0.117", "unit": "mmol"}], "solution": [{"name": "", "amount": "50", "unit": "ml"}], "pressure": "", "temperature": "60\u00b0C", "time": "overnight"}]
ILIGOZ | Eu2(H2O)4(muc)3 | C18 Eu2 H52 O38 | chemical synthesis | potassium mucate | 0.175 mmol | EuCl3 | 0.117 mmol | [8 empty] | overnight | 60°C |  | chemical synthesis | 10.1039/B306838B |  | 2003 | [{"synthesis method": "chemical synthesis", "precursor": [{"name": "potassium mucate", "amount": "0.175", "unit": "mmol"}, {"name": "EuCl3", "amount": "0.117", "unit": "mmol"}], "solution": [{"name": "", "amount": "50", "unit": "ml"}], "pressure": "", "temperature": "60\u00b0C", "time": "overnight"}]
HIDPIW | [Eu(HL)1.5(H2O)(DMF)] | C48 Eu2 H47 N5 O26 | solvothermal synthesis | Eu(NO3)2⋅6H2O | 0.0902 g | H3L | 0.0287 g | [8 empty] | 3 days | 160°C |  | solvothermal synthesis | 10.1039/C8DT01034J |  | 2018 | [{"synthesis method": "solvothermal synthesis", "precursor": [{"name": "Eu(NO3)2\u22c56H2O", "amount": "0.0902", "unit": "g"}, {"name": "H3L", "amount": "0.0287", "unit": "g"}], "solvent": [{"name": "water", "amount": "2", "unit": "mL"}, {"name": "DMA", "amount": "1.5", "unit": "mL"}, {"name": "DMF", "amount": "0.5", "unit": "mL"}], "reducing agent": [{"name": "concentrated nitric acid", "amount": "100", "unit": "\u03bcL"}, {"name": "formic acid", "amount": "1", "unit": "mL"}], "surfactant": [{"name": "", "amount": "", "unit": ""}], "pressure": "", "temperature": "160\u00b0C", "time": "3 days", "heating rate": "5\u00b0C h-1", "cooling rate": ""}]
UHISOU | 1 | C10 H14 Mg2 O14 | [16 empty] | microwave-assisted synthesis | 10.1039/B819559E |  | 2009 | [{"synthesis method": "microwave-assisted synthesis", "precursor": [{"name": "Mg(NO3)2\u22c56H2O", "amount": "0.2564", "unit": "g"}, {"name": "1,2,4,5-benzenetetracarboxylic acid", "amount": "0.0813", "unit": "g"}, {"name": "C13H16N2", "amount": "0.1983", "unit": "g"}], "solution": [{"name": "", "amount": "5.0", "unit": "mL"}], "temperature": "180\u00b0C", "atmosphere": "", "time": ""}]
UHITAH | 2 | C10 H14 Mg2 O14 | [16 empty] | microwave-assisted synthesis | 10.1039/B819559E |  | 2009 | [{"synthesis method": "microwave-assisted synthesis", "precursor": [{"name": "Mg(NO3)2\u22c56H2O", "amount": "0.2564", "unit": "g"}, {"name": "1,2,4,5-benzenetetracarboxylic acid", "amount": "0.1524", "unit": "g"}, {"name": "C13H16N2", "amount": "0.1983", "unit": "g"}], "solution": [{"name": "", "amount": "5.0", "unit": "mL"}], "temperature": "150\u00b0C", "atmosphere": "", "time": ""}]
UHITEL | 3 | C10 H18 Mg2 O16 | [16 empty] | microwave-assisted synthesis | 10.1039/B819559E |  | 2009 | [{"synthesis method": "microwave-assisted synthesis", "precursor": [{"name": "Mg(NO3)2\u22c56H2O", "amount": "0.2564", "unit": "g"}, {"name": "1,2,4,5-benzenetetracarboxylic acid", "amount": "0.1016", "unit": "g"}, {"name": "C13H16N2", "amount": "0.3965", "unit": "g"}], "solution": [{"name": "", "amount": "5.0", "unit": "mL"}], "temperature": "150\u00b0C", "atmosphere": "", "time": ""}]
UHISUA | [Mg15(BTEC)6(HBTEC)2(H2O)12] | C80 H50 Mg15 O80 | [16 empty] | heating | 10.1039/B819559E |  | 2009 | [{"synthesis method": "heating", "precursor": [{"name": "1", "amount": "", "unit": ""}], "solution": [{"name": "", "amount": "", "unit": ""}], "pressure": "vacuum", "temperature": "150\u00b0C", "time": "5 h"}]
TOJDAY | [Mn(bpeado)3][ClO4]2 | C36 Cl2 H36 Mn1 N6 O14 | chemical synthesis | Mn(ClO4)2⋅6H2O | 90 mg | bpeado | 108 mg | [8 empty] | a few days | room temperature |  | chemical synthesis, washing | 10.1039/B810245G |  | 2008 | [{"synthesis method": "chemical synthesis", "precursor": [{"name": "Mn(ClO4)2\u22c56H2O", "amount": "90", "unit": "mg"}, {"name": "bpeado", "amount": "108", "unit": "mg"}], "solution": [{"name": "", "amount": "15", "unit": "mL"}], "pressure": "", "temperature": "room temperature", "time": "a few days"}, {"synthesis method": "washing", "washing solution": "", "amount": ""}]
TOJDEC | [Cu(bpeado)2(H2O)2][ClO4]2·bpeado | C36 Cl2 Cu1 H40 N6 O16 | chemical synthesis | Cu(ClO4)2⋅6H2O |  | bpeado | 108 mg | [8 empty] | about one week | room temperature |  | chemical synthesis, washing | 10.1039/B810245G |  | 2008 | [{"synthesis method": "chemical synthesis", "precursor": [{"name": "Cu(ClO4)2\u22c56H2O", "amount": "", "unit": ""}, {"name": "bpeado", "amount": "108", "unit": "mg"}], "solution": [{"name": "", "amount": "15", "unit": "mL"}], "pressure": "", "temperature": "room temperature", "time": "about one week"}, {"synthesis method": "washing", "washing solution": "", "amount": ""}]
TOJDIG | [Mn(bpeado)3][B(Ph)4]2 | B2 C84 H76 Mn1 N6 O6 | [16 empty] | diffusion | 10.1039/B810245G |  | 2008 | [{"synthesis method": "diffusion", "precursor": [{"name": "MnCl2\u22c56H2O", "amount": "58", "unit": "mg"}, {"name": "soldium tetraphenylborate", "amount": "171", "unit": "mg"}, {"name": "bpeado", "amount": "108", "unit": "mg"}], "solution": [{"name": "methanol", "amount": "5", "unit": "mL"}], "pressure": "", "temperature": "", "time": "two weeks"}]
TOJDOM | [Co(bpeado)3][B(Ph)4]2 | B2 C84 Co1 H76 N6 O6 | [16 empty] | diffusion | 10.1039/B810245G |  | 2008 | [{"synthesis method": "diffusion", "precursor": [{"name": "CoCl2\u22c56H2O", "amount": "59", "unit": "mg"}, {"name": "soldium tetraphenylborate", "amount": "171", "unit": "mg"}, {"name": "bpeado", "amount": "108", "unit": "mg"}], "solution": [{"name": "methanol", "amount": "5", "unit": "mL"}], "pressure": "", "temperature": "", "time": "two weeks"}]
VOTKEW | 1 | C34 Cd2 H34 N12 O6 | solvothermal synthesis | Cd(NO3)2⋅4H2O | 0.0061 g | H2TBA | 0.0076 g | 4,4'-bipy | 0.0038 g | [6 empty] | 36 h | 85°C |  | solvothermal synthesis | 10.1039/C4RA16599C |  | 2015 | [{"synthesis method": "solvothermal synthesis", "precursor": [{"name": "Cd(NO3)2\u22c54H2O", "amount": "0.0061", "unit": "g"}, {"name": "H2TBA", "amount": "0.0076", "unit": "g"}, {"name": "4,4'-bipy", "amount": "0.0038", "unit": "g"}], "solvent": [{"name": "DMA", "amount": "1", "unit": "mL"}, {"name": "MeOH", "amount": "1", "unit": "mL"}, {"name": "HNO3", "amount": "100", "unit": "\u03bcL"}], "reducing agent": [{"name": "", "amount": "", "unit": ""}], "surfactant": [{"name": "", "amount": "", "unit": ""}], "pressure": "", "temperature": "85\u00b0C", "time": "36 h", "heating rate": "", "cooling rate": "room temperature"}]
ETESIG | [Cd4(L11)2(DPP)2(DMF)2(SO4)2]∞ | C32 Cd2 H29 N3 O9 S1 | chemical synthesis | H2L11 | 13.3 mg | Cd(NO3)2⋅4H2O | 30.8 mg | [6 empty] | DMF, CH3OH |  | 4 days | 100°C |  | chemical synthesis | 10.1039/C1CE05287J |  | 2011 | [{"synthesis method": "chemical synthesis", "precursor": [{"name": "H2L11", "amount": "13.3", "unit": "mg"}, {"name": "Cd(NO3)2\u22c54H2O", "amount": "30.8", "unit": "mg"}], "solution": [{"name": "DMF", "amount": "2", "unit": "mL"}, {"name": "CH3OH", "amount": "1", "unit": "mL"}], "pressure": "", "temperature": "100\u00b0C", "time": "4 days"}]
ETESOM | [Zn2(L11)(DPP)2Cl2]∞ | C21 Cl1 H18 N2 O2 Zn1 | chemical synthesis | H2L11 | 13.3 mg | Zn(NO3)2⋅6H2O | 30.8 mg | [6 empty] | DMF, CH3OH |  | 4 days | 100°C |  | chemical synthesis | 10.1039/C1CE05287J |  | 2011 | [{"synthesis method": "chemical synthesis", "precursor": [{"name": "H2L11", "amount": "13.3", "unit": "mg"}, {"name": "Zn(NO3)2\u22c56H2O", "amount": "30.8", "unit": "mg"}], "solution": [{"name": "DMF", "amount": "2", "unit": "mL"}, {"name": "CH3OH", "amount": "1", "unit": "mL"}], "pressure": "", "temperature": "100\u00b0C", "time": "4 days"}]
ETETAZ | [Cd(L222)(DPP)]∞ | C29 Cd1 H22 N2 O4 | chemical synthesis | H2L222 | 13.3 mg | Cd(NO3)2⋅4H2O | 30.8 mg | [6 empty] | DMF, CH3OH |  | 4 days | 100°C |  | chemical synthesis | 10.1039/C1CE05287J |  | 2011 | [{"synthesis method": "chemical synthesis", "precursor": [{"name": "H2L222", "amount": "13.3", "unit": "mg"}, {"name": "Cd(NO3)2\u22c54H2O", "amount": "30.8", "unit": "mg"}], "solution": [{"name": "DMF", "amount": "2", "unit": "mL"}, {"name": "CH3OH", "amount": "1", "unit": "mL"}], "pressure": "", "temperature": "100\u00b0C", "time": "4 days"}]
ETETED | [Zn(L222)(DPP)]∞ | C29 H22 N2 O4 Zn1 | chemical synthesis | H2L222 | 13.3 mg | Zn(NO3)2⋅6H2O | 30.8 mg | [6 empty] | DMF, CH3OH |  | 4 days | 100°C |  | chemical synthesis | 10.1039/C1CE05287J |  | 2011 | [{"synthesis method": "chemical synthesis", "precursor": [{"name": "H2L222", "amount": "13.3", "unit": "mg"}, {"name": "Zn(NO3)2\u22c56H2O", "amount": "30.8", "unit": "mg"}], "solution": [{"name": "DMF", "amount": "2", "unit": "mL"}, {"name": "CH3OH", "amount": "1", "unit": "mL"}], "pressure": "", "temperature": "100\u00b0C", "time": "4 days"}]
ETESUS | {[Cd2(L222)Cl4][(CH3)2NH2]2}∞ | C10 Cd1 Cl2 H12 N1 O2 | chemical synthesis | H2L222 | 13.3 mg | Cd(NO3)2⋅4H2O | 30.8 mg | [6 empty] | DMF, CH3OH |  | 4 days | 100°C |  | chemical synthesis | 10.1039/C1CE05287J |  | 2011 | [{"synthesis method": "chemical synthesis", "precursor": [{"name": "H2L222", "amount": "13.3", "unit": "mg"}, {"name": "Cd(NO3)2\u22c54H2O", "amount": "30.8", "unit": "mg"}], "solution": [{"name": "DMF", "amount": "2", "unit": "mL"}, {"name": "CH3OH", "amount": "1", "unit": "mL"}], "pressure": "", "temperature": "100\u00b0C", "time": "4 days"}]
KOHTIL | [Ag(bipy)](L1) | Ag1 C20 H18 N3 O4 S1 | chemical synthesis | 6-amino-1-naphthalenesulfonic acid | 0.11 g | Ag2CO3 | 0.07 g | [6 empty] | aqueous solution |  | 1 week | room temperature |  | chemical synthesis | 10.1039/B806195E |  | 2008 | [{"synthesis method": "chemical synthesis", "precursor": [{"name": "6-amino-1-naphthalenesulfonic acid", "amount": "0.11", "unit": "g"}, {"name": "Ag2CO3", "amount": "0.07", "unit": "g"}], "solution": [{"name": "aqueous solution", "amount": "10", "unit": "mL"}], "pressure": "", "temperature": "room temperature", "time": "1 week"}]
KOHTOR | [Ag(bipy)](L2) | Ag1 C20 H19 N2 O5 S1 | chemical synthesis | 2-naphthalenesulfonate sodium | 0.12 g | AgNO3 | 0.09 g | [6 empty] | aqueous solution |  | 5 days | room temperature |  | chemical synthesis | 10.1039/B806195E |  | 2008 | [{"synthesis method": "chemical synthesis", "precursor": [{"name": "2-naphthalenesulfonate sodium", "amount": "0.12", "unit": "g"}, {"name": "AgNO3", "amount": "0.09", "unit": "g"}], "solution": [{"name": "aqueous solution", "amount": "10", "unit": "mL"}], "pressure": "", "temperature": "room temperature", "time": "5 days"}]
KOHTUX | [Ag2(bipy)2(H2O)2](L3) | Ag2 C27 H26 N4 O9 S1 | chemical synthesis | Ag2CO3 | 0.14 g | [8 empty] | aqueous solution |  | 1 week | room temperature |  | chemical synthesis | 10.1039/B806195E |  | 2008 | [{"synthesis method": "chemical synthesis", "precursor": [{"name": "Ag2CO3", "amount": "0.14", "unit": "g"}], "solution": [{"name": "aqueous solution", "amount": "10", "unit": "mL"}], "pressure": "", "temperature": "room temperature", "time": "1 week"}]
KOHVAF | [Ag(L4)(bipy)] | Ag1 C16 H16 N3 O4 S1 | chemical synthesis | Ag2CO3 | 0.14 g | [8 empty] | aqueous solution |  | 1 week | room temperature |  | chemical synthesis | 10.1039/B806195E |  | 2008 | [{"synthesis method": "chemical synthesis", "precursor": [{"name": "Ag2CO3", "amount": "0.14", "unit": "g"}], "solution": [{"name": "aqueous solution", "amount": "10", "unit": "mL"}], "pressure": "", "temperature": "room temperature", "time": "1 week"}]
KOHVEJ | [Ag(L5)(bipy)] | Ag1 C24 H22 N5 O3 S1 | chemical synthesis | Ag2CO3 | 0.14 g | [8 empty] | aqueous solution |  | 1 week | room temperature |  | chemical synthesis | 10.1039/B806195E |  | 2008 | [{"synthesis method": "chemical synthesis", "precursor": [{"name": "Ag2CO3", "amount": "0.14", "unit": "g"}], "solution": [{"name": "aqueous solution", "amount": "10", "unit": "mL"}], "pressure": "", "temperature": "room temperature", "time": "1 week"}]
KOHVIN | [Ag(L6)(bipy)]·0.5CH3CN | Ag1 C17 Cl2 H13.5 N3.50 O3 S1 | chemical synthesis | Ag2CO3 | 0.14 g | [8 empty] | aqueous solution |  | 1 week | room temperature |  | chemical synthesis | 10.1039/B806195E |  | 2008 | [{"synthesis method": "chemical synthesis", "precursor": [{"name": "Ag2CO3", "amount": "0.14", "unit": "g"}], "solution": [{"name": "aqueous solution", "amount": "10", "unit": "mL"}], "pressure": "", "temperature": "room temperature", "time": "1 week"}]
KOHVOT | [Ag3(L7)2(bipy)2]·2(H2O) | Ag3 C38 H32 N6 O10 S2 | chemical synthesis | Ag2CO3 | 0.14 g | [8 empty] | aqueous solution |  | 1 week | room temperature |  | chemical synthesis | 10.1039/B806195E |  | 2008 | [{"synthesis method": "chemical synthesis", "precursor": [{"name": "Ag2CO3", "amount": "0.14", "unit": "g"}], "solution": [{"name": "aqueous solution", "amount": "10", "unit": "mL"}], "pressure": "", "temperature": "room temperature", "time": "1 week"}]
KOHVUZ | [Ag2(L8)(bipy)1.5(H2O)] | Ag2 C25 H21 N4 O7 S1 | chemical synthesis | Ag2CO3 | 0.14 g | [8 empty] | aqueous solution |  | 1 week | room temperature |  | chemical synthesis | 10.1039/B806195E |  | 2008 | [{"synthesis method": "chemical synthesis", "precursor": [{"name": "Ag2CO3", "amount": "0.14", "unit": "g"}], "solution": [{"name": "aqueous solution", "amount": "10", "unit": "mL"}], "pressure": "", "temperature": "room temperature", "time": "1 week"}]
KOHWAG | [Ag2(L9)(bipy)2(H2O)2] | Ag2 C30 H26 N4 O8 S2 | chemical synthesis | 2,6-naphthalenedisulfonate sodium | 0.17 g | AgNO3 | 0.17 g | [6 empty] | aqueous solution |  | 1 week | room temperature |  | chemical synthesis | 10.1039/B806195E |  | 2008 | [{"synthesis method": "chemical synthesis", "precursor": [{"name": "2,6-naphthalenedisulfonate sodium", "amount": "0.17", "unit": "g"}, {"name": "AgNO3", "amount": "0.17", "unit": "g"}], "solution": [{"name": "aqueous solution", "amount": "10", "unit": "mL"}], "pressure": "", "temperature": "room temperature", "time": "1 week"}]
KOHWEK | [Ag3(L10)(bipy)2][(bipy) (H2O)2]·(H2O)3.5 | Ag3 C40 H40 N6 O14.50 S3 | chemical synthesis | AgNO3 | 0.26 g | [8 empty] | aqueous solution |  | 1 week | room temperature |  | chemical synthesis | 10.1039/B806195E |  | 2008 | [{"synthesis method": "chemical synthesis", "precursor": [{"name": "AgNO3", "amount": "0.26", "unit": "g"}], "solution": [{"name": "aqueous solution", "amount": "10", "unit": "mL"}], "pressure": "", "temperature": "room temperature", "time": "1 week"}]
CUQKOQ | 1 | C24 H32 N4 O16 P4 U2 | solvothermal synthesis | UO2(NO3)2⋅6H2O | 0.0256 g | 1,3-pbpH4 | 0.0247 g | 1-butyl-3-methylimidazolium dibutyl phosphate | 0.3451 g | HF | 1 drop |  |  |  |  | 120h | 120°C |  | solvothermal synthesis | 10.1039/C5DT02667A |  | 2015 | [{"synthesis method": "solvothermal synthesis", "precursor": [{"name": "UO2(NO3)2\u22c56H2O", "amount": "0.0256", "unit": "g"}, {"name": "1,3-pbpH4", "amount": "0.0247", "unit": "g"}, {"name": "1-butyl-3-methylimidazolium dibutyl phosphate", "amount": "0.3451", "unit": "g"}, {"name": "HF", "amount": "1", "unit": "drop"}], "solvent": [], "reducing agent": [], "surfactant": [], "pressure": "", "temperature": "120\u00b0C", "time": "120h", "heating rate": "", "cooling rate": ""}]
CUQKIK | 3 | C13 F1 H16 N1 O8 P2 U1 | solvothermal synthesis | UO2(NO3)2⋅6H2O | 0.0256 g | 1,3-pbpH4 | 0.0247 g | N-ethylpyridinium bromide | 0.1898 g | HF | 1 drop |  |  |  |  | 120h | 120°C |  | solvothermal synthesis | 10.1039/C5DT02667A |  | 2015 | [{"synthesis method": "solvothermal synthesis", "precursor": [{"name": "UO2(NO3)2\u22c56H2O", "amount": "0.0256", "unit": "g"}, {"name": "1,3-pbpH4", "amount": "0.0247", "unit": "g"}, {"name": "N-ethylpyridinium bromide", "amount": "0.1898", "unit": "g"}, {"name": "HF", "amount": "1", "unit": "drop"}], "solvent": [], "reducing agent": [], "surfactant": [], "pressure": "", "temperature": "120\u00b0C", "time": "120h", "heating rate": "", "cooling rate": ""}]
RUZPOT | H2[Mn(H2O)4L3(γ-Mo8O26)] | C56 H66 Mn1 Mo8 N12 O44 | chemical synthesis | MnCl2⋅4H2O | 0.20 g | L | 0.015 g | (NH4)6Mo7O24⋅4H2O | 0.02 g |  |  |  |  | deionized water, methanol |  | 4 days | 85°C |  | chemical synthesis, washing, drying | 10.1039/C5DT03375F |  | 2016 | [{"synthesis method": "chemical synthesis", "precursor": [{"name": "MnCl2\u22c54H2O", "amount": "0.20", "unit": "g"}, {"name": "L", "amount": "0.015", "unit": "g"}, {"name": "(NH4)6Mo7O24\u22c54H2O", "amount": "0.02", "unit": "g"}], "solution": [{"name": "deionized water", "amount": "7", "unit": "mL"}, {"name": "methanol", "amount": "1", "unit": "mL"}], "pressure": "", "temperature": "85\u00b0C", "time": "4 days"}, {"synthesis method": "washing", "washing solution": "distilled water", "amount": ""}, {"synthesis method": "drying", "pressure": "", "temperature": "room temperature", "atmosphere": "", "time": ""}]
RUZPUZ | H[Zn2(CH3O)(H2O)6L3(γ-Mo8O26)] | C56 H57 Mo8 N12 O39 Zn2 | chemical synthesis | Zn(NO3)2⋅6H2O | 0.20 g | L | 0.015 g | (NH4)6Mo7O24⋅4H2O | 0.02 g |  |  |  |  | deionized water, methanol |  | 4 days | 85°C |  | chemical synthesis, washing, drying | 10.1039/C5DT03375F |  | 2016 | [{"synthesis method": "chemical synthesis", "precursor": [{"name": "Zn(NO3)2\u22c56H2O", "amount": "0.20", "unit": "g"}, {"name": "L", "amount": "0.015", "unit": "g"}, {"name": "(NH4)6Mo7O24\u22c54H2O", "amount": "0.02", "unit": "g"}], "solution": [{"name": "deionized water", "amount": "4", "unit": "mL"}, {"name": "methanol", "amount": "4", "unit": "mL"}], "pressure": "", "temperature": "85\u00b0C", "time": "4 days"}, {"synthesis method": "washing", "washing solution": "distilled water", "amount": ""}, {"synthesis method": "drying", "pressure": "", "temperature": "room temperature", "atmosphere": "", "time": ""}]
RUZQAG | H[Co2(CH3O)(H2O)6L3(γ-Mo8O26)] | C56 Co2 H57 Mo8 N12 O39 | chemical synthesis | Co(NO3)2⋅6H2O | 0.20 g | L | 0.015 g | (NH4)6Mo7O24⋅4H2O | 0.02 g |  |  |  |  | deionized water, methanol |  | 4 days | 85°C |  | chemical synthesis, washing, drying | 10.1039/C5DT03375F |  | 2016 | [{"synthesis method": "chemical synthesis", "precursor": [{"name": "Co(NO3)2\u22c56H2O", "amount": "0.20", "unit": "g"}, {"name": "L", "amount": "0.015", "unit": "g"}, {"name": "(NH4)6Mo7O24\u22c54H2O", "amount": "0.02", "unit": "g"}], "solution": [{"name": "deionized water", "amount": "5", "unit": "mL"}, {"name": "methanol", "amount": "3", "unit": "mL"}], "pressure": "", "temperature": "85\u00b0C", "time": "4 days"}, {"synthesis method": "washing", "washing solution": "distilled water", "amount": ""}, {"synthesis method": "drying", "pressure": "", "temperature": "room temperature", "atmosphere": "", "time": ""}]
SEFXEI | (PMePh3)2Cd2(dhbq)3 | C19 C6 Cd2 H2 H222 O43 P1 | chemical synthesis | LiOAc⋅2H2O | 38 mg | Cd(NO3)2⋅4H2O | 50 mg | H4thb | 24 mg | PMePh3Br | 57 mg |  |  | , |  | several days | room temperature |  | chemical synthesis | 10.1039/C2CC34687G |  | 2012 | [{"synthesis method": "chemical synthesis", "precursor": [{"name": "LiOAc\u22c52H2O", "amount": "38", "unit": "mg"}, {"name": "Cd(NO3)2\u22c54H2O", "amount": "50", "unit": "mg"}, {"name": "H4thb", "amount": "24", "unit": "mg"}, {"name": "PMePh3Br", "amount": "57", "unit": "mg"}], "solution": [{"name": "", "amount": "1", "unit": "mL"}, {"name": "", "amount": "6", "unit": "mL"}], "pressure": "", "temperature": "room temperature", "time": "several days"}]
SEFXAE | (PMePh3)2Mn2(dhbq)3 | C19 C6 H2 H222 Mn2 O43 P1 | chemical synthesis | Mn(OAc)2⋅4H2O | 200 mg | H4thb | 20 mg | PMePh3Br | 50 mg |  |  |  |  | aqueous solution |  | several days | room temperature |  | chemical synthesis | 10.1039/C2CC34687G |  | 2012 | [{"synthesis method": "chemical synthesis", "precursor": [{"name": "Mn(OAc)2\u22c54H2O", "amount": "200", "unit": "mg"}, {"name": "H4thb", "amount": "20", "unit": "mg"}, {"name": "PMePh3Br", "amount": "50", "unit": "mg"}], "solution": [{"name": "aqueous solution", "amount": "7", "unit": "mL"}], "pressure": "", "temperature": "room temperature", "time": "several days"}]
TIGQAD | [Cu(4-ptz)2(D-H2Cam)(H2O)] | C22 Cu1 H26 N10 O5 | solvothermal synthesis | Cu(NO3)2⋅3H2O | 124.6 mg | 1 | 53.1 mg | D-H2Cam | 42.8 mg | [6 empty] | 72h | 140°C |  | solvothermal synthesis, washing | 10.1039/C2CE06055H |  | 2012 | [{"synthesis method": "solvothermal synthesis", "precursor": [{"name": "Cu(NO3)2\u22c53H2O", "amount": "124.6", "unit": "mg"}, {"name": "1", "amount": "53.1", "unit": "mg"}, {"name": "D-H2Cam", "amount": "42.8", "unit": "mg"}], "solvent": [{"name": "", "amount": "3", "unit": "mL"}], "reducing agent": [{"name": "", "amount": "", "unit": ""}], "surfactant": [{"name": "", "amount": "", "unit": ""}], "pressure": "", "temperature": "140\u00b0C", "time": "72h", "heating rate": "", "cooling rate": "40\u00b0C"}, {"synthesis method": "washing", "washing solution": "distilled", "amount": ""}]
NUXYOV | [Cu2(bpt)(ox)2]n·2.92nH2O | C16 Cu2 H13.84 N4 O10.92 S1 | chemical synthesis | K2ox⋅H2O | 0.037 g | bpt | 0.024 g | Cu(OAc)2⋅H2O | 0.040 g |  |  |  |  | aqueous and CH3OH, CH3OH and CHCl3 |  | several months | room temperature |  | chemical synthesis | 10.1039/B919381M |  | 2010 | [{"synthesis method": "chemical synthesis", "precursor": [{"name": "K2ox\u22c5H2O", "amount": "0.037", "unit": "g"}, {"name": "bpt", "amount": "0.024", "unit": "g"}, {"name": "Cu(OAc)2\u22c5H2O", "amount": "0.040", "unit": "g"}], "solution": [{"name": "aqueous and CH3OH", "amount": "15", "unit": "mL"}, {"name": "CH3OH and CHCl3", "amount": "15", "unit": "mL"}], "pressure": "", "temperature": "room temperature", "time": "several months"}]
NUXYUB | [Cu(bpt)(mal)(H2O)]n·2nH2O | C15 Cu1 H16 N4 O7 S1 | solvothermal synthesis | Cu(OH)2 | 0.020 g | H2mal | 0.021 g | bpt | 0.048 g | [5 empty] | autogenous | 3 days | 170°C |  | solvothermal synthesis | 10.1039/B919381M |  | 2010 | [{"synthesis method": "solvothermal synthesis", "precursor": [{"name": "Cu(OH)2", "amount": "0.020", "unit": "g"}, {"name": "H2mal", "amount": "0.021", "unit": "g"}, {"name": "bpt", "amount": "0.048", "unit": "g"}], "solvent": [{"name": "H2O", "amount": "8", "unit": "mL"}, {"name": "CH3OH", "amount": "little", "unit": ""}], "pressure": "autogenous", "temperature": "170\u00b0C", "time": "3 days", "heating rate": "", "cooling rate": "slow"}]
NUXZAI | [Cu(bpt)(glu)]n | C17 Cu1 H14 N4 O4 S1 | solvothermal synthesis | Cu(NO3)2⋅8H2O | 0.066 g | H2glu | 0.026 g | bpt | 0.048 g | [5 empty] | autogenous | 3 days | 145°C |  | solvothermal synthesis | 10.1039/B919381M |  | 2010 | [{"synthesis method": "solvothermal synthesis", "precursor": [{"name": "Cu(NO3)2\u22c58H2O", "amount": "0.066", "unit": "g"}, {"name": "H2glu", "amount": "0.026", "unit": "g"}, {"name": "bpt", "amount": "0.048", "unit": "g"}], "solvent": [{"name": "H2O", "amount": "8", "unit": "mL"}], "pressure": "autogenous", "temperature": "145\u00b0C", "time": "3 days", "heating rate": "", "cooling rate": "slow"}]
NUXZEM | [Cu(bpt)(adi)]n | C18 Cu1 H16 N4 O4 S1 | solvothermal synthesis | H2adi | 0.029 g | bpt | 0.048 g | [7 empty] | autogenous | 3 days | 160°C |  | solvothermal synthesis | 10.1039/B919381M |  | 2010 | [{"synthesis method": "solvothermal synthesis", "precursor": [{"name": "H2adi", "amount": "0.029", "unit": "g"}, {"name": "bpt", "amount": "0.048", "unit": "g"}], "solvent": [{"name": "H2O", "amount": "8", "unit": "mL"}], "pressure": "autogenous", "temperature": "160\u00b0C", "time": "3 days", "heating rate": "", "cooling rate": "slow"}]
NUXZIQ | [Cu2(bpt)2(fum)2]n·3nH2O | C32 Cu2 H26 N8 O11 S2 | solvothermal synthesis | Na2fum | 0.032 g | bpt | 0.048 g | [7 empty] | autogenous | 3 days | 145°C |  | solvothermal synthesis | 10.1039/B919381M |  | 2010 | [{"synthesis method": "solvothermal synthesis", "precursor": [{"name": "Na2fum", "amount": "0.032", "unit": "g"}, {"name": "bpt", "amount": "0.048", "unit": "g"}], "solvent": [{"name": "H2O", "amount": "8", "unit": "mL"}], "pressure": "autogenous", "temperature": "145\u00b0C", "time": "3 days", "heating rate": "", "cooling rate": "slow"}]
NUXZOW | [Cd(bpt)(mal)(H2O)]n | C15 Cd1 H12 N4 O5 S1 | solvothermal synthesis | Cd(OAc)2⋅2H2O | 0.053 g | H2mal | 0.021 g | bpt | 0.048 g | [5 empty] | autogenous | 3 days | 160°C |  | solvothermal synthesis | 10.1039/B919381M |  | 2010 | [{"synthesis method": "solvothermal synthesis", "precursor": [{"name": "Cd(OAc)2\u22c52H2O", "amount": "0.053", "unit": "g"}, {"name": "H2mal", "amount": "0.021", "unit": "g"}, {"name": "bpt", "amount": "0.048", "unit": "g"}], "solvent": [{"name": "H2O", "amount": "8", "unit": "mL"}], "pressure": "autogenous", "temperature": "160\u00b0C", "time": "3 days", "heating rate": "", "cooling rate": "slow"}]
NUXZUC | [Cd(bpt)(suc)]n | C16 Cd1 H12 N4 O4 S1 | solvothermal synthesis | H2suc | 0.024 g | bpt | 0.048 g | [7 empty] | autogenous | 3 days | 160°C |  | solvothermal synthesis | 10.1039/B919381M |  | 2010 | [{"synthesis method": "solvothermal synthesis", "precursor": [{"name": "H2suc", "amount": "0.024", "unit": "g"}, {"name": "bpt", "amount": "0.048", "unit": "g"}], "solvent": [{"name": "H2O", "amount": "8", "unit": "mL"}], "pressure": "autogenous", "temperature": "160\u00b0C", "time": "3 days", "heating rate": "", "cooling rate": "slow"}]
NUYBAL | [Cd(bpt)(glu)]n | C17 Cd1 H16 N4 O5 S1 | solvothermal synthesis | Cd(OAc)2⋅2H2O | 0.053 g | H2glu | 0.026 g | bpt | 0.048 g | [5 empty] | autogenous | 3 days | 145°C |  | solvothermal synthesis | 10.1039/B919381M |  | 2010 | [{"synthesis method": "solvothermal synthesis", "precursor": [{"name": "Cd(OAc)2\u22c52H2O", "amount": "0.053", "unit": "g"}, {"name": "H2glu", "amount": "0.026", "unit": "g"}, {"name": "bpt", "amount": "0.048", "unit": "g"}], "solvent": [{"name": "H2O", "amount": "8", "unit": "mL"}], "pressure": "autogenous", "temperature": "145\u00b0C", "time": "3 days", "heating rate": "", "cooling rate": "slow"}]
NUYBEP | [Cd2(bpt)2(male)2]n·2nH2O | C32 Cd2 H24 N8 O10 S2 | chemical synthesis | Na2male | 0.016 g | Cd(OAc)2⋅2H2O | 0.027 g | bpt | 0.048 g |  |  |  |  | aqueous and CH3OH, CH3OH and CHCl3 |  | several months | room temperature |  | chemical synthesis | 10.1039/B919381M |  | 2010 | [{"synthesis method": "chemical synthesis", "precursor": [{"name": "Na2male", "amount": "0.016", "unit": "g"}, {"name": "Cd(OAc)2\u22c52H2O", "amount": "0.027", "unit": "g"}, {"name": "bpt", "amount": "0.048", "unit": "g"}], "solution": [{"name": "aqueous and CH3OH", "amount": "15", "unit": "mL"}, {"name": "CH3OH and CHCl3", "amount": "15", "unit": "mL"}], "pressure": "", "temperature": "room temperature", "time": "several months"}]
NUYBIT | [Cd(bpt)(fum)(H2O)]n | C16 Cd1 H14 N4 O6 S1 | solvothermal synthesis | Cd(OAc)2⋅2H2O | 0.053 g | H2fum | 0.032 g | bpt | 0.048 g | [5 empty] | autogenous | 3 days | 145°C |  | solvothermal synthesis | 10.1039/B919381M |  | 2010 | [{"synthesis method": "solvothermal synthesis", "precursor": [{"name": "Cd(OAc)2\u22c52H2O", "amount": "0.053", "unit": "g"}, {"name": "H2fum", "amount": "0.032", "unit": "g"}, {"name": "bpt", "amount": "0.048", "unit": "g"}], "solvent": [{"name": "H2O", "amount": "8", "unit": "mL"}], "pressure": "autogenous", "temperature": "145\u00b0C", "time": "3 days", "heating rate": "", "cooling rate": "slow"}]
KEVCAS | {Cu(L1)0.5(4,4'-bpy)(H2O)(NO3)}n·1.5nH2O | C32 Cu2 H50 N10 O13 | chemical synthesis | H2L1 | 0.10 mmol | NH4OH | 60 μL | Cu(NO3)2⋅3H2O | 48.3 mg | 4,4'-bpy | 15.6 mg |  |  | MeOH |  | one week | room temperature |  | chemical synthesis | 10.1039/C8CE00210J |  | 2018 | [{"synthesis method": "chemical synthesis", "precursor": [{"name": "H2L1", "amount": "0.10", "unit": "mmol"}, {"name": "NH4OH", "amount": "60", "unit": "\u03bcL"}, {"name": "Cu(NO3)2\u22c53H2O", "amount": "48.3", "unit": "mg"}, {"name": "4,4'-bpy", "amount": "15.6", "unit": "mg"}], "solution": [{"name": "MeOH", "amount": "8", "unit": "mL"}], "pressure": "", "temperature": "room temperature", "time": "one week"}]
KEVCEW | {Cu3(L2)2(4,4'-bpy)(H2O)2}n(NO3)2n·3nH2O | C46 Cu3 H58 N12 O15 | chemical synthesis | H2L2 | 0.10 mmol | NH4OH | 60 μL | Cu(NO3)2⋅3H2O | 48.3 mg | 4,4'-bpy | 15.6 mg |  |  | MeOH |  | one week | room temperature |  | chemical synthesis | 10.1039/C8CE00210J |  | 2018 | [{"synthesis method": "chemical synthesis", "precursor": [{"name": "H2L2", "amount": "0.10", "unit": "mmol"}, {"name": "NH4OH", "amount": "60", "unit": "\u03bcL"}, {"name": "Cu(NO3)2\u22c53H2O", "amount": "48.3", "unit": "mg"}, {"name": "4,4'-bpy", "amount": "15.6", "unit": "mg"}], "solution": [{"name": "MeOH", "amount": "8", "unit": "mL"}], "pressure": "", "temperature": "room temperature", "time": "one week"}]
DOKKEU | {[Zn(L)(DMF)]·0.65CHCl3·0.35DMF}∞ | C14.7 Cl1.95 H22.1 N1.35 O5.35 Zn1 | chemical synthesis | Zn(NO3)2⋅6H2O | 0.200 g | H2L | 0.133 g | [6 empty] | DMF |  | 8 weeks |  |  | chemical synthesis | 10.1039/B808350A |  | 2008 | [{"synthesis method": "chemical synthesis", "precursor": [{"name": "Zn(NO3)2\u22c56H2O", "amount": "0.200", "unit": "g"}, {"name": "H2L", "amount": "0.133", "unit": "g"}], "solution": [{"name": "DMF", "amount": "15", "unit": "cm3"}], "pressure": "", "temperature": "", "time": "8 weeks"}]
DOKKOE | {[Zn3(L)3(MeOH)(DMSO)4.2]·0.8DMSO}∞ | C41 H70 O18 S5 Zn3 | chemical synthesis | Zn(NO3)2⋅6H2O | 0.010 g | H2L | 0.007 g | [8 empty] | 8 weeks |  |  | chemical synthesis | 10.1039/B808350A |  | 2008 | [{"synthesis method": "chemical synthesis", "precursor": [{"name": "Zn(NO3)2\u22c56H2O", "amount": "0.010", "unit": "g"}, {"name": "H2L", "amount": "0.007", "unit": "g"}], "solution": [{"name": "", "amount": "2", "unit": "cm3"}], "pressure": "", "temperature": "", "time": "8 weeks"}]
DOKKUK | {[Zn2(L)2(MeOH)2]·2MeOH}∞ | C24 H40 O12 Zn2 | chemical synthesis | Zn(NO3)2⋅6H2O | 0.010 g | H2L | 0.013 g | [8 empty] | 8 weeks |  |  | chemical synthesis | 10.1039/B808350A |  | 2008 | [{"synthesis method": "chemical synthesis", "precursor": [{"name": "Zn(NO3)2\u22c56H2O", "amount": "0.010", "unit": "g"}, {"name": "H2L", "amount": "0.013", "unit": "g"}], "solution": [{"name": "", "amount": "4", "unit": "cm3"}], "pressure": "", "temperature": "", "time": "8 weeks"}]
DOKLAR | {[Zn2(L)2(MeOH)]·2H2O}∞ | C21 H32 O11 Zn2 | chemical synthesis | Zn(NO3)2⋅6H2O | 0.010 g | H2L | 0.013 g | [8 empty] | 8 weeks |  |  | chemical synthesis | 10.1039/B808350A |  | 2008 | [{"synthesis method": "chemical synthesis", "precursor": [{"name": "Zn(NO3)2\u22c56H2O", "amount": "0.010", "unit": "g"}, {"name": "H2L", "amount": "0.013", "unit": "g"}], "solution": [{"name": "", "amount": "4", "unit": "cm3"}], "pressure": "", "temperature": "", "time": "8 weeks"}]
DOKKIY | {[Cd2(L)2(OH2)2]·2.5H2O}∞ | C20 Cd2 H33 O12.5 | chemical synthesis | Cd(NO3)2⋅4H2O | 0.010 g | H2L | 0.013 g | [8 empty] | 8 weeks |  |  | chemical synthesis | 10.1039/B808350A |  | 2008 | [{"synthesis method": "chemical synthesis", "precursor": [{"name": "Cd(NO3)2\u22c54H2O", "amount": "0.010", "unit": "g"}, {"name": "H2L", "amount": "0.013", "unit": "g"}], "solution": [{"name": "", "amount": "4", "unit": "cm3"}], "pressure": "", "temperature": "", "time": "8 weeks"}]
MOFWAH | {[Mn3L2(pbbm)]·CH3CN}n | C63 H45 Mn3 N5 O12 | solvothermal synthesis | MnCl2⋅4H2O | 0.0197 g | L | 0.0181 g | pbbm | 0.0152 g | [6 empty] | 3 days | 160°C |  | solvothermal synthesis, washing | 10.1039/C4CE01184H |  | 2014 | [{"synthesis method": "solvothermal synthesis", "precursor": [{"name": "MnCl2\u22c54H2O", "amount": "0.0197", "unit": "g"}, {"name": "L", "amount": "0.0181", "unit": "g"}, {"name": "pbbm", "amount": "0.0152", "unit": "g"}], "solvent": [{"name": "CH3CN", "amount": "7", "unit": "mL"}, {"name": "H2O", "amount": "3", "unit": "mL"}], "reducing agent": [{"name": "", "amount": "", "unit": ""}], "surfactant": [{"name": "", "amount": "", "unit": ""}], "pressure": "", "temperature": "160\u00b0C", "time": "3 days", "heating rate": "", "cooling rate": ""}, {"synthesis method": "washing", "washing solution": "mother solution", "amount": ""}]
MOFWEL | [Mn3L2(CH3CN)2]n | C46 H28 Mn3 N2 O12 | solvothermal synthesis | MnCl2⋅4H2O | 0.0197 g | L | 0.0181 g | Hatz | 0.0042 g | [6 empty] | 3 days | 160°C |  | solvothermal synthesis, washing | 10.1039/C4CE01184H |  | 2014 | [{"synthesis method": "solvothermal synthesis", "precursor": [{"name": "MnCl2\u22c54H2O", "amount": "0.0197", "unit": "g"}, {"name": "L", "amount": "0.0181", "unit": "g"}, {"name": "Hatz", "amount": "0.0042", "unit": "g"}], "solvent": [{"name": "CH3CN", "amount": "7", "unit": "mL"}, {"name": "H2O", "amount": "3", "unit": "mL"}], "reducing agent": [{"name": "", "amount": "", "unit": ""}], "surfactant": [{"name": "", "amount": "", "unit": ""}], "pressure": "", "temperature": "160\u00b0C", "time": "3 days", "heating rate": "", "cooling rate": ""}, {"synthesis method": "washing", "washing solution": "mother solution", "amount": ""}]
OLERUS01 | α-[Cu(teeOMe)2Br]2 | Br2 C8 Cu1 H16 N8 O2 | chemical synthesis | CuBr2 | 0.22 g | teeOMe | 0.26 g | [8 empty] | one week |  |  | chemical synthesis | 10.1039/B303422D |  | 2003 | [{"synthesis method": "chemical synthesis", "precursor": [{"name": "CuBr2", "amount": "0.22", "unit": "g"}, {"name": "teeOMe", "amount": "0.26", "unit": "g"}], "solution": [{"name": "", "amount": "10", "unit": "ml"}], "pressure": "", "temperature": "", "time": "one week"}]
KOPYIZ | (UO2)2(μ2-OH)(μ3-OH)(his)(CH3CO2) | C8 H10 N3 O10 U2 | chemical synthesis | UO2(CH3CO2)2⋅2H2O | 0.1058 g | histidine | 0.0387 g | [6 empty] | water |  | 4 h | room temperature |  | chemical synthesis, heating | 10.1039/C4CE01473A |  | 2015 | [{"synthesis method": "chemical synthesis", "precursor": [{"name": "UO2(CH3CO2)2\u22c52H2O", "amount": "0.1058", "unit": "g"}, {"name": "histidine", "amount": "0.0387", "unit": "g"}], "solution": [{"name": "water", "amount": "5", "unit": "ml"}], "pressure": "", "temperature": "room temperature", "time": "4 h"}, {"synthesis method": "heating", "temperature": "80\u00b0C", "time": "one day"}]
KOQMUA | [(UO2)2(μ2-OH)(μ3-OH)2(gly)]·1.5H2O | C2 H10 N1 O10.5 U2 | chemical synthesis | UO2(CH3CO2)2⋅2H2O | 0.1058 g | glycine | 0.0187 g | [6 empty] | water |  | 1 h | room temperature |  | chemical synthesis, heating | 10.1039/C4CE01473A |  | 2015 | [{"synthesis method": "chemical synthesis", "precursor": [{"name": "UO2(CH3CO2)2\u22c52H2O", "amount": "0.1058", "unit": "g"}, {"name": "glycine", "amount": "0.0187", "unit": "g"}], "solution": [{"name": "water", "amount": "10", "unit": "ml"}], "pressure": "", "temperature": "room temperature", "time": "1 h"}, {"synthesis method": "heating", "temperature": "80\u00b0C", "time": "four days"}]
KOPYOF | UO2(CH3CO2)(μ2-OH)(2,2'-bipy) | C12 H12 N2 O5 U1 | chemical synthesis | UO2(CH3CO2)2⋅2H2O | 0.1058 g | histidine | 0.0387 g | 2,2'-bipy | 0.0391 g |  |  |  |  | H2O |  | 2 h | room temperature |  | chemical synthesis, heating | 10.1039/C4CE01473A |  | 2015 | [{"synthesis method": "chemical synthesis", "precursor": [{"name": "UO2(CH3CO2)2\u22c52H2O", "amount": "0.1058", "unit": "g"}, {"name": "histidine", "amount": "0.0387", "unit": "g"}, {"name": "2,2'-bipy", "amount": "0.0391", "unit": "g"}], "solution": [{"name": "H2O", "amount": "10", "unit": "ml"}], "pressure": "", "temperature": "room temperature", "time": "2 h"}, {"synthesis method": "heating", "temperature": "80\u00b0C", "time": "one day"}]
COJHEO11 | UO2(CH3CO2)2(2,2'-bipy) | C14 H14 N2 O6 U1 | chemical synthesis | UO2(CH3CO2)2⋅2H2O | 0.1058 g | histidine | 0.0387 g | 2,2'-bipy | 0.0391 g |  |  |  |  | deionized water |  | 40 min | room temperature |  | chemical synthesis, crystallization | 10.1039/C4CE01473A |  | 2015 | [{"synthesis method": "chemical synthesis", "precursor": [{"name": "UO2(CH3CO2)2\u22c52H2O", "amount": "0.1058", "unit": "g"}, {"name": "histidine", "amount": "0.0387", "unit": "g"}, {"name": "2,2'-bipy", "amount": "0.0391", "unit": "g"}], "solution": [{"name": "deionized water", "amount": "15", "unit": "ml"}], "pressure": "", "temperature": "room temperature", "time": "40 min"}, {"synthesis method": "crystallization", "temperature": "room temperature", "time": "one week"}]
RAFLOA | [Na(N15C5)]2[Pd(SCN)4] | C40 H44 N4 Na2 O10 Pd1 S4 | chemical synthesis | PdCl2 | 0.25 mmol | NaSCN | 10 mmol | N15C5 | 1 mmol |  |  |  |  | aqueous mixture |  | 2 h | room temperature |  | chemical synthesis | 10.1039/B405318D |  | 2004 | [{"synthesis method": "chemical synthesis", "precursor": [{"name": "PdCl2", "amount": "0.25", "unit": "mmol"}, {"name": "NaSCN", "amount": "10", "unit": "mmol"}, {"name": "N15C5", "amount": "1", "unit": "mmol"}], "solution": [{"name": "aqueous mixture", "amount": "10", "unit": "mL"}], "pressure": "", "temperature": "room temperature", "time": "2 h"}]
RAFMER | [Na(N15C5)]2[Pt(SCN)4] | C40 H44 N4 Na2 O10 Pt1 S4 | chemical synthesis | Na2PtCl4 | 0.25 mmol | NaSCN | 10 mmol | N15C5 | 1 mmol |  |  |  |  | aqueous mixture |  | 2 h | room temperature |  | chemical synthesis | 10.1039/B405318D |  | 2004 | [{"synthesis method": "chemical synthesis", "precursor": [{"name": "Na2PtCl4", "amount": "0.25", "unit": "mmol"}, {"name": "NaSCN", "amount": "10", "unit": "mmol"}, {"name": "N15C5", "amount": "1", "unit": "mmol"}], "solution": [{"name": "aqueous mixture", "amount": "10", "unit": "mL"}], "pressure": "", "temperature": "room temperature", "time": "2 h"}]
RAFLUG | [K(N18C6)]2[Pd(SCN)4] | C44 H52 K2 N4 O12 Pd1 S4 | chemical synthesis | PdCl2 | 0.25 mmol | KSCN | 10 mmol | N18C6 | 1 mmol |  |  |  |  | aqueous mixture |  | 2 h | room temperature |  | chemical synthesis | 10.1039/B405318D |  | 2004 | [{"synthesis method": "chemical synthesis", "precursor": [{"name": "PdCl2", "amount": "0.25", "unit": "mmol"}, {"name": "KSCN", "amount": "10", "unit": "mmol"}, {"name": "N18C6", "amount": "1", "unit": "mmol"}], "solution": [{"name": "aqueous mixture", "amount": "10", "unit": "mL"}], "pressure": "", "temperature": "room temperature", "time": "2 h"}]
RAFMAN | [K(N18C6)]2[Pt(SCN)4] | C44 H52 K2 N4 O12 Pt1 S4 | chemical synthesis | K2PtCl4 | 0.25 mmol | KSCN | 10 mmol | N18C6 | 1 mmol |  |  |  |  | aqueous mixture |  | 2 h | room temperature |  | chemical synthesis | 10.1039/B405318D |  | 2004 | [{"synthesis method": "chemical synthesis", "precursor": [{"name": "K2PtCl4", "amount": "0.25", "unit": "mmol"}, {"name": "KSCN", "amount": "10", "unit": "mmol"}, {"name": "N18C6", "amount": "1", "unit": "mmol"}], "solution": [{"name": "aqueous mixture", "amount": "10", "unit": "mL"}], "pressure": "", "temperature": "room temperature", "time": "2 h"}]
WANBIY | K5Na5[{Pr4(H2O)12(pydc)4}{Na(H2O)P5W30O110}] | C28 H130 K5 N4 Na6 O185 P5 Pr4 W30 | chemical synthesis | K12.5Na1.5[Na(H2O)P5W30O110]⋅15H2O | 0.25 g | Pr(NO3)3⋅6H2O | 0.13 g | H2pydc | 0.05 g |  |  |  |  | mixed aqueous solution |  | 2h | 80°C | 3.5 | chemical synthesis, pH adjustment, filtration | 10.1039/C1DT11448D |  | 2012 | [{"synthesis method": "chemical synthesis", "precursor": [{"name": "K12.5Na1.5[Na(H2O)P5W30O110]\u22c515H2O", "amount": "0.25", "unit": "g"}, {"name": "Pr(NO3)3\u22c56H2O", "amount": "0.13", "unit": "g"}, {"name": "H2pydc", "amount": "0.05", "unit": "g"}], "solution": [{"name": "mixed aqueous solution", "amount": "10", "unit": "mL"}], "pressure": "", "temperature": "80\u00b0C", "time": "2h"}, {"synthesis method": "pH adjustment", "pH": "3.5", "modulator": "1 mol L-1NaAc"}, {"synthesis method": "filtration", "time": "two months", "atmosphere": "ambient conditions", "pressure": ""}]
WANBOE | Na7[{Pr4(H2O)20(pydc)2(Ac)}{Na(H2O)P5W30O110}] | C16 H97 N2 Na8 O164 P5 Pr4 W30 | chemical synthesis | K12.5Na1.5[Na(H2O)P5W30O110]⋅15H2O | 0.25 g | Pr(NO3)3⋅6H2O | 0.13 g | H2pydc | 0.05 g |  |  |  |  | mixed aqueous solution |  | 2h | 80°C | 4.0 | chemical synthesis, pH adjustment, filtration | 10.1039/C1DT11448D |  | 2012 | [{"synthesis method": "chemical synthesis", "precursor": [{"name": "K12.5Na1.5[Na(H2O)P5W30O110]\u22c515H2O", "amount": "0.25", "unit": "g"}, {"name": "Pr(NO3)3\u22c56H2O", "amount": "0.13", "unit": "g"}, {"name": "H2pydc", "amount": "0.05", "unit": "g"}], "solution": [{"name": "mixed aqueous solution", "amount": "10", "unit": "mL"}], "pressure": "", "temperature": "80\u00b0C", "time": "2h"}, {"synthesis method": "pH adjustment", "pH": "4.0", "modulator": "1 mol L-1NaAc"}, {"synthesis method": "filtration", "time": "two months", "atmosphere": "ambient conditions", "pressure": ""}]
DUWQUJ | H2en·Mg2(HPO4)2(ox)(H2O)2 | H1 H2 H2 Mg2 O2 O42 P1 | solvothermal synthesis | Mg(CH3COO)2⋅4H2O |  | H2C2O4⋅2H2O |  | H3PO4 | 85 wt% | ethylenediamine | [5 empty] | 7 days | 150°C |  | solvothermal synthesis | 10.1039/C5CE02001H |  | 2015 | [{"synthesis method": "solvothermal synthesis", "precursor": [{"name": "Mg(CH3COO)2\u22c54H2O", "amount": "", "unit": ""}, {"name": "H2C2O4\u22c52H2O", "amount": "", "unit": ""}, {"name": "H3PO4", "amount": "85", "unit": "wt%"}, {"name": "ethylenediamine", "amount": "", "unit": ""}], "solvent": [{"name": "", "amount": "", "unit": ""}], "reducing agent": [{"name": "", "amount": "", "unit": ""}], "surfactant": [{"name": "", "amount": "", "unit": ""}], "pressure": "", "temperature": "150\u00b0C", "time": "7 days", "heating rate": "", "cooling rate": ""}]
UHUCOR | [N(CH3)4]6[CuIILo][(Ti2O)(PW11O39)2] | C48 Cu1 H100 N12 O83 P2 Ti2 W22 | solvothermal synthesis | [(CH3)4N]7[PTi2W10O40]⋅4H2O | 0.3125 g | CuCl | 0.05 g | Lo | 0.039 g | [5 empty] | autogenous | 5 days | 180°C | 3.0 | solvothermal synthesis, pH adjustment, washing | 10.1039/C4CE02505A |  | 2015 | [{"synthesis method": "solvothermal synthesis", "precursor": [{"name": "[(CH3)4N]7[PTi2W10O40]\u22c54H2O", "amount": "0.3125", "unit": "g"}, {"name": "CuCl", "amount": "0.05", "unit": "g"}, {"name": "Lo", "amount": "0.039", "unit": "g"}], "solvent": [{"name": "distilled water", "amount": "10", "unit": "mL"}], "reducing agent": [{"name": "", "amount": "", "unit": ""}], "surfactant": [{"name": "", "amount": "", "unit": ""}], "pressure": "autogenous", "temperature": "180\u00b0C", "time": "5 days", "heating rate": "", "cooling rate": "slow to room temperature"}, {"synthesis method": "pH adjustment", "pH": "3.0", "modulator": "1 M HCl"}, {"synthesis method": "washing", "washing solution": "distilled water", "amount": ""}]
UHUCUX | [N(CH3)4]2[H2bpp]2[CuIILo][Ti2O(PW11O39)2]·1.5H2O | C58 Cu1 H79 N12 O80.50 P2 Ti2 W22 | solvothermal synthesis | [(CH3)4N]7[PTi2W10O40]⋅4H2O | 0.1563 g | CuCl | 0.05 g | Lo | 0.02 g | bpp | 0.01 g |  |  |  | autogenous | 5 days | 180°C | 3.0 | solvothermal synthesis, pH adjustment, washing | 10.1039/C4CE02505A |  | 2015 | [{"synthesis method": "solvothermal synthesis", "precursor": [{"name": "[(CH3)4N]7[PTi2W10O40]\u22c54H2O", "amount": "0.1563", "unit": "g"}, {"name": "CuCl", "amount": "0.05", "unit": "g"}, {"name": "Lo", "amount": "0.02", "unit": "g"}, {"name": "bpp", "amount": "0.01", "unit": "g"}], "solvent": [{"name": "distilled water", "amount": "10", "unit": "mL"}], "reducing agent": [{"name": "", "amount": "", "unit": ""}], "surfactant": [{"name": "", "amount": "", "unit": ""}], "pressure": "autogenous", "temperature": "180\u00b0C", "time": "5 days", "heating rate": "", "cooling rate": "slow to room temperature"}, {"synthesis method": "pH adjustment", "pH": "3.0", "modulator": "1 M HCl"}, {"synthesis method": "washing", "washing solution": "distilled water", "amount": ""}]
ZUBQIY | [ZnLCl2] | C21 Cl2 H18 N4 O5 Zn1 | chemical synthesis | H2LCl2 | 15 mg | Zn(NO3)2⋅6H2O | 30 mg | [6 empty] | diluted hydrochloric acid, H2O, DMF |  | five days | 80 °C |  | chemical synthesis, filtration, washing, drying | 10.1039/C5DT00577A |  | 2015 | [{"synthesis method": "chemical synthesis", "precursor": [{"name": "H2LCl2", "amount": "15", "unit": "mg"}, {"name": "Zn(NO3)2\u22c56H2O", "amount": "30", "unit": "mg"}], "solution": [{"name": "diluted hydrochloric acid", "amount": "0.2", "unit": "mL"}, {"name": "H2O", "amount": "10", "unit": "mL"}, {"name": "DMF", "amount": "10", "unit": "mL"}], "pressure": "", "temperature": "80 \u00b0C", "time": "five days"}, {"synthesis method": "filtration", "time": "", "atmosphere": "", "pressure": ""}, {"synthesis method": "washing", "washing solution": "MeOH", "amount": ""}, {"synthesis method": "drying", "pressure": "", "temperature": "", "atmosphere": "air", "time": ""}]
ZUBQOE | [(CH3)2NH2][ZnL2(PW12O40)]·8DMF | C68 H132 N17 O70 P1 W12 Zn1 | chemical synthesis | H2L(PF6)2 | 15 mg | Na3PW12O40 | 67 mg | Zn(NO3)2⋅6H2O | 30 mg |  |  |  |  | H2O, DMF |  | one day | 80 °C |  | chemical synthesis, filtration, washing, drying | 10.1039/C5DT00577A |  | 2015 | [{"synthesis method": "chemical synthesis", "precursor": [{"name": "H2L(PF6)2", "amount": "15", "unit": "mg"}, {"name": "Na3PW12O40", "amount": "67", "unit": "mg"}, {"name": "Zn(NO3)2\u22c56H2O", "amount": "30", "unit": "mg"}], "solution": [{"name": "H2O", "amount": "10", "unit": "mL"}, {"name": "DMF", "amount": "10", "unit": "mL"}], "pressure": "", "temperature": "80 \u00b0C", "time": "one day"}, {"synthesis method": "filtration", "time": "", "atmosphere": "", "pressure": ""}, {"synthesis method": "washing", "washing solution": "H2O and EtOH", "amount": ""}, {"synthesis method": "drying", "pressure": "", "temperature": "", "atmosphere": "air", "time": ""}]
ZUBQUK | [(CH3)2NH2]2[ZnL2(SiW12O40)]·7DMF | C67 H130 N17 O68 Si1 W12 Zn1 | chemical synthesis | H2L(PF6)2 | 15 mg | Na4SiW12O40 | 67 mg | Zn(NO3)2⋅6H2O | 30 mg |  |  |  |  | H2O, DMF |  | one day | 80 °C |  | chemical synthesis, filtration, washing, drying | 10.1039/C5DT00577A |  | 2015 | [{"synthesis method": "chemical synthesis", "precursor": [{"name": "H2L(PF6)2", "amount": "15", "unit": "mg"}, {"name": "Na4SiW12O40", "amount": "67", "unit": "mg"}, {"name": "Zn(NO3)2\u22c56H2O", "amount": "30", "unit": "mg"}], "solution": [{"name": "H2O", "amount": "10", "unit": "mL"}, {"name": "DMF", "amount": "10", "unit": "mL"}], "pressure": "", "temperature": "80 \u00b0C", "time": "one day"}, {"synthesis method": "filtration", "time": "", "atmosphere": "", "pressure": ""}, {"synthesis method": "washing", "washing solution": "H2O and EtOH", "amount": ""}, {"synthesis method": "drying", "pressure": "", "temperature": "", "atmosphere": "air", "time": ""}]
ZUBRAR | [(CH3)2NH2]3[ZnL2(BW12O40)]·4DMF | B1 C60 H96 N15 O56 W12 Zn1 | chemical synthesis | H2L(PF6)2 | 15 mg | K5BW12O40 | 67 mg | Zn(NO3)2⋅6H2O | 30 mg |  |  |  |  | H2O, DMF |  | one day | 80 °C |  | chemical synthesis, filtration, washing, drying | 10.1039/C5DT00577A |  | 2015 | [{"synthesis method": "chemical synthesis", "precursor": [{"name": "H2L(PF6)2", "amount": "15", "unit": "mg"}, {"name": "K5BW12O40", "amount": "67", "unit": "mg"}, {"name": "Zn(NO3)2\u22c56H2O", "amount": "30", "unit": "mg"}], "solution": [{"name": "H2O", "amount": "10", "unit": "mL"}, {"name": "DMF", "amount": "10", "unit": "mL"}], "pressure": "", "temperature": "80 \u00b0C", "time": "one day"}, {"synthesis method": "filtration", "time": "", "atmosphere": "", "pressure": ""}, {"synthesis method": "washing", "washing solution": "H2O and EtOH", "amount": ""}, {"synthesis method": "drying", "pressure": "", "temperature": "", "atmosphere": "air", "time": ""}]
ZUBREV | [(CH3)2NH2]4[ZnL2(CoW12O40)]·4DMF | C62 Co1 H110 N16 O59 W12 Zn1 | chemical synthesis | H2L(PF6)2 | 15 mg | K6CoW12O40 | 67 mg | Zn(NO3)2⋅6H2O | 30 mg |  |  |  |  | H2O, DMF |  | one day | 80 °C |  | chemical synthesis, filtration, washing, drying | 10.1039/C5DT00577A |  | 2015 | [{"synthesis method": "chemical synthesis", "precursor": [{"name": "H2L(PF6)2", "amount": "15", "unit": "mg"}, {"name": "K6CoW12O40", "amount": "67", "unit": "mg"}, {"name": "Zn(NO3)2\u22c56H2O", "amount": "30", "unit": "mg"}], "solution": [{"name": "H2O", "amount": "10", "unit": "mL"}, {"name": "DMF", "amount": "10", "unit": "mL"}], "pressure": "", "temperature": "80 \u00b0C", "time": "one day"}, {"synthesis method": "filtration", "time": "", "atmosphere": "", "pressure": ""}, {"synthesis method": "washing", "washing solution": "H2O and EtOH", "amount": ""}, {"synthesis method": "drying", "pressure": "", "temperature": "", "atmosphere": "air", "time": ""}]
GEJNIV | [Cd(4-tkpvb)(5-tert-BIPA)]n | C46 Cd1 H38 N4 O4 | chemical synthesis | Cd(NO3)2⋅4H2O | 30 mg | 4-tkpvb | 49 mg | 5-tert-H2BIPA | 22 mg |  |  |  |  | H2O, DMF, 0.1 M HNO3 solution |  | 20h | 120°C |  | chemical synthesis, filtration, washing, drying | 10.1039/C7DT03876C |  | 2017 | [{"synthesis method": "chemical synthesis", "precursor": [{"name": "Cd(NO3)2\u22c54H2O", "amount": "30", "unit": "mg"}, {"name": "4-tkpvb", "amount": "49", "unit": "mg"}, {"name": "5-tert-H2BIPA", "amount": "22", "unit": "mg"}], "solution": [{"name": "H2O", "amount": "4", "unit": "mL"}, {"name": "DMF", "amount": "2", "unit": "mL"}, {"name": "0.1 M HNO3 solution", "amount": "0.2", "unit": "mL"}], "pressure": "", "temperature": "120\u00b0C", "time": "20h"}, {"synthesis method": "filtration", "time": "", "atmosphere": "", "pressure": ""}, {"synthesis method": "washing", "washing solution": "MeOH and Et2O", "amount": ""}, {"synthesis method": "drying", "pressure": "", "temperature": "", "atmosphere": "air", "time": ""}]
GEJNOB | [{Cd(4-tkpvb)(1,3,5-HBTC)}·0.5DMF]n | C44.5 Cd1 H33.5 N4.5 O6.5 | chemical synthesis | Cd(NO3)2⋅4H2O | 30 mg | 1,3,5-H3BTC | 21 mg | 4-tkpvb | 49 mg |  |  |  |  | H2O/DMF |  |  |  |  | chemical synthesis | 10.1039/C7DT03876C |  | 2017 | [{"synthesis method": "chemical synthesis", "precursor": [{"name": "Cd(NO3)2\u22c54H2O", "amount": "30", "unit": "mg"}, {"name": "1,3,5-H3BTC", "amount": "21", "unit": "mg"}, {"name": "4-tkpvb", "amount": "49", "unit": "mg"}], "solution": [{"name": "H2O/DMF", "amount": "", "unit": ""}], "pressure": "", "temperature": "", "time": ""}]
GEJNUH | [Cd(4-tkpvb)(1,4-NDC)]n | C46 Cd1 H32 N4 O4 | chemical synthesis | Cd(NO3)2⋅4H2O | 30 mg | 1,4-H2NDC | 22 mg | 4-tkpvb | 49 mg |  |  |  |  | H2O/DMF |  |  |  |  | chemical synthesis | 10.1039/C7DT03876C |  | 2017 | [{"synthesis method": "chemical synthesis", "precursor": [{"name": "Cd(NO3)2\u22c54H2O", "amount": "30", "unit": "mg"}, {"name": "1,4-H2NDC", "amount": "22", "unit": "mg"}, {"name": "4-tkpvb", "amount": "49", "unit": "mg"}], "solution": [{"name": "H2O/DMF", "amount": "", "unit": ""}], "pressure": "", "temperature": "", "time": ""}]
BIPZAE | [Cu(4-tfmba)(N3)(CH3OH)] | C9 Cu1 F3 H8 N3 O3 | chemical synthesis | 4-Htfmba | 0.038 g | NaN3 | 0.013 g | Cu(NO3)2⋅3H2O | 0.048 g |  |  |  |  | CH3OH, CH3OH/H2O mixed solvent, aqueous solution |  | two weeks | room temperature |  | chemical synthesis | 10.1039/C8NJ04731F |  | 2019 | [{"synthesis method": "chemical synthesis", "precursor": [{"name": "4-Htfmba", "amount": "0.038", "unit": "g"}, {"name": "NaN3", "amount": "0.013", "unit": "g"}, {"name": "Cu(NO3)2\u22c53H2O", "amount": "0.048", "unit": "g"}], "solution": [{"name": "CH3OH", "amount": "10", "unit": "mL"}, {"name": "CH3OH/H2O mixed solvent", "amount": "84%", "unit": ""}, {"name": "aqueous solution", "amount": "10", "unit": "mL"}], "pressure": "", "temperature": "room temperature", "time": "two weeks"}]
BIPZEI | [Cu(4-tfmba)(N3)(C2H5OH)] | C10 Cu1 F3 H10 N3 O3 | chemical synthesis | 4-Htfmba | 0.038 g | NaN3 | 0.013 g | Cu(NO3)2⋅3H2O | 0.048 g |  |  |  |  | C2H5OH, CH3OH/H2O mixed solvent, aqueous solution |  | two weeks | room temperature |  | chemical synthesis | 10.1039/C8NJ04731F |  | 2019 | [{"synthesis method": "chemical synthesis", "precursor": [{"name": "4-Htfmba", "amount": "0.038", "unit": "g"}, {"name": "NaN3", "amount": "0.013", "unit": "g"}, {"name": "Cu(NO3)2\u22c53H2O", "amount": "0.048", "unit": "g"}], "solution": [{"name": "C2H5OH", "amount": "10", "unit": "mL"}, {"name": "CH3OH/H2O mixed solvent", "amount": "84%", "unit": ""}, {"name": "aqueous solution", "amount": "10", "unit": "mL"}], "pressure": "", "temperature": "room temperature", "time": "two weeks"}]
BIPZIM | [Cu(4-tfmba)(N3)(C3H7OH)] | C11 Cu1 F3 H12 N3 O3 | chemical synthesis | 4-Htfmba | 0.038 g | NaN3 | 0.013 g | Cu(NO3)2⋅3H2O | 0.048 g |  |  |  |  | C3H7OH, CH3OH/H2O mixed solvent, aqueous solution |  | two weeks | room temperature |  | chemical synthesis | 10.1039/C8NJ04731F |  | 2019 | [{"synthesis method": "chemical synthesis", "precursor": [{"name": "4-Htfmba", "amount": "0.038", "unit": "g"}, {"name": "NaN3", "amount": "0.013", "unit": "g"}, {"name": "Cu(NO3)2\u22c53H2O", "amount": "0.048", "unit": "g"}], "solution": [{"name": "C3H7OH", "amount": "10", "unit": "mL"}, {"name": "CH3OH/H2O mixed solvent", "amount": "84%", "unit": ""}, {"name": "aqueous solution", "amount": "10", "unit": "mL"}], "pressure": "", "temperature": "room temperature", "time": "two weeks"}]
QOVWIJ | {[Cu(pta)(1,4-bimb)0.5(H2O)0.5]·H2O}n | C40 Cu2 H34 N6 O11 | solvothermal synthesis | H2pta | 0.046 g | 1,4-bimb | 0.048 g | CuCl | 0.019 g | NaOH | 0.016 g |  |  |  |  | 3 days | 170°C |  | solvothermal synthesis | 10.1039/C4RA13501F |  | 2015 | [{"synthesis method": "solvothermal synthesis", "precursor": [{"name": "H2pta", "amount": "0.046", "unit": "g"}, {"name": "1,4-bimb", "amount": "0.048", "unit": "g"}, {"name": "CuCl", "amount": "0.019", "unit": "g"}, {"name": "NaOH", "amount": "0.016", "unit": "g"}], "solvent": [{"name": "H2O", "amount": "14", "unit": "mL"}], "reducing agent": [{"name": "", "amount": "", "unit": ""}], "surfactant": [{"name": "", "amount": "", "unit": ""}], "pressure": "", "temperature": "170\u00b0C", "time": "3 days", "heating rate": "", "cooling rate": "10\u00b0C h-1"}]
QOVTAY | {[Co(pta)(4,4'-bimbp)(H2O)]·H2O}n | C66 Co2 H56 N10 O11 | solvothermal synthesis | H2pta | 0.046 g | 4,4'-bimbp | 0.094 g | Co(NO3)2⋅6H2O | 0.058 g | NaOH | 0.016 g |  |  |  |  | 3 days | 170°C |  | solvothermal synthesis | 10.1039/C4RA13501F |  | 2015 | [{"synthesis method": "solvothermal synthesis", "precursor": [{"name": "H2pta", "amount": "0.046", "unit": "g"}, {"name": "4,4'-bimbp", "amount": "0.094", "unit": "g"}, {"name": "Co(NO3)2\u22c56H2O", "amount": "0.058", "unit": "g"}, {"name": "NaOH", "amount": "0.016", "unit": "g"}], "solvent": [{"name": "H2O", "amount": "12", "unit": "mL"}], "reducing agent": [{"name": "", "amount": "", "unit": ""}], "surfactant": [{"name": "", "amount": "", "unit": ""}], "pressure": "", "temperature": "170\u00b0C", "time": "3 days", "heating rate": "", "cooling rate": "10\u00b0C h-1"}]
QOVWOP | {[Cd(pta)(1,4-bidb)0.5]·2H2O}n | C20 Cd1 H18 N3 O6 | solvothermal synthesis | H2pta | 0.046 g | 1,4-bidb | 0.048 g | CdSO4⋅8/3H2O | 0.051 g | NaOH | 0.012 g |  |  |  |  | 3 days | 170°C |  | solvothermal synthesis | 10.1039/C4RA13501F |  | 2015 | [{"synthesis method": "solvothermal synthesis", "precursor": [{"name": "H2pta", "amount": "0.046", "unit": "g"}, {"name": "1,4-bidb", "amount": "0.048", "unit": "g"}, {"name": "CdSO4\u22c58/3H2O", "amount": "0.051", "unit": "g"}, {"name": "NaOH", "amount": "0.012", "unit": "g"}], "solvent": [{"name": "H2O", "amount": "14", "unit": "mL"}], "reducing agent": [{"name": "", "amount": "", "unit": ""}], "surfactant": [{"name": "", "amount": "", "unit": ""}], "pressure": "", "temperature": "170\u00b0C", "time": "3 days", "heating rate": "", "cooling rate": "10\u00b0C h-1"}]
QOVWEF | {[Zn(pta)(1,3-bimb)0.5]·1.5H2O}n | C40 H34 N6 O11 Zn2 | solvothermal synthesis | H2pta | 0.046 g | 1,3-bimb | 0.048 g | ZnSO4⋅7H2O | 0.057 g | NaOH | 0.016 g |  |  |  |  | 3 days | 170°C |  | solvothermal synthesis | 10.1039/C4RA13501F |  | 2015 | [{"synthesis method": "solvothermal synthesis", "precursor": [{"name": "H2pta", "amount": "0.046", "unit": "g"}, {"name": "1,3-bimb", "amount": "0.048", "unit": "g"}, {"name": "ZnSO4\u22c57H2O", "amount": "0.057", "unit": "g"}, {"name": "NaOH", "amount": "0.016", "unit": "g"}], "solvent": [{"name": "H2O", "amount": "12", "unit": "mL"}], "reducing agent": [{"name": "", "amount": "", "unit": ""}], "surfactant": [{"name": "", "amount": "", "unit": ""}], "pressure": "", "temperature": "170\u00b0C", "time": "3 days", "heating rate": "", "cooling rate": "10\u00b0C h-1"}]
EBUZIM | [{ZnCl2(3)}n] | C20 Cl3 H13 N4 Zn1 | chemical synthesis | 3 | 34.4 mg | ZnCl2 | 20.1 mg | [8 empty] | 1 month |  |  | chemical synthesis | 10.1039/C1CE05884C |  | 2011 | [{"synthesis method": "chemical synthesis", "precursor": [{"name": "3", "amount": "34.4", "unit": "mg"}, {"name": "ZnCl2", "amount": "20.1", "unit": "mg"}], "solution": [{"name": "", "amount": "", "unit": ""}], "pressure": "", "temperature": "", "time": "1 month"}]
QUTBAK | {[Cd2(m-pdoa)2(dpa)3(H2O)]}n | C50 Cd2 H45 N9 O13 | solvothermal synthesis | dpa | 25.7 mg | m-pdoa | 22.6 mg | Cd(OAc)2⋅2H2O | 26.7 mg | NaOH | 8.0 mg |  |  |  | autogenous | 120 h | 140°C |  | solvothermal synthesis | 10.1039/C5CE01648G |  | 2015 | [{"synthesis method": "solvothermal synthesis", "precursor": [{"name": "dpa", "amount": "25.7", "unit": "mg"}, {"name": "m-pdoa", "amount": "22.6", "unit": "mg"}, {"name": "Cd(OAc)2\u22c52H2O", "amount": "26.7", "unit": "mg"}, {"name": "NaOH", "amount": "8.0", "unit": "mg"}], "solvent": [{"name": "deionized water", "amount": "6", "unit": "mL"}], "reducing agent": [{"name": "", "amount": "", "unit": ""}], "surfactant": [{"name": "", "amount": "", "unit": ""}], "pressure": "autogenous", "temperature": "140\u00b0C", "time": "120 h", "heating rate": "", "cooling rate": ""}]
QUTBEO | {[Cd(m-pdoa)(bpp)(H2O)]·2H2O}n | C23 Cd1 H28 N2 O9 | solvothermal synthesis | bpp | 19.8 mg | m-pdoa | 22.6 mg | Cd(OAc)2⋅2H2O | 26.7 mg | NaOH | 8.0 mg |  |  |  | autogenous | 120 h | 140°C |  | solvothermal synthesis | 10.1039/C5CE01648G |  | 2015 | [{"synthesis method": "solvothermal synthesis", "precursor": [{"name": "bpp", "amount": "19.8", "unit": "mg"}, {"name": "m-pdoa", "amount": "22.6", "unit": "mg"}, {"name": "Cd(OAc)2\u22c52H2O", "amount": "26.7", "unit": "mg"}, {"name": "NaOH", "amount": "8.0", "unit": "mg"}], "solvent": [{"name": "deionized water", "amount": "6", "unit": "mL"}], "reducing agent": [{"name": "", "amount": "", "unit": ""}], "surfactant": [{"name": "", "amount": "", "unit": ""}], "pressure": "autogenous", "temperature": "140\u00b0C", "time": "120 h", "heating rate": "", "cooling rate": ""}]
GIZWOC | {[Zn(L1)2(H2O)2](H2O)}∞ | C30 H24 O7 Zn1 | solvothermal synthesis | Zn(NO3)2⋅6 | 1 molar ratio | HL1 | 1 molar ratio | [8 empty] | 3 days | 160°C |  | solvothermal synthesis, washing | 10.1039/B710209G |  | 2008 | [{"synthesis method": "solvothermal synthesis", "precursor": [{"name": "Zn(NO3)2\u22c56", "amount": "1", "unit": "molar ratio"}, {"name": "HL1", "amount": "1", "unit": "molar ratio"}], "solvent": [{"name": "", "amount": "12", "unit": "mL"}], "reducing agent": [{"name": "", "amount": "", "unit": ""}], "surfactant": [{"name": "", "amount": "", "unit": ""}], "pressure": "", "temperature": "160\u00b0C", "time": "3 days", "heating rate": "5 \u00b0C h-1", "cooling rate": "room temperature"}, {"synthesis method": "washing", "washing solution": "", "amount": ""}]
GIZWIW | [Zn5(μ3-OH)2(L1)8(2,2'-bipy)2] | C140 H90 N4 O18 Zn5 | chemical synthesis | HL1 | 0.05 mmol | 2,2'-bipy | 0.05 mmol | Zn(NO3)2⋅6 | 0.1 mmol |  |  |  |  | CH3OH, H2O |  | one month | room temperature |  | chemical synthesis | 10.1039/B710209G |  | 2008 | [{"synthesis method": "chemical synthesis", "precursor": [{"name": "HL1", "amount": "0.05", "unit": "mmol"}, {"name": "2,2'-bipy", "amount": "0.05", "unit": "mmol"}, {"name": "Zn(NO3)2\u22c56", "amount": "0.1", "unit": "mmol"}], "solution": [{"name": "CH3OH", "amount": "10", "unit": "mL"}, {"name": "H2O", "amount": "15", "unit": "mL"}], "pressure": "", "temperature": "room temperature", "time": "one month"}]
GIZWUI | Zn2(L1)4(phen)2(μ-H2O) | C84 H54 N4 O9 Zn2 | chemical synthesis | phen | [14 empty] | chemical synthesis | 10.1039/B710209G |  | 2008 | [{"synthesis method": "chemical synthesis", "precursor": [{"name": "phen", "amount": "", "unit": ""}], "solution": [{"name": "", "amount": "", "unit": ""}], "pressure": "", "temperature": "", "time": ""}]
GIZXAP | {[Zn(L1)2(4,4'-bipy)(CH3OH)2]}∞ | C42 H34 N2 O6 Zn1 | chemical synthesis | 4,4'-bipy | [14 empty] | chemical synthesis | 10.1039/B710209G |  | 2008 | [{"synthesis method": "chemical synthesis", "precursor": [{"name": "4,4'-bipy", "amount": "", "unit": ""}], "solution": [{"name": "", "amount": "", "unit": ""}], "pressure": "", "temperature": "", "time": ""}]
GIZXET | {[Zn(L2)2](Hdmpy)2(H2O)2}∞ | C46 H40 N2 O10 Zn1 | chemical synthesis | H2L2 | 0.05 mmol | Zn(NO3)2⋅6 | 0.1 mmol | [6 empty] | C2H5OH, H2O |  | one month | room temperature |  | chemical synthesis | 10.1039/B710209G |  | 2008 | [{"synthesis method": "chemical synthesis", "precursor": [{"name": "H2L2", "amount": "0.05", "unit": "mmol"}, {"name": "Zn(NO3)2\u22c56", "amount": "0.1", "unit": "mmol"}], "solution": [{"name": "C2H5OH", "amount": "10", "unit": "mL"}, {"name": "H2O", "amount": "15", "unit": "mL"}], "pressure": "", "temperature": "room temperature", "time": "one month"}]
GIZXIX | {[Zn2(L2)(2,2'-bipy)4](HL2)2}∞ | C88 H58 N8 O12 Zn2 | chemical synthesis | 2,2'-bipy | 0.05 mmol | [13 empty] | chemical synthesis | 10.1039/B710209G |  | 2008 | [{"synthesis method": "chemical synthesis", "precursor": [{"name": "2,2'-bipy", "amount": "0.05", "unit": "mmol"}], "solution": [{"name": "", "amount": "", "unit": ""}], "pressure": "", "temperature": "", "time": ""}]
GIZXOD | {[Zn2(L2)(pypz)2(Hpypz)2]}∞ | C48 H34 N12 O4 Zn2 | chemical synthesis | Hpypz | 0.05 mmol | [13 empty] | chemical synthesis | 10.1039/B710209G |  | 2008 | [{"synthesis method": "chemical synthesis", "precursor": [{"name": "Hpypz", "amount": "0.05", "unit": "mmol"}], "solution": [{"name": "", "amount": "", "unit": ""}], "pressure": "", "temperature": "", "time": ""}]
KIYLUB | [Li(HNDA)(H2O)2] | C12 H11 Li1 O6 | chemical synthesis | H2NDA | 0.216 g | LiOH | 0.047 g | acetonitrile | 5.0 mL | H2O | 1.0 mL |  |  |  |  | 2 days | 120 °C | 6.18 | chemical synthesis, pH adjustment, chemical synthesis, washing | 10.1039/C3CE42208A |  | 2014 | [{"synthesis method": "chemical synthesis", "precursor": [{"name": "H2NDA", "amount": "0.216", "unit": "g"}, {"name": "LiOH", "amount": "0.047", "unit": "g"}, {"name": "acetonitrile", "amount": "5.0", "unit": "mL"}, {"name": "H2O", "amount": "1.0", "unit": "mL"}], "pressure": "", "temperature": "room temperature", "time": "20 min"}, {"synthesis method": "pH adjustment", "pH": "6.18", "modulator": ""}, {"synthesis method": "chemical synthesis", "precursor": [], "solution": [], "pressure": "", "temperature": "120 \u00b0C", "time": "2 days"}, {"synthesis method": "washing", "washing solution": "ethanol", "amount": ""}]
KIYMIQ | [Na2(NDA)(DMF)] | C15 H13 N1 Na2 O5 | chemical synthesis | H2NDA | 0.086 g | NaOH | 0.040 g | DMF | 1.0 mL | EtOH | 5.0 mL | H2O | 1.0 mL |  |  | 2 days | 90 °C | 8.86 | chemical synthesis, pH adjustment, chemical synthesis, washing | 10.1039/C3CE42208A |  | 2014 | [{"synthesis method": "chemical synthesis", "precursor": [{"name": "H2NDA", "amount": "0.086", "unit": "g"}, {"name": "NaOH", "amount": "0.040", "unit": "g"}, {"name": "DMF", "amount": "1.0", "unit": "mL"}, {"name": "EtOH", "amount": "5.0", "unit": "mL"}, {"name": "H2O", "amount": "1.0", "unit": "mL"}], "pressure": "", "temperature": "room temperature", "time": "20 min"}, {"synthesis method": "pH adjustment", "pH": "8.86", "modulator": ""}, {"synthesis method": "chemical synthesis", "precursor": [], "solution": [], "pressure": "", "temperature": "90 \u00b0C", "time": "2 days"}, {"synthesis method": "washing", "washing solution": "ethanol", "amount": ""}]
KIXXIA | [Mg2(NDA)2(H2O)3]·0.25H2O | C24 H18.5 Mg2 O11.25 | chemical synthesis | H2NDA | 0.043 g | Mg(NO3)2⋅6H2O | 0.051 g | EtOH | 5.0 mL | H2O | 1.0 mL |  |  |  |  | 2 days | 150 °C | 3.82 | chemical synthesis, pH adjustment, chemical synthesis, washing | 10.1039/C3CE42208A |  | 2014 | [{"synthesis method": "chemical synthesis", "precursor": [{"name": "H2NDA", "amount": "0.043", "unit": "g"}, {"name": "Mg(NO3)2\u22c56H2O", "amount": "0.051", "unit": "g"}, {"name": "EtOH", "amount": "5.0", "unit": "mL"}, {"name": "H2O", "amount": "1.0", "unit": "mL"}], "pressure": "", "temperature": "room temperature", "time": "20 min"}, {"synthesis method": "pH adjustment", "pH": "3.82", "modulator": ""}, {"synthesis method": "chemical synthesis", "precursor": [], "solution": [], "pressure": "", "temperature": "150 \u00b0C", "time": "2 days"}, {"synthesis method": "washing", "washing solution": "ethanol", "amount": ""}]
KIXXOG | [Ca(NDA)(DMF)] | C15 Ca1 H13 N1 O5 | chemical synthesis | H2NDA | 0.043 g | Ca(NO3)2⋅4H2O | 0.094 g | DMF | 7.0 mL | EtOH | 2.0 mL | H2O | 1.0 mL |  |  | 2 days | 90 °C | 3.99 | chemical synthesis, pH adjustment, chemical synthesis, washing | 10.1039/C3CE42208A |  | 2014 | [{"synthesis method": "chemical synthesis", "precursor": [{"name": "H2NDA", "amount": "0.043", "unit": "g"}, {"name": "Ca(NO3)2\u22c54H2O", "amount": "0.094", "unit": "g"}, {"name": "DMF", "amount": "7.0", "unit": "mL"}, {"name": "EtOH", "amount": "2.0", "unit": "mL"}, {"name": "H2O", "amount": "1.0", "unit": "mL"}], "pressure": "", "temperature": "room temperature", "time": "20 min"}, {"synthesis method": "pH adjustment", "pH": "3.99", "modulator": ""}, {"synthesis method": "chemical synthesis", "precursor": [], "solution": [], "pressure": "", "temperature": "90 \u00b0C", "time": "2 days"}, {"synthesis method": "washing", "washing solution": "ethanol", "amount": ""}]
KIYMAI | [Sr(NDA)(DMF)] | C15 H13 N1 O5 Sr1 | chemical synthesis | H2NDA | 0.043 g | Sr(NO3)2 | 0.085 g | DMF | 7.0 mL | EtOH | 2.0 mL | H2O | 1.0 mL |  |  | 2 days | 120 °C | 6.11 | chemical synthesis, pH adjustment, chemical synthesis, washing | 10.1039/C3CE42208A |  | 2014 | [{"synthesis method": "chemical synthesis", "precursor": [{"name": "H2NDA", "amount": "0.043", "unit": "g"}, {"name": "Sr(NO3)2", "amount": "0.085", "unit": "g"}, {"name": "DMF", "amount": "7.0", "unit": "mL"}, {"name": "EtOH", "amount": "2.0", "unit": "mL"}, {"name": "H2O", "amount": "1.0", "unit": "mL"}], "pressure": "", "temperature": "room temperature", "time": "20 min"}, {"synthesis method": "pH adjustment", "pH": "6.11", "modulator": ""}, {"synthesis method": "chemical synthesis", "precursor": [], "solution": [], "pressure": "", "temperature": "120 \u00b0C", "time": "2 days"}, {"synthesis method": "washing", "washing solution": "ethanol", "amount": ""}]
KIYMEM | [Ba(NDA)(DMF)] | Ba1 C15 H13 N1 O5 | chemical synthesis | H2NDA | 0.087 g | Ba(NO3)2 | 0.209 g | DMF | 7.0 mL | EtOH | 2.0 mL | H2O | 1.0 mL |  |  | 2 days | 150 °C | 3.99 | chemical synthesis, pH adjustment, chemical synthesis, washing | 10.1039/C3CE42208A |  | 2014 | [{"synthesis method": "chemical synthesis", "precursor": [{"name": "H2NDA", "amount": "0.087", "unit": "g"}, {"name": "Ba(NO3)2", "amount": "0.209", "unit": "g"}, {"name": "DMF", "amount": "7.0", "unit": "mL"}, {"name": "EtOH", "amount": "2.0", "unit": "mL"}, {"name": "H2O", "amount": "1.0", "unit": "mL"}], "pressure": "", "temperature": "room temperature", "time": "20 min"}, {"synthesis method": "pH adjustment", "pH": "3.99", "modulator": ""}, {"synthesis method": "chemical synthesis", "precursor": [], "solution": [], "pressure": "", "temperature": "150 \u00b0C", "time": "2 days"}, {"synthesis method": "washing", "washing solution": "ethanol", "amount": ""}]
KUNLAH | [Zn6(μ3-OH)2(BTC)4(DMF)2.5(H2O)2]·[Zn(H2O)3(DMF)3]·3.1H2O | C105 H145 N11 O83 Zn14 | chemical synthesis | Zn | 27 mg | H3BTC | 20 mg | [6 empty] | distilled water |  | 24h | 60°C |  | chemical synthesis, cooling, crystallization | 10.1039/B922690G |  | 2010 | [{"synthesis method": "chemical synthesis", "precursor": [{"name": "Zn", "amount": "27", "unit": "mg"}, {"name": "H3BTC", "amount": "20", "unit": "mg"}], "solution": [{"name": "distilled water", "amount": "2", "unit": "ml"}], "pressure": "", "temperature": "60\u00b0C", "time": "24h"}, {"synthesis method": "cooling", "temperature": "20\u00b0C", "time": "48h"}, {"synthesis method": "crystallization", "time": "one month"}]
KUNLEL | [Zn2(HBTC)(BTC)(H2O)3]·DMA | C20 H27 N1 O18 Zn2 | chemical synthesis | Zn | 270 mg | H3BTC | 200 mg | [6 empty] | distilled water |  | 24h | 60°C |  | chemical synthesis, cooling, crystallization | 10.1039/B922690G |  | 2010 | [{"synthesis method": "chemical synthesis", "precursor": [{"name": "Zn", "amount": "270", "unit": "mg"}, {"name": "H3BTC", "amount": "200", "unit": "mg"}], "solution": [{"name": "distilled water", "amount": "2", "unit": "ml"}], "pressure": "", "temperature": "60\u00b0C", "time": "24h"}, {"synthesis method": "cooling", "temperature": "20\u00b0C", "time": "48h"}, {"synthesis method": "crystallization", "time": "three weeks"}]
GIDLOV | 1 | C32 Cu1 H44 N4 O27 U2 | chemical synthesis | UO2(NO3)2⋅6H2O | 165 mg | Cu(CF3SO3)2 | 60 mg | [6 empty] | demineralized water | autogenous | 5 days | 180°C |  | chemical synthesis, washing | 10.1039/B703227G |  | 2007 | [{"synthesis method": "chemical synthesis", "precursor": [{"name": "UO2(NO3)2\u22c56H2O", "amount": "165", "unit": "mg"}, {"name": "Cu(CF3SO3)2", "amount": "60", "unit": "mg"}], "solution": [{"name": "demineralized water", "amount": "3.5", "unit": "mL"}], "pressure": "autogenous", "temperature": "180\u00b0C", "time": "5 days"}, {"synthesis method": "washing", "washing solution": "water", "amount": ""}]
XOVYIQ | Li(thf){C(SiMe3)2[SiMe2CHLi(thf)2PPh2]} 2 | C34 H59 Li2 O3 P1 Si3 | chemical synthesis | compound II | 0.78 g | [8 empty] | thf |  | 3 h | room temperature |  | chemical synthesis | 10.1039/B002488K |  | 2000 | [{"synthesis method": "chemical synthesis", "precursor": [{"name": "compound II", "amount": "0.78", "unit": "g"}], "solution": [{"name": "thf", "amount": "20", "unit": "cm3"}], "pressure": "", "temperature": "room temperature", "time": "3 h"}]
XOVYUC | NaC(SiMe3)2(SiMe2PPh2) 4 | C21 H34 Na1 P1 Si3 | chemical synthesis | compound III | 1.72 g | NaOBut | 0.41 g | [6 empty] | thf |  | 14 h | room temperature |  | chemical synthesis | 10.1039/B002488K |  | 2000 | [{"synthesis method": "chemical synthesis", "precursor": [{"name": "compound III", "amount": "1.72", "unit": "g"}, {"name": "NaOBut", "amount": "0.41", "unit": "g"}], "solution": [{"name": "thf", "amount": "20", "unit": "cm3"}], "pressure": "", "temperature": "room temperature", "time": "14 h"}]
UFEVAD | {[Cd(tib)2](BF4)2}n | B2 C36 Cd1 F8 H36 N12 | solvothermal synthesis | Cd(BF4)2⋅6 | 11.8 mg | [10 empty] | 3 days | 100°C |  | solvothermal synthesis | 10.1039/B803236J |  | 2008 | [{"synthesis method": "solvothermal synthesis", "precursor": [{"name": "Cd(BF4)2\u22c56", "amount": "11.8", "unit": "mg"}], "solvent": [{"name": "", "amount": "6", "unit": "mL"}, {"name": "", "amount": "5", "unit": "mL"}], "reducing agent": [{"name": "", "amount": "", "unit": ""}], "surfactant": [{"name": "", "amount": "", "unit": ""}], "pressure": "", "temperature": "100\u00b0C", "time": "3 days", "heating rate": "", "cooling rate": ""}]
UFEVEH | {[Cd(tib)2](NO3)2·2EtOH}n | C40 Cd1 H48 N14 O8 | solvothermal synthesis | Cd(NO3)2⋅4 | 9.3 mg | [10 empty] | 3 days | 100°C |  | solvothermal synthesis | 10.1039/B803236J |  | 2008 | [{"synthesis method": "solvothermal synthesis", "precursor": [{"name": "Cd(NO3)2\u22c54", "amount": "9.3", "unit": "mg"}], "solvent": [{"name": "", "amount": "8", "unit": "mL"}, {"name": "", "amount": "6", "unit": "mL"}], "reducing agent": [{"name": "", "amount": "", "unit": ""}], "surfactant": [{"name": "", "amount": "", "unit": ""}], "pressure": "", "temperature": "100\u00b0C", "time": "3 days", "heating rate": "", "cooling rate": ""}]
UFEVIL | {[Cd(tib)(OAc)2]·4.5 H2O}n | C22 Cd1 H33 N6 O8.5 | chemical synthesis | Cd(OAc)2⋅2 H2O | 8.0 mg | [8 empty] | methanol, |  | 2 weeks |  |  | chemical synthesis | 10.1039/B803236J |  | 2008 | [{"synthesis method": "chemical synthesis", "precursor": [{"name": "Cd(OAc)2\u22c52 H2O", "amount": "8.0", "unit": "mg"}], "solution": [{"name": "methanol", "amount": "2", "unit": "mL"}, {"name": "", "amount": "2", "unit": "mL"}], "pressure": "", "temperature": "", "time": "2 weeks"}]
UFEVOR | {[Cd(tib)(μ2-Cl)Cl]·MeOH}n | C19 Cd1 Cl2 H21 N6 O1 | chemical synthesis | CdCl2⋅2.5 | 6.8 mg | [8 empty] | , |  | 2 weeks |  |  | chemical synthesis | 10.1039/B803236J |  | 2008 | [{"synthesis method": "chemical synthesis", "precursor": [{"name": "CdCl2\u22c52.5", "amount": "6.8", "unit": "mg"}], "solution": [{"name": "", "amount": "2", "unit": "mL"}, {"name": "", "amount": "4", "unit": "mL"}], "pressure": "", "temperature": "", "time": "2 weeks"}]
UFEVUX | {[Cd(tib)2(H2O)2]Cl2·4 H2O}n | C36 Cd1 Cl2 H48 N12 O6 | solvothermal synthesis | CdCl2⋅2.5 | 6.8 mg | [10 empty] | 3 days | 100°C |  | solvothermal synthesis | 10.1039/B803236J |  | 2008 | [{"synthesis method": "solvothermal synthesis", "precursor": [{"name": "CdCl2\u22c52.5", "amount": "6.8", "unit": "mg"}], "solvent": [{"name": "", "amount": "4", "unit": "mL"}, {"name": "", "amount": "6", "unit": "mL"}], "reducing agent": [{"name": "", "amount": "", "unit": ""}], "surfactant": [{"name": "", "amount": "", "unit": ""}], "pressure": "", "temperature": "100\u00b0C", "time": "3 days", "heating rate": "", "cooling rate": ""}]
UFEWAE | {[Cd(tib)2][Cd2I6]}n | C36 Cd3 H36 I6 N12 | solvothermal synthesis | CdI2 | 10.9 mg | [10 empty] | 3 days | 100°C |  | solvothermal synthesis | 10.1039/B803236J |  | 2008 | [{"synthesis method": "solvothermal synthesis", "precursor": [{"name": "CdI2", "amount": "10.9", "unit": "mg"}], "solvent": [{"name": "", "amount": "10", "unit": "mL"}, {"name": "", "amount": "8", "unit": "mL"}], "reducing agent": [{"name": "", "amount": "", "unit": ""}], "surfactant": [{"name": "", "amount": "", "unit": ""}], "pressure": "", "temperature": "100\u00b0C", "time": "3 days", "heating rate": "", "cooling rate": ""}]
ZUDXAZ | [Hdma]·(Fe5F8(H2O)2(amtetraz)4) | C6 F8 Fe5 H20 N21 O2 | solvothermal synthesis | FeF2 | 35 mg | FeF3 | 42 mg | HF 2.28 mol L-1 | 2.63 mL | 5-aminotetrazole monohydrate | 7.7 mg | DMF | 5.0 mL |  | autogenous pressure |  |  |  | solvothermal synthesis, washing, drying | 10.1039/C5DT00281H |  | 2015 | [{"synthesis method": "solvothermal synthesis", "precursor": [{"name": "FeF2", "amount": "35", "unit": "mg"}, {"name": "FeF3", "amount": "42", "unit": "mg"}, {"name": "HF 2.28 mol L-1", "amount": "2.63", "unit": "mL"}, {"name": "5-aminotetrazole monohydrate", "amount": "7.7", "unit": "mg"}, {"name": "DMF", "amount": "5.0", "unit": "mL"}], "solvent": [{"name": "", "amount": "", "unit": ""}], "reducing agent": [{"name": "", "amount": "", "unit": ""}], "surfactant": [{"name": "", "amount": "", "unit": ""}], "pressure": "autogenous pressure", "temperature": "", "time": "", "heating rate": "", "cooling rate": ""}, {"synthesis method": "washing", "washing solution": "DMF", "amount": ""}, {"synthesis method": "drying", "pressure": "", "temperature": "room temperature", "atmosphere": "", "time": ""}]
ZUDWUS | [Hdma]1.5·(Fe5F7(H2O)(HCOO)(amtetraz)4) | C8 F7 Fe5 H23 N21.5 O3 | solvothermal synthesis | FeF2 | 35 mg | FeF3 | 42 mg | HF 2.28 mol L-1 | 2.63 mL | 5-aminotetrazole monohydrate | 7.7 mg | DMF | 5.0 mL |  | autogenous pressure |  |  |  | solvothermal synthesis, washing, drying | 10.1039/C5DT00281H |  | 2015 | [{"synthesis method": "solvothermal synthesis", "precursor": [{"name": "FeF2", "amount": "35", "unit": "mg"}, {"name": "FeF3", "amount": "42", "unit": "mg"}, {"name": "HF 2.28 mol L-1", "amount": "2.63", "unit": "mL"}, {"name": "5-aminotetrazole monohydrate", "amount": "7.7", "unit": "mg"}, {"name": "DMF", "amount": "5.0", "unit": "mL"}], "solvent": [{"name": "", "amount": "", "unit": ""}], "reducing agent": [{"name": "", "amount": "", "unit": ""}], "surfactant": [{"name": "", "amount": "", "unit": ""}], "pressure": "autogenous pressure", "temperature": "", "time": "", "heating rate": "", "cooling rate": ""}, {"synthesis method": "washing", "washing solution": "DMF", "amount": ""}, {"synthesis method": "drying", "pressure": "", "temperature": "room temperature", "atmosphere": "", "time": ""}]
PAFRAS | {[Cd3(btpm)2(1,4-bdc)3]·6H2O}n | C58 Cd3 H52 N12 O18 | solvothermal synthesis | 1,4-H2bdc | 0.2 mmol | btpm | 0.2 mmol | Cd(NO3)2⋅4H2O | 0.2 mmol | [6 empty] | 4 days | 130°C | 6 | solvothermal synthesis, pH adjustment | 10.1039/C5RA19936K |  | 2015 | [{"synthesis method": "solvothermal synthesis", "precursor": [{"name": "1,4-H2bdc", "amount": "0.2", "unit": "mmol"}, {"name": "btpm", "amount": "0.2", "unit": "mmol"}, {"name": "Cd(NO3)2\u22c54H2O", "amount": "0.2", "unit": "mmol"}], "solvent": [{"name": "H2O", "amount": "5", "unit": "mL"}, {"name": "MeOH", "amount": "8", "unit": "mL"}], "reducing agent": [{"name": "", "amount": "", "unit": ""}], "surfactant": [{"name": "", "amount": "", "unit": ""}], "pressure": "", "temperature": "130\u00b0C", "time": "4 days", "heating rate": "", "cooling rate": ""}, {"synthesis method": "pH adjustment", "pH": "6", "modulator": "dilute NaOH solution"}]
PAFMUH | {[Cd2(btpm)(mip)2(H2O)]·1.25H2O}n | C35 Cd2 H30.50 N6 O10.25 | solvothermal synthesis | H2mip | 0.2 mmol | btpm | 0.1 mmol | Cd(NO3)2⋅4H2O | 0.2 mmol | [6 empty] | 3 days | 110°C | 6 | solvothermal synthesis, pH adjustment | 10.1039/C5RA19936K |  | 2015 | [{"synthesis method": "solvothermal synthesis", "precursor": [{"name": "H2mip", "amount": "0.2", "unit": "mmol"}, {"name": "btpm", "amount": "0.1", "unit": "mmol"}, {"name": "Cd(NO3)2\u22c54H2O", "amount": "0.2", "unit": "mmol"}], "solvent": [{"name": "H2O", "amount": "6", "unit": "mL"}, {"name": "MeOH", "amount": "5", "unit": "mL"}], "reducing agent": [{"name": "", "amount": "", "unit": ""}], "surfactant": [{"name": "", "amount": "", "unit": ""}], "pressure": "", "temperature": "110\u00b0C", "time": "3 days", "heating rate": "", "cooling rate": ""}, {"synthesis method": "pH adjustment", "pH": "6", "modulator": "dilute NaOH solution"}]
PAFNAO | {[Cd2(btpm)(nip)2(H2O)]·H2O}n | C33 Cd2 H24 N8 O14 | solvothermal synthesis | H2nip | 0.2 mmol | btpm | 0.1 mmol | Cd(NO3)2⋅4H2O | 0.2 mmol | [6 empty] | 1 day | 130°C | 6 | solvothermal synthesis, pH adjustment | 10.1039/C5RA19936K |  | 2015 | [{"synthesis method": "solvothermal synthesis", "precursor": [{"name": "H2nip", "amount": "0.2", "unit": "mmol"}, {"name": "btpm", "amount": "0.1", "unit": "mmol"}, {"name": "Cd(NO3)2\u22c54H2O", "amount": "0.2", "unit": "mmol"}], "solvent": [{"name": "H2O", "amount": "6", "unit": "mL"}, {"name": "MeOH", "amount": "5", "unit": "mL"}], "reducing agent": [{"name": "", "amount": "", "unit": ""}], "surfactant": [{"name": "", "amount": "", "unit": ""}], "pressure": "", "temperature": "130\u00b0C", "time": "1 day", "heating rate": "", "cooling rate": ""}, {"synthesis method": "pH adjustment", "pH": "6", "modulator": "dilute NaOH solution"}]
PAFREW | {[Cd4(btpm)3(H0.5suc)2(suc)2Cl(H2O)2]·9H2O}n | C67 Cd4 Cl1 H81 N18 O27 | solvothermal synthesis | H2suc | 0.1 mmol | btpm | 0.1 mmol | CdCl2⋅2H2O | 0.1 mmol | [6 empty] | 3 days | 90°C | 6 | solvothermal synthesis, pH adjustment | 10.1039/C5RA19936K |  | 2015 | [{"synthesis method": "solvothermal synthesis", "precursor": [{"name": "H2suc", "amount": "0.1", "unit": "mmol"}, {"name": "btpm", "amount": "0.1", "unit": "mmol"}, {"name": "CdCl2\u22c52H2O", "amount": "0.1", "unit": "mmol"}], "solvent": [{"name": "H2O", "amount": "5", "unit": "mL"}, {"name": "MeOH", "amount": "6", "unit": "mL"}], "reducing agent": [{"name": "", "amount": "", "unit": ""}], "surfactant": [{"name": "", "amount": "", "unit": ""}], "pressure": "", "temperature": "90\u00b0C", "time": "3 days", "heating rate": "", "cooling rate": ""}, {"synthesis method": "pH adjustment", "pH": "6", "modulator": "dilute NaOH solution"}]
PAFNES | {[Cd2(btpm)(glu)2(H2O)2]·5H2O}n | C27 Cd2 H40 N6 O15 | solvothermal synthesis | H2glu | 0.2 mmol | btpm | 0.1 mmol | Cd(NO3)2⋅4H2O | 0.2 mmol | [6 empty] | 3 days | 110°C | 6 | solvothermal synthesis, pH adjustment | 10.1039/C5RA19936K |  | 2015 | [{"synthesis method": "solvothermal synthesis", "precursor": [{"name": "H2glu", "amount": "0.2", "unit": "mmol"}, {"name": "btpm", "amount": "0.1", "unit": "mmol"}, {"name": "Cd(NO3)2\u22c54H2O", "amount": "0.2", "unit": "mmol"}], "solvent": [{"name": "H2O", "amount": "6", "unit": "mL"}, {"name": "MeOH", "amount": "5", "unit": "mL"}], "reducing agent": [{"name": "", "amount": "", "unit": ""}], "surfactant": [{"name": "", "amount": "", "unit": ""}], "pressure": "", "temperature": "110\u00b0C", "time": "3 days", "heating rate": "", "cooling rate": ""}, {"synthesis method": "pH adjustment", "pH": "6", "modulator": "dilute NaOH solution"}]
PAFNIW | {[Cd2(btpm)(mbda)2(H2O)]·3H2O}n | C37 Cd2 H38 N6 O12 | solvothermal synthesis | H2mbda | 0.2 mmol | btpm | 0.1 mmol | Cd(NO3)2⋅4H2O | 0.2 mmol | [6 empty] | 3 days | 110°C | 6 | solvothermal synthesis, pH adjustment | 10.1039/C5RA19936K |  | 2015 | [{"synthesis method": "solvothermal synthesis", "precursor": [{"name": "H2mbda", "amount": "0.2", "unit": "mmol"}, {"name": "btpm", "amount": "0.1", "unit": "mmol"}, {"name": "Cd(NO3)2\u22c54H2O", "amount": "0.2", "unit": "mmol"}], "solvent": [{"name": "H2O", "amount": "5", "unit": "mL"}, {"name": "MeOH", "amount": "6", "unit": "mL"}], "reducing agent": [{"name": "", "amount": "", "unit": ""}], "surfactant": [{"name": "", "amount": "", "unit": ""}], "pressure": "", "temperature": "110\u00b0C", "time": "3 days", "heating rate": "", "cooling rate": ""}, {"synthesis method": "pH adjustment", "pH": "6", "modulator": "dilute NaOH solution"}]
PAFNOC | {[Zn(btpm)(1,4-bdc)](1,4-H2bdc)}n | C33 H24 N6 O8 Zn1 | solvothermal synthesis | 1,4-H2bdc | 0.2 mmol | btpm | 0.1 mmol | Zn(NO3)2⋅6H2O | 0.1 mmol | [6 empty] | 4 days | 130°C | 4 | solvothermal synthesis, pH adjustment | 10.1039/C5RA19936K |  | 2015 | [{"synthesis method": "solvothermal synthesis", "precursor": [{"name": "1,4-H2bdc", "amount": "0.2", "unit": "mmol"}, {"name": "btpm", "amount": "0.1", "unit": "mmol"}, {"name": "Zn(NO3)2\u22c56H2O", "amount": "0.1", "unit": "mmol"}], "solvent": [{"name": "H2O", "amount": "5", "unit": "mL"}, {"name": "MeOH", "amount": "8", "unit": "mL"}], "reducing agent": [{"name": "", "amount": "", "unit": ""}], "surfactant": [{"name": "", "amount": "", "unit": ""}], "pressure": "", "temperature": "130\u00b0C", "time": "4 days", "heating rate": "", "cooling rate": ""}, {"synthesis method": "pH adjustment", "pH": "4", "modulator": "dilute NaOH solution"}]
PAFNUI | {[Zn(btpm)(adc)]·3H2O}n | C29 H34 N6 O7 Zn1 | solvothermal synthesis | H2adc | 0.2 mmol | btpm | 0.2 mmol | Zn(NO3)2⋅6H2O | 0.2 mmol | [6 empty] | 4 days | 110°C | 6 | solvothermal synthesis, pH adjustment | 10.1039/C5RA19936K |  | 2015 | [{"synthesis method": "solvothermal synthesis", "precursor": [{"name": "H2adc", "amount": "0.2", "unit": "mmol"}, {"name": "btpm", "amount": "0.2", "unit": "mmol"}, {"name": "Zn(NO3)2\u22c56H2O", "amount": "0.2", "unit": "mmol"}], "solvent": [{"name": "H2O", "amount": "5", "unit": "mL"}, {"name": "MeOH", "amount": "8", "unit": "mL"}], "reducing agent": [{"name": "", "amount": "", "unit": ""}], "surfactant": [{"name": "", "amount": "", "unit": ""}], "pressure": "", "temperature": "110\u00b0C", "time": "4 days", "heating rate": "", "cooling rate": ""}, {"synthesis method": "pH adjustment", "pH": "6", "modulator": "dilute NaOH solution"}]
DITKAT | {Pb4(Bdc)3(µ4-O)(H2O)}n | C24 H14 O14 Pb4 | solvothermal synthesis | Pb(NO3)2 | 33.1 mg | [9 empty] | autogenous | 72 h | 160°C | 7 | solvothermal synthesis, pH adjustment | 10.1039/B709810C |  | 2008 | [{"synthesis method": "solvothermal synthesis", "precursor": [{"name": "Pb(NO3)2", "amount": "33.1", "unit": "mg"}], "solvent": [{"name": "water", "amount": "", "unit": ""}], "reducing agent": [{"name": "", "amount": "", "unit": ""}], "surfactant": [{"name": "", "amount": "", "unit": ""}], "pressure": "autogenous", "temperature": "160\u00b0C", "time": "72 h", "heating rate": "", "cooling rate": "6.7 \u00b0C h-1"}, {"synthesis method": "pH adjustment", "pH": "7", "modulator": ""}]
OHAVAV | 1 | C9 H8 Mn1 N2 O6 | chemical synthesis | Mn(OAc)2⋅4H2O | 0.049 g | L | 0.0181 g | NaOCN | 0.026 g | [6 empty] | 4 days | room temperature |  | chemical synthesis | 10.1039/B914592C |  | 2009 | [{"synthesis method": "chemical synthesis", "precursor": [{"name": "Mn(OAc)2\u22c54H2O", "amount": "0.049", "unit": "g"}, {"name": "L", "amount": "0.0181", "unit": "g"}, {"name": "NaOCN", "amount": "0.026", "unit": "g"}], "solution": [{"name": "", "amount": "3/4", "unit": "mL"}], "pressure": "", "temperature": "room temperature", "time": "4 days"}]
DOPYUF | [{Cu2(μ-OH)(μ-OAc)(H2O)(OAc)(bpy)2}NO3 | C24 Cu2 H33 N5 O13 | solvothermal synthesis | copper(II)nitrate hexahydrate | 0.05 g | 4,4'-bipyridine | 0.312 g | [8 empty] | 48 h | 120°C |  | solvothermal synthesis | 10.1039/C9CE01041F |  | 2019 | [{"synthesis method": "solvothermal synthesis", "precursor": [{"name": "copper(II)nitrate hexahydrate", "amount": "0.05", "unit": "g"}, {"name": "4,4'-bipyridine", "amount": "0.312", "unit": "g"}], "solvent": [{"name": "water", "amount": "3", "unit": "mL"}, {"name": "absolute ethanol", "amount": "2", "unit": "mL"}], "reducing agent": [{"name": "acetic acid", "amount": "1", "unit": "drop"}], "surfactant": [{"name": "", "amount": "", "unit": ""}], "pressure": "", "temperature": "120\u00b0C", "time": "48 h", "heating rate": "", "cooling rate": ""}]
DOPVOW | [{Co(bpy)(ClO4)2(H2O)2}·bpy]n | C20 Cl2 Co1 H20 N4 O10 | solvothermal synthesis | cobalt(II) perchlorate hexahydrate | 0.731 g | 4,4'-bipyridine | 0.050 g | [8 empty] | 48 h | 120°C |  | solvothermal synthesis | 10.1039/C9CE01041F |  | 2019 | [{"synthesis method": "solvothermal synthesis", "precursor": [{"name": "cobalt(II) perchlorate hexahydrate", "amount": "0.731", "unit": "g"}, {"name": "4,4'-bipyridine", "amount": "0.050", "unit": "g"}], "solvent": [{"name": "water", "amount": "4.5", "unit": "mL"}, {"name": "HCl (dil)", "amount": "0.5", "unit": "mL"}], "reducing agent": [{"name": "", "amount": "", "unit": ""}], "surfactant": [{"name": "", "amount": "", "unit": ""}], "pressure": "", "temperature": "120\u00b0C", "time": "48 h", "heating rate": "", "cooling rate": ""}]
JOJNEE | [C4H3N(2-CH2NHtBu)K]n | C18 H30 K2 N4 | chemical synthesis | [C4H3NH(2-CH2NHtBu)] | 0.457 g | KH | 0.12 g | [6 empty] | THF |  | overnight | -78 °C to room temperature |  | chemical synthesis | 10.1039/C9DT01246J |  | 2019 | [{"synthesis method": "chemical synthesis", "precursor": [{"name": "[C4H3NH(2-CH2NHtBu)]", "amount": "0.457", "unit": "g"}, {"name": "KH", "amount": "0.12", "unit": "g"}], "solution": [{"name": "THF", "amount": "15", "unit": "mL"}], "pressure": "", "temperature": "-78 \u00b0C to room temperature", "time": "overnight"}]
FECYIX | [Co(L-RR)(H2O) | C5 Co1 H9 N1 O6 S1 | solvothermal synthesis | Cobalt(II) chloride hexahydrate CoCl2⋅6H2O | 1.10 g | H2L-RR | 0.41 g | [7 empty] | autogeneous | 24h | 90°C |  | solvothermal synthesis, washing, drying | 10.1039/C2JM16236A |  | 2012 | [{"synthesis method": "solvothermal synthesis", "precursor": [{"name": "Cobalt(II) chloride hexahydrate CoCl2\u22c56H2O", "amount": "1.10", "unit": "g"}, {"name": "H2L-RR", "amount": "0.41", "unit": "g"}], "solvent": [{"name": "deionized water", "amount": "7", "unit": "mL"}], "reducing agent": [{"name": "", "amount": "", "unit": ""}], "surfactant": [{"name": "", "amount": "", "unit": ""}], "pressure": "autogeneous", "temperature": "90\u00b0C", "time": "24h", "heating rate": "", "cooling rate": "slow overnight"}, {"synthesis method": "washing", "washing solution": "fresh water, petroleum", "amount": "4 \u00d7 10 mL, 4 \u00d7 10 mL"}, {"synthesis method": "drying", "pressure": "", "temperature": "room temperature", "atmosphere": "nitrogen", "time": ""}]
NIHVUX | Na2[Ce4(H2O)22(dpdo)5](Mn2HP2W15O56)2 | C50 Ce4 H102 Mn4 N10 N2 O152 P4 W30 | solvothermal synthesis |  |  | dpdo | 0.16 g | Ce(NO3)3⋅6H2O | 0.15 g | [6 empty] | 4 days | 160°C | 4.0 | chemical synthesis, pH adjustment, solvothermal synthesis, washing | 10.1039/C3DT51983J |  | 2013 | [{"synthesis method": "chemical synthesis", "precursor": [{"name": "Na16[Mn4(H2O)2(P2W15O56)2]\u22c553H2O", "amount": "0.4839", "unit": "g"}, {"name": "dpdo", "amount": "0.16", "unit": "g"}, {"name": "Ce(NO3)3\u22c56H2O", "amount": "0.15", "unit": "g"}], "solution": [{"name": "H2O", "amount": "18", "unit": "mL"}], "pressure": "", "temperature": "", "time": ""}, {"synthesis method": "pH adjustment", "pH": "4.0", "modulator": ""}, {"synthesis method": "solvothermal synthesis", "precursor": [{"name": "", "amount": "", "unit": ""}], "solvent": [{"name": "", "amount": "", "unit": ""}], "reducing agent": [{"name": "", "amount": "", "unit": ""}], "surfactant": [{"name": "", "amount": "", "unit": ""}], "pressure": "", "temperature": "160\u00b0C", "time": "4 days", "heating rate": "", "cooling rate": ""}, {"synthesis method": "washing", "washing solution": "water", "amount": ""}]
MINDIY |  | Au2 C16 Cd1 H14 N6 | chemical synthesis | monoethanolamine |  | citric acid |  | CdCl2⋅2.5H2O | 0.285 g | K[Au(CN)2] | 0.720 g |  |  | aqueous solution |  | a few days |  | 10 | chemical synthesis, pH adjustment, filtration | 10.1039/C3DT52303A |  | 2013 | [{"synthesis method": "chemical synthesis", "precursor": [{"name": "monoethanolamine", "amount": "", "unit": ""}, {"name": "citric acid", "amount": "", "unit": ""}, {"name": "CdCl2\u22c52.5H2O", "amount": "0.285", "unit": "g"}, {"name": "K[Au(CN)2]", "amount": "0.720", "unit": "g"}], "solution": [{"name": "aqueous solution", "amount": "50", "unit": "mL"}], "pressure": "", "temperature": "", "time": "a few days"}, {"synthesis method": "pH adjustment", "pH": "10", "modulator": ""}, {"synthesis method": "filtration", "time": "", "atmosphere": "", "pressure": ""}]
GAFVAL | Y(H2O)Cs(C2O4)2 | C2 Cs1 H2 O1 O42 Y1 | chemical synthesis | Y(NO3)3⋅5H2O | 15 ml | Cs2C2O4 | 20 ml | [11 empty] | chemical synthesis, filtration, drying, heat treatment | 10.1039/B001201G |  | 2000 | [{"synthesis method": "chemical synthesis", "precursor": [{"name": "Y(NO3)3\u22c55H2O", "amount": "15", "unit": "ml"}, {"name": "Cs2C2O4", "amount": "20", "unit": "ml"}], "solution": [], "pressure": "", "temperature": "", "time": ""}, {"synthesis method": "filtration", "time": "", "atmosphere": "", "pressure": ""}, {"synthesis method": "drying", "pressure": "", "temperature": "room temperature", "atmosphere": "", "time": ""}, {"synthesis method": "heat treatment", "heat treatment method": "", "atmosphere": "", "heat treatment temperature": "190\u00b0C", "heat treatment time": "a few hours", "heating rate": "", "cooling rate": ""}]
PUSQUQ | AgL·4AgCF3COO·CH3CN | Ag5 C18 F12 H7 N2 O10 | chemical synthesis | AgBF4 | 0.384 g | AgCF3COO | 0.220 g | [AgL]n | ~0.050 g |  |  |  |  | distilled, |  | 1 h |  |  | chemical synthesis, filtration | 10.1039/B917789B |  | 2010 | [{"synthesis method": "chemical synthesis", "precursor": [{"name": "AgBF4", "amount": "0.384", "unit": "g"}, {"name": "AgCF3COO", "amount": "0.220", "unit": "g"}, {"name": "[AgL]n", "amount": "~0.050", "unit": "g"}], "solution": [{"name": "distilled", "amount": "1", "unit": "mL"}, {"name": "", "amount": "0.1", "unit": "mL"}], "pressure": "", "temperature": "", "time": "1 h"}, {"synthesis method": "filtration", "time": "", "atmosphere": "15 \u00b0C in the dark", "pressure": ""}]
PUSRIF | AgL·5AgCF3COO·3CH3CN | Ag6 C24 F15 H13 N4 O12 | chemical synthesis | AgBF4 | 0.384 g | AgCF3COO | 0.330 g | [AgL]n | ~0.050 g |  |  |  |  | distilled, |  | 1 h |  |  | chemical synthesis, filtration | 10.1039/B917789B |  | 2010 | [{"synthesis method": "chemical synthesis", "precursor": [{"name": "AgBF4", "amount": "0.384", "unit": "g"}, {"name": "AgCF3COO", "amount": "0.330", "unit": "g"}, {"name": "[AgL]n", "amount": "~0.050", "unit": "g"}], "solution": [{"name": "distilled", "amount": "1", "unit": "mL"}, {"name": "", "amount": "0.3", "unit": "mL"}], "pressure": "", "temperature": "", "time": "1 h"}, {"synthesis method": "filtration", "time": "", "atmosphere": "15 \u00b0C in the dark", "pressure": ""}]
PUSREB | 3AgL·4AgCF3COO·2CH3CN | Ag7 C36 F12 H18 N5 O14 | chemical synthesis | AgBF4 | 0.384 g | AgCF3COO | 0.220 g | [AgL]n | ~0.050 g |  |  |  |  | distilled, |  | 1 h |  |  | chemical synthesis, filtration | 10.1039/B917789B |  | 2010 | [{"synthesis method": "chemical synthesis", "precursor": [{"name": "AgBF4", "amount": "0.384", "unit": "g"}, {"name": "AgCF3COO", "amount": "0.220", "unit": "g"}, {"name": "[AgL]n", "amount": "~0.050", "unit": "g"}], "solution": [{"name": "distilled", "amount": "1", "unit": "mL"}, {"name": "", "amount": "0.4", "unit": "mL"}], "pressure": "", "temperature": "", "time": "1 h"}, {"synthesis method": "filtration", "time": "", "atmosphere": "ambient temperature in the dark", "pressure": ""}]
PUSSUS | 3AgL·7AgCF3COO·6CH3CN | Ag10 C50 F21 H30 N9 O20 | chemical synthesis | AgBF4 | 0.384 g | AgCF3COO | 0.220 g | [AgL]n | ~0.050 g |  |  |  |  | distilled, |  | 1 h |  |  | chemical synthesis, filtration | 10.1039/B917789B |  | 2010 | [{"synthesis method": "chemical synthesis", "precursor": [{"name": "AgBF4", "amount": "0.384", "unit": "g"}, {"name": "AgCF3COO", "amount": "0.220", "unit": "g"}, {"name": "[AgL]n", "amount": "~0.050", "unit": "g"}], "solution": [{"name": "distilled", "amount": "0.6", "unit": "mL"}, {"name": "", "amount": "0.6", "unit": "mL"}], "pressure": "", "temperature": "", "time": "1 h"}, {"synthesis method": "filtration", "time": "", "atmosphere": "15 \u00b0C in the dark", "pressure": ""}]
PUSQOK | AgL·3AgC2F5COO·CH3CN | Ag4 C19 F15 H7 N2 O8 | chemical synthesis | AgBF4 | 0.384 g | AgC2F5COO | 0.290 g | [AgL]n | ~0.050 g |  |  |  |  | distilled, |  | 1 h |  |  | chemical synthesis, filtration | 10.1039/B917789B |  | 2010 | [{"synthesis method": "chemical synthesis", "precursor": [{"name": "AgBF4", "amount": "0.384", "unit": "g"}, {"name": "AgC2F5COO", "amount": "0.290", "unit": "g"}, {"name": "[AgL]n", "amount": "~0.050", "unit": "g"}], "solution": [{"name": "distilled", "amount": "1", "unit": "mL"}, {"name": "", "amount": "0.2", "unit": "mL"}], "pressure": "", "temperature": "", "time": "1 h"}, {"synthesis method": "filtration", "time": "", "atmosphere": "25 \u00b0C in the dark", "pressure": ""}]
PUSTAZ | 4AgL·4AgC3F7COO·3CH3CN | Ag8 C54 F28 H25 N7 O16 | chemical synthesis | AgBF4 | 0.384 g | AgC3F7COO | 0.165 g | [AgL]n | ~0.050 g |  |  |  |  | distilled, |  | 1 h |  |  | chemical synthesis, filtration | 10.1039/B917789B |  | 2010 | [{"synthesis method": "chemical synthesis", "precursor": [{"name": "AgBF4", "amount": "0.384", "unit": "g"}, {"name": "AgC3F7COO", "amount": "0.165", "unit": "g"}, {"name": "[AgL]n", "amount": "~0.050", "unit": "g"}], "solution": [{"name": "distilled", "amount": "0.6", "unit": "mL"}, {"name": "", "amount": "0.6", "unit": "mL"}], "pressure": "", "temperature": "", "time": "1 h"}, {"synthesis method": "filtration", "time": "", "atmosphere": "25 \u00b0C in the dark", "pressure": ""}]
PUSSIG | 2AgL·4AgCF3COO·NC(CH2)2CN | Ag6 C28 F12 H12 N4 O12 | chemical synthesis | AgBF4 | 0.384 g | AgCF3COO | 0.220 g | [AgL]n | ~0.050 g |  | 0.080 g |  |  | distilled, |  | 1 h |  |  | chemical synthesis, filtration | 10.1039/B917789B |  | 2010 | [{"synthesis method": "chemical synthesis", "precursor": [{"name": "AgBF4", "amount": "0.384", "unit": "g"}, {"name": "AgCF3COO", "amount": "0.220", "unit": "g"}, {"name": "[AgL]n", "amount": "~0.050", "unit": "g"}, {"name": "", "amount": "0.080", "unit": "g"}], "solution": [{"name": "distilled", "amount": "1", "unit": "mL"}, {"name": "", "amount": "0.3", "unit": "mL"}], "pressure": "", "temperature": "", "time": "1 h"}, {"synthesis method": "filtration", "time": "", "atmosphere": "15 \u00b0C in the dark", "pressure": ""}]
PUSRAX | AgL·3AgCF3COO·CH3CN·0.5NC(CH2)4CN | Ag4 C19 F9 H11 N3 O8 | chemical synthesis | AgBF4 | 0.384 g | AgCF3COO | 0.220 g | [AgL]n | ~0.050 g |  |  |  |  | distilled, , |  | 1 h |  |  | chemical synthesis, filtration | 10.1039/B917789B |  | 2010 | [{"synthesis method": "chemical synthesis", "precursor": [{"name": "AgBF4", "amount": "0.384", "unit": "g"}, {"name": "AgCF3COO", "amount": "0.220", "unit": "g"}, {"name": "[AgL]n", "amount": "~0.050", "unit": "g"}], "solution": [{"name": "distilled", "amount": "1", "unit": "mL"}, {"name": "", "amount": "0.3", "unit": "mL"}, {"name": "", "amount": "0.1", "unit": "mL"}], "pressure": "", "temperature": "", "time": "1 h"}, {"synthesis method": "filtration", "time": "", "atmosphere": "25 \u00b0C in the dark", "pressure": ""}]
PUSSAY | AgL·CF2(CF2COOAg)2·AgC2F5COO | Ag4 C16 F11 H6 N1 O9 | chemical synthesis | AgBF4 | 0.384 g | AgC2F5COO | 0.200 g | CF2(CF2COOH)2 | 0.5 mL | Ag2O | 0.116 g | [AgL]n | ~0.050 g | distilled, , |  | 1 h |  |  | chemical synthesis, filtration | 10.1039/B917789B |  | 2010 | [{"synthesis method": "chemical synthesis", "precursor": [{"name": "AgBF4", "amount": "0.384", "unit": "g"}, {"name": "AgC2F5COO", "amount": "0.200", "unit": "g"}, {"name": "CF2(CF2COOH)2", "amount": "0.5", "unit": "mL"}, {"name": "Ag2O", "amount": "0.116", "unit": "g"}, {"name": "[AgL]n", "amount": "~0.050", "unit": "g"}], "solution": [{"name": "distilled", "amount": "1", "unit": "mL"}, {"name": "", "amount": "0.6", "unit": "mL"}, {"name": "", "amount": "0.1", "unit": "mL"}], "pressure": "", "temperature": "", "time": "1 h"}, {"synthesis method": "filtration", "time": "", "atmosphere": "25 \u00b0C in the dark", "pressure": ""}]
TIGHOH01 | Ni(bpe)(VO3)2 | C12 H10 N2 Ni1 O6 V2 | solvothermal synthesis | Ni(NO3)2⋅6H2O | 150 mg | Na(VO3) | 0.1258 mg | bpe | 0.0944 mg | [5 empty] | autogeneous | 5 days | 140°C | 6 | solvothermal synthesis, pH adjustment, washing, drying | 10.1039/B800820E |  | 2008 | [{"synthesis method": "solvothermal synthesis", "precursor": [{"name": "Ni(NO3)2\u22c56H2O", "amount": "150", "unit": "mg"}, {"name": "Na(VO3)", "amount": "0.1258", "unit": "mg"}, {"name": "bpe", "amount": "0.0944", "unit": "mg"}], "solvent": [{"name": "water", "amount": "30", "unit": "mL"}], "reducing agent": [{"name": "", "amount": "", "unit": ""}], "surfactant": [{"name": "", "amount": "", "unit": ""}], "pressure": "autogeneous", "temperature": "140\u00b0C", "time": "5 days", "heating rate": "", "cooling rate": ""}, {"synthesis method": "pH adjustment", "pH": "6", "modulator": ""}, {"synthesis method": "washing", "washing solution": "water and deionized water", "amount": ""}, {"synthesis method": "drying", "pressure": "", "temperature": "room temperature", "atmosphere": "air", "time": ""}]
GEVGAR | [Cu(MeIm)4][Tf2N]2 | C20 Cu1 F12 H24 N10 O8 S4 | chemical synthesis | Cu(Tf2N)2⋅4H2O | 0.699 g |  | 0.326 g | [11 empty] | chemical synthesis | 10.1039/C2CE25470K |  | 2012 | [{"synthesis method": "chemical synthesis", "precursor": [{"name": "Cu(Tf2N)2\u22c54H2O", "amount": "0.699", "unit": "g"}, {"name": "", "amount": "0.326", "unit": "g"}], "solution": [], "pressure": "", "temperature": "", "time": ""}]
GEVFEU | [Cu(MeIm)6][Tf2N]2 | C28 Cu1 F12 H36 N14 O8 S4 | chemical synthesis | Cu(Tf2N)2⋅4H2O | 7.007 g |  | 4.971 g | [11 empty] | chemical synthesis | 10.1039/C2CE25470K |  | 2012 | [{"synthesis method": "chemical synthesis", "precursor": [{"name": "Cu(Tf2N)2\u22c54H2O", "amount": "7.007", "unit": "g"}, {"name": "", "amount": "4.971", "unit": "g"}], "solution": [], "pressure": "", "temperature": "", "time": ""}]
GEVGEV | [Cu(EtIm)4][Tf2N]2 | C24 Cu1 F12 H32 N10 O8 S4 | chemical synthesis | Cu(Tf2N)2⋅4H2O | 0.690 g |  | 0.388 g | [11 empty] | chemical synthesis | 10.1039/C2CE25470K |  | 2012 | [{"synthesis method": "chemical synthesis", "precursor": [{"name": "Cu(Tf2N)2\u22c54H2O", "amount": "0.690", "unit": "g"}, {"name": "", "amount": "0.388", "unit": "g"}], "solution": [], "pressure": "", "temperature": "", "time": ""}]
GEVGIZ | [Cu(BuIm)4][Tf2N]2 | C32 Cu1 F12 H48 N10 O8 S4 | chemical synthesis | Cu(Tf2N)2⋅4H2O | 0.676 g |  | 0.480 g | [11 empty] | chemical synthesis | 10.1039/C2CE25470K |  | 2012 | [{"synthesis method": "chemical synthesis", "precursor": [{"name": "Cu(Tf2N)2\u22c54H2O", "amount": "0.676", "unit": "g"}, {"name": "", "amount": "0.480", "unit": "g"}], "solution": [], "pressure": "", "temperature": "", "time": ""}]
GEVFIY | [Ni(MeIm)6][Tf2N]2 | C28 F12 H36 N14 Ni1 O8 S4 | chemical synthesis | Ni(Tf2N)2⋅6H2O | 0.688 g |  | 0.492 g | [11 empty] | chemical synthesis | 10.1039/C2CE25470K |  | 2012 | [{"synthesis method": "chemical synthesis", "precursor": [{"name": "Ni(Tf2N)2\u22c56H2O", "amount": "0.688", "unit": "g"}, {"name": "", "amount": "0.492", "unit": "g"}], "solution": [], "pressure": "", "temperature": "", "time": ""}]
GEVFOE | [Co(MeIm)6][Tf2N]2 | C28 Co1 F12 H36 N14 O8 S4 | chemical synthesis | Co(Tf2N)2⋅6H2O | 0.723 g |  | 0.488 g | [11 empty] | chemical synthesis | 10.1039/C2CE25470K |  | 2012 | [{"synthesis method": "chemical synthesis", "precursor": [{"name": "Co(Tf2N)2\u22c56H2O", "amount": "0.723", "unit": "g"}, {"name": "", "amount": "0.488", "unit": "g"}], "solution": [], "pressure": "", "temperature": "", "time": ""}]
BEQPOE |  | C11 Co1 H9 N3 O6 | solvothermal synthesis | M(ClO4)3⋅6H2O | 0.1 mmol | H2ppmdc | 0.1 mmol | [8 empty] | 4 days | 160°C |  | solvothermal synthesis | 10.1039/C3CE00068K |  | 2013 | [{"synthesis method": "solvothermal synthesis", "precursor": [{"name": "M(ClO4)3\u22c56H2O", "amount": "0.1", "unit": "mmol"}, {"name": "H2ppmdc", "amount": "0.1", "unit": "mmol"}], "solvent": [{"name": "", "amount": "10", "unit": "mL"}], "reducing agent": [{"name": "", "amount": "", "unit": ""}], "surfactant": [{"name": "", "amount": "", "unit": ""}], "pressure": "", "temperature": "160\u00b0C", "time": "4 days", "heating rate": "", "cooling rate": "5\u00b0C h-1"}]
BEQPIY |  | C11 H9 N3 Ni1 O6 | solvothermal synthesis | M(ClO4)3⋅6H2O | 0.1 mmol | H2ppmdc | 0.1 mmol | [8 empty] | 4 days | 160°C |  | solvothermal synthesis | 10.1039/C3CE00068K |  | 2013 | [{"synthesis method": "solvothermal synthesis", "precursor": [{"name": "M(ClO4)3\u22c56H2O", "amount": "0.1", "unit": "mmol"}, {"name": "H2ppmdc", "amount": "0.1", "unit": "mmol"}], "solvent": [{"name": "", "amount": "10", "unit": "mL"}], "reducing agent": [{"name": "", "amount": "", "unit": ""}], "surfactant": [{"name": "", "amount": "", "unit": ""}], "pressure": "", "temperature": "160\u00b0C", "time": "4 days", "heating rate": "", "cooling rate": "5\u00b0C h-1"}]
BEQPEU |  | C11 H7 Mn1 N3 O5 | solvothermal synthesis | M(ClO4)3⋅6H2O | 0.1 mmol | H2ppmdc | 0.1 mmol | [8 empty] | 4 days | 160°C |  | solvothermal synthesis | 10.1039/C3CE00068K |  | 2013 | [{"synthesis method": "solvothermal synthesis", "precursor": [{"name": "M(ClO4)3\u22c56H2O", "amount": "0.1", "unit": "mmol"}, {"name": "H2ppmdc", "amount": "0.1", "unit": "mmol"}], "solvent": [{"name": "", "amount": "10", "unit": "mL"}], "reducing agent": [{"name": "", "amount": "", "unit": ""}], "surfactant": [{"name": "", "amount": "", "unit": ""}], "pressure": "", "temperature": "160\u00b0C", "time": "4 days", "heating rate": "", "cooling rate": "5\u00b0C h-1"}]
BEQPAQ |  | C11 H11 N3 O7 Zn1 | solvothermal synthesis | M(ClO4)3⋅6H2O | 0.1 mmol | H2ppmdc | 0.1 mmol | [8 empty] | 4 days | 160°C |  | solvothermal synthesis | 10.1039/C3CE00068K |  | 2013 | [{"synthesis method": "solvothermal synthesis", "precursor": [{"name": "M(ClO4)3\u22c56H2O", "amount": "0.1", "unit": "mmol"}, {"name": "H2ppmdc", "amount": "0.1", "unit": "mmol"}], "solvent": [{"name": "", "amount": "10", "unit": "mL"}], "reducing agent": [{"name": "", "amount": "", "unit": ""}], "surfactant": [{"name": "", "amount": "", "unit": ""}], "pressure": "", "temperature": "160\u00b0C", "time": "4 days", "heating rate": "", "cooling rate": "5\u00b0C h-1"}]
PAQYUD | C9H7Cl2NO5Pb | C9 Cl2 H7 N1 O5 Pb1 | chemical synthesis | Pb(SC6H5)2 | 60.18 mg | [8 empty] | DMF |  | 6 weeks |  |  | chemical synthesis, chemical synthesis, chemical synthesis | 10.1039/C1CE06006F |  | 2012 | [{"synthesis method": "chemical synthesis", "precursor": [{"name": "Pb(SC6H5)2", "amount": "60.18", "unit": "mg"}], "solution": [{"name": "DMF", "amount": "4.6", "unit": "mL"}], "pressure": "", "temperature": "", "time": "4 weeks"}, {"synthesis method": "chemical synthesis", "precursor": [{"name": "Pb(SC6H5)2", "amount": "60.18", "unit": "mg"}], "solution": [{"name": "DMF", "amount": "4.6", "unit": "mL"}], "pressure": "", "temperature": "", "time": "5 weeks"}, {"synthesis method": "chemical synthesis", "precursor": [{"name": "Pb(SC6H5)2", "amount": "60.18", "unit": "mg"}], "solution": [{"name": "DMF", "amount": "4.6", "unit": "mL"}], "pressure": "", "temperature": "", "time": "6 weeks"}]
PAQZAK | C16H12N2O5SPb | C16 H12 N2 O5 Pb1 S1 | chemical synthesis | Pb(SC6H5)2 | 60.18 mg | [8 empty] | DMF |  | 6 weeks |  |  | chemical synthesis, chemical synthesis, chemical synthesis | 10.1039/C1CE06006F |  | 2012 | [{"synthesis method": "chemical synthesis", "precursor": [{"name": "Pb(SC6H5)2", "amount": "60.18", "unit": "mg"}], "solution": [{"name": "DMF", "amount": "4.6", "unit": "mL"}], "pressure": "", "temperature": "", "time": "4 weeks"}, {"synthesis method": "chemical synthesis", "precursor": [{"name": "Pb(SC6H5)2", "amount": "60.18", "unit": "mg"}], "solution": [{"name": "DMF", "amount": "4.6", "unit": "mL"}], "pressure": "", "temperature": "", "time": "5 weeks"}, {"synthesis method": "chemical synthesis", "precursor": [{"name": "Pb(SC6H5)2", "amount": "60.18", "unit": "mg"}], "solution": [{"name": "DMF", "amount": "4.6", "unit": "mL"}], "pressure": "", "temperature": "", "time": "6 weeks"}]
YUZJOU | [CuICuII(4,4'bipy)4(H2O)2](S2O6)(NO3) |  | chemical synthesis | 4,4'-bipy | 14.4 mg | Cu(NO3)2⋅3H2O | 5.56 mg | NaHSO3/Na2SO3 | 2.4/2.9 mg |  |  |  |  | ethanol, aqueous solution |  | several weeks |  |  | chemical synthesis | 10.1039/C5CC08266H |  | 2016 | [{"synthesis method": "chemical synthesis", "precursor": [{"name": "4,4'-bipy", "amount": "14.4", "unit": "mg"}, {"name": "Cu(NO3)2\u22c53H2O", "amount": "5.56", "unit": "mg"}, {"name": "NaHSO3/Na2SO3", "amount": "2.4/2.9", "unit": "mg"}], "solution": [{"name": "ethanol", "amount": "1", "unit": "mL"}, {"name": "aqueous solution", "amount": "5", "unit": "mL"}], "pressure": "", "temperature": "", "time": "several weeks"}]
TUYJUU | [Cu(R)2(bpy)2]·2RH | C84 Cu1 H142 N4 O8 | chemical synthesis | 4,4'-Bipyridine | 0.12 g | [Cu2(R)4(RH)2] | 0.87 g | [6 empty] | C2H5OH |  | few days | hot |  | chemical synthesis, recrystallisation | 10.1039/C5TC02273H |  | 2015 | [{"synthesis method": "chemical synthesis", "precursor": [{"name": "4,4'-Bipyridine", "amount": "0.12", "unit": "g"}, {"name": "[Cu2(R)4(RH)2]", "amount": "0.87", "unit": "g"}], "solution": [{"name": "C2H5OH", "amount": "50", "unit": "cm3"}], "pressure": "", "temperature": "hot", "time": "few days"}, {"synthesis method": "recrystallisation", "solvent": [{"name": "CHCl3 and C2H5OH", "amount": "1:1 v/v", "unit": ""}], "temperature": "", "time": ""}]
TUYLUW | [Cu2(CH3(CH2)5COO)4(bpy)]x | C19 Cu1 H30 N1 O4 | chemical synthesis | 4,4'-Bipyridine | 0.13 g | [Cu2(CH3(CH2)5COO)4] | 0.52 g | [6 empty] | C2H5OH |  | few days | hot |  | chemical synthesis | 10.1039/C5TC02273H |  | 2015 | [{"synthesis method": "chemical synthesis", "precursor": [{"name": "4,4'-Bipyridine", "amount": "0.13", "unit": "g"}, {"name": "[Cu2(CH3(CH2)5COO)4]", "amount": "0.52", "unit": "g"}], "solution": [{"name": "C2H5OH", "amount": "50", "unit": "cm3"}], "pressure": "", "temperature": "hot", "time": "few days"}]
XUPQUW | (H3O)[Nd(pipzdtc)2]·1.5(H2O)·2.5(CH3NO) | C14.5 H29.5 N6.5 Nd1 O5 S8 | chemical synthesis | Nd(NO3)3⋅6H2O | 0.046 g | piperazine-1,4-dicarbodithiolate disodium (Na2(pipzdtc)) | 0.25 M | [6 empty] | formamide, water |  | 3-4 hours | room temperature |  | chemical synthesis, washing, drying | 10.1039/C5CC05371D |  | 2015 | [{"synthesis method": "chemical synthesis", "precursor": [{"name": "Nd(NO3)3\u22c56H2O", "amount": "0.046", "unit": "g"}, {"name": "piperazine-1,4-dicarbodithiolate disodium (Na2(pipzdtc))", "amount": "0.25", "unit": "M"}], "solution": [{"name": "formamide", "amount": "10", "unit": "mL"}, {"name": "water", "amount": "5", "unit": "mL"}], "pressure": "", "temperature": "room temperature", "time": "3-4 hours"}, {"synthesis method": "washing", "washing solution": "methanol", "amount": "several times"}, {"synthesis method": "drying", "pressure": "vacuum", "temperature": "room temperature", "atmosphere": "", "time": ""}]
APUPEH | [Cu2((S)-1)2(H2O)2] | C32 Cu2 H28 O14 | chemical synthesis | Cu(NO3)2⋅3H2O | 7.2 mg | (S)-1H2 | 9.0 mg | [8 empty] | 1 day | 65°C |  | chemical synthesis, washing | 10.1039/C0SC00582G |  | 2011 | [{"synthesis method": "chemical synthesis", "precursor": [{"name": "Cu(NO3)2\u22c53H2O", "amount": "7.2", "unit": "mg"}, {"name": "(S)-1H2", "amount": "9.0", "unit": "mg"}], "solvent": [{"name": "DEF", "amount": "1.5", "unit": "mL"}], "reducing agent": [{"name": "N,N'-dimethylaniline", "amount": "1", "unit": "mL"}], "pressure": "", "temperature": "65\u00b0C", "time": "1 day", "heating rate": "", "cooling rate": ""}, {"synthesis method": "washing", "washing solution": "DEF", "amount": "3/3 mL"}]
YIFGOL | {[Nd2(DPPA)2(C2O4)(H2O)2]·2H2O}n | C15 H11 N1 Nd1 O9 | solvothermal synthesis | 1-(3,4-dicarboxyphenyl)-4-hydroxypyridin-1-ium chloride | 0.076 g | sodium oxalate dihydrate | 0.032 g | Nd(NO3)3⋅6H2O | 0.044 g | [5 empty] | autogenous | 72 h | 155°C |  | solvothermal synthesis | 10.1039/C3DT50810B |  | 2013 | [{"synthesis method": "solvothermal synthesis", "precursor": [{"name": "1-(3,4-dicarboxyphenyl)-4-hydroxypyridin-1-ium chloride", "amount": "0.076", "unit": "g"}, {"name": "sodium oxalate dihydrate", "amount": "0.032", "unit": "g"}, {"name": "Nd(NO3)3\u22c56H2O", "amount": "0.044", "unit": "g"}], "solvent": [{"name": "water", "amount": "10", "unit": "mL"}], "reducing agent": [{"name": "", "amount": "", "unit": ""}], "surfactant": [{"name": "", "amount": "", "unit": ""}], "pressure": "autogenous", "temperature": "155\u00b0C", "time": "72 h", "heating rate": "", "cooling rate": "5 \u00b0C h-1"}]
YIFFUQ | {[Sm2(DPPA)2(C2O4)(H2O)2]·2H2O}n | C15 H11 N1 O9 Sm1 | solvothermal synthesis | 1-(3,4-dicarboxyphenyl)-4-hydroxypyridin-1-ium chloride | 0.076 g | sodium oxalate dihydrate | 0.032 g | Sm(NO3)3⋅6H2O | 0.045 g | [5 empty] | autogenous | 72 h | 155°C |  | solvothermal synthesis | 10.1039/C3DT50810B |  | 2013 | [{"synthesis method": "solvothermal synthesis", "precursor": [{"name": "1-(3,4-dicarboxyphenyl)-4-hydroxypyridin-1-ium chloride", "amount": "0.076", "unit": "g"}, {"name": "sodium oxalate dihydrate", "amount": "0.032", "unit": "g"}, {"name": "Sm(NO3)3\u22c56H2O", "amount": "0.045", "unit": "g"}], "solvent": [{"name": "water", "amount": "10", "unit": "mL"}], "reducing agent": [{"name": "", "amount": "", "unit": ""}], "surfactant": [{"name": "", "amount": "", "unit": ""}], "pressure": "autogenous", "temperature": "155\u00b0C", "time": "72 h", "heating rate": "", "cooling rate": "5 \u00b0C h-1"}]
DEXDOB | {[Tb2(DPPA)2(C2O4)(H2O)2]·2H2O}n | C26 H15 N2 O10 Tb1 | solvothermal synthesis | 1-(3,4-dicarboxyphenyl)-4-hydroxypyridin-1-ium chloride | 0.076 g | sodium oxalate dihydrate | 0.032 g | Tb(NO3)3⋅6H2O | 0.047 g | [5 empty] | autogenous | 72 h | 155°C |  | solvothermal synthesis | 10.1039/C3DT50810B |  | 2013 | [{"synthesis method": "solvothermal synthesis", "precursor": [{"name": "1-(3,4-dicarboxyphenyl)-4-hydroxypyridin-1-ium chloride", "amount": "0.076", "unit": "g"}, {"name": "sodium oxalate dihydrate", "amount": "0.032", "unit": "g"}, {"name": "Tb(NO3)3\u22c56H2O", "amount": "0.047", "unit": "g"}], "solvent": [{"name": "water", "amount": "10", "unit": "mL"}], "reducing agent": [{"name": "", "amount": "", "unit": ""}], "surfactant": [{"name": "", "amount": "", "unit": ""}], "pressure": "autogenous", "temperature": "155\u00b0C", "time": "72 h", "heating rate": "", "cooling rate": "5 \u00b0C h-1"}]
DEXXUB | {[Yb2(DPPA)2(C2O4)(H2O)2]·2H2O}n | C26 H15 N2 O10 Yb1 | solvothermal synthesis | 1-(3,4-dicarboxyphenyl)-4-hydroxypyridin-1-ium chloride | 0.076 g | sodium oxalate dihydrate | 0.032 g | Yb(NO3)3⋅5H2O | 0.044 g | [5 empty] | autogenous | 72 h | 155°C |  | solvothermal synthesis | 10.1039/C3DT50810B |  | 2013 | [{"synthesis method": "solvothermal synthesis", "precursor": [{"name": "1-(3,4-dicarboxyphenyl)-4-hydroxypyridin-1-ium chloride", "amount": "0.076", "unit": "g"}, {"name": "sodium oxalate dihydrate", "amount": "0.032", "unit": "g"}, {"name": "Yb(NO3)3\u22c55H2O", "amount": "0.044", "unit": "g"}], "solvent": [{"name": "water", "amount": "10", "unit": "mL"}], "reducing agent": [{"name": "", "amount": "", "unit": ""}], "surfactant": [{"name": "", "amount": "", "unit": ""}], "pressure": "autogenous", "temperature": "155\u00b0C", "time": "72 h", "heating rate": "", "cooling rate": "5 \u00b0C h-1"}]
QOKRUD | Re2O3Cl4(pyz)41 | C17.5 Cl4 H19 N8 O3.5 Re2 | chemical synthesis | ReOCl3(Me2S)(OPPh3) | 0.20 g |  | 0.5 g | [6 empty] | , |  | a few minutes |  |  | chemical synthesis, filtration, drying | 10.1039/B009295I |  | 2001 | [{"synthesis method": "chemical synthesis", "precursor": [{"name": "ReOCl3(Me2S)(OPPh3)", "amount": "0.20", "unit": "g"}, {"name": "", "amount": "0.5", "unit": "g"}], "solution": [{"name": "", "amount": "5", "unit": "mL"}, {"name": "", "amount": "10", "unit": "mL"}], "pressure": "", "temperature": "", "time": "a few minutes"}, {"synthesis method": "filtration", "time": "", "atmosphere": "", "pressure": ""}, {"synthesis method": "drying", "pressure": "vacuum", "temperature": "", "atmosphere": "", "time": ""}]
QOKSAK | trans,trans,trans-ReO(OEt)Cl2(pyz)23 | C10 Cl2 H13 N4 O2 Re1 | chemical synthesis | ReOCl3(Me2S)(OPPh3) | 0.30 g |  | 0.7 g | [9 empty] | reflux for 30 min |  | chemical synthesis, filtration, drying | 10.1039/B009295I |  | 2001 | [{"synthesis method": "chemical synthesis", "precursor": [{"name": "ReOCl3(Me2S)(OPPh3)", "amount": "0.30", "unit": "g"}, {"name": "", "amount": "0.7", "unit": "g"}], "solution": [{"name": "", "amount": "15", "unit": "mL"}], "pressure": "", "temperature": "reflux for 30 min", "time": ""}, {"synthesis method": "filtration", "time": "", "atmosphere": "", "pressure": ""}, {"synthesis method": "drying", "pressure": "vacuum", "temperature": "", "atmosphere": "", "time": ""}]
QOKSEO | [{trans,trans,trans-ReO(OEt)Cl2}(μ-pyz)2{cis,cis,cis-RuCl2(Me2SO-S)2(CO)}2] | C24 Cl2 H24 N2 O2 P1 Re1 | chemical synthesis | ReO(OEt)Cl2(PPh3)2 | 0.10 g | trans,trans,trans-ReO(OEt)Cl2(pyz)23 | 70 g | [9 empty] | ambient temperature for 24 h |  | chemical synthesis, filtration, drying | 10.1039/B009295I |  | 2001 | [{"synthesis method": "chemical synthesis", "precursor": [{"name": "ReO(OEt)Cl2(PPh3)2", "amount": "0.10", "unit": "g"}, {"name": "trans,trans,trans-ReO(OEt)Cl2(pyz)23", "amount": "70", "unit": "g"}], "solution": [{"name": "", "amount": "10", "unit": "mL"}], "pressure": "", "temperature": "ambient temperature for 24 h", "time": ""}, {"synthesis method": "filtration", "time": "", "atmosphere": "", "pressure": ""}, {"synthesis method": "drying", "pressure": "vacuum", "temperature": "", "atmosphere": "", "time": ""}]
MIWSES | {[Zn(3,4-daba)2(H2O)]·3(H2O)}n | C14 H22 N4 O8 Zn1 | chemical synthesis | Zn(AcO)2⋅2H2O | 0.11 g | 3,4-diaminobenzoic acid | 0.07 g | [6 empty] | H2O |  | 48h | 100°C |  | chemical synthesis, filtration | 10.1039/C3CE42615G |  | 2014 | [{"synthesis method": "chemical synthesis", "precursor": [{"name": "Zn(AcO)2\u22c52H2O", "amount": "0.11", "unit": "g"}, {"name": "3,4-diaminobenzoic acid", "amount": "0.07", "unit": "g"}], "solution": [{"name": "H2O", "amount": "50", "unit": "mL"}], "pressure": "", "temperature": "100\u00b0C", "time": "48h"}, {"synthesis method": "filtration", "time": "", "atmosphere": "", "pressure": ""}]
MIWSIW | {[Zn(3,5-daba)(py)(H2O)](NO3)}n | C12 H14 N4 O6 Zn1 | solvothermal synthesis | Zn(NO3)2⋅6H2O | 0.24 g | 3,5-diaminobenzoic acid | 0.24 g | pyridine | 0.6 mL | [6 empty] | 32h | 75°C |  | solvothermal synthesis, filtration | 10.1039/C3CE42615G |  | 2014 | [{"synthesis method": "solvothermal synthesis", "precursor": [{"name": "Zn(NO3)2\u22c56H2O", "amount": "0.24", "unit": "g"}, {"name": "3,5-diaminobenzoic acid", "amount": "0.24", "unit": "g"}, {"name": "pyridine", "amount": "0.6", "unit": "mL"}], "solvent": [{"name": "H2O", "amount": "0.8", "unit": "mL"}, {"name": "1-propanol", "amount": "2", "unit": "mL"}], "reducing agent": [{"name": "", "amount": "", "unit": ""}], "surfactant": [{"name": "", "amount": "", "unit": ""}], "pressure": "", "temperature": "75\u00b0C", "time": "32h", "heating rate": "", "cooling rate": ""}, {"synthesis method": "filtration", "time": "", "atmosphere": "", "pressure": ""}]
MIWSOC | [Zn(4,3-ahba)2(py)2] | C24 H22 N4 O6 Zn1 | solvothermal synthesis | Zn(NO3)2⋅6H2O | 0.24 g | 4-amino-3-hidroxibenzoic acid | 0.24 g | pyridine | 0.6 mL | [6 empty] | 32h | 75°C |  | solvothermal synthesis, filtration | 10.1039/C3CE42615G |  | 2014 | [{"synthesis method": "solvothermal synthesis", "precursor": [{"name": "Zn(NO3)2\u22c56H2O", "amount": "0.24", "unit": "g"}, {"name": "4-amino-3-hidroxibenzoic acid", "amount": "0.24", "unit": "g"}, {"name": "pyridine", "amount": "0.6", "unit": "mL"}], "solvent": [{"name": "H2O", "amount": "0.8", "unit": "mL"}, {"name": "1-propanol", "amount": "2", "unit": "mL"}], "reducing agent": [{"name": "", "amount": "", "unit": ""}], "surfactant": [{"name": "", "amount": "", "unit": ""}], "pressure": "", "temperature": "75\u00b0C", "time": "32h", "heating rate": "", "cooling rate": ""}, {"synthesis method": "filtration", "time": "", "atmosphere": "", "pressure": ""}]
MIWSUI | [Zn(bipy)2(4,3-ahba)2]2 | C68 H56 N12 O12 Zn2 | solvothermal synthesis | Zn(NO3)2⋅6H2O | 0.24 g | 4-amino-3-hydroxibenzoic acid | 0.24 g | bipyridine | 1.16 g | [6 empty] | 32h | 75°C |  | solvothermal synthesis, filtration | 10.1039/C3CE42615G |  | 2014 | [{"synthesis method": "solvothermal synthesis", "precursor": [{"name": "Zn(NO3)2\u22c56H2O", "amount": "0.24", "unit": "g"}, {"name": "4-amino-3-hydroxibenzoic acid", "amount": "0.24", "unit": "g"}, {"name": "bipyridine", "amount": "1.16", "unit": "g"}], "solvent": [{"name": "H2O", "amount": "0.8", "unit": "mL"}, {"name": "1-propanol", "amount": "2", "unit": "mL"}], "reducing agent": [{"name": "", "amount": "", "unit": ""}], "surfactant": [{"name": "", "amount": "", "unit": ""}], "pressure": "", "temperature": "75\u00b0C", "time": "32h", "heating rate": "", "cooling rate": ""}, {"synthesis method": "filtration", "time": "", "atmosphere": "", "pressure": ""}]
MIWTAP | {[Zn(bipy)(p-aba)2]·(H2O)(4,4'-bipy)]}n | C68 H58 N12 O9 Zn2 | solvothermal synthesis | Zn(AcO)2⋅2H2O | 0.17 g | p-aminobenzoic acid | 0.22 g | bipyridine | 1.16 g | [6 empty] | 32h | 75°C |  | solvothermal synthesis, filtration | 10.1039/C3CE42615G |  | 2014 | [{"synthesis method": "solvothermal synthesis", "precursor": [{"name": "Zn(AcO)2\u22c52H2O", "amount": "0.17", "unit": "g"}, {"name": "p-aminobenzoic acid", "amount": "0.22", "unit": "g"}, {"name": "bipyridine", "amount": "1.16", "unit": "g"}], "solvent": [{"name": "H2O", "amount": "0.8", "unit": "mL"}, {"name": "1-propanol", "amount": "2", "unit": "mL"}], "reducing agent": [{"name": "", "amount": "", "unit": ""}], "surfactant": [{"name": "", "amount": "", "unit": ""}], "pressure": "", "temperature": "75\u00b0C", "time": "32h", "heating rate": "", "cooling rate": ""}, {"synthesis method": "filtration", "time": "", "atmosphere": "", "pressure": ""}]
AHAMON | [M1/6Cd(dci)2(H2O)2]·X1/6 | C60 Cd6 Cl1 H36 N48 Na1 O12 | chemical synthesis | Hdci | 0.015 g | CdX2 | 30 mg | cat | 5 mg |  |  |  |  | deionized water |  | 1 week | room temperature | 6-7 | chemical synthesis, pH adjustment | 10.1039/C5CE01097G |  | 2015 | [{"synthesis method": "chemical synthesis", "precursor": [{"name": "Hdci", "amount": "0.015", "unit": "g"}, {"name": "CdX2", "amount": "30", "unit": "mg"}, {"name": "cat", "amount": "5", "unit": "mg"}], "solution": [{"name": "deionized water", "amount": "3", "unit": "mL"}], "pressure": "", "temperature": "room temperature", "time": "1 week"}, {"synthesis method": "pH adjustment", "pH": "6-7", "modulator": "MOH"}]
AHAMUT | [M1/6Cd(dci)2(H2O)2]·X1/6 | C60 Cd6 H36 I1 N48 Na1 O12 | chemical synthesis | Hdci | 0.015 g | CdX2 | 30 mg | cat | 5 mg |  |  |  |  | deionized water |  | 1 week | room temperature | 6-7 | chemical synthesis, pH adjustment | 10.1039/C5CE01097G |  | 2015 | [{"synthesis method": "chemical synthesis", "precursor": [{"name": "Hdci", "amount": "0.015", "unit": "g"}, {"name": "CdX2", "amount": "30", "unit": "mg"}, {"name": "cat", "amount": "5", "unit": "mg"}], "solution": [{"name": "deionized water", "amount": "3", "unit": "mL"}], "pressure": "", "temperature": "room temperature", "time": "1 week"}, {"synthesis method": "pH adjustment", "pH": "6-7", "modulator": "MOH"}]
OPOCOM01 | [M1/6Cd(dci)2(H2O)2]·X1/6 | C60 Cd6 Cl1 H36 K1 N48 O12 | chemical synthesis | Hdci | 0.015 g | CdX2 | 30 mg | cat | 5 mg |  |  |  |  | deionized water |  | 1 week | room temperature | 6-7 | chemical synthesis, pH adjustment | 10.1039/C5CE01097G |  | 2015 | [{"synthesis method": "chemical synthesis", "precursor": [{"name": "Hdci", "amount": "0.015", "unit": "g"}, {"name": "CdX2", "amount": "30", "unit": "mg"}, {"name": "cat", "amount": "5", "unit": "mg"}], "solution": [{"name": "deionized water", "amount": "3", "unit": "mL"}], "pressure": "", "temperature": "room temperature", "time": "1 week"}, {"synthesis method": "pH adjustment", "pH": "6-7", "modulator": "MOH"}]
AHANOO | [M1/6Cd(dci)2(H2O)2]·X1/6 | C60 Cd6 H36 I1 K1 N48 O12 | chemical synthesis | Hdci | 0.015 g | CdX2 | 30 mg | cat | 5 mg |  |  |  |  | deionized water |  | 1 week | room temperature | 6-7 | chemical synthesis, pH adjustment | 10.1039/C5CE01097G |  | 2015 | [{"synthesis method": "chemical synthesis", "precursor": [{"name": "Hdci", "amount": "0.015", "unit": "g"}, {"name": "CdX2", "amount": "30", "unit": "mg"}, {"name": "cat", "amount": "5", "unit": "mg"}], "solution": [{"name": "deionized water", "amount": "3", "unit": "mL"}], "pressure": "", "temperature": "room temperature", "time": "1 week"}, {"synthesis method": "pH adjustment", "pH": "6-7", "modulator": "MOH"}]
AHANAA | [M1/6Cd(dci)2(H2O)2]·X1/6 | C60 Cd6 Cl1 H36 N48 O12 Rb1 | chemical synthesis | Hdci | 0.015 g | CdX2 | 30 mg | cat | 5 mg |  |  |  |  | deionized water |  | 1 week | room temperature | 6-7 | chemical synthesis, pH adjustment | 10.1039/C5CE01097G |  | 2015 | [{"synthesis method": "chemical synthesis", "precursor": [{"name": "Hdci", "amount": "0.015", "unit": "g"}, {"name": "CdX2", "amount": "30", "unit": "mg"}, {"name": "cat", "amount": "5", "unit": "mg"}], "solution": [{"name": "deionized water", "amount": "3", "unit": "mL"}], "pressure": "", "temperature": "room temperature", "time": "1 week"}, {"synthesis method": "pH adjustment", "pH": "6-7", "modulator": "MOH"}]
AHANII | [M1/6Cd(dci)2(H2O)2]·X1/6 | C60 Cd6 H36 I1 N48 O12 Rb1 | chemical synthesis | Hdci | 0.015 g | CdX2 | 30 mg | cat | 5 mg |  |  |  |  | deionized water |  | 1 week | room temperature | 6-7 | chemical synthesis, pH adjustment | 10.1039/C5CE01097G |  | 2015 | [{"synthesis method": "chemical synthesis", "precursor": [{"name": "Hdci", "amount": "0.015", "unit": "g"}, {"name": "CdX2", "amount": "30", "unit": "mg"}, {"name": "cat", "amount": "5", "unit": "mg"}], "solution": [{"name": "deionized water", "amount": "3", "unit": "mL"}], "pressure": "", "temperature": "room temperature", "time": "1 week"}, {"synthesis method": "pH adjustment", "pH": "6-7", "modulator": "MOH"}]
AHAMIH | [M1/6Cd(dci)2(H2O)2]·X1/6 | Br1 C60 Cd6 H36 N48 Na1 O12 | chemical synthesis | Hdci | 0.015 g | CdX2 | 30 mg | cat | 5 mg |  |  |  |  | deionized water |  | 1 week | room temperature | 6-7 | chemical synthesis, pH adjustment | 10.1039/C5CE01097G |  | 2015 | [{"synthesis method": "chemical synthesis", "precursor": [{"name": "Hdci", "amount": "0.015", "unit": "g"}, {"name": "CdX2", "amount": "30", "unit": "mg"}, {"name": "cat", "amount": "5", "unit": "mg"}], "solution": [{"name": "deionized water", "amount": "3", "unit": "mL"}], "pressure": "", "temperature": "room temperature", "time": "1 week"}, {"synthesis method": "pH adjustment", "pH": "6-7", "modulator": "MOH"}]
AHAMAZ | [M1/6Cd(dci)2(H2O)2]·X1/6 | Br1 C60 Cd6 H36 K1 N48 O12 | chemical synthesis | Hdci | 0.015 g | CdX2 | 30 mg | cat | 5 mg |  |  |  |  | deionized water |  | 1 week | room temperature | 6-7 | chemical synthesis, pH adjustment | 10.1039/C5CE01097G |  | 2015 | [{"synthesis method": "chemical synthesis", "precursor": [{"name": "Hdci", "amount": "0.015", "unit": "g"}, {"name": "CdX2", "amount": "30", "unit": "mg"}, {"name": "cat", "amount": "5", "unit": "mg"}], "solution": [{"name": "deionized water", "amount": "3", "unit": "mL"}], "pressure": "", "temperature": "room temperature", "time": "1 week"}, {"synthesis method": "pH adjustment", "pH": "6-7", "modulator": "MOH"}]
AHANEE | [M1/6Cd(dci)2(H2O)2]·X1/6 | Br1 C60 Cd6 H36 N48 O12 Rb1 | chemical synthesis | Hdci | 0.015 g | CdX2 | 30 mg | cat | 5 mg |  |  |  |  | deionized water |  | 1 week | room temperature | 6-7 | chemical synthesis, pH adjustment | 10.1039/C5CE01097G |  | 2015 | [{"synthesis method": "chemical synthesis", "precursor": [{"name": "Hdci", "amount": "0.015", "unit": "g"}, {"name": "CdX2", "amount": "30", "unit": "mg"}, {"name": "cat", "amount": "5", "unit": "mg"}], "solution": [{"name": "deionized water", "amount": "3", "unit": "mL"}], "pressure": "", "temperature": "room temperature", "time": "1 week"}, {"synthesis method": "pH adjustment", "pH": "6-7", "modulator": "MOH"}]
TETPUF | [Dy4Mn(PDA)6(SO4)2(H2O)4] | C42 Dy4 H52 Mn1 N6 O49 S2 | solvothermal synthesis | H2PDA | 0.167 g | HINA | 0.123 g | MnSO4⋅H2O | 0.085 g | Dy2O3 | 0.187 g |  |  |  |  | 72h | 150°C |  | solvothermal synthesis | 10.1039/C2CE26277K |  | 2013 | [{"synthesis method": "solvothermal synthesis", "precursor": [{"name": "H2PDA", "amount": "0.167", "unit": "g"}, {"name": "HINA", "amount": "0.123", "unit": "g"}, {"name": "MnSO4\u22c5H2O", "amount": "0.085", "unit": "g"}, {"name": "Dy2O3", "amount": "0.187", "unit": "g"}], "solvent": [{"name": "water", "amount": "10", "unit": "mL"}], "reducing agent": [{"name": "", "amount": "", "unit": ""}], "surfactant": [{"name": "", "amount": "", "unit": ""}], "pressure": "", "temperature": "150\u00b0C", "time": "72h", "heating rate": "5\u00b0C h-1", "cooling rate": ""}]
TETPOZ | [Gd4Mn(PDA)4(SO4)2(INA)2(H2O)8] | C40 Gd4 H46 Mn1 N6 O41 S2 | solvothermal synthesis | H2PDA | 0.167 g | HINA | 0.062 g | MnSO4⋅H2O | 0.085 g | Gd2O3 | 0.181 g |  |  |  |  | 60h | 150°C |  | solvothermal synthesis | 10.1039/C2CE26277K |  | 2013 | [{"synthesis method": "solvothermal synthesis", "precursor": [{"name": "H2PDA", "amount": "0.167", "unit": "g"}, {"name": "HINA", "amount": "0.062", "unit": "g"}, {"name": "MnSO4\u22c5H2O", "amount": "0.085", "unit": "g"}, {"name": "Gd2O3", "amount": "0.181", "unit": "g"}], "solvent": [{"name": "water", "amount": "10", "unit": "mL"}], "reducing agent": [{"name": "", "amount": "", "unit": ""}], "surfactant": [{"name": "", "amount": "", "unit": ""}], "pressure": "", "temperature": "150\u00b0C", "time": "60h", "heating rate": "5\u00b0C h-1", "cooling rate": ""}]
TETPEP | [Eu4Zn(PDA)4(SO4)2(INA)2(H2O)8] | C40 Eu4 H46 N6 O41 S2 Zn1 | solvothermal synthesis | H2PDA | 0.167 g | HINA | 0.062 g | ZnSO4⋅7H2O | 0.144 g | Eu2O3 | 0.176 g |  |  |  |  | 60h | 150°C |  | solvothermal synthesis | 10.1039/C2CE26277K |  | 2013 | [{"synthesis method": "solvothermal synthesis", "precursor": [{"name": "H2PDA", "amount": "0.167", "unit": "g"}, {"name": "HINA", "amount": "0.062", "unit": "g"}, {"name": "ZnSO4\u22c57H2O", "amount": "0.144", "unit": "g"}, {"name": "Eu2O3", "amount": "0.176", "unit": "g"}], "solvent": [{"name": "water", "amount": "10", "unit": "mL"}], "reducing agent": [{"name": "", "amount": "", "unit": ""}], "surfactant": [{"name": "", "amount": "", "unit": ""}], "pressure": "", "temperature": "150\u00b0C", "time": "60h", "heating rate": "5\u00b0C h-1", "cooling rate": ""}]
TETPIT | [Tb4Zn(PDA)4(SO4)2(INA)2(H2O)8] | C40 H46 N6 O41 S2 Tb4 Zn1 | solvothermal synthesis | H2PDA | 0.167 g | HINA | 0.062 g | ZnSO4⋅7H2O | 0.144 g | Tb4O7 | 0.374 g |  |  |  |  | 60h | 150°C |  | solvothermal synthesis | 10.1039/C2CE26277K |  | 2013 | [{"synthesis method": "solvothermal synthesis", "precursor": [{"name": "H2PDA", "amount": "0.167", "unit": "g"}, {"name": "HINA", "amount": "0.062", "unit": "g"}, {"name": "ZnSO4\u22c57H2O", "amount": "0.144", "unit": "g"}, {"name": "Tb4O7", "amount": "0.374", "unit": "g"}], "solvent": [{"name": "water", "amount": "10", "unit": "mL"}], "reducing agent": [{"name": "", "amount": "", "unit": ""}], "surfactant": [{"name": "", "amount": "", "unit": ""}], "pressure": "", "temperature": "150\u00b0C", "time": "60h", "heating rate": "5\u00b0C h-1", "cooling rate": ""}]
EKEYOJ | [Cu(L)2Cl2]·5.5H2O | C36 Cl2 Cu1 H39 N8 O9.5 | solvothermal synthesis | CuCl2⋅2H2O | 0.085 g | L | 0.159 g | [8 empty] | 2 days | 120°C |  | solvothermal synthesis | 10.1039/C0DT00326C |  | 2010 | [{"synthesis method": "solvothermal synthesis", "precursor": [{"name": "CuCl2\u22c52H2O", "amount": "0.085", "unit": "g"}, {"name": "L", "amount": "0.159", "unit": "g"}], "solvent": [{"name": "", "amount": "10", "unit": "mL"}], "reducing agent": [{"name": "", "amount": "", "unit": ""}], "surfactant": [{"name": "", "amount": "", "unit": ""}], "pressure": "", "temperature": "120\u00b0C", "time": "2 days", "heating rate": "", "cooling rate": "slow"}]
EKEYEZ | [Ni(L)2Cl2]·5.5H2O | C36 Cl2 H39 N8 Ni1 O9.5 | solvothermal synthesis | NiCl2⋅6H2O |  | L | [12 empty] | solvothermal synthesis | 10.1039/C0DT00326C |  | 2010 | [{"synthesis method": "solvothermal synthesis", "precursor": [{"name": "NiCl2\u22c56H2O", "amount": "", "unit": ""}, {"name": "L", "amount": "", "unit": ""}], "solvent": [{"name": "", "amount": "", "unit": ""}], "reducing agent": [{"name": "", "amount": "", "unit": ""}], "surfactant": [{"name": "", "amount": "", "unit": ""}], "pressure": "", "temperature": "", "time": "", "heating rate": "", "cooling rate": ""}]
EKEYAV | [Co(L)(m-BDC)]·DMF | C29 Co1 H25 N5 O7 | solvothermal synthesis | Co(NO3)2⋅6H2O | 0.015 g | L | 0.016 g | m-H2BDC | 0.008 g | [9 empty] | solvothermal synthesis | 10.1039/C0DT00326C |  | 2010 | [{"synthesis method": "solvothermal synthesis", "precursor": [{"name": "Co(NO3)2\u22c56H2O", "amount": "0.015", "unit": "g"}, {"name": "L", "amount": "0.016", "unit": "g"}, {"name": "m-H2BDC", "amount": "0.008", "unit": "g"}], "solvent": [{"name": "", "amount": "8", "unit": "mL"}], "reducing agent": [{"name": "", "amount": "", "unit": ""}], "surfactant": [{"name": "", "amount": "", "unit": ""}], "pressure": "", "temperature": "", "time": "", "heating rate": "", "cooling rate": ""}]
EKEYID | [Cd2(L)2(m-BDC)2]·DMF·0.2H2O | C55 Cd2 H43.4 N9 O13.2 | solvothermal synthesis | CdSO4⋅8/3H2O | 0.013 g | L |  | m-H2BDC | [10 empty] | solvothermal synthesis | 10.1039/C0DT00326C |  | 2010 | [{"synthesis method": "solvothermal synthesis", "precursor": [{"name": "CdSO4\u22c58/3H2O", "amount": "0.013", "unit": "g"}, {"name": "L", "amount": "", "unit": ""}, {"name": "m-H2BDC", "amount": "", "unit": ""}], "solvent": [{"name": "", "amount": "", "unit": ""}], "reducing agent": [{"name": "", "amount": "", "unit": ""}], "surfactant": [{"name": "", "amount": "", "unit": ""}], "pressure": "", "temperature": "", "time": "", "heating rate": "", "cooling rate": ""}]
IZOHAI | [Ag5(trz)6][H4PMo12O40] | Ag5 C12 H16 Mo12 N18 O40 P1 | solvothermal synthesis |  |  | AgNO3 | 150 mg | trz | 50 mg | NH4VO3 | 36 mg |  |  |  |  | 5 days | 170°C | 3.0 | chemical synthesis, pH adjustment, solvothermal synthesis, washing | 10.1039/C6RA23809B |  | 2016 | [{"synthesis method": "chemical synthesis", "precursor": [{"name": "H3PMo12O40", "amount": "300", "unit": "mg"}, {"name": "AgNO3", "amount": "150", "unit": "mg"}, {"name": "trz", "amount": "50", "unit": "mg"}, {"name": "NH4VO3", "amount": "36", "unit": "mg"}], "solution": [{"name": "distilled water", "amount": "10", "unit": "mL"}], "pressure": "", "temperature": "room temperature", "time": "0.5 h"}, {"synthesis method": "pH adjustment", "pH": "3.0", "modulator": "1 mol L-1 HCL"}, {"synthesis method": "solvothermal synthesis", "precursor": [{"name": "", "amount": "", "unit": ""}], "solvent": [{"name": "", "amount": "", "unit": ""}], "reducing agent": [{"name": "", "amount": "", "unit": ""}], "surfactant": [{"name": "", "amount": "", "unit": ""}], "pressure": "", "temperature": "170\u00b0C", "time": "5 days", "heating rate": "", "cooling rate": "10 \u00b0C h-1"}, {"synthesis method": "washing", "washing solution": "distilled water", "amount": ""}]
IZOGUB | [Ag10(trz)8][HPMo12O40] | Ag10 C16 H16 Mo12 N24 O40 P1 | solvothermal synthesis |  |  | AgNO3 | 150 mg | trz | 50 mg | NH4VO3 | 36 mg |  |  |  |  | 5 days | 170°C | 4.5 | chemical synthesis, pH adjustment, solvothermal synthesis, washing | 10.1039/C6RA23809B |  | 2016 | [{"synthesis method": "chemical synthesis", "precursor": [{"name": "H3PMo12O40", "amount": "300", "unit": "mg"}, {"name": "AgNO3", "amount": "150", "unit": "mg"}, {"name": "trz", "amount": "50", "unit": "mg"}, {"name": "NH4VO3", "amount": "36", "unit": "mg"}], "solution": [{"name": "distilled water", "amount": "10", "unit": "mL"}], "pressure": "", "temperature": "room temperature", "time": "0.5 h"}, {"synthesis method": "pH adjustment", "pH": "4.5", "modulator": "1 M KOH"}, {"synthesis method": "solvothermal synthesis", "precursor": [{"name": "", "amount": "", "unit": ""}], "solvent": [{"name": "", "amount": "", "unit": ""}], "reducing agent": [{"name": "", "amount": "", "unit": ""}], "surfactant": [{"name": "", "amount": "", "unit": ""}], "pressure": "", "temperature": "170\u00b0C", "time": "5 days", "heating rate": "", "cooling rate": "10 \u00b0C h-1"}, {"synthesis method": "washing", "washing solution": "water", "amount": ""}]
KOZZAC | 1 | C36 H56 Mn1 N8 O10 P2 | chemical synthesis | dtbp-H | 0.105 g | Mn(CH3COO)2⋅4H2O | 0.030 g | azopy | 0.092 g |  |  |  |  | methanol, N,N-dimethylformamide |  | 24 h | room temperature |  | chemical synthesis | 10.1039/C4QI00149D |  | 2015 | [{"synthesis method": "chemical synthesis", "precursor": [{"name": "dtbp-H", "amount": "0.105", "unit": "g"}, {"name": "Mn(CH3COO)2\u22c54H2O", "amount": "0.030", "unit": "g"}, {"name": "azopy", "amount": "0.092", "unit": "g"}], "solution": [{"name": "methanol", "amount": "30", "unit": "mL"}, {"name": "N,N-dimethylformamide", "amount": "2", "unit": "mL"}], "pressure": "", "temperature": "room temperature", "time": "24 h"}]
KOZZEG | 2 | C36 Co1 H56 N8 O10 P2 | chemical synthesis | [Co(dtbp)2]n | 0.091 g | 4,4'-azobipyridine | 0.0695 g | [6 empty] | methanol, DMF |  | 12 h | reflux |  | chemical synthesis | 10.1039/C4QI00149D |  | 2015 | [{"synthesis method": "chemical synthesis", "precursor": [{"name": "[Co(dtbp)2]n", "amount": "0.091", "unit": "g"}, {"name": "4,4'-azobipyridine", "amount": "0.0695", "unit": "g"}], "solution": [{"name": "methanol", "amount": "10", "unit": "mL"}, {"name": "DMF", "amount": "5", "unit": "mL"}], "pressure": "", "temperature": "reflux", "time": "12 h"}]
KOZZIK | 3 | C36 Cu1 H56 N8 O10 P2 | chemical synthesis | dtbp-H | 0.105 g | Cu(CH3COO)2⋅H2O | 0.0515 g | azobpy | 0.092 g |  |  |  |  | methanol, N,N-dimethylformamide, acetonitrile |  | 12 h | water bath till dryness |  | chemical synthesis | 10.1039/C4QI00149D |  | 2015 | [{"synthesis method": "chemical synthesis", "precursor": [{"name": "dtbp-H", "amount": "0.105", "unit": "g"}, {"name": "Cu(CH3COO)2\u22c5H2O", "amount": "0.0515", "unit": "g"}, {"name": "azobpy", "amount": "0.092", "unit": "g"}], "solution": [{"name": "methanol", "amount": "30", "unit": "mL"}, {"name": "N,N-dimethylformamide", "amount": "2", "unit": "mL"}, {"name": "acetonitrile", "amount": "30", "unit": "mL"}], "pressure": "", "temperature": "water bath till dryness", "time": "12 h"}]
KOZZOQ | 4 | C36 Cd1 H56 N8 O10 P2 | chemical synthesis | Cd(ClO4)2⋅H2O | 0.0374 g | azopy | 0.0372 g | dtbp-H | 0.0448 g |  |  |  |  | methanol, DMF |  | 12 h | reflux |  | chemical synthesis | 10.1039/C4QI00149D |  | 2015 | [{"synthesis method": "chemical synthesis", "precursor": [{"name": "Cd(ClO4)2\u22c5H2O", "amount": "0.0374", "unit": "g"}, {"name": "azopy", "amount": "0.0372", "unit": "g"}, {"name": "dtbp-H", "amount": "0.0448", "unit": "g"}], "solution": [{"name": "methanol", "amount": "10", "unit": "mL"}, {"name": "DMF", "amount": "5", "unit": "mL"}], "pressure": "", "temperature": "reflux", "time": "12 h"}]
KUBCIV | [{Ni(bph)(H2O)4}{(dtbp)2}]n | C28 H54 N4 Ni1 O12 P2 | chemical synthesis | Ni(ClO4)2⋅4H2O | 96 mg | dtbp-H | 100 mg | bph | 105 mg | [9 empty] | chemical synthesis | 10.1039/C4QI00149D |  | 2015 | [{"synthesis method": "chemical synthesis", "precursor": [{"name": "Ni(ClO4)2\u22c54H2O", "amount": "96", "unit": "mg"}, {"name": "dtbp-H", "amount": "100", "unit": "mg"}, {"name": "bph", "amount": "105", "unit": "mg"}], "solution": [], "pressure": "", "temperature": "", "time": ""}]
KUBCUH | [{Co(bph)(H2O)4}{(dtbp)2}]n | C28 Co1 H44 N4 O12 P2 | chemical synthesis | Co(ClO4)2⋅4H2O | 96 mg | dtbp-H | 100 mg | bph | 105 mg | [9 empty] | chemical synthesis | 10.1039/C4QI00149D |  | 2015 | [{"synthesis method": "chemical synthesis", "precursor": [{"name": "Co(ClO4)2\u22c54H2O", "amount": "96", "unit": "mg"}, {"name": "dtbp-H", "amount": "100", "unit": "mg"}, {"name": "bph", "amount": "105", "unit": "mg"}], "solution": [], "pressure": "", "temperature": "", "time": ""}]
KUBDES | [Cd(bph)3(dtbp)2]n | C52 Cd1 H68 N12 O9 P2 | chemical synthesis | Cd(ClO4)2⋅6H2O | 102 mg | dtbp-H | 100 mg | bph | 105 mg | [9 empty] | chemical synthesis | 10.1039/C4QI00149D |  | 2015 | [{"synthesis method": "chemical synthesis", "precursor": [{"name": "Cd(ClO4)2\u22c56H2O", "amount": "102", "unit": "mg"}, {"name": "dtbp-H", "amount": "100", "unit": "mg"}, {"name": "bph", "amount": "105", "unit": "mg"}], "solution": [], "pressure": "", "temperature": "", "time": ""}]
XOYNUW | 2∞[(NiL)2Ni(μ1,5-N(CN)2)2]n | C38 H32 N10 Ni3 O4 | chemical synthesis | [NiL] | 0.642 g | Ni(ClO4)2⋅6H2O | 0.364 g | sodium dicyanamide | 0.180 g |  |  |  |  | methanol |  | 1 h | room temperature |  | chemical synthesis, filtration, washing, drying | 10.1039/C4DT02823F |  | 2015 | [{"synthesis method": "chemical synthesis", "precursor": [{"name": "[NiL]", "amount": "0.642", "unit": "g"}, {"name": "Ni(ClO4)2\u22c56H2O", "amount": "0.364", "unit": "g"}, {"name": "sodium dicyanamide", "amount": "0.180", "unit": "g"}], "solution": [{"name": "methanol", "amount": "20", "unit": "mL"}], "pressure": "", "temperature": "room temperature", "time": "1 h"}, {"synthesis method": "filtration", "time": "", "atmosphere": "open", "pressure": ""}, {"synthesis method": "washing", "washing solution": "methanol-water mixture", "amount": ""}, {"synthesis method": "drying", "pressure": "", "temperature": "", "atmosphere": "", "time": ""}]
XOYQEJ | 2∞[(NiL)2Cd(μ1,5-N(CN)2)2]n | C38 Cd1 H32 N10 Ni2 O4 | chemical synthesis | [NiL] | 0.642 g | anhydrous Cd(ClO4)2 | 0.311 g | sodium dicyanamide | 0.180 g |  |  |  |  | methanol |  | 1 h | room temperature |  | chemical synthesis, filtration, washing, drying | 10.1039/C4DT02823F |  | 2015 | [{"synthesis method": "chemical synthesis", "precursor": [{"name": "[NiL]", "amount": "0.642", "unit": "g"}, {"name": "anhydrous Cd(ClO4)2", "amount": "0.311", "unit": "g"}, {"name": "sodium dicyanamide", "amount": "0.180", "unit": "g"}], "solution": [{"name": "methanol", "amount": "20", "unit": "mL"}], "pressure": "", "temperature": "room temperature", "time": "1 h"}, {"synthesis method": "filtration", "time": "", "atmosphere": "", "pressure": ""}, {"synthesis method": "washing", "washing solution": "methanol-water mixture", "amount": ""}, {"synthesis method": "drying", "pressure": "", "temperature": "", "atmosphere": "", "time": ""}]
XOYPAE | 2∞[(NiL)2Zn(μ1,5-N(CN)2)2]n | C38 H32 N10 Ni2 O4 Zn1 | chemical synthesis | [NiL] | 0.642 g | Zn(ClO4)2⋅6H2O | 0.372 g | sodium dicyanamide | 0.180 g |  |  |  |  | methanol |  | 1 h | room temperature |  | chemical synthesis, filtration, washing, drying | 10.1039/C4DT02823F |  | 2015 | [{"synthesis method": "chemical synthesis", "precursor": [{"name": "[NiL]", "amount": "0.642", "unit": "g"}, {"name": "Zn(ClO4)2\u22c56H2O", "amount": "0.372", "unit": "g"}, {"name": "sodium dicyanamide", "amount": "0.180", "unit": "g"}], "solution": [{"name": "methanol", "amount": "20", "unit": "mL"}], "pressure": "", "temperature": "room temperature", "time": "1 h"}, {"synthesis method": "filtration", "time": "", "atmosphere": "", "pressure": ""}, {"synthesis method": "washing", "washing solution": "methanol-water mixture", "amount": ""}, {"synthesis method": "drying", "pressure": "", "temperature": "", "atmosphere": "", "time": ""}]
UJOWIA | {[µ4-W(CN)8Co2(DMF)8][NO3]}n | C32 Co2 H56 N17 O11 W1 | chemical synthesis | (Bu3NH)3[W(CN)8] | 1.118 g | Co(NO3)2⋅6H2O | 0.582 g | [6 empty] | , |  | 1 hour | room temperature |  | chemical synthesis, filtration, washing, drying | 10.1039/C0CE00227E |  | 2011 | [{"synthesis method": "chemical synthesis", "precursor": [{"name": "(Bu3NH)3[W(CN)8]", "amount": "1.118", "unit": "g"}, {"name": "Co(NO3)2\u22c56H2O", "amount": "0.582", "unit": "g"}], "solution": [{"name": "", "amount": "10", "unit": "mL"}, {"name": "", "amount": "5", "unit": "mL"}], "pressure": "", "temperature": "room temperature", "time": "1 hour"}, {"synthesis method": "filtration", "time": "", "atmosphere": "", "pressure": ""}, {"synthesis method": "washing", "washing solution": "", "amount": ""}, {"synthesis method": "drying", "pressure": "", "temperature": "", "atmosphere": "air", "time": ""}]
UJOWEW | {[µ4-W(CN)8]Cu2(py)8}n | C48 Cu2 H40 N16 W1 | chemical synthesis | Cu(ClO4)2⋅6H2O | 0.741 g | (Bu3NH)3[W(CN)8] | 1.118 g | [6 empty] | , , |  | several days | room temperature |  | chemical synthesis, filtration, washing, drying | 10.1039/C0CE00227E |  | 2011 | [{"synthesis method": "chemical synthesis", "precursor": [{"name": "Cu(ClO4)2\u22c56H2O", "amount": "0.741", "unit": "g"}, {"name": "(Bu3NH)3[W(CN)8]", "amount": "1.118", "unit": "g"}], "solution": [{"name": "", "amount": "10", "unit": "mL"}, {"name": "", "amount": "5", "unit": "mL"}, {"name": "", "amount": "10", "unit": "mL"}], "pressure": "", "temperature": "room temperature", "time": "several days"}, {"synthesis method": "filtration", "time": "", "atmosphere": "", "pressure": ""}, {"synthesis method": "washing", "washing solution": "", "amount": ""}, {"synthesis method": "drying", "pressure": "", "temperature": "", "atmosphere": "air", "time": ""}]
ESEVOP | [Sm3(H2O)13(pydc-OH)2][BW12O40] | B1 C14 H56 N2 O75 Sm3 W12 | solvothermal synthesis | Sm(NO3)3∙6H2O | 66 mg | H2pydc-OH | 20 mg | K5[BW12O40] | 114 mg | [6 empty] | 72h | 130°C |  | solvothermal synthesis | 10.1039/C6CE01183G |  | 2016 | [{"synthesis method": "solvothermal synthesis", "precursor": [{"name": "Sm(NO3)3\u22196H2O", "amount": "66", "unit": "mg"}, {"name": "H2pydc-OH", "amount": "20", "unit": "mg"}, {"name": "K5[BW12O40]", "amount": "114", "unit": "mg"}], "solvent": [{"name": "distilled water", "amount": "10", "unit": "mL"}], "reducing agent": [{"name": "", "amount": "", "unit": ""}], "surfactant": [{"name": "", "amount": "", "unit": ""}], "pressure": "", "temperature": "130\u00b0C", "time": "72h", "heating rate": "", "cooling rate": "10\u00b0C h-1"}]
ESEVUV | [Nd3(H2O)13(pydc-OH)2][BW12O40] | B1 C14 H60 N2 Nd3 O77 W12 | solvothermal synthesis | Nd(NO3)3∙6H2O | 87 mg | H2pydc-OH | 20 mg | K5[BW12O40] | 114 mg | [6 empty] | 72h | 130°C |  | solvothermal synthesis | 10.1039/C6CE01183G |  | 2016 | [{"synthesis method": "solvothermal synthesis", "precursor": [{"name": "Nd(NO3)3\u22196H2O", "amount": "87", "unit": "mg"}, {"name": "H2pydc-OH", "amount": "20", "unit": "mg"}, {"name": "K5[BW12O40]", "amount": "114", "unit": "mg"}], "solvent": [{"name": "distilled water", "amount": "10", "unit": "mL"}], "reducing agent": [{"name": "", "amount": "", "unit": ""}], "surfactant": [{"name": "", "amount": "", "unit": ""}], "pressure": "", "temperature": "130\u00b0C", "time": "72h", "heating rate": "", "cooling rate": "10\u00b0C h-1"}]
ESEVIJ | [Ce3(H2O)11(pydc-OH)2(μ2-OH)][HBW12O40] | B1 C14 Ce3 H60 N2 O77 W12 | solvothermal synthesis | Ce(NO3)3∙6H2O | 65 mg | H2pydc-OH | 20 mg | K5[BW12O40] | 114 mg | [6 empty] | 72h | 130°C |  | solvothermal synthesis | 10.1039/C6CE01183G |  | 2016 | [{"synthesis method": "solvothermal synthesis", "precursor": [{"name": "Ce(NO3)3\u22196H2O", "amount": "65", "unit": "mg"}, {"name": "H2pydc-OH", "amount": "20", "unit": "mg"}, {"name": "K5[BW12O40]", "amount": "114", "unit": "mg"}], "solvent": [{"name": "distilled water", "amount": "10", "unit": "mL"}], "reducing agent": [{"name": "", "amount": "", "unit": ""}], "surfactant": [{"name": "", "amount": "", "unit": ""}], "pressure": "", "temperature": "130\u00b0C", "time": "72h", "heating rate": "", "cooling rate": "10\u00b0C h-1"}]
ESEVAB | {K[Sm(H2O)4(pydc)]4}[BW12O40] | B1 C28 H48 K1 N4 O74 Sm4 W12 | solvothermal synthesis | Sm(NO3)3∙6H2O | 66 mg | H2pydc | 25 mg | K5[BW12O40] | 114 mg | [6 empty] | 72h | 130°C |  | solvothermal synthesis | 10.1039/C6CE01183G |  | 2016 | [{"synthesis method": "solvothermal synthesis", "precursor": [{"name": "Sm(NO3)3\u22196H2O", "amount": "66", "unit": "mg"}, {"name": "H2pydc", "amount": "25", "unit": "mg"}, {"name": "K5[BW12O40]", "amount": "114", "unit": "mg"}], "solvent": [{"name": "distilled water", "amount": "10", "unit": "mL"}], "reducing agent": [{"name": "", "amount": "", "unit": ""}], "surfactant": [{"name": "", "amount": "", "unit": ""}], "pressure": "", "temperature": "130\u00b0C", "time": "72h", "heating rate": "", "cooling rate": "10\u00b0C h-1"}]
ESEVEF | {K[Nd(H2O)4(pydc)]4}[BW12O40] | B1 C28 H48 K1 N4 Nd4 O74 W12 | solvothermal synthesis | Nd(NO3)3∙6H2O | 87 mg | H2pydc | 25 mg | K5[BW12O40] | 114 mg | [6 empty] | 72h | 130°C |  | solvothermal synthesis | 10.1039/C6CE01183G |  | 2016 | [{"synthesis method": "solvothermal synthesis", "precursor": [{"name": "Nd(NO3)3\u22196H2O", "amount": "87", "unit": "mg"}, {"name": "H2pydc", "amount": "25", "unit": "mg"}, {"name": "K5[BW12O40]", "amount": "114", "unit": "mg"}], "solvent": [{"name": "distilled water", "amount": "10", "unit": "mL"}], "reducing agent": [{"name": "", "amount": "", "unit": ""}], "surfactant": [{"name": "", "amount": "", "unit": ""}], "pressure": "", "temperature": "130\u00b0C", "time": "72h", "heating rate": "", "cooling rate": "10\u00b0C h-1"}]
ZIMLOY01 | {K[Ce(H2O)4(pydc)]4}[BW12O40] | B1 C28 Ce4 H48 K1 N4 O74 W12 | solvothermal synthesis | Ce(NO3)3∙6H2O | 65 mg | H2pydc | 25 mg | K5[BW12O40] | 114 mg | [6 empty] | 72h | 130°C |  | solvothermal synthesis | 10.1039/C6CE01183G |  | 2016 | [{"synthesis method": "solvothermal synthesis", "precursor": [{"name": "Ce(NO3)3\u22196H2O", "amount": "65", "unit": "mg"}, {"name": "H2pydc", "amount": "25", "unit": "mg"}, {"name": "K5[BW12O40]", "amount": "114", "unit": "mg"}], "solvent": [{"name": "distilled water", "amount": "10", "unit": "mL"}], "reducing agent": [{"name": "", "amount": "", "unit": ""}], "surfactant": [{"name": "", "amount": "", "unit": ""}], "pressure": "", "temperature": "130\u00b0C", "time": "72h", "heating rate": "", "cooling rate": "10\u00b0C h-1"}]
VEHREH | 1 | C18 H18 Mo12 N3 O46 P1 | solvothermal synthesis | H2pdc | 0.3000 mmol | H3[PMo12O40]⋅nH2O | 182.5 mg | AgNO3 | 0.2500 mmol | [6 empty] | 2 d | 433 K | 1.5 | solvothermal synthesis, pH adjustment | 10.1039/C2DT00001F |  | 2012 | [{"synthesis method": "solvothermal synthesis", "precursor": [{"name": "H2pdc", "amount": "0.3000", "unit": "mmol"}, {"name": "H3[PMo12O40]\u22c5nH2O", "amount": "182.5", "unit": "mg"}, {"name": "AgNO3", "amount": "0.2500", "unit": "mmol"}], "solvent": [{"name": "water", "amount": "10.0", "unit": "mL"}], "reducing agent": [{"name": "", "amount": "", "unit": ""}], "surfactant": [{"name": "", "amount": "", "unit": ""}], "pressure": "", "temperature": "433 K", "time": "2 d", "heating rate": "", "cooling rate": ""}, {"synthesis method": "pH adjustment", "pH": "1.5", "modulator": "1.0 mol L-1"}]
VEHRIL | 2 | C28 H48 Mo12 N4 O74 Si1 Sm4 | solvothermal synthesis | H2pdc | 0.2500 mmol | Na2MoO4⋅2H2O | 0.2500 mmol | Na2SiO3⋅9H2O | 0.2500 mmol | Sm2O3 | 0.1250 mmol |  |  |  |  | 2 d | 380 K | 2.0 | solvothermal synthesis, pH adjustment | 10.1039/C2DT00001F |  | 2012 | [{"synthesis method": "solvothermal synthesis", "precursor": [{"name": "H2pdc", "amount": "0.2500", "unit": "mmol"}, {"name": "Na2MoO4\u22c52H2O", "amount": "0.2500", "unit": "mmol"}, {"name": "Na2SiO3\u22c59H2O", "amount": "0.2500", "unit": "mmol"}, {"name": "Sm2O3", "amount": "0.1250", "unit": "mmol"}], "solvent": [{"name": "water", "amount": "10.0", "unit": "mL"}], "reducing agent": [{"name": "", "amount": "", "unit": ""}], "surfactant": [{"name": "", "amount": "", "unit": ""}], "pressure": "", "temperature": "380 K", "time": "2 d", "heating rate": "", "cooling rate": ""}, {"synthesis method": "pH adjustment", "pH": "2.0", "modulator": "1.0 mol L-1"}]
VEHROR | 3 | C28 F1 H44 La4 Mo12 N4 O72 P1 | solvothermal synthesis | H2pdc | 0.2500 mmol | H3[PMo12O40]⋅nH2O | 182.5 mg | LaCl3 | 0.2500 mmol | NaF | 52.00 mg |  |  |  |  | 2 d | 375 K | 2.0 | solvothermal synthesis, pH adjustment | 10.1039/C2DT00001F |  | 2012 | [{"synthesis method": "solvothermal synthesis", "precursor": [{"name": "H2pdc", "amount": "0.2500", "unit": "mmol"}, {"name": "H3[PMo12O40]\u22c5nH2O", "amount": "182.5", "unit": "mg"}, {"name": "LaCl3", "amount": "0.2500", "unit": "mmol"}, {"name": "NaF", "amount": "52.00", "unit": "mg"}], "solvent": [{"name": "water", "amount": "10.0", "unit": "mL"}], "reducing agent": [{"name": "", "amount": "", "unit": ""}], "surfactant": [{"name": "", "amount": "", "unit": ""}], "pressure": "", "temperature": "375 K", "time": "2 d", "heating rate": "", "cooling rate": ""}, {"synthesis method": "pH adjustment", "pH": "2.0", "modulator": "1.0 mol L-1"}]
BIKGUZ | [CuII2L2Cl2] | C20 Cl4 Cu2 H16 N12 | chemical synthesis | HL | 24.8 mg | CuCl2⋅2H2O | 17.0 mg | [8 empty] | several weeks |  |  | chemical synthesis | 10.1039/C3CE40605A |  | 2013 | [{"synthesis method": "chemical synthesis", "precursor": [{"name": "HL", "amount": "24.8", "unit": "mg"}, {"name": "CuCl2\u22c52H2O", "amount": "17.0", "unit": "mg"}], "solution": [{"name": "", "amount": "20", "unit": "mL"}], "pressure": "", "temperature": "", "time": "several weeks"}]
BIKHAG | [CuII(L-H)(NO3)(H2O)2](NO3)(H2O) | C10 Cl1 Cu1 H15 N8 O9 | chemical synthesis | HL | 24.8 mg | Cu(NO3)2⋅3H2O | 24.2 mg | [8 empty] | several weeks |  |  | chemical synthesis | 10.1039/C3CE40605A |  | 2013 | [{"synthesis method": "chemical synthesis", "precursor": [{"name": "HL", "amount": "24.8", "unit": "mg"}, {"name": "Cu(NO3)2\u22c53H2O", "amount": "24.2", "unit": "mg"}], "solution": [{"name": "", "amount": "20", "unit": "mL"}], "pressure": "", "temperature": "", "time": "several weeks"}]
BIKHEK | {[CuII(L-H)(H2O)](ClO4)2(H2O)}n | C10 Cl3 Cu1 H13 N6 O10 | chemical synthesis | HL | 24.8 mg | Cu(ClO4)2⋅6H2O | 37.1 mg | [8 empty] | several weeks |  |  | chemical synthesis | 10.1039/C3CE40605A |  | 2013 | [{"synthesis method": "chemical synthesis", "precursor": [{"name": "HL", "amount": "24.8", "unit": "mg"}, {"name": "Cu(ClO4)2\u22c56H2O", "amount": "37.1", "unit": "mg"}], "solution": [{"name": "", "amount": "20", "unit": "mL"}], "pressure": "", "temperature": "", "time": "several weeks"}]
BIKBUU | [CuII2L2(OH)](NO3)(H2O)2 | C20 Cl2 Cu2 H21 N13 O6 | chemical synthesis | HL | 24.8 mg |  | 0.1 mmol | [8 empty] | several weeks |  |  | chemical synthesis | 10.1039/C3CE40605A |  | 2013 | [{"synthesis method": "chemical synthesis", "precursor": [{"name": "HL", "amount": "24.8", "unit": "mg"}, {"name": "", "amount": "0.1", "unit": "mmol"}], "solution": [{"name": "", "amount": "20", "unit": "mL"}], "pressure": "", "temperature": "", "time": "several weeks"}]
BIKCAB | [CuII2L2(OH)](ClO4) | C20 Cl3 Cu2 H17 N12 O5 | chemical synthesis | HL | 24.8 mg |  | 0.1 mmol | [8 empty] | several weeks |  |  | chemical synthesis | 10.1039/C3CE40605A |  | 2013 | [{"synthesis method": "chemical synthesis", "precursor": [{"name": "HL", "amount": "24.8", "unit": "mg"}, {"name": "", "amount": "0.1", "unit": "mmol"}], "solution": [{"name": "", "amount": "20", "unit": "mL"}], "pressure": "", "temperature": "", "time": "several weeks"}]
IGEXUP | {Tb(hfac)3[Cu(hfac)2]3(NITPhPyrim)2}·2CH2Cl2 | Tb1 | chemical synthesis | Tb(hfac)3⋅2H2O | 0.0082 g | NITPhPyrim | 0.0062 g | Cu(hfac)2 | 0.014 g |  |  |  |  | n-heptane, dichloromethane solution |  | 2h 45m | 90°C |  | chemical synthesis | 10.1039/C4DT03330B |  | 2015 | [{"synthesis method": "chemical synthesis", "precursor": [{"name": "Tb(hfac)3\u22c52H2O", "amount": "0.0082", "unit": "g"}, {"name": "NITPhPyrim", "amount": "0.0062", "unit": "g"}, {"name": "Cu(hfac)2", "amount": "0.014", "unit": "g"}], "solution": [{"name": "n-heptane", "amount": "15", "unit": "mL"}, {"name": "dichloromethane solution", "amount": "5", "unit": "mL"}], "pressure": "", "temperature": "90\u00b0C", "time": "2h 45m"}]
IGEYAW | {Ho(hfac)3[Cu(hfac)2]3(NITPhPyrim)2} | Ho1 | chemical synthesis | Ho(hfac)3⋅2H2O | 0.0082 g | NITPhPyrim | 0.0062 g | Cu(hfac)2 | 0.014 g |  |  |  |  | n-heptane, dichloromethane solution |  | 2h 45m | 90°C |  | chemical synthesis | 10.1039/C4DT03330B |  | 2015 | [{"synthesis method": "chemical synthesis", "precursor": [{"name": "Ho(hfac)3\u22c52H2O", "amount": "0.0082", "unit": "g"}, {"name": "NITPhPyrim", "amount": "0.0062", "unit": "g"}, {"name": "Cu(hfac)2", "amount": "0.014", "unit": "g"}], "solution": [{"name": "n-heptane", "amount": "15", "unit": "mL"}, {"name": "dichloromethane solution", "amount": "5", "unit": "mL"}], "pressure": "", "temperature": "90\u00b0C", "time": "2h 45m"}]
IGEYEA | {Yb(hfac)3[Cu(hfac)2]3(NITPhPyrim)2} | Yb1 | chemical synthesis | Yb(hfac)3⋅2H2O | 0.0083 g | NITPhPyrim | 0.0062 g | Cu(hfac)2 | 0.014 g |  |  |  |  | n-heptane, dichloromethane solution |  | 2h 45m | 90°C |  | chemical synthesis | 10.1039/C4DT03330B |  | 2015 | [{"synthesis method": "chemical synthesis", "precursor": [{"name": "Yb(hfac)3\u22c52H2O", "amount": "0.0083", "unit": "g"}, {"name": "NITPhPyrim", "amount": "0.0062", "unit": "g"}, {"name": "Cu(hfac)2", "amount": "0.014", "unit": "g"}], "solution": [{"name": "n-heptane", "amount": "15", "unit": "mL"}, {"name": "dichloromethane solution", "amount": "5", "unit": "mL"}], "pressure": "", "temperature": "90\u00b0C", "time": "2h 45m"}]
MIHLAS | [Gd(L)3(H2O)(CH3OH)] | C25 Gd1 H24 N3 O14 | solvothermal synthesis | Gd(NO3)3⋅5H2O | 0.2709 g | HL | 0.0979 g | [8 empty] | 72 h | 140°C |  | solvothermal synthesis | 10.1039/C3DT50782C |  | 2013 | [{"synthesis method": "solvothermal synthesis", "precursor": [{"name": "Gd(NO3)3\u22c55H2O", "amount": "0.2709", "unit": "g"}, {"name": "HL", "amount": "0.0979", "unit": "g"}], "solvent": [{"name": "distilled water", "amount": "10", "unit": "mL"}, {"name": "methanol", "amount": "5", "unit": "mL"}], "reducing agent": [{"name": "", "amount": "", "unit": ""}], "surfactant": [{"name": "", "amount": "", "unit": ""}], "pressure": "", "temperature": "140\u00b0C", "time": "72 h", "heating rate": "3\u00b0C h-1", "cooling rate": ""}]
MIHLEW | [Dy(L)3(H2O)(CH3OH)] | C25 Dy1 H24 N3 O14 | solvothermal synthesis | Dy(NO3)3⋅5H2O | 0.2709 g | HL | 0.0979 g | [8 empty] | 72 h | 140°C |  | solvothermal synthesis | 10.1039/C3DT50782C |  | 2013 | [{"synthesis method": "solvothermal synthesis", "precursor": [{"name": "Dy(NO3)3\u22c55H2O", "amount": "0.2709", "unit": "g"}, {"name": "HL", "amount": "0.0979", "unit": "g"}], "solvent": [{"name": "distilled water", "amount": "10", "unit": "mL"}, {"name": "methanol", "amount": "5", "unit": "mL"}], "reducing agent": [{"name": "", "amount": "", "unit": ""}], "surfactant": [{"name": "", "amount": "", "unit": ""}], "pressure": "", "temperature": "140\u00b0C", "time": "72 h", "heating rate": "3\u00b0C h-1", "cooling rate": ""}]
KOCCIQ | [Cd2(NH2-BTB)2(bpy)][NH2(CH3)2]2·DMF | C64 Cd2 H40 N4 O12 | solvothermal synthesis | NH2-H3BTB | 0.020 g | bpy | 0.010 g | Cd(NO3)2⋅6H2O | 0.060 g | [6 empty] | 3 days | 80°C |  | solvothermal synthesis, washing | 10.1039/C3DT52940A |  | 2014 | [{"synthesis method": "solvothermal synthesis", "precursor": [{"name": "NH2-H3BTB", "amount": "0.020", "unit": "g"}, {"name": "bpy", "amount": "0.010", "unit": "g"}, {"name": "Cd(NO3)2\u22c56H2O", "amount": "0.060", "unit": "g"}], "solvent": [{"name": "DMF-H2O", "amount": "5:3, v/v; 8", "unit": "mL"}], "reducing agent": [{"name": "HBF4", "amount": "3 drops", "unit": ""}], "surfactant": [{"name": "", "amount": "", "unit": ""}], "pressure": "", "temperature": "80\u00b0C", "time": "3 days", "heating rate": "", "cooling rate": ""}, {"synthesis method": "washing", "washing solution": "DMF and H2O", "amount": ""}]
KOCCOW | [Cd2(HO-BTB)2(bpy)][NH2(CH3)2]2·DMF | C64 Cd2 H28 N2 O14 | solvothermal synthesis | HO-H3BTB | 0.020 g | bpy | 0.010 g | Cd(NO3)2⋅6H2O | 0.060 g | [6 empty] | 3 days | 80°C |  | solvothermal synthesis, washing | 10.1039/C3DT52940A |  | 2014 | [{"synthesis method": "solvothermal synthesis", "precursor": [{"name": "HO-H3BTB", "amount": "0.020", "unit": "g"}, {"name": "bpy", "amount": "0.010", "unit": "g"}, {"name": "Cd(NO3)2\u22c56H2O", "amount": "0.060", "unit": "g"}], "solvent": [{"name": "DMF-ethanol-H2O", "amount": "4:2:2, v/v/v; 8", "unit": "mL"}], "reducing agent": [{"name": "HBF4", "amount": "4 drops", "unit": ""}, {"name": "formic acid", "amount": "3 drops", "unit": ""}], "surfactant": [{"name": "", "amount": "", "unit": ""}], "pressure": "", "temperature": "80\u00b0C", "time": "3 days", "heating rate": "", "cooling rate": ""}, {"synthesis method": "washing", "washing solution": "DMF and H2O", "amount": ""}]
KOCCUC | [Cd3(NH2-BTB)2(H2O)2]·3DMA | C54 Cd3 H32 N2 O14 | solvothermal synthesis | Cd(NO3)2⋅6H2O | 0.060 g | NH2-H3BTB | 0.045 g | [8 empty] | 8 hours | 120°C |  | solvothermal synthesis | 10.1039/C3DT52940A |  | 2014 | [{"synthesis method": "solvothermal synthesis", "precursor": [{"name": "Cd(NO3)2\u22c56H2O", "amount": "0.060", "unit": "g"}, {"name": "NH2-H3BTB", "amount": "0.045", "unit": "g"}], "solvent": [{"name": "DMA-H2O", "amount": "2:2, v/v; 8", "unit": "mL"}], "reducing agent": [{"name": "", "amount": "", "unit": ""}], "surfactant": [{"name": "", "amount": "", "unit": ""}], "pressure": "", "temperature": "120\u00b0C", "time": "8 hours", "heating rate": "", "cooling rate": ""}]
DURDAX | [Zn2(ptptc)(DMF)3] | C31 H31 N3 O11 Zn2 | chemical synthesis | Zn(NO3)2⋅6H2O | 4.0 mg | H4ptptc | 1.0 mg | [6 empty] | DMF | sealed | 3000 min | 90°C |  | chemical synthesis | 10.1039/C5RA10391F |  | 2015 | [{"synthesis method": "chemical synthesis", "precursor": [{"name": "Zn(NO3)2\u22c56H2O", "amount": "4.0", "unit": "mg"}, {"name": "H4ptptc", "amount": "1.0", "unit": "mg"}], "solution": [{"name": "DMF", "amount": "1.0", "unit": "mL"}], "pressure": "sealed", "temperature": "90\u00b0C", "time": "3000 min"}]
DURDIF | [Zn2(ptptc)(DMA)(H2O)]·2.5H2O·3.5DMA | C26 H21 N1 O10 Zn2 | chemical synthesis | Zn(NO3)2⋅6H2O | 4.0 mg | H4ptptc | 1.0 mg | [6 empty] | DMA | sealed | 3000 min | 90°C |  | chemical synthesis | 10.1039/C5RA10391F |  | 2015 | [{"synthesis method": "chemical synthesis", "precursor": [{"name": "Zn(NO3)2\u22c56H2O", "amount": "4.0", "unit": "mg"}, {"name": "H4ptptc", "amount": "1.0", "unit": "mg"}], "solution": [{"name": "DMA", "amount": "1.0", "unit": "mL"}], "pressure": "sealed", "temperature": "90\u00b0C", "time": "3000 min"}]
DURDEB | [Zn(ptptc)0.5(H2O)]·DMF·DMA | C11 H5 O5 Zn1 | chemical synthesis | Zn(NO3)2⋅6H2O | 4.0 mg | H4ptptc | 1.0 mg | [6 empty] | DMF:DMA | sealed | 3000 min | 90°C |  | chemical synthesis | 10.1039/C5RA10391F |  | 2015 | [{"synthesis method": "chemical synthesis", "precursor": [{"name": "Zn(NO3)2\u22c56H2O", "amount": "4.0", "unit": "mg"}, {"name": "H4ptptc", "amount": "1.0", "unit": "mg"}], "solution": [{"name": "DMF:DMA", "amount": "1:1", "unit": ""}], "pressure": "sealed", "temperature": "90\u00b0C", "time": "3000 min"}]
OGUMAF | [Cu2I2(aadtz)]n | C8 Cu2 H15 I2 N5 | solvothermal synthesis | CuI | 0.100 g | 4-amino-3,5-diethyl-1,2,4-triazole | 0.072 g | CH3CN | 8 ml | [6 empty] | 4 days | 150°C |  | solvothermal synthesis | 10.1039/B821491C |  | 2009 | [{"synthesis method": "solvothermal synthesis", "precursor": [{"name": "CuI", "amount": "0.100", "unit": "g"}, {"name": "4-amino-3,5-diethyl-1,2,4-triazole", "amount": "0.072", "unit": "g"}, {"name": "CH3CN", "amount": "8", "unit": "ml"}], "solvent": [{"name": "", "amount": "2", "unit": "ml"}], "reducing agent": [{"name": "", "amount": "", "unit": ""}], "surfactant": [{"name": "", "amount": "", "unit": ""}], "pressure": "", "temperature": "150\u00b0C", "time": "4 days", "heating rate": "", "cooling rate": ""}]
OGULUY | [Cu2I(dtz)]n | C6 Cu2 H10 I1 N3 | solvothermal synthesis | CuI | 0.100 g | 4-amino-3,5-diethyl-1,2,4-triazole | 0.072 g | CH3CN | 8 ml | [6 empty] | 4 days | 150°C |  | solvothermal synthesis | 10.1039/B821491C |  | 2009 | [{"synthesis method": "solvothermal synthesis", "precursor": [{"name": "CuI", "amount": "0.100", "unit": "g"}, {"name": "4-amino-3,5-diethyl-1,2,4-triazole", "amount": "0.072", "unit": "g"}, {"name": "CH3CN", "amount": "8", "unit": "ml"}], "solvent": [{"name": "", "amount": "2", "unit": "ml"}], "reducing agent": [{"name": "", "amount": "", "unit": ""}], "surfactant": [{"name": "", "amount": "", "unit": ""}], "pressure": "", "temperature": "150\u00b0C", "time": "4 days", "heating rate": "", "cooling rate": ""}]
XATRIU01 | 1 | C8 H8 O8 U1 | chemical synthesis | UO2(CH3COO)2⋅2H2O | 0.043 g | phthalic acid | 0.033 g | [6 empty] | demineralized water, EtOH |  | 4 h | room temperature |  | chemical synthesis, heating, filtration, washing | 10.1039/C5DT01470K |  | 2015 | [{"synthesis method": "chemical synthesis", "precursor": [{"name": "UO2(CH3COO)2\u22c52H2O", "amount": "0.043", "unit": "g"}, {"name": "phthalic acid", "amount": "0.033", "unit": "g"}], "solution": [{"name": "demineralized water", "amount": "5", "unit": "mL"}, {"name": "EtOH", "amount": "1", "unit": "mL"}], "pressure": "", "temperature": "room temperature", "time": "4 h"}, {"synthesis method": "heating", "temperature": "100 \u00b0C", "time": "2 days"}, {"synthesis method": "filtration", "time": "", "atmosphere": "", "pressure": ""}, {"synthesis method": "washing", "washing solution": "demineralized water", "amount": ""}]
MUMNIT | 2 | C32 H24 O22 U2 | chemical synthesis | UO2(CH3COO)2⋅2H2O | 0.043 g | isophthalic acid | 0.033 g | [6 empty] | demineralized water, EtOH |  | 4 h | room temperature |  | chemical synthesis, heating, filtration, washing | 10.1039/C5DT01470K |  | 2015 | [{"synthesis method": "chemical synthesis", "precursor": [{"name": "UO2(CH3COO)2\u22c52H2O", "amount": "0.043", "unit": "g"}, {"name": "isophthalic acid", "amount": "0.033", "unit": "g"}], "solution": [{"name": "demineralized water", "amount": "5", "unit": "mL"}, {"name": "EtOH", "amount": "1", "unit": "mL"}], "pressure": "", "temperature": "room temperature", "time": "4 h"}, {"synthesis method": "heating", "temperature": "100 \u00b0C", "time": "2 days"}, {"synthesis method": "filtration", "time": "", "atmosphere": "", "pressure": ""}, {"synthesis method": "washing", "washing solution": "demineralized water", "amount": ""}]
MUMNAL | 3 | C14 H18 N2 O8 U1 | chemical synthesis | UO2(CH3COO)2⋅2H2O | 0.043 g | terephthalic acid | 0.033 g | [6 empty] | demineralized water, DMF |  | 4 h | room temperature |  | chemical synthesis, heating, filtration, washing | 10.1039/C5DT01470K |  | 2015 | [{"synthesis method": "chemical synthesis", "precursor": [{"name": "UO2(CH3COO)2\u22c52H2O", "amount": "0.043", "unit": "g"}, {"name": "terephthalic acid", "amount": "0.033", "unit": "g"}], "solution": [{"name": "demineralized water", "amount": "5", "unit": "mL"}, {"name": "DMF", "amount": "1", "unit": "mL"}], "pressure": "", "temperature": "room temperature", "time": "4 h"}, {"synthesis method": "heating", "temperature": "100 \u00b0C", "time": "2 days"}, {"synthesis method": "filtration", "time": "", "atmosphere": "", "pressure": ""}, {"synthesis method": "washing", "washing solution": "demineralized water", "amount": ""}]
JEYCIZ01 | 4 | C14 H10 O6 U1 | chemical synthesis | UO2(CH3COO)2⋅2H2O | 0.043 g | benzoic acid | 0.033 g | [6 empty] | demineralized water, EtOH |  | 4 h | room temperature |  | chemical synthesis, heating, filtration, washing | 10.1039/C5DT01470K |  | 2015 | [{"synthesis method": "chemical synthesis", "precursor": [{"name": "UO2(CH3COO)2\u22c52H2O", "amount": "0.043", "unit": "g"}, {"name": "benzoic acid", "amount": "0.033", "unit": "g"}], "solution": [{"name": "demineralized water", "amount": "5", "unit": "mL"}, {"name": "EtOH", "amount": "1", "unit": "mL"}], "pressure": "", "temperature": "room temperature", "time": "4 h"}, {"synthesis method": "heating", "temperature": "100 \u00b0C", "time": "2 days"}, {"synthesis method": "filtration", "time": "", "atmosphere": "", "pressure": ""}, {"synthesis method": "washing", "washing solution": "demineralized water", "amount": ""}]
EBURIE | 1 | Co1 I1 I1 | chemical synthesis | CoBr2⋅xH2O | 100 mg | [8 empty] | CH3OH, |  | two weeks |  |  | chemical synthesis | 10.1039/C1CE05668A |  | 2011 | [{"synthesis method": "chemical synthesis", "precursor": [{"name": "CoBr2\u22c5xH2O", "amount": "100", "unit": "mg"}], "solution": [{"name": "CH3OH", "amount": "1.0", "unit": "mL"}, {"name": "", "amount": "4.0", "unit": "mL"}], "pressure": "", "temperature": "", "time": "two weeks"}]
ACOLOV | {[Cd3(L)(H2O)2(DMF)2]·5DMF}n | C73 Cd3 H89 N7 O28 | solvothermal synthesis | Cd(NO3)2⋅4H2O | 37.1 mg | H6666666L | 39.0 mg | [8 empty] | 3 days | 85°C |  | solvothermal synthesis | 10.1039/C2JM35273G |  | 2012 | [{"synthesis method": "solvothermal synthesis", "precursor": [{"name": "Cd(NO3)2\u22c54H2O", "amount": "37.1", "unit": "mg"}, {"name": "H6666666L", "amount": "39.0", "unit": "mg"}], "solvent": [{"name": "DMF", "amount": "6", "unit": "mL"}, {"name": "distilled water", "amount": "1", "unit": "mL"}], "reducing agent": [{"name": "", "amount": "", "unit": ""}], "surfactant": [{"name": "", "amount": "", "unit": ""}], "pressure": "", "temperature": "85\u00b0C", "time": "3 days", "heating rate": "300 min", "cooling rate": "0.2 \u00b0C min-1"}]
ACOLUB | {[Cd3(L)(dib)]·3H2O·5DMA}n | C84 Cd3 H101 N9 O27 | solvothermal synthesis | Cd(NO3)2⋅4H2O | 37.1 mg | H6666666L | 39.0 mg | dib | 8.5 mg | [6 empty] | 3 days | 100°C |  | solvothermal synthesis | 10.1039/C2JM35273G |  | 2012 | [{"synthesis method": "solvothermal synthesis", "precursor": [{"name": "Cd(NO3)2\u22c54H2O", "amount": "37.1", "unit": "mg"}, {"name": "H6666666L", "amount": "39.0", "unit": "mg"}, {"name": "dib", "amount": "8.5", "unit": "mg"}], "solvent": [{"name": "DMA", "amount": "6", "unit": "mL"}, {"name": "distilled water", "amount": "2", "unit": "mL"}], "reducing agent": [{"name": "", "amount": "", "unit": ""}], "surfactant": [{"name": "", "amount": "", "unit": ""}], "pressure": "", "temperature": "100\u00b0C", "time": "3 days", "heating rate": "", "cooling rate": ""}]
KILRAB | [Mn(salen)Ru((R,R)-(5-Br-salcy))(CN)2]n | Br4 C76 H64 Mn2 N12 O8 Ru2 | chemical synthesis | (R,R)-[Bu4N][Ru(5-Br-salcy)(CN)2] | 34.94 mg | [Mn(salen)(H2O)2]ClO4 | 18.2 mg | [6 empty] | MeOH/MeCN |  | two weeks |  |  | chemical synthesis | 10.1039/C8NJ03747G |  | 2018 | [{"synthesis method": "chemical synthesis", "precursor": [{"name": "(R,R)-[Bu4N][Ru(5-Br-salcy)(CN)2]", "amount": "34.94", "unit": "mg"}, {"name": "[Mn(salen)(H2O)2]ClO4", "amount": "18.2", "unit": "mg"}], "solution": [{"name": "MeOH/MeCN", "amount": "1:1 v/v, 10", "unit": "mL"}], "pressure": "", "temperature": "", "time": "two weeks"}]
KILREF | [Mn(salen)Ru((S,S)-(5-Br-salcy))(CN)2]n | Br4 C76 H64 Mn2 N12 O8 Ru2 | chemical synthesis | (S,S)-[Bu4N][Ru(5-Br-salcy)(CN)2] | 34.94 mg | [Mn(salen)(H2O)2]ClO4 | 18.2 mg | [6 empty] | MeOH/MeCN |  | two weeks |  |  | chemical synthesis | 10.1039/C8NJ03747G |  | 2018 | [{"synthesis method": "chemical synthesis", "precursor": [{"name": "(S,S)-[Bu4N][Ru(5-Br-salcy)(CN)2]", "amount": "34.94", "unit": "mg"}, {"name": "[Mn(salen)(H2O)2]ClO4", "amount": "18.2", "unit": "mg"}], "solution": [{"name": "MeOH/MeCN", "amount": "1:1 v/v, 10", "unit": "mL"}], "pressure": "", "temperature": "", "time": "two weeks"}]
KILRIJ | [Ni(tren)][Ru((R,R)-(5-Cl-salcy))(CN)2]2 | C50 Cl4 H54 N12 Ni1 O4 Ru2 | chemical synthesis | (R,R)-[Bu4N][Ru(5-Cl-salcy)(CN)2] | 31.2 mg | Ni(tren)(NO3)2 | 6.5 mg | [6 empty] | MeOH/MeCN |  | one week |  |  | chemical synthesis | 10.1039/C8NJ03747G |  | 2018 | [{"synthesis method": "chemical synthesis", "precursor": [{"name": "(R,R)-[Bu4N][Ru(5-Cl-salcy)(CN)2]", "amount": "31.2", "unit": "mg"}, {"name": "Ni(tren)(NO3)2", "amount": "6.5", "unit": "mg"}], "solution": [{"name": "MeOH/MeCN", "amount": "1:3 v/v, 10", "unit": "mL"}], "pressure": "", "temperature": "", "time": "one week"}]
KILROP | [Ni(tren)][Ru((S,S)-(5-Cl-salcy))(CN)2]2 | C50 Cl4 H54 N12 Ni1 O4 Ru2 | chemical synthesis | (S,S)-[Bu4N][Ru(5-Cl-salcy)(CN)2] | 31.2 mg | Ni(tren)(NO3)2 | 6.5 mg | [6 empty] | MeOH/MeCN |  | one week |  |  | chemical synthesis | 10.1039/C8NJ03747G |  | 2018 | [{"synthesis method": "chemical synthesis", "precursor": [{"name": "(S,S)-[Bu4N][Ru(5-Cl-salcy)(CN)2]", "amount": "31.2", "unit": "mg"}, {"name": "Ni(tren)(NO3)2", "amount": "6.5", "unit": "mg"}], "solution": [{"name": "MeOH/MeCN", "amount": "1:3 v/v, 10", "unit": "mL"}], "pressure": "", "temperature": "", "time": "one week"}]
ENOSAD | [Tm(Habtc)(H2O)(DMA)]n | C20 H18 N3 O10 Tm1 | solvothermal synthesis | Tm(NO3)3⋅6H2O | 0.0926 g | H4abtc | 0.0358 g | [8 empty] | 48h | 120°C |  | solvothermal synthesis, filtration, washing, drying | 10.1039/C6CE00600K |  | 2016 | [{"synthesis method": "solvothermal synthesis", "precursor": [{"name": "Tm(NO3)3\u22c56H2O", "amount": "0.0926", "unit": "g"}, {"name": "H4abtc", "amount": "0.0358", "unit": "g"}], "solvent": [{"name": "DMA", "amount": "4", "unit": "ml"}, {"name": "H2O", "amount": "2", "unit": "ml"}, {"name": "HNO3", "amount": "0.8", "unit": "ml"}], "reducing agent": [{"name": "", "amount": "", "unit": ""}], "surfactant": [{"name": "", "amount": "", "unit": ""}], "pressure": "", "temperature": "120\u00b0C", "time": "48h", "heating rate": "", "cooling rate": ""}, {"synthesis method": "filtration", "time": "", "atmosphere": "", "pressure": ""}, {"synthesis method": "washing", "washing solution": "water", "amount": ""}, {"synthesis method": "drying", "pressure": "", "temperature": "", "atmosphere": "air", "time": ""}]
ENOSEH | [Gd(Habtc)(H2O)2(DMF)]n | C19 Gd1 H18 N3 O11 | solvothermal synthesis | Gd(NO3)3⋅6H2O | 0.0451 g | H4abtc | 0.0358 g | [8 empty] | 48h | 160°C |  | solvothermal synthesis, filtration, washing, drying | 10.1039/C6CE00600K |  | 2016 | [{"synthesis method": "solvothermal synthesis", "precursor": [{"name": "Gd(NO3)3\u22c56H2O", "amount": "0.0451", "unit": "g"}, {"name": "H4abtc", "amount": "0.0358", "unit": "g"}], "solvent": [{"name": "DMF", "amount": "6", "unit": "ml"}, {"name": "H2O", "amount": "6", "unit": "ml"}, {"name": "HNO3", "amount": "0.8", "unit": "ml"}], "reducing agent": [{"name": "", "amount": "", "unit": ""}], "surfactant": [{"name": "", "amount": "", "unit": ""}], "pressure": "", "temperature": "160\u00b0C", "time": "48h", "heating rate": "", "cooling rate": ""}, {"synthesis method": "filtration", "time": "", "atmosphere": "", "pressure": ""}, {"synthesis method": "washing", "washing solution": "water", "amount": ""}, {"synthesis method": "drying", "pressure": "", "temperature": "", "atmosphere": "air", "time": ""}]
ENOSIL | [Er(Habtc)(H2O)2(DMF)]n | C19 Er1 H18 N3 O11 | solvothermal synthesis | Er(NO3)3⋅6H2O | 0.0461 g | H4abtc | 0.0358 g | [8 empty] | 48h | 160°C |  | solvothermal synthesis, filtration, washing, drying | 10.1039/C6CE00600K |  | 2016 | [{"synthesis method": "solvothermal synthesis", "precursor": [{"name": "Er(NO3)3\u22c56H2O", "amount": "0.0461", "unit": "g"}, {"name": "H4abtc", "amount": "0.0358", "unit": "g"}], "solvent": [{"name": "DMF", "amount": "6", "unit": "ml"}, {"name": "H2O", "amount": "6", "unit": "ml"}, {"name": "HNO3", "amount": "0.8", "unit": "ml"}], "reducing agent": [{"name": "", "amount": "", "unit": ""}], "surfactant": [{"name": "", "amount": "", "unit": ""}], "pressure": "", "temperature": "160\u00b0C", "time": "48h", "heating rate": "", "cooling rate": ""}, {"synthesis method": "filtration", "time": "", "atmosphere": "", "pressure": ""}, {"synthesis method": "washing", "washing solution": "water", "amount": ""}, {"synthesis method": "drying", "pressure": "", "temperature": "", "atmosphere": "air", "time": ""}]
ENOSOR | [Tm(Habtc)(H2O)2(DMF)]n | C19 H18 N3 O11 Tm1 | solvothermal synthesis | Tm(NO3)3⋅6H2O | 0.0463 g | H4abtc | 0.0358 g | [8 empty] | 48h | 160°C |  | solvothermal synthesis, filtration, washing, drying | 10.1039/C6CE00600K |  | 2016 | [{"synthesis method": "solvothermal synthesis", "precursor": [{"name": "Tm(NO3)3\u22c56H2O", "amount": "0.0463", "unit": "g"}, {"name": "H4abtc", "amount": "0.0358", "unit": "g"}], "solvent": [{"name": "DMF", "amount": "6", "unit": "ml"}, {"name": "H2O", "amount": "6", "unit": "ml"}, {"name": "HNO3", "amount": "0.8", "unit": "ml"}], "reducing agent": [{"name": "", "amount": "", "unit": ""}], "surfactant": [{"name": "", "amount": "", "unit": ""}], "pressure": "", "temperature": "160\u00b0C", "time": "48h", "heating rate": "", "cooling rate": ""}, {"synthesis method": "filtration", "time": "", "atmosphere": "", "pressure": ""}, {"synthesis method": "washing", "washing solution": "water", "amount": ""}, {"synthesis method": "drying", "pressure": "", "temperature": "", "atmosphere": "air", "time": ""}]
ENOVEK | [(CH3)2NH2][(H2abtc)2Gd(H2O)] | C34 Gd1 H36 N5 O22 | solvothermal synthesis | Gd(NO3)3⋅6H2O | 0.0902 g | H4abtc | 0.0358 g | [8 empty] | 48h | 130°C |  | solvothermal synthesis, filtration, washing, drying | 10.1039/C6CE00600K |  | 2016 | [{"synthesis method": "solvothermal synthesis", "precursor": [{"name": "Gd(NO3)3\u22c56H2O", "amount": "0.0902", "unit": "g"}, {"name": "H4abtc", "amount": "0.0358", "unit": "g"}], "solvent": [{"name": "DMA", "amount": "4", "unit": "ml"}, {"name": "H2O", "amount": "2", "unit": "ml"}, {"name": "HNO3", "amount": "0.8", "unit": "ml"}], "reducing agent": [{"name": "", "amount": "", "unit": ""}], "surfactant": [{"name": "", "amount": "", "unit": ""}], "pressure": "", "temperature": "130\u00b0C", "time": "48h", "heating rate": "", "cooling rate": ""}, {"synthesis method": "filtration", "time": "", "atmosphere": "", "pressure": ""}, {"synthesis method": "washing", "washing solution": "water", "amount": ""}, {"synthesis method": "drying", "pressure": "", "temperature": "", "atmosphere": "air", "time": ""}]
ENOVIO | [(CH3)2NH2][(H2abtc)2Dy(H2O)] | C34 Dy1 H36 N5 O22 | solvothermal synthesis | Dy(NO3)3⋅6H2O | 0.0913 g | H4abtc | 0.0358 g | [8 empty] | 48h | 130°C |  | solvothermal synthesis, filtration, washing, drying | 10.1039/C6CE00600K |  | 2016 | [{"synthesis method": "solvothermal synthesis", "precursor": [{"name": "Dy(NO3)3\u22c56H2O", "amount": "0.0913", "unit": "g"}, {"name": "H4abtc", "amount": "0.0358", "unit": "g"}], "solvent": [{"name": "DMA", "amount": "4", "unit": "ml"}, {"name": "H2O", "amount": "2", "unit": "ml"}, {"name": "HNO3", "amount": "0.8", "unit": "ml"}], "reducing agent": [{"name": "", "amount": "", "unit": ""}], "surfactant": [{"name": "", "amount": "", "unit": ""}], "pressure": "", "temperature": "130\u00b0C", "time": "48h", "heating rate": "", "cooling rate": ""}, {"synthesis method": "filtration", "time": "", "atmosphere": "", "pressure": ""}, {"synthesis method": "washing", "washing solution": "water", "amount": ""}, {"synthesis method": "drying", "pressure": "", "temperature": "", "atmosphere": "air", "time": ""}]
ENOVOU | [(CH3)2NH2][(H2abtc)2Er(H2O)] | C34 Er1 H36 N5 O22 | solvothermal synthesis | Er(NO3)3⋅6H2O | 0.0923 g | H4abtc | 0.0358 g | [8 empty] | 48h | 130°C |  | solvothermal synthesis, filtration, washing, drying | 10.1039/C6CE00600K |  | 2016 | [{"synthesis method": "solvothermal synthesis", "precursor": [{"name": "Er(NO3)3\u22c56H2O", "amount": "0.0923", "unit": "g"}, {"name": "H4abtc", "amount": "0.0358", "unit": "g"}], "solvent": [{"name": "DMA", "amount": "4", "unit": "ml"}, {"name": "H2O", "amount": "2", "unit": "ml"}, {"name": "HNO3", "amount": "0.8", "unit": "ml"}], "reducing agent": [{"name": "", "amount": "", "unit": ""}], "surfactant": [{"name": "", "amount": "", "unit": ""}], "pressure": "", "temperature": "130\u00b0C", "time": "48h", "heating rate": "", "cooling rate": ""}, {"synthesis method": "filtration", "time": "", "atmosphere": "", "pressure": ""}, {"synthesis method": "washing", "washing solution": "water", "amount": ""}, {"synthesis method": "drying", "pressure": "", "temperature": "", "atmosphere": "air", "time": ""}]
ENOVUA | [(CH3)2NH2][(H2abtc)2Tm(H2O)] | C34 H36 N5 O22 Tm1 | solvothermal synthesis | Tm(NO3)3⋅6H2O | 0.0926 g | H4abtc | 0.0358 g | [8 empty] | 48h | 130°C |  | solvothermal synthesis, filtration, washing, drying | 10.1039/C6CE00600K |  | 2016 | [{"synthesis method": "solvothermal synthesis", "precursor": [{"name": "Tm(NO3)3\u22c56H2O", "amount": "0.0926", "unit": "g"}, {"name": "H4abtc", "amount": "0.0358", "unit": "g"}], "solvent": [{"name": "DMA", "amount": "4", "unit": "ml"}, {"name": "H2O", "amount": "2", "unit": "ml"}, {"name": "HNO3", "amount": "0.8", "unit": "ml"}], "reducing agent": [{"name": "", "amount": "", "unit": ""}], "surfactant": [{"name": "", "amount": "", "unit": ""}], "pressure": "", "temperature": "130\u00b0C", "time": "48h", "heating rate": "", "cooling rate": ""}, {"synthesis method": "filtration", "time": "", "atmosphere": "", "pressure": ""}, {"synthesis method": "washing", "washing solution": "water", "amount": ""}, {"synthesis method": "drying", "pressure": "", "temperature": "", "atmosphere": "air", "time": ""}]
HISYIS | [Fe(μ-btzmp)2(btzmp)2](ClO4)2 | C24 Cl2 Fe1 H40 N32 O8 | chemical synthesis | btzmp | 0.10 g | Fe(ClO4)2⋅4H2O | 0.13 g | [6 empty] | , |  | 2h | 50°C |  | chemical synthesis, washing | 10.1039/B709460D |  | 2007 | [{"synthesis method": "chemical synthesis", "precursor": [{"name": "btzmp", "amount": "0.10", "unit": "g"}, {"name": "Fe(ClO4)2\u22c54H2O", "amount": "0.13", "unit": "g"}], "solution": [{"name": "", "amount": "10", "unit": "ml"}, {"name": "", "amount": "5", "unit": "ml"}], "pressure": "", "temperature": "50\u00b0C", "time": "2h"}, {"synthesis method": "washing", "washing solution": "", "amount": "20 ml"}]
LABQIQ | {[Zn4(bptc)2(bpp)2]·3.5H2O}n | C60 H47 N4 O21.50 Zn4 | solvothermal synthesis | 2,2',3,3'-bptda | 0.0170 g | bpp | 0.0198 g | Zn(NO3)2⋅6H2O | 0.0297 g | NaOH | 0.0080 g |  |  |  |  | 3 days | 120°C |  | solvothermal synthesis | 10.1039/C0DT00374C |  | 2010 | [{"synthesis method": "solvothermal synthesis", "precursor": [{"name": "2,2',3,3'-bptda", "amount": "0.0170", "unit": "g"}, {"name": "bpp", "amount": "0.0198", "unit": "g"}, {"name": "Zn(NO3)2\u22c56H2O", "amount": "0.0297", "unit": "g"}, {"name": "NaOH", "amount": "0.0080", "unit": "g"}], "solvent": [{"name": "distilled water", "amount": "7", "unit": "mL"}], "pressure": "", "temperature": "120\u00b0C", "time": "3 days", "heating rate": "", "cooling rate": ""}]
LABQOW | {[Zn2(bptc)(bix)]·H2O}n | C31 H22 N4 O10 Zn2 | solvothermal synthesis | 2,2',3,3'-bptda | 0.0170 g | bix | 0.0238 g | Zn(NO3)2⋅6H2O | 0.0297 g | NaOH | 0.0080 g |  |  |  |  | 3 days | 120°C |  | solvothermal synthesis | 10.1039/C0DT00374C |  | 2010 | [{"synthesis method": "solvothermal synthesis", "precursor": [{"name": "2,2',3,3'-bptda", "amount": "0.0170", "unit": "g"}, {"name": "bix", "amount": "0.0238", "unit": "g"}, {"name": "Zn(NO3)2\u22c56H2O", "amount": "0.0297", "unit": "g"}, {"name": "NaOH", "amount": "0.0080", "unit": "g"}], "solvent": [{"name": "distilled water", "amount": "7", "unit": "mL"}], "pressure": "", "temperature": "120\u00b0C", "time": "3 days", "heating rate": "", "cooling rate": ""}]
LABQUC | [Zn2(bptc)(bpe)1.5(H2O)3 | C35 H29 N3 O13 Zn2 | solvothermal synthesis | 2,2',3,3'-bptda | 0.0170 g | bpe | 0.0182 g | Zn(NO3)2⋅6H2O | 0.0297 g | NaOH | 0.0080 g |  |  |  |  | 3 days | 120°C |  | solvothermal synthesis | 10.1039/C0DT00374C |  | 2010 | [{"synthesis method": "solvothermal synthesis", "precursor": [{"name": "2,2',3,3'-bptda", "amount": "0.0170", "unit": "g"}, {"name": "bpe", "amount": "0.0182", "unit": "g"}, {"name": "Zn(NO3)2\u22c56H2O", "amount": "0.0297", "unit": "g"}, {"name": "NaOH", "amount": "0.0080", "unit": "g"}], "solvent": [{"name": "distilled water", "amount": "7", "unit": "mL"}], "pressure": "", "temperature": "120\u00b0C", "time": "3 days", "heating rate": "", "cooling rate": ""}]
LABRAJ | [Zn2(Hbptc)(μ3-OH)(4,4'-bpy)]n | C27 H16 N2 O10 Zn2 | solvothermal synthesis | 2,2',3,3'-bptda | 0.0170 g | 4,4'-bpy | 0.0192 g | Zn(NO3)2⋅6H2O | 0.0297 g | NaOH | 0.0080 g |  |  |  |  | 3 days | 120°C |  | solvothermal synthesis | 10.1039/C0DT00374C |  | 2010 | [{"synthesis method": "solvothermal synthesis", "precursor": [{"name": "2,2',3,3'-bptda", "amount": "0.0170", "unit": "g"}, {"name": "4,4'-bpy", "amount": "0.0192", "unit": "g"}, {"name": "Zn(NO3)2\u22c56H2O", "amount": "0.0297", "unit": "g"}, {"name": "NaOH", "amount": "0.0080", "unit": "g"}], "solvent": [{"name": "distilled water", "amount": "7", "unit": "mL"}], "pressure": "", "temperature": "120\u00b0C", "time": "3 days", "heating rate": "", "cooling rate": ""}]
LABREN | [Cd2(bptc)(bpa)2(H2O)]n | C41 Cd2 H34 N4 O11 | solvothermal synthesis | 2,2',3,3'-bptda | 0.0170 g | bpa | 0.0184 g | Cd(NO3)2⋅4H2O | 0.0308 g | NaOH | 0.0080 g |  |  |  |  | 3 days | 120°C |  | solvothermal synthesis | 10.1039/C0DT00374C |  | 2010 | [{"synthesis method": "solvothermal synthesis", "precursor": [{"name": "2,2',3,3'-bptda", "amount": "0.0170", "unit": "g"}, {"name": "bpa", "amount": "0.0184", "unit": "g"}, {"name": "Cd(NO3)2\u22c54H2O", "amount": "0.0308", "unit": "g"}, {"name": "NaOH", "amount": "0.0080", "unit": "g"}], "solvent": [{"name": "distilled water", "amount": "7", "unit": "mL"}], "pressure": "", "temperature": "120\u00b0C", "time": "3 days", "heating rate": "", "cooling rate": ""}]
LABRIR | [Cd2(bptc)(bpp)2(H2O)2]n | C43 Cd2 H38 N4 O11 | solvothermal synthesis | 2,2',3,3'-bptda | 0.0170 g | bpp | 0.0198 g | Cd(NO3)2⋅4H2O | 0.0308 g | NaOH | 0.0080 g |  |  |  |  | 3 days | 120°C |  | solvothermal synthesis | 10.1039/C0DT00374C |  | 2010 | [{"synthesis method": "solvothermal synthesis", "precursor": [{"name": "2,2',3,3'-bptda", "amount": "0.0170", "unit": "g"}, {"name": "bpp", "amount": "0.0198", "unit": "g"}, {"name": "Cd(NO3)2\u22c54H2O", "amount": "0.0308", "unit": "g"}, {"name": "NaOH", "amount": "0.0080", "unit": "g"}], "solvent": [{"name": "distilled water", "amount": "7", "unit": "mL"}], "pressure": "", "temperature": "120\u00b0C", "time": "3 days", "heating rate": "", "cooling rate": ""}]
LABROX | {[Cd4(bptc)2(bix)2(H2O)2]·4.5H2O}n | C62 Cd4 H53 N8 O24.50 | solvothermal synthesis | 2,2',3,3'-bptda | 0.0170 g | bix | 0.0238 g | Cd(NO3)2⋅4H2O | 0.0308 g | NaOH | 0.0080 g |  |  |  |  | 3 days | 120°C |  | solvothermal synthesis | 10.1039/C0DT00374C |  | 2010 | [{"synthesis method": "solvothermal synthesis", "precursor": [{"name": "2,2',3,3'-bptda", "amount": "0.0170", "unit": "g"}, {"name": "bix", "amount": "0.0238", "unit": "g"}, {"name": "Cd(NO3)2\u22c54H2O", "amount": "0.0308", "unit": "g"}, {"name": "NaOH", "amount": "0.0080", "unit": "g"}], "solvent": [{"name": "distilled water", "amount": "7", "unit": "mL"}], "pressure": "", "temperature": "120\u00b0C", "time": "3 days", "heating rate": "", "cooling rate": ""}]
XENYAQ | [{Li[N(Ph)SiMe3]}2(μ-tmen)]∞ | C24 H44 Li2 N4 Si2 | chemical synthesis | lithium amide 5 | 0.88 g | tmen | 0.75 g | [9 empty] | reflux |  | chemical synthesis | 10.1039/B009724L |  | 2001 | [{"synthesis method": "chemical synthesis", "precursor": [{"name": "lithium amide 5", "amount": "0.88", "unit": "g"}, {"name": "tmen", "amount": "0.75", "unit": "g"}], "solution": [{"name": "", "amount": "50", "unit": "cm3"}], "pressure": "", "temperature": "reflux", "time": ""}]
XENYEU | [{Li[N(Ph)CH2But]}2(μ-tmen)]∞ | C14 H24 Li1 N2 | chemical synthesis | lithium amide 6 | 3.94 g | tmen | 0.75 g | [6 empty] | , |  |  | reflux |  | chemical synthesis | 10.1039/B009724L |  | 2001 | [{"synthesis method": "chemical synthesis", "precursor": [{"name": "lithium amide 6", "amount": "3.94", "unit": "g"}, {"name": "tmen", "amount": "0.75", "unit": "g"}], "solution": [{"name": "", "amount": "70", "unit": "cm3"}, {"name": "", "amount": "30", "unit": "cm3"}], "pressure": "", "temperature": "reflux", "time": ""}]
XENYIY | [Li{N(Ph)CH2But}(OEt2)] | C30 H52 Li2 N2 O2 | chemical synthesis |  | 4.25 g | [8 empty] | , |  | 1 h | 0 °C |  | chemical synthesis | 10.1039/B009724L |  | 2001 | [{"synthesis method": "chemical synthesis", "precursor": [{"name": "", "amount": "4.25", "unit": "g"}], "solution": [{"name": "", "amount": "17.0", "unit": "cm3"}, {"name": "", "amount": "100", "unit": "cm3"}], "pressure": "", "temperature": "0 \u00b0C", "time": "1 h"}]
NUYLAW | [Cd3(1,2-bib)4(STP)2(H2O)2] | C72 Cd3 H86 N16 O26 S2 | solvothermal synthesis | Cd(CH3COO)2⋅4H2O | 0.028 g | NaH2STP | 0.028 g | 1,2-bib | 0.047 g | [6 empty] | 3 days | 413 K | 5.0 | solvothermal synthesis, pH adjustment, washing, drying | 10.1039/C5RA14734D |  | 2015 | [{"synthesis method": "solvothermal synthesis", "precursor": [{"name": "Cd(CH3COO)2\u22c54H2O", "amount": "0.028", "unit": "g"}, {"name": "NaH2STP", "amount": "0.028", "unit": "g"}, {"name": "1,2-bib", "amount": "0.047", "unit": "g"}], "solvent": [{"name": "distilled water", "amount": "10", "unit": "mL"}], "reducing agent": [{"name": "", "amount": "", "unit": ""}], "surfactant": [{"name": "", "amount": "", "unit": ""}], "pressure": "", "temperature": "413 K", "time": "3 days", "heating rate": "", "cooling rate": "spontaneously to ambient temperature"}, {"synthesis method": "pH adjustment", "pH": "5.0", "modulator": "0.2 M NaOH"}, {"synthesis method": "washing", "washing solution": "distilled water", "amount": ""}, {"synthesis method": "drying", "pressure": "", "temperature": "ambient temperature", "atmosphere": "air", "time": ""}]
NUYKUP | [Cd3(1,3-bib)5(STP)2] | C86 Cd3 H80 N20 O17 S2 | solvothermal synthesis | Cd(CH3COO)2⋅4H2O | 0.028 g | NaH2STP | 0.028 g | 1,3-bib | 0.047 g | [6 empty] | 3 days | 413 K | 5.0 | solvothermal synthesis, pH adjustment, washing, drying | 10.1039/C5RA14734D |  | 2015 | [{"synthesis method": "solvothermal synthesis", "precursor": [{"name": "Cd(CH3COO)2\u22c54H2O", "amount": "0.028", "unit": "g"}, {"name": "NaH2STP", "amount": "0.028", "unit": "g"}, {"name": "1,3-bib", "amount": "0.047", "unit": "g"}], "solvent": [{"name": "distilled water", "amount": "10", "unit": "mL"}], "reducing agent": [{"name": "", "amount": "", "unit": ""}], "surfactant": [{"name": "", "amount": "", "unit": ""}], "pressure": "", "temperature": "413 K", "time": "3 days", "heating rate": "", "cooling rate": "spontaneously to ambient temperature"}, {"synthesis method": "pH adjustment", "pH": "5.0", "modulator": "0.2 M NaOH"}, {"synthesis method": "washing", "washing solution": "distilled water", "amount": ""}, {"synthesis method": "drying", "pressure": "", "temperature": "ambient temperature", "atmosphere": "air", "time": ""}]
DEXDIV | KCd(H2O)3Ru2(CO3)4 | C8 Cd2 H28 K2 O38 Ru4 | chemical synthesis | CdCl2⋅6H2O | 0.058 g | K3[Ru2(CO3),]⋅4H2O | 0.065 g | [6 empty] | water |  | several weeks | 5°C |  | chemical synthesis | 10.1039/C3DT51143J |  | 2013 | [{"synthesis method": "chemical synthesis", "precursor": [{"name": "CdCl2\u22c56H2O", "amount": "0.058", "unit": "g"}, {"name": "K3[Ru2(CO3),]\u22c54H2O", "amount": "0.065", "unit": "g"}], "solution": [{"name": "water", "amount": "4", "unit": "mL"}], "pressure": "", "temperature": "5\u00b0C", "time": "several weeks"}]
DEXDER | KCd(H2O)3Ru2(CO3)4·3.5H2O | C4 Cd1 H13 K1 O18.5 Ru2 | chemical synthesis | CdCl2⋅6H2O | 0.058 g | K3[Ru2(CO3),]⋅4H2O | 0.065 g | [6 empty] | water |  | several weeks | room temperature |  | chemical synthesis | 10.1039/C3DT51143J |  | 2013 | [{"synthesis method": "chemical synthesis", "precursor": [{"name": "CdCl2\u22c56H2O", "amount": "0.058", "unit": "g"}, {"name": "K3[Ru2(CO3),]\u22c54H2O", "amount": "0.065", "unit": "g"}], "solution": [{"name": "water", "amount": "4", "unit": "mL"}], "pressure": "", "temperature": "room temperature", "time": "several weeks"}]
UKUTEB | [Zn2(OH)(dib)0.5(HL)]∙H2O∙2DMF | C36 H27 N3 O10 Si1 Zn2 | solvothermal synthesis | Zn(NO3)2⋅4H2O | 30.0 mg | H4L | 31.6 mg | dib | 20 mg | [6 empty] | 3 days | 130°C |  | solvothermal synthesis | 10.1039/C6CE00169F |  | 2016 | [{"synthesis method": "solvothermal synthesis", "precursor": [{"name": "Zn(NO3)2\u22c54H2O", "amount": "30.0", "unit": "mg"}, {"name": "H4L", "amount": "31.6", "unit": "mg"}, {"name": "dib", "amount": "20", "unit": "mg"}], "solvent": [{"name": "DMF", "amount": "3", "unit": "mL"}, {"name": "deionized water", "amount": "3", "unit": "mL"}], "reducing agent": [{"name": "", "amount": "", "unit": ""}], "surfactant": [{"name": "", "amount": "", "unit": ""}], "pressure": "", "temperature": "130\u00b0C", "time": "3 days", "heating rate": "", "cooling rate": ""}]
UKUSIE | Zn3(OH)2(phen)2(H2L)2 | C80 H54 N4 O18 Si2 Zn3 | solvothermal synthesis | Zn(NO3)2∙4H2O | 20.0 mg | H4L | 26 mg | phen | 20 mg | [6 empty] | 3 days | 180°C |  | solvothermal synthesis | 10.1039/C6CE00169F |  | 2016 | [{"synthesis method": "solvothermal synthesis", "precursor": [{"name": "Zn(NO3)2\u22194H2O", "amount": "20.0", "unit": "mg"}, {"name": "H4L", "amount": "26", "unit": "mg"}, {"name": "phen", "amount": "20", "unit": "mg"}], "solvent": [{"name": "deionized water", "amount": "3", "unit": "mL"}], "reducing agent": [{"name": "", "amount": "", "unit": ""}], "surfactant": [{"name": "", "amount": "", "unit": ""}], "pressure": "", "temperature": "180\u00b0C", "time": "3 days", "heating rate": "", "cooling rate": ""}]
UKUSUQ | [Co2(OH)(H2O)3(DMF)(HL)]∙H2O∙2DMF | C31 Co2 H23 N1 O13 Si1 | solvothermal synthesis | Co(NO3)2⋅4H2O | 27.5 mg | H4L | 12.8 mg | [8 empty] | 3 days | 100°C |  | solvothermal synthesis | 10.1039/C6CE00169F |  | 2016 | [{"synthesis method": "solvothermal synthesis", "precursor": [{"name": "Co(NO3)2\u22c54H2O", "amount": "27.5", "unit": "mg"}, {"name": "H4L", "amount": "12.8", "unit": "mg"}], "solvent": [{"name": "DMF", "amount": "6", "unit": "mL"}, {"name": "deionized water", "amount": "2", "unit": "mL"}], "reducing agent": [{"name": "", "amount": "", "unit": ""}], "surfactant": [{"name": "", "amount": "", "unit": ""}], "pressure": "", "temperature": "100\u00b0C", "time": "3 days", "heating rate": "", "cooling rate": ""}]
UKUTAX | [Co2(OH)(H2O)(phen)(DMF)(HL)] | C43 Co2 H24 N3 O11.50 Si1 | solvothermal synthesis | Co(NO3)2⋅4H2O | 19.2 mg | H4L | 12.8 mg | phen | 14.5 mg | [6 empty] | 3 days | 100°C |  | solvothermal synthesis | 10.1039/C6CE00169F |  | 2016 | [{"synthesis method": "solvothermal synthesis", "precursor": [{"name": "Co(NO3)2\u22c54H2O", "amount": "19.2", "unit": "mg"}, {"name": "H4L", "amount": "12.8", "unit": "mg"}, {"name": "phen", "amount": "14.5", "unit": "mg"}], "solvent": [{"name": "DMF", "amount": "4", "unit": "mL"}, {"name": "deionized water", "amount": "4", "unit": "mL"}], "reducing agent": [{"name": "", "amount": "", "unit": ""}], "surfactant": [{"name": "", "amount": "", "unit": ""}], "pressure": "", "temperature": "100\u00b0C", "time": "3 days", "heating rate": "", "cooling rate": ""}]
UKUSOK | [Ni2(OH)(H2O)2(DMF)2(HL)] | C37 H23 N3 Ni2 O16 Si1 | solvothermal synthesis | Ni(NO3)2⋅4H2O | 19.4 mg | H4L | 12.8 mg | [8 empty] | 3 days | 120°C |  | solvothermal synthesis | 10.1039/C6CE00169F |  | 2016 | [{"synthesis method": "solvothermal synthesis", "precursor": [{"name": "Ni(NO3)2\u22c54H2O", "amount": "19.4", "unit": "mg"}, {"name": "H4L", "amount": "12.8", "unit": "mg"}], "solvent": [{"name": "DMF", "amount": "4", "unit": "mL"}, {"name": "deionized water", "amount": "4", "unit": "mL"}], "reducing agent": [{"name": "", "amount": "", "unit": ""}], "surfactant": [{"name": "", "amount": "", "unit": ""}], "pressure": "", "temperature": "120\u00b0C", "time": "3 days", "heating rate": "", "cooling rate": ""}]
HOLSAE | KH[Pd(obap)]2 | C24 H25 K1 N6 O11 Pd2 | chemical synthesis | H3obap | 0.132 g | KOH | 0.084 g | K2PdCI4 | 0.163 g |  |  |  |  | water |  | 60 min | 40 °C |  | chemical synthesis, drying | 10.1039/C3DT53384K |  | 2014 | [{"synthesis method": "chemical synthesis", "precursor": [{"name": "H3obap", "amount": "0.132", "unit": "g"}, {"name": "KOH", "amount": "0.084", "unit": "g"}, {"name": "K2PdCI4", "amount": "0.163", "unit": "g"}], "solution": [{"name": "water", "amount": "5", "unit": "ml"}], "pressure": "", "temperature": "40 \u00b0C", "time": "60 min"}, {"synthesis method": "drying", "pressure": "", "temperature": "", "atmosphere": "air", "time": ""}]
RIBSAY | [Cu11(pic)6(N3)16] | C36 Cu11 H24 N54 O12 | solvothermal synthesis | Cu(NO3)2⋅3H2O | 0.12 g | NaN3 | 0.046 g | [8 empty] | 96 hours | 140°C |  | solvothermal synthesis | 10.1039/C3DT51363G |  | 2013 | [{"synthesis method": "solvothermal synthesis", "precursor": [{"name": "Cu(NO3)2\u22c53H2O", "amount": "0.12", "unit": "g"}, {"name": "NaN3", "amount": "0.046", "unit": "g"}], "solvent": [{"name": "", "amount": "5", "unit": "ml"}], "reducing agent": [{"name": "", "amount": "", "unit": ""}], "surfactant": [{"name": "", "amount": "", "unit": ""}], "pressure": "", "temperature": "140\u00b0C", "time": "96 hours", "heating rate": "", "cooling rate": ""}]
OFECIO | GR-MOF-2 | C10 Cu1 H10 N2 O6 | chemical synthesis | copper(II) sulfate | 0.0628 g | glutaric acid | 0.033 g | urea | 0.054 g | azopyridine | 0.0231 g |  |  | water/ethanol |  | one week | room temperature |  | chemical synthesis | 10.1039/C8TA04316G |  | 2018 | [{"synthesis method": "chemical synthesis", "precursor": [{"name": "copper(II) sulfate", "amount": "0.0628", "unit": "g"}, {"name": "glutaric acid", "amount": "0.033", "unit": "g"}, {"name": "urea", "amount": "0.054", "unit": "g"}, {"name": "azopyridine", "amount": "0.0231", "unit": "g"}], "solution": [{"name": "water/ethanol", "amount": "20", "unit": "mL"}], "pressure": "", "temperature": "room temperature", "time": "one week"}]
OFECOU | GR-MOF-3 | C24 Cu2 H36 N4 O13 | chemical synthesis | copper(II) tetrafluoroborate | 0.0628 g | 2-methylglutaric acid | 0.0365 g | urea | 0.054 g | 1,4-bis(4-pyridyl)-2,3-diaza-1,3-butadiene | 0.0263 g |  |  | water/ethanol |  | one week | room temperature |  | chemical synthesis | 10.1039/C8TA04316G |  | 2018 | [{"synthesis method": "chemical synthesis", "precursor": [{"name": "copper(II) tetrafluoroborate", "amount": "0.0628", "unit": "g"}, {"name": "2-methylglutaric acid", "amount": "0.0365", "unit": "g"}, {"name": "urea", "amount": "0.054", "unit": "g"}, {"name": "1,4-bis(4-pyridyl)-2,3-diaza-1,3-butadiene", "amount": "0.0263", "unit": "g"}], "solution": [{"name": "water/ethanol", "amount": "20", "unit": "mL"}], "pressure": "", "temperature": "room temperature", "time": "one week"}]
OFECUA | GR-MOF-4 | C13 Cu1 H19 N2 O6 | chemical synthesis | copper(II) tetrafluoroborate | 0.0628 g | 2,2'-dimethylglutaric acid | 0.0400 g | urea | 0.054 g | 1,4-bis(4-pyridyl)-2,3-diaza-1,3-butadiene | 0.0263 g |  |  | water/ethanol |  | one week | room temperature |  | chemical synthesis | 10.1039/C8TA04316G |  | 2018 | [{"synthesis method": "chemical synthesis", "precursor": [{"name": "copper(II) tetrafluoroborate", "amount": "0.0628", "unit": "g"}, {"name": "2,2'-dimethylglutaric acid", "amount": "0.0400", "unit": "g"}, {"name": "urea", "amount": "0.054", "unit": "g"}, {"name": "1,4-bis(4-pyridyl)-2,3-diaza-1,3-butadiene", "amount": "0.0263", "unit": "g"}], "solution": [{"name": "water/ethanol", "amount": "20", "unit": "mL"}], "pressure": "", "temperature": "room temperature", "time": "one week"}]
OFEDAH | GR-MOF-5 | C22 Cu2 H28 N4 O13 | chemical synthesis | copper(II) nitrate | 0.0739 g | glutaric acid | 0.033 g | urea | 0.054 g | 2,5-bis(4-pyridyl)-1,3,4-oxadiazole | 0.0280 g |  |  | water/ethanol |  | one week | room temperature |  | chemical synthesis | 10.1039/C8TA04316G |  | 2018 | [{"synthesis method": "chemical synthesis", "precursor": [{"name": "copper(II) nitrate", "amount": "0.0739", "unit": "g"}, {"name": "glutaric acid", "amount": "0.033", "unit": "g"}, {"name": "urea", "amount": "0.054", "unit": "g"}, {"name": "2,5-bis(4-pyridyl)-1,3,4-oxadiazole", "amount": "0.0280", "unit": "g"}], "solution": [{"name": "water/ethanol", "amount": "20", "unit": "mL"}], "pressure": "", "temperature": "room temperature", "time": "one week"}]
IQOYAP | Ag2(H2biim)4(W6O19) | Ag2 C24 H28 N16 O21 W6 | solvothermal synthesis | [(C4H9)4N]2[W6O19] | 0.38 g | AgNO3 | 0.085 g | H2biim | 0.13 g | [5 empty] | autogenous | 4 days | 160°C |  | solvothermal synthesis | 10.1039/C1CE05093A |  | 2011 | [{"synthesis method": "solvothermal synthesis", "precursor": [{"name": "[(C4H9)4N]2[W6O19]", "amount": "0.38", "unit": "g"}, {"name": "AgNO3", "amount": "0.085", "unit": "g"}, {"name": "H2biim", "amount": "0.13", "unit": "g"}], "solvent": [{"name": "distilled water", "amount": "10", "unit": "mL"}], "reducing agent": [{"name": "", "amount": "", "unit": ""}], "surfactant": [{"name": "", "amount": "", "unit": ""}], "pressure": "autogenous", "temperature": "160\u00b0C", "time": "4 days", "heating rate": "", "cooling rate": "slow"}]
IQOXIW | Ag6(H2biim)6(SiW12O40)(OH)2 | Ag6 C36 H42 N24 O44 Si1 W12 | solvothermal synthesis | H4[SiW12O40]⋅14H2O |  | AgNO3 | 0.085 g | H2biim | 0.13 g | [5 empty] | autogenous | 4 days | 160°C |  | solvothermal synthesis | 10.1039/C1CE05093A |  | 2011 | [{"synthesis method": "solvothermal synthesis", "precursor": [{"name": "H4[SiW12O40]\u22c514H2O", "amount": "", "unit": ""}, {"name": "AgNO3", "amount": "0.085", "unit": "g"}, {"name": "H2biim", "amount": "0.13", "unit": "g"}], "solvent": [{"name": "distilled water", "amount": "10", "unit": "mL"}], "reducing agent": [{"name": "", "amount": "", "unit": ""}], "surfactant": [{"name": "", "amount": "", "unit": ""}], "pressure": "autogenous", "temperature": "160\u00b0C", "time": "4 days", "heating rate": "", "cooling rate": "slow"}]
IQOXOC | Ag6(H2biim)6(PW12O40)(OH)3 | Ag6 C36 H41 N24 O44 P1 W12 | solvothermal synthesis | H3[PW12O40]⋅12H2O |  | AgNO3 | 0.085 g | H2biim | 0.13 g | [5 empty] | autogenous | 4 days | 160°C |  | solvothermal synthesis | 10.1039/C1CE05093A |  | 2011 | [{"synthesis method": "solvothermal synthesis", "precursor": [{"name": "H3[PW12O40]\u22c512H2O", "amount": "", "unit": ""}, {"name": "AgNO3", "amount": "0.085", "unit": "g"}, {"name": "H2biim", "amount": "0.13", "unit": "g"}], "solvent": [{"name": "distilled water", "amount": "10", "unit": "mL"}], "reducing agent": [{"name": "", "amount": "", "unit": ""}], "surfactant": [{"name": "", "amount": "", "unit": ""}], "pressure": "autogenous", "temperature": "160\u00b0C", "time": "4 days", "heating rate": "", "cooling rate": "slow"}]
IQOXUI | Ag6(H2biim)6(P2W18O62) | Ag6 C36 H60 N24 O74 P2 W18 | solvothermal synthesis | α-K6P2W18O62⋅15H2O |  | AgNO3 | 0.085 g | H2biim | 0.13 g | [5 empty] | autogenous | 4 days | 160°C |  | solvothermal synthesis | 10.1039/C1CE05093A |  | 2011 | [{"synthesis method": "solvothermal synthesis", "precursor": [{"name": "\u03b1-K6P2W18O62\u22c515H2O", "amount": "", "unit": ""}, {"name": "AgNO3", "amount": "0.085", "unit": "g"}, {"name": "H2biim", "amount": "0.13", "unit": "g"}], "solvent": [{"name": "distilled water", "amount": "10", "unit": "mL"}], "reducing agent": [{"name": "", "amount": "", "unit": ""}], "surfactant": [{"name": "", "amount": "", "unit": ""}], "pressure": "autogenous", "temperature": "160\u00b0C", "time": "4 days", "heating rate": "", "cooling rate": "slow"}]
CUWWUN | [Cu(hfbba)(phen)2]·2(H2hfbba)(H2O)(HCO2) | C76 Cu1 F18 H47 N4 O15 | chemical synthesis | Cu(NO3)2⋅3H2O | 0.029 g | H2hfbba | 0.196 g | [8 empty] | 3 days | 120°C |  | chemical synthesis, filtration | 10.1039/B917483D |  | 2010 | [{"synthesis method": "chemical synthesis", "precursor": [{"name": "Cu(NO3)2\u22c53H2O", "amount": "0.029", "unit": "g"}, {"name": "H2hfbba", "amount": "0.196", "unit": "g"}], "solvent": [{"name": "de-ionized water", "amount": "7", "unit": "mL"}], "pressure": "", "temperature": "120\u00b0C", "time": "3 days"}, {"synthesis method": "filtration", "time": "10 min", "atmosphere": "air", "pressure": ""}]
CUWXEY | [Cu(hfbba)(4,4'dime-2,2'-bipy)(HCO2)]·(hfbba)(H2O) | C46 Cu1 F12 H29 N2 O9 | chemical synthesis | Cu(NO3)2⋅3H2O | 0.029 g | 4,4'-dimethyl-2,2'-bipyridine | 0.022 g | H2hfbba | 0.196 g | [6 empty] | 3 days | 120°C |  | chemical synthesis, filtration | 10.1039/B917483D |  | 2010 | [{"synthesis method": "chemical synthesis", "precursor": [{"name": "Cu(NO3)2\u22c53H2O", "amount": "0.029", "unit": "g"}, {"name": "4,4'-dimethyl-2,2'-bipyridine", "amount": "0.022", "unit": "g"}, {"name": "H2hfbba", "amount": "0.196", "unit": "g"}], "solvent": [{"name": "de-ionized water", "amount": "7", "unit": "mL"}], "pressure": "", "temperature": "120\u00b0C", "time": "3 days"}, {"synthesis method": "filtration", "time": "10 min", "atmosphere": "air", "pressure": ""}]
CUWXIC | [Cu2(hfbba)2(3-mepy)2]·(DMF)2(3-mepy) | C29.97 Cu1 F6 H27.97 N2.91 O5.5 | chemical synthesis | Cu(NO3)2⋅3H2O | 0.5 mL | H2hfbba | 1.5 mL | [8 empty] | 96 hours | 85°C |  | chemical synthesis, filtration | 10.1039/B917483D |  | 2010 | [{"synthesis method": "chemical synthesis", "precursor": [{"name": "Cu(NO3)2\u22c53H2O", "amount": "0.5", "unit": "mL"}, {"name": "H2hfbba", "amount": "1.5", "unit": "mL"}], "solvent": [{"name": "", "amount": "", "unit": ""}], "pressure": "", "temperature": "85\u00b0C", "time": "96 hours"}, {"synthesis method": "filtration", "time": "10 min", "atmosphere": "air", "pressure": ""}]
CUWXOI | [Cu(hfbba)2(phen)2]·0.5(DMF) | C31 Cu1 F6 H16 N2.5 O5 | chemical synthesis | Cu(NO3)2⋅3H2O | 0.5 mL | H2hfbba | 1.5 mL | [8 empty] | 96 hours | 85°C |  | chemical synthesis, filtration | 10.1039/B917483D |  | 2010 | [{"synthesis method": "chemical synthesis", "precursor": [{"name": "Cu(NO3)2\u22c53H2O", "amount": "0.5", "unit": "mL"}, {"name": "H2hfbba", "amount": "1.5", "unit": "mL"}], "solvent": [{"name": "", "amount": "", "unit": ""}], "pressure": "", "temperature": "85\u00b0C", "time": "96 hours"}, {"synthesis method": "filtration", "time": "10 min", "atmosphere": "air", "pressure": ""}]
GAXHAQ | L | C25 H26 O2 S2 | chemical synthesis | Cs2CO3 | 8.75 g | 1,3-bis(2-(chloromethyl)phenoxy)propane | 4.16 g |  | 2.17 g |  |  |  |  | DMF |  |  | 45-50°C |  | chemical synthesis | 10.1039/C2CE25111F |  | 2012 | [{"synthesis method": "chemical synthesis", "precursor": [{"name": "Cs2CO3", "amount": "8.75", "unit": "g"}, {"name": "1,3-bis(2-(chloromethyl)phenoxy)propane", "amount": "4.16", "unit": "g"}, {"name": "", "amount": "2.17", "unit": "g"}], "solution": [{"name": "DMF", "amount": "500", "unit": "mL"}], "pressure": "", "temperature": "45-50\u00b0C", "time": ""}]
GAXHEU | [CuCl2(L)(CH3CN)]n | C27 Cl2 Cu1 H26 N1 O2 S2 | chemical synthesis |  | 11.7 mg | L | 20.0 mg | [8 empty] | 30 min | room temperature |  | chemical synthesis | 10.1039/C2CE25111F |  | 2012 | [{"synthesis method": "chemical synthesis", "precursor": [{"name": "", "amount": "11.7", "unit": "mg"}, {"name": "L", "amount": "20.0", "unit": "mg"}], "solution": [{"name": "", "amount": "", "unit": ""}], "pressure": "", "temperature": "room temperature", "time": "30 min"}]
GAXHIY | {[(Cu2Br2)(L)2]·4CH2Cl2}n | Br2 C54 Cl8 Cu2 H60 O4 S4 | chemical synthesis | L | 20.0 mg |  | 17.0 mg | [6 empty] | dichloromethane, acetonitrile |  |  | room temperature |  | chemical synthesis | 10.1039/C2CE25111F |  | 2012 | [{"synthesis method": "chemical synthesis", "precursor": [{"name": "L", "amount": "20.0", "unit": "mg"}, {"name": "", "amount": "17.0", "unit": "mg"}], "solution": [{"name": "dichloromethane", "amount": "", "unit": ""}, {"name": "acetonitrile", "amount": "", "unit": ""}], "pressure": "", "temperature": "room temperature", "time": ""}]
NOHBUJ | [Cd(L1)(p-bdc)]·DMF | C31 Cd1 H33 N5 O8 | solvothermal synthesis | L1 | 0.0348 g | Cd(NO3)2⋅4H2O | 0.0308 g | p-H2bdc | 0.0332 g | [6 empty] | 4 days | 160°C |  | solvothermal synthesis | 10.1039/C4CE00635F |  | 2014 | [{"synthesis method": "solvothermal synthesis", "precursor": [{"name": "L1", "amount": "0.0348", "unit": "g"}, {"name": "Cd(NO3)2\u22c54H2O", "amount": "0.0308", "unit": "g"}, {"name": "p-H2bdc", "amount": "0.0332", "unit": "g"}], "solvent": [{"name": "DMF", "amount": "7", "unit": "mL"}, {"name": "H2O", "amount": "2", "unit": "mL"}], "reducing agent": [{"name": "", "amount": "", "unit": ""}], "surfactant": [{"name": "", "amount": "", "unit": ""}], "pressure": "", "temperature": "160\u00b0C", "time": "4 days", "heating rate": "", "cooling rate": "40 hours"}]
NOHBOD | [Co(L1)(p-bdc)(H2O)2] | C28 Co1 H30 N4 O9 | solvothermal synthesis | L1 | 0.0348 g | Co(NO3)2⋅6H2O | 0.0291 g | p-H2bdc | 0.0166 g | [6 empty] | 4 days | 160°C |  | solvothermal synthesis | 10.1039/C4CE00635F |  | 2014 | [{"synthesis method": "solvothermal synthesis", "precursor": [{"name": "L1", "amount": "0.0348", "unit": "g"}, {"name": "Co(NO3)2\u22c56H2O", "amount": "0.0291", "unit": "g"}, {"name": "p-H2bdc", "amount": "0.0166", "unit": "g"}], "solvent": [{"name": "CH3CN", "amount": "4", "unit": "mL"}, {"name": "H2O", "amount": "4", "unit": "mL"}], "reducing agent": [{"name": "", "amount": "", "unit": ""}], "surfactant": [{"name": "", "amount": "", "unit": ""}], "pressure": "", "temperature": "160\u00b0C", "time": "4 days", "heating rate": "", "cooling rate": "40 hours"}]
GOPCIZ | [Zn(L2)(p-bdc)]·DMF | C39 H35 N5 O8 Zn1 | solvothermal synthesis | L2 | 0.0448 g | Zn(NO3)2⋅6H2O | 0.0297 g | p-H2bdc | 0.0332 g | [6 empty] | 3 days | 120°C |  | solvothermal synthesis | 10.1039/C4CE00635F |  | 2014 | [{"synthesis method": "solvothermal synthesis", "precursor": [{"name": "L2", "amount": "0.0448", "unit": "g"}, {"name": "Zn(NO3)2\u22c56H2O", "amount": "0.0297", "unit": "g"}, {"name": "p-H2bdc", "amount": "0.0332", "unit": "g"}], "solvent": [{"name": "DMF", "amount": "7", "unit": "mL"}, {"name": "H2O", "amount": "4", "unit": "mL"}], "reducing agent": [{"name": "", "amount": "", "unit": ""}], "surfactant": [{"name": "", "amount": "", "unit": ""}], "pressure": "", "temperature": "120\u00b0C", "time": "3 days", "heating rate": "", "cooling rate": "35 hours"}]
GOPCEV | [Co(L2)(p-bdc)] | C36 Co1 H28 N4 O8 | solvothermal synthesis | L2 | 0.0448 g | Co(NO3)2⋅6H2O | 0.0297 g | p-H2bdc | 0.0332 g | [6 empty] | 4 days | 120°C |  | solvothermal synthesis | 10.1039/C4CE00635F |  | 2014 | [{"synthesis method": "solvothermal synthesis", "precursor": [{"name": "L2", "amount": "0.0448", "unit": "g"}, {"name": "Co(NO3)2\u22c56H2O", "amount": "0.0297", "unit": "g"}, {"name": "p-H2bdc", "amount": "0.0332", "unit": "g"}], "solvent": [{"name": "DMF", "amount": "7", "unit": "mL"}, {"name": "H2O", "amount": "4", "unit": "mL"}], "reducing agent": [{"name": "", "amount": "", "unit": ""}], "surfactant": [{"name": "", "amount": "", "unit": ""}], "pressure": "", "temperature": "120\u00b0C", "time": "4 days", "heating rate": "", "cooling rate": "48 hours"}]
GOPCAR | [Co(L3)(p-bdc)(H2O)]·2DMF | C42 Co1 H46 N6 O10 | solvothermal synthesis | L3 | 0.0448 g | Co(NO3)2⋅6H2O | 0.0297 g | p-H2bdc | 0.0332 g | [6 empty] | 3 days | 160°C |  | solvothermal synthesis | 10.1039/C4CE00635F |  | 2014 | [{"synthesis method": "solvothermal synthesis", "precursor": [{"name": "L3", "amount": "0.0448", "unit": "g"}, {"name": "Co(NO3)2\u22c56H2O", "amount": "0.0297", "unit": "g"}, {"name": "p-H2bdc", "amount": "0.0332", "unit": "g"}], "solvent": [{"name": "DMF", "amount": "7", "unit": "mL"}, {"name": "H2O", "amount": "4", "unit": "mL"}], "reducing agent": [{"name": "", "amount": "", "unit": ""}], "surfactant": [{"name": "", "amount": "", "unit": ""}], "pressure": "", "temperature": "160\u00b0C", "time": "3 days", "heating rate": "", "cooling rate": "35 hours"}]
OMAXUX | [Cd(cis-chdc)(anti-bpe)(H2O)]n | C20 Cd1 H24 N2 O5 | solvothermal synthesis | Cd(NO3)2⋅4H2O | 0.030 g | H2chdc | 0.017 g | bpe | 0.019 g | NaOH | 0.004 g |  |  |  |  | 72 hours | 160°C |  | solvothermal synthesis, filtration, washing, drying | 10.1039/C6CE00882H |  | 2016 | [{"synthesis method": "solvothermal synthesis", "precursor": [{"name": "Cd(NO3)2\u22c54H2O", "amount": "0.030", "unit": "g"}, {"name": "H2chdc", "amount": "0.017", "unit": "g"}, {"name": "bpe", "amount": "0.019", "unit": "g"}, {"name": "NaOH", "amount": "0.004", "unit": "g"}], "solvent": [{"name": "distilled water", "amount": "10", "unit": "ml"}], "reducing agent": [{"name": "", "amount": "", "unit": ""}], "surfactant": [{"name": "", "amount": "", "unit": ""}], "pressure": "", "temperature": "160\u00b0C", "time": "72 hours", "heating rate": "", "cooling rate": "naturally to room temperature"}, {"synthesis method": "filtration", "time": "", "atmosphere": "", "pressure": ""}, {"synthesis method": "washing", "washing solution": "distilled water", "amount": ""}, {"synthesis method": "drying", "pressure": "", "temperature": "ambient temperature", "atmosphere": "air", "time": ""}]
SEKGEX | {[Cd(L)2]·2H2O}⊃C3H6O | C31 Cd1 H30 N2 O11 | chemical synthesis | H2LBr | 6.7 mg | Cd(NO3)2⋅4H2O | 30.8 mg | isonicotinic acid | 1.2 mg |  |  |  |  | DMF-water or MeOH-water mixture |  | several days |  | 7 | chemical synthesis, pH adjustment | 10.1039/C7CE01568B |  | 2017 | [{"synthesis method": "chemical synthesis", "precursor": [{"name": "H2LBr", "amount": "6.7", "unit": "mg"}, {"name": "Cd(NO3)2\u22c54H2O", "amount": "30.8", "unit": "mg"}, {"name": "isonicotinic acid", "amount": "1.2", "unit": "mg"}], "solution": [{"name": "DMF-water or MeOH-water mixture", "amount": "10", "unit": "mL"}], "pressure": "", "temperature": "", "time": "several days"}, {"synthesis method": "pH adjustment", "pH": "7", "modulator": "1 M NaOH"}]
SEKKIF | {[Cd(L)2]·2H2O}⊃3H2O | C28 Cd1 H30 N2 O13 | chemical synthesis | H2LBr | 6.7 mg | isonicotinic acid | 1.2 mg | Cd(NO3)2⋅4H2O | 30.8 mg |  |  |  |  | water, MeOH |  | 1 week | ambient temperature | 7 | chemical synthesis, pH adjustment | 10.1039/C7CE01568B |  | 2017 | [{"synthesis method": "chemical synthesis", "precursor": [{"name": "H2LBr", "amount": "6.7", "unit": "mg"}, {"name": "isonicotinic acid", "amount": "1.2", "unit": "mg"}, {"name": "Cd(NO3)2\u22c54H2O", "amount": "30.8", "unit": "mg"}], "solution": [{"name": "water", "amount": "5", "unit": "mL"}, {"name": "MeOH", "amount": "5", "unit": "mL"}], "pressure": "", "temperature": "ambient temperature", "time": "1 week"}, {"synthesis method": "pH adjustment", "pH": "7", "modulator": "0.1 M NaOH solution"}]
NEYJOS | 1 | C4 Cu1 H4 Mo4 N2 O13.33 P0.33 | solvothermal synthesis | H3PMo12O40⋅13H2O | 0.6178 g | CuCl2⋅2H2O | 0.0686 g | pz | 0.026 g | [5 empty] | autogenous | 4 days | 160°C |  | solvothermal synthesis | 10.1039/C3DT50271F |  | 2013 | [{"synthesis method": "solvothermal synthesis", "precursor": [{"name": "H3PMo12O40\u22c513H2O", "amount": "0.6178", "unit": "g"}, {"name": "CuCl2\u22c52H2O", "amount": "0.0686", "unit": "g"}, {"name": "pz", "amount": "0.026", "unit": "g"}], "solvent": [{"name": "", "amount": "18", "unit": "mL"}], "reducing agent": [{"name": "", "amount": "", "unit": ""}], "surfactant": [{"name": "", "amount": "", "unit": ""}], "pressure": "autogenous", "temperature": "160\u00b0C", "time": "4 days", "heating rate": "", "cooling rate": ""}]
NEYJEI | 2 | C28 Cu4 H32 Mo12 N14 O42 P1 | solvothermal synthesis | H3PMo12O40⋅13H2O | 0.6178 g | CuCl2⋅2H2O | 0.1372 g | pz | 0.0520 g | [5 empty] | autogenous | 4 days | 160°C |  | solvothermal synthesis | 10.1039/C3DT50271F |  | 2013 | [{"synthesis method": "solvothermal synthesis", "precursor": [{"name": "H3PMo12O40\u22c513H2O", "amount": "0.6178", "unit": "g"}, {"name": "CuCl2\u22c52H2O", "amount": "0.1372", "unit": "g"}, {"name": "pz", "amount": "0.0520", "unit": "g"}], "solvent": [{"name": "", "amount": "18", "unit": "mL"}], "reducing agent": [{"name": "", "amount": "", "unit": ""}], "surfactant": [{"name": "", "amount": "", "unit": ""}], "pressure": "autogenous", "temperature": "160\u00b0C", "time": "4 days", "heating rate": "", "cooling rate": ""}]
NEYJIM | 3 | C24 Cl1 Cu5 H26 Mo12 N12 O41 P1 | solvothermal synthesis | H3PMo12O40⋅13H2O | 0.6178 g | CuCl2⋅2H2O | 0.1029 g | pz | 0.0520 g | [5 empty] | autogenous | 4 days | 160°C |  | solvothermal synthesis | 10.1039/C3DT50271F |  | 2013 | [{"synthesis method": "solvothermal synthesis", "precursor": [{"name": "H3PMo12O40\u22c513H2O", "amount": "0.6178", "unit": "g"}, {"name": "CuCl2\u22c52H2O", "amount": "0.1029", "unit": "g"}, {"name": "pz", "amount": "0.0520", "unit": "g"}], "solvent": [{"name": "", "amount": "18", "unit": "mL"}], "reducing agent": [{"name": "", "amount": "", "unit": ""}], "surfactant": [{"name": "", "amount": "", "unit": ""}], "pressure": "autogenous", "temperature": "160\u00b0C", "time": "4 days", "heating rate": "", "cooling rate": ""}]
UJEREH | {[Cd3(L)2(H2O)9]·(H2O)5}n | C30 Cd3 H42 O26 | solvothermal synthesis | Cd(NO3)2⋅4H2O | 30.84 mg | H3L | 10 mg | [7 empty] | autogenous | 24h | 80°C |  | solvothermal synthesis, filtration | 10.1039/C003986A |  | 2011 | [{"synthesis method": "solvothermal synthesis", "precursor": [{"name": "Cd(NO3)2\u22c54H2O", "amount": "30.84", "unit": "mg"}, {"name": "H3L", "amount": "10", "unit": "mg"}], "solvent": [{"name": "DMF", "amount": "1:4, v/v, 8", "unit": "mL"}], "reducing agent": [{"name": "", "amount": "", "unit": ""}], "surfactant": [{"name": "", "amount": "", "unit": ""}], "pressure": "autogenous", "temperature": "80\u00b0C", "time": "24h", "heating rate": "", "cooling rate": ""}, {"synthesis method": "filtration", "time": "", "atmosphere": "ambient", "pressure": ""}]
UJERIL | {[Cd2(HL)2(timp)(H2O)4]·(H2O)4}n | C45 Cd2 H44 N6 O20 | solvothermal synthesis | Cd(NO3)2⋅4H2O | 30.84 mg | H3L | 10 mg | timp | 4 mg | [5 empty] | autogenous | 48h | 80°C |  | solvothermal synthesis, filtration | 10.1039/C003986A |  | 2011 | [{"synthesis method": "solvothermal synthesis", "precursor": [{"name": "Cd(NO3)2\u22c54H2O", "amount": "30.84", "unit": "mg"}, {"name": "H3L", "amount": "10", "unit": "mg"}, {"name": "timp", "amount": "4", "unit": "mg"}], "solvent": [{"name": "DMF", "amount": "1:3, v/v, 8", "unit": "mL"}], "reducing agent": [{"name": "", "amount": "", "unit": ""}], "surfactant": [{"name": "", "amount": "", "unit": ""}], "pressure": "autogenous", "temperature": "80\u00b0C", "time": "48h", "heating rate": "", "cooling rate": ""}, {"synthesis method": "filtration", "time": "", "atmosphere": "ambient", "pressure": ""}]
UJEROR | {Mn(HL)(bipy)0.5(H2O)}n | C20 H14 Mn1 N1 O7 | solvothermal synthesis | MnCl2⋅4H2O | 19.79 mg | H3L | 10 mg | [7 empty] | sealed | 40h | 80°C |  | solvothermal synthesis, filtration | 10.1039/C003986A |  | 2011 | [{"synthesis method": "solvothermal synthesis", "precursor": [{"name": "MnCl2\u22c54H2O", "amount": "19.79", "unit": "mg"}, {"name": "H3L", "amount": "10", "unit": "mg"}], "solvent": [{"name": "DMF", "amount": "1:4, v/v, 8", "unit": "mL"}], "reducing agent": [{"name": "", "amount": "", "unit": ""}], "surfactant": [{"name": "", "amount": "", "unit": ""}], "pressure": "sealed", "temperature": "80\u00b0C", "time": "40h", "heating rate": "", "cooling rate": ""}, {"synthesis method": "filtration", "time": "", "atmosphere": "ambient", "pressure": ""}]
UJERUX | {Co(HL)(bipy)0.5(H2O)}n | C20 Co1 H14 N1 O7 | solvothermal synthesis | Co(NO3)2⋅6H2O | 29.10 mg | H3L | 10 mg | [7 empty] | sealed | 40h | 80°C |  | solvothermal synthesis, filtration | 10.1039/C003986A |  | 2011 | [{"synthesis method": "solvothermal synthesis", "precursor": [{"name": "Co(NO3)2\u22c56H2O", "amount": "29.10", "unit": "mg"}, {"name": "H3L", "amount": "10", "unit": "mg"}], "solvent": [{"name": "DMF", "amount": "1:4, v/v, 8", "unit": "mL"}], "reducing agent": [{"name": "", "amount": "", "unit": ""}], "surfactant": [{"name": "", "amount": "", "unit": ""}], "pressure": "sealed", "temperature": "80\u00b0C", "time": "40h", "heating rate": "", "cooling rate": ""}, {"synthesis method": "filtration", "time": "", "atmosphere": "ambient", "pressure": ""}]
RUBGIG | {[Mn2(dtdn)2(4,4'-dmbpy)2(H2O)2]·DMF}n | C51 H47 Mn2 N9 O11 S4 | chemical synthesis | 6,6'-dithiodinicotinic acid (H2dtdn) | 15.5 mg | 4,4'-dimethyl-2,2'-bipyridine (4,4'-dmbpy) | 9.21 mg | manganese(II) nitrate hexahydrate | 29.0 mg |  |  |  |  | DMF solution (H2O:DMF) |  | two weeks | 50 °C |  | chemical synthesis, filtration, washing, drying | 10.1039/C4CE02421D |  | 2015 | [{"synthesis method": "chemical synthesis", "precursor": [{"name": "6,6'-dithiodinicotinic acid (H2dtdn)", "amount": "15.5", "unit": "mg"}, {"name": "4,4'-dimethyl-2,2'-bipyridine (4,4'-dmbpy)", "amount": "9.21", "unit": "mg"}, {"name": "manganese(II) nitrate hexahydrate", "amount": "29.0", "unit": "mg"}], "solution": [{"name": "DMF solution (H2O:DMF)", "amount": "2.0 mL:5.0 mL", "unit": ""}], "pressure": "", "temperature": "50 \u00b0C", "time": "two weeks"}, {"synthesis method": "filtration", "time": "", "atmosphere": "", "pressure": ""}, {"synthesis method": "washing", "washing solution": "water and DMF", "amount": ""}, {"synthesis method": "drying", "pressure": "", "temperature": "", "atmosphere": "air", "time": ""}]
RUBGOM | {[Mn6(dtdn)6(5,5'-dmbpy)4]·5DMF·2H2O}n | C150 H162 Mn6 N30 O38 S12 | chemical synthesis | H2dtdn | 15.5 mg | 5,5'-dimethyl-2,2'-bipyridine (5,5'-dmbpy) | 9.20 mg | manganese(II) nitrate hexahydrate | 29.1 mg |  |  |  |  | DMF solution (H2O:DMF) |  | 17 days | 50 °C |  | chemical synthesis, filtration, washing, drying | 10.1039/C4CE02421D |  | 2015 | [{"synthesis method": "chemical synthesis", "precursor": [{"name": "H2dtdn", "amount": "15.5", "unit": "mg"}, {"name": "5,5'-dimethyl-2,2'-bipyridine (5,5'-dmbpy)", "amount": "9.20", "unit": "mg"}, {"name": "manganese(II) nitrate hexahydrate", "amount": "29.1", "unit": "mg"}], "solution": [{"name": "DMF solution (H2O:DMF)", "amount": "0.5 mL:5.0 mL", "unit": ""}], "pressure": "", "temperature": "50 \u00b0C", "time": "17 days"}, {"synthesis method": "filtration", "time": "", "atmosphere": "", "pressure": ""}, {"synthesis method": "washing", "washing solution": "water and DMF", "amount": ""}, {"synthesis method": "drying", "pressure": "", "temperature": "", "atmosphere": "air", "time": ""}]
RUBJAB | {[Mn3(dtdn)2(Hdtdn)2(phen)2]·H2O}n | C72 H44 Mn3 N12 O17 S8 | chemical synthesis | H2dtdn | 15.4 mg | 1,10-phenanthroline hydrate | 10.0 mg | manganese(II) nitrate hexahydrate | 29.6 mg |  |  |  |  | DMF solution (H2O:DMF) |  | 14 days | 50 °C |  | chemical synthesis, filtration, washing, drying | 10.1039/C4CE02421D |  | 2015 | [{"synthesis method": "chemical synthesis", "precursor": [{"name": "H2dtdn", "amount": "15.4", "unit": "mg"}, {"name": "1,10-phenanthroline hydrate", "amount": "10.0", "unit": "mg"}, {"name": "manganese(II) nitrate hexahydrate", "amount": "29.6", "unit": "mg"}], "solution": [{"name": "DMF solution (H2O:DMF)", "amount": "2.0 mL:5.0 mL", "unit": ""}], "pressure": "", "temperature": "50 \u00b0C", "time": "14 days"}, {"synthesis method": "filtration", "time": "", "atmosphere": "", "pressure": ""}, {"synthesis method": "washing", "washing solution": "water and DMF", "amount": ""}, {"synthesis method": "drying", "pressure": "", "temperature": "", "atmosphere": "air", "time": ""}]
RUBKAC | {[Mn6(dtdn)6(H2O)4(DMF)4]·10DMF·10H2O}n | C114 H162 Mn6 N26 O52 S12 | chemical synthesis | H2dtdn | 15.5 mg | 4,4'-azopyridine | 9.2 mg | manganese(II) nitrate hexahydrate | 29.5 mg |  |  |  |  | DMF solution (H2O:MeOH:DMF) |  | 14 days | 50 °C |  | chemical synthesis, filtration, washing, drying | 10.1039/C4CE02421D |  | 2015 | [{"synthesis method": "chemical synthesis", "precursor": [{"name": "H2dtdn", "amount": "15.5", "unit": "mg"}, {"name": "4,4'-azopyridine", "amount": "9.2", "unit": "mg"}, {"name": "manganese(II) nitrate hexahydrate", "amount": "29.5", "unit": "mg"}], "solution": [{"name": "DMF solution (H2O:MeOH:DMF)", "amount": "2.0 mL:1.0 mL:5.0 mL", "unit": ""}], "pressure": "", "temperature": "50 \u00b0C", "time": "14 days"}, {"synthesis method": "filtration", "time": "", "atmosphere": "", "pressure": ""}, {"synthesis method": "washing", "washing solution": "methanol and DMF", "amount": ""}, {"synthesis method": "drying", "pressure": "", "temperature": "", "atmosphere": "air", "time": ""}]
RUBGUS | {[Mn2(dtdn)2(H2O)2]·4MeOH·H2O}n | C28 H34 Mn2 N4 O15 S4 | chemical synthesis | H2dtdn | 15.5 mg | 4,4'-azopyridine | 9.3 mg | KOH | 5.7 mg | manganese(II) nitrate hexahydrate | 28.8 mg |  |  | methanol solution (MeOH:H2O) |  | a week | 50 °C |  | chemical synthesis, filtration, washing, drying | 10.1039/C4CE02421D |  | 2015 | [{"synthesis method": "chemical synthesis", "precursor": [{"name": "H2dtdn", "amount": "15.5", "unit": "mg"}, {"name": "4,4'-azopyridine", "amount": "9.3", "unit": "mg"}, {"name": "KOH", "amount": "5.7", "unit": "mg"}, {"name": "manganese(II) nitrate hexahydrate", "amount": "28.8", "unit": "mg"}], "solution": [{"name": "methanol solution (MeOH:H2O)", "amount": "5.0 mL:1.0 mL", "unit": ""}], "pressure": "", "temperature": "50 \u00b0C", "time": "a week"}, {"synthesis method": "filtration", "time": "", "atmosphere": "", "pressure": ""}, {"synthesis method": "washing", "washing solution": "water and MeOH", "amount": ""}, {"synthesis method": "drying", "pressure": "", "temperature": "", "atmosphere": "air", "time": ""}]
UHEWIO | {[PrAg(PDA)2(H2O)3]·2.5H2O}n | Ag1 C14 H17 N2 O13.5 Pr1 | solvothermal synthesis | Pr6O11 | 0.048 g | H2PDA | 0.168 g | AgNO3 | 0.102 g | [6 empty] | 3 days | 160°C |  | solvothermal synthesis | 10.1039/B900430K |  | 2009 | [{"synthesis method": "solvothermal synthesis", "precursor": [{"name": "Pr6O11", "amount": "0.048", "unit": "g"}, {"name": "H2PDA", "amount": "0.168", "unit": "g"}, {"name": "AgNO3", "amount": "0.102", "unit": "g"}], "solvent": [{"name": "", "amount": "12", "unit": "mL"}], "reducing agent": [{"name": "", "amount": "", "unit": ""}], "surfactant": [{"name": "", "amount": "", "unit": ""}], "pressure": "", "temperature": "160\u00b0C", "time": "3 days", "heating rate": "2\u00b0C h-1", "cooling rate": ""}]
UHEXEL | {[CeAg(PDA)2(H2O)3]·3H2O}n | Ag1 C14 Ce1 H18 N2 O14 | solvothermal synthesis | Ce(NO3)3⋅6H2O | 0.037 g | H2PDA | 0.134 g | AgNO3 | 0.102 g | [6 empty] | 3 days | 160°C |  | solvothermal synthesis | 10.1039/B900430K |  | 2009 | [{"synthesis method": "solvothermal synthesis", "precursor": [{"name": "Ce(NO3)3\u22c56H2O", "amount": "0.037", "unit": "g"}, {"name": "H2PDA", "amount": "0.134", "unit": "g"}, {"name": "AgNO3", "amount": "0.102", "unit": "g"}], "solvent": [{"name": "", "amount": "12", "unit": "mL"}], "reducing agent": [{"name": "", "amount": "", "unit": ""}], "surfactant": [{"name": "", "amount": "", "unit": ""}], "pressure": "", "temperature": "160\u00b0C", "time": "3 days", "heating rate": "2\u00b0C h-1", "cooling rate": ""}]
UHEXIP | {[LnAg(PDA)2(H2O)3]·3H2O}n | Ag1 C14 H18 N2 Nd1 O14 | solvothermal synthesis | Nd2O3 | 0.05 mmol | H2PDA | 0.084 g | AgNO3 | 0.0255 g | [6 empty] | 3 days | 160°C |  | solvothermal synthesis | 10.1039/B900430K |  | 2009 | [{"synthesis method": "solvothermal synthesis", "precursor": [{"name": "Nd2O3", "amount": "0.05", "unit": "mmol"}, {"name": "H2PDA", "amount": "0.084", "unit": "g"}, {"name": "AgNO3", "amount": "0.0255", "unit": "g"}], "solvent": [{"name": "", "amount": "12", "unit": "mL"}], "reducing agent": [{"name": "", "amount": "", "unit": ""}], "surfactant": [{"name": "", "amount": "", "unit": ""}], "pressure": "", "temperature": "160\u00b0C", "time": "3 days", "heating rate": "2\u00b0C h-1", "cooling rate": ""}]
UHEWEK | {[CeAg2(PDA)3(Py)4]·H2O}n | Ag2 C41 Ce1 H31 N7 O13 | solvothermal synthesis | CeO2 | 0.034 g | H2PDA | 0.336 g | AgNO3 | 0.102 g | [6 empty] | 3 days | 160°C |  | solvothermal synthesis | 10.1039/B900430K |  | 2009 | [{"synthesis method": "solvothermal synthesis", "precursor": [{"name": "CeO2", "amount": "0.034", "unit": "g"}, {"name": "H2PDA", "amount": "0.336", "unit": "g"}, {"name": "AgNO3", "amount": "0.102", "unit": "g"}], "solvent": [{"name": "", "amount": "12", "unit": "mL"}], "reducing agent": [{"name": "", "amount": "", "unit": ""}], "surfactant": [{"name": "", "amount": "", "unit": ""}], "pressure": "", "temperature": "160\u00b0C", "time": "3 days", "heating rate": "2\u00b0C h-1", "cooling rate": ""}]
BOLTII | K[Cu(Hedta)(H2O)] | C10 Cu1 H15 K1 N2 O9 | chemical synthesis | Ethylenediaminetetraacetic acid | 292 mg | CuCl2⋅2H2O | 170 mg | [6 empty] | H2O |  | 1.5 h | room temperature | 2.0 | chemical synthesis, pH adjustment, pH adjustment, drying | 10.1039/C9DT02355K |  | 2019 | [{"synthesis method": "chemical synthesis", "precursor": [{"name": "Ethylenediaminetetraacetic acid", "amount": "292", "unit": "mg"}, {"name": "CuCl2\u22c52H2O", "amount": "170", "unit": "mg"}], "solution": [{"name": "H2O", "amount": "10", "unit": "mL"}], "pressure": "", "temperature": "room temperature", "time": "1.5 h"}, {"synthesis method": "pH adjustment", "pH": "6.5", "modulator": "1.0 M potassium hydroxide"}, {"synthesis method": "pH adjustment", "pH": "2.0", "modulator": "1.0 M hydrochloric acid"}, {"synthesis method": "drying", "pressure": "", "temperature": "", "atmosphere": "air", "time": ""}]
BOLYEJ | Na4n[Cu2(edtaO2)2(H2O)4]n·13nH2O | C20 Cu2 H58 N4 Na4 O37 | chemical synthesis | Ethylenediaminetetraacetic acid | 292 mg | H2O2 | 1.0 mL | CuCl2⋅2H2O | 170 mg |  |  |  |  | H2O, DMF |  | 1 week | room temperature | 4.0 | chemical synthesis, pH adjustment, drying | 10.1039/C9DT02355K |  | 2019 | [{"synthesis method": "chemical synthesis", "precursor": [{"name": "Ethylenediaminetetraacetic acid", "amount": "292", "unit": "mg"}, {"name": "H2O2", "amount": "1.0", "unit": "mL"}, {"name": "CuCl2\u22c52H2O", "amount": "170", "unit": "mg"}], "solution": [{"name": "H2O", "amount": "10", "unit": "mL"}, {"name": "DMF", "amount": "1", "unit": "mL"}], "pressure": "", "temperature": "room temperature", "time": "1 week"}, {"synthesis method": "pH adjustment", "pH": "4.0", "modulator": "1.0 M sodium hydroxide"}, {"synthesis method": "drying", "pressure": "", "temperature": "", "atmosphere": "air", "time": ""}]
BOLTOO | K[Cu(ida)(H2O)2Cl] | C4 Cl1 Cu1 H9 K1 N1 O6 | chemical synthesis | Ethylenediaminetetraacetic acid | 292 mg | H2O2 | 1.0 mL | CuCl2⋅2H2O | 170 mg |  |  |  |  | H2O |  | 4 h | room temperature | 1.0-3.0 | chemical synthesis, pH adjustment, drying | 10.1039/C9DT02355K |  | 2019 | [{"synthesis method": "chemical synthesis", "precursor": [{"name": "Ethylenediaminetetraacetic acid", "amount": "292", "unit": "mg"}, {"name": "H2O2", "amount": "1.0", "unit": "mL"}, {"name": "CuCl2\u22c52H2O", "amount": "170", "unit": "mg"}], "solution": [{"name": "H2O", "amount": "10", "unit": "mL"}], "pressure": "", "temperature": "room temperature", "time": "4 h"}, {"synthesis method": "pH adjustment", "pH": "1.0-3.0", "modulator": "1.0 M potassium hydroxide and 1.0 M hydrochloric acid"}, {"synthesis method": "drying", "pressure": "", "temperature": "", "atmosphere": "air", "time": ""}]
BOLYIN | Na5nOn[Cu2(HpdtaO2)2Cl]n·12.5nH2O | C44 Cl2 Cu4 H106 N8 Na10 O65 | chemical synthesis | 1,3-Propanediaminetetraacetic acid | 306 mg | H2O2 | 1.0 mL | CuCl2⋅2H2O | 170 mg |  |  |  |  | H2O |  | 2 weeks | room temperature | 4.0 | chemical synthesis, pH adjustment, drying | 10.1039/C9DT02355K |  | 2019 | [{"synthesis method": "chemical synthesis", "precursor": [{"name": "1,3-Propanediaminetetraacetic acid", "amount": "306", "unit": "mg"}, {"name": "H2O2", "amount": "1.0", "unit": "mL"}, {"name": "CuCl2\u22c52H2O", "amount": "170", "unit": "mg"}], "solution": [{"name": "H2O", "amount": "10", "unit": "mL"}], "pressure": "", "temperature": "room temperature", "time": "2 weeks"}, {"synthesis method": "pH adjustment", "pH": "4.0", "modulator": "1.0 M sodium hydroxide"}, {"synthesis method": "drying", "pressure": "", "temperature": "", "atmosphere": "air", "time": ""}]
SIQKOV01 | [Cu2(pdda)2]n | C14 Cu2 H26 N4 O9 | chemical synthesis | 1,3-Propanediaminetetraacetic acid | 306 mg | H2O2 | 1.0 mL | CuCl2⋅2H2O | 170 mg |  |  |  |  | H2O |  | 1 h | room temperature | 1.0-3.0 | chemical synthesis, pH adjustment, drying | 10.1039/C9DT02355K |  | 2019 | [{"synthesis method": "chemical synthesis", "precursor": [{"name": "1,3-Propanediaminetetraacetic acid", "amount": "306", "unit": "mg"}, {"name": "H2O2", "amount": "1.0", "unit": "mL"}, {"name": "CuCl2\u22c52H2O", "amount": "170", "unit": "mg"}], "solution": [{"name": "H2O", "amount": "10", "unit": "mL"}], "pressure": "", "temperature": "room temperature", "time": "1 h"}, {"synthesis method": "pH adjustment", "pH": "1.0-3.0", "modulator": "1.0 M potassium hydroxide and 1.0 M hydrochloric acid"}, {"synthesis method": "drying", "pressure": "", "temperature": "", "atmosphere": "air", "time": ""}]
ZUHROL | [Ca2Cu(pzdc)2(NO3)2(H2O)8]n | C12 Ca2 Cu1 H20 N6 O22 | chemical synthesis | LCu | 0.26 g | Ca(NO3)2⋅4H2O | 0.48 g | [6 empty] | ethanol |  | half an hour | room temperature |  | chemical synthesis | 10.1039/C5CE00126A |  | 2015 | [{"synthesis method": "chemical synthesis", "precursor": [{"name": "LCu", "amount": "0.26", "unit": "g"}, {"name": "Ca(NO3)2\u22c54H2O", "amount": "0.48", "unit": "g"}], "solution": [{"name": "ethanol", "amount": "20", "unit": "mL"}], "pressure": "", "temperature": "room temperature", "time": "half an hour"}]
ZUHSAY | [Sr2Cu(pzdc)2(NO3)2(H2O)10]n | C12 Cu1 H24 N6 O24 Sr2 | chemical synthesis | LCu | 0.26 g | Sr(NO3)2 | 0.42 g | [6 empty] | ethanol |  | half an hour | room temperature |  | chemical synthesis | 10.1039/C5CE00126A |  | 2015 | [{"synthesis method": "chemical synthesis", "precursor": [{"name": "LCu", "amount": "0.26", "unit": "g"}, {"name": "Sr(NO3)2", "amount": "0.42", "unit": "g"}], "solution": [{"name": "ethanol", "amount": "20", "unit": "mL"}], "pressure": "", "temperature": "room temperature", "time": "half an hour"}]
ZUHSEC | [Ba2Cu(pzdc)2Cl(H2O)3]n | Ba2 C12 Cl1 Cu1 H10 N4 O11 | chemical synthesis | LCu | 0.26 g | BaCl2 | 0.41 g | [6 empty] | ethanol |  | half an hour | room temperature |  | chemical synthesis | 10.1039/C5CE00126A |  | 2015 | [{"synthesis method": "chemical synthesis", "precursor": [{"name": "LCu", "amount": "0.26", "unit": "g"}, {"name": "BaCl2", "amount": "0.41", "unit": "g"}], "solution": [{"name": "ethanol", "amount": "20", "unit": "mL"}], "pressure": "", "temperature": "room temperature", "time": "half an hour"}]
LADQOZ | [Sm2(FDC)3DMA(H2O)3]·DMA·4.5H2O | C118 H138 N4 O43 Sm4 | solvothermal synthesis | H2FDC | 0.1 mmol | SmCl3⋅6H2O | 0.1 mmol | imidazole | 0.1 mmol | [6 empty] | 3 days | 100°C |  | solvothermal synthesis, washing | 10.1039/C5TC04320D |  | 2016 | [{"synthesis method": "solvothermal synthesis", "precursor": [{"name": "H2FDC", "amount": "0.1", "unit": "mmol"}, {"name": "SmCl3\u22c56H2O", "amount": "0.1", "unit": "mmol"}, {"name": "imidazole", "amount": "0.1", "unit": "mmol"}], "solvent": [{"name": "DMA", "amount": "5", "unit": "mL"}, {"name": "n-BuOH", "amount": "2", "unit": "mL"}, {"name": "H2O", "amount": "1", "unit": "mL"}], "pressure": "", "temperature": "100\u00b0C", "time": "3 days", "heating rate": "", "cooling rate": ""}, {"synthesis method": "washing", "washing solution": "ethanol", "amount": ""}]
LADQEP | [Eu2(FDC)3DMA(H2O)3]·DMA·4.5H2O | C118 Eu4 H138 N4 O43 | solvothermal synthesis | H2FDC | 0.1 mmol | EuCl3⋅6H2O | 0.1 mmol | imidazole | 0.1 mmol | [6 empty] | 3 days | 100°C |  | solvothermal synthesis, washing | 10.1039/C5TC04320D |  | 2016 | [{"synthesis method": "solvothermal synthesis", "precursor": [{"name": "H2FDC", "amount": "0.1", "unit": "mmol"}, {"name": "EuCl3\u22c56H2O", "amount": "0.1", "unit": "mmol"}, {"name": "imidazole", "amount": "0.1", "unit": "mmol"}], "solvent": [{"name": "DMA", "amount": "5", "unit": "mL"}, {"name": "n-BuOH", "amount": "2", "unit": "mL"}, {"name": "H2O", "amount": "1", "unit": "mL"}], "pressure": "", "temperature": "100\u00b0C", "time": "3 days", "heating rate": "", "cooling rate": ""}, {"synthesis method": "washing", "washing solution": "ethanol", "amount": ""}]
LADQIT | [Gd2(FDC)3DMA(H2O)3]·DMA·4.5H2O | C118 Gd4 H138 N4 O43 | solvothermal synthesis | H2FDC | 0.1 mmol | GdCl3⋅6H2O | 0.1 mmol | imidazole | 0.1 mmol | [6 empty] | 3 days | 100°C |  | solvothermal synthesis, washing | 10.1039/C5TC04320D |  | 2016 | [{"synthesis method": "solvothermal synthesis", "precursor": [{"name": "H2FDC", "amount": "0.1", "unit": "mmol"}, {"name": "GdCl3\u22c56H2O", "amount": "0.1", "unit": "mmol"}, {"name": "imidazole", "amount": "0.1", "unit": "mmol"}], "solvent": [{"name": "DMA", "amount": "5", "unit": "mL"}, {"name": "n-BuOH", "amount": "2", "unit": "mL"}, {"name": "H2O", "amount": "1", "unit": "mL"}], "pressure": "", "temperature": "100\u00b0C", "time": "3 days", "heating rate": "", "cooling rate": ""}, {"synthesis method": "washing", "washing solution": "ethanol", "amount": ""}]
LADQUF | [Tb2(FDC)3DMA(H2O)3]·DMA·4.5H2O | C118 H138 N4 O43 Tb4 | solvothermal synthesis | H2FDC | 0.1 mmol | TbCl3⋅6H2O | 0.1 mmol | imidazole | 0.1 mmol | [6 empty] | 3 days | 100°C |  | solvothermal synthesis, washing | 10.1039/C5TC04320D |  | 2016 | [{"synthesis method": "solvothermal synthesis", "precursor": [{"name": "H2FDC", "amount": "0.1", "unit": "mmol"}, {"name": "TbCl3\u22c56H2O", "amount": "0.1", "unit": "mmol"}, {"name": "imidazole", "amount": "0.1", "unit": "mmol"}], "solvent": [{"name": "DMA", "amount": "5", "unit": "mL"}, {"name": "n-BuOH", "amount": "2", "unit": "mL"}, {"name": "H2O", "amount": "1", "unit": "mL"}], "pressure": "", "temperature": "100\u00b0C", "time": "3 days", "heating rate": "", "cooling rate": ""}, {"synthesis method": "washing", "washing solution": "ethanol", "amount": ""}]
ZEKBOI | 3-(2,6-Diisopropylphenyl)-1-[N,N'-bis(2,6-diisopropylphenyl)acetamidyl]imidazolium chloride 4 |  | chemical synthesis | 2-Chloro-N,N'-bis(2,6-diisopropylphenyl)acetimidamide 3 | 20 g | 2,6-diisopropylphenylimidazol | 12.56 g | [7 empty] | partial vacuum | 4 days | 150°C |  | chemical synthesis | 10.1039/C2DT31619F |  | 2012 | [{"synthesis method": "chemical synthesis", "precursor": [{"name": "2-Chloro-N,N'-bis(2,6-diisopropylphenyl)acetimidamide 3", "amount": "20", "unit": "g"}, {"name": "2,6-diisopropylphenylimidazol", "amount": "12.56", "unit": "g"}], "solution": [{"name": "", "amount": "", "unit": ""}], "pressure": "partial vacuum", "temperature": "150\u00b0C", "time": "4 days"}]
ZEKBUO | 3-(2,6-Diisopropylphenyl)-1-[2-N,N'bis(2,6-diisopropylphenylamidinate)ethyl]imidazol-2-ylidene potassium 6 |  | chemical synthesis | imidazolium chloride 4 | 1.88 g | KN(SiMe3)2 | 0.60 g | [8 empty] | overnight | -78°C |  | chemical synthesis | 10.1039/C2DT31619F |  | 2012 | [{"synthesis method": "chemical synthesis", "precursor": [{"name": "imidazolium chloride 4", "amount": "1.88", "unit": "g"}, {"name": "KN(SiMe3)2", "amount": "0.60", "unit": "g"}], "solution": [{"name": "", "amount": "20", "unit": "cm3"}], "pressure": "", "temperature": "-78\u00b0C", "time": "overnight"}]
ZEKCAV | Silver 7 | Ag1 C41 Cl1 H56 N4 | chemical synthesis | Ag2O | 0.54 g | 4 | 1.00 g | [7 empty] | reduced | 20 h | reflux |  | chemical synthesis | 10.1039/C2DT31619F |  | 2012 | [{"synthesis method": "chemical synthesis", "precursor": [{"name": "Ag2O", "amount": "0.54", "unit": "g"}, {"name": "4", "amount": "1.00", "unit": "g"}], "solution": [{"name": "", "amount": "50", "unit": "cm3"}], "pressure": "reduced", "temperature": "reflux", "time": "20 h"}]
ZEKCEZ | 8 |  | chemical synthesis | 6 | 0.30 g | [CrCl2Me(THF)3] | [7 empty] | THF | reduced | 1 h | room temperature |  | chemical synthesis | 10.1039/C2DT31619F |  | 2012 | [{"synthesis method": "chemical synthesis", "precursor": [{"name": "6", "amount": "0.30", "unit": "g"}, {"name": "[CrCl2Me(THF)3]", "amount": "", "unit": ""}], "solution": [{"name": "THF", "amount": "30", "unit": "cm3"}], "pressure": "reduced", "temperature": "room temperature", "time": "1 h"}]
ZEKCID | 9 | C82 Cl2 Cr2 H110 N8 | chemical synthesis | 6 | 0.30 g | [CrCl2(THF)2] | [7 empty] | THF |  | 1 h | room temperature |  | chemical synthesis | 10.1039/C2DT31619F |  | 2012 | [{"synthesis method": "chemical synthesis", "precursor": [{"name": "6", "amount": "0.30", "unit": "g"}, {"name": "[CrCl2(THF)2]", "amount": "", "unit": ""}], "solution": [{"name": "THF", "amount": "30", "unit": "cm3"}], "pressure": "", "temperature": "room temperature", "time": "1 h"}]
ZEKCOJ | 10 | C82 Cl4 Cr2 H111 N8 | chemical synthesis | 6 | 1.00 g | [CrCl3(THF)3] | [7 empty] | THF | reduced | overnight | room temperature |  | chemical synthesis | 10.1039/C2DT31619F |  | 2012 | [{"synthesis method": "chemical synthesis", "precursor": [{"name": "6", "amount": "1.00", "unit": "g"}, {"name": "[CrCl3(THF)3]", "amount": "", "unit": ""}], "solution": [{"name": "THF", "amount": "20", "unit": "cm3"}], "pressure": "reduced", "temperature": "room temperature", "time": "overnight"}]
DEJTES |  | C11 Cd1 H19 N1 O8 | chemical synthesis | CdCl2⋅2.5H2O | 0.30 mmol | CTC | 0.10 mmol | [6 empty] | , , |  | 3 days | 65°C |  | chemical synthesis | 10.1039/B517400G |  | 2006 | [{"synthesis method": "chemical synthesis", "precursor": [{"name": "CdCl2\u22c52.5H2O", "amount": "0.30", "unit": "mmol"}, {"name": "CTC", "amount": "0.10", "unit": "mmol"}], "solution": [{"name": "", "amount": "5.0", "unit": "mL"}, {"name": "", "amount": "5.0", "unit": "mL"}, {"name": "", "amount": "3.0", "unit": "mL"}], "pressure": "", "temperature": "65\u00b0C", "time": "3 days"}]
DEJTIW |  | C12 Cd1 H19 N1 O7 | chemical synthesis | CdCl2⋅2.5H2O | 0.30 mmol | CTC | 0.10 mmol | [6 empty] | IPA |  | 3 days | 65°C |  | chemical synthesis | 10.1039/B517400G |  | 2006 | [{"synthesis method": "chemical synthesis", "precursor": [{"name": "CdCl2\u22c52.5H2O", "amount": "0.30", "unit": "mmol"}, {"name": "CTC", "amount": "0.10", "unit": "mmol"}], "solution": [{"name": "IPA", "amount": "", "unit": ""}], "pressure": "", "temperature": "65\u00b0C", "time": "3 days"}]
QOMTOD | {[Co0.5(H2O)(1,4-bdc)(3-bpdb)Co0.5(H2O)2]·(H2O)3}n | C20 Co1 H26 N4 O10 | chemical synthesis | Na2-1,4-bdc | 0.210 g | 1,4-bis-(3-pyridyl)-2,3-diaza-1,3-tetradiene (3-bpdb) | 0.210 g | Co(NO3)2⋅6H2O | 0.291 g |  |  |  |  | water, methanol |  | 5 days | room temperature |  | chemical synthesis, washing | 10.1039/C4CE00966E |  | 2014 | [{"synthesis method": "chemical synthesis", "precursor": [{"name": "Na2-1,4-bdc", "amount": "0.210", "unit": "g"}, {"name": "1,4-bis-(3-pyridyl)-2,3-diaza-1,3-tetradiene (3-bpdb)", "amount": "0.210", "unit": "g"}, {"name": "Co(NO3)2\u22c56H2O", "amount": "0.291", "unit": "g"}], "solution": [{"name": "water", "amount": "16", "unit": "mL"}, {"name": "methanol", "amount": "16", "unit": "mL"}], "pressure": "", "temperature": "room temperature", "time": "5 days"}, {"synthesis method": "washing", "washing solution": "methanol-water (1:1) mixture", "amount": ""}]
QOMTUJ | [Co(3-bpdh)(1,4-bdc)(H2O)2]n | C22 Co1 H22 N4 O6 | chemical synthesis | 2,5-bis-(3-pyridyl)-3,4-diaza-2,4-hexadiene (3-bpdh) | 0.238 g | Co(NO3)2⋅6H2O | 0.291 g | [6 empty] | water, methanol |  | 7 days | room temperature |  | chemical synthesis, washing | 10.1039/C4CE00966E |  | 2014 | [{"synthesis method": "chemical synthesis", "precursor": [{"name": "2,5-bis-(3-pyridyl)-3,4-diaza-2,4-hexadiene (3-bpdh)", "amount": "0.238", "unit": "g"}, {"name": "Co(NO3)2\u22c56H2O", "amount": "0.291", "unit": "g"}], "solution": [{"name": "water", "amount": "16", "unit": "mL"}, {"name": "methanol", "amount": "16", "unit": "mL"}], "pressure": "", "temperature": "room temperature", "time": "7 days"}, {"synthesis method": "washing", "washing solution": "methanol-water (1:1) mixture", "amount": ""}]
QOMVAR | [Zn(3-bpdb)(1,4-bdc)]n | C20 H14 N4 O4 Zn1 | chemical synthesis | Zn(NO3)2⋅6H2O | 0.297 g | [8 empty] | water, methanol |  | 2 weeks | room temperature |  | chemical synthesis, washing | 10.1039/C4CE00966E |  | 2014 | [{"synthesis method": "chemical synthesis", "precursor": [{"name": "Zn(NO3)2\u22c56H2O", "amount": "0.297", "unit": "g"}], "solution": [{"name": "water", "amount": "16", "unit": "mL"}, {"name": "methanol", "amount": "16", "unit": "mL"}], "pressure": "", "temperature": "room temperature", "time": "2 weeks"}, {"synthesis method": "washing", "washing solution": "methanol-water (1:1) mixture", "amount": ""}]
QOMVEV | {[Zn(3-bpdh)(1,4-bdc)]·(3-bpdh)0.5}n | C29 H25 N6 O4 Zn1 | chemical synthesis | 2,5-bis-(3-pyridyl)-3,4-diaza-2,4-hexadiene (3-bpdh) | 0.238 g | Zn(NO3)2⋅6H2O | 0.297 g | [6 empty] | water, methanol |  | 7 days | room temperature |  | chemical synthesis, washing | 10.1039/C4CE00966E |  | 2014 | [{"synthesis method": "chemical synthesis", "precursor": [{"name": "2,5-bis-(3-pyridyl)-3,4-diaza-2,4-hexadiene (3-bpdh)", "amount": "0.238", "unit": "g"}, {"name": "Zn(NO3)2\u22c56H2O", "amount": "0.297", "unit": "g"}], "solution": [{"name": "water", "amount": "16", "unit": "mL"}, {"name": "methanol", "amount": "16", "unit": "mL"}], "pressure": "", "temperature": "room temperature", "time": "7 days"}, {"synthesis method": "washing", "washing solution": "methanol-water (1:1) mixture", "amount": ""}]
QOMVIZ | [Cd(3-bpdb)(1,4-bdc)(H2O)]n | C20 Cd1 H16 N4 O5 | chemical synthesis | Cd(NO3)2⋅4H2O | 0.308 g | [8 empty] | water, methanol |  | 7 days | room temperature |  | chemical synthesis, washing | 10.1039/C4CE00966E |  | 2014 | [{"synthesis method": "chemical synthesis", "precursor": [{"name": "Cd(NO3)2\u22c54H2O", "amount": "0.308", "unit": "g"}], "solution": [{"name": "water", "amount": "16", "unit": "mL"}, {"name": "methanol", "amount": "16", "unit": "mL"}], "pressure": "", "temperature": "room temperature", "time": "7 days"}, {"synthesis method": "washing", "washing solution": "methanol-water (1:1) mixture", "amount": ""}]
CIZQAF | {K[Cd2(atz)(btec)(H2O)2]}n | C11 Cd2 H8 K1 N5 O10 | solvothermal synthesis | Cd(NO3)2⋅4H2O | 0.308 g | Hatz | 0.086 g | H4btec | 0.127 g | KOH | 0.168 g |  |  |  | autogenous | 72 hours | 170°C |  | solvothermal synthesis, washing, drying | 10.1039/C4CE00219A |  | 2014 | [{"synthesis method": "solvothermal synthesis", "precursor": [{"name": "Cd(NO3)2\u22c54H2O", "amount": "0.308", "unit": "g"}, {"name": "Hatz", "amount": "0.086", "unit": "g"}, {"name": "H4btec", "amount": "0.127", "unit": "g"}, {"name": "KOH", "amount": "0.168", "unit": "g"}], "solvent": [{"name": "distilled water", "amount": "10", "unit": "mL"}], "reducing agent": [{"name": "", "amount": "", "unit": ""}], "surfactant": [{"name": "", "amount": "", "unit": ""}], "pressure": "autogenous", "temperature": "170\u00b0C", "time": "72 hours", "heating rate": "", "cooling rate": "5\u00b0C h-1"}, {"synthesis method": "washing", "washing solution": "distilled water", "amount": ""}, {"synthesis method": "drying", "pressure": "", "temperature": "", "atmosphere": "air", "time": ""}]
CIZLEE | [Cd3(OH)(atz)(btec)(H2O)2]n | C11 Cd3 H11 N5 O12 | solvothermal synthesis | Cd(NO3)2⋅4H2O | 0.308 g | Hatz | 0.086 g | H4btec | 0.127 g | KOH | 0.224 g |  |  |  | autogenous | 72 hours | 170°C |  | solvothermal synthesis, washing, drying | 10.1039/C4CE00219A |  | 2014 | [{"synthesis method": "solvothermal synthesis", "precursor": [{"name": "Cd(NO3)2\u22c54H2O", "amount": "0.308", "unit": "g"}, {"name": "Hatz", "amount": "0.086", "unit": "g"}, {"name": "H4btec", "amount": "0.127", "unit": "g"}, {"name": "KOH", "amount": "0.224", "unit": "g"}], "solvent": [{"name": "distilled water", "amount": "10", "unit": "mL"}], "reducing agent": [{"name": "", "amount": "", "unit": ""}], "surfactant": [{"name": "", "amount": "", "unit": ""}], "pressure": "autogenous", "temperature": "170\u00b0C", "time": "72 hours", "heating rate": "", "cooling rate": "5\u00b0C h-1"}, {"synthesis method": "washing", "washing solution": "distilled water", "amount": ""}, {"synthesis method": "drying", "pressure": "", "temperature": "", "atmosphere": "air", "time": ""}]
ERAHEL | Zn(NCMe)2(pyz)[AuBr2(CN)2]2 | Au2 Br4 C12 H10 N8 Zn1 | chemical synthesis |  | 8 mg | Zn(NO3)2⋅6H2O | 31 mg | [nBu4N][AuBr2(CN)2] | 132 mg |  |  |  |  | MeCN |  | 4 days |  |  | chemical synthesis | 10.1039/C0DT01772H |  | 2011 | [{"synthesis method": "chemical synthesis", "precursor": [{"name": "", "amount": "8", "unit": "mg"}, {"name": "Zn(NO3)2\u22c56H2O", "amount": "31", "unit": "mg"}, {"name": "[nBu4N][AuBr2(CN)2]", "amount": "132", "unit": "mg"}], "solution": [{"name": "MeCN", "amount": "5", "unit": "mL"}], "pressure": "", "temperature": "", "time": "4 days"}]
ERAHIP | Zn(pyz)[Au(CN)2]2 | Au2 C8 H4 N6 Zn1 | chemical synthesis | Zn(NO3)2⋅6H2O | 30 mg |  | 9 mg | K[AuBr2(CN)2] | 88 mg | [9 empty] | chemical synthesis | 10.1039/C0DT01772H |  | 2011 | [{"synthesis method": "chemical synthesis", "precursor": [{"name": "Zn(NO3)2\u22c56H2O", "amount": "30", "unit": "mg"}, {"name": "", "amount": "9", "unit": "mg"}, {"name": "K[AuBr2(CN)2]", "amount": "88", "unit": "mg"}], "solution": [{"name": "", "amount": "", "unit": ""}], "pressure": "", "temperature": "", "time": ""}]
ERELIX | [Zn(bipy)2(AuBr2(CN)2)][nBu4N][AuBr2(CN)2]2 | Au3 Br6 C42 H52 N11 Zn1 | chemical synthesis |  | 17 mg | Zn(NO3)2⋅6H2O | 29 mg | [nBu4N][AuBr2(CN)2] | 128 mg |  |  |  |  | MeOH |  | 1 day |  |  | chemical synthesis | 10.1039/C0DT01772H |  | 2011 | [{"synthesis method": "chemical synthesis", "precursor": [{"name": "", "amount": "17", "unit": "mg"}, {"name": "Zn(NO3)2\u22c56H2O", "amount": "29", "unit": "mg"}, {"name": "[nBu4N][AuBr2(CN)2]", "amount": "128", "unit": "mg"}], "solution": [{"name": "MeOH", "amount": "5", "unit": "mL"}], "pressure": "", "temperature": "", "time": "1 day"}]
ERELOD | Zn(bipy)[Au(CN)2][Au{Br0.68(CN)0.32}CN] | Au2 Br0.68 C13.32 H9 N5.32 Zn1 | chemical synthesis | Zn(NO3)2⋅6H2O | 37 mg |  | 44 mg | K[AuBr2(CN)2] | 89 mg | [9 empty] | chemical synthesis | 10.1039/C0DT01772H |  | 2011 | [{"synthesis method": "chemical synthesis", "precursor": [{"name": "Zn(NO3)2\u22c56H2O", "amount": "37", "unit": "mg"}, {"name": "", "amount": "44", "unit": "mg"}, {"name": "K[AuBr2(CN)2]", "amount": "89", "unit": "mg"}], "solution": [{"name": "", "amount": "", "unit": ""}], "pressure": "", "temperature": "", "time": ""}]
KACBOF02 | [Cd(PT)(H2O)]n | C8 Cd1 H6 O5 | [15 empty] | 6.5 | hydrothermal synthesis, pH adjustment, washing | 10.1039/B211358A |  | 2003 | [{"synthesis method": "hydrothermal synthesis", "precursor": [{"name": "KH(PT)", "amount": "0.204", "unit": "g"}, {"name": "Cd(NO3)2\u22c54H2O", "amount": "0.462", "unit": "g"}, {"name": "", "amount": "0.126", "unit": "g"}], "solvent": [{"name": "water", "amount": "7", "unit": "cm3"}], "reducing agent": [{"name": "", "amount": "", "unit": ""}], "surfactant": [{"name": "", "amount": "", "unit": ""}], "pressure": "autogeneous", "temperature": "160\u00b0C", "time": "120 h", "heating rate": "", "cooling rate": "5\u00b0C\u22c5h-1"}, {"synthesis method": "pH adjustment", "pH": "6.5", "modulator": "2 M aqueous alkali"}, {"synthesis method": "washing", "washing solution": "", "amount": ""}]
RIBBIQ | [({NCOC6H4}2CH)Li(OEt2)2] | C23 H29 Li1 N2 O4 | chemical synthesis | Bis-(benzoxazol-2-yl)methane | 530 mg | nBuLi | 921 μL | [6 empty] | Et2O | reduced | 2 h | 0 °C |  | chemical synthesis | 10.1039/C8DT01678J |  | 2018 | [{"synthesis method": "chemical synthesis", "precursor": [{"name": "Bis-(benzoxazol-2-yl)methane", "amount": "530", "unit": "mg"}, {"name": "nBuLi", "amount": "921", "unit": "\u03bcL"}], "solution": [{"name": "Et2O", "amount": "8", "unit": "mL"}], "pressure": "reduced", "temperature": "0 \u00b0C", "time": "2 h"}]
RIBBOW | [({NCOC6H4}2CH)K(thf)] | C19 H17 K1 N2 O3 | chemical synthesis | Bis-(benzoxazol-2-yl)methane | 49.3 mg | potassium hydride | 15 mg | [6 empty] | thf | reduced | 18 h | -30 °C |  | chemical synthesis | 10.1039/C8DT01678J |  | 2018 | [{"synthesis method": "chemical synthesis", "precursor": [{"name": "Bis-(benzoxazol-2-yl)methane", "amount": "49.3", "unit": "mg"}, {"name": "potassium hydride", "amount": "15", "unit": "mg"}], "solution": [{"name": "thf", "amount": "4", "unit": "mL"}], "pressure": "reduced", "temperature": "-30 \u00b0C", "time": "18 h"}]
RIBBUC | [({NCOC6H4}2CH)K(18-crown-6)] | C27 H33 K1 N2 O8 | chemical synthesis | Bis-(benzoxazol-2-yl)methane | 100 mg | potassium hydride | 24 mg | [6 empty] | toluene | reduced | 24 h | -30 °C |  | chemical synthesis | 10.1039/C8DT01678J |  | 2018 | [{"synthesis method": "chemical synthesis", "precursor": [{"name": "Bis-(benzoxazol-2-yl)methane", "amount": "100", "unit": "mg"}, {"name": "potassium hydride", "amount": "24", "unit": "mg"}], "solution": [{"name": "toluene", "amount": "5", "unit": "mL"}], "pressure": "reduced", "temperature": "-30 \u00b0C", "time": "24 h"}]
SAJZOV | Na2H4{[Mn(H2O)3]3[Mn(H2O)2]2[Mn(H2O)][Mn (C2O4)]3[B-α-SbW9O33]2} | C6 H94 Mn9 Na2 O123 Sb2 W18 | chemical synthesis | Na9[B-α-SbW9O33]⋅19.5H2O | 2.500 g | MnCl2⋅4H2O | 1.500 g | oxalic acid | 0.080 g |  |  |  |  | distilled water |  | 1 hour | 90°C | 6.3 | chemical synthesis, pH adjustment, filtration, evaporation | 10.1039/C6TC05479J |  | 2017 | [{"synthesis method": "chemical synthesis", "precursor": [{"name": "Na9[B-\u03b1-SbW9O33]\u22c519.5H2O", "amount": "2.500", "unit": "g"}, {"name": "MnCl2\u22c54H2O", "amount": "1.500", "unit": "g"}, {"name": "oxalic acid", "amount": "0.080", "unit": "g"}], "solution": [{"name": "distilled water", "amount": "20", "unit": "mL"}], "pressure": "", "temperature": "90\u00b0C", "time": "1 hour"}, {"synthesis method": "pH adjustment", "pH": "6.3", "modulator": "2 mol L-1 NaOH aqueous solution"}, {"synthesis method": "filtration", "time": "several days", "atmosphere": "", "pressure": ""}, {"synthesis method": "evaporation", "time": "one month", "atmosphere": "room temperature", "pressure": ""}]
MORFEG | [Cu4O(L1)4(N3)2]n(ClO4)4n·3nH2O | C48 Cl4 Cu4 H46 N14 O28 | chemical synthesis | Cu(ClO4)2⋅6H2O | 0.074 g | L1 | 0.030 g | NaN3 | 0.026 g |  |  |  |  | methanol |  | 30 days | room temperature |  | chemical synthesis | 10.1039/C4DT01722F |  | 2014 | [{"synthesis method": "chemical synthesis", "precursor": [{"name": "Cu(ClO4)2\u22c56H2O", "amount": "0.074", "unit": "g"}, {"name": "L1", "amount": "0.030", "unit": "g"}, {"name": "NaN3", "amount": "0.026", "unit": "g"}], "solution": [{"name": "methanol", "amount": "2", "unit": "mL"}], "pressure": "", "temperature": "room temperature", "time": "30 days"}]
QOFSOV | [Cu7(L2)2(N3)14]n | C28 Cu7 H28 N46 O4 | chemical synthesis | Cu(ClO4)2⋅6H2O | 0.074 g | L2 | 0.032 g | NaN3 | 0.026 g |  |  |  |  | methanol |  | 30 days | room temperature |  | chemical synthesis | 10.1039/C4DT01722F |  | 2014 | [{"synthesis method": "chemical synthesis", "precursor": [{"name": "Cu(ClO4)2\u22c56H2O", "amount": "0.074", "unit": "g"}, {"name": "L2", "amount": "0.032", "unit": "g"}, {"name": "NaN3", "amount": "0.026", "unit": "g"}], "solution": [{"name": "methanol", "amount": "2", "unit": "mL"}], "pressure": "", "temperature": "room temperature", "time": "30 days"}]
ZIDBEV | [CuI4(btb)2(μ-OH)(PW12O40)] | C16 Cu4 H25 N12 O41 P1 W12 | solvothermal synthesis | H3(PW12O40)⋅12H2O | 0.31 g | Cu(CH3COO)2⋅2H2O | 0.11 g | btb | 0.036 g | [5 empty] | autogenous | 3 days | 160°C |  | solvothermal synthesis | 10.1039/C3RA41567H |  | 2013 | [{"synthesis method": "solvothermal synthesis", "precursor": [{"name": "H3(PW12O40)\u22c512H2O", "amount": "0.31", "unit": "g"}, {"name": "Cu(CH3COO)2\u22c52H2O", "amount": "0.11", "unit": "g"}, {"name": "btb", "amount": "0.036", "unit": "g"}], "solvent": [{"name": "distilled water", "amount": "10", "unit": "mL"}], "reducing agent": [{"name": "", "amount": "", "unit": ""}], "surfactant": [{"name": "", "amount": "", "unit": ""}], "pressure": "autogenous", "temperature": "160\u00b0C", "time": "3 days", "heating rate": "", "cooling rate": "slow"}]
ZIDBIZ | [CuII2(btb)4(μ-Cl)(PW12O40)] | C32 Cl1 Cu2 H54 N24 O43 P1 W12 | solvothermal synthesis | CuCl2⋅2H2O | 0.34 g | btb | 0.036 g | [7 empty] | autogenous | 3 days | 160°C |  | solvothermal synthesis | 10.1039/C3RA41567H |  | 2013 | [{"synthesis method": "solvothermal synthesis", "precursor": [{"name": "CuCl2\u22c52H2O", "amount": "0.34", "unit": "g"}, {"name": "btb", "amount": "0.036", "unit": "g"}], "solvent": [{"name": "distilled water", "amount": "10", "unit": "mL"}], "reducing agent": [{"name": "", "amount": "", "unit": ""}], "surfactant": [{"name": "", "amount": "", "unit": ""}], "pressure": "autogenous", "temperature": "160\u00b0C", "time": "3 days", "heating rate": "", "cooling rate": "slow"}]
ETEKIY | [Mn4(μ2-OH2)2(sdba)4(bpp)4] | C108 H92 Mn4 N8 O26 S4 | solvothermal synthesis | MnCl2⋅4H2O | 39 mg | H2sdba | 61 mg | bpp | 40 mg | Et3N | 0.35 mL |  |  |  |  | 72h | 150°C |  | solvothermal synthesis | 10.1039/C1CE05254C |  | 2011 | [{"synthesis method": "solvothermal synthesis", "precursor": [{"name": "MnCl2\u22c54H2O", "amount": "39", "unit": "mg"}, {"name": "H2sdba", "amount": "61", "unit": "mg"}, {"name": "bpp", "amount": "40", "unit": "mg"}, {"name": "Et3N", "amount": "0.35", "unit": "mL"}], "solvent": [{"name": "distilled water", "amount": "9", "unit": "mL"}], "reducing agent": [{"name": "", "amount": "", "unit": ""}], "surfactant": [{"name": "", "amount": "", "unit": ""}], "pressure": "", "temperature": "150\u00b0C", "time": "72h", "heating rate": "", "cooling rate": ""}]
ETEKOE | [Mn2(sdba)2(btb)0.5(H2O)] | C32 H24 Mn2 N3 O13 S2 | solvothermal synthesis | MnCl2⋅4H2O | 59 mg | H2sdba | 92 mg | btb | 58 mg | Et3N | 0.3 mL |  |  |  |  | 72h | 150°C |  | solvothermal synthesis | 10.1039/C1CE05254C |  | 2011 | [{"synthesis method": "solvothermal synthesis", "precursor": [{"name": "MnCl2\u22c54H2O", "amount": "59", "unit": "mg"}, {"name": "H2sdba", "amount": "92", "unit": "mg"}, {"name": "btb", "amount": "58", "unit": "mg"}, {"name": "Et3N", "amount": "0.3", "unit": "mL"}], "solvent": [{"name": "distilled water", "amount": "9", "unit": "mL"}], "reducing agent": [{"name": "", "amount": "", "unit": ""}], "surfactant": [{"name": "", "amount": "", "unit": ""}], "pressure": "", "temperature": "150\u00b0C", "time": "72h", "heating rate": "", "cooling rate": ""}]
ETEKUK | [Mn4(sdba)4(bim)(H2O)4] | C66 H58 Mn4 N4 O30 S4 | solvothermal synthesis | MnCl2⋅4H2O | 99 mg | H2sdba | 153 mg | bim | 95 mg | Et3N | 0.4 mL |  |  |  |  | 72h | 130°C |  | solvothermal synthesis | 10.1039/C1CE05254C |  | 2011 | [{"synthesis method": "solvothermal synthesis", "precursor": [{"name": "MnCl2\u22c54H2O", "amount": "99", "unit": "mg"}, {"name": "H2sdba", "amount": "153", "unit": "mg"}, {"name": "bim", "amount": "95", "unit": "mg"}, {"name": "Et3N", "amount": "0.4", "unit": "mL"}], "solvent": [{"name": "distilled water", "amount": "9", "unit": "mL"}], "reducing agent": [{"name": "", "amount": "", "unit": ""}], "surfactant": [{"name": "", "amount": "", "unit": ""}], "pressure": "", "temperature": "130\u00b0C", "time": "72h", "heating rate": "", "cooling rate": ""}]
ETELAR | [Ni(sdba)(bim)(H2O)2] | C24 H30 N4 Ni1 O10 S1 | solvothermal synthesis | Ni(OAc)2⋅4H2O | 174 mg | H2sdba | 107 mg | bim | 133 mg | Et3N | 0.45 mL |  |  |  |  | 72h | 110°C |  | solvothermal synthesis | 10.1039/C1CE05254C |  | 2011 | [{"synthesis method": "solvothermal synthesis", "precursor": [{"name": "Ni(OAc)2\u22c54H2O", "amount": "174", "unit": "mg"}, {"name": "H2sdba", "amount": "107", "unit": "mg"}, {"name": "bim", "amount": "133", "unit": "mg"}, {"name": "Et3N", "amount": "0.45", "unit": "mL"}], "solvent": [{"name": "distilled water", "amount": "9", "unit": "mL"}], "reducing agent": [{"name": "", "amount": "", "unit": ""}], "surfactant": [{"name": "", "amount": "", "unit": ""}], "pressure": "", "temperature": "110\u00b0C", "time": "72h", "heating rate": "", "cooling rate": ""}]
NUHNUC | [Co3(sdba)2(Hsdba)2(2,2'-bpy)2] | C76 Co3 H50 N4 O24 S4 | solvothermal synthesis | Co(OAc)2⋅4H2O | 124 mg | H2sdba | 153 mg | 2,2'-bpy | 78 mg | NaOH aqueous solution | 0.2 mL |  |  |  |  | 96h | 130°C |  | solvothermal synthesis | 10.1039/C1CE05254C |  | 2011 | [{"synthesis method": "solvothermal synthesis", "precursor": [{"name": "Co(OAc)2\u22c54H2O", "amount": "124", "unit": "mg"}, {"name": "H2sdba", "amount": "153", "unit": "mg"}, {"name": "2,2'-bpy", "amount": "78", "unit": "mg"}, {"name": "NaOH aqueous solution", "amount": "0.2", "unit": "mL"}], "solvent": [{"name": "distilled water", "amount": "8", "unit": "mL"}], "reducing agent": [{"name": "", "amount": "", "unit": ""}], "surfactant": [{"name": "", "amount": "", "unit": ""}], "pressure": "", "temperature": "130\u00b0C", "time": "96h", "heating rate": "", "cooling rate": ""}]
ETELEV | [Ni2(bpda)2(bim)2] | C50 H46 N8 Ni2 O11 | solvothermal synthesis | Ni(OAc)2⋅4H2O | 99 mg | H2bpda | 108 mg | bim | 76 mg | Et3N | 0.4 mL |  |  |  |  | 72h | 150°C |  | solvothermal synthesis | 10.1039/C1CE05254C |  | 2011 | [{"synthesis method": "solvothermal synthesis", "precursor": [{"name": "Ni(OAc)2\u22c54H2O", "amount": "99", "unit": "mg"}, {"name": "H2bpda", "amount": "108", "unit": "mg"}, {"name": "bim", "amount": "76", "unit": "mg"}, {"name": "Et3N", "amount": "0.4", "unit": "mL"}], "solvent": [{"name": "distilled water", "amount": "9", "unit": "mL"}], "reducing agent": [{"name": "", "amount": "", "unit": ""}], "surfactant": [{"name": "", "amount": "", "unit": ""}], "pressure": "", "temperature": "150\u00b0C", "time": "72h", "heating rate": "", "cooling rate": ""}]
HUSHUY | [Fe2(bpym)(ox)2] | C12 Fe2 H16 N4 O13 | chemical synthesis |  | 6 mmol |  | 6 mmol | bpym | 3 mmol |  |  |  |  | aqueous solution |  | several days | room temperature |  | chemical synthesis | 10.1039/B207241F |  | 2003 | [{"synthesis method": "chemical synthesis", "precursor": [{"name": "", "amount": "6", "unit": "mmol"}, {"name": "", "amount": "6", "unit": "mmol"}, {"name": "bpym", "amount": "3", "unit": "mmol"}], "solution": [{"name": "aqueous solution", "amount": "50", "unit": "cm3"}], "pressure": "", "temperature": "room temperature", "time": "several days"}]
RIBYEI | [Ag4(μ2-L)6(H2O)2](ClO4)4 | Ag4 C24 Cl4 H44 N12 O20 S6 | chemical synthesis | AgClO4⋅6H2O | 0.0946 mg | L | 0.0258 g | [6 empty] | CH3CN |  | two weeks | room temperature |  | chemical synthesis | 10.1039/C3CE40672E |  | 2013 | [{"synthesis method": "chemical synthesis", "precursor": [{"name": "AgClO4\u22c56H2O", "amount": "0.0946", "unit": "mg"}, {"name": "L", "amount": "0.0258", "unit": "g"}], "solution": [{"name": "CH3CN", "amount": "5", "unit": "mL"}], "pressure": "", "temperature": "room temperature", "time": "two weeks"}]
RIBLAR | [Ag4(μ2-L)4(μ2-CF3CO2)2(μ3-CF3CO2)2] | Ag2 C12 F6 H12 N4 O4 S2 | chemical synthesis | AgCF3CO2 |  | L | 0.0258 g | [6 empty] | CH3CN |  | two weeks | room temperature |  | chemical synthesis | 10.1039/C3CE40672E |  | 2013 | [{"synthesis method": "chemical synthesis", "precursor": [{"name": "AgCF3CO2", "amount": "", "unit": ""}, {"name": "L", "amount": "0.0258", "unit": "g"}], "solution": [{"name": "CH3CN", "amount": "5", "unit": "mL"}], "pressure": "", "temperature": "room temperature", "time": "two weeks"}]
RIBKUK | [Ag2(μ2-L)3(CH3CN)2](AsF6)2 | Ag2 As2 C16 F12 H24 N8 S3 | chemical synthesis | AgAsF6 |  | L | 0.0258 g | [6 empty] | CH3CN |  | two weeks | room temperature |  | chemical synthesis | 10.1039/C3CE40672E |  | 2013 | [{"synthesis method": "chemical synthesis", "precursor": [{"name": "AgAsF6", "amount": "", "unit": ""}, {"name": "L", "amount": "0.0258", "unit": "g"}], "solution": [{"name": "CH3CN", "amount": "5", "unit": "mL"}], "pressure": "", "temperature": "room temperature", "time": "two weeks"}]
RIBYAE | [Ag2(μ2-L)2(μ2-NO3)2]n | Ag1 C4 H6 N3 O3 S1 | chemical synthesis | AgNO3 |  | L | 0.0258 g | [6 empty] | CH3CN |  | two weeks | room temperature |  | chemical synthesis | 10.1039/C3CE40672E |  | 2013 | [{"synthesis method": "chemical synthesis", "precursor": [{"name": "AgNO3", "amount": "", "unit": ""}, {"name": "L", "amount": "0.0258", "unit": "g"}], "solution": [{"name": "CH3CN", "amount": "5", "unit": "mL"}], "pressure": "", "temperature": "room temperature", "time": "two weeks"}]
RIBXUX | [Cu(L)2(μ2-NO3)2] | C8 Cu1 H12 N6 O6 S2 | chemical synthesis | L | 0.0343 g | Cu(NO3)2⋅3H2O | 0.0725 g | [6 empty] | CH3CN |  | 7 days | room temperature |  | chemical synthesis | 10.1039/C3CE40672E |  | 2013 | [{"synthesis method": "chemical synthesis", "precursor": [{"name": "L", "amount": "0.0343", "unit": "g"}, {"name": "Cu(NO3)2\u22c53H2O", "amount": "0.0725", "unit": "g"}], "solution": [{"name": "CH3CN", "amount": "5", "unit": "mL"}], "pressure": "", "temperature": "room temperature", "time": "7 days"}]
RIBJIX | [Cu(μ2-L)(μ1,1-N3)3(μ2-CH3COO)]n | C24 Cu8 H40 N44 O8 S4 | chemical synthesis | L | 0.0343 g | NaN3 | 0.0520 g | Cu(Ac)2 | 0.0543 g |  |  |  |  | CH3CN |  | 3 days | room temperature |  | chemical synthesis | 10.1039/C3CE40672E |  | 2013 | [{"synthesis method": "chemical synthesis", "precursor": [{"name": "L", "amount": "0.0343", "unit": "g"}, {"name": "NaN3", "amount": "0.0520", "unit": "g"}, {"name": "Cu(Ac)2", "amount": "0.0543", "unit": "g"}], "solution": [{"name": "CH3CN", "amount": "5", "unit": "mL"}], "pressure": "", "temperature": "room temperature", "time": "3 days"}]
DEYMEB | [Cd(tib)(tbtpa)(H2O)]n | Br4 C23 Cd1 H14 N6 O5 | solvothermal synthesis | Cd(NO3)2⋅4H2O | 123.4 mg | H2tbtpa | 192.7 mg | [8 empty] | 4300 min | 120°C |  | solvothermal synthesis | 10.1039/C3CE40273H |  | 2013 | [{"synthesis method": "solvothermal synthesis", "precursor": [{"name": "Cd(NO3)2\u22c54H2O", "amount": "123.4", "unit": "mg"}, {"name": "H2tbtpa", "amount": "192.7", "unit": "mg"}], "solvent": [{"name": "", "amount": "10", "unit": "mL"}], "reducing agent": [{"name": "", "amount": "", "unit": ""}], "surfactant": [{"name": "", "amount": "", "unit": ""}], "pressure": "", "temperature": "120\u00b0C", "time": "4300 min", "heating rate": "", "cooling rate": "9\u00b0C h-1"}]
DEYMAX | [Cd(Htib)(tbtpa)·Htbtpa·2CH3OH]n | Br8 C33 Cd1 H22 N6 O10 | solvothermal synthesis | Cd(NO3)2⋅4H2O |  | H2tbtpa | [12 empty] | solvothermal synthesis | 10.1039/C3CE40273H |  | 2013 | [{"synthesis method": "solvothermal synthesis", "precursor": [{"name": "Cd(NO3)2\u22c54H2O", "amount": "", "unit": ""}, {"name": "H2tbtpa", "amount": "", "unit": ""}], "solvent": [{"name": "", "amount": "", "unit": ""}], "reducing agent": [{"name": "", "amount": "", "unit": ""}], "surfactant": [{"name": "", "amount": "", "unit": ""}], "pressure": "", "temperature": "", "time": "", "heating rate": "", "cooling rate": ""}]
KOLWAK | [Ni(HBTB)(bipy)]·guests | C74 H48 N4 Ni2 O12 | solvothermal synthesis | H3BTB | 120 mg | Ni(NO3)2⋅6H2O | 120 mg | bipy | 128 mg | [6 empty] | 24 h | 120°C |  | solvothermal synthesis, washing | 10.1039/B815423F |  | 2008 | [{"synthesis method": "solvothermal synthesis", "precursor": [{"name": "H3BTB", "amount": "120", "unit": "mg"}, {"name": "Ni(NO3)2\u22c56H2O", "amount": "120", "unit": "mg"}, {"name": "bipy", "amount": "128", "unit": "mg"}], "solvent": [{"name": "DEF/EG mixture", "amount": "8", "unit": "mL"}], "reducing agent": [{"name": "", "amount": "", "unit": ""}], "surfactant": [{"name": "", "amount": "", "unit": ""}], "pressure": "", "temperature": "120\u00b0C", "time": "24 h", "heating rate": "", "cooling rate": ""}, {"synthesis method": "washing", "washing solution": "DEF, EG", "amount": ""}]
KOLWEO | [Ni3(BTB)2(bipy)3(EG)3]·x(toluene) | C111 H96 N6 Ni3 O18 | solvothermal synthesis | H3BTB | 30 mg | Ni(NO3)2⋅6H2O | 30 mg | bipy | 32 mg | [6 empty] | 48 h | 120°C |  | solvothermal synthesis, washing | 10.1039/B815423F |  | 2008 | [{"synthesis method": "solvothermal synthesis", "precursor": [{"name": "H3BTB", "amount": "30", "unit": "mg"}, {"name": "Ni(NO3)2\u22c56H2O", "amount": "30", "unit": "mg"}, {"name": "bipy", "amount": "32", "unit": "mg"}], "solvent": [{"name": "DEF/EG/ mixture", "amount": "2", "unit": "mL"}], "reducing agent": [{"name": "", "amount": "", "unit": ""}], "surfactant": [{"name": "", "amount": "", "unit": ""}], "pressure": "", "temperature": "120\u00b0C", "time": "48 h", "heating rate": "", "cooling rate": ""}, {"synthesis method": "washing", "washing solution": "DEF, EG", "amount": ""}]
QQQDMP03 | {[(C4H4N2)Co(H2O)4]SO4·2H2O}n | C4 Co1 H16 N2 O10 S2 | chemical synthesis | CoSO4⋅7H2O | 2.8110 g | pyrazine | 3.5260 g | H2SO4 | 2.9425 g |  |  |  |  | water |  | 0.5 h | room temperature |  | chemical synthesis, evaporation, washing, drying | 10.1039/C7CE01096F |  | 2017 | [{"synthesis method": "chemical synthesis", "precursor": [{"name": "CoSO4\u22c57H2O", "amount": "2.8110", "unit": "g"}, {"name": "pyrazine", "amount": "3.5260", "unit": "g"}, {"name": "H2SO4", "amount": "2.9425", "unit": "g"}], "solution": [{"name": "water", "amount": "8", "unit": "ml"}], "pressure": "", "temperature": "room temperature", "time": "0.5 h"}, {"synthesis method": "evaporation", "temperature": "room temperature", "time": "several days"}, {"synthesis method": "washing", "washing solution": "distilled water", "amount": "small amount"}, {"synthesis method": "drying", "pressure": "", "temperature": "", "atmosphere": "silica gel", "time": ""}]
IBUYUB | [CuII2(C5H5NCOO)2(4-bpo)2(H2O)2] SiW12O40 | C36 Cu2 H32 N10 O49 Si1 W12 | solvothermal synthesis | H4SiW12O40 | 1.152 g | Cu(NO3)2⋅3H2O | 0.172 g | 4-bpo | 0.090 g | [6 empty] | 48 h | 160°C | 4.0 | pH adjustment, solvothermal synthesis | 10.1039/C1CE06037F |  | 2011 | [{"synthesis method": "pH adjustment", "pH": "4.0", "modulator": "4 M"}, {"synthesis method": "solvothermal synthesis", "precursor": [{"name": "H4SiW12O40", "amount": "1.152", "unit": "g"}, {"name": "Cu(NO3)2\u22c53H2O", "amount": "0.172", "unit": "g"}, {"name": "4-bpo", "amount": "0.090", "unit": "g"}], "solvent": [{"name": "", "amount": "20.0", "unit": "mL"}], "reducing agent": [{"name": "", "amount": "", "unit": ""}], "surfactant": [{"name": "", "amount": "", "unit": ""}], "pressure": "", "temperature": "160\u00b0C", "time": "48 h", "heating rate": "", "cooling rate": ""}]
IBUZAI | [CuI4(4-bpo)6]SiW12O40 | C72 Cu4 H54 N24 O49 Si1 W12 | solvothermal synthesis | H4SiW12O40 | 1.152 g | Cu(NO3)2⋅3H2O | 0.043 g | 4-bpo | 0.090 g | NH4VO3 | 0.023 g |  |  |  |  | 48 h | 160°C | 8.0 | pH adjustment, solvothermal synthesis | 10.1039/C1CE06037F |  | 2011 | [{"synthesis method": "pH adjustment", "pH": "8.0", "modulator": "4 M"}, {"synthesis method": "solvothermal synthesis", "precursor": [{"name": "H4SiW12O40", "amount": "1.152", "unit": "g"}, {"name": "Cu(NO3)2\u22c53H2O", "amount": "0.043", "unit": "g"}, {"name": "4-bpo", "amount": "0.090", "unit": "g"}, {"name": "NH4VO3", "amount": "0.023", "unit": "g"}], "solvent": [{"name": "", "amount": "20.0", "unit": "mL"}], "reducing agent": [{"name": "", "amount": "", "unit": ""}], "surfactant": [{"name": "", "amount": "", "unit": ""}], "pressure": "", "temperature": "160\u00b0C", "time": "48 h", "heating rate": "", "cooling rate": ""}]
IBUZEM | [CuI4(3-bpo)4]SiW12O40 | C48 Cu4 H38 N16 O47 Si1 W12 | solvothermal synthesis | H4SiW12O40 | 1.140 g | CuCl2⋅2H2O | 0.085 g | 3-bpo | 0.224 g | [6 empty] | 48 h | 160°C | 8.0 | pH adjustment, solvothermal synthesis | 10.1039/C1CE06037F |  | 2011 | [{"synthesis method": "pH adjustment", "pH": "8.0", "modulator": "4 M"}, {"synthesis method": "solvothermal synthesis", "precursor": [{"name": "H4SiW12O40", "amount": "1.140", "unit": "g"}, {"name": "CuCl2\u22c52H2O", "amount": "0.085", "unit": "g"}, {"name": "3-bpo", "amount": "0.224", "unit": "g"}], "solvent": [{"name": "", "amount": "20.0", "unit": "mL"}], "reducing agent": [{"name": "", "amount": "", "unit": ""}], "surfactant": [{"name": "", "amount": "", "unit": ""}], "pressure": "", "temperature": "160\u00b0C", "time": "48 h", "heating rate": "", "cooling rate": ""}]
OGIXUY | [Co(HCOO)2(HCONH2)2]·HCONH2 | C4 Co1 H7 N2 O6 | solvothermal synthesis | Co(NO3)2⋅6H2O | 291 mg | NaN3 | 65 mg | [8 empty] | 24h | 100°C |  | solvothermal synthesis, washing | 10.1039/B916878H |  | 2009 | [{"synthesis method": "solvothermal synthesis", "precursor": [{"name": "Co(NO3)2\u22c56H2O", "amount": "291", "unit": "mg"}, {"name": "NaN3", "amount": "65", "unit": "mg"}], "solvent": [{"name": "HCONH2", "amount": "3", "unit": "mL"}], "reducing agent": [{"name": "", "amount": "", "unit": ""}], "surfactant": [{"name": "", "amount": "", "unit": ""}], "pressure": "", "temperature": "100\u00b0C", "time": "24h", "heating rate": "", "cooling rate": "slow"}, {"synthesis method": "washing", "washing solution": "", "amount": ""}]
OGIYAF | [Co(HCOO)2(HCONH2)] | C3 Co1 H3 N3 O6 | [16 empty] | solid state transformation | 10.1039/B916878H |  | 2009 | [{"synthesis method": "solid state transformation", "precursor": [{"name": "1a", "amount": "", "unit": ""}], "pressure": "vacuum", "temperature": "215\u00b0C", "time": "2h"}]
OGIYIN | [Cr(HCOO)3(HCONH2)3] | C6 Cr1 H18 N3 O12 | solvothermal synthesis | Cr(NO3)3⋅9H2O | 400 mg | NaN3 | 65 mg | [8 empty] | 24h | 150°C |  | solvothermal synthesis, washing | 10.1039/B916878H |  | 2009 | [{"synthesis method": "solvothermal synthesis", "precursor": [{"name": "Cr(NO3)3\u22c59H2O", "amount": "400", "unit": "mg"}, {"name": "NaN3", "amount": "65", "unit": "mg"}], "solvent": [{"name": "HCONH2", "amount": "3", "unit": "mL"}], "reducing agent": [{"name": "", "amount": "", "unit": ""}], "surfactant": [{"name": "", "amount": "", "unit": ""}], "pressure": "", "temperature": "150\u00b0C", "time": "24h", "heating rate": "", "cooling rate": "slow"}, {"synthesis method": "washing", "washing solution": "", "amount": ""}]
GEFSUG | 1 | C24 Co4 H14 N4 O9 S4 | chemical synthesis |  | 1.0 mmol |  | 1.0 M | CoCl2 | 1.0 mmol |  |  |  |  | , |  | 15h | 210°C |  | chemical synthesis, cooling | 10.1039/B600347H |  | 2006 | [{"synthesis method": "chemical synthesis", "precursor": [{"name": "", "amount": "1.0", "unit": "mmol"}, {"name": "", "amount": "1.0", "unit": "M"}, {"name": "CoCl2", "amount": "1.0", "unit": "mmol"}], "solution": [{"name": "", "amount": "3.1", "unit": "cm3"}, {"name": "", "amount": "5", "unit": "cm3"}], "pressure": "", "temperature": "210\u00b0C", "time": "15h"}, {"synthesis method": "cooling", "cooling rate": "0.10\u00b0C min-1"}]
QULJOX | {[Zn(CH3O-ip)(bpp)]2·2H2O}n | C44 H44 N4 O12 Zn2 | solvothermal synthesis | CH3O-H2ip |  | bpp | 19.8 mg | Zn(OAc)2 ⋅2H2O | 22.0 mg | [6 empty] | 4 days | 170°C |  | solvothermal synthesis | 10.1039/B904977K |  | 2009 | [{"synthesis method": "solvothermal synthesis", "precursor": [{"name": "CH3O-H2ip", "amount": "", "unit": ""}, {"name": "bpp", "amount": "19.8", "unit": "mg"}, {"name": "Zn(OAc)2 \u22c52H2O", "amount": "22.0", "unit": "mg"}], "solvent": [{"name": "", "amount": "15", "unit": "mL"}], "reducing agent": [{"name": "", "amount": "", "unit": ""}], "surfactant": [{"name": "", "amount": "", "unit": ""}], "pressure": "", "temperature": "170\u00b0C", "time": "4 days", "heating rate": "", "cooling rate": "24 hours"}]
QULJIR | {[Zn(C(CH3)3-ip)(bpp)]·H2O}n | C25 H28 N2 O5 Zn1 | solvothermal synthesis | C(CH3)3-H2ip |  | bpp | 19.8 mg | Zn(OAc)2 ⋅2H2O | 22.0 mg | [6 empty] | 4 days | 170°C |  | solvothermal synthesis | 10.1039/B904977K |  | 2009 | [{"synthesis method": "solvothermal synthesis", "precursor": [{"name": "C(CH3)3-H2ip", "amount": "", "unit": ""}, {"name": "bpp", "amount": "19.8", "unit": "mg"}, {"name": "Zn(OAc)2 \u22c52H2O", "amount": "22.0", "unit": "mg"}], "solvent": [{"name": "", "amount": "15", "unit": "mL"}], "reducing agent": [{"name": "", "amount": "", "unit": ""}], "surfactant": [{"name": "", "amount": "", "unit": ""}], "pressure": "", "temperature": "170\u00b0C", "time": "4 days", "heating rate": "", "cooling rate": "24 hours"}]
DUPKAC | [(Zn4O)(DCPB)3]·11DMF | C93 H123 N11 O29 Zn4 | solvothermal synthesis | Zn(NO3)2⋅6H2O | 10 mg | H2DCPB | 5 mg | [8 empty] | 3 days | 100°C |  | solvothermal synthesis, washing | 10.1039/C5TA03537F |  | 2015 | [{"synthesis method": "solvothermal synthesis", "precursor": [{"name": "Zn(NO3)2\u22c56H2O", "amount": "10", "unit": "mg"}, {"name": "H2DCPB", "amount": "5", "unit": "mg"}], "solvent": [{"name": "N,N-dimethylformamide (DMF)", "amount": "5", "unit": "mL"}, {"name": "dimethyl sulfoxide (DMSO)", "amount": "0.5", "unit": "mL"}], "reducing agent": [{"name": "", "amount": "", "unit": ""}], "surfactant": [{"name": "", "amount": "", "unit": ""}], "pressure": "", "temperature": "100\u00b0C", "time": "3 days", "heating rate": "", "cooling rate": ""}, {"synthesis method": "washing", "washing solution": "DMF", "amount": ""}]
OQUWUU | [Co5(H2O)6(bimb)8(PWVI10WV2O40)2] | C96 Co5 H108 N32 O100 P2 W24 | solvothermal synthesis | H3PW12O40 | 145 mg | Co(NO3)2⋅6H2O | 145 mg | bimb | 168 mg | [6 empty] | 4 days | 160°C | 3.0 | solvothermal synthesis, pH adjustment, washing | 10.1039/C6CE00880A |  | 2016 | [{"synthesis method": "solvothermal synthesis", "precursor": [{"name": "H3PW12O40", "amount": "145", "unit": "mg"}, {"name": "Co(NO3)2\u22c56H2O", "amount": "145", "unit": "mg"}, {"name": "bimb", "amount": "168", "unit": "mg"}], "solvent": [{"name": "H2O", "amount": "12", "unit": "mL"}], "reducing agent": [{"name": "", "amount": "", "unit": ""}], "surfactant": [{"name": "", "amount": "", "unit": ""}], "pressure": "", "temperature": "160\u00b0C", "time": "4 days", "heating rate": "", "cooling rate": "10\u00b0C h-1"}, {"synthesis method": "pH adjustment", "pH": "3.0", "modulator": "1.0 mol L-1 HCl"}, {"synthesis method": "washing", "washing solution": "distilled water", "amount": ""}]
OQUXAB | [Co2(bimb)2GeW12O40][bimb] | C36 Co2 Ge1 H34 N12 O42 W12 | solvothermal synthesis | H4GeW12O40 | 145 mg | Co(NO3)2⋅6H2O | 145 mg | bimb | 168 mg | [6 empty] | 4 days | 160°C | 3.0 | solvothermal synthesis, pH adjustment, washing | 10.1039/C6CE00880A |  | 2016 | [{"synthesis method": "solvothermal synthesis", "precursor": [{"name": "H4GeW12O40", "amount": "145", "unit": "mg"}, {"name": "Co(NO3)2\u22c56H2O", "amount": "145", "unit": "mg"}, {"name": "bimb", "amount": "168", "unit": "mg"}], "solvent": [{"name": "H2O", "amount": "12", "unit": "mL"}], "reducing agent": [{"name": "", "amount": "", "unit": ""}], "surfactant": [{"name": "", "amount": "", "unit": ""}], "pressure": "", "temperature": "160\u00b0C", "time": "4 days", "heating rate": "", "cooling rate": "10\u00b0C h-1"}, {"synthesis method": "pH adjustment", "pH": "3.0", "modulator": "1.0 mol L-1 HCl"}, {"synthesis method": "washing", "washing solution": "distilled water", "amount": ""}]
OQUXEF | [Co2(bimb)2BW12O40][Hbimb] | B1 C36 Co2 H34 N12 O42 W12 | solvothermal synthesis | H5BW12O40 | 145 mg | Co(NO3)2⋅6H2O | 145 mg | bimb | 168 mg | [6 empty] | 4 days | 160°C | 3.0 | solvothermal synthesis, pH adjustment, washing | 10.1039/C6CE00880A |  | 2016 | [{"synthesis method": "solvothermal synthesis", "precursor": [{"name": "H5BW12O40", "amount": "145", "unit": "mg"}, {"name": "Co(NO3)2\u22c56H2O", "amount": "145", "unit": "mg"}, {"name": "bimb", "amount": "168", "unit": "mg"}], "solvent": [{"name": "H2O", "amount": "12", "unit": "mL"}], "reducing agent": [{"name": "", "amount": "", "unit": ""}], "surfactant": [{"name": "", "amount": "", "unit": ""}], "pressure": "", "temperature": "160\u00b0C", "time": "4 days", "heating rate": "", "cooling rate": "10\u00b0C h-1"}, {"synthesis method": "pH adjustment", "pH": "3.0", "modulator": "1.0 mol L-1 HCl"}, {"synthesis method": "washing", "washing solution": "distilled water", "amount": ""}]
OQUXIJ | [Co2(bimb)2H2W12O40][H2bimb] | C36 Co2 H38 N12 O42 W12 | solvothermal synthesis | (NH4)8W12O40⋅3H2O | 145 mg | Co(NO3)2⋅6H2O | 145 mg | bimb | 168 mg | [6 empty] | 4 days | 160°C | 3.0 | solvothermal synthesis, pH adjustment, washing | 10.1039/C6CE00880A |  | 2016 | [{"synthesis method": "solvothermal synthesis", "precursor": [{"name": "(NH4)8W12O40\u22c53H2O", "amount": "145", "unit": "mg"}, {"name": "Co(NO3)2\u22c56H2O", "amount": "145", "unit": "mg"}, {"name": "bimb", "amount": "168", "unit": "mg"}], "solvent": [{"name": "H2O", "amount": "12", "unit": "mL"}], "reducing agent": [{"name": "", "amount": "", "unit": ""}], "surfactant": [{"name": "", "amount": "", "unit": ""}], "pressure": "", "temperature": "160\u00b0C", "time": "4 days", "heating rate": "", "cooling rate": "10\u00b0C h-1"}, {"synthesis method": "pH adjustment", "pH": "3.0", "modulator": "1.0 mol L-1 HCl"}, {"synthesis method": "washing", "washing solution": "distilled water", "amount": ""}]
OQUXOP | [Cu(bimb)BW12O40][H2bimb]2 | B1 C36 Cu1 H34 N12 O42 W12 | solvothermal synthesis | H5BW12O40 | 145 mg | CuSO4⋅5H2O | 145 mg | bimb | 168 mg | [6 empty] | 4 days | 160°C | 3.0 | solvothermal synthesis, pH adjustment, washing | 10.1039/C6CE00880A |  | 2016 | [{"synthesis method": "solvothermal synthesis", "precursor": [{"name": "H5BW12O40", "amount": "145", "unit": "mg"}, {"name": "CuSO4\u22c55H2O", "amount": "145", "unit": "mg"}, {"name": "bimb", "amount": "168", "unit": "mg"}], "solvent": [{"name": "H2O", "amount": "12", "unit": "mL"}], "reducing agent": [{"name": "", "amount": "", "unit": ""}], "surfactant": [{"name": "", "amount": "", "unit": ""}], "pressure": "", "temperature": "160\u00b0C", "time": "4 days", "heating rate": "", "cooling rate": "10\u00b0C h-1"}, {"synthesis method": "pH adjustment", "pH": "3.0", "modulator": "1.0 mol L-1 HCl"}, {"synthesis method": "washing", "washing solution": "distilled water", "amount": ""}]
OQUZIL | [Ag2(bimb)2(BW12O40)][H3bimb] | Ag2 B1 C36 H41 N12 O42 W12 | solvothermal synthesis | H5BW12O40 | 145 mg | AgNO3 | 145 mg | bimb | 168 mg | [6 empty] | 4 days | 160°C | 3.0 | solvothermal synthesis, pH adjustment, washing | 10.1039/C6CE00880A |  | 2016 | [{"synthesis method": "solvothermal synthesis", "precursor": [{"name": "H5BW12O40", "amount": "145", "unit": "mg"}, {"name": "AgNO3", "amount": "145", "unit": "mg"}, {"name": "bimb", "amount": "168", "unit": "mg"}], "solvent": [{"name": "H2O", "amount": "12", "unit": "mL"}], "reducing agent": [{"name": "", "amount": "", "unit": ""}], "surfactant": [{"name": "", "amount": "", "unit": ""}], "pressure": "", "temperature": "160\u00b0C", "time": "4 days", "heating rate": "", "cooling rate": "10\u00b0C h-1"}, {"synthesis method": "pH adjustment", "pH": "3.0", "modulator": "1.0 mol L-1 HCl"}, {"synthesis method": "washing", "washing solution": "distilled water", "amount": ""}]
WESGEJ | [Cd3(L)1.5(1,2,4-btc)(H2O)4] | C42 Cd3 H34 N9 O17 | chemical synthesis | Cd(NO3)2⋅4H2O | 31 mg | L | 29 mg | 1,2,4-H3btc | 21 mg | imidazole | 7 mg |  |  |  |  | 3 days | 140°C |  | chemical synthesis, filtration | 10.1039/C7RA10855A |  | 2018 | [{"synthesis method": "chemical synthesis", "precursor": [{"name": "Cd(NO3)2\u22c54H2O", "amount": "31", "unit": "mg"}, {"name": "L", "amount": "29", "unit": "mg"}, {"name": "1,2,4-H3btc", "amount": "21", "unit": "mg"}, {"name": "imidazole", "amount": "7", "unit": "mg"}], "solvent": [{"name": "acetonitrile", "amount": "2", "unit": "mL"}, {"name": "H2O", "amount": "8", "unit": "mL"}], "reducing agent": [{"name": "", "amount": "", "unit": ""}], "surfactant": [{"name": "", "amount": "", "unit": ""}], "pressure": "", "temperature": "140\u00b0C", "time": "3 days", "heating rate": "", "cooling rate": ""}, {"synthesis method": "filtration", "time": "", "atmosphere": "", "pressure": ""}]
WESGIN | [Cd4(L)2(1,2,4,5-betc)(H2O)] | C52 Cd4 H36 N12 O20 | chemical synthesis | Cd(NO3)2⋅4H2O | 31 mg | L | 29 mg | 1,2,4,5-H4betc | 21 mg | [6 empty] | 3 days | 140°C |  | chemical synthesis, filtration | 10.1039/C7RA10855A |  | 2018 | [{"synthesis method": "chemical synthesis", "precursor": [{"name": "Cd(NO3)2\u22c54H2O", "amount": "31", "unit": "mg"}, {"name": "L", "amount": "29", "unit": "mg"}, {"name": "1,2,4,5-H4betc", "amount": "21", "unit": "mg"}], "solvent": [{"name": "acetonitrile", "amount": "2", "unit": "mL"}, {"name": "H2O", "amount": "8", "unit": "mL"}], "reducing agent": [{"name": "", "amount": "", "unit": ""}], "surfactant": [{"name": "", "amount": "", "unit": ""}], "pressure": "", "temperature": "140\u00b0C", "time": "3 days", "heating rate": "", "cooling rate": ""}, {"synthesis method": "filtration", "time": "", "atmosphere": "", "pressure": ""}]
LIDWIG | [Co2(ndc)2(bpee)2](bpee) | C60 Co2 H42 N6 O8 | solvothermal synthesis | Co(NO3)2, 6H2O | 0.1462 g | ndc | 0.1084 g | bpee | 0.0462 g | [6 empty] | 24 hours | 120°C |  | solvothermal synthesis | 10.1039/C2CE25092F |  | 2012 | [{"synthesis method": "solvothermal synthesis", "precursor": [{"name": "Co(NO3)2, 6H2O", "amount": "0.1462", "unit": "g"}, {"name": "ndc", "amount": "0.1084", "unit": "g"}, {"name": "bpee", "amount": "0.0462", "unit": "g"}], "solvent": [{"name": "", "amount": "5", "unit": "ml"}, {"name": "distilled ", "amount": "10", "unit": "ml"}], "reducing agent": [{"name": "", "amount": "", "unit": ""}], "surfactant": [{"name": "", "amount": "", "unit": ""}], "pressure": "", "temperature": "120\u00b0C", "time": "24 hours", "heating rate": "", "cooling rate": ""}]
GALGAD | [HoAg(Hbidc)2(H2O)2]n·(H2O)n | Ag1 C18 H13 Ho1 N4 O11 | solvothermal synthesis | Ho(NO3)3⋅6H2O | 0.067 g | AgNO3 | 0.034 g | H3bidc | 0.0413 g | [5 empty] | autogenous | 3 days | 130°C |  | solvothermal synthesis, filtration, washing, drying | 10.1039/C1CE06012K |  | 2012 | [{"synthesis method": "solvothermal synthesis", "precursor": [{"name": "Ho(NO3)3\u22c56H2O", "amount": "0.067", "unit": "g"}, {"name": "AgNO3", "amount": "0.034", "unit": "g"}, {"name": "H3bidc", "amount": "0.0413", "unit": "g"}], "solvent": [{"name": "water", "amount": "10", "unit": "mL"}], "reducing agent": [{"name": "", "amount": "", "unit": ""}], "surfactant": [{"name": "", "amount": "", "unit": ""}], "pressure": "autogenous", "temperature": "130\u00b0C", "time": "3 days", "heating rate": "", "cooling rate": "1 day"}, {"synthesis method": "filtration", "time": "", "atmosphere": "", "pressure": ""}, {"synthesis method": "washing", "washing solution": "distilled water", "amount": ""}, {"synthesis method": "drying", "pressure": "", "temperature": "", "atmosphere": "air", "time": ""}]
GALGEH | [EuAg(Hbidc)2(H2O)4]n·(H2O)n | Ag1 C18 Eu1 H9 N4 O13 | solvothermal synthesis | Eu(NO3)3⋅6H2O | 0.068 g | AgNO3 | 0.034 g | H3bidc | 0.0413 g | [5 empty] | autogenous | 3 days | 130°C |  | solvothermal synthesis, filtration, washing, drying | 10.1039/C1CE06012K |  | 2012 | [{"synthesis method": "solvothermal synthesis", "precursor": [{"name": "Eu(NO3)3\u22c56H2O", "amount": "0.068", "unit": "g"}, {"name": "AgNO3", "amount": "0.034", "unit": "g"}, {"name": "H3bidc", "amount": "0.0413", "unit": "g"}], "solvent": [{"name": "water", "amount": "10", "unit": "mL"}], "reducing agent": [{"name": "", "amount": "", "unit": ""}], "surfactant": [{"name": "", "amount": "", "unit": ""}], "pressure": "autogenous", "temperature": "130\u00b0C", "time": "3 days", "heating rate": "", "cooling rate": "1 day"}, {"synthesis method": "filtration", "time": "", "atmosphere": "", "pressure": ""}, {"synthesis method": "washing", "washing solution": "distilled water", "amount": ""}, {"synthesis method": "drying", "pressure": "", "temperature": "", "atmosphere": "air", "time": ""}]
VUHREW | [(AgL1)·(AgC2F5CO2)5·(H2O)3]·0.5H2O | Ag12 C48 F50 H26 I2 O29 | chemical synthesis | AgC2F5CO2 | 0.270 g | AgBF4 | 0.382 g | [AgL1]n | ~ 8 mg |  |  |  |  | de-ionized |  | several days | room temperature |  | chemical synthesis | 10.1039/B900308H |  | 2009 | [{"synthesis method": "chemical synthesis", "precursor": [{"name": "AgC2F5CO2", "amount": "0.270", "unit": "g"}, {"name": "AgBF4", "amount": "0.382", "unit": "g"}, {"name": "[AgL1]n", "amount": "~ 8", "unit": "mg"}], "solution": [{"name": "de-ionized", "amount": "1", "unit": "mL"}], "pressure": "", "temperature": "room temperature", "time": "several days"}]
VUHRIA | [(AgL1)·(AgCF3CO2)4·(H2O)·(CH3CH2CN)]2 | Ag10 C40 F24 H26 I2 N2 O20 | chemical synthesis | AgCF3CO2 | 0.440 g | AgBF4 | 0.382 g | [AgL1]n | ~ 15 mg |  |  |  |  | de-ionized, |  | several days | room temperature |  | chemical synthesis | 10.1039/B900308H |  | 2009 | [{"synthesis method": "chemical synthesis", "precursor": [{"name": "AgCF3CO2", "amount": "0.440", "unit": "g"}, {"name": "AgBF4", "amount": "0.382", "unit": "g"}, {"name": "[AgL1]n", "amount": "~ 15", "unit": "mg"}], "solution": [{"name": "de-ionized", "amount": "1", "unit": "mL"}, {"name": "", "amount": "0.2", "unit": "mL"}], "pressure": "", "temperature": "room temperature", "time": "several days"}]
VUHROG | [(AgL2)·(AgCF3CO2)6·(H2O)3] | Ag7 Br1 C21 F18 H14 O17 | chemical synthesis | AgCF3CO2 | 0.440 g | AgBF4 | 0.382 g | [AgL2]n | ~ 20 mg |  |  |  |  | de-ionized |  | several days | room temperature |  | chemical synthesis | 10.1039/B900308H |  | 2009 | [{"synthesis method": "chemical synthesis", "precursor": [{"name": "AgCF3CO2", "amount": "0.440", "unit": "g"}, {"name": "AgBF4", "amount": "0.382", "unit": "g"}, {"name": "[AgL2]n", "amount": "~ 20", "unit": "mg"}], "solution": [{"name": "de-ionized", "amount": "1", "unit": "mL"}], "pressure": "", "temperature": "room temperature", "time": "several days"}]
VUHRUM | [(AgL2)·(AgCF3CO2)4·(H2O)·(CH3CN)]2 | Ag10 Br2 C38 F24 H22 N2 O20 | chemical synthesis | AgCF3CO2 | 0.440 g | AgBF4 | 0.382 g | [AgL2]n | ~ 35 mg |  |  |  |  | de-ionized, |  | several days | room temperature |  | chemical synthesis | 10.1039/B900308H |  | 2009 | [{"synthesis method": "chemical synthesis", "precursor": [{"name": "AgCF3CO2", "amount": "0.440", "unit": "g"}, {"name": "AgBF4", "amount": "0.382", "unit": "g"}, {"name": "[AgL2]n", "amount": "~ 35", "unit": "mg"}], "solution": [{"name": "de-ionized", "amount": "1", "unit": "mL"}, {"name": "", "amount": "0.2", "unit": "mL"}], "pressure": "", "temperature": "room temperature", "time": "several days"}]
VUHSAT | [(AgL2)·(AgC2F5CO2)3·(CH3CN)] | Ag4 Br1 C20 F15 H9 N1 O7 | chemical synthesis | AgC2F5CO2 | 0.270 g | AgBF4 | 0.382 g | [AgL2]n | ~ 10 mg |  |  |  |  | de-ionized, |  | several days | room temperature |  | chemical synthesis | 10.1039/B900308H |  | 2009 | [{"synthesis method": "chemical synthesis", "precursor": [{"name": "AgC2F5CO2", "amount": "0.270", "unit": "g"}, {"name": "AgBF4", "amount": "0.382", "unit": "g"}, {"name": "[AgL2]n", "amount": "~ 10", "unit": "mg"}], "solution": [{"name": "de-ionized", "amount": "1", "unit": "mL"}, {"name": "", "amount": "0.2", "unit": "mL"}], "pressure": "", "temperature": "room temperature", "time": "several days"}]
XANMIJ | {[(CoCl2)3(dpztz)2](CH2Cl2)2(MeCN)0.5}∞ | C5.75 Cl2.5 Co0.75 H4.38 N4.13 | chemical synthesis | CoCl2 | 53.2 mg | dpztz | 97.5 mg | [6 empty] | MeCN, CH2Cl2 |  |  |  |  | chemical synthesis, drying | 10.1039/B502209F |  | 2005 | [{"synthesis method": "chemical synthesis", "precursor": [{"name": "CoCl2", "amount": "53.2", "unit": "mg"}, {"name": "dpztz", "amount": "97.5", "unit": "mg"}], "solution": [{"name": "MeCN", "amount": "10", "unit": "cm3"}, {"name": "CH2Cl2", "amount": "25", "unit": "cm3"}], "pressure": "", "temperature": "", "time": ""}, {"synthesis method": "drying", "pressure": "", "temperature": "", "atmosphere": "air", "time": ""}]
XANMOP | {Cd(NO3)2dpztz)}∞ | C10 Cd1 H6 N10 O6 | chemical synthesis | Cd(NO3)2 | 72.7 mg | dpztz | 35.5 mg | [6 empty] | MeCN, Et2O |  |  |  |  | chemical synthesis, drying | 10.1039/B502209F |  | 2005 | [{"synthesis method": "chemical synthesis", "precursor": [{"name": "Cd(NO3)2", "amount": "72.7", "unit": "mg"}, {"name": "dpztz", "amount": "35.5", "unit": "mg"}], "solution": [{"name": "MeCN", "amount": "60", "unit": "cm3"}, {"name": "Et2O", "amount": "100", "unit": "cm3"}], "pressure": "", "temperature": "", "time": ""}, {"synthesis method": "drying", "pressure": "", "temperature": "", "atmosphere": "air", "time": ""}]
VIYJEU | H4L | C24 H20 N2 O8 | chemical synthesis | H4L | 23.3 mg | [8 empty] | CH3OH-H2O, Fe(NO3)3⋅9H2O |  | several days | room temperature |  | chemical synthesis | 10.1039/C3CE42127A |  | 2014 | [{"synthesis method": "chemical synthesis", "precursor": [{"name": "H4L", "amount": "23.3", "unit": "mg"}], "solution": [{"name": "CH3OH-H2O", "amount": "5", "unit": "mL"}, {"name": "Fe(NO3)3\u22c59H2O", "amount": "0.040", "unit": "g"}], "pressure": "", "temperature": "room temperature", "time": "several days"}]
VIYHUI | [Cu(4bipy)2](H2L) | C44 Cu1 H34 N6 O8 | solvothermal synthesis | H4L | 0.023 g | copper nitrate trihydrate | 0.024 g | nitric acid | 200 μL | [6 empty] | 24 h | 110 °C |  | solvothermal synthesis | 10.1039/C3CE42127A |  | 2014 | [{"synthesis method": "solvothermal synthesis", "precursor": [{"name": "H4L", "amount": "0.023", "unit": "g"}, {"name": "copper nitrate trihydrate", "amount": "0.024", "unit": "g"}, {"name": "nitric acid", "amount": "200", "unit": "\u03bcL"}], "solvent": [{"name": "water", "amount": "5", "unit": "mL"}, {"name": "DMF", "amount": "5", "unit": "mL"}], "reducing agent": [{"name": "", "amount": "", "unit": ""}], "surfactant": [{"name": "", "amount": "", "unit": ""}], "pressure": "", "temperature": "110 \u00b0C", "time": "24 h", "heating rate": "", "cooling rate": ""}]
VIYGAN | [Cd2(L)(2bipy)2] | C44 Cd2 H42 N6 O13 | solvothermal synthesis | H4L | 0.023 g | 2bipy | 0.016 g | Cd(NO3)2⋅4H2O | 0.031 g | HNO3 | 40 μL |  |  |  |  | 24 h | 110 °C |  | solvothermal synthesis | 10.1039/C3CE42127A |  | 2014 | [{"synthesis method": "solvothermal synthesis", "precursor": [{"name": "H4L", "amount": "0.023", "unit": "g"}, {"name": "2bipy", "amount": "0.016", "unit": "g"}, {"name": "Cd(NO3)2\u22c54H2O", "amount": "0.031", "unit": "g"}, {"name": "HNO3", "amount": "40", "unit": "\u03bcL"}], "solvent": [{"name": "H2O-DMF", "amount": "10", "unit": "mL"}], "reducing agent": [{"name": "", "amount": "", "unit": ""}], "surfactant": [{"name": "", "amount": "", "unit": ""}], "pressure": "", "temperature": "110 \u00b0C", "time": "24 h", "heating rate": "", "cooling rate": ""}]
VIYFUG | [Cd2(L)(H2O)6] | C12 Cd1 H16 N1 O8 | solvothermal synthesis | cadmium acetate tetrahydrate | 0.027 g | [13 empty] | solvothermal synthesis | 10.1039/C3CE42127A |  | 2014 | [{"synthesis method": "solvothermal synthesis", "precursor": [{"name": "cadmium acetate tetrahydrate", "amount": "0.027", "unit": "g"}], "solvent": [{"name": "", "amount": "", "unit": ""}], "reducing agent": [{"name": "", "amount": "", "unit": ""}], "surfactant": [{"name": "", "amount": "", "unit": ""}], "pressure": "", "temperature": "", "time": "", "heating rate": "", "cooling rate": ""}]
VIYKAR | [Mn2(L)(H2O)6] | C12 H18 Mn1 N1 O9 | chemical synthesis | Mn(OAc)2⋅4H2O | [14 empty] | chemical synthesis | 10.1039/C3CE42127A |  | 2014 | [{"synthesis method": "chemical synthesis", "precursor": [{"name": "Mn(OAc)2\u22c54H2O", "amount": "", "unit": ""}], "solution": [{"name": "", "amount": "", "unit": ""}], "pressure": "", "temperature": "", "time": "", "heating rate": "", "cooling rate": ""}]
VIYKEV | [Co2(L)(H2O)6] | C12 Co1 H18 N1 O9 | chemical synthesis | Co(OAc)2⋅4H2O | [14 empty] | chemical synthesis | 10.1039/C3CE42127A |  | 2014 | [{"synthesis method": "chemical synthesis", "precursor": [{"name": "Co(OAc)2\u22c54H2O", "amount": "", "unit": ""}], "solution": [{"name": "", "amount": "", "unit": ""}], "pressure": "", "temperature": "", "time": "", "heating rate": "", "cooling rate": ""}]
VIYJIY | [Zn2(L)(2bipy)2] | C44 H38 N6 O11 Zn2 | solvothermal synthesis | Zn(NO3)2⋅6H2O | 0.030 g | [13 empty] | solvothermal synthesis | 10.1039/C3CE42127A |  | 2014 | [{"synthesis method": "solvothermal synthesis", "precursor": [{"name": "Zn(NO3)2\u22c56H2O", "amount": "0.030", "unit": "g"}], "solvent": [{"name": "", "amount": "", "unit": ""}], "reducing agent": [{"name": "", "amount": "", "unit": ""}], "surfactant": [{"name": "", "amount": "", "unit": ""}], "pressure": "", "temperature": "", "time": "", "heating rate": "", "cooling rate": ""}]
VIYJUK | [Cu2(L)(phen)2(H2O)2] | C24 Cu1 H18 N3 O5 | solvothermal synthesis | Cu(NO3)2⋅4H2O |  | phen | 0.018 g | [11 empty] | solvothermal synthesis | 10.1039/C3CE42127A |  | 2014 | [{"synthesis method": "solvothermal synthesis", "precursor": [{"name": "Cu(NO3)2\u22c54H2O", "amount": "", "unit": ""}, {"name": "phen", "amount": "0.018", "unit": "g"}], "solvent": [{"name": "", "amount": "", "unit": ""}], "reducing agent": [{"name": "", "amount": "", "unit": ""}], "surfactant": [{"name": "", "amount": "", "unit": ""}], "pressure": "", "temperature": "", "time": "", "heating rate": "", "cooling rate": ""}]
VIYJOE | [Ni2(L)(2bipy)2(H2O)2] | C22 H18 N3 Ni1 O6 | solvothermal synthesis | Ni(OAc)2⋅4H2O | [14 empty] | solvothermal synthesis | 10.1039/C3CE42127A |  | 2014 | [{"synthesis method": "solvothermal synthesis", "precursor": [{"name": "Ni(OAc)2\u22c54H2O", "amount": "", "unit": ""}], "solvent": [{"name": "", "amount": "", "unit": ""}], "reducing agent": [{"name": "", "amount": "", "unit": ""}], "surfactant": [{"name": "", "amount": "", "unit": ""}], "pressure": "", "temperature": "", "time": "", "heating rate": "", "cooling rate": ""}]
ZEBWAH | [Dy2L2(NO3)2(DMF)2]·2DMF | C44 Dy2 H48 N14 O16 | solvothermal synthesis | H2L ligand | 30.9 mg | Dy(NO3)3⋅6H2O | 45.6 mg | [7 empty] | autogenous | 72 h | 80°C |  | solvothermal synthesis | 10.1039/C7CE00747G |  | 2017 | [{"synthesis method": "solvothermal synthesis", "precursor": [{"name": "H2L ligand", "amount": "30.9", "unit": "mg"}, {"name": "Dy(NO3)3\u22c56H2O", "amount": "45.6", "unit": "mg"}], "solvent": [{"name": "DMF", "amount": "10", "unit": "ml"}], "reducing agent": [{"name": "Et3N", "amount": "1.0", "unit": "ml"}], "surfactant": [{"name": "", "amount": "", "unit": ""}], "pressure": "autogenous", "temperature": "80\u00b0C", "time": "72 h", "heating rate": "", "cooling rate": "5\u00b0C h-1"}]
ZEBWEL | [Dy4L4(OAc)4(DMF)2] | C78 Dy4 H66 N18 O22 | solvothermal synthesis | Dy(OAc)3⋅4H2O |  | Et3N | 0.2 mmol | [7 empty] | autogenous | 72 h | 80°C |  | solvothermal synthesis | 10.1039/C7CE00747G |  | 2017 | [{"synthesis method": "solvothermal synthesis", "precursor": [{"name": "Dy(OAc)3\u22c54H2O", "amount": "", "unit": ""}, {"name": "Et3N", "amount": "0.2", "unit": "mmol"}], "solvent": [{"name": "DMF", "amount": "10", "unit": "ml"}], "reducing agent": [{"name": "", "amount": "", "unit": ""}], "surfactant": [{"name": "", "amount": "", "unit": ""}], "pressure": "autogenous", "temperature": "80\u00b0C", "time": "72 h", "heating rate": "", "cooling rate": "5\u00b0C h-1"}]
ZAWHIQ | [Zn3(L)2] | C18 H24 N4 O12 P2 Zn3 | solvothermal synthesis | H3L | 0.1026 g | Zn(CH3COO)2⋅2H2O | 0.0815 g | [8 empty] | 120h | 180°C |  | solvothermal synthesis | 10.1039/C2CE25279A |  | 2012 | [{"synthesis method": "solvothermal synthesis", "precursor": [{"name": "H3L", "amount": "0.1026", "unit": "g"}, {"name": "Zn(CH3COO)2\u22c52H2O", "amount": "0.0815", "unit": "g"}], "solvent": [{"name": "distilled water", "amount": "8.0", "unit": "mL"}], "reducing agent": [{"name": "", "amount": "", "unit": ""}], "surfactant": [{"name": "", "amount": "", "unit": ""}], "pressure": "", "temperature": "180\u00b0C", "time": "120h", "heating rate": "", "cooling rate": "0.056 \u00b0C min-1"}]
ZAWHOW | [Pb3(L)2(H2O)2] | C18 H26 N4 O13 P2 Pb3 | solvothermal synthesis | H3L | 0.0515 g | Pb(CH3COO)2⋅3H2O | 0.0563 g | [8 empty] | 120h | 105°C |  | solvothermal synthesis | 10.1039/C2CE25279A |  | 2012 | [{"synthesis method": "solvothermal synthesis", "precursor": [{"name": "H3L", "amount": "0.0515", "unit": "g"}, {"name": "Pb(CH3COO)2\u22c53H2O", "amount": "0.0563", "unit": "g"}], "solvent": [{"name": "distilled water", "amount": "8.0", "unit": "mL"}], "reducing agent": [{"name": "", "amount": "", "unit": ""}], "surfactant": [{"name": "", "amount": "", "unit": ""}], "pressure": "", "temperature": "105\u00b0C", "time": "120h", "heating rate": "", "cooling rate": "0.030 \u00b0C min-1"}]
TAGWOO | K2[FeL2(H2O)4] | C22 Fe1 H8 K2 N8 O10 | chemical synthesis | FeCl2⋅4H2O | 66 mg | K2L⋅2H2O | 350 mg | [6 empty] | water |  | 4 days | room temperature |  | chemical synthesis, washing | 10.1039/B300960M |  | 2003 | [{"synthesis method": "chemical synthesis", "precursor": [{"name": "FeCl2\u22c54H2O", "amount": "66", "unit": "mg"}, {"name": "K2L\u22c52H2O", "amount": "350", "unit": "mg"}], "solution": [{"name": "water", "amount": "170", "unit": "mL"}], "pressure": "", "temperature": "room temperature", "time": "4 days"}, {"synthesis method": "washing", "washing solution": "water", "amount": ""}]
TAGWUU | {[Fe(2,2'-bipy)L(H2O)2]·H2O}2 | C21 Fe1 H14 N6 O6 | chemical synthesis | 2,2'-bipy | 78 mg | Fe(NO3)3⋅9H2O | 202 mg | K2L⋅2H2O | 350 mg |  |  |  |  | ethanol, water |  | 1 hour | room temperature |  | chemical synthesis | 10.1039/B300960M |  | 2003 | [{"synthesis method": "chemical synthesis", "precursor": [{"name": "2,2'-bipy", "amount": "78", "unit": "mg"}, {"name": "Fe(NO3)3\u22c59H2O", "amount": "202", "unit": "mg"}, {"name": "K2L\u22c52H2O", "amount": "350", "unit": "mg"}], "solution": [{"name": "ethanol", "amount": "5", "unit": "mL"}, {"name": "water", "amount": "300", "unit": "mL"}], "pressure": "", "temperature": "room temperature", "time": "1 hour"}]
TAGXAB | {[FeL(H2O)2]·2H2O}n | C11 Fe1 H8 N4 O7 | chemical synthesis | K2L⋅2H2O | 175 mg | FeCl2⋅4H2O | 990 mg | [6 empty] | water |  | 1 week | room temperature |  | chemical synthesis, drying | 10.1039/B300960M |  | 2003 | [{"synthesis method": "chemical synthesis", "precursor": [{"name": "K2L\u22c52H2O", "amount": "175", "unit": "mg"}, {"name": "FeCl2\u22c54H2O", "amount": "990", "unit": "mg"}], "solution": [{"name": "water", "amount": "200", "unit": "mL"}], "pressure": "", "temperature": "room temperature", "time": "1 week"}, {"synthesis method": "drying", "pressure": "", "temperature": "", "atmosphere": "vacuum", "time": ""}]
GEYSOU | {[Zn2(L1)2Cl2]·0.5H2O}n | C88 Cl4 H58 N12 O9 Zn4 | solvothermal synthesis | Zn(CH3COO)2⋅2H2O | 0.044 g | HL1 | 0.070 g | [8 empty] | 5 days | 160°C |  | solvothermal synthesis | 10.1039/C3DT50532D |  | 2013 | [{"synthesis method": "solvothermal synthesis", "precursor": [{"name": "Zn(CH3COO)2\u22c52H2O", "amount": "0.044", "unit": "g"}, {"name": "HL1", "amount": "0.070", "unit": "g"}], "solvent": [{"name": "MeCN", "amount": "8", "unit": "mL"}], "reducing agent": [{"name": "", "amount": "", "unit": ""}], "surfactant": [{"name": "", "amount": "", "unit": ""}], "pressure": "", "temperature": "160\u00b0C", "time": "5 days", "heating rate": "", "cooling rate": "24h"}]
GEYTIP | {[Zn(L1)2]·2.5H2O}n | C88 H66 N12 O13 Zn2 | solvothermal synthesis | Zn(CH3COO)2⋅2H2O | 0.044 g | HL1 | 0.070 g | [8 empty] | 5 days | 160°C |  | solvothermal synthesis | 10.1039/C3DT50532D |  | 2013 | [{"synthesis method": "solvothermal synthesis", "precursor": [{"name": "Zn(CH3COO)2\u22c52H2O", "amount": "0.044", "unit": "g"}, {"name": "HL1", "amount": "0.070", "unit": "g"}], "solvent": [{"name": "MeCN", "amount": "2", "unit": "mL"}], "reducing agent": [{"name": "", "amount": "", "unit": ""}], "surfactant": [{"name": "", "amount": "", "unit": ""}], "pressure": "", "temperature": "160\u00b0C", "time": "5 days", "heating rate": "", "cooling rate": "24h"}]
GEYTEL | {[Zn2(L2)4]·0.875H2O}n | C88 H57.75 N12 O8.88 Zn2 | solvothermal synthesis | Zn(NO3)2⋅6H2O | 0.060 g | HL2 | 0.070 g | [8 empty] | 5 days | 160°C |  | solvothermal synthesis | 10.1039/C3DT50532D |  | 2013 | [{"synthesis method": "solvothermal synthesis", "precursor": [{"name": "Zn(NO3)2\u22c56H2O", "amount": "0.060", "unit": "g"}, {"name": "HL2", "amount": "0.070", "unit": "g"}], "solvent": [{"name": "MeCN", "amount": "2", "unit": "mL"}], "reducing agent": [{"name": "", "amount": "", "unit": ""}], "surfactant": [{"name": "", "amount": "", "unit": ""}], "pressure": "", "temperature": "160\u00b0C", "time": "5 days", "heating rate": "", "cooling rate": "24h"}]
GEYTAH | {[Zn(HL2)(Hbtc)]·1.5H2O}n | C62 H44 N6 O19 Zn2 | solvothermal synthesis | Zn(NO3)2⋅6H2O | 0.060 g | HL2 | 0.070 g | H3btc | 0.063 g | [6 empty] | 5 days | 160°C |  | solvothermal synthesis | 10.1039/C3DT50532D |  | 2013 | [{"synthesis method": "solvothermal synthesis", "precursor": [{"name": "Zn(NO3)2\u22c56H2O", "amount": "0.060", "unit": "g"}, {"name": "HL2", "amount": "0.070", "unit": "g"}, {"name": "H3btc", "amount": "0.063", "unit": "g"}], "solvent": [{"name": "MeCN", "amount": "2", "unit": "mL"}], "reducing agent": [{"name": "", "amount": "", "unit": ""}], "surfactant": [{"name": "", "amount": "", "unit": ""}], "pressure": "", "temperature": "160\u00b0C", "time": "5 days", "heating rate": "", "cooling rate": ""}]
GEYSUA | {[Zn(L2)(bdc)0.5]·0.25MeCN}n | C26.5 H16.75 N3.25 O4 Zn1 | solvothermal synthesis | Zn(NO3)2⋅6H2O | 0.060 g | HL2 | 0.070 g | H2bdc | 0.050 g | [6 empty] | 5 days | 160°C |  | solvothermal synthesis | 10.1039/C3DT50532D |  | 2013 | [{"synthesis method": "solvothermal synthesis", "precursor": [{"name": "Zn(NO3)2\u22c56H2O", "amount": "0.060", "unit": "g"}, {"name": "HL2", "amount": "0.070", "unit": "g"}, {"name": "H2bdc", "amount": "0.050", "unit": "g"}], "solvent": [{"name": "MeCN", "amount": "2", "unit": "mL"}], "reducing agent": [{"name": "", "amount": "", "unit": ""}], "surfactant": [{"name": "", "amount": "", "unit": ""}], "pressure": "", "temperature": "160\u00b0C", "time": "5 days", "heating rate": "", "cooling rate": ""}]
XOPTOM | [Cu3(HL)2(MeOH)2(H2O)2] | C25 Cu3 H26 N2 O24 | chemical synthesis | Cu(NO3)2⋅3H2O | 0.362 g | H4L | 0.149 g | N(CH3)4OH | 0.73 mL | [6 empty] | 2 hours |  | 3.5 | chemical synthesis, filtration, pH adjustment | 10.1039/B816161P |  | 2009 | [{"synthesis method": "chemical synthesis", "precursor": [{"name": "Cu(NO3)2\u22c53H2O", "amount": "0.362", "unit": "g"}, {"name": "H4L", "amount": "0.149", "unit": "g"}, {"name": "N(CH3)4OH", "amount": "0.73", "unit": "mL"}], "solution": [{"name": "", "amount": "10", "unit": "mL"}], "pressure": "", "temperature": "", "time": "2 hours"}, {"synthesis method": "filtration", "time": "2 days", "atmosphere": "air", "pressure": ""}, {"synthesis method": "pH adjustment", "pH": "3.5", "modulator": "HCl"}]
XOPTIG | [Cu4(L)2(H2O)8] | C24 Cu4 H34 N2 O28 | chemical synthesis | H4L | 0.089 g | LiOH | 0.222 g | CuCl2⋅2H2O | 0.170 g | NaClO4 | 0.700 g |  |  |  |  | 1 month |  |  | chemical synthesis, chemical synthesis | 10.1039/B816161P |  | 2009 | [{"synthesis method": "chemical synthesis", "precursor": [{"name": "H4L", "amount": "0.074", "unit": "g"}, {"name": "Cu(NO3)2\u22c53H2O", "amount": "0.300", "unit": "g"}], "solution": [{"name": "", "amount": "10", "unit": "mL"}], "pressure": "", "temperature": "", "time": "1 month"}, {"synthesis method": "chemical synthesis", "precursor": [{"name": "H4L", "amount": "0.089", "unit": "g"}, {"name": "LiOH", "amount": "0.222", "unit": "g"}, {"name": "CuCl2\u22c52H2O", "amount": "0.170", "unit": "g"}, {"name": "NaClO4", "amount": "0.700", "unit": "g"}], "solution": [{"name": "", "amount": "10", "unit": "mL"}], "pressure": "", "temperature": "", "time": "1 month"}]
WEKLUV | {[Zn(fum)(3-pina)]·1.5H2O}n | C15 H14 N3 O6.5 Zn1 | chemical synthesis | Zn(NO3)2⋅6H2O | 26 mg | 3-pina | 27 mg | [6 empty] | deionized water |  | 48h | 80°C |  | chemical synthesis, washing, drying | 10.1039/C2CE26929E |  | 2013 | [{"synthesis method": "chemical synthesis", "precursor": [{"name": "Zn(NO3)2\u22c56H2O", "amount": "26", "unit": "mg"}, {"name": "3-pina", "amount": "27", "unit": "mg"}], "solution": [{"name": "deionized water", "amount": "10", "unit": "mL"}], "pressure": "", "temperature": "80\u00b0C", "time": "48h"}, {"synthesis method": "washing", "washing solution": "distilled water", "amount": ""}, {"synthesis method": "drying", "pressure": "", "temperature": "", "atmosphere": "air", "time": ""}]
WEKMAC | [Zn(fum)(4-pna)]n | C15 H11 N3 O5 Zn1 | chemical synthesis | Zn(NO3)2⋅6H2O | 95 mg | 4-pna | 50 mg | [6 empty] | deionized water |  | 48h | 85°C |  | chemical synthesis, washing, drying | 10.1039/C2CE26929E |  | 2013 | [{"synthesis method": "chemical synthesis", "precursor": [{"name": "Zn(NO3)2\u22c56H2O", "amount": "95", "unit": "mg"}, {"name": "4-pna", "amount": "50", "unit": "mg"}], "solution": [{"name": "deionized water", "amount": "10", "unit": "mL"}], "pressure": "", "temperature": "85\u00b0C", "time": "48h"}, {"synthesis method": "washing", "washing solution": "deionized water", "amount": ""}, {"synthesis method": "drying", "pressure": "", "temperature": "", "atmosphere": "air", "time": ""}]
WEKLOP | [Zn(fum)(4-pina)]n | C15 H11 N3 O5 Zn1 | chemical synthesis | Zn(NO3)2⋅6H2O | 91 mg | 4-pina | 45 mg | [6 empty] | deionized water |  | 48h | 85°C |  | chemical synthesis, washing, drying | 10.1039/C2CE26929E |  | 2013 | [{"synthesis method": "chemical synthesis", "precursor": [{"name": "Zn(NO3)2\u22c56H2O", "amount": "91", "unit": "mg"}, {"name": "4-pina", "amount": "45", "unit": "mg"}], "solution": [{"name": "deionized water", "amount": "10", "unit": "mL"}], "pressure": "", "temperature": "85\u00b0C", "time": "48h"}, {"synthesis method": "washing", "washing solution": "distilled water", "amount": ""}, {"synthesis method": "drying", "pressure": "", "temperature": "", "atmosphere": "air", "time": ""}]
WEKMIK | [Zn3(mal)2(OH)2(4-pina)2]n | C30 H24 N6 O12 Zn3 | chemical synthesis | Zn(NO3)2⋅6H2O | 116 mg | 4-pina | 48 mg | [6 empty] | deionized water |  | 48h | 85°C |  | chemical synthesis, washing, drying | 10.1039/C2CE26929E |  | 2013 | [{"synthesis method": "chemical synthesis", "precursor": [{"name": "Zn(NO3)2\u22c56H2O", "amount": "116", "unit": "mg"}, {"name": "4-pina", "amount": "48", "unit": "mg"}], "solution": [{"name": "deionized water", "amount": "10", "unit": "mL"}], "pressure": "", "temperature": "85\u00b0C", "time": "48h"}, {"synthesis method": "washing", "washing solution": "distilled water", "amount": ""}, {"synthesis method": "drying", "pressure": "", "temperature": "", "atmosphere": "air", "time": ""}]
WEKMOQ | [Zn(suc)(4-pna)]n | C15 H13 N3 O5 Zn1 | chemical synthesis | Zn(NO3)2⋅6H2O | 100 mg | 4-pna | 45 mg | [6 empty] | deionized water |  | 48h | 85°C |  | chemical synthesis, washing, drying | 10.1039/C2CE26929E |  | 2013 | [{"synthesis method": "chemical synthesis", "precursor": [{"name": "Zn(NO3)2\u22c56H2O", "amount": "100", "unit": "mg"}, {"name": "4-pna", "amount": "45", "unit": "mg"}], "solution": [{"name": "deionized water", "amount": "10", "unit": "mL"}], "pressure": "", "temperature": "85\u00b0C", "time": "48h"}, {"synthesis method": "washing", "washing solution": "distilled water", "amount": ""}, {"synthesis method": "drying", "pressure": "", "temperature": "", "atmosphere": "air", "time": ""}]
EPIHES | [Pb2Cl3(H2L)] | C7 Cl3 H15 N1 O6 P1 Pb2 | chemical synthesis | PbCl2 | 0.14 g | H3L | 0.13 g | [6 empty] | distilled water | autogenous | 72h | 160°C | 3.5 | chemical synthesis, pH adjustment | 10.1039/C3DT00125C |  | 2013 | [{"synthesis method": "chemical synthesis", "precursor": [{"name": "PbCl2", "amount": "0.14", "unit": "g"}, {"name": "H3L", "amount": "0.13", "unit": "g"}], "solution": [{"name": "distilled water", "amount": "10", "unit": "mL"}], "pressure": "autogenous", "temperature": "160\u00b0C", "time": "72h"}, {"synthesis method": "pH adjustment", "pH": "3.5", "modulator": "1 M NaOH solution"}]
EPIHAO | [Pb2(HL)(HBTC)] | C16 H16 N1 O11 P1 Pb2 | chemical synthesis | Pb(Ac)2⋅4H2O | 0.28 g | H3L | 0.26 g | H3BTC | 0.11 g |  |  |  |  | distilled water | autogenous | 96h | 160°C | 5.0 | chemical synthesis, pH adjustment | 10.1039/C3DT00125C |  | 2013 | [{"synthesis method": "chemical synthesis", "precursor": [{"name": "Pb(Ac)2\u22c54H2O", "amount": "0.28", "unit": "g"}, {"name": "H3L", "amount": "0.26", "unit": "g"}, {"name": "H3BTC", "amount": "0.11", "unit": "g"}], "solution": [{"name": "distilled water", "amount": "10", "unit": "mL"}], "pressure": "autogenous", "temperature": "160\u00b0C", "time": "96h"}, {"synthesis method": "pH adjustment", "pH": "5.0", "modulator": "1 M NaOH solution"}]
QIWCUW | [Zn2(L)]·DMF | C24 H20 N5 O5 Zn1 | chemical synthesis | Zn(NO3)2⋅6H2O | 11.5 mg | L | 10.0 mg | [6 empty] | DMF, water |  | 2 days | 100°C |  | chemical synthesis | 10.1039/C4CE00181H |  | 2014 | [{"synthesis method": "chemical synthesis", "precursor": [{"name": "Zn(NO3)2\u22c56H2O", "amount": "11.5", "unit": "mg"}, {"name": "L", "amount": "10.0", "unit": "mg"}], "solution": [{"name": "DMF", "amount": "1.5", "unit": "mL"}, {"name": "water", "amount": "1", "unit": "mL"}], "pressure": "", "temperature": "100\u00b0C", "time": "2 days"}]
QIWDAD | [Cd2(L)]·1.75DMF | C26.25 Cd1 H25.25 N5.75 O5.75 | chemical synthesis | CdCl2⋅2.5H2O | 4.73 mg | L | 10 mg | [6 empty] | DMF, water |  | 2 days | 100°C |  | chemical synthesis | 10.1039/C4CE00181H |  | 2014 | [{"synthesis method": "chemical synthesis", "precursor": [{"name": "CdCl2\u22c52.5H2O", "amount": "4.73", "unit": "mg"}, {"name": "L", "amount": "10", "unit": "mg"}], "solution": [{"name": "DMF", "amount": "1.5", "unit": "mL"}, {"name": "water", "amount": "1", "unit": "mL"}], "pressure": "", "temperature": "100\u00b0C", "time": "2 days"}]
QIWDEH | [Co2(L)(H2O)6]·DMF | C13.5 Co0.5 H16.5 N3 O4.5 | chemical synthesis | Co(NO3)2⋅6H2O | 3.75 mg | L | 10.0 mg | [6 empty] | DMF, water |  | 2 days | 85°C |  | chemical synthesis | 10.1039/C4CE00181H |  | 2014 | [{"synthesis method": "chemical synthesis", "precursor": [{"name": "Co(NO3)2\u22c56H2O", "amount": "3.75", "unit": "mg"}, {"name": "L", "amount": "10.0", "unit": "mg"}], "solution": [{"name": "DMF", "amount": "1.5", "unit": "mL"}, {"name": "water", "amount": "1", "unit": "mL"}], "pressure": "", "temperature": "85\u00b0C", "time": "2 days"}]
UCUMUA | Me2Al[N(2-C5H4N)Ph] | Al2 C26 H30 N4 | chemical synthesis | Me2Al | 0.5 ml | 2-pyridylaniline | 0.17 g | [8 empty] | 1 week | room temperature |  | chemical synthesis | 10.1039/B104388A |  | 2001 | [{"synthesis method": "chemical synthesis", "precursor": [{"name": "Me2Al", "amount": "0.5", "unit": "ml"}, {"name": "2-pyridylaniline", "amount": "0.17", "unit": "g"}], "solution": [{"name": "", "amount": "0.3", "unit": "ml"}], "pressure": "", "temperature": "room temperature", "time": "1 week"}]
UCUNAH | Me2Al[N(SiMe3)2][N(2-C5H4N)Ph]Li | Al1 C19 H33 Li1 N3 Si2 | chemical synthesis | amidoalane 1 | 0.11 g | (SiMe3)2NLi | 0.08 g | [8 empty] | 1 day | room temperature |  | chemical synthesis | 10.1039/B104388A |  | 2001 | [{"synthesis method": "chemical synthesis", "precursor": [{"name": "amidoalane 1", "amount": "0.11", "unit": "g"}, {"name": "(SiMe3)2NLi", "amount": "0.08", "unit": "g"}], "solution": [{"name": "", "amount": "2", "unit": "ml"}], "pressure": "", "temperature": "room temperature", "time": "1 day"}]
UCUNEL | [Me2AlN(2-C5H4N)Ph]2(O)Li2·2THF | Al2 C34 H46 Li2 N4 O3 | chemical synthesis | 2 | [9 empty] | THF |  | 3 days | 5°C |  | chemical synthesis | 10.1039/B104388A |  | 2001 | [{"synthesis method": "chemical synthesis", "precursor": [{"name": "2", "amount": "", "unit": ""}], "solution": [{"name": "THF", "amount": "0.3", "unit": "ml"}], "pressure": "", "temperature": "5\u00b0C", "time": "3 days"}]
WELZOF | [La(H2L)(C2O4)] | C18 H30 La2 N2 O20 P2 | solvothermal synthesis | LaCl3⋅6H2O | 0.18 g | H3L | 0.19 g | NaOH | 0.08 g | H2C2O4⋅2H2O | 0.25 g |  |  |  | autogenous | 4 days | 180°C |  | solvothermal synthesis | 10.1039/C7NJ03690F |  | 2018 | [{"synthesis method": "solvothermal synthesis", "precursor": [{"name": "LaCl3\u22c56H2O", "amount": "0.18", "unit": "g"}, {"name": "H3L", "amount": "0.19", "unit": "g"}, {"name": "NaOH", "amount": "0.08", "unit": "g"}, {"name": "H2C2O4\u22c52H2O", "amount": "0.25", "unit": "g"}], "solvent": [{"name": "distilled water", "amount": "10", "unit": "mL"}], "reducing agent": [{"name": "", "amount": "", "unit": ""}], "surfactant": [{"name": "", "amount": "", "unit": ""}], "pressure": "autogenous", "temperature": "180\u00b0C", "time": "4 days", "heating rate": "", "cooling rate": "slow"}]
WELZUL | [Ce(H2L)(C2O4)] | C18 Ce2 H30 N2 O20 P2 | solvothermal synthesis | CeCl3⋅7H2O | 0.19 g | H3L | 0.19 g | NaOH | 0.08 g | H2C2O4⋅2H2O | 0.25 g |  |  |  | autogenous | 4 days | 180°C |  | solvothermal synthesis | 10.1039/C7NJ03690F |  | 2018 | [{"synthesis method": "solvothermal synthesis", "precursor": [{"name": "CeCl3\u22c57H2O", "amount": "0.19", "unit": "g"}, {"name": "H3L", "amount": "0.19", "unit": "g"}, {"name": "NaOH", "amount": "0.08", "unit": "g"}, {"name": "H2C2O4\u22c52H2O", "amount": "0.25", "unit": "g"}], "solvent": [{"name": "distilled water", "amount": "10", "unit": "mL"}], "reducing agent": [{"name": "", "amount": "", "unit": ""}], "surfactant": [{"name": "", "amount": "", "unit": ""}], "pressure": "autogenous", "temperature": "180\u00b0C", "time": "4 days", "heating rate": "", "cooling rate": "slow"}]
WEMBAU | [Pr(H2L)(C2O4)] | C18 H30 N2 O20 P2 Pr2 | solvothermal synthesis | PrCl3⋅6H2O | 0.18 g | H3L | 0.19 g | NaOH | 0.08 g | H2C2O4⋅2H2O | 0.25 g |  |  |  | autogenous | 4 days | 180°C |  | solvothermal synthesis | 10.1039/C7NJ03690F |  | 2018 | [{"synthesis method": "solvothermal synthesis", "precursor": [{"name": "PrCl3\u22c56H2O", "amount": "0.18", "unit": "g"}, {"name": "H3L", "amount": "0.19", "unit": "g"}, {"name": "NaOH", "amount": "0.08", "unit": "g"}, {"name": "H2C2O4\u22c52H2O", "amount": "0.25", "unit": "g"}], "solvent": [{"name": "distilled water", "amount": "10", "unit": "mL"}], "reducing agent": [{"name": "", "amount": "", "unit": ""}], "surfactant": [{"name": "", "amount": "", "unit": ""}], "pressure": "autogenous", "temperature": "180\u00b0C", "time": "4 days", "heating rate": "", "cooling rate": "slow"}]
WEMBEY | [Eu2(H3L)(C2O4)3(H2O)4] | C13 Eu2 H26 N1 O23 P1 | solvothermal synthesis | EuCl3⋅6H2O | 0.18 g | H3L | 0.39 g | NaOH | 0.10 g | H2C2O4⋅2H2O | 0.25 g |  |  |  | autogenous | 4 days | 140°C |  | solvothermal synthesis | 10.1039/C7NJ03690F |  | 2018 | [{"synthesis method": "solvothermal synthesis", "precursor": [{"name": "EuCl3\u22c56H2O", "amount": "0.18", "unit": "g"}, {"name": "H3L", "amount": "0.39", "unit": "g"}, {"name": "NaOH", "amount": "0.10", "unit": "g"}, {"name": "H2C2O4\u22c52H2O", "amount": "0.25", "unit": "g"}], "solvent": [{"name": "distilled water", "amount": "10", "unit": "mL"}], "reducing agent": [{"name": "", "amount": "", "unit": ""}], "surfactant": [{"name": "", "amount": "", "unit": ""}], "pressure": "autogenous", "temperature": "140\u00b0C", "time": "4 days", "heating rate": "", "cooling rate": "slow"}]
WEMBIC | [Dy2(H3L)(C2O4)3(H2O)4] | C13 Dy2 H26 N1 O23 P1 | solvothermal synthesis | DyCl3⋅6H2O | 0.19 g | H3L | 0.39 g | NaOH | 0.10 g | H2C2O4⋅2H2O | 0.25 g |  |  |  | autogenous | 4 days | 120°C |  | solvothermal synthesis | 10.1039/C7NJ03690F |  | 2018 | [{"synthesis method": "solvothermal synthesis", "precursor": [{"name": "DyCl3\u22c56H2O", "amount": "0.19", "unit": "g"}, {"name": "H3L", "amount": "0.39", "unit": "g"}, {"name": "NaOH", "amount": "0.10", "unit": "g"}, {"name": "H2C2O4\u22c52H2O", "amount": "0.25", "unit": "g"}], "solvent": [{"name": "distilled water", "amount": "10", "unit": "mL"}], "reducing agent": [{"name": "", "amount": "", "unit": ""}], "surfactant": [{"name": "", "amount": "", "unit": ""}], "pressure": "autogenous", "temperature": "120\u00b0C", "time": "4 days", "heating rate": "", "cooling rate": "slow"}]
HIGNES | [Cd2(ox)0.5(Hpth)(pth)(bpy)2] | C37 Cd2 H25 N8 O6 | [15 empty] | 8 | hydrothermal synthesis, pH adjustment | 10.1039/C3CE40416A |  | 2013 | [{"synthesis method": "hydrothermal synthesis", "precursor": [{"name": "Cd(CH3COO)2\u22c52H2O", "amount": "134", "unit": "mg"}, {"name": "pha", "amount": "127", "unit": "mg"}, {"name": "N2H4\u22c5H2O", "amount": "0.09", "unit": "mL"}, {"name": "H2(ox)", "amount": "32", "unit": "mg"}, {"name": "", "amount": "78", "unit": "mg"}], "solvent": [{"name": "water", "amount": "15", "unit": "mL"}], "reducing agent": [{"name": "", "amount": "", "unit": ""}], "surfactant": [{"name": "", "amount": "", "unit": ""}], "pressure": "", "temperature": "170\u00b0C", "time": "4 days", "heating rate": "", "cooling rate": ""}, {"synthesis method": "pH adjustment", "pH": "8", "modulator": "N2H4"}]
HIGNIW | [Cd2(ox)(pdh)2] | C16 Cd2 H10 N6 O8 | [15 empty] | 5 | hydrothermal synthesis, pH adjustment | 10.1039/C3CE40416A |  | 2013 | [{"synthesis method": "hydrothermal synthesis", "precursor": [{"name": "Cd(CH3COO)2\u22c52H2O", "amount": "134", "unit": "mg"}, {"name": "pdca", "amount": "84", "unit": "mg"}, {"name": "N2H4\u22c5H2O", "amount": "0.09", "unit": "mL"}, {"name": "H2(ox)", "amount": "16", "unit": "mg"}], "solvent": [{"name": "water", "amount": "15", "unit": "mL"}], "reducing agent": [{"name": "", "amount": "", "unit": ""}], "surfactant": [{"name": "", "amount": "", "unit": ""}], "pressure": "", "temperature": "170\u00b0C", "time": "4 days", "heating rate": "", "cooling rate": ""}, {"synthesis method": "pH adjustment", "pH": "5", "modulator": "saturated H2(ox) solution"}]
TIXBIN | [Zn5(OH)2(Hpth)2(pth)2(trz)2] | C36 H24 N14 O10 Zn5 | [15 empty] | 8 | hydrothermal synthesis, pH adjustment | 10.1039/C3CE42426J |  | 2014 | [{"synthesis method": "hydrothermal synthesis", "precursor": [{"name": "Zn(CH3COO)2\u22c52H2O", "amount": "110", "unit": "mg"}, {"name": "phthalic acid", "amount": "83", "unit": "mg"}, {"name": "N2H4\u22c5H2O", "amount": "0.2", "unit": "mL"}, {"name": "H(trz)", "amount": "36", "unit": "mg"}], "solvent": [{"name": "water", "amount": "15", "unit": "mL"}], "pressure": "", "temperature": "170\u00b0C", "time": "4 days", "heating rate": "", "cooling rate": ""}, {"synthesis method": "pH adjustment", "pH": "8", "modulator": "N2H4"}]
TIXBOT | [Zn3(OH)2(Hpth)2(datrz)2] | C20 H18 N14 O6 Zn3 | [15 empty] | 8 | hydrothermal synthesis, pH adjustment | 10.1039/C3CE42426J |  | 2014 | [{"synthesis method": "hydrothermal synthesis", "precursor": [{"name": "Zn(CH3COO)2\u22c52H2O", "amount": "110", "unit": "mg"}, {"name": "phthalic acid", "amount": "83", "unit": "mg"}, {"name": "N2H4\u22c5H2O", "amount": "0.2", "unit": "mL"}, {"name": "H(datrz)", "amount": "50", "unit": "mg"}], "solvent": [{"name": "water", "amount": "15", "unit": "mL"}], "pressure": "", "temperature": "170\u00b0C", "time": "4 days", "heating rate": "", "cooling rate": ""}, {"synthesis method": "pH adjustment", "pH": "8", "modulator": "N2H4"}]
TIXBUZ | [Zn2(pth)(atez)2] | C10 H8 N12 O2 Zn2 | [15 empty] | 5 | hydrothermal synthesis, pH adjustment | 10.1039/C3CE42426J |  | 2014 | [{"synthesis method": "hydrothermal synthesis", "precursor": [{"name": "Zn(CH3COO)2\u22c52H2O", "amount": "110", "unit": "mg"}, {"name": "phthalic acid", "amount": "83", "unit": "mg"}, {"name": "N2H4\u22c5H2O", "amount": "0.2", "unit": "mL"}, {"name": "H(atez)", "amount": "43", "unit": "mg"}], "solvent": [{"name": "water", "amount": "15", "unit": "mL"}], "pressure": "", "temperature": "170\u00b0C", "time": "4 days", "heating rate": "", "cooling rate": ""}, {"synthesis method": "pH adjustment", "pH": "5", "modulator": "H2ox"}]
TIXCAG | [Zn5(OH)2(ox)(apth)2(datrz)2] | C22 H18 N16 O10 Zn5 | [15 empty] | 6 | hydrothermal synthesis, pH adjustment | 10.1039/C3CE42426J |  | 2014 | [{"synthesis method": "hydrothermal synthesis", "precursor": [{"name": "Zn(CH3COO)2\u22c52H2O", "amount": "66", "unit": "mg"}, {"name": "3-nitrophthalic acid", "amount": "63", "unit": "mg"}, {"name": "N2H4\u22c5H2O", "amount": "0.15", "unit": "mL"}, {"name": "H(datrz)", "amount": "30", "unit": "mg"}], "solvent": [{"name": "water", "amount": "10", "unit": "mL"}], "pressure": "", "temperature": "160\u00b0C", "time": "4 days", "heating rate": "", "cooling rate": ""}, {"synthesis method": "pH adjustment", "pH": "6", "modulator": "H2ox"}]
GIXXOC | [CuI(CH3CN)](PF6) | C13 Cu1 F6 H20 N2 P1 S1 | chemical synthesis | LN2S | 15 mg | [CuI(CH3CN)](PF6) | 24 mg | [6 empty] | THF |  | 30 min | room temperature |  | chemical synthesis | 10.1039/C3DT52952E |  | 2014 | [{"synthesis method": "chemical synthesis", "precursor": [{"name": "LN2S", "amount": "15", "unit": "mg"}, {"name": "[CuI(CH3CN)](PF6)", "amount": "24", "unit": "mg"}], "solution": [{"name": "THF", "amount": "", "unit": ""}], "pressure": "", "temperature": "room temperature", "time": "30 min"}]
DIKKAK |  | C21 Co1 H36 N6 O4 S1 | chemical synthesis | CoSO4⋅7H2O | 0.39 g | 3{5}-Tert-butylpyrazole | 0.51 g |  | 0.055 g | [6 empty] | 6 h |  |  | chemical synthesis, filtration, concentration, diffusion | 10.1039/B700987A |  | 2007 | [{"synthesis method": "chemical synthesis", "precursor": [{"name": "CoSO4\u22c57H2O", "amount": "0.39", "unit": "g"}, {"name": "3{5}-Tert-butylpyrazole", "amount": "0.51", "unit": "g"}, {"name": "", "amount": "0.055", "unit": "g"}], "solution": [{"name": "", "amount": "30", "unit": "cm3"}], "pressure": "", "temperature": "", "time": "6 h"}, {"synthesis method": "filtration", "time": "", "atmosphere": "", "pressure": ""}, {"synthesis method": "concentration", "method": "in vacuo", "final volume": "5 cm3"}, {"synthesis method": "diffusion", "diffusing substance": "Et2O vapour", "time": ""}]
CICNAD01 | [{Cu(2-aminopyridine)(N3)2(H2O)}2]n | C10 Cu2 H16 N16 O2 | chemical synthesis | Cu(acetate)2⋅H2O | 0.403 g | 2-aminopyridine | 0.192 g | sodium azide | 0.263 g |  |  |  |  | aqueous solution, methanolic solution, aqueous solution |  | 1 week | 6°C |  | chemical synthesis | 10.1039/C7DT03115G |  | 2017 | [{"synthesis method": "chemical synthesis", "precursor": [{"name": "Cu(acetate)2\u22c5H2O", "amount": "0.403", "unit": "g"}, {"name": "2-aminopyridine", "amount": "0.192", "unit": "g"}, {"name": "sodium azide", "amount": "0.263", "unit": "g"}], "solution": [{"name": "aqueous solution", "amount": "10.0", "unit": "mL"}, {"name": "methanolic solution", "amount": "5.0", "unit": "mL"}, {"name": "aqueous solution", "amount": "10.0", "unit": "mL"}], "pressure": "", "temperature": "6\u00b0C", "time": "1 week"}]
FELFOU | [Cu3(3-aminopyridine)2(N3)6]n | C10 Cu3 H12 N22 | chemical synthesis | Cu(acetate)2⋅H2O | 0.100 g | sodium azide | 0.065 g | 3-aminopyridine | 0.094 g |  |  |  |  | aqueous solution, aqueous solution, ethanolic solution |  | 5-6 weeks | 34°C |  | chemical synthesis | 10.1039/C7DT03115G |  | 2017 | [{"synthesis method": "chemical synthesis", "precursor": [{"name": "Cu(acetate)2\u22c5H2O", "amount": "0.100", "unit": "g"}, {"name": "sodium azide", "amount": "0.065", "unit": "g"}, {"name": "3-aminopyridine", "amount": "0.094", "unit": "g"}], "solution": [{"name": "aqueous solution", "amount": "3.0", "unit": "mL"}, {"name": "aqueous solution", "amount": "3.0", "unit": "mL"}, {"name": "ethanolic solution", "amount": "3.0", "unit": "mL"}], "pressure": "", "temperature": "34\u00b0C", "time": "5-6 weeks"}]
FELFUA | [{Cu(3-aminopyridine)(N3)2}2]n | C5 Cu1 H6 N8 | chemical synthesis | 3-aminopyridine | 0.194 g | [8 empty] | aqueous solution, methanolic solution, aqueous solution |  | 1 week | 6°C |  | chemical synthesis | 10.1039/C7DT03115G |  | 2017 | [{"synthesis method": "chemical synthesis", "precursor": [{"name": "3-aminopyridine", "amount": "0.194", "unit": "g"}], "solution": [{"name": "aqueous solution", "amount": "10.0", "unit": "mL"}, {"name": "methanolic solution", "amount": "5.0", "unit": "mL"}, {"name": "aqueous solution", "amount": "10.0", "unit": "mL"}], "pressure": "", "temperature": "6\u00b0C", "time": "1 week"}]
FELGAH | [Cu(4-aminopyridine)2(N3)2]n | C10 Cu1 H12 N10 | chemical synthesis | 4-aminopyridine | 0.096 g | [8 empty] | aqueous solution, aqueous solution, acetonitrile solution |  | 5-6 weeks | 34°C |  | chemical synthesis | 10.1039/C7DT03115G |  | 2017 | [{"synthesis method": "chemical synthesis", "precursor": [{"name": "4-aminopyridine", "amount": "0.096", "unit": "g"}], "solution": [{"name": "aqueous solution", "amount": "3.0", "unit": "mL"}, {"name": "aqueous solution", "amount": "3.0", "unit": "mL"}, {"name": "acetonitrile solution", "amount": "3.0", "unit": "mL"}], "pressure": "", "temperature": "34\u00b0C", "time": "5-6 weeks"}]
NUTVAA | [K(18-crown-6){Cp*Fe(η4-C4Ph4)}] | C50 Fe1 H59 K1 O6 | chemical synthesis |  | 0.27 g | 1 | 0.47 g | [6 empty] | , THF |  | overnight | -78°C to room temperature |  | chemical synthesis | 10.1039/B926986J |  | 2010 | [{"synthesis method": "chemical synthesis", "precursor": [{"name": "", "amount": "0.27", "unit": "g"}, {"name": "1", "amount": "0.47", "unit": "g"}], "solution": [{"name": "", "amount": "10", "unit": "mL"}, {"name": "THF", "amount": "50", "unit": "mL"}], "pressure": "", "temperature": "-78\u00b0C to room temperature", "time": "overnight"}]
ODOJEZ | [Cu(HL)2(BDC)]n | C50 Cu1 H34 N6 O6 | solvothermal synthesis | Cu(NO3)2⋅3H2O | 72.6 mg | HL | 32.5 mg | 1,4-benzenedicarboxylic acid | 16.6 mg | [6 empty] | 72 h | 120°C |  | solvothermal synthesis | 10.1039/C8DT02803F |  | 2018 | [{"synthesis method": "solvothermal synthesis", "precursor": [{"name": "Cu(NO3)2\u22c53H2O", "amount": "72.6", "unit": "mg"}, {"name": "HL", "amount": "32.5", "unit": "mg"}, {"name": "1,4-benzenedicarboxylic acid", "amount": "16.6", "unit": "mg"}], "solvent": [{"name": "DMF-H2O solution", "amount": "10.0", "unit": "mL"}], "reducing agent": [{"name": "", "amount": "", "unit": ""}], "surfactant": [{"name": "", "amount": "", "unit": ""}], "pressure": "", "temperature": "120\u00b0C", "time": "72 h", "heating rate": "", "cooling rate": "1.3 \u00b0C h-1"}]
SIJMIK | [Ni(HL)(bpe)(H2O)2]n | C28 H22 N2 Ni1 O10 | solvothermal synthesis | Ni(AcO)2⋅4H2O | 12.4 mg | H3L | 32 mg | bpe | 9.2 mg | [6 empty] | 72 h | 140°C |  | solvothermal synthesis | 10.1039/C8CE00837J |  | 2018 | [{"synthesis method": "solvothermal synthesis", "precursor": [{"name": "Ni(AcO)2\u22c54H2O", "amount": "12.4", "unit": "mg"}, {"name": "H3L", "amount": "32", "unit": "mg"}, {"name": "bpe", "amount": "9.2", "unit": "mg"}], "solvent": [{"name": "H2O", "amount": "6", "unit": "mL"}], "reducing agent": [{"name": "NaOH", "amount": "0.2", "unit": "ml"}], "surfactant": [{"name": "", "amount": "", "unit": ""}], "pressure": "", "temperature": "140\u00b0C", "time": "72 h", "heating rate": "", "cooling rate": ""}]
SIJMOQ | [Ni2(L)(bpe)(μ3-OH)(H2O)]n·3nH2O | C28 H21 N2 Ni2 O11 | solvothermal synthesis | Ni(AcO)2⋅4H2O | 49.6 mg | H3L | 32 mg | bpe | 9.2 mg | [6 empty] | 72 h | 140°C |  | solvothermal synthesis | 10.1039/C8CE00837J |  | 2018 | [{"synthesis method": "solvothermal synthesis", "precursor": [{"name": "Ni(AcO)2\u22c54H2O", "amount": "49.6", "unit": "mg"}, {"name": "H3L", "amount": "32", "unit": "mg"}, {"name": "bpe", "amount": "9.2", "unit": "mg"}], "solvent": [{"name": "H2O", "amount": "6", "unit": "mL"}], "reducing agent": [{"name": "NaOH", "amount": "0.2", "unit": "ml"}], "surfactant": [{"name": "", "amount": "", "unit": ""}], "pressure": "", "temperature": "140\u00b0C", "time": "72 h", "heating rate": "", "cooling rate": ""}]
SIJMUW | [Ni(L)(bpe)(H2O)]n·[Ni0.5(bpe)0.5(H2O)2]n | C68 H70 N6 Ni3 O22 | solvothermal synthesis | Ni(AcO)2⋅4H2O | 12.4 mg | H3L | 32 mg | bpe | 9.2 mg | [6 empty] | 72 h | 140°C |  | solvothermal synthesis | 10.1039/C8CE00837J |  | 2018 | [{"synthesis method": "solvothermal synthesis", "precursor": [{"name": "Ni(AcO)2\u22c54H2O", "amount": "12.4", "unit": "mg"}, {"name": "H3L", "amount": "32", "unit": "mg"}, {"name": "bpe", "amount": "9.2", "unit": "mg"}], "solvent": [{"name": "H2O", "amount": "6", "unit": "mL"}], "reducing agent": [{"name": "NaOH", "amount": "0.5", "unit": "ml"}], "surfactant": [{"name": "", "amount": "", "unit": ""}], "pressure": "", "temperature": "140\u00b0C", "time": "72 h", "heating rate": "", "cooling rate": ""}]
SIJNAD | [Ni(HL)(bpe)(H2O)]n·3nH2O | C28 H26 N2 Ni1 O9 | solvothermal synthesis | Ni(AcO)2⋅4H2O | 12.4 mg | H3L | 32 mg | bpe | 9.2 mg | [6 empty] | 72 h | 140°C |  | solvothermal synthesis | 10.1039/C8CE00837J |  | 2018 | [{"synthesis method": "solvothermal synthesis", "precursor": [{"name": "Ni(AcO)2\u22c54H2O", "amount": "12.4", "unit": "mg"}, {"name": "H3L", "amount": "32", "unit": "mg"}, {"name": "bpe", "amount": "9.2", "unit": "mg"}], "solvent": [{"name": "NMP/H2O", "amount": "", "unit": ""}], "reducing agent": [{"name": "NaOH", "amount": "0.2", "unit": "ml"}], "surfactant": [{"name": "", "amount": "", "unit": ""}], "pressure": "", "temperature": "140\u00b0C", "time": "72 h", "heating rate": "", "cooling rate": ""}]
XOPLIY | [Cu(oba)(dmso)] | C16 Cu1 H14 O6 S1 | solvothermal synthesis | Cu(NO3)2⋅3H2O | 0.124 g | H2oba | 0.131 g | [8 empty] | 3 days | 120°C |  | solvothermal synthesis | 10.1039/B813226G |  | 2009 | [{"synthesis method": "solvothermal synthesis", "precursor": [{"name": "Cu(NO3)2\u22c53H2O", "amount": "0.124", "unit": "g"}, {"name": "H2oba", "amount": "0.131", "unit": "g"}], "solvent": [{"name": "", "amount": "5.0", "unit": "mL"}, {"name": "", "amount": "5.0", "unit": "mL"}], "reducing agent": [{"name": "", "amount": "", "unit": ""}], "surfactant": [{"name": "", "amount": "", "unit": ""}], "pressure": "", "temperature": "120\u00b0C", "time": "3 days", "heating rate": "", "cooling rate": ""}]
XOPLOE | [Cu2(oba)2(dmf)(C2H5OH)]·(dmf)2(H2O) | C39 Cu2 H45 N3 O15 | chemical synthesis | Cu(NO3)2⋅3H2O | 0.121 g | H2oba | 0.133 g | [6 empty] | dmf- mixture |  | several days | room temperature |  | chemical synthesis | 10.1039/B813226G |  | 2009 | [{"synthesis method": "chemical synthesis", "precursor": [{"name": "Cu(NO3)2\u22c53H2O", "amount": "0.121", "unit": "g"}, {"name": "H2oba", "amount": "0.133", "unit": "g"}], "solution": [{"name": "dmf- mixture", "amount": "4:1, 25", "unit": "mL"}], "pressure": "", "temperature": "room temperature", "time": "several days"}]
WAYMEQ | 1,1'-Dimethylferrocene0.33@MIL-53(Al) |  | chemical synthesis | MIL-53(Al) | 50 mg | 1,1'-dimethylferrocene | 100 mg | [7 empty] | 10-3 mbar | 24h | 40°C |  | chemical synthesis | 10.1039/C0DT00856G |  | 2010 | [{"synthesis method": "chemical synthesis", "precursor": [{"name": "MIL-53(Al)", "amount": "50", "unit": "mg"}, {"name": "1,1'-dimethylferrocene", "amount": "100", "unit": "mg"}], "pressure": "10-3 mbar", "temperature": "40\u00b0C", "time": "24h"}]
WAYMAM | Ferrocene0.25@MIL-47(V) |  | chemical synthesis | MIL-47(V) | 50 mg | Ferrocene | 100 mg | [7 empty] | 10-3 mbar | 72h | 110°C |  | chemical synthesis | 10.1039/C0DT00856G |  | 2010 | [{"synthesis method": "chemical synthesis", "precursor": [{"name": "MIL-47(V)", "amount": "50", "unit": "mg"}, {"name": "Ferrocene", "amount": "100", "unit": "mg"}], "pressure": "10-3 mbar", "temperature": "110\u00b0C", "time": "72h"}]
WAYMOA | Cobaltocene0.25@MIL-53(Al) |  | chemical synthesis | MIL-53(Al) | 50 mg | cobaltocene | 100 mg | [7 empty] | 10-3 mbar | 96h | 40°C |  | chemical synthesis | 10.1039/C0DT00856G |  | 2010 | [{"synthesis method": "chemical synthesis", "precursor": [{"name": "MIL-53(Al)", "amount": "50", "unit": "mg"}, {"name": "cobaltocene", "amount": "100", "unit": "mg"}], "pressure": "10-3 mbar", "temperature": "40\u00b0C", "time": "96h"}]
VACSOJ | [Cu2I2L1(PPh3)4] | C90 Cu2 H78 I2 N4 P4 | solvothermal synthesis | CuI | 0.38 g | PPh3 | 1.04 g | L1 | 0.29 g | [6 empty] | 48h | 100°C |  | solvothermal synthesis | 10.1039/C0DT00336K |  | 2010 | [{"synthesis method": "solvothermal synthesis", "precursor": [{"name": "CuI", "amount": "0.38", "unit": "g"}, {"name": "PPh3", "amount": "1.04", "unit": "g"}, {"name": "L1", "amount": "0.29", "unit": "g"}], "solvent": [{"name": "MeCN-CH2Cl2", "amount": "1:1", "unit": ""}], "reducing agent": [{"name": "", "amount": "", "unit": ""}], "surfactant": [{"name": "", "amount": "", "unit": ""}], "pressure": "", "temperature": "100\u00b0C", "time": "48h", "heating rate": "", "cooling rate": ""}]
VACSUP | [Cu4Cl2Br2(L4)2(PPh3)6]·(CH3CN)2 | Br2 C148 Cl2 Cu4 H132 N10 P6 | solvothermal synthesis | CuBr |  | L4 | [9 empty] | 72h | 100°C |  | solvothermal synthesis | 10.1039/C0DT00336K |  | 2010 | [{"synthesis method": "solvothermal synthesis", "precursor": [{"name": "CuBr", "amount": "", "unit": ""}, {"name": "L4", "amount": "", "unit": ""}], "solvent": [{"name": "", "amount": "", "unit": ""}], "reducing agent": [{"name": "", "amount": "", "unit": ""}], "surfactant": [{"name": "", "amount": "", "unit": ""}], "pressure": "", "temperature": "100\u00b0C", "time": "72h", "heating rate": "", "cooling rate": ""}]
VACTEA | {[Cu2Br2L2(PPh3)2]·(CH2Cl2)2}n | Br2 C56 Cl4 Cu2 H52 N4 P2 | solvothermal synthesis | CuBr |  | L2 | [12 empty] | solvothermal synthesis | 10.1039/C0DT00336K |  | 2010 | [{"synthesis method": "solvothermal synthesis", "precursor": [{"name": "CuBr", "amount": "", "unit": ""}, {"name": "L2", "amount": "", "unit": ""}], "solvent": [{"name": "", "amount": "", "unit": ""}], "reducing agent": [{"name": "", "amount": "", "unit": ""}], "surfactant": [{"name": "", "amount": "", "unit": ""}], "pressure": "", "temperature": "", "time": "", "heating rate": "", "cooling rate": ""}]
VACTIE | [CuIL1]n·nCH2Cl2 | C19 Cl2 Cu1 H20 I1 N4 | solvothermal synthesis | CuI | 0.19 g | L1 | 0.29 g | [8 empty] | 7 days |  |  | solvothermal synthesis | 10.1039/C0DT00336K |  | 2010 | [{"synthesis method": "solvothermal synthesis", "precursor": [{"name": "CuI", "amount": "0.19", "unit": "g"}, {"name": "L1", "amount": "0.29", "unit": "g"}], "solvent": [{"name": "KI-saturated solution", "amount": "", "unit": ""}, {"name": "-CH2Cl2", "amount": "1:1", "unit": ""}], "reducing agent": [{"name": "", "amount": "", "unit": ""}], "surfactant": [{"name": "", "amount": "", "unit": ""}], "pressure": "", "temperature": "", "time": "7 days", "heating rate": "", "cooling rate": ""}]
VACTOK | [CuIL1]n | C18 Cu1 H18 I1 N4 | solvothermal synthesis | CuI |  | L1 | [12 empty] | solvothermal synthesis | 10.1039/C0DT00336K |  | 2010 | [{"synthesis method": "solvothermal synthesis", "precursor": [{"name": "CuI", "amount": "", "unit": ""}, {"name": "L1", "amount": "", "unit": ""}], "solvent": [{"name": "", "amount": "", "unit": ""}], "reducing agent": [{"name": "", "amount": "", "unit": ""}], "surfactant": [{"name": "", "amount": "", "unit": ""}], "pressure": "", "temperature": "", "time": "", "heating rate": "", "cooling rate": ""}]
VACTUQ | [CuIL4]n | C18 Cu1 H18 I1 N4 | solvothermal synthesis | CuI | 0.19 g | L4 | 0.29 g | [8 empty] | 48h | 120°C |  | solvothermal synthesis | 10.1039/C0DT00336K |  | 2010 | [{"synthesis method": "solvothermal synthesis", "precursor": [{"name": "CuI", "amount": "0.19", "unit": "g"}, {"name": "L4", "amount": "0.29", "unit": "g"}], "solvent": [{"name": "KI-saturated solution", "amount": "", "unit": ""}, {"name": "-CH2Cl2", "amount": "1:1", "unit": ""}], "reducing agent": [{"name": "", "amount": "", "unit": ""}], "surfactant": [{"name": "", "amount": "", "unit": ""}], "pressure": "", "temperature": "120\u00b0C", "time": "48h", "heating rate": "", "cooling rate": ""}]
VACVAY | [Cu2I2L4]n | C18 Cu2 H18 I2 N4 | solvothermal synthesis | CuI |  | L4 | [9 empty] | 96h | 160°C |  | solvothermal synthesis | 10.1039/C0DT00336K |  | 2010 | [{"synthesis method": "solvothermal synthesis", "precursor": [{"name": "CuI", "amount": "", "unit": ""}, {"name": "L4", "amount": "", "unit": ""}], "solvent": [{"name": "", "amount": "", "unit": ""}], "reducing agent": [{"name": "", "amount": "", "unit": ""}], "surfactant": [{"name": "", "amount": "", "unit": ""}], "pressure": "", "temperature": "160\u00b0C", "time": "96h", "heating rate": "", "cooling rate": ""}]
SACBUW | {[Zn(CPT)2](NMF)3}n | C24 H27 N9 O7 Zn1 | chemical synthesis | Zn(NO3)2⋅6H2O | 0.030 g | HCPT | 0.030 g | [7 empty] | autogenous | 72h | 90°C |  | chemical synthesis | 10.1039/C6CE00126B |  | 2016 | [{"synthesis method": "chemical synthesis", "precursor": [{"name": "Zn(NO3)2\u22c56H2O", "amount": "0.030", "unit": "g"}, {"name": "HCPT", "amount": "0.030", "unit": "g"}], "solvent": [{"name": "DMF", "amount": "2.0", "unit": "mL"}, {"name": "NMF", "amount": "2.0", "unit": "mL"}], "pressure": "autogenous", "temperature": "90\u00b0C", "time": "72h", "heating rate": "", "cooling rate": ""}]
SACCAD | {[Zn(CPT)2](DMF)0.75}n | C20.25 H17.25 N6.75 O4.75 Zn1 | chemical synthesis | Zn(NO3)2⋅6H2O | 0.030 g | HCPT | 0.030 g | [7 empty] | autogenous | 72h | 90°C |  | chemical synthesis | 10.1039/C6CE00126B |  | 2016 | [{"synthesis method": "chemical synthesis", "precursor": [{"name": "Zn(NO3)2\u22c56H2O", "amount": "0.030", "unit": "g"}, {"name": "HCPT", "amount": "0.030", "unit": "g"}], "solvent": [{"name": "DMF", "amount": "3.0", "unit": "mL"}, {"name": "CH3CN", "amount": "1.0", "unit": "mL"}], "pressure": "autogenous", "temperature": "90\u00b0C", "time": "72h", "heating rate": "", "cooling rate": ""}]
BOQMIE | [(CuPPh3)(tat)][BF4] | B1 C42 Cu1 F4 H30 N9 P1 | chemical synthesis | [Cu(CH3CN)2(PPh3)][BF4] | 0.106 g | tat | 0.030 g | [6 empty] | CH2Cl2 |  |  |  |  | chemical synthesis | 10.1039/B814393E |  | 2009 | [{"synthesis method": "chemical synthesis", "precursor": [{"name": "[Cu(CH3CN)2(PPh3)][BF4]", "amount": "0.106", "unit": "g"}, {"name": "tat", "amount": "0.030", "unit": "g"}], "solution": [{"name": "CH2Cl2", "amount": "", "unit": ""}], "pressure": "", "temperature": "", "time": ""}]
BOQMOK | [(CuPPh3)(tab)][BF4] | B1 C1 C45 Cl2 Cu1 F4 H2 H32 N6 P1 | chemical synthesis | tab | 0.023 g | [Cu(CH3CN)2(PPh3)][BF4] | 0.177 g | [6 empty] | CH2Cl2 |  | overnight | room temperature |  | chemical synthesis | 10.1039/B814393E |  | 2009 | [{"synthesis method": "chemical synthesis", "precursor": [{"name": "tab", "amount": "0.023", "unit": "g"}, {"name": "[Cu(CH3CN)2(PPh3)][BF4]", "amount": "0.177", "unit": "g"}], "solution": [{"name": "CH2Cl2", "amount": "", "unit": ""}], "pressure": "", "temperature": "room temperature", "time": "overnight"}]
BOQMUQ | [(CuPPh3)(tdab)][BF4] | B1 C54 Cu1 F1 F4 H1 H45 N9 P1 T1 | chemical synthesis | tdab | 0.025 g | [Cu(CH3CN)2(PPh3)2][BF4] | 0.097 g | [6 empty] | CH2Cl2 |  | several days |  |  | chemical synthesis | 10.1039/B814393E |  | 2009 | [{"synthesis method": "chemical synthesis", "precursor": [{"name": "tdab", "amount": "0.025", "unit": "g"}, {"name": "[Cu(CH3CN)2(PPh3)2][BF4]", "amount": "0.097", "unit": "g"}], "solution": [{"name": "CH2Cl2", "amount": "", "unit": ""}], "pressure": "", "temperature": "", "time": "several days"}]
BOQNAX | [(Cu(PPh3)2)2(tdat)][BF4]2 | B2 C1 C105 Cl2 Cu2 F8 H2 H84 N12 P4 | chemical synthesis | tdat | 0.025 g | [Cu(CH3CN)2(PPh3)2][BF4] | 0.097 g | [6 empty] | CH2Cl2 |  | several days |  |  | chemical synthesis | 10.1039/B814393E |  | 2009 | [{"synthesis method": "chemical synthesis", "precursor": [{"name": "tdat", "amount": "0.025", "unit": "g"}, {"name": "[Cu(CH3CN)2(PPh3)2][BF4]", "amount": "0.097", "unit": "g"}], "solution": [{"name": "CH2Cl2", "amount": "", "unit": ""}], "pressure": "", "temperature": "", "time": "several days"}]
BOQNEB | (AgNO3)1.5(tab) | Ag1.5 C27 H18 H2 N7.5 O1 O4.5 | chemical synthesis | tab | 0.025 g | AgNO3 | 0.040 g | [6 empty] | CH2Cl2 |  | several days | room temperature |  | chemical synthesis | 10.1039/B814393E |  | 2009 | [{"synthesis method": "chemical synthesis", "precursor": [{"name": "tab", "amount": "0.025", "unit": "g"}, {"name": "AgNO3", "amount": "0.040", "unit": "g"}], "solution": [{"name": "CH2Cl2", "amount": "", "unit": ""}], "pressure": "", "temperature": "room temperature", "time": "several days"}]
BOQNIF | (AgNO3)2(tat) | Ag2 C24 H15 N11 O6 | chemical synthesis | tat | 0.025 g | AgNO3 | 0.040 g | [6 empty] | CH2Cl2 |  | two days | room temperature |  | chemical synthesis | 10.1039/B814393E |  | 2009 | [{"synthesis method": "chemical synthesis", "precursor": [{"name": "tat", "amount": "0.025", "unit": "g"}, {"name": "AgNO3", "amount": "0.040", "unit": "g"}], "solution": [{"name": "CH2Cl2", "amount": "", "unit": ""}], "pressure": "", "temperature": "room temperature", "time": "two days"}]
BOQNOL | (AgNO3)4(tdab) | Ag4 C37 H31 N13 O12 | chemical synthesis | tdab | 0.051 g | AgNO3 | 0.043 g | [6 empty] | CH2Cl2 |  | several days |  |  | chemical synthesis | 10.1039/B814393E |  | 2009 | [{"synthesis method": "chemical synthesis", "precursor": [{"name": "tdab", "amount": "0.051", "unit": "g"}, {"name": "AgNO3", "amount": "0.043", "unit": "g"}], "solution": [{"name": "CH2Cl2", "amount": "", "unit": ""}], "pressure": "", "temperature": "", "time": "several days"}]
SAPKIF | [La22(C22H44C22O44)22(SO44)(H22O)22] | C8 H12 La2 O14 S1 | solvothermal synthesis |  | 0.027 g |  | 0.016 g |  | 0.1 g | [6 empty] | 18 hours | 160°C | 5.0 | solvothermal synthesis, pH adjustment, filtration | 10.1039/C1JM14677G |  | 2012 | [{"synthesis method": "solvothermal synthesis", "precursor": [{"name": "", "amount": "0.027", "unit": "g"}, {"name": "", "amount": "0.016", "unit": "g"}, {"name": "", "amount": "0.1", "unit": "g"}], "solvent": [{"name": "", "amount": "6", "unit": "mL"}], "reducing agent": [{"name": "", "amount": "", "unit": ""}], "surfactant": [{"name": "", "amount": "", "unit": ""}], "pressure": "", "temperature": "160\u00b0C", "time": "18 hours", "heating rate": "", "cooling rate": ""}, {"synthesis method": "pH adjustment", "pH": "5.0", "modulator": ""}, {"synthesis method": "filtration", "time": "", "atmosphere": "", "pressure": ""}]
SAPKOL | [Pr22(C22H44C22O44)22(SO44)(H22O)22] | C8 H12 O14 Pr2 S1 | solvothermal synthesis |  | 0.027 g |  | 0.016 g |  | 0.1 g | [6 empty] | 18 hours | 160°C | 5.0 | solvothermal synthesis, pH adjustment, filtration | 10.1039/C1JM14677G |  | 2012 | [{"synthesis method": "solvothermal synthesis", "precursor": [{"name": "", "amount": "0.027", "unit": "g"}, {"name": "", "amount": "0.016", "unit": "g"}, {"name": "", "amount": "0.1", "unit": "g"}], "solvent": [{"name": "", "amount": "6", "unit": "mL"}], "reducing agent": [{"name": "", "amount": "", "unit": ""}], "surfactant": [{"name": "", "amount": "", "unit": ""}], "pressure": "", "temperature": "160\u00b0C", "time": "18 hours", "heating rate": "", "cooling rate": ""}, {"synthesis method": "pH adjustment", "pH": "5.0", "modulator": ""}, {"synthesis method": "filtration", "time": "", "atmosphere": "", "pressure": ""}]
SAPKUR | [Nd22(C22H44C22O44)22(SO44)(H22O)22] | C8 H12 Nd2 O14 S1 | solvothermal synthesis |  | 0.027 g |  | 0.016 g |  | 0.1 g | [6 empty] | 18 hours | 160°C | 5.0 | solvothermal synthesis, pH adjustment, filtration | 10.1039/C1JM14677G |  | 2012 | [{"synthesis method": "solvothermal synthesis", "precursor": [{"name": "", "amount": "0.027", "unit": "g"}, {"name": "", "amount": "0.016", "unit": "g"}, {"name": "", "amount": "0.1", "unit": "g"}], "solvent": [{"name": "", "amount": "6", "unit": "mL"}], "reducing agent": [{"name": "", "amount": "", "unit": ""}], "surfactant": [{"name": "", "amount": "", "unit": ""}], "pressure": "", "temperature": "160\u00b0C", "time": "18 hours", "heating rate": "", "cooling rate": ""}, {"synthesis method": "pH adjustment", "pH": "5.0", "modulator": ""}, {"synthesis method": "filtration", "time": "", "atmosphere": "", "pressure": ""}]
SAPLAY | [Sm22(C22H44C22O44)22(SO44)(H22O)22] | C8 H12 O14 S1 Sm2 | solvothermal synthesis |  | 0.027 g |  | 0.016 g |  | 0.1 g | [6 empty] | 18 hours | 160°C | 5.0 | solvothermal synthesis, pH adjustment, filtration | 10.1039/C1JM14677G |  | 2012 | [{"synthesis method": "solvothermal synthesis", "precursor": [{"name": "", "amount": "0.027", "unit": "g"}, {"name": "", "amount": "0.016", "unit": "g"}, {"name": "", "amount": "0.1", "unit": "g"}], "solvent": [{"name": "", "amount": "6", "unit": "mL"}], "reducing agent": [{"name": "", "amount": "", "unit": ""}], "surfactant": [{"name": "", "amount": "", "unit": ""}], "pressure": "", "temperature": "160\u00b0C", "time": "18 hours", "heating rate": "", "cooling rate": ""}, {"synthesis method": "pH adjustment", "pH": "5.0", "modulator": ""}, {"synthesis method": "filtration", "time": "", "atmosphere": "", "pressure": ""}]
EBIPOW | [Zn(2,2'-bipy)(hedpH2)]·0.5H2O | C12 H15 N2 O7.5 P2 Zn1 | solvothermal synthesis | ZnSO4⋅7H2O | 0.15 g | 2,2'-bipy | 0.08 g | hedpH4 solution | 0.3 mL | [5 empty] | autogenous | 48 h | 160°C |  | solvothermal synthesis | 10.1039/C1CE05291H |  | 2011 | [{"synthesis method": "solvothermal synthesis", "precursor": [{"name": "ZnSO4\u22c57H2O", "amount": "0.15", "unit": "g"}, {"name": "2,2'-bipy", "amount": "0.08", "unit": "g"}, {"name": "hedpH4 solution", "amount": "0.3", "unit": "mL"}], "solvent": [{"name": "distilled water", "amount": "10", "unit": "mL"}], "reducing agent": [{"name": "", "amount": "", "unit": ""}], "surfactant": [{"name": "", "amount": "", "unit": ""}], "pressure": "autogenous", "temperature": "160\u00b0C", "time": "48 h", "heating rate": "", "cooling rate": ""}]
EBIPUC | [Zn(1,10-phen)(hedpH2)] | C14 H16 N2 O8 P2 Zn1 | solvothermal synthesis | ZnSO4⋅7H2O | 0.15 g | 1,10-phen | 0.1 g | hedpH4 solution | 0.3 mL | [5 empty] | autogenous | 72 h | 80°C |  | solvothermal synthesis | 10.1039/C1CE05291H |  | 2011 | [{"synthesis method": "solvothermal synthesis", "precursor": [{"name": "ZnSO4\u22c57H2O", "amount": "0.15", "unit": "g"}, {"name": "1,10-phen", "amount": "0.1", "unit": "g"}, {"name": "hedpH4 solution", "amount": "0.3", "unit": "mL"}], "solvent": [{"name": "distilled water", "amount": "10", "unit": "mL"}], "reducing agent": [{"name": "", "amount": "", "unit": ""}], "surfactant": [{"name": "", "amount": "", "unit": ""}], "pressure": "autogenous", "temperature": "80\u00b0C", "time": "72 h", "heating rate": "", "cooling rate": ""}]
EBIQAJ | [Zn2(1,10-phen)(hedpH2)2] | C8 H9.5 N1 O7.5 P2 Zn1 | solvothermal synthesis | ZnSO4⋅7H2O | 0.15 g | 1,10-phen | 0.1 g | hedpH4 solution | 0.3 mL | [5 empty] | autogenous | 72 h | 120°C |  | solvothermal synthesis | 10.1039/C1CE05291H |  | 2011 | [{"synthesis method": "solvothermal synthesis", "precursor": [{"name": "ZnSO4\u22c57H2O", "amount": "0.15", "unit": "g"}, {"name": "1,10-phen", "amount": "0.1", "unit": "g"}, {"name": "hedpH4 solution", "amount": "0.3", "unit": "mL"}], "solvent": [{"name": "distilled water", "amount": "10", "unit": "mL"}], "reducing agent": [{"name": "", "amount": "", "unit": ""}], "surfactant": [{"name": "", "amount": "", "unit": ""}], "pressure": "autogenous", "temperature": "120\u00b0C", "time": "72 h", "heating rate": "", "cooling rate": ""}]
EBIQEN | [Zn(1,10-phen)(hedpH2)] | C14 H14 N2 O7 P2 Zn1 | solvothermal synthesis | ZnSO4⋅7H2O | 0.15 g | 1,10-phen | 0.1 g | hedpH4 solution | 0.3 mL | [5 empty] | autogenous | 72 h | 140°C |  | solvothermal synthesis | 10.1039/C1CE05291H |  | 2011 | [{"synthesis method": "solvothermal synthesis", "precursor": [{"name": "ZnSO4\u22c57H2O", "amount": "0.15", "unit": "g"}, {"name": "1,10-phen", "amount": "0.1", "unit": "g"}, {"name": "hedpH4 solution", "amount": "0.3", "unit": "mL"}], "solvent": [{"name": "distilled water", "amount": "10", "unit": "mL"}], "reducing agent": [{"name": "", "amount": "", "unit": ""}], "surfactant": [{"name": "", "amount": "", "unit": ""}], "pressure": "autogenous", "temperature": "140\u00b0C", "time": "72 h", "heating rate": "", "cooling rate": ""}]
SEWJUB | [Cd3(TFA)4(OAc)2(THF)4]n | C28 Cd3 F12 H38 O16 | chemical synthesis | cadmium(II) acetate dihydrate | 1.0 g |  | 0.375 mL | [6 empty] | THF |  | 8 h |  |  | chemical synthesis | 10.1039/C3TA10558J |  | 2013 | [{"synthesis method": "chemical synthesis", "precursor": [{"name": "cadmium(II) acetate dihydrate", "amount": "1.0", "unit": "g"}, {"name": "", "amount": "0.375", "unit": "mL"}], "solution": [{"name": "THF", "amount": "30", "unit": "mL"}], "pressure": "", "temperature": "", "time": "8 h"}]
IBUWUZ | [Cd2(sdba)2(Htpim)2(H2O)2] | C64 Cd2 H56 N10 O19 S2 | solvothermal synthesis | Cd(NO3)2⋅4H2O | 123 mg | H2sdba | 61 mg | Htpim⋅H2O | 63 mg | [5 empty] | autogenous | 72h | 150°C |  | solvothermal synthesis | 10.1039/C1CE05573A |  | 2011 | [{"synthesis method": "solvothermal synthesis", "precursor": [{"name": "Cd(NO3)2\u22c54H2O", "amount": "123", "unit": "mg"}, {"name": "H2sdba", "amount": "61", "unit": "mg"}, {"name": "Htpim\u22c5H2O", "amount": "63", "unit": "mg"}], "solvent": [{"name": "aqueous solution", "amount": "0.4", "unit": "mL"}, {"name": "distilled", "amount": "9", "unit": "mL"}], "reducing agent": [{"name": "", "amount": "", "unit": ""}], "surfactant": [{"name": "", "amount": "", "unit": ""}], "pressure": "autogenous", "temperature": "150\u00b0C", "time": "72h", "heating rate": "", "cooling rate": "naturally"}]
IBUXAG | [Zn(sdba)(Htpim)] | C32 H21 N5 O6 S1 Zn1 | solvothermal synthesis | Zn(OAc)2⋅2H2O | 66 mg | H2sdba | 46 mg | Htpim⋅H2O | 95 mg | Et3N | 0.3 mL |  |  |  | autogenous | 72h | 150°C |  | solvothermal synthesis | 10.1039/C1CE05573A |  | 2011 | [{"synthesis method": "solvothermal synthesis", "precursor": [{"name": "Zn(OAc)2\u22c52H2O", "amount": "66", "unit": "mg"}, {"name": "H2sdba", "amount": "46", "unit": "mg"}, {"name": "Htpim\u22c5H2O", "amount": "95", "unit": "mg"}, {"name": "Et3N", "amount": "0.3", "unit": "mL"}], "solvent": [{"name": "distilled", "amount": "9", "unit": "mL"}], "reducing agent": [{"name": "", "amount": "", "unit": ""}], "surfactant": [{"name": "", "amount": "", "unit": ""}], "pressure": "autogenous", "temperature": "150\u00b0C", "time": "72h", "heating rate": "", "cooling rate": "naturally"}]
IBUXEK | [Cd(sdba)(bim)] | C24 Cd1 H22 N4 O6 S1 | solvothermal synthesis | Cd(OAc)2⋅2H2O | 133 mg | H2sdba | 153 mg | bim | 95 mg | Et3N | 0.5 mL |  |  |  | autogenous | 72h | 150°C |  | solvothermal synthesis | 10.1039/C1CE05573A |  | 2011 | [{"synthesis method": "solvothermal synthesis", "precursor": [{"name": "Cd(OAc)2\u22c52H2O", "amount": "133", "unit": "mg"}, {"name": "H2sdba", "amount": "153", "unit": "mg"}, {"name": "bim", "amount": "95", "unit": "mg"}, {"name": "Et3N", "amount": "0.5", "unit": "mL"}], "solvent": [{"name": "distilled", "amount": "10", "unit": "mL"}], "reducing agent": [{"name": "", "amount": "", "unit": ""}], "surfactant": [{"name": "", "amount": "", "unit": ""}], "pressure": "autogenous", "temperature": "150\u00b0C", "time": "72h", "heating rate": "", "cooling rate": "naturally"}]
IBUXIO | [Cd(sdba)(bimp)] | C23 Cd1 H20 N4 O6 S1 | solvothermal synthesis | Cd(NO3)2⋅4H2O | 154 mg | H2sdba | 77 mg | bimp | 88 mg | Et3N | 0.4 mL |  |  |  | autogenous | 72h | 150°C |  | solvothermal synthesis | 10.1039/C1CE05573A |  | 2011 | [{"synthesis method": "solvothermal synthesis", "precursor": [{"name": "Cd(NO3)2\u22c54H2O", "amount": "154", "unit": "mg"}, {"name": "H2sdba", "amount": "77", "unit": "mg"}, {"name": "bimp", "amount": "88", "unit": "mg"}, {"name": "Et3N", "amount": "0.4", "unit": "mL"}], "solvent": [{"name": "distilled", "amount": "9", "unit": "mL"}], "reducing agent": [{"name": "", "amount": "", "unit": ""}], "surfactant": [{"name": "", "amount": "", "unit": ""}], "pressure": "autogenous", "temperature": "150\u00b0C", "time": "72h", "heating rate": "", "cooling rate": "naturally"}]
BONMUN | 1 | C8 H12 O7 U1 | chemical synthesis | H2CHDC | 25 mg | UO2(CF3SO3)2 | 165 mg | [6 empty] | demineralized water | 1.1 MPa | 4 days | 180°C |  | chemical synthesis | 10.1039/B815481C |  | 2009 | [{"synthesis method": "chemical synthesis", "precursor": [{"name": "H2CHDC", "amount": "25", "unit": "mg"}, {"name": "UO2(CF3SO3)2", "amount": "165", "unit": "mg"}], "solution": [{"name": "demineralized water", "amount": "3", "unit": "mL"}], "pressure": "1.1 MPa", "temperature": "180\u00b0C", "time": "4 days"}]
BONNAU | 2 | C26 H48 O21 U2 | chemical synthesis | H2CHDC | 17 mg | UO2(NO3)2⋅6H2O | 100 mg | LiOH⋅H2O | 9 mg | 15-crown-5 | 44 mg |  |  | demineralized water | 1.1 MPa | 4 days | 180°C |  | chemical synthesis | 10.1039/B815481C |  | 2009 | [{"synthesis method": "chemical synthesis", "precursor": [{"name": "H2CHDC", "amount": "17", "unit": "mg"}, {"name": "UO2(NO3)2\u22c56H2O", "amount": "100", "unit": "mg"}, {"name": "LiOH\u22c5H2O", "amount": "9", "unit": "mg"}, {"name": "15-crown-5", "amount": "44", "unit": "mg"}], "solution": [{"name": "demineralized water", "amount": "2.2", "unit": "mL"}], "pressure": "1.1 MPa", "temperature": "180\u00b0C", "time": "4 days"}]
FIZKAD | [Cu(κO-H3L1)2(H2O)4] | C20 Cu1 H28 N6 O14 S2 | [17 empty] | 10.1039/C8DT04771E |  | 2019 | []
QUMQUM | Zn3(tpbb)Cl6 | C45 Cl6 H33 N9 Zn3 | chemical synthesis | ZnCl2 | 0.0061 g | tpbb | 0.0070 g | [8 empty] | 2 days | 85°C |  | chemical synthesis | 10.1039/C5NJ00222B |  | 2015 | [{"synthesis method": "chemical synthesis", "precursor": [{"name": "ZnCl2", "amount": "0.0061", "unit": "g"}, {"name": "tpbb", "amount": "0.0070", "unit": "g"}], "solvent": [{"name": "ethanol", "amount": "1", "unit": "mL"}, {"name": "acetonitrile", "amount": "1", "unit": "mL"}], "pressure": "", "temperature": "85\u00b0C", "time": "2 days", "heating rate": "", "cooling rate": "5\u00b0C h-1"}]
QUMRAT | {[Cd6(tpbb)2Cl12]·2CHCl3·0.5H2O}n | C92 Cd6 Cl18 H68 N18 O0.5 | solvothermal synthesis | Cd(ClO4)2 | 0.0169 g | tpbb | 0.0070 g | [8 empty] | 3 days | 135°C |  | solvothermal synthesis | 10.1039/C5NJ00222B |  | 2015 | [{"synthesis method": "solvothermal synthesis", "precursor": [{"name": "Cd(ClO4)2", "amount": "0.0169", "unit": "g"}, {"name": "tpbb", "amount": "0.0070", "unit": "g"}], "solvent": [{"name": "ethanol", "amount": "9", "unit": "mL"}, {"name": "chloroform", "amount": "3", "unit": "mL"}], "pressure": "", "temperature": "135\u00b0C", "time": "3 days", "heating rate": "", "cooling rate": "5\u00b0C h-1"}]
QUMREX | Hg4(tpbb)Br8 | Br8 C45 H33 Hg4 N9 | chemical synthesis | HgBr2 | 0.0144 g | tpbb | 0.0070 g | [8 empty] | 3 days | 80°C |  | chemical synthesis | 10.1039/C5NJ00222B |  | 2015 | [{"synthesis method": "chemical synthesis", "precursor": [{"name": "HgBr2", "amount": "0.0144", "unit": "g"}, {"name": "tpbb", "amount": "0.0070", "unit": "g"}], "solvent": [{"name": "methanol", "amount": "1", "unit": "mL"}, {"name": "acetonitrile", "amount": "1", "unit": "mL"}], "pressure": "", "temperature": "80\u00b0C", "time": "3 days", "heating rate": "", "cooling rate": "5\u00b0C h-1"}]
QUMRIB | Hg4(tpbb)I8 | C45 H33 Hg4 I8 N9 | chemical synthesis | HgI2 | 0.0182 g | tpbb | 0.0070 g | [8 empty] | 3 days | 80°C |  | chemical synthesis | 10.1039/C5NJ00222B |  | 2015 | [{"synthesis method": "chemical synthesis", "precursor": [{"name": "HgI2", "amount": "0.0182", "unit": "g"}, {"name": "tpbb", "amount": "0.0070", "unit": "g"}], "solvent": [{"name": "methanol", "amount": "1", "unit": "mL"}, {"name": "acetonitrile", "amount": "1", "unit": "mL"}], "pressure": "", "temperature": "80\u00b0C", "time": "3 days", "heating rate": "", "cooling rate": "5\u00b0C h-1"}]
KAXHEY | H2K2[(Hpic)(H2O)5La]2[(H2O)4LaSiW11O39]2·18.5H2O | C12 H85 K2 La4 N2 O118.5 Si2 W22 | chemical synthesis | 4-picolinic acid | 0.062 g | La(NO3)3⋅6H2O | 0.433 g | K8[SiW11O39]⋅13H2O | 0.805 g |  |  |  |  | water |  | 2h | 80°C | 3.5 | chemical synthesis, pH adjustment | 10.1039/C2DT30251A |  | 2012 | [{"synthesis method": "chemical synthesis", "precursor": [{"name": "4-picolinic acid", "amount": "0.062", "unit": "g"}, {"name": "La(NO3)3\u22c56H2O", "amount": "0.433", "unit": "g"}, {"name": "K8[SiW11O39]\u22c513H2O", "amount": "0.805", "unit": "g"}], "solution": [{"name": "water", "amount": "60", "unit": "mL"}], "pressure": "", "temperature": "80\u00b0C", "time": "2h"}, {"synthesis method": "pH adjustment", "pH": "3.5", "modulator": "1 mol L-1"}]
LOTNOX | 4 | C43 H54 N6 Ni1 O13 | chemical synthesis | Ni(NO3)2⋅6H2O | 6 mg | 2 | 9.2 mg | [6 empty] | MeOH |  | 2 days |  |  | chemical synthesis | 10.1039/B004054L |  | 2000 | [{"synthesis method": "chemical synthesis", "precursor": [{"name": "Ni(NO3)2\u22c56H2O", "amount": "6", "unit": "mg"}, {"name": "2", "amount": "9.2", "unit": "mg"}], "solution": [{"name": "MeOH", "amount": "5", "unit": "mL"}], "pressure": "", "temperature": "", "time": "2 days"}]
SUNPAU | [Cu4Br(CN)(mtz)2]n | Br1 C5 Cu4 H6 N9 | solvothermal synthesis | Cu(NO3)2⋅6H2O | 14.50 mg | Hmnt | 11.60 mg | KBr | 12.0 mg | [5 empty] | autogenous | 3 days | 140°C |  | solvothermal synthesis | 10.1039/C5DT03656A |  | 2016 | [{"synthesis method": "solvothermal synthesis", "precursor": [{"name": "Cu(NO3)2\u22c56H2O", "amount": "14.50", "unit": "mg"}, {"name": "Hmnt", "amount": "11.60", "unit": "mg"}, {"name": "KBr", "amount": "12.0", "unit": "mg"}], "solvent": [{"name": "CH3CN/H2O", "amount": "5", "unit": "mL"}], "reducing agent": [{"name": "", "amount": "", "unit": ""}], "surfactant": [{"name": "", "amount": "", "unit": ""}], "pressure": "autogenous", "temperature": "140\u00b0C", "time": "3 days", "heating rate": "", "cooling rate": "slow"}]
LUCKAX | Cd2(L)(DMF)2(H2O)2 | C22 Cd2 H24 N2 O12 | solvothermal synthesis | Cd(NO3)2⋅4H2O | 25 mg | H4L | 15 mg | [8 empty] | 2 days | 75°C |  | solvothermal synthesis, washing, drying | 10.1039/C4RA11678J |  | 2015 | [{"synthesis method": "solvothermal synthesis", "precursor": [{"name": "Cd(NO3)2\u22c54H2O", "amount": "25", "unit": "mg"}, {"name": "H4L", "amount": "15", "unit": "mg"}], "solvent": [{"name": "DMF/CH3CH2OH/H2O solution", "amount": "4", "unit": "mL"}], "reducing agent": [{"name": "", "amount": "", "unit": ""}], "surfactant": [{"name": "", "amount": "", "unit": ""}], "pressure": "", "temperature": "75\u00b0C", "time": "2 days", "heating rate": "", "cooling rate": "5\u00b0C h-1"}, {"synthesis method": "washing", "washing solution": "distilled water", "amount": ""}, {"synthesis method": "drying", "pressure": "", "temperature": "", "atmosphere": "air", "time": ""}]
WEDNUQ | [CoL]n | C16 Co1 H12 O6 | solvothermal synthesis | CoCl2⋅6H2O | 0.0241 g | H2L | 0.0304 g | [8 empty] | 2 days | 120°C |  | solvothermal synthesis | 10.1039/C2CE25442E |  | 2012 | [{"synthesis method": "solvothermal synthesis", "precursor": [{"name": "CoCl2\u22c56H2O", "amount": "0.0241", "unit": "g"}, {"name": "H2L", "amount": "0.0304", "unit": "g"}], "solvent": [{"name": "DMF", "amount": "0.6", "unit": "mL"}], "reducing agent": [{"name": "", "amount": "", "unit": ""}], "surfactant": [{"name": "", "amount": "", "unit": ""}], "pressure": "", "temperature": "120\u00b0C", "time": "2 days", "heating rate": "", "cooling rate": ""}]
WEDPAY | [MnL]n | C16 H12 Mn1 O6 | solvothermal synthesis | MnCl2⋅4H2O |  | H2L | 0.0304 g | [8 empty] | 2 days | 120°C |  | solvothermal synthesis | 10.1039/C2CE25442E |  | 2012 | [{"synthesis method": "solvothermal synthesis", "precursor": [{"name": "MnCl2\u22c54H2O", "amount": "", "unit": ""}, {"name": "H2L", "amount": "0.0304", "unit": "g"}], "solvent": [{"name": "DMF", "amount": "0.6", "unit": "mL"}], "reducing agent": [{"name": "", "amount": "", "unit": ""}], "surfactant": [{"name": "", "amount": "", "unit": ""}], "pressure": "", "temperature": "120\u00b0C", "time": "2 days", "heating rate": "", "cooling rate": ""}]
IKUVUF | [Cu2(phen)2(H2O)2(H2PO4)2](NO3)2 | C24 Cu2 H28 N6 O18 P2 | chemical synthesis | Cu(NO3)2⋅3H2O | 0.416 g | V2O5 | 0.153 g | H3PO4 | 8.7 mmol | H2O | 230 mmol |  |  |  |  | 72 hours | 120°C to 80°C |  | chemical synthesis | 10.1039/B212463G |  | 2003 | [{"synthesis method": "chemical synthesis", "precursor": [{"name": "Cu(NO3)2\u22c53H2O", "amount": "0.416", "unit": "g"}, {"name": "V2O5", "amount": "0.153", "unit": "g"}, {"name": "H3PO4", "amount": "8.7", "unit": "mmol"}, {"name": "H2O", "amount": "230", "unit": "mmol"}], "pressure": "", "temperature": "120\u00b0C to 80\u00b0C", "time": "72 hours", "heating rate": "", "cooling rate": "10\u00b0C h-1"}]
IKUWIU | [(Cu2bipy2)2(V4O9)(PO4)2(HPO4)(H2P2O7)]n | C40 Cu4 H0.35 N8 O29 P5 V4 | chemical synthesis | Cu(NO3)2⋅3H2O | 0.416 g | V2O5 | 0.155 g | H3PO4 | 8.7 mmol | H2O | 230 mmol | Zn | 0.112 g |  |  | 72 hours | 120°C to 80°C |  | chemical synthesis | 10.1039/B212463G |  | 2003 | [{"synthesis method": "chemical synthesis", "precursor": [{"name": "Cu(NO3)2\u22c53H2O", "amount": "0.416", "unit": "g"}, {"name": "V2O5", "amount": "0.155", "unit": "g"}, {"name": "H3PO4", "amount": "8.7", "unit": "mmol"}, {"name": "H2O", "amount": "230", "unit": "mmol"}, {"name": "Zn", "amount": "0.112", "unit": "g"}], "pressure": "", "temperature": "120\u00b0C to 80\u00b0C", "time": "72 hours", "heating rate": "", "cooling rate": "10\u00b0C h-1"}]
IKUWAM | [Cu2(dpa)2(V2P2O12)]n | C10 Cu1 H9 N3 O6 P1 V1 | chemical synthesis | Cu(NO3)2⋅3H2O | 0.406 g | V2O5 | 0.153 g | H3PO4 | 8.7 mmol | H2O | 230 mmol | Zn | 0.106 g |  |  | 72 hours | 120°C to 80°C |  | chemical synthesis | 10.1039/B212463G |  | 2003 | [{"synthesis method": "chemical synthesis", "precursor": [{"name": "Cu(NO3)2\u22c53H2O", "amount": "0.406", "unit": "g"}, {"name": "V2O5", "amount": "0.153", "unit": "g"}, {"name": "H3PO4", "amount": "8.7", "unit": "mmol"}, {"name": "H2O", "amount": "230", "unit": "mmol"}, {"name": "Zn", "amount": "0.106", "unit": "g"}], "pressure": "", "temperature": "120\u00b0C to 80\u00b0C", "time": "72 hours", "heating rate": "", "cooling rate": "10\u00b0C h-1"}]
EMUWEP | {Na2[Co3(H2TTHA)2(H2O)12](H2O)2}·4(H2O) | C30 Co3 H64 N12 Na2 O42 | chemical synthesis | Co(NO3)2⋅6H2O | 145.5 mg | H6TTHA | 142.3 mg | [8 empty] | two weeks | room temperature | 5.5 | chemical synthesis, pH adjustment, washing | 10.1039/C0CE00393J |  | 2011 | [{"synthesis method": "chemical synthesis", "precursor": [{"name": "Co(NO3)2\u22c56H2O", "amount": "145.5", "unit": "mg"}, {"name": "H6TTHA", "amount": "142.3", "unit": "mg"}], "solution": [{"name": "", "amount": "10", "unit": "ml"}], "pressure": "", "temperature": "room temperature", "time": "two weeks"}, {"synthesis method": "pH adjustment", "pH": "5.5", "modulator": "sodium hydroxide solution"}, {"synthesis method": "washing", "washing solution": "distilled", "amount": ""}]
EMUWIT | {Na[Cu4(H2TTHA)(HTTHA)(H2O)8](H2O)3}·5(H2O) | C30 Cu4 H59 N12 Na1 O40 | chemical synthesis | Cu(NO3)2⋅3H2O | 120.8 mg | H6TTHA | 118.6 mg | [8 empty] | two days | room temperature | 6 | chemical synthesis, pH adjustment, washing | 10.1039/C0CE00393J |  | 2011 | [{"synthesis method": "chemical synthesis", "precursor": [{"name": "Cu(NO3)2\u22c53H2O", "amount": "120.8", "unit": "mg"}, {"name": "H6TTHA", "amount": "118.6", "unit": "mg"}], "solution": [{"name": "", "amount": "10", "unit": "ml"}], "pressure": "", "temperature": "room temperature", "time": "two days"}, {"synthesis method": "pH adjustment", "pH": "6", "modulator": "sodium hydroxide solution"}, {"synthesis method": "washing", "washing solution": "distilled", "amount": ""}]
EMUWAL | [Cd3(TTHA)(H2O)4] | C15 Cd3 H20 N6 O16 | solvothermal synthesis | Cd(NO3)2⋅4H2O | 231.4 mg | H6TTHA | 118.6 mg | [8 empty] | 3 days | 120°C | 6 | solvothermal synthesis, pH adjustment, washing | 10.1039/C0CE00393J |  | 2011 | [{"synthesis method": "solvothermal synthesis", "precursor": [{"name": "Cd(NO3)2\u22c54H2O", "amount": "231.4", "unit": "mg"}, {"name": "H6TTHA", "amount": "118.6", "unit": "mg"}], "solvent": [{"name": "", "amount": "10", "unit": "ml"}], "reducing agent": [{"name": "", "amount": "", "unit": ""}], "surfactant": [{"name": "", "amount": "", "unit": ""}], "pressure": "", "temperature": "120\u00b0C", "time": "3 days", "heating rate": "", "cooling rate": "5\u00b0C h-1"}, {"synthesis method": "pH adjustment", "pH": "6", "modulator": "sodium hydroxide solution"}, {"synthesis method": "washing", "washing solution": "distilled", "amount": ""}]
EMUVUE | [Ca5(HTTHA)2(H2O)8] | C30 Ca5 H42 N12 O32 | solvothermal synthesis | Ca(NO3)2⋅4H2O | 118.1 mg | H6TTHA | 94.9 mg | [8 empty] | 3 days | 140°C | 6 | solvothermal synthesis, pH adjustment, washing | 10.1039/C0CE00393J |  | 2011 | [{"synthesis method": "solvothermal synthesis", "precursor": [{"name": "Ca(NO3)2\u22c54H2O", "amount": "118.1", "unit": "mg"}, {"name": "H6TTHA", "amount": "94.9", "unit": "mg"}], "solvent": [{"name": "", "amount": "10", "unit": "ml"}], "reducing agent": [{"name": "", "amount": "", "unit": ""}], "surfactant": [{"name": "", "amount": "", "unit": ""}], "pressure": "", "temperature": "140\u00b0C", "time": "3 days", "heating rate": "", "cooling rate": "5\u00b0C h-1"}, {"synthesis method": "pH adjustment", "pH": "6", "modulator": "sodium hydroxide solution"}, {"synthesis method": "washing", "washing solution": "distilled", "amount": ""}]
PASDEU | [Zn2(dppip)2(bpy)(H2O)4] | C41 H60 N3 O22 P2 Zn2 | chemical synthesis |  | 149 mg | 2 | 165 mg |  | 78 mg |  |  |  |  | DMF, |  | one week | 60°C |  | chemical synthesis | 10.1039/C2CE25358E |  | 2012 | [{"synthesis method": "chemical synthesis", "precursor": [{"name": "", "amount": "149", "unit": "mg"}, {"name": "2", "amount": "165", "unit": "mg"}, {"name": "", "amount": "78", "unit": "mg"}], "solution": [{"name": "DMF", "amount": "4", "unit": "mL"}, {"name": "", "amount": "4", "unit": "mL"}], "pressure": "", "temperature": "60\u00b0C", "time": "one week"}]
PASDIY | [Zn2(Hppip)2(bpy)(H2O)2] | C16 H21 N1 O10 P1 Zn1 | chemical synthesis |  | 149 mg | 2 | 165 mg |  | 78 mg |  |  |  |  | , |  | 48h | 120°C |  | chemical synthesis | 10.1039/C2CE25358E |  | 2012 | [{"synthesis method": "chemical synthesis", "precursor": [{"name": "", "amount": "149", "unit": "mg"}, {"name": "2", "amount": "165", "unit": "mg"}, {"name": "", "amount": "78", "unit": "mg"}], "solution": [{"name": "", "amount": "5", "unit": "mL"}, {"name": "", "amount": "5", "unit": "mL"}], "pressure": "", "temperature": "120\u00b0C", "time": "48h"}]
PASDOE | (dma)[Zn(ppip)] | C13 H18 N1 O7 P1 Zn1 | chemical synthesis |  | 149 mg | 2 | 165 mg |  | 78 mg |  |  |  |  | DMF, |  | 48h | 120°C |  | chemical synthesis | 10.1039/C2CE25358E |  | 2012 | [{"synthesis method": "chemical synthesis", "precursor": [{"name": "", "amount": "149", "unit": "mg"}, {"name": "2", "amount": "165", "unit": "mg"}, {"name": "", "amount": "78", "unit": "mg"}], "solution": [{"name": "DMF", "amount": "5", "unit": "mL"}, {"name": "", "amount": "5", "unit": "mL"}], "pressure": "", "temperature": "120\u00b0C", "time": "48h"}]
PASDUK | [Zn2(H2pip)2(bpy)] | C26 H22 N2 O16 P2 Zn2 | chemical synthesis |  | 149 mg | 2 | 165 mg |  | 78 mg | [6 empty] | 72h | 180°C |  | chemical synthesis | 10.1039/C2CE25358E |  | 2012 | [{"synthesis method": "chemical synthesis", "precursor": [{"name": "", "amount": "149", "unit": "mg"}, {"name": "2", "amount": "165", "unit": "mg"}, {"name": "", "amount": "78", "unit": "mg"}], "solution": [{"name": "", "amount": "10", "unit": "mL"}], "pressure": "", "temperature": "180\u00b0C", "time": "72h"}]
ETOPIM | [AgL1(BF4)]2 | Ag2 B2 C26 F8 H28 N4 S4 | chemical synthesis | AgBF4⋅H2O | 21 mg | L1 | 26 mg | [6 empty] | , CHCl3 |  | 3 days | room temperature |  | chemical synthesis | 10.1039/B315320G |  | 2004 | [{"synthesis method": "chemical synthesis", "precursor": [{"name": "AgBF4\u22c5H2O", "amount": "21", "unit": "mg"}, {"name": "L1", "amount": "26", "unit": "mg"}], "solution": [{"name": "", "amount": "10", "unit": "mL"}, {"name": "CHCl3", "amount": "10", "unit": "mL"}], "pressure": "", "temperature": "room temperature", "time": "3 days"}]
ETOPOS | {[AgL2](ClO4)}∞ | Ag1 C14 Cl1 H16 N2 O4 S2 | chemical synthesis | AgClO4⋅H2O | 23 mg | L2 | 28 mg | [8 empty] | 3 days | room temperature |  | chemical synthesis | 10.1039/B315320G |  | 2004 | [{"synthesis method": "chemical synthesis", "precursor": [{"name": "AgClO4\u22c5H2O", "amount": "23", "unit": "mg"}, {"name": "L2", "amount": "28", "unit": "mg"}], "solution": [{"name": "", "amount": "", "unit": ""}], "pressure": "", "temperature": "room temperature", "time": "3 days"}]
ETOPUY | {[AgL2(CH3CN)](PF6)}∞ | Ag1 C16 F6 H19 N3 P1 S2 | chemical synthesis | AgPF6 | 25 mg | L2 | 28 mg | [6 empty] | CH3CN, CHCl3 |  |  |  |  | chemical synthesis | 10.1039/B315320G |  | 2004 | [{"synthesis method": "chemical synthesis", "precursor": [{"name": "AgPF6", "amount": "25", "unit": "mg"}, {"name": "L2", "amount": "28", "unit": "mg"}], "solution": [{"name": "CH3CN", "amount": "3", "unit": "mL"}, {"name": "CHCl3", "amount": "3", "unit": "mL"}], "pressure": "", "temperature": "", "time": ""}]
ETOQEJ | {[AgL3(CF3SO3)](CH3OH)0.5}∞ | Ag1 C16.5 F3 H20 N2 O3.5 S3 | [17 empty] | 10.1039/B315320G |  | 2004 | []
ETOQIN | {[Ag2L42](BF4)2}∞ | Ag2 B2 C32 F8 H40 N4 S4 | [17 empty] | 10.1039/B315320G |  | 2004 | []
PIZHOX | {[Cu3(μ3-4-ptz)4(μ2-N3)2(DMF)2](DMF)2}n | C21 Cu1.50 H29 N16 O3 | chemical synthesis | 4-cyanopyridine | 249 mg | CuCl2⋅2H2O | 102 mg | NaN3 | 78 mg |  |  |  |  | water, DMF |  | 4 hours | 85°C |  | chemical synthesis, filtration, washing | 10.1039/C4DT00531G |  | 2014 | [{"synthesis method": "chemical synthesis", "precursor": [{"name": "4-cyanopyridine", "amount": "249", "unit": "mg"}, {"name": "CuCl2\u22c52H2O", "amount": "102", "unit": "mg"}, {"name": "NaN3", "amount": "78", "unit": "mg"}], "solution": [{"name": "water", "amount": "1", "unit": "mL"}, {"name": "DMF", "amount": "6", "unit": "mL"}], "pressure": "", "temperature": "85\u00b0C", "time": "4 hours"}, {"synthesis method": "filtration", "time": "", "atmosphere": "air", "pressure": ""}, {"synthesis method": "washing", "washing solution": "DMF and diethyl ether", "amount": ""}]
PIZHUD | {[Cu(4-ptz)2(H2O)2]}n | C12 Cu1 H12 N10 O7 | chemical synthesis | CuCl2⋅2H2O | 51 mg | NaN3 | 39 mg | 4-cyanopyridine | 125 mg |  |  |  |  | H2O and DMF |  | 30 min | 85°C |  | chemical synthesis, filtration, washing | 10.1039/C4DT00531G |  | 2014 | [{"synthesis method": "chemical synthesis", "precursor": [{"name": "CuCl2\u22c52H2O", "amount": "51", "unit": "mg"}, {"name": "NaN3", "amount": "39", "unit": "mg"}, {"name": "4-cyanopyridine", "amount": "125", "unit": "mg"}], "solution": [{"name": "H2O and DMF", "amount": "1 mL:6 mL", "unit": ""}], "pressure": "", "temperature": "85\u00b0C", "time": "30 min"}, {"synthesis method": "filtration", "time": "", "atmosphere": "air", "pressure": ""}, {"synthesis method": "washing", "washing solution": "DMF and diethyl ether", "amount": ""}]
PEVLEJ |  | C10 H11 O10 Pr1 | solvothermal synthesis | H3L | 0.20 mmol | Pr(OH)3 | 0.10 mmol | [8 empty] | 4 days | 130°C |  | solvothermal synthesis | 10.1039/C2CE26695D |  | 2013 | [{"synthesis method": "solvothermal synthesis", "precursor": [{"name": "H3L", "amount": "0.20", "unit": "mmol"}, {"name": "Pr(OH)3", "amount": "0.10", "unit": "mmol"}], "solvent": [{"name": "", "amount": "10", "unit": "mL"}], "reducing agent": [{"name": "", "amount": "", "unit": ""}], "surfactant": [{"name": "", "amount": "", "unit": ""}], "pressure": "", "temperature": "130\u00b0C", "time": "4 days", "heating rate": "", "cooling rate": "2 \u00b0C h-1"}]
PEVLIN |  | C10 H11 Nd1 O10 | solvothermal synthesis | H3L | 0.20 mmol | Nd(OH)3 | 0.10 mmol | [8 empty] | 4 days | 130°C |  | solvothermal synthesis | 10.1039/C2CE26695D |  | 2013 | [{"synthesis method": "solvothermal synthesis", "precursor": [{"name": "H3L", "amount": "0.20", "unit": "mmol"}, {"name": "Nd(OH)3", "amount": "0.10", "unit": "mmol"}], "solvent": [{"name": "", "amount": "10", "unit": "mL"}], "reducing agent": [{"name": "", "amount": "", "unit": ""}], "surfactant": [{"name": "", "amount": "", "unit": ""}], "pressure": "", "temperature": "130\u00b0C", "time": "4 days", "heating rate": "", "cooling rate": "2 \u00b0C h-1"}]
PEVMEK |  | C10 Eu1 H11 O10 | solvothermal synthesis | H3L | 0.20 mmol | Eu(OH)3 | 0.10 mmol | [8 empty] | 4 days | 130°C |  | solvothermal synthesis | 10.1039/C2CE26695D |  | 2013 | [{"synthesis method": "solvothermal synthesis", "precursor": [{"name": "H3L", "amount": "0.20", "unit": "mmol"}, {"name": "Eu(OH)3", "amount": "0.10", "unit": "mmol"}], "solvent": [{"name": "", "amount": "10", "unit": "mL"}], "reducing agent": [{"name": "", "amount": "", "unit": ""}], "surfactant": [{"name": "", "amount": "", "unit": ""}], "pressure": "", "temperature": "130\u00b0C", "time": "4 days", "heating rate": "", "cooling rate": "2 \u00b0C h-1"}]
PEVMAG |  | C10 Gd1 H11 O10 | solvothermal synthesis | H3L | 0.20 mmol | Gd(OH)3 | 0.10 mmol | [8 empty] | 4 days | 130°C |  | solvothermal synthesis | 10.1039/C2CE26695D |  | 2013 | [{"synthesis method": "solvothermal synthesis", "precursor": [{"name": "H3L", "amount": "0.20", "unit": "mmol"}, {"name": "Gd(OH)3", "amount": "0.10", "unit": "mmol"}], "solvent": [{"name": "", "amount": "10", "unit": "mL"}], "reducing agent": [{"name": "", "amount": "", "unit": ""}], "surfactant": [{"name": "", "amount": "", "unit": ""}], "pressure": "", "temperature": "130\u00b0C", "time": "4 days", "heating rate": "", "cooling rate": "2 \u00b0C h-1"}]
PEVLAF |  | C10 H11 O10 Tb1 | solvothermal synthesis | H3L | 0.20 mmol | Tb(OH)3 | 0.10 mmol | [8 empty] | 4 days | 130°C |  | solvothermal synthesis | 10.1039/C2CE26695D |  | 2013 | [{"synthesis method": "solvothermal synthesis", "precursor": [{"name": "H3L", "amount": "0.20", "unit": "mmol"}, {"name": "Tb(OH)3", "amount": "0.10", "unit": "mmol"}], "solvent": [{"name": "", "amount": "10", "unit": "mL"}], "reducing agent": [{"name": "", "amount": "", "unit": ""}], "surfactant": [{"name": "", "amount": "", "unit": ""}], "pressure": "", "temperature": "130\u00b0C", "time": "4 days", "heating rate": "", "cooling rate": "2 \u00b0C h-1"}]
PEVMOU |  | C10 Dy1 H11 O10 | solvothermal synthesis | H3L | 0.20 mmol | Dy(OH)3 | 0.10 mmol | [8 empty] | 4 days | 130°C |  | solvothermal synthesis | 10.1039/C2CE26695D |  | 2013 | [{"synthesis method": "solvothermal synthesis", "precursor": [{"name": "H3L", "amount": "0.20", "unit": "mmol"}, {"name": "Dy(OH)3", "amount": "0.10", "unit": "mmol"}], "solvent": [{"name": "", "amount": "10", "unit": "mL"}], "reducing agent": [{"name": "", "amount": "", "unit": ""}], "surfactant": [{"name": "", "amount": "", "unit": ""}], "pressure": "", "temperature": "130\u00b0C", "time": "4 days", "heating rate": "", "cooling rate": "2 \u00b0C h-1"}]
PEVLUZ |  | C10 H11 Ho1 O10 | solvothermal synthesis | H3L | 0.20 mmol | Ho(OH)3 | 0.10 mmol | [8 empty] | 4 days | 130°C |  | solvothermal synthesis | 10.1039/C2CE26695D |  | 2013 | [{"synthesis method": "solvothermal synthesis", "precursor": [{"name": "H3L", "amount": "0.20", "unit": "mmol"}, {"name": "Ho(OH)3", "amount": "0.10", "unit": "mmol"}], "solvent": [{"name": "", "amount": "10", "unit": "mL"}], "reducing agent": [{"name": "", "amount": "", "unit": ""}], "surfactant": [{"name": "", "amount": "", "unit": ""}], "pressure": "", "temperature": "130\u00b0C", "time": "4 days", "heating rate": "", "cooling rate": "2 \u00b0C h-1"}]
PEVMIO |  | C10 Er1 H11 O10 | solvothermal synthesis | H3L | 0.20 mmol | Er(OH)3 | 0.10 mmol | [8 empty] | 4 days | 130°C |  | solvothermal synthesis | 10.1039/C2CE26695D |  | 2013 | [{"synthesis method": "solvothermal synthesis", "precursor": [{"name": "H3L", "amount": "0.20", "unit": "mmol"}, {"name": "Er(OH)3", "amount": "0.10", "unit": "mmol"}], "solvent": [{"name": "", "amount": "10", "unit": "mL"}], "reducing agent": [{"name": "", "amount": "", "unit": ""}], "surfactant": [{"name": "", "amount": "", "unit": ""}], "pressure": "", "temperature": "130\u00b0C", "time": "4 days", "heating rate": "", "cooling rate": "2 \u00b0C h-1"}]
PEVKUY |  | C10 H11 O10 Yb1 | solvothermal synthesis | H3L | 0.20 mmol | Yb(OH)3 | 0.10 mmol | [8 empty] | 4 days | 130°C |  | solvothermal synthesis | 10.1039/C2CE26695D |  | 2013 | [{"synthesis method": "solvothermal synthesis", "precursor": [{"name": "H3L", "amount": "0.20", "unit": "mmol"}, {"name": "Yb(OH)3", "amount": "0.10", "unit": "mmol"}], "solvent": [{"name": "", "amount": "10", "unit": "mL"}], "reducing agent": [{"name": "", "amount": "", "unit": ""}], "surfactant": [{"name": "", "amount": "", "unit": ""}], "pressure": "", "temperature": "130\u00b0C", "time": "4 days", "heating rate": "", "cooling rate": "2 \u00b0C h-1"}]
PEVLOT |  | C10 H11 Lu1 O10 | solvothermal synthesis | H3L | 0.20 mmol | Lu(OH)3 | 0.10 mmol | [8 empty] | 4 days | 130°C |  | solvothermal synthesis | 10.1039/C2CE26695D |  | 2013 | [{"synthesis method": "solvothermal synthesis", "precursor": [{"name": "H3L", "amount": "0.20", "unit": "mmol"}, {"name": "Lu(OH)3", "amount": "0.10", "unit": "mmol"}], "solvent": [{"name": "", "amount": "10", "unit": "mL"}], "reducing agent": [{"name": "", "amount": "", "unit": ""}], "surfactant": [{"name": "", "amount": "", "unit": ""}], "pressure": "", "temperature": "130\u00b0C", "time": "4 days", "heating rate": "", "cooling rate": "2 \u00b0C h-1"}]
VAGZAH | [Eu(Hbtca)(phen)] | C56 Eu2 H30 N4 O16 | solvothermal synthesis | EuCl3⋅6H2O | 0.0733 g | H4btca | 0.0330 g | phen | 0.0198 g | [5 empty] | autogenous | 72 h | 160°C |  | solvothermal synthesis | 10.1039/C6RA01931E |  | 2016 | [{"synthesis method": "solvothermal synthesis", "precursor": [{"name": "EuCl3\u22c56H2O", "amount": "0.0733", "unit": "g"}, {"name": "H4btca", "amount": "0.0330", "unit": "g"}, {"name": "phen", "amount": "0.0198", "unit": "g"}], "solvent": [{"name": "deionized water", "amount": "8", "unit": "ml"}], "reducing agent": [{"name": "nitric acid", "amount": "40", "unit": "\u03bcl"}], "surfactant": [{"name": "", "amount": "", "unit": ""}], "pressure": "autogenous", "temperature": "160\u00b0C", "time": "72 h", "heating rate": "", "cooling rate": "5\u00b0C h-1"}]
ZOFZIF | [Mn2(TADIP)(DMF)3]·2DMF | C33 H48 Mn2 N8 O16 | chemical synthesis | MnCl2⋅4H2O | 6 mg | H4TADIP | 5 mg | AcOH | 70 μL |  |  |  |  | DMF |  | 48 h | 110 °C |  | chemical synthesis | 10.1039/C4QI00047A |  | 2014 | [{"synthesis method": "chemical synthesis", "precursor": [{"name": "MnCl2\u22c54H2O", "amount": "6", "unit": "mg"}, {"name": "H4TADIP", "amount": "5", "unit": "mg"}, {"name": "AcOH", "amount": "70", "unit": "\u03bcL"}], "solution": [{"name": "DMF", "amount": "4", "unit": "mL"}], "pressure": "", "temperature": "110 \u00b0C", "time": "48 h"}]
ZOGBAA | (Me2NH2)[In(DBIP)]·3DMF | C26 H43 In1 N3 O23 | chemical synthesis | In(NO3)⋅xH2O | 20 mg | H4DBIP | 10 mg | HNO3 | 0.5 mL |  |  |  |  | DMF |  | 12 h | 85 °C |  | chemical synthesis, filtration | 10.1039/C4QI00047A |  | 2014 | [{"synthesis method": "chemical synthesis", "precursor": [{"name": "In(NO3)\u22c5xH2O", "amount": "20", "unit": "mg"}, {"name": "H4DBIP", "amount": "10", "unit": "mg"}, {"name": "HNO3", "amount": "0.5", "unit": "mL"}], "solution": [{"name": "DMF", "amount": "1", "unit": "mL"}], "pressure": "", "temperature": "85 \u00b0C", "time": "12 h"}, {"synthesis method": "filtration", "time": "", "atmosphere": "", "pressure": ""}]
DUQDID | 1 | C27 H21 N5 O8 Zn1 | chemical synthesis | H2cpdba | 0.035 g | bpp | 0.02 g | Zn(NO)3⋅6H2O | 0.059 g |  |  |  |  | distilled water |  | 3 days | 150°C | 7 | chemical synthesis, pH adjustment | 10.1039/C001249C |  | 2010 | [{"synthesis method": "chemical synthesis", "precursor": [{"name": "H2cpdba", "amount": "0.035", "unit": "g"}, {"name": "bpp", "amount": "0.02", "unit": "g"}, {"name": "Zn(NO)3\u22c56H2O", "amount": "0.059", "unit": "g"}], "solution": [{"name": "distilled water", "amount": "5", "unit": "mL"}], "pressure": "", "temperature": "150\u00b0C", "time": "3 days"}, {"synthesis method": "pH adjustment", "pH": "7", "modulator": "0.1 mol L-1 NaOH solution"}]
WALGIC01 | {Co(dnpdc)(bipy)}n | C24 Co1 H14 N4 O8 | solvothermal synthesis | Co(NO3)2 | 0.029 g | H2dnpdc | 0.033 g | bipy | 0.016 g | [6 empty] | 4 days | 130°C |  | solvothermal synthesis | 10.1039/C7CE00046D |  | 2017 | [{"synthesis method": "solvothermal synthesis", "precursor": [{"name": "Co(NO3)2", "amount": "0.029", "unit": "g"}, {"name": "H2dnpdc", "amount": "0.033", "unit": "g"}, {"name": "bipy", "amount": "0.016", "unit": "g"}], "solvent": [{"name": "H2O/ethyl glycol", "amount": "8/2", "unit": "mL"}], "reducing agent": [{"name": "", "amount": "", "unit": ""}], "surfactant": [{"name": "", "amount": "", "unit": ""}], "pressure": "", "temperature": "130\u00b0C", "time": "4 days", "heating rate": "", "cooling rate": ""}]
KASHAQ | {[Co5(OH)2(dnpdc)4(bpp)2(H2O)2]·2H2O}n | C82 Co5 H62 N12 O38 | solvothermal synthesis | H2dnpdc | 0.033 g | Co(NO3)2 | 0.029 g | bpp | 0.019 g | [6 empty] | 4 days | 130°C |  | solvothermal synthesis | 10.1039/C7CE00046D |  | 2017 | [{"synthesis method": "solvothermal synthesis", "precursor": [{"name": "H2dnpdc", "amount": "0.033", "unit": "g"}, {"name": "Co(NO3)2", "amount": "0.029", "unit": "g"}, {"name": "bpp", "amount": "0.019", "unit": "g"}], "solvent": [{"name": "H2O", "amount": "8", "unit": "mL"}], "reducing agent": [{"name": "", "amount": "", "unit": ""}], "surfactant": [{"name": "", "amount": "", "unit": ""}], "pressure": "", "temperature": "130\u00b0C", "time": "4 days", "heating rate": "", "cooling rate": ""}]
KASGIX | {Co(dnpdc)(bimb)·(H2O)}n | C26 H18 N6 O9 | solvothermal synthesis | H2dnpdc | 0.033 g | Co(NO3)2 | 0.029 g | bimb | 0.021 g | [6 empty] | 4 days | 160°C |  | solvothermal synthesis | 10.1039/C7CE00046D |  | 2017 | [{"synthesis method": "solvothermal synthesis", "precursor": [{"name": "H2dnpdc", "amount": "0.033", "unit": "g"}, {"name": "Co(NO3)2", "amount": "0.029", "unit": "g"}, {"name": "bimb", "amount": "0.021", "unit": "g"}], "solvent": [{"name": "H2O/ethyl glycol", "amount": "8/2", "unit": "mL"}], "reducing agent": [{"name": "", "amount": "", "unit": ""}], "surfactant": [{"name": "", "amount": "", "unit": ""}], "pressure": "", "temperature": "160\u00b0C", "time": "4 days", "heating rate": "", "cooling rate": ""}]
KASGOD | {Co(dnpdc)(bcim)·(H2O)0.5}n | C28 Co1 H21 N6 O8.5 | solvothermal synthesis | H2dnpdc | 0.016 g | Co(NO3)2 | 0.015 g | bcim | 0.012 g | [6 empty] | 4 days | 130°C |  | solvothermal synthesis | 10.1039/C7CE00046D |  | 2017 | [{"synthesis method": "solvothermal synthesis", "precursor": [{"name": "H2dnpdc", "amount": "0.016", "unit": "g"}, {"name": "Co(NO3)2", "amount": "0.015", "unit": "g"}, {"name": "bcim", "amount": "0.012", "unit": "g"}], "solvent": [{"name": "H2O/CH3CN", "amount": "6/2", "unit": "mL"}], "reducing agent": [{"name": "", "amount": "", "unit": ""}], "surfactant": [{"name": "", "amount": "", "unit": ""}], "pressure": "", "temperature": "130\u00b0C", "time": "4 days", "heating rate": "", "cooling rate": ""}]
KASGUJ | {Co2(dnpdc)2(bpee)(bpim)}n | C58 Co2 H36 N10 O16 | solvothermal synthesis | H2dnpdc | 0.016 g | Co(NO3)2 | 0.015 g | bpim | 0.007 g | bpee | 0.0045 g |  |  |  |  | 4 days | 130°C |  | solvothermal synthesis | 10.1039/C7CE00046D |  | 2017 | [{"synthesis method": "solvothermal synthesis", "precursor": [{"name": "H2dnpdc", "amount": "0.016", "unit": "g"}, {"name": "Co(NO3)2", "amount": "0.015", "unit": "g"}, {"name": "bpim", "amount": "0.007", "unit": "g"}, {"name": "bpee", "amount": "0.0045", "unit": "g"}], "solvent": [{"name": "H2O/ethyl glycol", "amount": "8/0.5", "unit": "mL"}], "reducing agent": [{"name": "", "amount": "", "unit": ""}], "surfactant": [{"name": "", "amount": "", "unit": ""}], "pressure": "", "temperature": "130\u00b0C", "time": "4 days", "heating rate": "", "cooling rate": ""}]
VIRKIQ | [H3NC6H10NH3][Mn2(HPO4)2(C2O4)(H2O)2] | [H3NC6H10NH3][Mn2(HPO4)2(C2O4)(H2O)2] | solvothermal synthesis | MnC2O4⋅2H2O | 3.2399 g | H3PO4(aq) | 2.07 ml | [8 empty] | 48 hours | 120°C |  | solvothermal synthesis, filtration, washing, drying | 10.1039/B101005K |  | 2001 | [{"synthesis method": "solvothermal synthesis", "precursor": [{"name": "MnC2O4\u22c52H2O", "amount": "3.2399", "unit": "g"}, {"name": "H3PO4(aq)", "amount": "2.07", "unit": "ml"}], "solvent": [{"name": "water", "amount": "135", "unit": "ml"}], "reducing agent": [{"name": "", "amount": "", "unit": ""}], "surfactant": [{"name": "", "amount": "", "unit": ""}], "pressure": "", "temperature": "120\u00b0C", "time": "48 hours", "heating rate": "", "cooling rate": ""}, {"synthesis method": "filtration", "time": "", "atmosphere": "", "pressure": ""}, {"synthesis method": "washing", "washing solution": "distilled water", "amount": ""}, {"synthesis method": "drying", "pressure": "", "temperature": "", "atmosphere": "air", "time": ""}]
VIRQAO | [H3N(CH2)2NH3][Mn2(HPO4)2(C2O4)(H2O)2] | [H<sub>3</sub>N(CH<sub>2</sub>)<sub>2</sub>NH<sub>3</sub>][Mn<sub>2</sub>(HPO<sub>4</sub>)<sub>2</sub>-(C<sub>2</sub>O<sub>4</sub>)(H<sub>2</sub>O)<sub>2</sub>] | solvothermal synthesis | MnC2O4⋅2H2O | 3.2399 g | H3PO4(aq) | 2.07 ml | [8 empty] | 48 hours | 120°C |  | solvothermal synthesis, filtration, washing, drying | 10.1039/B101005K |  | 2001 | [{"synthesis method": "solvothermal synthesis", "precursor": [{"name": "MnC2O4\u22c52H2O", "amount": "3.2399", "unit": "g"}, {"name": "H3PO4(aq)", "amount": "2.07", "unit": "ml"}], "solvent": [{"name": "water", "amount": "135", "unit": "ml"}], "reducing agent": [{"name": "", "amount": "", "unit": ""}], "surfactant": [{"name": "", "amount": "", "unit": ""}], "pressure": "", "temperature": "120\u00b0C", "time": "48 hours", "heating rate": "", "cooling rate": ""}, {"synthesis method": "filtration", "time": "", "atmosphere": "", "pressure": ""}, {"synthesis method": "washing", "washing solution": "distilled water", "amount": ""}, {"synthesis method": "drying", "pressure": "", "temperature": "", "atmosphere": "air", "time": ""}]
EBINEK | [Cu(btb)(HCOO)2(H2O)2]n | C10 Cu1 H18 N6 O6 | chemical synthesis | Cu(HCOO)2⋅4H2O | 0.113 g | btb | 0.096 g | [6 empty] | / (1:1, v/v) solution, EtOH solution |  | three weeks | room temperature |  | chemical synthesis | 10.1039/C1CE05466J |  | 2011 | [{"synthesis method": "chemical synthesis", "precursor": [{"name": "Cu(HCOO)2\u22c54H2O", "amount": "0.113", "unit": "g"}, {"name": "btb", "amount": "0.096", "unit": "g"}], "solution": [{"name": "/ (1:1, v/v) solution", "amount": "10", "unit": "mL"}, {"name": "EtOH solution", "amount": "10", "unit": "mL"}], "pressure": "", "temperature": "room temperature", "time": "three weeks"}]
ONAWIK02 | [Cu(btb)2Cl2]n | C16 Cl2 Cu1 H24 N12 | chemical synthesis | CuCl2⋅2H2O | 0.086 g | btb | 0.096 g | [6 empty] | / (1:1, v/v) solution, EtOH solution |  | two weeks | room temperature |  | chemical synthesis | 10.1039/C1CE05466J |  | 2011 | [{"synthesis method": "chemical synthesis", "precursor": [{"name": "CuCl2\u22c52H2O", "amount": "0.086", "unit": "g"}, {"name": "btb", "amount": "0.096", "unit": "g"}], "solution": [{"name": "/ (1:1, v/v) solution", "amount": "10", "unit": "mL"}, {"name": "EtOH solution", "amount": "10", "unit": "mL"}], "pressure": "", "temperature": "room temperature", "time": "two weeks"}]
UQAWUF01 | [Cu(btb)(NCS)2]n | C10 Cu1 H12 N8 S2 | chemical synthesis | KSCN | 0.194 g | CuSO4⋅5H2O | 0.125 g | btb | 0.096 g |  |  |  |  | 2 M NH3 solution, ethanolic solution |  | one month | room temperature |  | chemical synthesis | 10.1039/C1CE05466J |  | 2011 | [{"synthesis method": "chemical synthesis", "precursor": [{"name": "KSCN", "amount": "0.194", "unit": "g"}, {"name": "CuSO4\u22c55H2O", "amount": "0.125", "unit": "g"}, {"name": "btb", "amount": "0.096", "unit": "g"}], "solution": [{"name": "2 M NH3 solution", "amount": "5", "unit": "mL"}, {"name": "ethanolic solution", "amount": "20", "unit": "mL"}], "pressure": "", "temperature": "room temperature", "time": "one month"}]
EBINUA | {[Cu(btb)2(H2O)2](ClO4)2}n | C16 Cl2 Cu1 H28 N12 O10 | chemical synthesis | Cu(ClO4)2⋅6H2O | 0.186 g | btb | 0.096 g | [6 empty] | / (1:1, v/v) solution, EtOH solution |  | three weeks | room temperature |  | chemical synthesis | 10.1039/C1CE05466J |  | 2011 | [{"synthesis method": "chemical synthesis", "precursor": [{"name": "Cu(ClO4)2\u22c56H2O", "amount": "0.186", "unit": "g"}, {"name": "btb", "amount": "0.096", "unit": "g"}], "solution": [{"name": "/ (1:1, v/v) solution", "amount": "10", "unit": "mL"}, {"name": "EtOH solution", "amount": "10", "unit": "mL"}], "pressure": "", "temperature": "room temperature", "time": "three weeks"}]
ONAWEG01 | {[Cu(btb)2(H2O)2](NO3)2}n | C16 Cu1 H28 N14 O8 | chemical synthesis | Cu(NO3)2⋅3H2O | 0.121 g | btb | 0.096 g | [6 empty] | / (1:1, v/v) solution, EtOH solution |  | three weeks | room temperature |  | chemical synthesis | 10.1039/C1CE05466J |  | 2011 | [{"synthesis method": "chemical synthesis", "precursor": [{"name": "Cu(NO3)2\u22c53H2O", "amount": "0.121", "unit": "g"}, {"name": "btb", "amount": "0.096", "unit": "g"}], "solution": [{"name": "/ (1:1, v/v) solution", "amount": "10", "unit": "mL"}, {"name": "EtOH solution", "amount": "10", "unit": "mL"}], "pressure": "", "temperature": "room temperature", "time": "three weeks"}]
EBIPEM | [Cu(btb)(1,2-bdc)]n | C16 Cu1 H16 N6 O4 | chemical synthesis | 1,2-H2bdc | 0.083 g | btb | 0.096 g | Cu(NO3)2⋅3H2O | 0.121 g |  |  |  |  | NEt3 solution, CH3OH |  | three weeks | room temperature |  | chemical synthesis | 10.1039/C1CE05466J |  | 2011 | [{"synthesis method": "chemical synthesis", "precursor": [{"name": "1,2-H2bdc", "amount": "0.083", "unit": "g"}, {"name": "btb", "amount": "0.096", "unit": "g"}, {"name": "Cu(NO3)2\u22c53H2O", "amount": "0.121", "unit": "g"}], "solution": [{"name": "NEt3 solution", "amount": "", "unit": ""}, {"name": "CH3OH", "amount": "10", "unit": "mL"}], "pressure": "", "temperature": "room temperature", "time": "three weeks"}]
EBIPIQ | {[Cu2(btb)(btec)(H2O)3]0.5H2O·CH3OH]n | C19 Cu2 H25 N6 O12.5 | chemical synthesis | H4btec | 0.064 g | btb | 0.048 g | Cu(NO3)2⋅3H2O | 0.121 g |  |  |  |  | NEt3 solution, CH3OH |  | one month | room temperature |  | chemical synthesis | 10.1039/C1CE05466J |  | 2011 | [{"synthesis method": "chemical synthesis", "precursor": [{"name": "H4btec", "amount": "0.064", "unit": "g"}, {"name": "btb", "amount": "0.048", "unit": "g"}, {"name": "Cu(NO3)2\u22c53H2O", "amount": "0.121", "unit": "g"}], "solution": [{"name": "NEt3 solution", "amount": "", "unit": ""}, {"name": "CH3OH", "amount": "10", "unit": "mL"}], "pressure": "", "temperature": "room temperature", "time": "one month"}]
XEFPAB | 1 | C5 Gd1 H11 O8 | chemical synthesis | Gd(OAc)3⋅6H2O | 442 mg | HCOOH | 40 μl | Et3N | 140 μl |  |  |  |  | CH3CN |  | 2 hours |  |  | chemical synthesis, filtration, drying | 10.1039/C2CC33485B |  | 2012 | [{"synthesis method": "chemical synthesis", "precursor": [{"name": "Gd(OAc)3\u22c56H2O", "amount": "442", "unit": "mg"}, {"name": "HCOOH", "amount": "40", "unit": "\u03bcl"}, {"name": "Et3N", "amount": "140", "unit": "\u03bcl"}], "solution": [{"name": "CH3CN", "amount": "25", "unit": "ml"}], "pressure": "", "temperature": "", "time": "2 hours"}, {"synthesis method": "filtration", "time": "", "atmosphere": "", "pressure": ""}, {"synthesis method": "drying", "pressure": "", "temperature": "", "atmosphere": "", "time": ""}]
ZIJTUJ | [Co2(L)(HBTC)2(μ2-H2O)(H2O)2] | C42 Co2 H38 N8 O18 | solvothermal synthesis | CoSO4⋅7H2O | 14.5 mg | L | 10.5 mg | H3BTC | 6.3 mg | [6 empty] | 3 days | 180°C | 5 | solvothermal synthesis, pH adjustment | 10.1039/C3CE41056K |  | 2013 | [{"synthesis method": "solvothermal synthesis", "precursor": [{"name": "CoSO4\u22c57H2O", "amount": "14.5", "unit": "mg"}, {"name": "L", "amount": "10.5", "unit": "mg"}, {"name": "H3BTC", "amount": "6.3", "unit": "mg"}], "solvent": [{"name": "", "amount": "3", "unit": "mL"}, {"name": "", "amount": "5", "unit": "mL"}], "reducing agent": [{"name": "", "amount": "", "unit": ""}], "surfactant": [{"name": "", "amount": "", "unit": ""}], "pressure": "", "temperature": "180\u00b0C", "time": "3 days", "heating rate": "", "cooling rate": ""}, {"synthesis method": "pH adjustment", "pH": "5", "modulator": "0.5 mol L-1 NaOH solution"}]
ZIJVAR | [Co3(L)2(BTC)2] | C66 Co3 H50 N16 O16 | solvothermal synthesis | CoSO4⋅7H2O | 14.5 mg | L | 10.5 mg | H3BTC | 6.3 mg | [6 empty] | 3 days | 180°C | 7 | solvothermal synthesis, pH adjustment | 10.1039/C3CE41056K |  | 2013 | [{"synthesis method": "solvothermal synthesis", "precursor": [{"name": "CoSO4\u22c57H2O", "amount": "14.5", "unit": "mg"}, {"name": "L", "amount": "10.5", "unit": "mg"}, {"name": "H3BTC", "amount": "6.3", "unit": "mg"}], "solvent": [{"name": "", "amount": "3", "unit": "mL"}, {"name": "", "amount": "5", "unit": "mL"}], "reducing agent": [{"name": "", "amount": "", "unit": ""}], "surfactant": [{"name": "", "amount": "", "unit": ""}], "pressure": "", "temperature": "180\u00b0C", "time": "3 days", "heating rate": "", "cooling rate": ""}, {"synthesis method": "pH adjustment", "pH": "7", "modulator": "0.5 mol L-1 NaOH solution"}]
ZIJVEV | [Co2(L)(BTC)(μ2-OH)(H2O)2] | C33 Co2 H30 N8 O11 | solvothermal synthesis | CoSO4⋅7H2O | 14.5 mg | L | 10.5 mg | H3BTC | 6.3 mg | [6 empty] | 3 days | 180°C | 9 | solvothermal synthesis, pH adjustment | 10.1039/C3CE41056K |  | 2013 | [{"synthesis method": "solvothermal synthesis", "precursor": [{"name": "CoSO4\u22c57H2O", "amount": "14.5", "unit": "mg"}, {"name": "L", "amount": "10.5", "unit": "mg"}, {"name": "H3BTC", "amount": "6.3", "unit": "mg"}], "solvent": [{"name": "", "amount": "3", "unit": "mL"}, {"name": "", "amount": "5", "unit": "mL"}], "reducing agent": [{"name": "", "amount": "", "unit": ""}], "surfactant": [{"name": "", "amount": "", "unit": ""}], "pressure": "", "temperature": "180\u00b0C", "time": "3 days", "heating rate": "", "cooling rate": ""}, {"synthesis method": "pH adjustment", "pH": "9", "modulator": "0.5 mol L-1 NaOH solution"}]
LOTRIV | [CuCl(6-Me-3-HO2CC5H3N)]∞ | C7 Cl1 Cu1 H7 N1 O2 | chemical synthesis |  | 0.04 g | copper(II) chloride dihydrate | 0.05 g | [8 empty] | 24 h |  |  | chemical synthesis | 10.1039/B003306P |  | 2000 | [{"synthesis method": "chemical synthesis", "precursor": [{"name": "", "amount": "0.04", "unit": "g"}, {"name": "copper(II) chloride dihydrate", "amount": "0.05", "unit": "g"}], "solution": [{"name": "", "amount": "15", "unit": "ml"}], "pressure": "", "temperature": "", "time": "24 h"}]
LOTROB | [CuI(6-Me-3-HO2CC5H3N)]∞ | C7 Cu1 H7 I1 N1 O2 | chemical synthesis |  |  | CuI | [7 empty] | THF, acetonitrile |  | 24 h |  |  | chemical synthesis | 10.1039/B003306P |  | 2000 | [{"synthesis method": "chemical synthesis", "precursor": [{"name": "", "amount": "", "unit": ""}, {"name": "CuI", "amount": "", "unit": ""}], "solution": [{"name": "THF", "amount": "", "unit": ""}, {"name": "acetonitrile", "amount": "", "unit": ""}], "pressure": "", "temperature": "", "time": "24 h"}]
AZADUC | [Ca(dbt)(H2O)]n | Br2 C8 Ca1 H4 O5 | solvothermal synthesis | Ca(CH3COO)2⋅H2O | 8.8 mg | dbt | 16.2 mg | 2,2'-bpy | 19.0 mg | KOH | 0.05 ml |  |  |  |  | 3 days | 120°C |  | solvothermal synthesis, washing | 10.1039/C6CE01709F |  | 2016 | [{"synthesis method": "solvothermal synthesis", "precursor": [{"name": "Ca(CH3COO)2\u22c5H2O", "amount": "8.8", "unit": "mg"}, {"name": "dbt", "amount": "16.2", "unit": "mg"}, {"name": "2,2'-bpy", "amount": "19.0", "unit": "mg"}, {"name": "KOH", "amount": "0.05", "unit": "ml"}], "solvent": [{"name": "EtOH-H2O", "amount": "1", "unit": "ml"}], "reducing agent": [{"name": "", "amount": "", "unit": ""}], "surfactant": [{"name": "", "amount": "", "unit": ""}], "pressure": "", "temperature": "120\u00b0C", "time": "3 days", "heating rate": "5\u00b0C h-1", "cooling rate": ""}, {"synthesis method": "washing", "washing solution": "acetone", "amount": ""}]
AZAFAK | [Ca(H-dbt)2(5,5'-dmbpy)2]n | Br4 C40 Ca1 H30 N4 O8 | solvothermal synthesis | Ca(CH3COO)2⋅H2O | 8.8 mg | dbt | 16.2 mg | 5,5'-dmbpy | 5.6 mg | KOH | 0.05 ml |  |  |  |  | 3 days | 120°C |  | solvothermal synthesis, washing | 10.1039/C6CE01709F |  | 2016 | [{"synthesis method": "solvothermal synthesis", "precursor": [{"name": "Ca(CH3COO)2\u22c5H2O", "amount": "8.8", "unit": "mg"}, {"name": "dbt", "amount": "16.2", "unit": "mg"}, {"name": "5,5'-dmbpy", "amount": "5.6", "unit": "mg"}, {"name": "KOH", "amount": "0.05", "unit": "ml"}], "solvent": [{"name": "EtOH-H2O", "amount": "1", "unit": "ml"}], "reducing agent": [{"name": "", "amount": "", "unit": ""}], "surfactant": [{"name": "", "amount": "", "unit": ""}], "pressure": "", "temperature": "120\u00b0C", "time": "3 days", "heating rate": "5\u00b0C h-1", "cooling rate": ""}, {"synthesis method": "washing", "washing solution": "acetone", "amount": ""}]
AZAFIS | (4,4'-bpy)0.5[Ca(dbt)(H2O)2]n | Br2 C13 Ca1 H10 N1 O6 | solvothermal synthesis | Ca(CH3COO)2⋅H2O | 8.8 mg | dbt | 16.2 mg | 4,4'-bpy | 8.3 mg | KOH | 0.05 ml |  |  |  |  | 3 days | 120°C |  | solvothermal synthesis, washing | 10.1039/C6CE01709F |  | 2016 | [{"synthesis method": "solvothermal synthesis", "precursor": [{"name": "Ca(CH3COO)2\u22c5H2O", "amount": "8.8", "unit": "mg"}, {"name": "dbt", "amount": "16.2", "unit": "mg"}, {"name": "4,4'-bpy", "amount": "8.3", "unit": "mg"}, {"name": "KOH", "amount": "0.05", "unit": "ml"}], "solvent": [{"name": "EtOH-H2O", "amount": "1", "unit": "ml"}], "reducing agent": [{"name": "", "amount": "", "unit": ""}], "surfactant": [{"name": "", "amount": "", "unit": ""}], "pressure": "", "temperature": "120\u00b0C", "time": "3 days", "heating rate": "5\u00b0C h-1", "cooling rate": ""}, {"synthesis method": "washing", "washing solution": "acetone", "amount": ""}]
AZAFEO | (H2-dib)[Ca3(dbt)4(H2O)4 | Br8 C44 Ca3 H32 N4 O22 | solvothermal synthesis | Ca(CH3COO)2⋅H2O | 8.8 mg | dbt | 16.2 mg | dib | 10.5 mg | KOH | 0.1 ml |  |  |  |  | 3 days | 120°C |  | solvothermal synthesis, washing | 10.1039/C6CE01709F |  | 2016 | [{"synthesis method": "solvothermal synthesis", "precursor": [{"name": "Ca(CH3COO)2\u22c5H2O", "amount": "8.8", "unit": "mg"}, {"name": "dbt", "amount": "16.2", "unit": "mg"}, {"name": "dib", "amount": "10.5", "unit": "mg"}, {"name": "KOH", "amount": "0.1", "unit": "ml"}], "solvent": [{"name": "EtOH-H2O", "amount": "1.2", "unit": "ml"}], "reducing agent": [{"name": "", "amount": "", "unit": ""}], "surfactant": [{"name": "", "amount": "", "unit": ""}], "pressure": "", "temperature": "120\u00b0C", "time": "3 days", "heating rate": "5\u00b0C h-1", "cooling rate": ""}, {"synthesis method": "washing", "washing solution": "acetone", "amount": ""}]
QIJHAU | 2 | C27 F5 H14 N3 | chemical synthesis | 4-Acetylpyridine | 1.7 g | 2',3',4',5',6'-pentafluorobiphenyl-4-carbaldehyde | 1.87 g | KOH pellets | 0.77 g |  |  |  |  | EtOH, aqueous NH3 |  | 20 h | room temperature |  | chemical synthesis, filtration, washing, drying | 10.1039/C3CE41384E |  | 2013 | [{"synthesis method": "chemical synthesis", "precursor": [{"name": "4-Acetylpyridine", "amount": "1.7", "unit": "g"}, {"name": "2',3',4',5',6'-pentafluorobiphenyl-4-carbaldehyde", "amount": "1.87", "unit": "g"}, {"name": "KOH pellets", "amount": "0.77", "unit": "g"}], "solution": [{"name": "EtOH", "amount": "25", "unit": "cm3"}, {"name": "aqueous NH3", "amount": "25", "unit": "cm3"}], "pressure": "", "temperature": "room temperature", "time": "20 h"}, {"synthesis method": "filtration", "time": "", "atmosphere": "", "pressure": ""}, {"synthesis method": "washing", "washing solution": "H2O and EtOH", "amount": ""}, {"synthesis method": "drying", "pressure": "", "temperature": "", "atmosphere": "vacuo", "time": ""}]
TUHHEL | 1 | C12 Cd3 H26 N4 O20 S2 | solvothermal synthesis | HL | 55 mg | CdSO4⋅8/3H2O | 154 mg | [8 empty] | 4 days | 170°C |  | solvothermal synthesis | 10.1039/C5RA06940H |  | 2015 | [{"synthesis method": "solvothermal synthesis", "precursor": [{"name": "HL", "amount": "55", "unit": "mg"}, {"name": "CdSO4\u22c58/3H2O", "amount": "154", "unit": "mg"}], "solvent": [{"name": "water", "amount": "3", "unit": "mL"}, {"name": "ethanol", "amount": "6", "unit": "mL"}], "reducing agent": [{"name": "", "amount": "", "unit": ""}], "surfactant": [{"name": "", "amount": "", "unit": ""}], "pressure": "", "temperature": "170\u00b0C", "time": "4 days", "heating rate": "", "cooling rate": ""}]
WEMBEX | 1 | C10 Cd1 Cl2 H12 N6 O5 | chemical synthesis | CdCl2 | 0.367 g | [10 empty] | 3 h | 70°C | 3.5 | chemical synthesis, pH adjustment, drying | 10.1039/C2CE26682B |  | 2013 | [{"synthesis method": "chemical synthesis", "precursor": [{"name": "CdCl2", "amount": "0.367", "unit": "g"}], "solution": [{"name": "", "amount": "25", "unit": "mL"}], "pressure": "", "temperature": "70\u00b0C", "time": "3 h"}, {"synthesis method": "pH adjustment", "pH": "3.5", "modulator": ""}, {"synthesis method": "drying", "pressure": "", "temperature": "", "atmosphere": "air", "time": ""}]
YOVXEO | Co-Py2PO' | C40 Cl3 Co1 H29 N5 O7 P1 | chemical synthesis | Co(NO3)2⋅6H2O | 2.9 mg | Py2P' | 4.3 mg | [6 empty] | MeCN, CHCl3 |  | 20 min | room temperature |  | chemical synthesis, heating | 10.1039/C4QI00138A |  | 2015 | [{"synthesis method": "chemical synthesis", "precursor": [{"name": "Co(NO3)2\u22c56H2O", "amount": "2.9", "unit": "mg"}, {"name": "Py2P'", "amount": "4.3", "unit": "mg"}], "solution": [{"name": "MeCN", "amount": "1", "unit": "mL"}, {"name": "CHCl3", "amount": "1", "unit": "mL"}], "pressure": "", "temperature": "room temperature", "time": "20 min"}, {"synthesis method": "heating", "pressure": "closed vial", "temperature": "80\u00b0C", "time": "5 days"}]
EJOPEZ | [Hg2(ptz)2Cl2] | C10 Cl2 H6 Hg2 N12 | chemical synthesis | NaN3 | 13.0 mg | HgCl2⋅0.5H2O | 54.3 mg | [8 empty] | 1 hour |  |  | chemical synthesis | 10.1039/C000586J |  | 2011 | [{"synthesis method": "chemical synthesis", "precursor": [{"name": "NaN3", "amount": "13.0", "unit": "mg"}, {"name": "HgCl2\u22c50.5H2O", "amount": "54.3", "unit": "mg"}], "solvent": [{"name": "", "amount": "6", "unit": "mL"}], "pressure": "", "temperature": "", "time": "1 hour"}]
EJOQAW | [Cd(H2O)(ptz)I] | C5 Cd1 H5 I1 N6 O1 | solvothermal synthesis | CdCl2⋅2.5H2O | 45.7 mg |  | 10.5 mg | NaN3 | 26.0 mg | [5 empty] | autogenous | 72 h | 160°C |  | solvothermal synthesis | 10.1039/C000586J |  | 2011 | [{"synthesis method": "solvothermal synthesis", "precursor": [{"name": "CdCl2\u22c52.5H2O", "amount": "45.7", "unit": "mg"}, {"name": "", "amount": "10.5", "unit": "mg"}, {"name": "NaN3", "amount": "26.0", "unit": "mg"}], "solvent": [{"name": "", "amount": "10", "unit": "mL"}], "reducing agent": [{"name": "", "amount": "", "unit": ""}], "surfactant": [{"name": "", "amount": "", "unit": ""}], "pressure": "autogenous", "temperature": "160\u00b0C", "time": "72 h", "heating rate": "", "cooling rate": ""}]
EJOPUP | [Cd(H2O)(ptz)Br] | Br1 C5 Cd1 H7 N6 O2 | chemical synthesis | CdBr2⋅4H2O | 68.8 mg | NaN3 | 26.0 mg | [11 empty] | chemical synthesis | 10.1039/C000586J |  | 2011 | [{"synthesis method": "chemical synthesis", "precursor": [{"name": "CdBr2\u22c54H2O", "amount": "68.8", "unit": "mg"}, {"name": "NaN3", "amount": "26.0", "unit": "mg"}], "solvent": [{"name": "", "amount": "10", "unit": "mL"}], "pressure": "", "temperature": "", "time": ""}]
EJOPID | [Cd(H2O)(ptz)Cl] | C5 Cd1 Cl1 H7 N6 O2 | solvothermal synthesis | CdCl2⋅2.5H2O | 45.7 mg |  | 10.5 mg | NaN3 | 26.0 mg | [5 empty] | autogenous | 72 h | 160°C |  | solvothermal synthesis | 10.1039/C000586J |  | 2011 | [{"synthesis method": "solvothermal synthesis", "precursor": [{"name": "CdCl2\u22c52.5H2O", "amount": "45.7", "unit": "mg"}, {"name": "", "amount": "10.5", "unit": "mg"}, {"name": "NaN3", "amount": "26.0", "unit": "mg"}], "solvent": [{"name": "", "amount": "10", "unit": "mL"}], "reducing agent": [{"name": "", "amount": "", "unit": ""}], "surfactant": [{"name": "", "amount": "", "unit": ""}], "pressure": "autogenous", "temperature": "160\u00b0C", "time": "72 h", "heating rate": "", "cooling rate": ""}]
YOCZAT | AlL3 | Al1 C33 H38 N3 O7 | chemical synthesis | Ligand LH | 100 mg | Sodium acetate | 300 mg | Al(NO3)3⋅9H2O | 65 mg |  |  |  |  | water |  |  |  |  | chemical synthesis, filtration | 10.1039/C4RA00575A |  | 2014 | [{"synthesis method": "chemical synthesis", "precursor": [{"name": "Ligand LH", "amount": "100", "unit": "mg"}, {"name": "Sodium acetate", "amount": "300", "unit": "mg"}, {"name": "Al(NO3)3\u22c59H2O", "amount": "65", "unit": "mg"}], "solution": [{"name": "water", "amount": "5", "unit": "mL"}], "pressure": "", "temperature": "", "time": ""}, {"synthesis method": "filtration", "time": "", "atmosphere": "", "pressure": ""}]
WEFCAN | [Fe(TPOM)(SCN)2]·2(HN(CH3)2)·4(H2O) | C31 Fe1 H48 N8 O8 S2 | chemical synthesis | FeSO4⋅7H2O | 0.2 mmol | KSCN | 0.4 mmol | [8 empty] | 1 week |  |  | chemical synthesis, filtration | 10.1039/C2CE25607J |  | 2012 | [{"synthesis method": "chemical synthesis", "precursor": [{"name": "FeSO4\u22c57H2O", "amount": "0.2", "unit": "mmol"}, {"name": "KSCN", "amount": "0.4", "unit": "mmol"}], "solution": [{"name": "", "amount": "8", "unit": "mL"}], "pressure": "", "temperature": "", "time": "1 week"}, {"synthesis method": "filtration", "time": "", "atmosphere": "", "pressure": ""}]
WEFCER | [Fe(TPOM2)(SCN)2]·2(CH3OH) | C29 Fe1 H32 N6 O6 S2 | chemical synthesis | FeSO4⋅7H2O | 0.2 mmol | KSCN | 0.4 mmol | [8 empty] | 1 week |  |  | chemical synthesis, filtration | 10.1039/C2CE25607J |  | 2012 | [{"synthesis method": "chemical synthesis", "precursor": [{"name": "FeSO4\u22c57H2O", "amount": "0.2", "unit": "mmol"}, {"name": "KSCN", "amount": "0.4", "unit": "mmol"}], "solution": [{"name": "", "amount": "8", "unit": "mL"}], "pressure": "", "temperature": "", "time": "1 week"}, {"synthesis method": "filtration", "time": "", "atmosphere": "", "pressure": ""}]
DIBJIK | [{Ru2(3,5-F2PhCO2)4}2TCNQMe2]·2DCE | C72 Cl4 F16 H36 N4 O16 Ru4 | chemical synthesis | [Ru2(3,5-F2PhCO2)4(THF)2] | 146 mg | TCNQMe2 | 17.4 mg | [6 empty] | DCM, DCM and DCE, DCE |  | 1 week | room temperature |  | chemical synthesis | 10.1039/C8DT01566J |  | 2018 | [{"synthesis method": "chemical synthesis", "precursor": [{"name": "[Ru2(3,5-F2PhCO2)4(THF)2]", "amount": "146", "unit": "mg"}, {"name": "TCNQMe2", "amount": "17.4", "unit": "mg"}], "solution": [{"name": "DCM", "amount": "40", "unit": "mL"}, {"name": "DCM and DCE", "amount": "1:1 v/v", "unit": ""}, {"name": "DCE", "amount": "40", "unit": "mL"}], "pressure": "", "temperature": "room temperature", "time": "1 week"}]
DICBOJ | [{Ru2(3,5-F2PhCO2)4}2TCNQ(OEt)2]·0.5DCM·0.5H2O | C76 Cl8 F16 H44 N4 O18 Ru4 | chemical synthesis | [Ru2(3,5-F2PhCO2)4(THF)2] | 146 mg | TCNQ(OEt)2 | 21.9 mg | [6 empty] | DCM, DCM and DCE, DCE |  | 1 week | room temperature |  | chemical synthesis | 10.1039/C8DT01566J |  | 2018 | [{"synthesis method": "chemical synthesis", "precursor": [{"name": "[Ru2(3,5-F2PhCO2)4(THF)2]", "amount": "146", "unit": "mg"}, {"name": "TCNQ(OEt)2", "amount": "21.9", "unit": "mg"}], "solution": [{"name": "DCM", "amount": "40", "unit": "mL"}, {"name": "DCM and DCE", "amount": "1:1 v/v", "unit": ""}, {"name": "DCE", "amount": "40", "unit": "mL"}], "pressure": "", "temperature": "room temperature", "time": "1 week"}]
FAGWUI | [Sm(TPIA)(H2O)3]·5.5H2O | C15 H24 N4 O13.5 Sm1 | solvothermal synthesis | Sm(NO3)3⋅6H2O | 0.2 mmol | H3TPIA | 0.2 mmol | [7 empty] | autogenous | 4 days | 150°C |  | solvothermal synthesis | 10.1039/C5CE02140E |  | 2016 | [{"synthesis method": "solvothermal synthesis", "precursor": [{"name": "Sm(NO3)3\u22c56H2O", "amount": "0.2", "unit": "mmol"}, {"name": "H3TPIA", "amount": "0.2", "unit": "mmol"}], "solvent": [{"name": "H2O", "amount": "8", "unit": "mL"}, {"name": "NaOH", "amount": "0.60", "unit": "mL"}], "reducing agent": [], "surfactant": [], "pressure": "autogenous", "temperature": "150\u00b0C", "time": "4 days", "heating rate": "", "cooling rate": "2.5\u00b0C h-1"}]
FAGXAP | [Eu(TPIA)(H2O)3]·5.5H2O | C15 Eu1 H24 N4 O13.5 | solvothermal synthesis | Eu(NO3)3⋅6H2O | 0.2 mmol | H3TPIA | 0.2 mmol | [7 empty] | autogenous | 4 days | 150°C |  | solvothermal synthesis | 10.1039/C5CE02140E |  | 2016 | [{"synthesis method": "solvothermal synthesis", "precursor": [{"name": "Eu(NO3)3\u22c56H2O", "amount": "0.2", "unit": "mmol"}, {"name": "H3TPIA", "amount": "0.2", "unit": "mmol"}], "solvent": [{"name": "H2O", "amount": "8", "unit": "mL"}, {"name": "NaOH", "amount": "0.60", "unit": "mL"}], "reducing agent": [], "surfactant": [], "pressure": "autogenous", "temperature": "150\u00b0C", "time": "4 days", "heating rate": "", "cooling rate": "2.5\u00b0C h-1"}]
FAGXET | [Gd(TPIA)(H2O)3]·5.5H2O | C15 Gd1 H24 N4 O13.5 | solvothermal synthesis | Gd(NO3)3⋅6H2O | 0.2 mmol | H3TPIA | 0.2 mmol | [7 empty] | autogenous | 4 days | 150°C |  | solvothermal synthesis | 10.1039/C5CE02140E |  | 2016 | [{"synthesis method": "solvothermal synthesis", "precursor": [{"name": "Gd(NO3)3\u22c56H2O", "amount": "0.2", "unit": "mmol"}, {"name": "H3TPIA", "amount": "0.2", "unit": "mmol"}], "solvent": [{"name": "H2O", "amount": "8", "unit": "mL"}, {"name": "NaOH", "amount": "0.60", "unit": "mL"}], "reducing agent": [], "surfactant": [], "pressure": "autogenous", "temperature": "150\u00b0C", "time": "4 days", "heating rate": "", "cooling rate": "2.5\u00b0C h-1"}]
FAFZEU | [(Eu0.12Gd0.88)(TPIA)(H2O)3]·5.5H2O | C15 Eu0.12 Gd0.88 H24 N4 O13.5 | solvothermal synthesis | Eu(NO3)3⋅6H2O | 0.2 mmol | Gd(NO3)3⋅6H2O | 0.2 mmol | H3TPIA | 0.2 mmol | [5 empty] | autogenous | 4 days | 150°C |  | solvothermal synthesis | 10.1039/C5CE02140E |  | 2016 | [{"synthesis method": "solvothermal synthesis", "precursor": [{"name": "Eu(NO3)3\u22c56H2O", "amount": "0.2", "unit": "mmol"}, {"name": "Gd(NO3)3\u22c56H2O", "amount": "0.2", "unit": "mmol"}, {"name": "H3TPIA", "amount": "0.2", "unit": "mmol"}], "solvent": [{"name": "H2O", "amount": "8", "unit": "mL"}, {"name": "NaOH", "amount": "0.60", "unit": "mL"}], "reducing agent": [], "surfactant": [], "pressure": "autogenous", "temperature": "150\u00b0C", "time": "4 days", "heating rate": "", "cooling rate": "2.5\u00b0C h-1"}]
NIMQOQ | 1 | C48 Cu20 H70 N34 | solvothermal synthesis | CuCN | 3.0 mmol | KCN | 1.0 mmol | Pip | 1.0 mmol | [6 empty] | 5 days | 175°C |  | chemical synthesis, solvothermal synthesis | 10.1039/B707582K |  | 2007 | [{"synthesis method": "chemical synthesis", "precursor": [{"name": "", "amount": "1.79", "unit": "g"}, {"name": "KCN", "amount": "0.651", "unit": "g"}, {"name": "Pip", "amount": "0.431", "unit": "g"}], "solution": [{"name": "", "amount": "50", "unit": "mL"}], "pressure": "", "temperature": "", "time": "overnight"}, {"synthesis method": "solvothermal synthesis", "precursor": [{"name": "CuCN", "amount": "3.0", "unit": "mmol"}, {"name": "KCN", "amount": "1.0", "unit": "mmol"}, {"name": "Pip", "amount": "1.0", "unit": "mmol"}], "solvent": [{"name": "", "amount": "5.0", "unit": "mL"}], "reducing agent": [{"name": "", "amount": "", "unit": ""}], "surfactant": [{"name": "", "amount": "", "unit": ""}], "pressure": "", "temperature": "175\u00b0C", "time": "5 days", "heating rate": "", "cooling rate": ""}]
OHETEB | {[Cd4(H2L1)3(suc)4]·5H2O}n | C58 Cd4 H59 N15 O21 | solvothermal synthesis | Cd(NO3)2 | 62 mg | H2L1 | 24.9 mg | H2suc | 47.2 mg | [6 empty] | 72h | 160°C |  | solvothermal synthesis | 10.1039/B907606A |  | 2009 | [{"synthesis method": "solvothermal synthesis", "precursor": [{"name": "Cd(NO3)2", "amount": "62", "unit": "mg"}, {"name": "H2L1", "amount": "24.9", "unit": "mg"}, {"name": "H2suc", "amount": "47.2", "unit": "mg"}], "solvent": [{"name": "", "amount": "8", "unit": "mL"}], "reducing agent": [{"name": "", "amount": "", "unit": ""}], "surfactant": [{"name": "", "amount": "", "unit": ""}], "pressure": "", "temperature": "160\u00b0C", "time": "72h", "heating rate": "", "cooling rate": ""}]
OHETAX | {[Co(H2L2)(chdc)(H2O)]}n | C22 Co1 H23 N5 O5 | solvothermal synthesis | Co(NO3)2 | 29.1 mg | H2L2 | 24.9 mg | H2chdc | 42.5 mg | [6 empty] | 72h | 160°C |  | solvothermal synthesis | 10.1039/B907606A |  | 2009 | [{"synthesis method": "solvothermal synthesis", "precursor": [{"name": "Co(NO3)2", "amount": "29.1", "unit": "mg"}, {"name": "H2L2", "amount": "24.9", "unit": "mg"}, {"name": "H2chdc", "amount": "42.5", "unit": "mg"}], "solvent": [{"name": "", "amount": "8", "unit": "mL"}], "reducing agent": [{"name": "", "amount": "", "unit": ""}], "surfactant": [{"name": "", "amount": "", "unit": ""}], "pressure": "", "temperature": "160\u00b0C", "time": "72h", "heating rate": "", "cooling rate": ""}]
UDOPUY | β-[Cu(2,2'-bipyridine)V2O6] | C30 Cu3 H24 N6 O18 V6 | solvothermal synthesis | CuSO4⋅5H2O | 0.076 g | Na3VO4 | 0.060 g | [8 empty] | 43 hours | 150°C |  | solvothermal synthesis | 10.1039/B103165C |  | 2002 | [{"synthesis method": "solvothermal synthesis", "precursor": [{"name": "CuSO4\u22c55H2O", "amount": "0.076", "unit": "g"}, {"name": "Na3VO4", "amount": "0.060", "unit": "g"}], "solvent": [{"name": "water", "amount": "", "unit": ""}], "reducing agent": [{"name": "", "amount": "", "unit": ""}], "surfactant": [{"name": "", "amount": "", "unit": ""}], "pressure": "", "temperature": "150\u00b0C", "time": "43 hours", "heating rate": "", "cooling rate": ""}]
UDOQAF | β-[Cu(2,2'∶6',2"-terpyridine)V2O6] | C15 Cu1 H11 N3 O6 V2 | solvothermal synthesis | Cu2O | 0.057 g | Na3VO4 | 0.048 g | [8 empty] | 67.5 hours | 200°C |  | solvothermal synthesis | 10.1039/B103165C |  | 2002 | [{"synthesis method": "solvothermal synthesis", "precursor": [{"name": "Cu2O", "amount": "0.057", "unit": "g"}, {"name": "Na3VO4", "amount": "0.048", "unit": "g"}], "solvent": [{"name": "water", "amount": "", "unit": ""}], "reducing agent": [{"name": "", "amount": "", "unit": ""}], "surfactant": [{"name": "", "amount": "", "unit": ""}], "pressure": "", "temperature": "200\u00b0C", "time": "67.5 hours", "heating rate": "", "cooling rate": ""}]
JOFSOO | Cd(L)(tp) | C40 Cd1 H20 N4 O6 | [16 empty] | hydrothermal synthesis | 10.1039/C4CE00490F |  | 2014 | [{"synthesis method": "hydrothermal synthesis", "precursor": [{"name": "Cd(NO3)2\u22c56H2O", "amount": "0.1", "unit": "mmol"}, {"name": "L", "amount": "0.1", "unit": "mmol"}, {"name": "terephthalic acid", "amount": "0.1", "unit": "mmol"}], "solvent": [{"name": "H2O", "amount": "8", "unit": "ml"}], "pressure": "", "temperature": "130\u00b0C", "time": "72h"}]
JOFSUU | Cd(L)(tp)(H2O)·(H2O)3·(CH3CH2OH)3 | C46 Cd1 H46 N4 O13 | [16 empty] | hydrothermal synthesis | 10.1039/C4CE00490F |  | 2014 | [{"synthesis method": "hydrothermal synthesis", "precursor": [{"name": "Cd(NO3)2\u22c56H2O", "amount": "0.1", "unit": "mmol"}, {"name": "L", "amount": "0.1", "unit": "mmol"}, {"name": "terephthalic acid", "amount": "0.1", "unit": "mmol"}], "solvent": [{"name": "ethanol", "amount": "8", "unit": "ml"}, {"name": "H2O", "amount": "2", "unit": "ml"}], "pressure": "", "temperature": "130\u00b0C", "time": "72h"}]
JOFTAB | Zn(L)(nip) | C40 H19 N5 O8 Zn1 | [16 empty] | hydrothermal synthesis | 10.1039/C4CE00490F |  | 2014 | [{"synthesis method": "hydrothermal synthesis", "precursor": [{"name": "Zn(NO3)2\u22c56H2O", "amount": "0.1", "unit": "mmol"}, {"name": "L", "amount": "0.1", "unit": "mmol"}, {"name": "5-nitroisophthalic acid", "amount": "0.2", "unit": "mmol"}], "solvent": [{"name": "H2O", "amount": "2", "unit": "ml"}], "pressure": "", "temperature": "115\u00b0C", "time": "50h"}]
JOFTIJ | Zn(HL)(btc)·(H2O)0.5 | C41 H21 N4 O8.5 Zn1 | [16 empty] | hydrothermal synthesis | 10.1039/C4CE00490F |  | 2014 | [{"synthesis method": "hydrothermal synthesis", "precursor": [{"name": "Zn(NO3)2\u22c56H2O", "amount": "0.1", "unit": "mmol"}, {"name": "L", "amount": "0.1", "unit": "mmol"}, {"name": "benzene-1,3,5-tricarboxylic acid", "amount": "0.1", "unit": "mmol"}], "solvent": [{"name": "DMF", "amount": "3", "unit": "ml"}, {"name": "H2O", "amount": "1", "unit": "ml"}], "pressure": "", "temperature": "115\u00b0C", "time": "72h"}]
JOFTUV | [Zn(L)(ip)]·(H2O)2·(CH3CH2OH) | C42 H30 N4 O9 Zn1 | [16 empty] | hydrothermal synthesis | 10.1039/C4CE00490F |  | 2014 | [{"synthesis method": "hydrothermal synthesis", "precursor": [{"name": "Zn(NO3)2\u22c56H2O", "amount": "0.1", "unit": "mmol"}, {"name": "L", "amount": "0.1", "unit": "mmol"}, {"name": "isophthalic acid", "amount": "0.1", "unit": "mmol"}], "solvent": [{"name": "ethanol", "amount": "4", "unit": "ml"}, {"name": "H2O", "amount": "1", "unit": "ml"}], "pressure": "", "temperature": "130\u00b0C", "time": "72h"}]
DIRYEK | (H2en)[CuL2] | C16 Cu1 H28 N4 O14 | chemical synthesis | 2,5-pyridinedicarboxylic acid | 0.167 g | copper(II) acetate monohydrate | 0.10 g | diamine | 0.5 mmol |  |  |  |  | methanol |  | overnight | room temperature |  | chemical synthesis | 10.1039/C3RA44008G |  | 2013 | [{"synthesis method": "chemical synthesis", "precursor": [{"name": "2,5-pyridinedicarboxylic acid", "amount": "0.167", "unit": "g"}, {"name": "copper(II) acetate monohydrate", "amount": "0.10", "unit": "g"}, {"name": "diamine", "amount": "0.5", "unit": "mmol"}], "solution": [{"name": "methanol", "amount": "20", "unit": "ml"}], "pressure": "", "temperature": "room temperature", "time": "overnight"}]
DIRZUB | [H2tmen][CuL2(H2O)] | C20 Cu1 H34 N4 O13 | chemical synthesis | 2,5-pyridinedicarboxylic acid | 0.167 g | copper(II) acetate monohydrate | 0.10 g | diamine | 0.5 mmol |  |  |  |  | methanol |  | overnight | room temperature |  | chemical synthesis | 10.1039/C3RA44008G |  | 2013 | [{"synthesis method": "chemical synthesis", "precursor": [{"name": "2,5-pyridinedicarboxylic acid", "amount": "0.167", "unit": "g"}, {"name": "copper(II) acetate monohydrate", "amount": "0.10", "unit": "g"}, {"name": "diamine", "amount": "0.5", "unit": "mmol"}], "solution": [{"name": "methanol", "amount": "20", "unit": "ml"}], "pressure": "", "temperature": "room temperature", "time": "overnight"}]
DIRZIP | [H2dap][CuL2(H2O)] | C19 Cu1 H26 N4 O10 | chemical synthesis | 2,5-pyridinedicarboxylic acid | 0.167 g | copper(II) acetate monohydrate | 0.10 g | diamine | 0.5 mmol |  |  |  |  | methanol |  | overnight | room temperature |  | chemical synthesis | 10.1039/C3RA44008G |  | 2013 | [{"synthesis method": "chemical synthesis", "precursor": [{"name": "2,5-pyridinedicarboxylic acid", "amount": "0.167", "unit": "g"}, {"name": "copper(II) acetate monohydrate", "amount": "0.10", "unit": "g"}, {"name": "diamine", "amount": "0.5", "unit": "mmol"}], "solution": [{"name": "methanol", "amount": "20", "unit": "ml"}], "pressure": "", "temperature": "room temperature", "time": "overnight"}]
DIRZEL | [H2dao]3[Cu3L6] | C66 Cu3 H84 N12 O40 | chemical synthesis | 2,5-pyridinedicarboxylic acid | 0.167 g | copper(II) acetate monohydrate | 0.10 g | diamine | 0.5 mmol |  |  |  |  | methanol |  | overnight | room temperature |  | chemical synthesis | 10.1039/C3RA44008G |  | 2013 | [{"synthesis method": "chemical synthesis", "precursor": [{"name": "2,5-pyridinedicarboxylic acid", "amount": "0.167", "unit": "g"}, {"name": "copper(II) acetate monohydrate", "amount": "0.10", "unit": "g"}, {"name": "diamine", "amount": "0.5", "unit": "mmol"}], "solution": [{"name": "methanol", "amount": "20", "unit": "ml"}], "pressure": "", "temperature": "room temperature", "time": "overnight"}]
DIRZOV | (H3deta)[Cu1.5L3] | C50 Cu3 H74 N12 O36 | chemical synthesis | 2,5-pyridinedicarboxylic acid | 0.167 g | copper(II) acetate monohydrate | 0.10 g | diamine | 0.5 mmol |  |  |  |  | methanol |  | overnight | room temperature |  | chemical synthesis | 10.1039/C3RA44008G |  | 2013 | [{"synthesis method": "chemical synthesis", "precursor": [{"name": "2,5-pyridinedicarboxylic acid", "amount": "0.167", "unit": "g"}, {"name": "copper(II) acetate monohydrate", "amount": "0.10", "unit": "g"}, {"name": "diamine", "amount": "0.5", "unit": "mmol"}], "solution": [{"name": "methanol", "amount": "20", "unit": "ml"}], "pressure": "", "temperature": "room temperature", "time": "overnight"}]
DIRYIO | [H4aba]2[CuL2] | C28 Cu1 H44 N6 O16 | chemical synthesis | 2,5-pyridinedicarboxylic acid | 0.167 g | copper(II) acetate monohydrate | 0.10 g | diamine | 0.5 mmol |  |  |  |  | methanol |  | overnight | room temperature |  | chemical synthesis | 10.1039/C3RA44008G |  | 2013 | [{"synthesis method": "chemical synthesis", "precursor": [{"name": "2,5-pyridinedicarboxylic acid", "amount": "0.167", "unit": "g"}, {"name": "copper(II) acetate monohydrate", "amount": "0.10", "unit": "g"}, {"name": "diamine", "amount": "0.5", "unit": "mmol"}], "solution": [{"name": "methanol", "amount": "20", "unit": "ml"}], "pressure": "", "temperature": "room temperature", "time": "overnight"}]
DIRZAH | [H2dabco][CuL2(H2O)] | C20 Cu1 H32 N4 O14 | chemical synthesis | 2,5-pyridinedicarboxylic acid | 0.167 g | copper(II) acetate monohydrate | 0.10 g | diamine | 0.5 mmol |  |  |  |  | methanol |  | overnight | room temperature |  | chemical synthesis | 10.1039/C3RA44008G |  | 2013 | [{"synthesis method": "chemical synthesis", "precursor": [{"name": "2,5-pyridinedicarboxylic acid", "amount": "0.167", "unit": "g"}, {"name": "copper(II) acetate monohydrate", "amount": "0.10", "unit": "g"}, {"name": "diamine", "amount": "0.5", "unit": "mmol"}], "solution": [{"name": "methanol", "amount": "20", "unit": "ml"}], "pressure": "", "temperature": "room temperature", "time": "overnight"}]
DIRYUA | [H5aqn]2[CuL2] | C32 Cu1 H24 N6 O12 | chemical synthesis | 2,5-pyridinedicarboxylic acid | 0.167 g | copper(II) acetate monohydrate | 0.10 g | diamine | 0.5 mmol |  |  |  |  | methanol |  | overnight | room temperature |  | chemical synthesis | 10.1039/C3RA44008G |  | 2013 | [{"synthesis method": "chemical synthesis", "precursor": [{"name": "2,5-pyridinedicarboxylic acid", "amount": "0.167", "unit": "g"}, {"name": "copper(II) acetate monohydrate", "amount": "0.10", "unit": "g"}, {"name": "diamine", "amount": "0.5", "unit": "mmol"}], "solution": [{"name": "methanol", "amount": "20", "unit": "ml"}], "pressure": "", "temperature": "room temperature", "time": "overnight"}]
ILABAA01 | {Tb(α-fur)3(H2O)3}n | C15 H15 O12 Tb1 | [16 empty] | method A | 10.1039/C8TC00832A |  | 2018 | [{"synthesis method": "method A", "precursor": [{"name": "{[Tb2Sr(\u03b1-fur)8(H2O)4]}n\u22c52H2O", "amount": "0.420", "unit": "g"}, {"name": "Tb2(SO4)3\u22c58H2O", "amount": "0.075", "unit": "g"}], "pressure": "", "temperature": "", "time": ""}]
TIGVAJ | {Tb0.3Eu0.7(α-fur)3(H2O)3}n | C15 Eu0.67 H15 O12 Tb0.33 | [16 empty] | method B | 10.1039/C8TC00832A |  | 2018 | [{"synthesis method": "method B", "precursor": [{"name": "{[Eu2Sr(\u03b1-fur)8(H2O)4]}n\u22c52H2O", "amount": "0.416", "unit": "g"}, {"name": "Tb2(SO4)3\u22c58H2O", "amount": "0.075", "unit": "g"}], "pressure": "", "temperature": "", "time": ""}]
LADDAY | [Nd2Ni2(dcta)2(H2O)8(NO3)2] | C28 H68 N6 Nd2 Ni2 O38 | chemical synthesis | Ni(NO3)2⋅6H2O | 585 mg | H4dcta⋅H2O | 364 mg | Nd(NO3)3⋅6H2O | 438 mg |  |  |  |  | H2O |  | 2h | 80°C | 5 | chemical synthesis, pH adjustment, filtration | 10.1039/C5CE02503F |  | 2016 | [{"synthesis method": "chemical synthesis", "precursor": [{"name": "Ni(NO3)2\u22c56H2O", "amount": "585", "unit": "mg"}, {"name": "H4dcta\u22c5H2O", "amount": "364", "unit": "mg"}, {"name": "Nd(NO3)3\u22c56H2O", "amount": "438", "unit": "mg"}], "solution": [{"name": "H2O", "amount": "10", "unit": "mL"}], "pressure": "", "temperature": "80\u00b0C", "time": "2h"}, {"synthesis method": "pH adjustment", "pH": "5", "modulator": "NaOH (aq. 1.0 M)"}, {"synthesis method": "filtration", "time": "", "atmosphere": "", "pressure": ""}]
LADDIG | {[DyNi(dcta)(H2O)6]Cl·(H2O)2}n | C14 Cl1 Dy1 H34 N2 Ni1 O16 | chemical synthesis | NiCl2⋅6H2O | 238 mg | H4dcta⋅H2O | 364 mg | DyCl3⋅6H2O | 377 mg |  |  |  |  | H2O |  | 2h | 80°C | 5 | chemical synthesis, pH adjustment, filtration | 10.1039/C5CE02503F |  | 2016 | [{"synthesis method": "chemical synthesis", "precursor": [{"name": "NiCl2\u22c56H2O", "amount": "238", "unit": "mg"}, {"name": "H4dcta\u22c5H2O", "amount": "364", "unit": "mg"}, {"name": "DyCl3\u22c56H2O", "amount": "377", "unit": "mg"}], "solution": [{"name": "H2O", "amount": "10", "unit": "mL"}], "pressure": "", "temperature": "80\u00b0C", "time": "2h"}, {"synthesis method": "pH adjustment", "pH": "5", "modulator": "NaOH (aq. 1.0 M)"}, {"synthesis method": "filtration", "time": "", "atmosphere": "", "pressure": ""}]
LADRUG | {[LaNi(dcta)(H2O)6](ClO4)·(H2O)3}n | C14 Cl1 H36 La1 N2 Ni1 O21 | chemical synthesis | Ni(ClO4)2⋅6H2O | 366 mg | H4dcta⋅H2O | 364 mg | La(ClO4)3 | 4 mL |  |  |  |  | H2O |  | 2h | 80°C | 4-5 | chemical synthesis, pH adjustment, filtration | 10.1039/C5CE02503F |  | 2016 | [{"synthesis method": "chemical synthesis", "precursor": [{"name": "Ni(ClO4)2\u22c56H2O", "amount": "366", "unit": "mg"}, {"name": "H4dcta\u22c5H2O", "amount": "364", "unit": "mg"}, {"name": "La(ClO4)3", "amount": "4", "unit": "mL"}], "solution": [{"name": "H2O", "amount": "10", "unit": "mL"}], "pressure": "", "temperature": "80\u00b0C", "time": "2h"}, {"synthesis method": "pH adjustment", "pH": "4-5", "modulator": "NaOH (aq. 1.0 M)"}, {"synthesis method": "filtration", "time": "", "atmosphere": "", "pressure": ""}]
LADSAN | {[NdNi(dcta)(H2O)6](ClO4)·(H2O)3}n | C14 Cl1 H36 N2 Nd1 Ni1 O21 | chemical synthesis | Ni(ClO4)2⋅6H2O | 366 mg | H4dcta⋅H2O | 364 mg | Nd(ClO4)3 | 4 mL |  |  |  |  | H2O |  | 2h | 80°C | 4-5 | chemical synthesis, pH adjustment, filtration | 10.1039/C5CE02503F |  | 2016 | [{"synthesis method": "chemical synthesis", "precursor": [{"name": "Ni(ClO4)2\u22c56H2O", "amount": "366", "unit": "mg"}, {"name": "H4dcta\u22c5H2O", "amount": "364", "unit": "mg"}, {"name": "Nd(ClO4)3", "amount": "4", "unit": "mL"}], "solution": [{"name": "H2O", "amount": "10", "unit": "mL"}], "pressure": "", "temperature": "80\u00b0C", "time": "2h"}, {"synthesis method": "pH adjustment", "pH": "4-5", "modulator": "NaOH (aq. 1.0 M)"}, {"synthesis method": "filtration", "time": "", "atmosphere": "", "pressure": ""}]
TURBUE01 | {[Gd12Ni12(dcta)12(H2O)24]·[Ni(H2O)6]3(ClO4)18·(H2O)80}n | C168 Cl18 Gd12 H460 N24 Ni15 O290 | chemical synthesis | Ni(NO3)2⋅6H2O | 580 mg | H4dcta⋅H2O | 728 mg | Gd(ClO4)3 | 2 mL |  |  |  |  | H2O |  | 2h | 80°C | 6 | chemical synthesis, pH adjustment, filtration | 10.1039/C5CE02503F |  | 2016 | [{"synthesis method": "chemical synthesis", "precursor": [{"name": "Ni(NO3)2\u22c56H2O", "amount": "580", "unit": "mg"}, {"name": "H4dcta\u22c5H2O", "amount": "728", "unit": "mg"}, {"name": "Gd(ClO4)3", "amount": "2", "unit": "mL"}], "solution": [{"name": "H2O", "amount": "10", "unit": "mL"}], "pressure": "", "temperature": "80\u00b0C", "time": "2h"}, {"synthesis method": "pH adjustment", "pH": "6", "modulator": "NaOH (aq. 1.0 M)"}, {"synthesis method": "filtration", "time": "", "atmosphere": "", "pressure": ""}]
TURBOY01 | {[La12Ni12(dcta)12(H2O)60]·[Ni(H2O)6]3 (ClO4)18·(H2O)30}n | C168 Cl18 H432 La12 N24 Ni15 O276 | chemical synthesis | Ni(NO3)2⋅6H2O | 580 mg | H4dcta⋅H2O | 728 mg | La(ClO4)3 | 2 mL |  |  |  |  | H2O |  | 2h | 80°C | 6 | chemical synthesis, pH adjustment, filtration | 10.1039/C5CE02503F |  | 2016 | [{"synthesis method": "chemical synthesis", "precursor": [{"name": "Ni(NO3)2\u22c56H2O", "amount": "580", "unit": "mg"}, {"name": "H4dcta\u22c5H2O", "amount": "728", "unit": "mg"}, {"name": "La(ClO4)3", "amount": "2", "unit": "mL"}], "solution": [{"name": "H2O", "amount": "10", "unit": "mL"}], "pressure": "", "temperature": "80\u00b0C", "time": "2h"}, {"synthesis method": "pH adjustment", "pH": "6", "modulator": "NaOH (aq. 1.0 M)"}, {"synthesis method": "filtration", "time": "", "atmosphere": "", "pressure": ""}]
WOKKIR | [Cu2(L1)2(μ-Cl)2] | C24 Cl2 Cu2 H24 N6 | chemical synthesis | copper(II) chloride dihydrate | 0.0511 g | HL1 | 0.0598 g | [6 empty] | , |  | 4 h |  |  | chemical synthesis | 10.1039/B808845D |  | 2008 | [{"synthesis method": "chemical synthesis", "precursor": [{"name": "copper(II) chloride dihydrate", "amount": "0.0511", "unit": "g"}, {"name": "HL1", "amount": "0.0598", "unit": "g"}], "solution": [{"name": "", "amount": "5", "unit": "mL"}, {"name": "", "amount": "5", "unit": "mL"}], "pressure": "", "temperature": "", "time": "4 h"}]
WOKKOX | [Cu2(L1)2(μ-Br)2] | Br2 C24 Cu2 H24 N6 | chemical synthesis | HL1 | 0.0598 g |  | 0.0304 g |  | 0.0670 g |  |  |  |  | , , |  | 8.5 h |  |  | chemical synthesis | 10.1039/B808845D |  | 2008 | [{"synthesis method": "chemical synthesis", "precursor": [{"name": "HL1", "amount": "0.0598", "unit": "g"}, {"name": "", "amount": "0.0304", "unit": "g"}, {"name": "", "amount": "0.0670", "unit": "g"}], "solution": [{"name": "", "amount": "5", "unit": "mL"}, {"name": "", "amount": "3", "unit": "mL"}, {"name": "", "amount": "5", "unit": "mL"}], "pressure": "", "temperature": "", "time": "8.5 h"}]
WOKLAK | [CuL1a(μ-Br)]∞ | Br2 C12 Cu1 H11 N3 | chemical synthesis | HL1 | 0.0598 g |  | 0.0304 g |  | 0.402 g |  |  |  |  | , , |  | 7 h |  |  | chemical synthesis | 10.1039/B808845D |  | 2008 | [{"synthesis method": "chemical synthesis", "precursor": [{"name": "HL1", "amount": "0.0598", "unit": "g"}, {"name": "", "amount": "0.0304", "unit": "g"}, {"name": "", "amount": "0.402", "unit": "g"}], "solution": [{"name": "", "amount": "5", "unit": "mL"}, {"name": "", "amount": "2", "unit": "mL"}, {"name": "", "amount": "30", "unit": "mL"}], "pressure": "", "temperature": "", "time": "7 h"}]
QAZTOD | [Cu2L2(NO3)2]·CH3CN | C28 Cu2 H29 N7 O14 | chemical synthesis | Cu(NO3)2 | 0.075 g | HL | 0.105 g | [6 empty] | CH3CN |  | 2h | 80°C |  | chemical synthesis | 10.1039/C7CE01215B |  | 2017 | [{"synthesis method": "chemical synthesis", "precursor": [{"name": "Cu(NO3)2", "amount": "0.075", "unit": "g"}, {"name": "HL", "amount": "0.105", "unit": "g"}], "solution": [{"name": "CH3CN", "amount": "4", "unit": "mL"}], "pressure": "", "temperature": "80\u00b0C", "time": "2h"}]
QAZROB | [Cu2L2(H2O)2](NO3)2 | C26 Cu2 H40 N6 O21 | chemical synthesis | Cu(NO3)2⋅3H2O | 0.097 g | HL | 0.105 g | [6 empty] | CH3OH, H2O |  | 2h | 80°C |  | chemical synthesis | 10.1039/C7CE01215B |  | 2017 | [{"synthesis method": "chemical synthesis", "precursor": [{"name": "Cu(NO3)2\u22c53H2O", "amount": "0.097", "unit": "g"}, {"name": "HL", "amount": "0.105", "unit": "g"}], "solution": [{"name": "CH3OH", "amount": "6", "unit": "mL"}, {"name": "H2O", "amount": "3", "unit": "mL"}], "pressure": "", "temperature": "80\u00b0C", "time": "2h"}]
QAZQEQ | {[CuL(H2O)](NO3)}n | C13 Cu1 H15 N3 O8 | chemical synthesis | HL | 0.105 g | Cu(NO3)2⋅3H2O | 0.097 g | [6 empty] | H2O |  | 2 weeks | ambient | 3 | chemical synthesis, pH adjustment | 10.1039/C7CE01215B |  | 2017 | [{"synthesis method": "chemical synthesis", "precursor": [{"name": "HL", "amount": "0.105", "unit": "g"}, {"name": "Cu(NO3)2\u22c53H2O", "amount": "0.097", "unit": "g"}], "solution": [{"name": "H2O", "amount": "3", "unit": "mL"}], "pressure": "", "temperature": "ambient", "time": "2 weeks"}, {"synthesis method": "pH adjustment", "pH": "3", "modulator": "aqueous NaOH"}]
QAZQIU | [Cu4L4(OH)2(H2O)2](NO3)2 | C52 Cu4 H78 N10 O36 | chemical synthesis | HL | 0.053 g | Cu(ClO4)2⋅6H2O | 0.074 g | [6 empty] | H2O |  | 2h | 80°C | 6 | chemical synthesis, pH adjustment | 10.1039/C7CE01215B |  | 2017 | [{"synthesis method": "chemical synthesis", "precursor": [{"name": "HL", "amount": "0.053", "unit": "g"}, {"name": "Cu(ClO4)2\u22c56H2O", "amount": "0.074", "unit": "g"}], "solution": [{"name": "H2O", "amount": "6", "unit": "mL"}], "pressure": "", "temperature": "80\u00b0C", "time": "2h"}, {"synthesis method": "pH adjustment", "pH": "6", "modulator": "aqueous NaOH"}]
QAZQOA | [Cu2L2(H2O)2](ClO4)2 | C26 Cl2 Cu2 H30 N4 O18 | chemical synthesis | HL | 0.053 g | Cu(ClO4)2⋅6H2O | 0.074 g | [6 empty] | H2O |  | 2h | 80°C | 6 | chemical synthesis, pH adjustment | 10.1039/C7CE01215B |  | 2017 | [{"synthesis method": "chemical synthesis", "precursor": [{"name": "HL", "amount": "0.053", "unit": "g"}, {"name": "Cu(ClO4)2\u22c56H2O", "amount": "0.074", "unit": "g"}], "solution": [{"name": "H2O", "amount": "6", "unit": "mL"}], "pressure": "", "temperature": "80\u00b0C", "time": "2h"}, {"synthesis method": "pH adjustment", "pH": "6", "modulator": "aqueous NaOH"}]
QAZRAN | [Cu(HL)2Cl2] | C26 Cl2 Cu1 H28 N4 O8 | chemical synthesis | CuCl2⋅2H2O | 0.017 g | HL | 0.053 g | [6 empty] | H2O |  | 2h | 80°C | 1.5 | chemical synthesis, pH adjustment | 10.1039/C7CE01215B |  | 2017 | [{"synthesis method": "chemical synthesis", "precursor": [{"name": "CuCl2\u22c52H2O", "amount": "0.017", "unit": "g"}, {"name": "HL", "amount": "0.053", "unit": "g"}], "solution": [{"name": "H2O", "amount": "5", "unit": "mL"}], "pressure": "", "temperature": "80\u00b0C", "time": "2h"}, {"synthesis method": "pH adjustment", "pH": "1.5", "modulator": "aqueous HCl"}]
QAZRER | [Cu2L2Cl2] | C26 Cl2 Cu2 H30 N4 O10 | chemical synthesis | HL | 0.053 g | CuCl2⋅2H2O | 0.034 g | [6 empty] | H2O, methanol |  | 2h | 80°C |  | chemical synthesis | 10.1039/C7CE01215B |  | 2017 | [{"synthesis method": "chemical synthesis", "precursor": [{"name": "HL", "amount": "0.053", "unit": "g"}, {"name": "CuCl2\u22c52H2O", "amount": "0.034", "unit": "g"}], "solution": [{"name": "H2O", "amount": "3", "unit": "mL"}, {"name": "methanol", "amount": "6", "unit": "mL"}], "pressure": "", "temperature": "80\u00b0C", "time": "2h"}]
QAZRIV | {[Cu2L2Cl2]·2H2O}n | C13 Cl1 Cu1 H17 N2 O6 | chemical synthesis | HL | 0.053 g | CuCl2⋅2H2O | 0.034 g | [6 empty] | H2O, CH3CN |  | 2h | 80°C |  | chemical synthesis | 10.1039/C7CE01215B |  | 2017 | [{"synthesis method": "chemical synthesis", "precursor": [{"name": "HL", "amount": "0.053", "unit": "g"}, {"name": "CuCl2\u22c52H2O", "amount": "0.034", "unit": "g"}], "solution": [{"name": "H2O", "amount": "3", "unit": "mL"}, {"name": "CH3CN", "amount": "6", "unit": "mL"}], "pressure": "", "temperature": "80\u00b0C", "time": "2h"}]
DEKYEA | (L-His)2·CaCl2 | (L-His)2·CaX2·3H2O | chemical synthesis | histidine | 0.5 mmol | calcium halide | 0.25 mmol | [6 empty] | water |  |  | 40°C |  | chemical synthesis | 10.1039/C7CE01326D |  | 2017 | [{"synthesis method": "chemical synthesis", "precursor": [{"name": "histidine", "amount": "0.5", "unit": "mmol"}, {"name": "calcium halide", "amount": "0.25", "unit": "mmol"}], "solution": [{"name": "water", "amount": "3", "unit": "mL"}], "pressure": "", "temperature": "40\u00b0C", "time": ""}]
CAVWAZ | CuI8BBTZ6[α-Mo8O26][β-Mo8O26] | C36 Cu4 H36 Mo8 N18 O26 | solvothermal synthesis | (NH4)6Mo7O24⋅4H2O | 0.248 g | BBTZ | 0.119 g | CuCl2⋅2H2O | 0.198 g | [Bmim]Br | 2 g |  |  |  |  | 72h | 160°C | 3.9 | solvothermal synthesis, pH adjustment | 10.1039/C2DT11912A |  | 2012 | [{"synthesis method": "solvothermal synthesis", "precursor": [{"name": "(NH4)6Mo7O24\u22c54H2O", "amount": "0.248", "unit": "g"}, {"name": "BBTZ", "amount": "0.119", "unit": "g"}, {"name": "CuCl2\u22c52H2O", "amount": "0.198", "unit": "g"}, {"name": "[Bmim]Br", "amount": "2", "unit": "g"}], "solvent": [], "reducing agent": [], "surfactant": [], "pressure": "", "temperature": "160\u00b0C", "time": "72h", "heating rate": "", "cooling rate": "10\u00b0C h-1"}, {"synthesis method": "pH adjustment", "pH": "3.9", "modulator": "HCl (6 M) and (2 M)"}]
CAVWED | (CuIBBTZ)4[Mo7CuIIO24(H2O)2] | C48 Cu5 H64 Mo7 N24 O32 | solvothermal synthesis | (NH4)6Mo7O24⋅4H2O | 0.124 g | BBTZ | 0.119 g | CuCl2⋅2H2O | 0.099 g | [Bmim]Br | 2 g |  |  |  |  | 72h | 160°C | 4.1 | solvothermal synthesis, pH adjustment | 10.1039/C2DT11912A |  | 2012 | [{"synthesis method": "solvothermal synthesis", "precursor": [{"name": "(NH4)6Mo7O24\u22c54H2O", "amount": "0.124", "unit": "g"}, {"name": "BBTZ", "amount": "0.119", "unit": "g"}, {"name": "CuCl2\u22c52H2O", "amount": "0.099", "unit": "g"}, {"name": "[Bmim]Br", "amount": "2", "unit": "g"}], "solvent": [], "reducing agent": [], "surfactant": [], "pressure": "", "temperature": "160\u00b0C", "time": "72h", "heating rate": "", "cooling rate": "10\u00b0C h-1"}, {"synthesis method": "pH adjustment", "pH": "4.1", "modulator": "HCl (6 M) and (2 M)"}]
CAVWIH | CuIICuI2BBTZ5[Mo8O26] | C60 Cu3 H54 Mo8 N30 O26 | solvothermal synthesis | (NH4)6Mo7O24⋅4H2O | 0.124 g | BBTZ | 0.119 g | CuCl2⋅2H2O | 0.099 g | [Bmim]Br | 2 g |  |  |  |  | 72h | 160°C | 3.2 | solvothermal synthesis, pH adjustment | 10.1039/C2DT11912A |  | 2012 | [{"synthesis method": "solvothermal synthesis", "precursor": [{"name": "(NH4)6Mo7O24\u22c54H2O", "amount": "0.124", "unit": "g"}, {"name": "BBTZ", "amount": "0.119", "unit": "g"}, {"name": "CuCl2\u22c52H2O", "amount": "0.099", "unit": "g"}, {"name": "[Bmim]Br", "amount": "2", "unit": "g"}], "solvent": [], "reducing agent": [], "surfactant": [], "pressure": "", "temperature": "160\u00b0C", "time": "72h", "heating rate": "", "cooling rate": "10\u00b0C h-1"}, {"synthesis method": "pH adjustment", "pH": "3.2", "modulator": "HCl (6 M) and (2 M)"}]
YUMVAF | [Cu4(L)4(OH)2Cl2]·11.55H2O | C32 Cl2 Cu4 H49.10 N4 O29.55 | chemical synthesis | CuCl2⋅2H2O | 34.1 mg | L | 22.0 mg | [6 empty] | water |  | 20 min | ambient |  | chemical synthesis | 10.1039/C5CE00677E |  | 2015 | [{"synthesis method": "chemical synthesis", "precursor": [{"name": "CuCl2\u22c52H2O", "amount": "34.1", "unit": "mg"}, {"name": "L", "amount": "22.0", "unit": "mg"}], "solution": [{"name": "water", "amount": "7", "unit": "mL"}], "pressure": "", "temperature": "ambient", "time": "20 min"}]
YUMVEJ | [Ag2(L)(NO3)] | Ag2 C8 H8 N2 O8 | chemical synthesis | AgNO3 | 68.0 mg | L | 44.0 mg | [6 empty] | water |  |  |  |  | chemical synthesis | 10.1039/C5CE00677E |  | 2015 | [{"synthesis method": "chemical synthesis", "precursor": [{"name": "AgNO3", "amount": "68.0", "unit": "mg"}, {"name": "L", "amount": "44.0", "unit": "mg"}], "solution": [{"name": "water", "amount": "3", "unit": "mL"}], "pressure": "", "temperature": "", "time": ""}]
YUMVIN | [Pb(L)(NO3)] | C8 H6 N2 O7 Pb1 | chemical synthesis | Pb(NO3)2⋅4H2O | 80.6 mg | L | 22.0 mg | [6 empty] | methanol-water, water |  | 2 weeks | room temperature |  | chemical synthesis | 10.1039/C5CE00677E |  | 2015 | [{"synthesis method": "chemical synthesis", "precursor": [{"name": "Pb(NO3)2\u22c54H2O", "amount": "80.6", "unit": "mg"}, {"name": "L", "amount": "22.0", "unit": "mg"}], "solution": [{"name": "methanol-water", "amount": "5", "unit": "mL"}, {"name": "water", "amount": "3", "unit": "mL"}], "pressure": "", "temperature": "room temperature", "time": "2 weeks"}]
YUMVOT | [Pb3(L)4Br2(H2O)2] | Br2 C32 H28 N4 O18 Pb3 | chemical synthesis | Pb(NO3)2⋅4H2O | 80.6 mg | L | 22.0 mg | KBr | 11.9 mg |  |  |  |  | methanol-water, water |  | 2 weeks | room temperature |  | chemical synthesis | 10.1039/C5CE00677E |  | 2015 | [{"synthesis method": "chemical synthesis", "precursor": [{"name": "Pb(NO3)2\u22c54H2O", "amount": "80.6", "unit": "mg"}, {"name": "L", "amount": "22.0", "unit": "mg"}, {"name": "KBr", "amount": "11.9", "unit": "mg"}], "solution": [{"name": "methanol-water", "amount": "5", "unit": "mL"}, {"name": "water", "amount": "3", "unit": "mL"}], "pressure": "", "temperature": "room temperature", "time": "2 weeks"}]
YUMVUZ | [Pr(L)2(H2O)2(NO3)] | C16 H16 N3 O13 Pr1 | chemical synthesis | Pr(NO3)2⋅6H2O | 87.0 mg | L | 44.0 mg | [6 empty] | water |  | 20 min | ambient |  | chemical synthesis | 10.1039/C5CE00677E |  | 2015 | [{"synthesis method": "chemical synthesis", "precursor": [{"name": "Pr(NO3)2\u22c56H2O", "amount": "87.0", "unit": "mg"}, {"name": "L", "amount": "44.0", "unit": "mg"}], "solution": [{"name": "water", "amount": "4", "unit": "mL"}], "pressure": "", "temperature": "ambient", "time": "20 min"}]
CISLUN | {[Cu3(N3)2(4-ptz)4 (DMF)2]·2DMF}n | C36 Cu3 H44 N30 O4 | chemical synthesis | Cu(CH3COO)2⋅H2O | 248 mg | 4-cyanopyridine | 208 mg | NaN3 | 130 mg |  |  |  |  | water, acetonitrile |  | 5 hours | 50-60 °C |  | chemical synthesis, washing, washing | 10.1039/C3CE41612G |  | 2014 | [{"synthesis method": "chemical synthesis", "precursor": [{"name": "Cu(CH3COO)2\u22c5H2O", "amount": "248", "unit": "mg"}, {"name": "4-cyanopyridine", "amount": "208", "unit": "mg"}, {"name": "NaN3", "amount": "130", "unit": "mg"}], "solution": [{"name": "water", "amount": "6", "unit": "mL"}, {"name": "acetonitrile", "amount": "8", "unit": "mL"}], "pressure": "", "temperature": "50-60 \u00b0C", "time": "5 hours"}, {"synthesis method": "washing", "washing solution": "cold acetonitrile", "amount": ""}, {"synthesis method": "washing", "washing solution": "cold water and Et2O", "amount": ""}]
NEGZIK | 1 | C30 H57 N15 O33 V10 Zn2 | chemical synthesis | VO2(acac) | 91 mg | Zn(NO3)2⋅6H2O | 0.1 mmol | [6 empty] | DMF |  | 3 hours | room temperature |  | chemical synthesis | 10.1039/C2DT30532A |  | 2012 | [{"synthesis method": "chemical synthesis", "precursor": [{"name": "VO2(acac)", "amount": "91", "unit": "mg"}, {"name": "Zn(NO3)2\u22c56H2O", "amount": "0.1", "unit": "mmol"}], "solution": [{"name": "DMF", "amount": "10", "unit": "mL"}], "pressure": "", "temperature": "room temperature", "time": "3 hours"}]
NEGZOQ | 2 | C14 H53 N21 O44 V10 Zn3 | chemical synthesis | NH4VO3 | 112 mg | Zn(NO3)2⋅6H2O | 0.3 mmol | [8 empty] | 6 hours | room temperature | 6.0 | chemical synthesis, pH adjustment | 10.1039/C2DT30532A |  | 2012 | [{"synthesis method": "chemical synthesis", "precursor": [{"name": "NH4VO3", "amount": "112", "unit": "mg"}, {"name": "Zn(NO3)2\u22c56H2O", "amount": "0.3", "unit": "mmol"}], "solution": [{"name": "", "amount": "10", "unit": "mL"}], "pressure": "", "temperature": "room temperature", "time": "6 hours"}, {"synthesis method": "pH adjustment", "pH": "6.0", "modulator": ""}]
NEGZUW | 3 | C9 H25 N10 O21 V5 Zn3 | chemical synthesis | NH4VO3 | 56 mg | Zn(NO3)2⋅6H2O | 30 mg | [6 empty] | , DMF |  | 24 hours | room temperature |  | chemical synthesis | 10.1039/C2DT30532A |  | 2012 | [{"synthesis method": "chemical synthesis", "precursor": [{"name": "NH4VO3", "amount": "56", "unit": "mg"}, {"name": "Zn(NO3)2\u22c56H2O", "amount": "30", "unit": "mg"}], "solution": [{"name": "", "amount": "0.5", "unit": "mL"}, {"name": "DMF", "amount": "8", "unit": "mL"}], "pressure": "", "temperature": "room temperature", "time": "24 hours"}]
DACLAW | {[Co4(H2O)2(μ3-OH)2(atz)2(nip)2]·3H2O}n | C9 Co2 H11 N6 O9.5 | solvothermal synthesis | Co(NO3)2⋅6H2O | 87.3 mg | H2nip | 21.1 mg | Hatz | 20.6 mg | [6 empty] | 72 h | 200°C |  | solvothermal synthesis | 10.1039/C1DT10958H |  | 2011 | [{"synthesis method": "solvothermal synthesis", "precursor": [{"name": "Co(NO3)2\u22c56H2O", "amount": "87.3", "unit": "mg"}, {"name": "H2nip", "amount": "21.1", "unit": "mg"}, {"name": "Hatz", "amount": "20.6", "unit": "mg"}], "solvent": [{"name": "aqueous NaOH solution", "amount": "1.0", "unit": "mL"}, {"name": "doubly deionized", "amount": "14.0", "unit": "mL"}], "reducing agent": [{"name": "", "amount": "", "unit": ""}], "surfactant": [{"name": "", "amount": "", "unit": ""}], "pressure": "", "temperature": "200\u00b0C", "time": "72 h", "heating rate": "", "cooling rate": "2.5 \u00b0C h-1"}]
DACKOJ | {[Mn4(H2O)2(μ3-OH)2(atz)2(nip)2]·H2O·MeOH}n | C9.5 H11 Mn2 N6 O9 | solvothermal synthesis | MnCl2 | 39.4 mg | H2nip | 21.1 mg | Hatz | 20.6 mg | [5 empty] | autogenous pressure | 96 h | 190°C |  | solvothermal synthesis | 10.1039/C1DT10958H |  | 2011 | [{"synthesis method": "solvothermal synthesis", "precursor": [{"name": "MnCl2", "amount": "39.4", "unit": "mg"}, {"name": "H2nip", "amount": "21.1", "unit": "mg"}, {"name": "Hatz", "amount": "20.6", "unit": "mg"}], "solvent": [{"name": "aqueous NaOH solution", "amount": "1.0", "unit": "mL"}, {"name": "doubly deionized", "amount": "7.0", "unit": "mL"}], "reducing agent": [{"name": "", "amount": "", "unit": ""}], "surfactant": [{"name": "", "amount": "", "unit": ""}], "pressure": "autogenous pressure", "temperature": "190\u00b0C", "time": "96 h", "heating rate": "", "cooling rate": "6.9 \u00b0C h-1"}]
UTOTUT01 | {[Cu2(H2O)(μ3-OH)(atz)(nip)]·2H2O}n | C36 Cu8 H48 N24 O40 | solvothermal synthesis | CuSO4⋅5H2O | 49.9 mg | H2nip | 42.0 mg | Hatz | 20.6 mg | [5 empty] | autogenous pressure | 24 h | 130°C | 7.5 | solvothermal synthesis, pH adjustment, washing | 10.1039/C1DT10958H |  | 2011 | [{"synthesis method": "solvothermal synthesis", "precursor": [{"name": "CuSO4\u22c55H2O", "amount": "49.9", "unit": "mg"}, {"name": "H2nip", "amount": "42.0", "unit": "mg"}, {"name": "Hatz", "amount": "20.6", "unit": "mg"}], "solvent": [{"name": "doubly deionized", "amount": "11.0", "unit": "mL"}], "reducing agent": [{"name": "", "amount": "", "unit": ""}], "surfactant": [{"name": "", "amount": "", "unit": ""}], "pressure": "autogenous pressure", "temperature": "130\u00b0C", "time": "24 h", "heating rate": "", "cooling rate": "2.1 \u00b0C h-1"}, {"synthesis method": "pH adjustment", "pH": "7.5", "modulator": ""}, {"synthesis method": "washing", "washing solution": "", "amount": ""}]
ETEJIY | [Pb2(TZI)(μ3-OH)(H2O)·(H2O)]n | C9 H8 N4 O7 Pb2 | solvothermal synthesis | Pb(NO3)2 | 0.0331 g | H3TZI | 0.0234 g | NaOH | 2.4 mL | [6 empty] | 48h | 120°C |  | solvothermal synthesis | 10.1039/C6CE00883F |  | 2016 | [{"synthesis method": "solvothermal synthesis", "precursor": [{"name": "Pb(NO3)2", "amount": "0.0331", "unit": "g"}, {"name": "H3TZI", "amount": "0.0234", "unit": "g"}, {"name": "NaOH", "amount": "2.4", "unit": "mL"}], "solvent": [{"name": "distilled water", "amount": "8.0", "unit": "mL"}], "reducing agent": [{"name": "", "amount": "", "unit": ""}], "surfactant": [{"name": "", "amount": "", "unit": ""}], "pressure": "", "temperature": "120\u00b0C", "time": "48h", "heating rate": "", "cooling rate": "gradual to room temperature"}]
ETEJOE | [Pb(HTZI)(phen)·(H2O)]n | C21 H14 N6 O5 Pb1 | solvothermal synthesis | Pb(NO3)2 | 0.0331 g | H3TZI | 0.0234 g | 1,10-phenanthroline | 0.0198 g | NaOH | 2.4 mL |  |  |  |  | 48h | 140°C |  | solvothermal synthesis | 10.1039/C6CE00883F |  | 2016 | [{"synthesis method": "solvothermal synthesis", "precursor": [{"name": "Pb(NO3)2", "amount": "0.0331", "unit": "g"}, {"name": "H3TZI", "amount": "0.0234", "unit": "g"}, {"name": "1,10-phenanthroline", "amount": "0.0198", "unit": "g"}, {"name": "NaOH", "amount": "2.4", "unit": "mL"}], "solvent": [{"name": "distilled water", "amount": "8.0", "unit": "mL"}], "reducing agent": [{"name": "", "amount": "", "unit": ""}], "surfactant": [{"name": "", "amount": "", "unit": ""}], "pressure": "", "temperature": "140\u00b0C", "time": "48h", "heating rate": "", "cooling rate": "gradual to room temperature"}]
WUDQIW | [Ni(L)·Cl | C4 Cl1 H8 N3 Ni1 O4 | solvothermal synthesis | NiCl2⋅6H2O | 2 mmol | (Na+L-) | 4 mmol | [7 empty] | autogenous | 2 days | 140°C |  | solvothermal synthesis | 10.1039/B909683C |  | 2009 | [{"synthesis method": "solvothermal synthesis", "precursor": [{"name": "NiCl2\u22c56H2O", "amount": "2", "unit": "mmol"}, {"name": "(Na+L-)", "amount": "4", "unit": "mmol"}], "solvent": [{"name": "", "amount": "15", "unit": "mL"}], "reducing agent": [{"name": "", "amount": "", "unit": ""}], "surfactant": [{"name": "", "amount": "", "unit": ""}], "pressure": "autogenous", "temperature": "140\u00b0C", "time": "2 days", "heating rate": "", "cooling rate": "room temperature"}]
XOTSOP01 | [NiL2 | C8 H12 N6 Ni1 O6 | solvothermal synthesis | [11 empty] | autogenous | 2 days | 140°C |  | solvothermal synthesis | 10.1039/B909683C |  | 2009 | [{"synthesis method": "solvothermal synthesis", "precursor": [{"name": "", "amount": "", "unit": ""}], "solvent": [{"name": "", "amount": "", "unit": ""}], "reducing agent": [{"name": "", "amount": "", "unit": ""}], "surfactant": [{"name": "", "amount": "", "unit": ""}], "pressure": "autogenous", "temperature": "140\u00b0C", "time": "2 days", "heating rate": "", "cooling rate": "room temperature"}]
WUJFOW | Zn2[(O3PCH2)2NHCH2CO2] | C4 H7 N1 O8 P2 Zn2 | solvothermal synthesis | zinc acetate | 2.0 mmol | N,N-bis(phosphonomethyl)aminoacetic acid | 1.0 mmol | [8 empty] | 5 days | 180°C |  | solvothermal synthesis | 10.1039/B202096N |  | 2002 | [{"synthesis method": "solvothermal synthesis", "precursor": [{"name": "zinc acetate", "amount": "2.0", "unit": "mmol"}, {"name": "N,N-bis(phosphonomethyl)aminoacetic acid", "amount": "1.0", "unit": "mmol"}], "solvent": [{"name": "deionized water", "amount": "10.0", "unit": "mL"}], "reducing agent": [{"name": "", "amount": "", "unit": ""}], "surfactant": [{"name": "", "amount": "", "unit": ""}], "pressure": "", "temperature": "180\u00b0C", "time": "5 days", "heating rate": "", "cooling rate": ""}]
WUJGAJ | Zn2[HO3PCH2NH(CH2PO3)2] | C3 H8 N1 O9 P3 Zn2 | solvothermal synthesis | zinc acetate | 2.0 mmol | nitrilotris(methylenephosphonic acid) | 1.0 mmol | [8 empty] | 5 days | 180°C |  | solvothermal synthesis | 10.1039/B202096N |  | 2002 | [{"synthesis method": "solvothermal synthesis", "precursor": [{"name": "zinc acetate", "amount": "2.0", "unit": "mmol"}, {"name": "nitrilotris(methylenephosphonic acid)", "amount": "1.0", "unit": "mmol"}], "solvent": [{"name": "deionized water", "amount": "10.0", "unit": "mL"}], "reducing agent": [{"name": "", "amount": "", "unit": ""}], "surfactant": [{"name": "", "amount": "", "unit": ""}], "pressure": "", "temperature": "180\u00b0C", "time": "5 days", "heating rate": "", "cooling rate": ""}]
EMICOT | [Cd(L)(HPBDA)(H2O)] | C21 Cd1 H14 N4 O7 | solvothermal synthesis | HL | 25.4 mg | H2PBDA | 16.6 mg | Cd(NO3)2⋅6H2O | 29.7 mg | [6 empty] | 3 days | 160°C |  | solvothermal synthesis | 10.1039/C0CE00527D |  | 2011 | [{"synthesis method": "solvothermal synthesis", "precursor": [{"name": "HL", "amount": "25.4", "unit": "mg"}, {"name": "H2PBDA", "amount": "16.6", "unit": "mg"}, {"name": "Cd(NO3)2\u22c56H2O", "amount": "29.7", "unit": "mg"}], "solvent": [{"name": "", "amount": "10", "unit": "mL"}], "reducing agent": [{"name": "", "amount": "", "unit": ""}], "surfactant": [{"name": "", "amount": "", "unit": ""}], "pressure": "", "temperature": "160\u00b0C", "time": "3 days", "heating rate": "", "cooling rate": ""}]
EMICUZ | [Cd2(L)2(PBDA)(H2O)2] | C34 Cd2 H32 N8 O13 | solvothermal synthesis | HL | 25.4 mg | H2PBDA | 16.6 mg | Cd(OAc)2⋅2H2O | 26.6 mg | [6 empty] | 3 days | 160°C |  | solvothermal synthesis | 10.1039/C0CE00527D |  | 2011 | [{"synthesis method": "solvothermal synthesis", "precursor": [{"name": "HL", "amount": "25.4", "unit": "mg"}, {"name": "H2PBDA", "amount": "16.6", "unit": "mg"}, {"name": "Cd(OAc)2\u22c52H2O", "amount": "26.6", "unit": "mg"}], "solvent": [{"name": "", "amount": "10", "unit": "mL"}], "reducing agent": [{"name": "", "amount": "", "unit": ""}], "surfactant": [{"name": "", "amount": "", "unit": ""}], "pressure": "", "temperature": "160\u00b0C", "time": "3 days", "heating rate": "", "cooling rate": ""}]
EMIDAG | [Cd2(L)2(PBDA)] | C17 Cd1 H11 N4 O4 | solvothermal synthesis | HL | 25.4 mg | H2PBDA | 16.6 mg | CdCO3 | 25.8 mg | [6 empty] | 3 days | 160°C |  | solvothermal synthesis | 10.1039/C0CE00527D |  | 2011 | [{"synthesis method": "solvothermal synthesis", "precursor": [{"name": "HL", "amount": "25.4", "unit": "mg"}, {"name": "H2PBDA", "amount": "16.6", "unit": "mg"}, {"name": "CdCO3", "amount": "25.8", "unit": "mg"}], "solvent": [{"name": "", "amount": "10", "unit": "mL"}], "reducing agent": [{"name": "", "amount": "", "unit": ""}], "surfactant": [{"name": "", "amount": "", "unit": ""}], "pressure": "", "temperature": "160\u00b0C", "time": "3 days", "heating rate": "", "cooling rate": ""}]
EMIDEK | [Cd3(L)2(MBDA)2(H2O)2] | C42 Cd3 H34 N8 O16 | solvothermal synthesis | HL | 25.4 mg | H2MBDA | 16.6 mg | Cd(NO3)2⋅6H2O | 29.7 mg | [6 empty] | 3 days | 180°C |  | solvothermal synthesis | 10.1039/C0CE00527D |  | 2011 | [{"synthesis method": "solvothermal synthesis", "precursor": [{"name": "HL", "amount": "25.4", "unit": "mg"}, {"name": "H2MBDA", "amount": "16.6", "unit": "mg"}, {"name": "Cd(NO3)2\u22c56H2O", "amount": "29.7", "unit": "mg"}], "solvent": [{"name": "", "amount": "10", "unit": "mL"}], "reducing agent": [{"name": "", "amount": "", "unit": ""}], "surfactant": [{"name": "", "amount": "", "unit": ""}], "pressure": "", "temperature": "180\u00b0C", "time": "3 days", "heating rate": "", "cooling rate": ""}]
EMIDIO | [Cd2(L)(1,2,3-BTC)(H2O)] | C22 Cd2 H16 N4 O10 | solvothermal synthesis | HL | 25.4 mg | 1,2,3-H3BTC | 21.0 mg | Cd(NO3)2⋅6H2O | 29.7 mg | [6 empty] | 3 days | 180°C |  | solvothermal synthesis | 10.1039/C0CE00527D |  | 2011 | [{"synthesis method": "solvothermal synthesis", "precursor": [{"name": "HL", "amount": "25.4", "unit": "mg"}, {"name": "1,2,3-H3BTC", "amount": "21.0", "unit": "mg"}, {"name": "Cd(NO3)2\u22c56H2O", "amount": "29.7", "unit": "mg"}], "solvent": [{"name": "", "amount": "10", "unit": "mL"}], "reducing agent": [{"name": "", "amount": "", "unit": ""}], "surfactant": [{"name": "", "amount": "", "unit": ""}], "pressure": "", "temperature": "180\u00b0C", "time": "3 days", "heating rate": "", "cooling rate": ""}]
CEZFIY | Zn(NDC)(DPMBI) | C40 H34 N6 O10 Zn1 | chemical synthesis | Zn(NO3)2⋅6H2O | 595 mg | H2NDC | 87 mg | DPMBI | 160 mg |  |  |  |  | DMF |  | two days | 80°C |  | chemical synthesis, filtration, washing | 10.1039/C3DT00083D |  | 2013 | [{"synthesis method": "chemical synthesis", "precursor": [{"name": "Zn(NO3)2\u22c56H2O", "amount": "595", "unit": "mg"}, {"name": "H2NDC", "amount": "87", "unit": "mg"}, {"name": "DPMBI", "amount": "160", "unit": "mg"}], "solution": [{"name": "DMF", "amount": "200", "unit": "mL"}], "pressure": "", "temperature": "80\u00b0C", "time": "two days"}, {"synthesis method": "filtration", "time": "", "atmosphere": "", "pressure": ""}, {"synthesis method": "washing", "washing solution": "DMF", "amount": ""}]
GITWOX | {[Zn2(CCTA)(DMF)2]·DMF·2H2O}n | C30 H39 N9 O13 Zn2 | solvothermal synthesis | H4CCTA | 0.05 mmol | Zn(NO3)2⋅6H2O | 0.15 mmol | [8 empty] | 3 days | 80 °C |  | solvothermal synthesis | 10.1039/C3CE42045K |  | 2014 | [{"synthesis method": "solvothermal synthesis", "precursor": [{"name": "H4CCTA", "amount": "0.05", "unit": "mmol"}, {"name": "Zn(NO3)2\u22c56H2O", "amount": "0.15", "unit": "mmol"}], "solvent": [{"name": "DMF/H2O", "amount": "3.0 ml/1.5 ml", "unit": ""}], "reducing agent": [{"name": "", "amount": "", "unit": ""}], "surfactant": [{"name": "", "amount": "", "unit": ""}], "pressure": "", "temperature": "80 \u00b0C", "time": "3 days", "heating rate": "", "cooling rate": "slowly to room temperature over 24 hours"}]
GITPAC | {[Zn2.5(CCTA)(OH)(H2O)]·DMF·H2O}n | C24 H26 N7 O12 Zn2.5 | solvothermal synthesis | H4CCTA | 0.05 mmol | Zn(NO3)2⋅6H2O | 0.15 mmol | [8 empty] | 3 days | 120 °C |  | solvothermal synthesis | 10.1039/C3CE42045K |  | 2014 | [{"synthesis method": "solvothermal synthesis", "precursor": [{"name": "H4CCTA", "amount": "0.05", "unit": "mmol"}, {"name": "Zn(NO3)2\u22c56H2O", "amount": "0.15", "unit": "mmol"}], "solvent": [{"name": "DMF/H2O", "amount": "3.0 ml/1.5 ml", "unit": ""}], "reducing agent": [{"name": "", "amount": "", "unit": ""}], "surfactant": [{"name": "", "amount": "", "unit": ""}], "pressure": "", "temperature": "120 \u00b0C", "time": "3 days", "heating rate": "", "cooling rate": "slowly to room temperature over 24 hours"}]
GITPIK | {[Zn2(CCTA)(H2O)3]·(NMP)2·(H2O)3}n | C31 H44 N8 O16 Zn2 | solvothermal synthesis | H4CCTA | 0.05 mmol | Zn(NO3)2⋅6H2O | 0.15 mmol | [8 empty] | 3 days | 120 °C |  | solvothermal synthesis | 10.1039/C3CE42045K |  | 2014 | [{"synthesis method": "solvothermal synthesis", "precursor": [{"name": "H4CCTA", "amount": "0.05", "unit": "mmol"}, {"name": "Zn(NO3)2\u22c56H2O", "amount": "0.15", "unit": "mmol"}], "solvent": [{"name": "NMP/H2O", "amount": "3.0 ml/1.5 ml", "unit": ""}], "reducing agent": [{"name": "", "amount": "", "unit": ""}], "surfactant": [{"name": "", "amount": "", "unit": ""}], "pressure": "", "temperature": "120 \u00b0C", "time": "3 days", "heating rate": "", "cooling rate": "slowly to room temperature over 24 hours"}]
GITPEG | {[Cd4(CCTA)2(DMF)4(H2O)2]·(H2O)6}n | C54 Cd4 H72 N16 O28 | solvothermal synthesis | H4CCTA | 0.05 mmol | Cd(NO3)2⋅4H2O | 0.15 mmol | [8 empty] | 3 days | 80 °C |  | solvothermal synthesis | 10.1039/C3CE42045K |  | 2014 | [{"synthesis method": "solvothermal synthesis", "precursor": [{"name": "H4CCTA", "amount": "0.05", "unit": "mmol"}, {"name": "Cd(NO3)2\u22c54H2O", "amount": "0.15", "unit": "mmol"}], "solvent": [{"name": "DMF/H2O", "amount": "3.0 ml/1.5 ml", "unit": ""}], "reducing agent": [{"name": "", "amount": "", "unit": ""}], "surfactant": [{"name": "", "amount": "", "unit": ""}], "pressure": "", "temperature": "80 \u00b0C", "time": "3 days", "heating rate": "", "cooling rate": "slowly to room temperature over 24 hours"}]
GITWIR | {[Cd4(CCTA)2(H2O)4]·(H2O)4}n | C42 Cd4 H44 N12 O24 | solvothermal synthesis | CdSO4⋅8/3H2O | 0.2 mmol | H4CCTA | 0.1 mmol | [8 empty] | 3 days | 150 °C |  | solvothermal synthesis | 10.1039/C3CE42045K |  | 2014 | [{"synthesis method": "solvothermal synthesis", "precursor": [{"name": "CdSO4\u22c58/3H2O", "amount": "0.2", "unit": "mmol"}, {"name": "H4CCTA", "amount": "0.1", "unit": "mmol"}], "solvent": [{"name": "MeCN/H2O", "amount": "5.0 ml/2.0 ml", "unit": ""}], "reducing agent": [{"name": "", "amount": "", "unit": ""}], "surfactant": [{"name": "", "amount": "", "unit": ""}], "pressure": "", "temperature": "150 \u00b0C", "time": "3 days", "heating rate": "", "cooling rate": "slowly to room temperature"}]
LUNRET | {[M2(bpm)(ox)2]n·5nH2O} | C12 Co2 H16 N4 O13 | [16 empty] | slow diffusion | 10.1039/C5DT00553A |  | 2015 | [{"synthesis method": "slow diffusion", "precursor": [{"name": "[Co2(bpm)(H2O)8](SO4)2\u22c52H2O", "amount": "0.25", "unit": "mmol"}, {"name": "Na2ox", "amount": "0.5", "unit": "mmol"}], "solution": [{"name": "water", "amount": "", "unit": ""}], "pressure": "", "temperature": "room temperature", "time": "two weeks"}]
LUNJIP | {[M2(bpm)(ox)2]n·5nH2O} | C12 H16 N4 O13 Zn2 | [16 empty] | slow diffusion | 10.1039/C5DT00553A |  | 2015 | [{"synthesis method": "slow diffusion", "precursor": [{"name": "[Zn2(bpm)(H2O)8](SO4)2\u22c52H2O", "amount": "0.25", "unit": "mmol"}, {"name": "NH4ox", "amount": "0.5", "unit": "mmol"}], "solution": [{"name": "water", "amount": "", "unit": ""}], "pressure": "", "temperature": "room temperature", "time": "two weeks"}]
LUNJOV | [Ni(bpm)2(ox)] | C18 H16 N8 Ni1 O6 | chemical synthesis | NiSO4⋅6H2O | stoichiometric amounts | K2ox⋅H2O | stoichiometric amounts | bpm | 0.2 mmol | nickel(II) oxalate dihydrate | 0.1 mmol |  |  | water |  | twenty minutes | 90°C |  | chemical synthesis | 10.1039/C5DT00553A |  | 2015 | [{"synthesis method": "chemical synthesis", "precursor": [{"name": "NiSO4\u22c56H2O", "amount": "stoichiometric amounts", "unit": ""}, {"name": "K2ox\u22c5H2O", "amount": "stoichiometric amounts", "unit": ""}, {"name": "bpm", "amount": "0.2", "unit": "mmol"}, {"name": "nickel(II) oxalate dihydrate", "amount": "0.1", "unit": "mmol"}], "solution": [{"name": "water", "amount": "20", "unit": "mL"}], "pressure": "", "temperature": "90\u00b0C", "time": "twenty minutes"}]
ODIKOD | [Gd7(3,5-DSB)4(OH)9(H2O)15] | C28 Gd7 H59 O60 S8 | solvothermal synthesis | 3,5-DSBNa2H | 0.071 g | Gd(NO3)3⋅6H2O | 0.1 g | [8 empty] | 24 hours | 200°C | 6-7 | solvothermal synthesis, pH adjustment, filtration | 10.1039/C3TC30858H |  | 2013 | [{"synthesis method": "solvothermal synthesis", "precursor": [{"name": "3,5-DSBNa2H", "amount": "0.071", "unit": "g"}, {"name": "Gd(NO3)3\u22c56H2O", "amount": "0.1", "unit": "g"}], "solvent": [{"name": "water", "amount": "10", "unit": "mL"}], "reducing agent": [{"name": "", "amount": "", "unit": ""}], "surfactant": [{"name": "", "amount": "", "unit": ""}], "pressure": "", "temperature": "200\u00b0C", "time": "24 hours", "heating rate": "", "cooling rate": ""}, {"synthesis method": "pH adjustment", "pH": "6-7", "modulator": "1 M aqueous solution"}, {"synthesis method": "filtration", "time": "", "atmosphere": "", "pressure": ""}]
NECKIR | 1 | C44 H80 Li4 O4 Si4 | [16 empty] | crystal growth | 10.1039/C2DT30164D |  | 2012 | [{"synthesis method": "crystal growth", "precursor": [], "solution": [], "pressure": "", "temperature": "-35\u00b0C", "time": ""}]
NECKEN | 2 | C22 H40 Na2 O2 Si2 | chemical synthesis | 1 | 386 mg | anhydrous NaCl | 300 mg | [6 empty] | THF |  | 48 h | room temperature |  | chemical synthesis, filtration | 10.1039/C2DT30164D |  | 2012 | [{"synthesis method": "chemical synthesis", "precursor": [{"name": "1", "amount": "386", "unit": "mg"}, {"name": "anhydrous NaCl", "amount": "300", "unit": "mg"}], "solution": [{"name": "THF", "amount": "3", "unit": "mL"}], "pressure": "", "temperature": "room temperature", "time": "48 h"}, {"synthesis method": "filtration", "time": "", "atmosphere": "", "pressure": ""}]
MOSSEU | 1 | C28 H34 N4 Rh2 S4 | chemical synthesis | H2pdt | 28.8 mg | n-BuLi | 2 equiv. | [Cp*RhCl2]2 | 62.0 mg |  |  |  |  | THF |  | 24 h | -78°C to room temperature |  | chemical synthesis, washing, drying | 10.1039/C5DT01061F |  | 2015 | [{"synthesis method": "chemical synthesis", "precursor": [{"name": "H2pdt", "amount": "28.8", "unit": "mg"}, {"name": "n-BuLi", "amount": "2", "unit": "equiv."}, {"name": "[Cp*RhCl2]2", "amount": "62.0", "unit": "mg"}], "solution": [{"name": "THF", "amount": "20", "unit": "mL"}], "pressure": "", "temperature": "-78\u00b0C to room temperature", "time": "24 h"}, {"synthesis method": "washing", "washing solution": "dichloromethane and diethyl ether", "amount": ""}, {"synthesis method": "drying", "pressure": "", "temperature": "", "atmosphere": "vacuum", "time": ""}]
MOSSOE | 4 | C84 Cl4 F12 H94 N4 O20 Rh6 S8 | chemical synthesis | [Cp*2Rh2(μ-CA)Cl2] | 22.6 mg | AgOTf | 15.4 mg | 1 | 11.4 mg |  |  |  |  | methanol |  | 5 h | room temperature |  | chemical synthesis, washing, drying | 10.1039/C5DT01061F |  | 2015 | [{"synthesis method": "chemical synthesis", "precursor": [{"name": "[Cp*2Rh2(\u03bc-CA)Cl2]", "amount": "22.6", "unit": "mg"}, {"name": "AgOTf", "amount": "15.4", "unit": "mg"}, {"name": "1", "amount": "11.4", "unit": "mg"}], "solution": [{"name": "methanol", "amount": "6", "unit": "mL"}], "pressure": "", "temperature": "room temperature", "time": "5 h"}, {"synthesis method": "washing", "washing solution": "diethyl ether", "amount": ""}, {"synthesis method": "drying", "pressure": "", "temperature": "", "atmosphere": "vacuum", "time": ""}]
MOSSUK | 5 | C84 Cl4 F12 H94 Ir6 N4 O20 S8 | chemical synthesis | [Cp*2Ir2(μ-CA)Cl2] | 28.0 mg | AgOTf | 15.4 mg | 3 | 14.1 mg |  |  |  |  | methanol |  | 5 h | room temperature |  | chemical synthesis, washing, drying | 10.1039/C5DT01061F |  | 2015 | [{"synthesis method": "chemical synthesis", "precursor": [{"name": "[Cp*2Ir2(\u03bc-CA)Cl2]", "amount": "28.0", "unit": "mg"}, {"name": "AgOTf", "amount": "15.4", "unit": "mg"}, {"name": "3", "amount": "14.1", "unit": "mg"}], "solution": [{"name": "methanol", "amount": "6", "unit": "mL"}], "pressure": "", "temperature": "room temperature", "time": "5 h"}, {"synthesis method": "washing", "washing solution": "diethyl ether", "amount": ""}, {"synthesis method": "drying", "pressure": "", "temperature": "", "atmosphere": "vacuum", "time": ""}]
MOSTAR | 6 | C88 Cl4 F12 H98 N6 O20 Rh6 S8 | chemical synthesis | 4 | 27.2 mg | pyrazine | 0.8 mg | [6 empty] | methanol |  | 24 h |  |  | chemical synthesis, washing, drying | 10.1039/C5DT01061F |  | 2015 | [{"synthesis method": "chemical synthesis", "precursor": [{"name": "4", "amount": "27.2", "unit": "mg"}, {"name": "pyrazine", "amount": "0.8", "unit": "mg"}], "solution": [{"name": "methanol", "amount": "", "unit": ""}], "pressure": "", "temperature": "", "time": "24 h"}, {"synthesis method": "washing", "washing solution": "diethyl ether", "amount": ""}, {"synthesis method": "drying", "pressure": "", "temperature": "", "atmosphere": "vacuum", "time": ""}]
MOSTEV | 7 | Ag1 C1 C43 C6 F3 H1 H12 H3 H51 N6 O1 O3 Rh3 S7 | chemical synthesis | [Cp*RhCl2]2 | 18.6 mg | AgOTf | 36.0 mg | H2pdt | 8.6 mg | MeONa | 6.5 mg |  |  | methanol |  | 5 h | room temperature |  | chemical synthesis, washing, drying | 10.1039/C5DT01061F |  | 2015 | [{"synthesis method": "chemical synthesis", "precursor": [{"name": "[Cp*RhCl2]2", "amount": "18.6", "unit": "mg"}, {"name": "AgOTf", "amount": "36.0", "unit": "mg"}, {"name": "H2pdt", "amount": "8.6", "unit": "mg"}, {"name": "MeONa", "amount": "6.5", "unit": "mg"}], "solution": [{"name": "methanol", "amount": "6", "unit": "mL"}], "pressure": "", "temperature": "room temperature", "time": "5 h"}, {"synthesis method": "washing", "washing solution": "dichloromethane and diethyl ether", "amount": ""}, {"synthesis method": "drying", "pressure": "", "temperature": "", "atmosphere": "vacuum", "time": ""}]
CONJEW | [Zn2(3-apth)(atrz)2] | C12 H11 N11 O2 Zn2 | [15 empty] | 8 | hydrothermal synthesis, pH adjustment | 10.1039/C4DT01877J |  | 2014 | [{"synthesis method": "hydrothermal synthesis", "precursor": [{"name": "Zn(CH3COO)2\u22c52H2O", "amount": "55", "unit": "mg"}, {"name": "3-nitrophthalhydrazide", "amount": "52", "unit": "mg"}, {"name": "H(atrz)", "amount": "21", "unit": "mg"}, {"name": "N2H4\u22c5H2O", "amount": "0.1", "unit": "mL"}], "solvent": [{"name": "water", "amount": "15", "unit": "mL"}], "reducing agent": [{"name": "", "amount": "", "unit": ""}], "surfactant": [{"name": "", "amount": "", "unit": ""}], "pressure": "", "temperature": "160\u00b0C", "time": "4 days", "heating rate": "", "cooling rate": ""}, {"synthesis method": "pH adjustment", "pH": "8", "modulator": "N2H4"}]
CONJIA | [Zn2(4-apth)(atez)2] | C10 H8 N13 O2 Zn2 | [15 empty] | 8 | hydrothermal synthesis, pH adjustment | 10.1039/C4DT01877J |  | 2014 | [{"synthesis method": "hydrothermal synthesis", "precursor": [{"name": "Zn(CH3COO)2\u22c52H2O", "amount": "66", "unit": "mg"}, {"name": "4-aminophthalic acid (4-apha)", "amount": "54", "unit": "mg"}, {"name": "H(atez)", "amount": "31", "unit": "mg"}, {"name": "N2H4\u22c5H2O", "amount": "0.2", "unit": "mL"}], "solvent": [{"name": "water", "amount": "10", "unit": "mL"}], "reducing agent": [{"name": "", "amount": "", "unit": ""}], "surfactant": [{"name": "", "amount": "", "unit": ""}], "pressure": "", "temperature": "160\u00b0C", "time": "4 days", "heating rate": "", "cooling rate": ""}, {"synthesis method": "pH adjustment", "pH": "8", "modulator": "N2H4"}]
CONPAY | [Zn(3-cppth)(H2O)] | C15 H10 N2 O6 Zn1 | [15 empty] | 6 | hydrothermal synthesis, pH adjustment | 10.1039/C4DT01877J |  | 2014 | [{"synthesis method": "hydrothermal synthesis", "precursor": [{"name": "Zn(CH3COO)2\u22c52H2O", "amount": "22", "unit": "mg"}, {"name": "4-(3-carboxyphenoxy)phthalic acid (3-cppha)", "amount": "60", "unit": "mg"}, {"name": "N2H4\u22c5H2O", "amount": "0.1", "unit": "mL"}], "solvent": [{"name": "water", "amount": "15", "unit": "mL"}], "reducing agent": [{"name": "", "amount": "", "unit": ""}], "surfactant": [{"name": "", "amount": "", "unit": ""}], "pressure": "", "temperature": "160\u00b0C", "time": "4 days", "heating rate": "", "cooling rate": ""}, {"synthesis method": "pH adjustment", "pH": "6", "modulator": "H2(ox)"}]
NIVZEZ | [Ag7(bte)4(H2O)(HP2WVI16WV2O62)] | Ag7 C24 H39 N24 O65 P2 W18 | solvothermal synthesis | AgNO3 | 0.2 g | bte | 0.03 g | K6P2W18O62⋅15H2O | 2 g | [5 empty] | autogenous | 8 days | 160°C |  | solvothermal synthesis | 10.1039/C3DT53437E |  | 2014 | [{"synthesis method": "solvothermal synthesis", "precursor": [{"name": "AgNO3", "amount": "0.2", "unit": "g"}, {"name": "bte", "amount": "0.03", "unit": "g"}, {"name": "K6P2W18O62\u22c515H2O", "amount": "2", "unit": "g"}], "solvent": [{"name": "H2O", "amount": "10", "unit": "mL"}], "reducing agent": [{"name": "", "amount": "", "unit": ""}], "surfactant": [{"name": "", "amount": "", "unit": ""}], "pressure": "autogenous", "temperature": "160\u00b0C", "time": "8 days", "heating rate": "", "cooling rate": "slowly to room temperature"}]
NIVZID | [Ag7(btp)5(HP2WVI16WV2O62)] | Ag7 C35 H53 N30 O63 P2 W18 | solvothermal synthesis | AgNO3 | 0.2 g | btp | 0.043 g | K6P2W18O62⋅15H2O | 2 g | [5 empty] | autogenous | 8 days | 160°C |  | solvothermal synthesis | 10.1039/C3DT53437E |  | 2014 | [{"synthesis method": "solvothermal synthesis", "precursor": [{"name": "AgNO3", "amount": "0.2", "unit": "g"}, {"name": "btp", "amount": "0.043", "unit": "g"}, {"name": "K6P2W18O62\u22c515H2O", "amount": "2", "unit": "g"}], "solvent": [{"name": "H2O", "amount": "10", "unit": "mL"}], "reducing agent": [{"name": "", "amount": "", "unit": ""}], "surfactant": [{"name": "", "amount": "", "unit": ""}], "pressure": "autogenous", "temperature": "160\u00b0C", "time": "8 days", "heating rate": "", "cooling rate": "slowly to room temperature"}]
NIVZOJ | [Ag4(btb)3.5(P2W18O62)](H2btb) | Ag4 C36 H60 N27 O64 P2 W18 | solvothermal synthesis | AgNO3 | 0.2 g | btb | 0.043 g | K6P2W18O62⋅15H2O | 2 g | [5 empty] | autogenous | 8 days | 160°C |  | solvothermal synthesis | 10.1039/C3DT53437E |  | 2014 | [{"synthesis method": "solvothermal synthesis", "precursor": [{"name": "AgNO3", "amount": "0.2", "unit": "g"}, {"name": "btb", "amount": "0.043", "unit": "g"}, {"name": "K6P2W18O62\u22c515H2O", "amount": "2", "unit": "g"}], "solvent": [{"name": "H2O", "amount": "10", "unit": "mL"}], "reducing agent": [{"name": "", "amount": "", "unit": ""}], "surfactant": [{"name": "", "amount": "", "unit": ""}], "pressure": "autogenous", "temperature": "160\u00b0C", "time": "8 days", "heating rate": "", "cooling rate": "slowly to room temperature"}]
NIDFUD | {Mn(bpydb)(bpyHdbH)}n | C48 H30 Mn1 N4 O8 | solvothermal synthesis | Mn(NO3)2⋅xH2O | uncertain | bpydbH2 | 0.0198 g | [8 empty] | 72h | 160°C |  | solvothermal synthesis | 10.1039/C2DT30826F |  | 2012 | [{"synthesis method": "solvothermal synthesis", "precursor": [{"name": "Mn(NO3)2\u22c5xH2O", "amount": "uncertain", "unit": ""}, {"name": "bpydbH2", "amount": "0.0198", "unit": "g"}], "solvent": [{"name": "deionized water", "amount": "8", "unit": "mL"}], "reducing agent": [{"name": "", "amount": "", "unit": ""}], "surfactant": [{"name": "", "amount": "", "unit": ""}], "pressure": "", "temperature": "160\u00b0C", "time": "72h", "heating rate": "", "cooling rate": "27h"}]
NIDFOX | {[Co2(bpydb)2](H2O)0.5}n | C96 Co4 H58 N8 O17 | solvothermal synthesis | Co(NO3)2⋅6H2O | 0.0146 g | bpydbH2 | 0.0198 g | aqueous NaOH solution | 0.5 mL | [6 empty] | 84h | 160°C |  | solvothermal synthesis | 10.1039/C2DT30826F |  | 2012 | [{"synthesis method": "solvothermal synthesis", "precursor": [{"name": "Co(NO3)2\u22c56H2O", "amount": "0.0146", "unit": "g"}, {"name": "bpydbH2", "amount": "0.0198", "unit": "g"}, {"name": "aqueous NaOH solution", "amount": "0.5", "unit": "mL"}], "solvent": [{"name": "deionized water", "amount": "8", "unit": "mL"}], "reducing agent": [{"name": "", "amount": "", "unit": ""}], "surfactant": [{"name": "", "amount": "", "unit": ""}], "pressure": "", "temperature": "160\u00b0C", "time": "84h", "heating rate": "", "cooling rate": "27h"}]
NIDFIR | {[Ni0.5(bpydbH)(H2O)](DMF)2}n | C60 H62 N8 Ni1 O14 | solvothermal synthesis | NiCl2⋅6H2O | 0.0060 g | bpydbH2 | 0.0099 g | [8 empty] | 3 days | 90°C |  | solvothermal synthesis | 10.1039/C2DT30826F |  | 2012 | [{"synthesis method": "solvothermal synthesis", "precursor": [{"name": "NiCl2\u22c56H2O", "amount": "0.0060", "unit": "g"}, {"name": "bpydbH2", "amount": "0.0099", "unit": "g"}], "solvent": [{"name": "DMF", "amount": "4", "unit": "mL"}, {"name": "water", "amount": "0.5", "unit": "mL"}], "reducing agent": [{"name": "", "amount": "", "unit": ""}], "surfactant": [{"name": "", "amount": "", "unit": ""}], "pressure": "", "temperature": "90\u00b0C", "time": "3 days", "heating rate": "", "cooling rate": ""}]
NIDFAJ | {Zn(bpyHdb)2}n | C48 H30 N4 O8 Zn1 | solvothermal synthesis | Zn(NO3)2⋅6H2O | 0.0149 g | bpydbH2 | 0.0198 g | [8 empty] | 84h | 160°C |  | solvothermal synthesis | 10.1039/C2DT30826F |  | 2012 | [{"synthesis method": "solvothermal synthesis", "precursor": [{"name": "Zn(NO3)2\u22c56H2O", "amount": "0.0149", "unit": "g"}, {"name": "bpydbH2", "amount": "0.0198", "unit": "g"}], "solvent": [{"name": "deionized water", "amount": "8", "unit": "mL"}], "reducing agent": [{"name": "", "amount": "", "unit": ""}], "surfactant": [{"name": "", "amount": "", "unit": ""}], "pressure": "", "temperature": "160\u00b0C", "time": "84h", "heating rate": "", "cooling rate": "27h"}]
NIDDUB | {[Cd0.5(bpydb)0.5(DMF)](H2O)}n | C30 Cd1 H32 N4 O8 | solvothermal synthesis | Cd(NO3)2⋅4H2O | 0.0154 g | bpydbH2 | 0.0198 g | [8 empty] | 3 days | 90°C |  | solvothermal synthesis | 10.1039/C2DT30826F |  | 2012 | [{"synthesis method": "solvothermal synthesis", "precursor": [{"name": "Cd(NO3)2\u22c54H2O", "amount": "0.0154", "unit": "g"}, {"name": "bpydbH2", "amount": "0.0198", "unit": "g"}], "solvent": [{"name": "DMF", "amount": "5", "unit": "mL"}], "reducing agent": [{"name": "", "amount": "", "unit": ""}], "surfactant": [{"name": "", "amount": "", "unit": ""}], "pressure": "", "temperature": "90\u00b0C", "time": "3 days", "heating rate": "", "cooling rate": ""}]
EKOPEA | [CdCa(m-BDC)2(DMF)2] | C22 Ca1 Cd1 H22 N2 O10 | solvothermal synthesis | Cd(NO3)2⋅4H2O | 0.25 mmol | m-H2BDC | 0.5 mmol | Ca(NO3)2 | 0.5 mmol | [6 empty] | 2 days | 160°C |  | solvothermal synthesis, washing, drying | 10.1039/C0DT00390E |  | 2010 | [{"synthesis method": "solvothermal synthesis", "precursor": [{"name": "Cd(NO3)2\u22c54H2O", "amount": "0.25", "unit": "mmol"}, {"name": "m-H2BDC", "amount": "0.5", "unit": "mmol"}, {"name": "Ca(NO3)2", "amount": "0.5", "unit": "mmol"}], "solvent": [{"name": "DMF", "amount": "6", "unit": "mL"}], "reducing agent": [{"name": "", "amount": "", "unit": ""}], "surfactant": [{"name": "", "amount": "", "unit": ""}], "pressure": "", "temperature": "160\u00b0C", "time": "2 days", "heating rate": "4 hours", "cooling rate": "2 days"}, {"synthesis method": "washing", "washing solution": "DMF and CH3OH", "amount": ""}, {"synthesis method": "drying", "pressure": "", "temperature": "room temperature", "atmosphere": "air", "time": ""}]
EKOPIE | [CdSr2(m-BDC)2(NO3)2(DMF)4] | C28 Cd1 H36 N6 O18 Sr2 | solvothermal synthesis | Sr(NO3)2 | 0.5 mmol | m-H2BDC | 0.5 mmol | Cd(NO3)2⋅4H2O | 0.25 mmol | [6 empty] | 2 days | 160°C |  | solvothermal synthesis, washing, drying | 10.1039/C0DT00390E |  | 2010 | [{"synthesis method": "solvothermal synthesis", "precursor": [{"name": "Sr(NO3)2", "amount": "0.5", "unit": "mmol"}, {"name": "m-H2BDC", "amount": "0.5", "unit": "mmol"}, {"name": "Cd(NO3)2\u22c54H2O", "amount": "0.25", "unit": "mmol"}], "solvent": [{"name": "DMF", "amount": "6", "unit": "mL"}], "reducing agent": [{"name": "", "amount": "", "unit": ""}], "surfactant": [{"name": "", "amount": "", "unit": ""}], "pressure": "", "temperature": "160\u00b0C", "time": "2 days", "heating rate": "4 hours", "cooling rate": "2 days"}, {"synthesis method": "washing", "washing solution": "DMF and CH3OH", "amount": ""}, {"synthesis method": "drying", "pressure": "", "temperature": "room temperature", "atmosphere": "air", "time": ""}]
EKOPOK | [CdCa(OH-m-BDC)2(H2O)2]·2Me2NH | C20 Ca1 Cd1 H26 N2 O12 | solvothermal synthesis | OH-m-H2BDC | 0.5 mmol | Cd(NO3)2⋅4H2O | 0.25 mmol | Ca(NO3)2 | 0.5 mmol | [6 empty] | 2 days | 160°C |  | solvothermal synthesis, washing, drying | 10.1039/C0DT00390E |  | 2010 | [{"synthesis method": "solvothermal synthesis", "precursor": [{"name": "OH-m-H2BDC", "amount": "0.5", "unit": "mmol"}, {"name": "Cd(NO3)2\u22c54H2O", "amount": "0.25", "unit": "mmol"}, {"name": "Ca(NO3)2", "amount": "0.5", "unit": "mmol"}], "solvent": [{"name": "DMF", "amount": "6", "unit": "mL"}], "reducing agent": [{"name": "", "amount": "", "unit": ""}], "surfactant": [{"name": "", "amount": "", "unit": ""}], "pressure": "", "temperature": "160\u00b0C", "time": "2 days", "heating rate": "4 hours", "cooling rate": "2 days"}, {"synthesis method": "washing", "washing solution": "DMF and CH3OH", "amount": ""}, {"synthesis method": "drying", "pressure": "", "temperature": "room temperature", "atmosphere": "air", "time": ""}]
EKOPUQ | (Me2NH2)2[Cd2Ca(But-m-BDC)4] | C52 Ca1 Cd2 H64 N2 O16 | solvothermal synthesis | But-m-H2BDC | 0.5 mmol | Cd(NO3)2⋅4H2O | 0.25 mmol | Ca(NO3)2 | 0.5 mmol | [6 empty] | 2 days | 160°C |  | solvothermal synthesis, washing, drying | 10.1039/C0DT00390E |  | 2010 | [{"synthesis method": "solvothermal synthesis", "precursor": [{"name": "But-m-H2BDC", "amount": "0.5", "unit": "mmol"}, {"name": "Cd(NO3)2\u22c54H2O", "amount": "0.25", "unit": "mmol"}, {"name": "Ca(NO3)2", "amount": "0.5", "unit": "mmol"}], "solvent": [{"name": "DMF", "amount": "6", "unit": "mL"}], "reducing agent": [{"name": "", "amount": "", "unit": ""}], "surfactant": [{"name": "", "amount": "", "unit": ""}], "pressure": "", "temperature": "160\u00b0C", "time": "2 days", "heating rate": "4 hours", "cooling rate": "2 days"}, {"synthesis method": "washing", "washing solution": "DMF and CH3OH", "amount": ""}, {"synthesis method": "drying", "pressure": "", "temperature": "room temperature", "atmosphere": "air", "time": ""}]
IHIWIF | 1 | Ba6 C24 Cr4 H48 O72 | chemical synthesis | BaC2O4 | 1.10 g | H2C2O4⋅2H2O | 5 g | BaCrO4 | 2.5 g | [6 empty] | 45 min | 60°C |  | chemical synthesis, filtration, drying, washing | 10.1039/B302489J |  | 2003 | [{"synthesis method": "chemical synthesis", "precursor": [{"name": "BaC2O4", "amount": "1.10", "unit": "g"}, {"name": "H2C2O4\u22c52H2O", "amount": "5", "unit": "g"}, {"name": "BaCrO4", "amount": "2.5", "unit": "g"}], "solution": [{"name": "", "amount": "200", "unit": "ml"}], "pressure": "", "temperature": "60\u00b0C", "time": "45 min"}, {"synthesis method": "filtration", "time": "", "atmosphere": "", "pressure": ""}, {"synthesis method": "drying", "pressure": "", "temperature": "120\u00b0C", "atmosphere": "air", "time": ""}, {"synthesis method": "washing", "washing solution": "H2O", "amount": "5 ml"}]
QAMHEU | [Zn(sdc)(bita)] | C38 H27 N5 O6 S1 Zn1 | solvothermal synthesis | Zn(OAc)2⋅2H2O | 0.0220 g | H2sdc | 0.0377 g | bita | 0.0332 g | [6 empty] | 4 days | 160°C |  | solvothermal synthesis | 10.1039/C6CE00102E |  | 2016 | [{"synthesis method": "solvothermal synthesis", "precursor": [{"name": "Zn(OAc)2\u22c52H2O", "amount": "0.0220", "unit": "g"}, {"name": "H2sdc", "amount": "0.0377", "unit": "g"}, {"name": "bita", "amount": "0.0332", "unit": "g"}], "solvent": [{"name": "H2O", "amount": "10", "unit": "mL"}], "reducing agent": [{"name": "", "amount": "", "unit": ""}], "surfactant": [{"name": "", "amount": "", "unit": ""}], "pressure": "", "temperature": "160\u00b0C", "time": "4 days", "heating rate": "10\u00b0C h-1", "cooling rate": ""}]
QAMHIY | [Zn(1,4-ndc)(bita)] | C36 H25 N5 O4 Zn1 | solvothermal synthesis | Zn(OAc)2⋅2H2O | 0.0220 g | 1,4-H2ndc | 0.0377 g | bita | 0.0332 g | [6 empty] | 4 days | 160°C |  | solvothermal synthesis | 10.1039/C6CE00102E |  | 2016 | [{"synthesis method": "solvothermal synthesis", "precursor": [{"name": "Zn(OAc)2\u22c52H2O", "amount": "0.0220", "unit": "g"}, {"name": "1,4-H2ndc", "amount": "0.0377", "unit": "g"}, {"name": "bita", "amount": "0.0332", "unit": "g"}], "solvent": [{"name": "H2O", "amount": "10", "unit": "mL"}], "reducing agent": [{"name": "", "amount": "", "unit": ""}], "surfactant": [{"name": "", "amount": "", "unit": ""}], "pressure": "", "temperature": "160\u00b0C", "time": "4 days", "heating rate": "10\u00b0C h-1", "cooling rate": ""}]
QAMHOE | [Zn2(bdc)2(bita)2] | C64 H46 N10 O8 Zn2 | solvothermal synthesis | Zn(OAc)2⋅2H2O | 0.0220 g | H2bdc | 0.0377 g | bita | 0.0332 g | [6 empty] | 4 days | 160°C |  | solvothermal synthesis | 10.1039/C6CE00102E |  | 2016 | [{"synthesis method": "solvothermal synthesis", "precursor": [{"name": "Zn(OAc)2\u22c52H2O", "amount": "0.0220", "unit": "g"}, {"name": "H2bdc", "amount": "0.0377", "unit": "g"}, {"name": "bita", "amount": "0.0332", "unit": "g"}], "solvent": [{"name": "H2O", "amount": "10", "unit": "mL"}], "reducing agent": [{"name": "", "amount": "", "unit": ""}], "surfactant": [{"name": "", "amount": "", "unit": ""}], "pressure": "", "temperature": "160\u00b0C", "time": "4 days", "heating rate": "10\u00b0C h-1", "cooling rate": ""}]
QAMHUK | [Zn2(sda)2(bita)2] | C80 H58 N10 O8 Zn2 | solvothermal synthesis | Zn(OAc)2⋅2H2O | 0.0220 g | H2sda | 0.0377 g | bita | 0.0332 g | [6 empty] | 4 days | 160°C |  | solvothermal synthesis | 10.1039/C6CE00102E |  | 2016 | [{"synthesis method": "solvothermal synthesis", "precursor": [{"name": "Zn(OAc)2\u22c52H2O", "amount": "0.0220", "unit": "g"}, {"name": "H2sda", "amount": "0.0377", "unit": "g"}, {"name": "bita", "amount": "0.0332", "unit": "g"}], "solvent": [{"name": "H2O", "amount": "10", "unit": "mL"}], "reducing agent": [{"name": "", "amount": "", "unit": ""}], "surfactant": [{"name": "", "amount": "", "unit": ""}], "pressure": "", "temperature": "160\u00b0C", "time": "4 days", "heating rate": "10\u00b0C h-1", "cooling rate": ""}]
QAMJAS | [Cd(odc)(bita)]·0.5H2O | C38 Cd1 H28 N5 O5.5 | solvothermal synthesis | Cd(OAc)2⋅2H2O | 0.0220 g | H2odc | 0.0377 g | bita | 0.0332 g | [6 empty] | 4 days | 160°C |  | solvothermal synthesis | 10.1039/C6CE00102E |  | 2016 | [{"synthesis method": "solvothermal synthesis", "precursor": [{"name": "Cd(OAc)2\u22c52H2O", "amount": "0.0220", "unit": "g"}, {"name": "H2odc", "amount": "0.0377", "unit": "g"}, {"name": "bita", "amount": "0.0332", "unit": "g"}], "solvent": [{"name": "H2O", "amount": "10", "unit": "mL"}], "reducing agent": [{"name": "", "amount": "", "unit": ""}], "surfactant": [{"name": "", "amount": "", "unit": ""}], "pressure": "", "temperature": "160\u00b0C", "time": "4 days", "heating rate": "10\u00b0C h-1", "cooling rate": ""}]
QAMJEW | [Cd2(bpdc)2(bita)2] | C76 Cd2 H54 N10 O8 | solvothermal synthesis | Cd(NO3)2⋅4H2O | 0.0308 g | H2bpdc | 0.0242 g | bita | 0.0377 g | [6 empty] | 2 days | 80°C |  | solvothermal synthesis | 10.1039/C6CE00102E |  | 2016 | [{"synthesis method": "solvothermal synthesis", "precursor": [{"name": "Cd(NO3)2\u22c54H2O", "amount": "0.0308", "unit": "g"}, {"name": "H2bpdc", "amount": "0.0242", "unit": "g"}, {"name": "bita", "amount": "0.0377", "unit": "g"}], "solvent": [{"name": "DMF", "amount": "8", "unit": "mL"}, {"name": "H2O", "amount": "2", "unit": "mL"}], "reducing agent": [{"name": "", "amount": "", "unit": ""}], "surfactant": [{"name": "", "amount": "", "unit": ""}], "pressure": "", "temperature": "80\u00b0C", "time": "2 days", "heating rate": "", "cooling rate": ""}]
QALTIJ | [Cd3(bpdc)3(bita)2]·2DMF | C96 Cd3 H76 N12 O14 | solvothermal synthesis | Cd(NO3)2⋅4H2O | 0.0308 g | H2bpdc | 0.0242 g | bita | 0.0377 g | [6 empty] | 2 days | 80°C |  | solvothermal synthesis | 10.1039/C6CE00102E |  | 2016 | [{"synthesis method": "solvothermal synthesis", "precursor": [{"name": "Cd(NO3)2\u22c54H2O", "amount": "0.0308", "unit": "g"}, {"name": "H2bpdc", "amount": "0.0242", "unit": "g"}, {"name": "bita", "amount": "0.0377", "unit": "g"}], "solvent": [{"name": "DMF", "amount": "8", "unit": "mL"}, {"name": "H2O", "amount": "2", "unit": "mL"}], "reducing agent": [{"name": "", "amount": "", "unit": ""}], "surfactant": [{"name": "", "amount": "", "unit": ""}], "pressure": "", "temperature": "80\u00b0C", "time": "2 days", "heating rate": "", "cooling rate": ""}]
ULIKUX | [Zn(btzb)(bib)]n·(H2O)3n | C26 H24 N12 O4 Zn1 | solvothermal synthesis | Zn(NO3)2⋅6H2O | 0.061 g | bib | 0.021 g | H2btzb | 0.031 g | NaOH | 0.008 g |  |  |  |  | 72 hours | 140°C |  | solvothermal synthesis, filtration | 10.1039/C6CE00057F |  | 2016 | [{"synthesis method": "solvothermal synthesis", "precursor": [{"name": "Zn(NO3)2\u22c56H2O", "amount": "0.061", "unit": "g"}, {"name": "bib", "amount": "0.021", "unit": "g"}, {"name": "H2btzb", "amount": "0.031", "unit": "g"}, {"name": "NaOH", "amount": "0.008", "unit": "g"}], "solvent": [{"name": "H2O", "amount": "15", "unit": "mL"}], "reducing agent": [{"name": "", "amount": "", "unit": ""}], "surfactant": [{"name": "", "amount": "", "unit": ""}], "pressure": "", "temperature": "140\u00b0C", "time": "72 hours", "heating rate": "", "cooling rate": "10 \u00b0C h-1 descent rate"}, {"synthesis method": "filtration", "time": "", "atmosphere": "", "pressure": ""}]
ULILAE | [Cd(btzb)(bib)0.5]n | C20 Cd1 H13 N10 O1 | solvothermal synthesis | Cd(NO3)2⋅4H2O | 0.062 g | bib | 0.021 g | H2btzb | 0.031 g | NaOH | 0.008 g |  |  |  |  | 72 hours | 140°C |  | solvothermal synthesis, filtration | 10.1039/C6CE00057F |  | 2016 | [{"synthesis method": "solvothermal synthesis", "precursor": [{"name": "Cd(NO3)2\u22c54H2O", "amount": "0.062", "unit": "g"}, {"name": "bib", "amount": "0.021", "unit": "g"}, {"name": "H2btzb", "amount": "0.031", "unit": "g"}, {"name": "NaOH", "amount": "0.008", "unit": "g"}], "solvent": [{"name": "H2O", "amount": "15", "unit": "mL"}], "reducing agent": [{"name": "", "amount": "", "unit": ""}], "surfactant": [{"name": "", "amount": "", "unit": ""}], "pressure": "", "temperature": "140\u00b0C", "time": "72 hours", "heating rate": "", "cooling rate": "10 \u00b0C h-1 descent rate"}, {"synthesis method": "filtration", "time": "", "atmosphere": "", "pressure": ""}]
ULILEI | [Cd(btzb)(bib)(H2O)]n·(DMAC)n·(H2O)2n | C30 Cd1 H33 N13 O5 | solvothermal synthesis | Cd(NO3)2⋅4H2O | 0.062 g | bib | 0.021 g | btzb | 0.031 g | [6 empty] | 48 hours | 90°C |  | solvothermal synthesis, filtration | 10.1039/C6CE00057F |  | 2016 | [{"synthesis method": "solvothermal synthesis", "precursor": [{"name": "Cd(NO3)2\u22c54H2O", "amount": "0.062", "unit": "g"}, {"name": "bib", "amount": "0.021", "unit": "g"}, {"name": "btzb", "amount": "0.031", "unit": "g"}], "solvent": [{"name": "DMAC/C2H5OH/H2O", "amount": "10", "unit": "mL"}], "reducing agent": [{"name": "", "amount": "", "unit": ""}], "surfactant": [{"name": "", "amount": "", "unit": ""}], "pressure": "", "temperature": "90\u00b0C", "time": "48 hours", "heating rate": "", "cooling rate": "10 \u00b0C h-1 descent rate"}, {"synthesis method": "filtration", "time": "", "atmosphere": "", "pressure": ""}]
WEFCIV | {Me2NH2[Eu(adip)(H2O)]}n | C14 Eu1 H17 N2 O9 | solvothermal synthesis | Eu(NO3)3⋅6H2O | 67.6 mg | H4adip | 60 mg | [8 empty] | 96 h | 160°C |  | solvothermal synthesis | 10.1039/C2CE25655J |  | 2012 | [{"synthesis method": "solvothermal synthesis", "precursor": [{"name": "Eu(NO3)3\u22c56H2O", "amount": "67.6", "unit": "mg"}, {"name": "H4adip", "amount": "60", "unit": "mg"}], "solvent": [{"name": "DMF", "amount": "5", "unit": "ml"}], "reducing agent": [{"name": "", "amount": "", "unit": ""}], "surfactant": [{"name": "", "amount": "", "unit": ""}], "pressure": "", "temperature": "160\u00b0C", "time": "96 h", "heating rate": "", "cooling rate": "30\u00b0C for 24 h"}]
WEFCOB | {Me2NH2[Tb(adip)(H2O)]}n | C14 H17 N2 O9 Tb1 | solvothermal synthesis | Tb(NO3)3⋅6H2O | 69 mg | H4adip | 60 mg | [8 empty] | 96 h | 160°C |  | solvothermal synthesis | 10.1039/C2CE25655J |  | 2012 | [{"synthesis method": "solvothermal synthesis", "precursor": [{"name": "Tb(NO3)3\u22c56H2O", "amount": "69", "unit": "mg"}, {"name": "H4adip", "amount": "60", "unit": "mg"}], "solvent": [{"name": "DMF", "amount": "5", "unit": "ml"}], "reducing agent": [{"name": "", "amount": "", "unit": ""}], "surfactant": [{"name": "", "amount": "", "unit": ""}], "pressure": "", "temperature": "160\u00b0C", "time": "96 h", "heating rate": "", "cooling rate": "30\u00b0C for 24 h"}]
WEFCUH | {Me2NH2[Sm(adip)(H2O)]}n | C14 H17 N2 O9 Sm1 | solvothermal synthesis | Sm(NO3)3⋅6H2O | 67.3 mg | H4adip | 60 mg | [8 empty] | 96 h | 160°C |  | solvothermal synthesis | 10.1039/C2CE25655J |  | 2012 | [{"synthesis method": "solvothermal synthesis", "precursor": [{"name": "Sm(NO3)3\u22c56H2O", "amount": "67.3", "unit": "mg"}, {"name": "H4adip", "amount": "60", "unit": "mg"}], "solvent": [{"name": "DMF", "amount": "5", "unit": "ml"}], "reducing agent": [{"name": "", "amount": "", "unit": ""}], "surfactant": [{"name": "", "amount": "", "unit": ""}], "pressure": "", "temperature": "160\u00b0C", "time": "96 h", "heating rate": "", "cooling rate": "30\u00b0C for 24 h"}]
WEFDAO | {[Eu2(Hadtp)2]·3H2O}n | C24 Eu2 H22 N2 O19 | solvothermal synthesis | Eu(NO3)3⋅6H2O | 67.6 mg | H4adtp | 60 mg | [8 empty] | 96 h | 160°C |  | solvothermal synthesis | 10.1039/C2CE25655J |  | 2012 | [{"synthesis method": "solvothermal synthesis", "precursor": [{"name": "Eu(NO3)3\u22c56H2O", "amount": "67.6", "unit": "mg"}, {"name": "H4adtp", "amount": "60", "unit": "mg"}], "solvent": [{"name": "THF", "amount": "5", "unit": "ml"}], "reducing agent": [{"name": "", "amount": "", "unit": ""}], "surfactant": [{"name": "", "amount": "", "unit": ""}], "pressure": "", "temperature": "160\u00b0C", "time": "96 h", "heating rate": "", "cooling rate": "30\u00b0C for 24 h"}]
WEFDES | {[Tb2(Hadtp)2]·3H2O}n | C24 H22 N2 O19 Tb2 | solvothermal synthesis | Tb(NO3)3⋅6H2O | 69 mg | H4adtp | 60 mg | [8 empty] | 96 h | 160°C |  | solvothermal synthesis | 10.1039/C2CE25655J |  | 2012 | [{"synthesis method": "solvothermal synthesis", "precursor": [{"name": "Tb(NO3)3\u22c56H2O", "amount": "69", "unit": "mg"}, {"name": "H4adtp", "amount": "60", "unit": "mg"}], "solvent": [{"name": "THF", "amount": "5", "unit": "ml"}], "reducing agent": [{"name": "", "amount": "", "unit": ""}], "surfactant": [{"name": "", "amount": "", "unit": ""}], "pressure": "", "temperature": "160\u00b0C", "time": "96 h", "heating rate": "", "cooling rate": "30\u00b0C for 24 h"}]
WEFDIW | {[Sm2(Hadtp)2]·3H2O}n | C24 H22 N2 O19 Sm2 | solvothermal synthesis | Sm(NO3)3⋅6H2O | 67.3 mg | H4adtp | 60 mg | [8 empty] | 96 h | 160°C |  | solvothermal synthesis | 10.1039/C2CE25655J |  | 2012 | [{"synthesis method": "solvothermal synthesis", "precursor": [{"name": "Sm(NO3)3\u22c56H2O", "amount": "67.3", "unit": "mg"}, {"name": "H4adtp", "amount": "60", "unit": "mg"}], "solvent": [{"name": "THF", "amount": "5", "unit": "ml"}], "reducing agent": [{"name": "", "amount": "", "unit": ""}], "surfactant": [{"name": "", "amount": "", "unit": ""}], "pressure": "", "temperature": "160\u00b0C", "time": "96 h", "heating rate": "", "cooling rate": "30\u00b0C for 24 h"}]
PIZKIU | [Ni(2-aminomethylpyridine)2(N3)2] | C12 H16 N10 Ni1 | chemical synthesis | Ni(CH3COO)2⋅4H2O | 0.754 g | 2-amp | 0.6 ml | NaN3 | 0.402 g |  |  |  |  | aqueous solution, methanolic solution |  | 10 minutes | 40 °C |  | chemical synthesis | 10.1039/C4NJ00374H |  | 2014 | [{"synthesis method": "chemical synthesis", "precursor": [{"name": "Ni(CH3COO)2\u22c54H2O", "amount": "0.754", "unit": "g"}, {"name": "2-amp", "amount": "0.6", "unit": "ml"}, {"name": "NaN3", "amount": "0.402", "unit": "g"}], "solution": [{"name": "aqueous solution", "amount": "20", "unit": "ml"}, {"name": "methanolic solution", "amount": "10", "unit": "ml"}], "pressure": "", "temperature": "40 \u00b0C", "time": "10 minutes"}]
XOJKAJ02 | [Cu(2-aminomethylpyridine)(N3)2]n | C6 Cu1 H8 N8 | chemical synthesis | 2-amp | 1.0 ml | Cu(CH3COO)2⋅H2O | 1.065 g | NaN3 | 0.658 g |  |  |  |  | methanolic solution |  | 10 minutes | 143.0 ± 2 °C |  | chemical synthesis | 10.1039/C4NJ00374H |  | 2014 | [{"synthesis method": "chemical synthesis", "precursor": [{"name": "2-amp", "amount": "1.0", "unit": "ml"}, {"name": "Cu(CH3COO)2\u22c5H2O", "amount": "1.065", "unit": "g"}, {"name": "NaN3", "amount": "0.658", "unit": "g"}], "solution": [{"name": "methanolic solution", "amount": "20", "unit": "ml"}], "pressure": "", "temperature": "143.0 \u00b1 2 \u00b0C", "time": "10 minutes"}]
PIZKOA | [Cu(2-aminomethylpyridine)2(N3)2] | C12 Cu1 H16 N10 | chemical synthesis | 2-amp | 1.0 ml | Cu(CH3COO)2⋅H2O | 1.065 g | NaN3 | 0.658 g |  |  |  |  | methanolic solution |  | 10 minutes | 145.5 ± 0.5 °C |  | chemical synthesis | 10.1039/C4NJ00374H |  | 2014 | [{"synthesis method": "chemical synthesis", "precursor": [{"name": "2-amp", "amount": "1.0", "unit": "ml"}, {"name": "Cu(CH3COO)2\u22c5H2O", "amount": "1.065", "unit": "g"}, {"name": "NaN3", "amount": "0.658", "unit": "g"}], "solution": [{"name": "methanolic solution", "amount": "20", "unit": "ml"}], "pressure": "", "temperature": "145.5 \u00b1 0.5 \u00b0C", "time": "10 minutes"}]
PIZKUG | [Cu3(3-aminomethylpyridine)2(N3)6]n | C12 Cu3 H16 N22 | chemical synthesis | Cu(CH3COO)2⋅H2O | 0.100 g | sodium azide | 0.066 g | 3-amp | 0.100 ml |  |  |  |  | aqueous solution, ethanolic solution |  | 2 months | 183.0 ± 2 °C |  | chemical synthesis | 10.1039/C4NJ00374H |  | 2014 | [{"synthesis method": "chemical synthesis", "precursor": [{"name": "Cu(CH3COO)2\u22c5H2O", "amount": "0.100", "unit": "g"}, {"name": "sodium azide", "amount": "0.066", "unit": "g"}, {"name": "3-amp", "amount": "0.100", "unit": "ml"}], "solution": [{"name": "aqueous solution", "amount": "3", "unit": "ml"}, {"name": "ethanolic solution", "amount": "3", "unit": "ml"}], "pressure": "", "temperature": "183.0 \u00b1 2 \u00b0C", "time": "2 months"}]
PIZLAN | [Zn(2-aminomethylpyridine)2(N3)2] | C12 H16 N10 Zn1 | chemical synthesis | ZnSO4⋅7H2O | 0.578 g | 2-amp | 0.4 ml | NaN3 | 0.265 g |  |  |  |  | aqueous solution, methanolic solution |  | 10 minutes | 175.5 ± 2 °C |  | chemical synthesis | 10.1039/C4NJ00374H |  | 2014 | [{"synthesis method": "chemical synthesis", "precursor": [{"name": "ZnSO4\u22c57H2O", "amount": "0.578", "unit": "g"}, {"name": "2-amp", "amount": "0.4", "unit": "ml"}, {"name": "NaN3", "amount": "0.265", "unit": "g"}], "solution": [{"name": "aqueous solution", "amount": "10", "unit": "ml"}, {"name": "methanolic solution", "amount": "10", "unit": "ml"}], "pressure": "", "temperature": "175.5 \u00b1 2 \u00b0C", "time": "10 minutes"}]
GATHAL | Scandium terephthalate | C1 C1 C6 H4 O2 O23 Sc2 | [16 empty] | hydrothermal synthesis, filtration | 10.1039/B506677H |  | 2005 | [{"synthesis method": "hydrothermal synthesis", "precursor": [{"name": "Sc(NO3)3\u22c53H2O", "amount": "0.34", "unit": "g"}, {"name": "HO2CC6H4CO2H", "amount": "0.166", "unit": "g"}], "solvent": [{"name": "distilled water", "amount": "5", "unit": "mL"}], "reducing agent": [{"name": "", "amount": "", "unit": ""}], "surfactant": [{"name": "", "amount": "", "unit": ""}], "pressure": "", "temperature": "220\u00b0C", "time": "3 days", "heating rate": "", "cooling rate": ""}, {"synthesis method": "filtration", "time": "", "atmosphere": "", "pressure": ""}]
DIFSER | [WS4Ag2(Imt)2]n | Ag2 C6 H12 N4 S6 W1 | chemical synthesis | AgI | 0.034 g | [NH4]2[WS4] | 0.05 g | CdCl2⋅H2O | 0.029 g | Imt | 0.03 g |  |  |  |  | 22 hours | room temperature |  | chemical synthesis | 10.1039/B702129A |  | 2007 | [{"synthesis method": "chemical synthesis", "precursor": [{"name": "AgI", "amount": "0.034", "unit": "g"}, {"name": "[NH4]2[WS4]", "amount": "0.05", "unit": "g"}, {"name": "CdCl2\u22c5H2O", "amount": "0.029", "unit": "g"}, {"name": "Imt", "amount": "0.03", "unit": "g"}], "solution": [{"name": "", "amount": "40", "unit": "mL"}], "pressure": "", "temperature": "room temperature", "time": "22 hours"}]
DIFSIV | [WS4Ag2(Diap)4] | Ag2 C20 H40 N8 S8 W1 | chemical synthesis | AgI | 0.469 g | [NH4]2[WS4] | 0.348 g | Diap | 0.520 g | [6 empty] | 45 minutes | room temperature |  | chemical synthesis | 10.1039/B702129A |  | 2007 | [{"synthesis method": "chemical synthesis", "precursor": [{"name": "AgI", "amount": "0.469", "unit": "g"}, {"name": "[NH4]2[WS4]", "amount": "0.348", "unit": "g"}, {"name": "Diap", "amount": "0.520", "unit": "g"}], "solution": [{"name": "", "amount": "80", "unit": "mL"}], "pressure": "", "temperature": "room temperature", "time": "45 minutes"}]
DIFSOB | [WS4Cu2(Diap)4] | C20 Cu2 H40 N8 S8 W1 | chemical synthesis | CuCl | 0.198 g | [NH4]2[WS4] | 0.348 g | Diap | 0.520 g | [6 empty] | 45 minutes | room temperature |  | chemical synthesis | 10.1039/B702129A |  | 2007 | [{"synthesis method": "chemical synthesis", "precursor": [{"name": "CuCl", "amount": "0.198", "unit": "g"}, {"name": "[NH4]2[WS4]", "amount": "0.348", "unit": "g"}, {"name": "Diap", "amount": "0.520", "unit": "g"}], "solution": [{"name": "", "amount": "80", "unit": "mL"}], "pressure": "", "temperature": "room temperature", "time": "45 minutes"}]
DIFSUH | [Ag(Diap)I]n | Ag1 C5 H10 I1 N2 S1 | chemical synthesis | AgI | 0.469 g | [NH4]2[WS4] | 0.348 g | Diap | 0.520 g | [6 empty] | 45 minutes | room temperature |  | chemical synthesis | 10.1039/B702129A |  | 2007 | [{"synthesis method": "chemical synthesis", "precursor": [{"name": "AgI", "amount": "0.469", "unit": "g"}, {"name": "[NH4]2[WS4]", "amount": "0.348", "unit": "g"}, {"name": "Diap", "amount": "0.520", "unit": "g"}], "solution": [{"name": "", "amount": "80", "unit": "mL"}], "pressure": "", "temperature": "room temperature", "time": "45 minutes"}]
UJAPOL | 1 | C17 H20 O16 Zn1 | chemical synthesis | NH4OH | 0.5 ml | ZnCl2 | 27.4 mg | [8 empty] | 2 days | 100°C |  | chemical synthesis, chemical synthesis, cooling | 10.1039/C0CE00268B |  | 2011 | [{"synthesis method": "chemical synthesis", "precursor": [{"name": "H4L'", "amount": "37.5", "unit": "mg"}, {"name": "ZnCl2", "amount": "27.4", "unit": "mg"}], "solvent": [{"name": "DMSO", "amount": "3", "unit": "ml"}], "pressure": "", "temperature": "room temperature", "time": "30 min"}, {"synthesis method": "chemical synthesis", "precursor": [{"name": "NH4OH", "amount": "0.5", "unit": "ml"}], "solvent": [], "pressure": "", "temperature": "100\u00b0C", "time": "2 days"}, {"synthesis method": "cooling", "pressure": "", "temperature": "room temperature", "time": "10 days", "cooling rate": "0.2 \u00b0C min-1"}]
UJAPUR | 2 | C22 H23 N1 O15 Zn2 | chemical synthesis | NH4OH | 0.5 ml | H4L' | 37.5 mg | [8 empty] | 48 h | 60°C |  | chemical synthesis, chemical synthesis, cooling | 10.1039/C0CE00268B |  | 2011 | [{"synthesis method": "chemical synthesis", "precursor": [{"name": "Zn(NO3)2\u22c56H2O", "amount": "59.4", "unit": "mg"}, {"name": "H4L'", "amount": "37.5", "unit": "mg"}], "solvent": [], "pressure": "", "temperature": "room temperature", "time": "1 h"}, {"synthesis method": "chemical synthesis", "precursor": [{"name": "NH4OH", "amount": "0.5", "unit": "ml"}], "solvent": [], "pressure": "", "temperature": "60\u00b0C", "time": "48 h"}, {"synthesis method": "cooling", "pressure": "", "temperature": "room temperature", "time": "2 weeks", "cooling rate": "0.2 \u00b0C min-1"}]
UJAQAY | 3 | C40 H24 Mn3 N2 O22 | chemical synthesis | Mn(ClO4)2⋅6H2O | 9.4 mg | H4L' | 5 mg | [8 empty] | 48 h | 100°C |  | chemical synthesis, cooling | 10.1039/C0CE00268B |  | 2011 | [{"synthesis method": "chemical synthesis", "precursor": [{"name": "Mn(ClO4)2\u22c56H2O", "amount": "9.4", "unit": "mg"}, {"name": "H4L'", "amount": "5", "unit": "mg"}], "solvent": [{"name": "CH3CN", "amount": "5", "unit": "ml"}], "pressure": "", "temperature": "100\u00b0C", "time": "48 h"}, {"synthesis method": "cooling", "pressure": "", "temperature": "room temperature", "time": "", "cooling rate": "0.2 \u00b0C min-1"}]
UJAQEC | 4 | C17 Co2 H8 O12 | chemical synthesis | Co(NO3)2⋅6H2O | 7.2 mg | H4L' | 5 mg | [8 empty] | 24 h | 100°C |  | chemical synthesis, chemical synthesis, cooling | 10.1039/C0CE00268B |  | 2011 | [{"synthesis method": "chemical synthesis", "precursor": [{"name": "Co(NO3)2\u22c56H2O", "amount": "7.2", "unit": "mg"}, {"name": "H4L'", "amount": "5", "unit": "mg"}], "solvent": [{"name": "DMF", "amount": "6", "unit": "ml"}], "pressure": "", "temperature": "85\u00b0C", "time": "48 h"}, {"synthesis method": "chemical synthesis", "precursor": [], "solvent": [], "pressure": "", "temperature": "100\u00b0C", "time": "24 h"}, {"synthesis method": "cooling", "pressure": "", "temperature": "room temperature", "time": "", "cooling rate": "0.2 \u00b0C min-1"}]
UJAQIG | 5 | Ag2 C17 H12 O11 | chemical synthesis | AgNO3 | 4.4 mg | H4L' | 5 mg | [8 empty] | 48 h | 85°C |  | chemical synthesis, cooling | 10.1039/C0CE00268B |  | 2011 | [{"synthesis method": "chemical synthesis", "precursor": [{"name": "AgNO3", "amount": "4.4", "unit": "mg"}, {"name": "H4L'", "amount": "5", "unit": "mg"}], "solvent": [], "pressure": "", "temperature": "85\u00b0C", "time": "48 h"}, {"synthesis method": "cooling", "pressure": "", "temperature": "room temperature", "time": "", "cooling rate": "0.2 \u00b0C min-1"}]
UJAQOM | 6 | C18 Cd1 H12 O10 | chemical synthesis | Cd(NO3)2⋅4H2O | 30.8 mg | H4L" | 20 mg | [8 empty] | 48 h | 100°C |  | chemical synthesis, cooling | 10.1039/C0CE00268B |  | 2011 | [{"synthesis method": "chemical synthesis", "precursor": [{"name": "Cd(NO3)2\u22c54H2O", "amount": "30.8", "unit": "mg"}, {"name": "H4L\"", "amount": "20", "unit": "mg"}], "solvent": [{"name": "DMF", "amount": "4.5", "unit": "ml"}], "pressure": "", "temperature": "100\u00b0C", "time": "48 h"}, {"synthesis method": "cooling", "pressure": "", "temperature": "room temperature", "time": "", "cooling rate": "0.2 \u00b0C min-1"}]
UJAQUS | 7 | C30 H38 N4 O14 Zn1 | chemical synthesis | Zn(NO3)2⋅6H2O | 30.8 mg | H4L" | 20 mg | [8 empty] | 2 days | 100°C |  | chemical synthesis, cooling | 10.1039/C0CE00268B |  | 2011 | [{"synthesis method": "chemical synthesis", "precursor": [{"name": "Zn(NO3)2\u22c56H2O", "amount": "30.8", "unit": "mg"}, {"name": "H4L\"", "amount": "20", "unit": "mg"}], "solvent": [{"name": "DMF", "amount": "5", "unit": "ml"}], "pressure": "", "temperature": "100\u00b0C", "time": "2 days"}, {"synthesis method": "cooling", "pressure": "", "temperature": "room temperature", "time": "", "cooling rate": "0.2 \u00b0C min-1"}]
UJARAZ | 8 | C18 H12 Ni2 O12 | chemical synthesis | Ni(ClO4)2⋅6H2O | 18.2 mg | H4L" | 5 mg | [8 empty] | 48 h | 100°C |  | chemical synthesis, cooling | 10.1039/C0CE00268B |  | 2011 | [{"synthesis method": "chemical synthesis", "precursor": [{"name": "Ni(ClO4)2\u22c56H2O", "amount": "18.2", "unit": "mg"}, {"name": "H4L\"", "amount": "5", "unit": "mg"}], "solvent": [{"name": "DMF", "amount": "5.3", "unit": "ml"}], "pressure": "", "temperature": "100\u00b0C", "time": "48 h"}, {"synthesis method": "cooling", "pressure": "", "temperature": "room temperature", "time": "", "cooling rate": "0.2 \u00b0C min-1"}]
UJARED | 9 | Ag4 C36 H28 O22 | chemical synthesis | AgNO3 | 13 mg | H4L" | 5 mg | [8 empty] | 48 h | 100°C |  | chemical synthesis, cooling | 10.1039/C0CE00268B |  | 2011 | [{"synthesis method": "chemical synthesis", "precursor": [{"name": "AgNO3", "amount": "13", "unit": "mg"}, {"name": "H4L\"", "amount": "5", "unit": "mg"}], "solvent": [], "pressure": "", "temperature": "100\u00b0C", "time": "48 h"}, {"synthesis method": "cooling", "pressure": "", "temperature": "room temperature", "time": "a few days", "cooling rate": "0.2 \u00b0C min-1"}]
UJARON | 11 | Ag2 C22 H14 N1 O10 | chemical synthesis | AgNO3 | 4.4 mg | H4L' | 5 mg | [8 empty] | 48 h | 100°C |  | chemical synthesis, cooling | 10.1039/C0CE00268B |  | 2011 | [{"synthesis method": "chemical synthesis", "precursor": [{"name": "AgNO3", "amount": "4.4", "unit": "mg"}, {"name": "H4L'", "amount": "5", "unit": "mg"}], "solvent": [], "pressure": "", "temperature": "100\u00b0C", "time": "48 h"}, {"synthesis method": "cooling", "pressure": "", "temperature": "room temperature", "time": "", "cooling rate": "0.2 \u00b0C min-1"}]
UJARUT | 12 | C28 Co1 H20 N2 O10 | chemical synthesis | Co(NO3)2⋅6H2O | 29.1 mg | H4L" | 20 mg | [8 empty] | 48 h | 100°C |  | chemical synthesis, cooling | 10.1039/C0CE00268B |  | 2011 | [{"synthesis method": "chemical synthesis", "precursor": [{"name": "Co(NO3)2\u22c56H2O", "amount": "29.1", "unit": "mg"}, {"name": "H4L\"", "amount": "20", "unit": "mg"}], "solvent": [{"name": "DMF", "amount": "4.5", "unit": "ml"}], "pressure": "", "temperature": "100\u00b0C", "time": "48 h"}, {"synthesis method": "cooling", "pressure": "", "temperature": "room temperature", "time": "", "cooling rate": "0.2 \u00b0C min-1"}]
YUXQIT | [Zn(IDPA)(H2O)]n·n(H2O) | C16 H13 N1 O7 Zn1 | chemical synthesis | Zn(NO3)2⋅6H2O | 0.0297 g | H2IDPA | 0.0297 g | [6 empty] | DMF, H2O |  | two days | 90°C | 9.5 | chemical synthesis, pH adjustment | 10.1039/C5CE01884F |  | 2015 | [{"synthesis method": "chemical synthesis", "precursor": [{"name": "Zn(NO3)2\u22c56H2O", "amount": "0.0297", "unit": "g"}, {"name": "H2IDPA", "amount": "0.0297", "unit": "g"}], "solution": [{"name": "DMF", "amount": "1", "unit": "mL"}, {"name": "H2O", "amount": "2", "unit": "mL"}], "pressure": "", "temperature": "90\u00b0C", "time": "two days"}, {"synthesis method": "pH adjustment", "pH": "9.5", "modulator": "0.5 mol L-1 NaHCO3 solution"}]
YUXQOZ | [Cd(IDPA)(bpp)]n·n(H2O) | C29 Cd1 H25 N3 O6 | chemical synthesis | Cd(NO3)2⋅4H2O | 0.0246 g | H2IDPA | 0.0297 g | bpp | 0.0198 g |  |  |  |  | DMF/H2O |  | two days | 90°C | 5.5 | chemical synthesis, pH adjustment | 10.1039/C5CE01884F |  | 2015 | [{"synthesis method": "chemical synthesis", "precursor": [{"name": "Cd(NO3)2\u22c54H2O", "amount": "0.0246", "unit": "g"}, {"name": "H2IDPA", "amount": "0.0297", "unit": "g"}, {"name": "bpp", "amount": "0.0198", "unit": "g"}], "solution": [{"name": "DMF/H2O", "amount": "2:1 v/v", "unit": "3 mL"}], "pressure": "", "temperature": "90\u00b0C", "time": "two days"}, {"synthesis method": "pH adjustment", "pH": "5.5", "modulator": "concentrated H2NO3"}]
YUXQUF | [Cd(IDPA)(4,4'-bpy)1/2]n | C21 Cd1 H13 N2 O5 | chemical synthesis | Cd(NO3)2⋅4H2O | 0.0246 g | H2IDPA | 0.0297 g | 4,4'-bpy | 0.0156 g |  |  |  |  | DMF/H2O |  | two days | 90°C |  | chemical synthesis | 10.1039/C5CE01884F |  | 2015 | [{"synthesis method": "chemical synthesis", "precursor": [{"name": "Cd(NO3)2\u22c54H2O", "amount": "0.0246", "unit": "g"}, {"name": "H2IDPA", "amount": "0.0297", "unit": "g"}, {"name": "4,4'-bpy", "amount": "0.0156", "unit": "g"}], "solution": [{"name": "DMF/H2O", "amount": "2:1 v/v", "unit": "3 mL"}], "pressure": "", "temperature": "90\u00b0C", "time": "two days"}]
YUXRAM | [Zn(IDPA)(4,4'-bpy)1/2]n | C21 H13 N2 O5 Zn1 | chemical synthesis | Zn(OAc)2⋅2H2O | 0.0219 g | H2IDPA | 0.0297 g | 4,4'-bpy | 0.0156 g |  |  |  |  | DMF/H2O |  | two days | 90°C |  | chemical synthesis | 10.1039/C5CE01884F |  | 2015 | [{"synthesis method": "chemical synthesis", "precursor": [{"name": "Zn(OAc)2\u22c52H2O", "amount": "0.0219", "unit": "g"}, {"name": "H2IDPA", "amount": "0.0297", "unit": "g"}, {"name": "4,4'-bpy", "amount": "0.0156", "unit": "g"}], "solution": [{"name": "DMF/H2O", "amount": "2:1 v/v", "unit": "3 mL"}], "pressure": "", "temperature": "90\u00b0C", "time": "two days"}]
YUXREQ | [Zn4(IDPA)4(phen)2·(H2O)2]n·2n(H2O) | C88 H60 N8 O24 Zn4 | chemical synthesis | Zn(NO3)2⋅6H2O | 0.0297 g | H2IDPA | 0.0297 g | phen | 0.018 g |  |  |  |  | DMF/H2O |  | three days | 90°C | 7.5 | chemical synthesis, pH adjustment | 10.1039/C5CE01884F |  | 2015 | [{"synthesis method": "chemical synthesis", "precursor": [{"name": "Zn(NO3)2\u22c56H2O", "amount": "0.0297", "unit": "g"}, {"name": "H2IDPA", "amount": "0.0297", "unit": "g"}, {"name": "phen", "amount": "0.018", "unit": "g"}], "solution": [{"name": "DMF/H2O", "amount": "2:1 v/v", "unit": "3 mL"}], "pressure": "", "temperature": "90\u00b0C", "time": "three days"}, {"synthesis method": "pH adjustment", "pH": "7.5", "modulator": "ethanol"}]
YUXRIU | [Zn(IDPA)(phen)·(H2O)]n·n(H2O) | C28 H21 N3 O7 Zn1 | chemical synthesis | Zn(NO3)2⋅6H2O | 0.0297 g | H2IDPA | 0.0297 g | phen | 0.018 g |  |  |  |  | DMF/H2O |  | three days | 90°C | 11.0 | chemical synthesis, pH adjustment | 10.1039/C5CE01884F |  | 2015 | [{"synthesis method": "chemical synthesis", "precursor": [{"name": "Zn(NO3)2\u22c56H2O", "amount": "0.0297", "unit": "g"}, {"name": "H2IDPA", "amount": "0.0297", "unit": "g"}, {"name": "phen", "amount": "0.018", "unit": "g"}], "solution": [{"name": "DMF/H2O", "amount": "1:2 v/v", "unit": "3 mL"}], "pressure": "", "temperature": "90\u00b0C", "time": "three days"}, {"synthesis method": "pH adjustment", "pH": "11.0", "modulator": "0.5 mol L-1 NaOH solution"}]
YUXROA | [Zn(IDPA)(2,2'-bpy)·(H2O)]n·n(H2O) | C26 H21 N3 O7 Zn1 | chemical synthesis | Zn(NO3)2⋅6H2O | 0.0297 g | H2IDPA | 0.0297 g | 2,2'-bpy | 0.0156 g |  |  |  |  | DMF/H2O |  | three days | 90°C | 11.0 | chemical synthesis, pH adjustment | 10.1039/C5CE01884F |  | 2015 | [{"synthesis method": "chemical synthesis", "precursor": [{"name": "Zn(NO3)2\u22c56H2O", "amount": "0.0297", "unit": "g"}, {"name": "H2IDPA", "amount": "0.0297", "unit": "g"}, {"name": "2,2'-bpy", "amount": "0.0156", "unit": "g"}], "solution": [{"name": "DMF/H2O", "amount": "1:2 v/v", "unit": "3 mL"}], "pressure": "", "temperature": "90\u00b0C", "time": "three days"}, {"synthesis method": "pH adjustment", "pH": "11.0", "modulator": "0.5 mol L-1 NaOH solution"}]
WAVXOI | {[Mn2(4,4-opybz)2(N3)2(H2O)2]·H2O}n | C24 H22 Mn2 N8 O9 | solvothermal synthesis | MnCl2⋅4H2O | 0.020 g | NaN3 | 0.052 g | 4,4-Hopybz | 0.0062 g | [6 empty] | 4 days | 70°C |  | solvothermal synthesis | 10.1039/C1DT11692D |  | 2012 | [{"synthesis method": "solvothermal synthesis", "precursor": [{"name": "MnCl2\u22c54H2O", "amount": "0.020", "unit": "g"}, {"name": "NaN3", "amount": "0.052", "unit": "g"}, {"name": "4,4-Hopybz", "amount": "0.0062", "unit": "g"}], "solvent": [{"name": "DMSO", "amount": "1", "unit": "ml"}], "reducing agent": [{"name": "", "amount": "", "unit": ""}], "surfactant": [{"name": "", "amount": "", "unit": ""}], "pressure": "", "temperature": "70\u00b0C", "time": "4 days", "heating rate": "", "cooling rate": "room temperature"}]
WAVXUO | {[Mn4(4,4-opybz)5(N3)(H2O)8](N3)2·2H2O}n | C60 H60 Mn4 N14 O25 | solvothermal synthesis | MnCl2⋅4H2O | 0.020 g | NaN3 | 0.052 g | 4,4-Hopybz | 0.0062 g | [6 empty] | 4 days | 70°C |  | solvothermal synthesis | 10.1039/C1DT11692D |  | 2012 | [{"synthesis method": "solvothermal synthesis", "precursor": [{"name": "MnCl2\u22c54H2O", "amount": "0.020", "unit": "g"}, {"name": "NaN3", "amount": "0.052", "unit": "g"}, {"name": "4,4-Hopybz", "amount": "0.0062", "unit": "g"}], "solvent": [{"name": "CH3OH", "amount": "1", "unit": "ml"}], "reducing agent": [{"name": "", "amount": "", "unit": ""}], "surfactant": [{"name": "", "amount": "", "unit": ""}], "pressure": "", "temperature": "70\u00b0C", "time": "4 days", "heating rate": "", "cooling rate": "room temperature"}]
AJAKON | [Cd5(TCA)2(H2O)2]·8DMA | C116 Cd5 H156 N12 O40 | solvothermal synthesis | H3TCA | 0.05 mol | Cd(NO3)2⋅4H2O | 0.25 mmol | HBF4 | 2 drops | [6 empty] | 40h | 100°C |  | solvothermal synthesis | 10.1039/C5DT02544C |  | 2015 | [{"synthesis method": "solvothermal synthesis", "precursor": [{"name": "H3TCA", "amount": "0.05", "unit": "mol"}, {"name": "Cd(NO3)2\u22c54H2O", "amount": "0.25", "unit": "mmol"}, {"name": "HBF4", "amount": "2", "unit": "drops"}], "solvent": [{"name": "DMA/EtOH/H2O mixed solvent", "amount": "DMA 2 mL; EtOH 1 mL; H2O 1 mL", "unit": ""}], "reducing agent": [{"name": "", "amount": "", "unit": ""}], "surfactant": [{"name": "", "amount": "", "unit": ""}], "pressure": "", "temperature": "100\u00b0C", "time": "40h", "heating rate": "", "cooling rate": "5\u00b0C h-1"}]
KUMXUM01 | [Ni2(4,4'-bpy)5(H2O)2][HBW12O40] | B1 C50 H55 N10 Ni2 O47 W12 | solvothermal synthesis | Na2WO4⋅2H2O | 0.5 g | H3BO3 | 0.1 g | NiCl2⋅6H2O | 0.3 g | 4,4'-bpy | 0.3 g |  |  |  | autogenous | 6 days | 160°C | 5 | solvothermal synthesis, pH adjustment | 10.1039/C2CE26477C |  | 2013 | [{"synthesis method": "solvothermal synthesis", "precursor": [{"name": "Na2WO4\u22c52H2O", "amount": "0.5", "unit": "g"}, {"name": "H3BO3", "amount": "0.1", "unit": "g"}, {"name": "NiCl2\u22c56H2O", "amount": "0.3", "unit": "g"}, {"name": "4,4'-bpy", "amount": "0.3", "unit": "g"}], "solvent": [{"name": "distilled water", "amount": "15", "unit": "ml"}], "reducing agent": [{"name": "", "amount": "", "unit": ""}], "surfactant": [{"name": "", "amount": "", "unit": ""}], "pressure": "autogenous", "temperature": "160\u00b0C", "time": "6 days", "heating rate": "", "cooling rate": "room temperature"}, {"synthesis method": "pH adjustment", "pH": "5", "modulator": "NH3\u22c5H2O solution"}]
PELSAC | [Ni2(4,4'-bpy)5(Cl)2][H2SiW12O40] | C50 Cl2 H48 N10 Ni2 O43 Si1 W12 | solvothermal synthesis | H4O40SiW12⋅nH2O | 0.5 g | NiCl2⋅6H2O | 0.33 g | 4,4'-bpy | 0.27 g | [5 empty] | autogenous | 5 days | 160°C | 4 | solvothermal synthesis, pH adjustment | 10.1039/C2CE26477C |  | 2013 | [{"synthesis method": "solvothermal synthesis", "precursor": [{"name": "H4O40SiW12\u22c5nH2O", "amount": "0.5", "unit": "g"}, {"name": "NiCl2\u22c56H2O", "amount": "0.33", "unit": "g"}, {"name": "4,4'-bpy", "amount": "0.27", "unit": "g"}], "solvent": [{"name": "distilled water", "amount": "20", "unit": "ml"}], "reducing agent": [{"name": "", "amount": "", "unit": ""}], "surfactant": [{"name": "", "amount": "", "unit": ""}], "pressure": "autogenous", "temperature": "160\u00b0C", "time": "5 days", "heating rate": "", "cooling rate": "room temperature"}, {"synthesis method": "pH adjustment", "pH": "4", "modulator": "HCl"}]
PELSEG | [Ni2(4,4'-bpy)5(Br)2][H2SiW12O40] | Br2 C50 H48 N10 Ni2 O43 Si1 W12 | solvothermal synthesis | H4O40SiW12⋅nH2O | 0.5 g | Nb2O5 | 0.3 g | NiBr2⋅6H2O | 0.33 g | 4,4'-bpy | 0.27 g |  |  |  | autogenous | 5 days | 160°C | 4 | solvothermal synthesis, pH adjustment | 10.1039/C2CE26477C |  | 2013 | [{"synthesis method": "solvothermal synthesis", "precursor": [{"name": "H4O40SiW12\u22c5nH2O", "amount": "0.5", "unit": "g"}, {"name": "Nb2O5", "amount": "0.3", "unit": "g"}, {"name": "NiBr2\u22c56H2O", "amount": "0.33", "unit": "g"}, {"name": "4,4'-bpy", "amount": "0.27", "unit": "g"}], "solvent": [{"name": "distilled water", "amount": "20", "unit": "ml"}], "reducing agent": [{"name": "", "amount": "", "unit": ""}], "surfactant": [{"name": "", "amount": "", "unit": ""}], "pressure": "autogenous", "temperature": "160\u00b0C", "time": "5 days", "heating rate": "", "cooling rate": "room temperature"}, {"synthesis method": "pH adjustment", "pH": "4", "modulator": "HCl"}]
PELSOQ | [SiW12O40]3[Cu2(4,4'-bpy)7]·(H24,4'-bpy)2·4H3O | C90 Cu2 H92 N18 O126 Si3 W36 | solvothermal synthesis | Na9[A-SiW9O34] | 0.35 g | Na2WO4⋅2H2O | 0.218 g | H3PO4 | 0.1 ml | CuBr2 | 0.117 g | 4,4'-bpy | 0.104 g |  | autogenous | 5 days | 160°C | 1 | solvothermal synthesis, pH adjustment | 10.1039/C2CE26477C |  | 2013 | [{"synthesis method": "solvothermal synthesis", "precursor": [{"name": "Na9[A-SiW9O34]", "amount": "0.35", "unit": "g"}, {"name": "Na2WO4\u22c52H2O", "amount": "0.218", "unit": "g"}, {"name": "H3PO4", "amount": "0.1", "unit": "ml"}, {"name": "CuBr2", "amount": "0.117", "unit": "g"}, {"name": "4,4'-bpy", "amount": "0.104", "unit": "g"}], "solvent": [{"name": "distilled water", "amount": "15", "unit": "ml"}], "reducing agent": [{"name": "", "amount": "", "unit": ""}], "surfactant": [{"name": "", "amount": "", "unit": ""}], "pressure": "autogenous", "temperature": "160\u00b0C", "time": "5 days", "heating rate": "", "cooling rate": "room temperature"}, {"synthesis method": "pH adjustment", "pH": "1", "modulator": "HCl solution"}]
PELSIK | [H2SiW12O40]3[Cd2(4,4'-bpy)7]·(H24,4'-bpy)2·4H3O | C90 Cd2 H92 N18 O126 Si3 W36 | solvothermal synthesis | H4[SiO4(W3O9)4]⋅xH2O | 0.5 g | Nb2O5 | 0.17 g | CdCl2⋅2.5H2O | 0.33 g | 4,4'-bpy | 0.27 g |  |  |  | autogenous | 5 days | 160°C | 4 | solvothermal synthesis, pH adjustment | 10.1039/C2CE26477C |  | 2013 | [{"synthesis method": "solvothermal synthesis", "precursor": [{"name": "H4[SiO4(W3O9)4]\u22c5xH2O", "amount": "0.5", "unit": "g"}, {"name": "Nb2O5", "amount": "0.17", "unit": "g"}, {"name": "CdCl2\u22c52.5H2O", "amount": "0.33", "unit": "g"}, {"name": "4,4'-bpy", "amount": "0.27", "unit": "g"}], "solvent": [{"name": "distilled water", "amount": "15", "unit": "ml"}], "reducing agent": [{"name": "", "amount": "", "unit": ""}], "surfactant": [{"name": "", "amount": "", "unit": ""}], "pressure": "autogenous", "temperature": "160\u00b0C", "time": "5 days", "heating rate": "", "cooling rate": "room temperature"}, {"synthesis method": "pH adjustment", "pH": "4", "modulator": "HCl solution"}]
XENTER | Tetrakis(2-(4-pyridyl)imidazole) silver(I) nitrate tetrahydrate | Ag4 C32 H34 N16 O15 | chemical synthesis | 4-PyIm | 145 mg | silver nitrate | 170 mg | [6 empty] | water |  | overnight |  |  | chemical synthesis | 10.1039/C2NJ40669A |  | 2013 | [{"synthesis method": "chemical synthesis", "precursor": [{"name": "4-PyIm", "amount": "145", "unit": "mg"}, {"name": "silver nitrate", "amount": "170", "unit": "mg"}], "solution": [{"name": "water", "amount": "20", "unit": "cm3"}], "pressure": "", "temperature": "", "time": "overnight"}]
XENTIV | [2-(4-Pyridyl)imidazole silver(I)] perchlorate acetonitrile | Ag1 C10 Cl1 H10 N4 O4 | chemical synthesis | 4-PyIm | 145 mg | silver perchlorate | 208 mg | [6 empty] | CH3CN |  | several days |  |  | chemical synthesis | 10.1039/C2NJ40669A |  | 2013 | [{"synthesis method": "chemical synthesis", "precursor": [{"name": "4-PyIm", "amount": "145", "unit": "mg"}, {"name": "silver perchlorate", "amount": "208", "unit": "mg"}], "solution": [{"name": "CH3CN", "amount": "20", "unit": "cm3"}], "pressure": "", "temperature": "", "time": "several days"}]
XENTOB | [2-(4-Pyridyl)imidazole silver(I)] hexafluorophosphate acetonitrile | Ag1 C10 Cl1 H10 N4 O4 | chemical synthesis | 4-PyIm | 145 mg | silver hexafluorophosphate | 255 mg | [6 empty] | CH3CN |  | several days |  |  | chemical synthesis | 10.1039/C2NJ40669A |  | 2013 | [{"synthesis method": "chemical synthesis", "precursor": [{"name": "4-PyIm", "amount": "145", "unit": "mg"}, {"name": "silver hexafluorophosphate", "amount": "255", "unit": "mg"}], "solution": [{"name": "CH3CN", "amount": "20", "unit": "cm3"}], "pressure": "", "temperature": "", "time": "several days"}]
XENTUH | 2-(4-Pyridyl)imidazole silver(I) | Ag1 C8 H6 N3 | chemical synthesis | 4-PyIm | 145 mg | silver nitrate | 170 mg | [6 empty] | water |  | overnight |  |  | chemical synthesis | 10.1039/C2NJ40669A |  | 2013 | [{"synthesis method": "chemical synthesis", "precursor": [{"name": "4-PyIm", "amount": "145", "unit": "mg"}, {"name": "silver nitrate", "amount": "170", "unit": "mg"}], "solution": [{"name": "water", "amount": "20", "unit": "cm3"}], "pressure": "", "temperature": "", "time": "overnight"}]
REGJAQ | [Cu(Phen)2]4[Cu5Cl4(Phen)4][AlW12O40] | Al1 C144 Cl4 Cu9 H104 N24 O44 W12 | solvothermal synthesis | Na2WO4⋅2H2O | 0.660 g | NaAlO2 | 0.164 g | CuCl2⋅2H2O | 0.343 g | Phen⋅H2O | 0.199 g | H2C2O4⋅2H2O | 0.251 g |  | autogenous | 5 days | 160°C | 3 | solvothermal synthesis, pH adjustment | 10.1039/C2CE26254A |  | 2012 | [{"synthesis method": "solvothermal synthesis", "precursor": [{"name": "Na2WO4\u22c52H2O", "amount": "0.660", "unit": "g"}, {"name": "NaAlO2", "amount": "0.164", "unit": "g"}, {"name": "CuCl2\u22c52H2O", "amount": "0.343", "unit": "g"}, {"name": "Phen\u22c5H2O", "amount": "0.199", "unit": "g"}, {"name": "H2C2O4\u22c52H2O", "amount": "0.251", "unit": "g"}], "solvent": [{"name": "distilled water", "amount": "20", "unit": "ml"}], "reducing agent": [{"name": "", "amount": "", "unit": ""}], "surfactant": [{"name": "", "amount": "", "unit": ""}], "pressure": "autogenous", "temperature": "160\u00b0C", "time": "5 days", "heating rate": "", "cooling rate": ""}, {"synthesis method": "pH adjustment", "pH": "3", "modulator": "HCl solution"}]
REGJEU | [Cu(Phen)2]4[Cu5Br4(Phen)4][BW12O40] | B1 Br4 C144 Cu9 H112 N24 O48 W12 | solvothermal synthesis | Na2WO4⋅2H2O | 0.657 g | H3BO3 | 0.125 g | CuBr2 | 0.418 g | Phen⋅H2O | 0.199 g | H2C2O4⋅2H2O | 0.254 g |  | autogenous | 5 days | 160°C | 5 | solvothermal synthesis, pH adjustment | 10.1039/C2CE26254A |  | 2012 | [{"synthesis method": "solvothermal synthesis", "precursor": [{"name": "Na2WO4\u22c52H2O", "amount": "0.657", "unit": "g"}, {"name": "H3BO3", "amount": "0.125", "unit": "g"}, {"name": "CuBr2", "amount": "0.418", "unit": "g"}, {"name": "Phen\u22c5H2O", "amount": "0.199", "unit": "g"}, {"name": "H2C2O4\u22c52H2O", "amount": "0.254", "unit": "g"}], "solvent": [{"name": "distilled water", "amount": "20", "unit": "ml"}], "reducing agent": [{"name": "", "amount": "", "unit": ""}], "surfactant": [{"name": "", "amount": "", "unit": ""}], "pressure": "autogenous", "temperature": "160\u00b0C", "time": "5 days", "heating rate": "", "cooling rate": ""}, {"synthesis method": "pH adjustment", "pH": "5", "modulator": "NH3\u22c5H2O solution"}]
REGJIY | [Cu(Phen)2]4[Cu5Br4(Phen)4][AlW12O40] | Al1 Br4 C144 Cu9 H108 N24 O46 W12 | solvothermal synthesis | Na2WO4⋅2H2O | 0.660 g | NaAlO2 | 0.162 g | CuBr2 | 0.447 g | Phen⋅H2O | 0.199 g | H2C2O4⋅2H2O | 0.252 g |  | autogenous | 5 days | 160°C | 3 | solvothermal synthesis, pH adjustment | 10.1039/C2CE26254A |  | 2012 | [{"synthesis method": "solvothermal synthesis", "precursor": [{"name": "Na2WO4\u22c52H2O", "amount": "0.660", "unit": "g"}, {"name": "NaAlO2", "amount": "0.162", "unit": "g"}, {"name": "CuBr2", "amount": "0.447", "unit": "g"}, {"name": "Phen\u22c5H2O", "amount": "0.199", "unit": "g"}, {"name": "H2C2O4\u22c52H2O", "amount": "0.252", "unit": "g"}], "solvent": [{"name": "distilled water", "amount": "20", "unit": "ml"}], "reducing agent": [{"name": "", "amount": "", "unit": ""}], "surfactant": [{"name": "", "amount": "", "unit": ""}], "pressure": "autogenous", "temperature": "160\u00b0C", "time": "5 days", "heating rate": "", "cooling rate": ""}, {"synthesis method": "pH adjustment", "pH": "3", "modulator": "HCl solution"}]
REGJOE | [Cu(Phen)2]4[Cu5Br4(Phen)4][PW12O40] | Br4 C144 Cu9 H104 N24 O44 P1 W12 | solvothermal synthesis | Na2WO4⋅2H2O | 0.661 g | KH2PO4 | 0.27 g | CuBr2 | 0.456 g | Phen⋅H2O | 0.200 g | H2C2O4⋅2H2O | 0.261 g |  | autogenous | 5 days | 160°C | 4.5 | solvothermal synthesis, pH adjustment | 10.1039/C2CE26254A |  | 2012 | [{"synthesis method": "solvothermal synthesis", "precursor": [{"name": "Na2WO4\u22c52H2O", "amount": "0.661", "unit": "g"}, {"name": "KH2PO4", "amount": "0.27", "unit": "g"}, {"name": "CuBr2", "amount": "0.456", "unit": "g"}, {"name": "Phen\u22c5H2O", "amount": "0.200", "unit": "g"}, {"name": "H2C2O4\u22c52H2O", "amount": "0.261", "unit": "g"}], "solvent": [{"name": "distilled water", "amount": "20", "unit": "ml"}], "reducing agent": [{"name": "", "amount": "", "unit": ""}], "surfactant": [{"name": "", "amount": "", "unit": ""}], "pressure": "autogenous", "temperature": "160\u00b0C", "time": "5 days", "heating rate": "", "cooling rate": ""}, {"synthesis method": "pH adjustment", "pH": "4.5", "modulator": "HCl solution"}]
REGJUK | [Cu(Phen)2]4[Cu4I3(Phen)4][BW12O40] | B1 C144 Cu8 H102 I3 N24 O43 W12 | solvothermal synthesis | Na2WO4⋅2H2O | 0.658 g | H3BO3 | 0.125 g | CuI | 0.383 g | Phen⋅H2O | 0.199 g | H2C2O4⋅2H2O | 0.125 g |  | autogenous | 5 days | 160°C | 4 | solvothermal synthesis, pH adjustment | 10.1039/C2CE26254A |  | 2012 | [{"synthesis method": "solvothermal synthesis", "precursor": [{"name": "Na2WO4\u22c52H2O", "amount": "0.658", "unit": "g"}, {"name": "H3BO3", "amount": "0.125", "unit": "g"}, {"name": "CuI", "amount": "0.383", "unit": "g"}, {"name": "Phen\u22c5H2O", "amount": "0.199", "unit": "g"}, {"name": "H2C2O4\u22c52H2O", "amount": "0.125", "unit": "g"}], "solvent": [{"name": "distilled water", "amount": "20", "unit": "ml"}], "reducing agent": [{"name": "", "amount": "", "unit": ""}], "surfactant": [{"name": "", "amount": "", "unit": ""}], "pressure": "autogenous", "temperature": "160\u00b0C", "time": "5 days", "heating rate": "", "cooling rate": ""}, {"synthesis method": "pH adjustment", "pH": "4", "modulator": "HCl solution"}]
REGKAR | [Cu(Phen)2]4[Cu4I3(Phen)4][PW12O40] | C144 Cu8 H102 I3 N24 O43 P1 W12 | solvothermal synthesis | Na2WO4⋅2H2O | 0.663 g | KH2PO4 | 0.274 g | CuI | 0.385 g | Phen⋅H2O | 0.198 g | H2C2O4⋅2H2O | 0.127 g |  | autogenous | 5 days | 160°C | 6 | solvothermal synthesis, pH adjustment | 10.1039/C2CE26254A |  | 2012 | [{"synthesis method": "solvothermal synthesis", "precursor": [{"name": "Na2WO4\u22c52H2O", "amount": "0.663", "unit": "g"}, {"name": "KH2PO4", "amount": "0.274", "unit": "g"}, {"name": "CuI", "amount": "0.385", "unit": "g"}, {"name": "Phen\u22c5H2O", "amount": "0.198", "unit": "g"}, {"name": "H2C2O4\u22c52H2O", "amount": "0.127", "unit": "g"}], "solvent": [{"name": "distilled water", "amount": "20", "unit": "ml"}], "reducing agent": [{"name": "", "amount": "", "unit": ""}], "surfactant": [{"name": "", "amount": "", "unit": ""}], "pressure": "autogenous", "temperature": "160\u00b0C", "time": "5 days", "heating rate": "", "cooling rate": ""}, {"synthesis method": "pH adjustment", "pH": "6", "modulator": "HCl solution"}]
FALVOF | 1a | C25 Cu2 H45 O40 Pr2 | chemical synthesis | 1,2,4,5-benzenetetracarboxylic acid | 127.07 mg | [8 empty] | aqueous solution |  | one day | room temperature | 5.11 | chemical synthesis, pH adjustment, washing | 10.1039/C1CE06210G |  | 2012 | [{"synthesis method": "chemical synthesis", "precursor": [{"name": "1,2,4,5-benzenetetracarboxylic acid", "amount": "127.07", "unit": "mg"}], "solution": [{"name": "aqueous solution", "amount": "10", "unit": "ml"}], "pressure": "", "temperature": "room temperature", "time": "one day"}, {"synthesis method": "pH adjustment", "pH": "5.11", "modulator": ""}, {"synthesis method": "washing", "washing solution": "water", "amount": ""}]
LASPIG | [Co(H2qptc)(phen)(H2O)2] | C34 Co1 H28 N2 O12 | solvothermal synthesis | H4qptc | 0.15 mmol |  | 0.25 mmol | phen | 0.25 mmol |  | 3.0 × 10-4 M |  |  |  |  | 2 days | 170°C |  | solvothermal synthesis | 10.1039/C2CE06329H |  | 2012 | [{"synthesis method": "solvothermal synthesis", "precursor": [{"name": "H4qptc", "amount": "0.15", "unit": "mmol"}, {"name": "", "amount": "0.25", "unit": "mmol"}, {"name": "phen", "amount": "0.25", "unit": "mmol"}, {"name": "", "amount": "3.0 \u00d7 10-4 M", "unit": ""}], "solvent": [{"name": "", "amount": "5", "unit": "mL"}, {"name": "", "amount": "1", "unit": "mL"}], "reducing agent": [{"name": "", "amount": "", "unit": ""}], "surfactant": [{"name": "", "amount": "", "unit": ""}], "pressure": "", "temperature": "170\u00b0C", "time": "2 days", "heating rate": "", "cooling rate": "10\u00b0C h-1"}]
LASQAZ | [Ni(H2qptc)(phen)(H2O)2] | C34 H28 N2 Ni1 O12 | solvothermal synthesis | H4qptc | 0.15 mmol |  | 0.20 mmol | phen | 0.25 mmol |  | 6.0 × 10-4 M |  |  |  |  | 3 days | 170°C |  | solvothermal synthesis | 10.1039/C2CE06329H |  | 2012 | [{"synthesis method": "solvothermal synthesis", "precursor": [{"name": "H4qptc", "amount": "0.15", "unit": "mmol"}, {"name": "", "amount": "0.20", "unit": "mmol"}, {"name": "phen", "amount": "0.25", "unit": "mmol"}, {"name": "", "amount": "6.0 \u00d7 10-4 M", "unit": ""}], "solvent": [{"name": "", "amount": "10", "unit": "mL"}], "reducing agent": [{"name": "", "amount": "", "unit": ""}], "surfactant": [{"name": "", "amount": "", "unit": ""}], "pressure": "", "temperature": "170\u00b0C", "time": "3 days", "heating rate": "", "cooling rate": "10\u00b0C h-1"}]
LASPUS | [Mn(qptc)0.5(phen)(H2O)] | C23 H15 Mn1 N2 O5 | solvothermal synthesis | H4qptc | 0.15 mmol | manganese(II) sulfate monohydrate | [9 empty] | 2 days | 170°C |  | solvothermal synthesis | 10.1039/C2CE06329H |  | 2012 | [{"synthesis method": "solvothermal synthesis", "precursor": [{"name": "H4qptc", "amount": "0.15", "unit": "mmol"}, {"name": "manganese(II) sulfate monohydrate", "amount": "", "unit": ""}], "solvent": [{"name": "", "amount": "", "unit": ""}], "reducing agent": [{"name": "", "amount": "", "unit": ""}], "surfactant": [{"name": "", "amount": "", "unit": ""}], "pressure": "", "temperature": "170\u00b0C", "time": "2 days", "heating rate": "", "cooling rate": "10\u00b0C h-1"}]
LASPOM | [Cu(qptc)0.5(phen)] | C23 Cu1 H13 N2 O4 | solvothermal synthesis | H4qptc | 0.15 mmol | [10 empty] | 2 days | 170°C |  | solvothermal synthesis | 10.1039/C2CE06329H |  | 2012 | [{"synthesis method": "solvothermal synthesis", "precursor": [{"name": "H4qptc", "amount": "0.15", "unit": "mmol"}, {"name": "", "amount": "", "unit": ""}], "solvent": [{"name": "", "amount": "", "unit": ""}], "reducing agent": [{"name": "", "amount": "", "unit": ""}], "surfactant": [{"name": "", "amount": "", "unit": ""}], "pressure": "", "temperature": "170\u00b0C", "time": "2 days", "heating rate": "", "cooling rate": "10\u00b0C h-1"}]
LASQED | [Zn3(Hqptc)2(phen)2(H2O)2] | C68 H40 N4 O18 Zn3 | solvothermal synthesis | H4qptc | 0.15 mmol |  | 0.30 mmol | phen | 0.30 mmol |  | 0.30 mmol |  |  |  |  | 2 days | 170°C |  | solvothermal synthesis | 10.1039/C2CE06329H |  | 2012 | [{"synthesis method": "solvothermal synthesis", "precursor": [{"name": "H4qptc", "amount": "0.15", "unit": "mmol"}, {"name": "", "amount": "0.30", "unit": "mmol"}, {"name": "phen", "amount": "0.30", "unit": "mmol"}, {"name": "", "amount": "0.30", "unit": "mmol"}], "solvent": [{"name": "", "amount": "5", "unit": "mL"}, {"name": "", "amount": "6", "unit": "mL"}], "reducing agent": [{"name": "", "amount": "", "unit": ""}], "surfactant": [{"name": "", "amount": "", "unit": ""}], "pressure": "", "temperature": "170\u00b0C", "time": "2 days", "heating rate": "", "cooling rate": "10\u00b0C h-1"}]
PERBEW | Mg0.715Co0.285Li2(3,5-pdcH)2(DMF)2 | C16 Co0.285 H18 Li2 Mg0.715 N6 O10 | chemical synthesis | MgCl2⋅6H2O | 46 mg | CoCl2⋅6H2O | 27 mg | LiNO3 | 36 mg | LiOH⋅H2O | 7 mg | 3,5-pdcH3⋅H2O | 118 mg | DMF |  | 5 days | 150°C |  | chemical synthesis | 10.1039/C7NJ04823H |  | 2018 | [{"synthesis method": "chemical synthesis", "precursor": [{"name": "MgCl2\u22c56H2O", "amount": "46", "unit": "mg"}, {"name": "CoCl2\u22c56H2O", "amount": "27", "unit": "mg"}, {"name": "LiNO3", "amount": "36", "unit": "mg"}, {"name": "LiOH\u22c5H2O", "amount": "7", "unit": "mg"}, {"name": "3,5-pdcH3\u22c5H2O", "amount": "118", "unit": "mg"}], "solution": [{"name": "DMF", "amount": "4", "unit": "mL"}], "pressure": "", "temperature": "150\u00b0C", "time": "5 days"}]
PERBIA | Mg0.425Co0.575Li2(3,5-pdcH)2(DMF)2 | C16 Co0.575 H18 Li2 Mg0.425 N6 O10 | chemical synthesis | MgCl2⋅6H2O | 33 mg | CoCl2⋅6H2O | 41 mg | LiNO3 | 36 mg | LiOH⋅H2O | 6 mg | 3,5-pdcH3⋅H2O | 111 mg | DMF |  | 5 days | 150°C |  | chemical synthesis | 10.1039/C7NJ04823H |  | 2018 | [{"synthesis method": "chemical synthesis", "precursor": [{"name": "MgCl2\u22c56H2O", "amount": "33", "unit": "mg"}, {"name": "CoCl2\u22c56H2O", "amount": "41", "unit": "mg"}, {"name": "LiNO3", "amount": "36", "unit": "mg"}, {"name": "LiOH\u22c5H2O", "amount": "6", "unit": "mg"}, {"name": "3,5-pdcH3\u22c5H2O", "amount": "111", "unit": "mg"}], "solution": [{"name": "DMF", "amount": "4", "unit": "mL"}], "pressure": "", "temperature": "150\u00b0C", "time": "5 days"}]
JUZGIW | [Mn(L1)2]n | C26 H18 Mn1 N4 O4 | chemical synthesis | HL1 | 0.0226 g | Mn(OAc)2⋅4H2O | 0.0122 g | [6 empty] | MeOH, distilled water, DMF |  | 5-6 days |  |  | chemical synthesis | 10.1039/C5NJ02193F |  | 2016 | [{"synthesis method": "chemical synthesis", "precursor": [{"name": "HL1", "amount": "0.0226", "unit": "g"}, {"name": "Mn(OAc)2\u22c54H2O", "amount": "0.0122", "unit": "g"}], "solution": [{"name": "MeOH", "amount": "3", "unit": "mL"}, {"name": "distilled water", "amount": "2", "unit": "mL"}, {"name": "DMF", "amount": "", "unit": ""}], "pressure": "", "temperature": "", "time": "5-6 days"}]
JUZGOC | [Cd(L1)2]n | C26 Cd1 H18 N4 O4 | chemical synthesis | Cd(OAc)2⋅2H2O | 0.0133 g | [10 empty] | 7 days |  |  | chemical synthesis | 10.1039/C5NJ02193F |  | 2016 | [{"synthesis method": "chemical synthesis", "precursor": [{"name": "Cd(OAc)2\u22c52H2O", "amount": "0.0133", "unit": "g"}], "solution": [{"name": "", "amount": "", "unit": ""}], "pressure": "", "temperature": "", "time": "7 days"}]
CAXREA01 | [Zn(L1)2]n | C26 H18 N4 O4 Zn1 | chemical synthesis | Zn(OAc)2⋅2H2O | 0.0133 g | [10 empty] | 7 days |  |  | chemical synthesis | 10.1039/C5NJ02193F |  | 2016 | [{"synthesis method": "chemical synthesis", "precursor": [{"name": "Zn(OAc)2\u22c52H2O", "amount": "0.0133", "unit": "g"}], "solution": [{"name": "", "amount": "", "unit": ""}], "pressure": "", "temperature": "", "time": "7 days"}]
JUZHAP | [Mn(L2)2]n | C26 H18 Mn1 N4 O4 | chemical synthesis | HL2 | 0.0226 g | [10 empty] | 6 days |  |  | chemical synthesis | 10.1039/C5NJ02193F |  | 2016 | [{"synthesis method": "chemical synthesis", "precursor": [{"name": "HL2", "amount": "0.0226", "unit": "g"}, {"name": "", "amount": "", "unit": ""}], "solution": [{"name": "", "amount": "", "unit": ""}], "pressure": "", "temperature": "", "time": "6 days"}]
JUZJAR | [Ag(HL1)(O3SCF3)]n | Ag2 C28 F6 H20 N4 O10 S2 | chemical synthesis | HL1 | 0.0226 g | AgOTf | 0.0256 g | [6 empty] | MeOH, acetonitrile |  | 4-5 days |  |  | chemical synthesis | 10.1039/C5NJ02193F |  | 2016 | [{"synthesis method": "chemical synthesis", "precursor": [{"name": "HL1", "amount": "0.0226", "unit": "g"}, {"name": "AgOTf", "amount": "0.0256", "unit": "g"}], "solution": [{"name": "MeOH", "amount": "1", "unit": "mL"}, {"name": "acetonitrile", "amount": "1", "unit": "mL"}], "pressure": "", "temperature": "", "time": "4-5 days"}]
YEKYEU | 1 | C57 H66 Mo2 N24 Ni3 S12 | chemical synthesis | (NEt4)3[Mo(NCS)6] | 50 mg | [NiLN4(H2O)2](ClO4)2 | 49 mg | [6 empty] | CH3CN |  |  |  |  | chemical synthesis | 10.1039/C2CC33877G |  | 2012 | [{"synthesis method": "chemical synthesis", "precursor": [{"name": "(NEt4)3[Mo(NCS)6]", "amount": "50", "unit": "mg"}, {"name": "[NiLN4(H2O)2](ClO4)2", "amount": "49", "unit": "mg"}], "solution": [{"name": "CH3CN", "amount": "10", "unit": "mL"}], "pressure": "", "temperature": "", "time": ""}]
QIYZON01 | [MoO3(TPMA)] | C18 H26 Mo1 N4 O7 | chemical synthesis | TPMA | 29 mg | (NH4)6Mo7O24⋅4H2O | 123 mg | 3 mol L-1 HCl | 0.15 mL |  |  |  |  | water |  | 5 days | 100°C |  | chemical synthesis, filtration, washing | 10.1039/C9DT00119K |  | 2019 | [{"synthesis method": "chemical synthesis", "precursor": [{"name": "TPMA", "amount": "29", "unit": "mg"}, {"name": "(NH4)6Mo7O24\u22c54H2O", "amount": "123", "unit": "mg"}, {"name": "3 mol L-1 HCl", "amount": "0.15", "unit": "mL"}], "solution": [{"name": "water", "amount": "30", "unit": "mL"}], "pressure": "", "temperature": "100\u00b0C", "time": "5 days"}, {"synthesis method": "filtration", "time": "", "atmosphere": "", "pressure": ""}, {"synthesis method": "washing", "washing solution": "deionized water", "amount": "three times"}]
WOFPIT | {[Cu(TPMA)(H2O)]2·(β-Mo8O26)·3H2O}4 | C144 Cu8 H193 Mo32 N32 O126 | chemical synthesis | compound 1 | 10 mg | CuSO4⋅5H2O | 25 mg | [6 empty] | water | autogenous | 3 days | 160°C | 2.5 | chemical synthesis, pH adjustment, filtration, washing | 10.1039/C9DT00119K |  | 2019 | [{"synthesis method": "chemical synthesis", "precursor": [{"name": "compound 1", "amount": "10", "unit": "mg"}, {"name": "CuSO4\u22c55H2O", "amount": "25", "unit": "mg"}], "solution": [{"name": "water", "amount": "10", "unit": "mL"}], "pressure": "autogenous", "temperature": "160\u00b0C", "time": "3 days"}, {"synthesis method": "pH adjustment", "pH": "2.5", "modulator": "3.0 mol L-1 HNO3"}, {"synthesis method": "filtration", "time": "", "atmosphere": "", "pressure": ""}, {"synthesis method": "washing", "washing solution": "distilled water", "amount": ""}]
WOFPOZ | [Co(TPMA)(β-Mo8O26)0.5] | C18 Co1 H18 Mo4 N4 O13 | chemical synthesis | Co(NO3)2⋅6H2O | 29.1 mg | TPMA | 29 mg | 1,3-ttb | 21.3 mg | (NH4)6Mo7O24⋅4H2O | 123 mg |  |  | water | autogenous | 3 days | 160°C | 2.5 | chemical synthesis, pH adjustment, filtration, washing | 10.1039/C9DT00119K |  | 2019 | [{"synthesis method": "chemical synthesis", "precursor": [{"name": "Co(NO3)2\u22c56H2O", "amount": "29.1", "unit": "mg"}, {"name": "TPMA", "amount": "29", "unit": "mg"}, {"name": "1,3-ttb", "amount": "21.3", "unit": "mg"}, {"name": "(NH4)6Mo7O24\u22c54H2O", "amount": "123", "unit": "mg"}], "solution": [{"name": "water", "amount": "10", "unit": "mL"}], "pressure": "autogenous", "temperature": "160\u00b0C", "time": "3 days"}, {"synthesis method": "pH adjustment", "pH": "2.5", "modulator": "3.0 mol L-1 HNO3"}, {"synthesis method": "filtration", "time": "", "atmosphere": "", "pressure": ""}, {"synthesis method": "washing", "washing solution": "distilled water", "amount": ""}]
WOFPUF | [Co(TPMA)(γ-Mo8O26)0.5] | C18 Co1 H18 Mo4 N4 O13 | chemical synthesis | CoCl2⋅6H2O | 23.8 mg | TPMA | 29 mg | (NH4)6Mo7O24⋅4H2O | 123 mg | imidazole | 6 mg |  |  | water | autogenous | 3 days | 160°C |  | chemical synthesis, filtration, washing | 10.1039/C9DT00119K |  | 2019 | [{"synthesis method": "chemical synthesis", "precursor": [{"name": "CoCl2\u22c56H2O", "amount": "23.8", "unit": "mg"}, {"name": "TPMA", "amount": "29", "unit": "mg"}, {"name": "(NH4)6Mo7O24\u22c54H2O", "amount": "123", "unit": "mg"}, {"name": "imidazole", "amount": "6", "unit": "mg"}], "solution": [{"name": "water", "amount": "10", "unit": "mL"}], "pressure": "autogenous", "temperature": "160\u00b0C", "time": "3 days"}, {"synthesis method": "filtration", "time": "", "atmosphere": "", "pressure": ""}, {"synthesis method": "washing", "washing solution": "distilled water", "amount": ""}]
WOFQAM | [Cu3(TPMA)2(1,3-ttb)2(β-Mo8O26)] | C54 Cu3 H50 Mo8 N22 O27 | chemical synthesis | Cu(NO3)2⋅3H2O | 24 mg | TPMA | 29 mg | 1,3-ttb | 21.3 mg | (NH4)6Mo7O24⋅4H2O | 123 mg |  |  | water | autogenous | 3 days | 160°C | 2.5 | chemical synthesis, pH adjustment, filtration, washing | 10.1039/C9DT00119K |  | 2019 | [{"synthesis method": "chemical synthesis", "precursor": [{"name": "Cu(NO3)2\u22c53H2O", "amount": "24", "unit": "mg"}, {"name": "TPMA", "amount": "29", "unit": "mg"}, {"name": "1,3-ttb", "amount": "21.3", "unit": "mg"}, {"name": "(NH4)6Mo7O24\u22c54H2O", "amount": "123", "unit": "mg"}], "solution": [{"name": "water", "amount": "10", "unit": "mL"}], "pressure": "autogenous", "temperature": "160\u00b0C", "time": "3 days"}, {"synthesis method": "pH adjustment", "pH": "2.5", "modulator": "3.0 mol L-1 HNO3"}, {"synthesis method": "filtration", "time": "", "atmosphere": "", "pressure": ""}, {"synthesis method": "washing", "washing solution": "distilled water", "amount": ""}]
IQOVEQ | [AgNd(L)2(H2O)4] | Ag1 C20 H18 N6 Nd1 O12 | solvothermal synthesis | Nd(NO3)3⋅6H2O | 21.9 mg | AgNO3 | 8.5 mg | H2L | 34.0 mg | [6 empty] | 3 days | 140°C |  | solvothermal synthesis | 10.1039/C0CE00921K |  | 2011 | [{"synthesis method": "solvothermal synthesis", "precursor": [{"name": "Nd(NO3)3\u22c56H2O", "amount": "21.9", "unit": "mg"}, {"name": "AgNO3", "amount": "8.5", "unit": "mg"}, {"name": "H2L", "amount": "34.0", "unit": "mg"}], "solvent": [{"name": "", "amount": "8", "unit": "mL"}], "reducing agent": [{"name": "", "amount": "", "unit": ""}], "surfactant": [{"name": "", "amount": "", "unit": ""}], "pressure": "", "temperature": "140\u00b0C", "time": "3 days", "heating rate": "", "cooling rate": ""}]
IQOVIU | [AgEu(L)2(H2O)4] | Ag1 C20 Eu1 H18 N6 O12 | solvothermal synthesis | Eu(NO3)3⋅6H2O | 22.3 mg | AgNO3 | 8.5 mg | H2L | 34.0 mg | [6 empty] | 3 days | 140°C |  | solvothermal synthesis | 10.1039/C0CE00921K |  | 2011 | [{"synthesis method": "solvothermal synthesis", "precursor": [{"name": "Eu(NO3)3\u22c56H2O", "amount": "22.3", "unit": "mg"}, {"name": "AgNO3", "amount": "8.5", "unit": "mg"}, {"name": "H2L", "amount": "34.0", "unit": "mg"}], "solvent": [{"name": "", "amount": "8", "unit": "mL"}], "reducing agent": [{"name": "", "amount": "", "unit": ""}], "surfactant": [{"name": "", "amount": "", "unit": ""}], "pressure": "", "temperature": "140\u00b0C", "time": "3 days", "heating rate": "", "cooling rate": ""}]
IQOWAN | [AgEu(L)2(H2O)4] | Ag1 C20 Eu1 H10 N6 O8 | solvothermal synthesis | Eu(NO3)3⋅6H2O | 22.3 mg | AgNO3 | 8.5 mg | H2L | 34.0 mg | [6 empty] | 3 days | 140°C |  | solvothermal synthesis | 10.1039/C0CE00921K |  | 2011 | [{"synthesis method": "solvothermal synthesis", "precursor": [{"name": "Eu(NO3)3\u22c56H2O", "amount": "22.3", "unit": "mg"}, {"name": "AgNO3", "amount": "8.5", "unit": "mg"}, {"name": "H2L", "amount": "34.0", "unit": "mg"}], "solvent": [{"name": "", "amount": "8", "unit": "mL"}], "reducing agent": [{"name": "", "amount": "", "unit": ""}], "surfactant": [{"name": "", "amount": "", "unit": ""}], "pressure": "", "temperature": "140\u00b0C", "time": "3 days", "heating rate": "", "cooling rate": ""}]
IQOWIV | [AgEr(L)2(H2O)4] | Ag1 C20 Er1 H14 N6 O10 | solvothermal synthesis | Er(NO3)3⋅6H2O | 22.7 mg | AgNO3 | 8.5 mg | H2L | 34.0 mg | [6 empty] | 3 days | 140°C |  | solvothermal synthesis | 10.1039/C0CE00921K |  | 2011 | [{"synthesis method": "solvothermal synthesis", "precursor": [{"name": "Er(NO3)3\u22c56H2O", "amount": "22.7", "unit": "mg"}, {"name": "AgNO3", "amount": "8.5", "unit": "mg"}, {"name": "H2L", "amount": "34.0", "unit": "mg"}], "solvent": [{"name": "", "amount": "8", "unit": "mL"}], "reducing agent": [{"name": "", "amount": "", "unit": ""}], "surfactant": [{"name": "", "amount": "", "unit": ""}], "pressure": "", "temperature": "140\u00b0C", "time": "3 days", "heating rate": "", "cooling rate": ""}]
IQOWOB | [AgYb(L)2(H2O)4] | Ag1 C20 H14 N6 O10 Yb1 | solvothermal synthesis | Yb(NO3)3⋅6H2O | 22.7 mg | AgNO3 | 8.5 mg | H2L | 34.0 mg | [6 empty] | 3 days | 140°C |  | solvothermal synthesis | 10.1039/C0CE00921K |  | 2011 | [{"synthesis method": "solvothermal synthesis", "precursor": [{"name": "Yb(NO3)3\u22c56H2O", "amount": "22.7", "unit": "mg"}, {"name": "AgNO3", "amount": "8.5", "unit": "mg"}, {"name": "H2L", "amount": "34.0", "unit": "mg"}], "solvent": [{"name": "", "amount": "8", "unit": "mL"}], "reducing agent": [{"name": "", "amount": "", "unit": ""}], "surfactant": [{"name": "", "amount": "", "unit": ""}], "pressure": "", "temperature": "140\u00b0C", "time": "3 days", "heating rate": "", "cooling rate": ""}]
ACUWEA | [Cu(bdmpe)Cl2]x | C14 Cl2 Cu1 H22 N4 O4 | chemical synthesis | bape | 0.131 g | CuCl2⋅2H2O | 0.102 g | [6 empty] | , |  | 1 day |  |  | chemical synthesis | 10.1039/B104655C |  | 2001 | [{"synthesis method": "chemical synthesis", "precursor": [{"name": "bape", "amount": "0.131", "unit": "g"}, {"name": "CuCl2\u22c52H2O", "amount": "0.102", "unit": "g"}], "solution": [{"name": "", "amount": "10", "unit": "mL"}, {"name": "", "amount": "10", "unit": "mL"}], "pressure": "", "temperature": "", "time": "1 day"}]
ACUWIE | [Cu(bdmpe)Br2]x | Br2 C14 Cu1 H22 N4 O4 | chemical synthesis | bape | 0.131 g | CuBr2 | 0.134 g | [6 empty] | , |  | few hours |  |  | chemical synthesis | 10.1039/B104655C |  | 2001 | [{"synthesis method": "chemical synthesis", "precursor": [{"name": "bape", "amount": "0.131", "unit": "g"}, {"name": "CuBr2", "amount": "0.134", "unit": "g"}], "solution": [{"name": "", "amount": "10", "unit": "mL"}, {"name": "", "amount": "10", "unit": "mL"}], "pressure": "", "temperature": "", "time": "few hours"}]
XEFGAQ | Cu(BF4)(4,4′-azpy)2 | B1 C20 Cu1 F4 H16 N8 | chemical synthesis | [Cu(NCMe)4][BF4] | 0.05 g | 4,4'-azpy | [7 empty] | MeCN, CH2Cl2 |  | seven days |  |  | chemical synthesis | 10.1039/B006543I |  | 2000 | [{"synthesis method": "chemical synthesis", "precursor": [{"name": "[Cu(NCMe)4][BF4]", "amount": "0.05", "unit": "g"}, {"name": "4,4'-azpy", "amount": "", "unit": ""}], "solution": [{"name": "MeCN", "amount": "10", "unit": "cm3"}, {"name": "CH2Cl2", "amount": "10", "unit": "cm3"}], "pressure": "", "temperature": "", "time": "seven days"}]
XEFGEU | Cu(SiF6)(4,4′-azpy)2(H2O)3 | C20 Cu1 F6 H22 N8 O3 Si1 | chemical synthesis | dark orange solid | [9 empty] | MeCN-water solution |  | 7 days |  |  | chemical synthesis | 10.1039/B006543I |  | 2000 | [{"synthesis method": "chemical synthesis", "precursor": [{"name": "dark orange solid", "amount": "", "unit": ""}], "solution": [{"name": "MeCN-water solution", "amount": "100", "unit": "cm3"}], "pressure": "", "temperature": "", "time": "7 days"}]
ZOYZAQ01 | [Ag5(detz)5]·C6H6 | Ag5 C36 H56 N15 | chemical synthesis | Ag2O | 0.012 g | Hdetz | 0.013 g | [6 empty] | aqueous ammonia, benzene, methanol |  | 1 month |  |  | chemical synthesis, filtration, washing, drying | 10.1039/C5CE00004A |  | 2015 | [{"synthesis method": "chemical synthesis", "precursor": [{"name": "Ag2O", "amount": "0.012", "unit": "g"}, {"name": "Hdetz", "amount": "0.013", "unit": "g"}], "solution": [{"name": "aqueous ammonia", "amount": "2", "unit": "mL"}, {"name": "benzene", "amount": "1.0", "unit": "mL"}, {"name": "methanol", "amount": "2.0", "unit": "mL"}], "pressure": "", "temperature": "", "time": "1 month"}, {"synthesis method": "filtration", "time": "", "atmosphere": "", "pressure": ""}, {"synthesis method": "washing", "washing solution": "EtOH", "amount": "3 \u00d7 10 mL"}, {"synthesis method": "drying", "pressure": "", "temperature": "", "atmosphere": "ambient air", "time": ""}]
ZOYZIY | [Ag4(dptz)4]·0.5C6H6 | Ag4 C35 H59 N12 | chemical synthesis | Hdptz | 0.017 g | [8 empty] | aqueous ammonia, benzene, methanol |  | 1 month |  |  | chemical synthesis, filtration, washing, drying | 10.1039/C5CE00004A |  | 2015 | [{"synthesis method": "chemical synthesis", "precursor": [{"name": "Hdptz", "amount": "0.017", "unit": "g"}], "solution": [{"name": "aqueous ammonia", "amount": "2", "unit": "mL"}, {"name": "benzene", "amount": "1.0", "unit": "mL"}, {"name": "methanol", "amount": "2.0", "unit": "mL"}], "pressure": "", "temperature": "", "time": "1 month"}, {"synthesis method": "filtration", "time": "", "atmosphere": "", "pressure": ""}, {"synthesis method": "washing", "washing solution": "EtOH", "amount": "3 \u00d7 10 mL"}, {"synthesis method": "drying", "pressure": "", "temperature": "150 \u00b0C", "atmosphere": "air", "time": "30 min"}]
ZOYZUK | [Ag7(diptz)7]·0.5H2O | Ag7 C56 H99 N21 O0.5 | chemical synthesis | Hdiptz | 0.017 g | [8 empty] | aqueous ammonia, benzene, methanol |  | 1 month |  |  | chemical synthesis, filtration, washing, drying | 10.1039/C5CE00004A |  | 2015 | [{"synthesis method": "chemical synthesis", "precursor": [{"name": "Hdiptz", "amount": "0.017", "unit": "g"}], "solution": [{"name": "aqueous ammonia", "amount": "2", "unit": "mL"}, {"name": "benzene", "amount": "1.0", "unit": "mL"}, {"name": "methanol", "amount": "2.0", "unit": "mL"}], "pressure": "", "temperature": "", "time": "1 month"}, {"synthesis method": "filtration", "time": "", "atmosphere": "", "pressure": ""}, {"synthesis method": "washing", "washing solution": "EtOH", "amount": "3 \u00d7 10 mL"}, {"synthesis method": "drying", "pressure": "", "temperature": "", "atmosphere": "ambient air", "time": ""}]
ZOZBAT | [Ag(diptz)]·C6H6 | Ag1 C14 H20 N3 | chemical synthesis | Hdiptz | 0.017 g | Ag2O | 0.174 g | [6 empty] | aqueous ammonia, benzene, acetone |  |  |  |  | chemical synthesis, filtration, washing, drying | 10.1039/C5CE00004A |  | 2015 | [{"synthesis method": "chemical synthesis", "precursor": [{"name": "Hdiptz", "amount": "0.017", "unit": "g"}, {"name": "Ag2O", "amount": "0.174", "unit": "g"}], "solution": [{"name": "aqueous ammonia", "amount": "10", "unit": "mL"}, {"name": "benzene", "amount": "10", "unit": "mL"}, {"name": "acetone", "amount": "", "unit": ""}], "pressure": "", "temperature": "", "time": ""}, {"synthesis method": "filtration", "time": "", "atmosphere": "", "pressure": ""}, {"synthesis method": "washing", "washing solution": "acetone", "amount": "3 \u00d7 10 mL"}, {"synthesis method": "drying", "pressure": "", "temperature": "", "atmosphere": "ambient air", "time": ""}]
EJIHEM | [Cd(SCN)2{(py)2C(OCH3)(OH)}]n | C14 Cd1 H12 N4 O2 S2 | chemical synthesis | NH4SCN | 0.10 g | Cd(NO3)⋅4H2O | 0.2 g | (py)2CO | 0.12 g |  |  |  |  | methanol |  | 4 h |  |  | chemical synthesis, drying | 10.1039/C6CE00112B |  | 2016 | [{"synthesis method": "chemical synthesis", "precursor": [{"name": "NH4SCN", "amount": "0.10", "unit": "g"}, {"name": "Cd(NO3)\u22c54H2O", "amount": "0.2", "unit": "g"}, {"name": "(py)2CO", "amount": "0.12", "unit": "g"}], "solution": [{"name": "methanol", "amount": "50", "unit": "mL"}], "pressure": "", "temperature": "", "time": "4 h"}, {"synthesis method": "drying", "pressure": "", "temperature": "", "atmosphere": "open air", "time": ""}]
EJIHIQ | [Cd2(SCN)4{(py)2C(OCH3)(OH)}2] | C28 Cd2 H24 N8 O4 S4 | chemical synthesis | NH4SCN | 0.10 g | Cd(NO3)⋅4H2O | 0.2 g | (py)2CO | 0.12 g |  |  |  |  | methanol |  | 12 h |  |  | chemical synthesis, drying | 10.1039/C6CE00112B |  | 2016 | [{"synthesis method": "chemical synthesis", "precursor": [{"name": "NH4SCN", "amount": "0.10", "unit": "g"}, {"name": "Cd(NO3)\u22c54H2O", "amount": "0.2", "unit": "g"}, {"name": "(py)2CO", "amount": "0.12", "unit": "g"}], "solution": [{"name": "methanol", "amount": "50", "unit": "mL"}], "pressure": "", "temperature": "", "time": "12 h"}, {"synthesis method": "drying", "pressure": "", "temperature": "", "atmosphere": "open air", "time": ""}]
EJIJAK | [Cd4(NCO)4{(py)2C(OCH3)(O)}4] | C52 Cd4 H44 N12 O12 | chemical synthesis | sodium cyanate | 0.085 g | Cd(NO3)⋅4H2O | 0.2 g | (py)2CO | 0.12 g |  |  |  |  | methanol |  |  |  |  | chemical synthesis | 10.1039/C6CE00112B |  | 2016 | [{"synthesis method": "chemical synthesis", "precursor": [{"name": "sodium cyanate", "amount": "0.085", "unit": "g"}, {"name": "Cd(NO3)\u22c54H2O", "amount": "0.2", "unit": "g"}, {"name": "(py)2CO", "amount": "0.12", "unit": "g"}], "solution": [{"name": "methanol", "amount": "50", "unit": "mL"}], "pressure": "", "temperature": "", "time": ""}]
CAHQAG | [Mn2(L1)(bpfp)(H2O)2] | C39 H46 Mn2 N4 O19 | solvothermal synthesis | Mn(OAc)2⋅4H2O | 73.5 mg | H4L1 | 20.3 mg | bpfp | 29.6 mg | [6 empty] | 3 days | 150°C |  | solvothermal synthesis, washing | 10.1039/C6RA25319A |  | 2017 | [{"synthesis method": "solvothermal synthesis", "precursor": [{"name": "Mn(OAc)2\u22c54H2O", "amount": "73.5", "unit": "mg"}, {"name": "H4L1", "amount": "20.3", "unit": "mg"}, {"name": "bpfp", "amount": "29.6", "unit": "mg"}], "solvent": [{"name": "H2O", "amount": "10", "unit": "mL"}], "reducing agent": [{"name": "", "amount": "", "unit": ""}], "surfactant": [{"name": "", "amount": "", "unit": ""}], "pressure": "", "temperature": "150\u00b0C", "time": "3 days", "heating rate": "", "cooling rate": "0.1\u00b0C min-1"}, {"synthesis method": "washing", "washing solution": "distilled water", "amount": ""}]
CAHQEK | [Mn4(μ3-O)2(L1)2(bpe)2(H2O)2] | C68 H48 Mn4 N4 O22 | solvothermal synthesis | Mn(OAc)2⋅4H2O | 73.5 mg | H4L1 | 20.3 mg | bpe | 9.1 mg | [6 empty] | 3 days | 150°C |  | solvothermal synthesis, washing | 10.1039/C6RA25319A |  | 2017 | [{"synthesis method": "solvothermal synthesis", "precursor": [{"name": "Mn(OAc)2\u22c54H2O", "amount": "73.5", "unit": "mg"}, {"name": "H4L1", "amount": "20.3", "unit": "mg"}, {"name": "bpe", "amount": "9.1", "unit": "mg"}], "solvent": [{"name": "H2O", "amount": "10", "unit": "mL"}, {"name": "1 mol L-1 HCl aqueous solution", "amount": "0.05", "unit": "mL"}], "reducing agent": [{"name": "", "amount": "", "unit": ""}], "surfactant": [{"name": "", "amount": "", "unit": ""}], "pressure": "", "temperature": "150\u00b0C", "time": "3 days", "heating rate": "", "cooling rate": "0.1\u00b0C min-1"}, {"synthesis method": "washing", "washing solution": "distilled water", "amount": ""}]
CAHQIO | [Ni(HL1)(Hbpmp)(H2O)2] | C38 H36 N4 Ni1 O10 | solvothermal synthesis | Ni(NO3)2⋅6H2O | 87.3 mg | H4L1 | 20.3 mg | bpmp | 13.4 mg | [6 empty] | 3 days | 150°C |  | solvothermal synthesis, washing | 10.1039/C6RA25319A |  | 2017 | [{"synthesis method": "solvothermal synthesis", "precursor": [{"name": "Ni(NO3)2\u22c56H2O", "amount": "87.3", "unit": "mg"}, {"name": "H4L1", "amount": "20.3", "unit": "mg"}, {"name": "bpmp", "amount": "13.4", "unit": "mg"}], "solvent": [{"name": "H2O", "amount": "10", "unit": "mL"}, {"name": "1 mol L-1 NaOH aqueous solution", "amount": "0.05", "unit": "mL"}], "reducing agent": [{"name": "", "amount": "", "unit": ""}], "surfactant": [{"name": "", "amount": "", "unit": ""}], "pressure": "", "temperature": "150\u00b0C", "time": "3 days", "heating rate": "", "cooling rate": "0.1\u00b0C min-1"}, {"synthesis method": "washing", "washing solution": "distilled water", "amount": ""}]
CAHQOU | [Co2(μ2-OH)(HL1)(bpmp)(H2O)4] | C38 Co2 H40 N4 O13 | solvothermal synthesis | Co(NO3)2⋅6H2O | 87.1 mg | H4L1 | 20.3 mg | bpmp | 26.8 mg | [6 empty] | 3 days | 150°C |  | solvothermal synthesis, washing | 10.1039/C6RA25319A |  | 2017 | [{"synthesis method": "solvothermal synthesis", "precursor": [{"name": "Co(NO3)2\u22c56H2O", "amount": "87.1", "unit": "mg"}, {"name": "H4L1", "amount": "20.3", "unit": "mg"}, {"name": "bpmp", "amount": "26.8", "unit": "mg"}], "solvent": [{"name": "H2O", "amount": "10", "unit": "mL"}], "reducing agent": [{"name": "", "amount": "", "unit": ""}], "surfactant": [{"name": "", "amount": "", "unit": ""}], "pressure": "", "temperature": "150\u00b0C", "time": "3 days", "heating rate": "", "cooling rate": "0.1\u00b0C min-1"}, {"synthesis method": "washing", "washing solution": "distilled water", "amount": ""}]
CAHQUA | [Co2(L2)(bpfp)(H2O)2] | C38 Co2 H38 N4 O16 | solvothermal synthesis | Co(NO3)2⋅6H2O | 17.5 mg | H4L2 | 8.1 mg | bpfp | 17.7 mg | [6 empty] | 3 days | 160°C |  | solvothermal synthesis, washing | 10.1039/C6RA25319A |  | 2017 | [{"synthesis method": "solvothermal synthesis", "precursor": [{"name": "Co(NO3)2\u22c56H2O", "amount": "17.5", "unit": "mg"}, {"name": "H4L2", "amount": "8.1", "unit": "mg"}, {"name": "bpfp", "amount": "17.7", "unit": "mg"}], "solvent": [{"name": "H2O", "amount": "10", "unit": "mL"}, {"name": "1 mol L-1 NaOH aqueous solution", "amount": "0.1", "unit": "mL"}], "reducing agent": [{"name": "", "amount": "", "unit": ""}], "surfactant": [{"name": "", "amount": "", "unit": ""}], "pressure": "", "temperature": "160\u00b0C", "time": "3 days", "heating rate": "", "cooling rate": "0.1\u00b0C min-1"}, {"synthesis method": "washing", "washing solution": "distilled water", "amount": ""}]
CAGRUA | [Co2(L2)2(bpe)2(H2O)2 | C68 Co2 H64 N8 O20 | solvothermal synthesis | Co(NO3)2⋅6H2O | 58.2 mg | H4L2 | 40.6 mg | bpe | 36.4 mg | [6 empty] | 3 days | 150°C |  | solvothermal synthesis, washing | 10.1039/C6RA25319A |  | 2017 | [{"synthesis method": "solvothermal synthesis", "precursor": [{"name": "Co(NO3)2\u22c56H2O", "amount": "58.2", "unit": "mg"}, {"name": "H4L2", "amount": "40.6", "unit": "mg"}, {"name": "bpe", "amount": "36.4", "unit": "mg"}], "solvent": [{"name": "H2O", "amount": "10", "unit": "mL"}, {"name": "1 mol L-1 HCl aqueous solution", "amount": "0.05", "unit": "mL"}], "reducing agent": [{"name": "", "amount": "", "unit": ""}], "surfactant": [{"name": "", "amount": "", "unit": ""}], "pressure": "", "temperature": "150\u00b0C", "time": "3 days", "heating rate": "", "cooling rate": "0.1\u00b0C min-1"}, {"synthesis method": "washing", "washing solution": "distilled water", "amount": ""}]
KOPKIL01 | [Co2(mIM)5(H2O)2]V4O12 | C20 Co2 H34 N10 O14 V4 | chemical synthesis | CoCl2⋅6H2O | 0.3506 g | NH4VO3 | 0.1170 g | VOSO4 | 0.0815 g | 1-methylimidazole | 800 μl |  |  | H2O |  | 72 h | 120°C |  | chemical synthesis | 10.1039/C4CE02335H |  | 2015 | [{"synthesis method": "chemical synthesis", "precursor": [{"name": "CoCl2\u22c56H2O", "amount": "0.3506", "unit": "g"}, {"name": "NH4VO3", "amount": "0.1170", "unit": "g"}, {"name": "VOSO4", "amount": "0.0815", "unit": "g"}, {"name": "1-methylimidazole", "amount": "800", "unit": "\u03bcl"}], "solution": [{"name": "H2O", "amount": "10", "unit": "ml"}], "pressure": "", "temperature": "120\u00b0C", "time": "72 h"}]
WOTXIO | [Cd(eIM)2(H2O)]V2O6 | C10 Cd1 H18 N4 O7 V2 | chemical synthesis | Cd(NO3)2⋅4H2O | 0.2314 g | NH4VO3 | 0.1170 g | VOSO4 | 0.0815 g | 1-ethylimidazole | 600 μl |  |  | H2O |  | 72 h | 150°C |  | chemical synthesis | 10.1039/C4CE02335H |  | 2015 | [{"synthesis method": "chemical synthesis", "precursor": [{"name": "Cd(NO3)2\u22c54H2O", "amount": "0.2314", "unit": "g"}, {"name": "NH4VO3", "amount": "0.1170", "unit": "g"}, {"name": "VOSO4", "amount": "0.0815", "unit": "g"}, {"name": "1-ethylimidazole", "amount": "600", "unit": "\u03bcl"}], "solution": [{"name": "H2O", "amount": "10", "unit": "ml"}], "pressure": "", "temperature": "150\u00b0C", "time": "72 h"}]
VANWAK | [Cu(7atp)(mal)(H2O)2] | C8 Cu1 H13 N5 O7 | chemical synthesis | CuCO3⋅Cu(OH)2 | 0.022 g | 7atp | 0.054 g | [6 empty] | water |  | 30 min |  |  | chemical synthesis | 10.1039/C1DT11385B |  | 2012 | [{"synthesis method": "chemical synthesis", "precursor": [{"name": "CuCO3\u22c5Cu(OH)2", "amount": "0.022", "unit": "g"}, {"name": "7atp", "amount": "0.054", "unit": "g"}], "solution": [{"name": "water", "amount": "20", "unit": "mL"}], "pressure": "", "temperature": "", "time": "30 min"}]
VANWEO | [Cu2(μ-7atp)4(H2O)2](ClO4)4 | C20 Cl4 Cu1 H30 N20 O21 | chemical synthesis | 7atp | 0.054 g | Cu(ClO4)2⋅6H2O | 0.074 g | [6 empty] | water |  | 30 min |  |  | chemical synthesis | 10.1039/C1DT11385B |  | 2012 | [{"synthesis method": "chemical synthesis", "precursor": [{"name": "7atp", "amount": "0.054", "unit": "g"}, {"name": "Cu(ClO4)2\u22c56H2O", "amount": "0.074", "unit": "g"}], "solution": [{"name": "water", "amount": "10", "unit": "mL"}], "pressure": "", "temperature": "", "time": "30 min"}]
VANWIS | [Cu(7atp)2(μ-ox)] | C12 Cu1 H16 N10 O7 | chemical synthesis | 7atp | 0.043 g | K2[Cu(ox)2]⋅2H2O | 0.057 g | K2(ox)⋅H2O | 0.029 g |  |  |  |  | water |  | 30 min | 50°C |  | chemical synthesis | 10.1039/C1DT11385B |  | 2012 | [{"synthesis method": "chemical synthesis", "precursor": [{"name": "7atp", "amount": "0.043", "unit": "g"}, {"name": "K2[Cu(ox)2]\u22c52H2O", "amount": "0.057", "unit": "g"}, {"name": "K2(ox)\u22c5H2O", "amount": "0.029", "unit": "g"}], "solution": [{"name": "water", "amount": "20", "unit": "mL"}], "pressure": "", "temperature": "50\u00b0C", "time": "30 min"}]
VANWOY | [Cu(7atp)2(μ-suc)] | C14 Cu1 H18 N10 O6 | chemical synthesis | CuCO3⋅Cu(OH)2 | 0.022 g | 7atp | 0.054 g | [6 empty] | water |  | 30 min |  |  | chemical synthesis | 10.1039/C1DT11385B |  | 2012 | [{"synthesis method": "chemical synthesis", "precursor": [{"name": "CuCO3\u22c5Cu(OH)2", "amount": "0.022", "unit": "g"}, {"name": "7atp", "amount": "0.054", "unit": "g"}], "solution": [{"name": "water", "amount": "30", "unit": "mL"}], "pressure": "", "temperature": "", "time": "30 min"}]
LACCEZ | {[Ni(L1)2(H2O)2]·(H2O)4}n | C38 H42 N4 Ni1 O14 | solvothermal synthesis | L1 | 0.0168 g | Ni(NO3)2⋅6H2O | 0.0291 g | [8 empty] | 24h | 130°C | 7 | solvothermal synthesis, pH adjustment, washing | 10.1039/C0CE00110D |  | 2010 | [{"synthesis method": "solvothermal synthesis", "precursor": [{"name": "L1", "amount": "0.0168", "unit": "g"}, {"name": "Ni(NO3)2\u22c56H2O", "amount": "0.0291", "unit": "g"}], "solvent": [{"name": "distilled water", "amount": "6", "unit": "mL"}], "reducing agent": [{"name": "", "amount": "", "unit": ""}], "surfactant": [{"name": "", "amount": "", "unit": ""}], "pressure": "", "temperature": "130\u00b0C", "time": "24h", "heating rate": "", "cooling rate": ""}, {"synthesis method": "pH adjustment", "pH": "7", "modulator": "10% NaOH"}, {"synthesis method": "washing", "washing solution": "water", "amount": ""}]
LACCID | {[Co(L1)2(H2O)2]·(H2O)4}n | C38 Co1 H42 N4 O14 | solvothermal synthesis | Co(NO3)2⋅6H2O |  | L1 | [9 empty] | 24h | 130°C |  | solvothermal synthesis, washing | 10.1039/C0CE00110D |  | 2010 | [{"synthesis method": "solvothermal synthesis", "precursor": [{"name": "Co(NO3)2\u22c56H2O", "amount": "", "unit": ""}, {"name": "L1", "amount": "", "unit": ""}], "solvent": [{"name": "distilled water", "amount": "6", "unit": "mL"}], "reducing agent": [{"name": "", "amount": "", "unit": ""}], "surfactant": [{"name": "", "amount": "", "unit": ""}], "pressure": "", "temperature": "130\u00b0C", "time": "24h", "heating rate": "", "cooling rate": ""}, {"synthesis method": "washing", "washing solution": "water", "amount": ""}]
IGIPOE01 | [Co(L2)2]n | C38 Co1 H30 N4 O8 | solvothermal synthesis | Co(NO3)2⋅6H2O |  | L2 | [9 empty] | 24h | 130°C |  | solvothermal synthesis, washing | 10.1039/C0CE00110D |  | 2010 | [{"synthesis method": "solvothermal synthesis", "precursor": [{"name": "Co(NO3)2\u22c56H2O", "amount": "", "unit": ""}, {"name": "L2", "amount": "", "unit": ""}], "solvent": [{"name": "distilled water", "amount": "6", "unit": "mL"}], "reducing agent": [{"name": "", "amount": "", "unit": ""}], "surfactant": [{"name": "", "amount": "", "unit": ""}], "pressure": "", "temperature": "130\u00b0C", "time": "24h", "heating rate": "", "cooling rate": ""}, {"synthesis method": "washing", "washing solution": "water", "amount": ""}]
LACCUP | {[Hg3(L3)2Cl6]·(CH3OH)4·(H2O)2}n | C54 Cl6 H62 Hg3 N6 O14 | solvothermal synthesis | L3 | 0.0427 g | HgCl2 | 0.0542 g | [8 empty] | 24h | 120°C |  | solvothermal synthesis, washing | 10.1039/C0CE00110D |  | 2010 | [{"synthesis method": "solvothermal synthesis", "precursor": [{"name": "L3", "amount": "0.0427", "unit": "g"}, {"name": "HgCl2", "amount": "0.0542", "unit": "g"}], "solvent": [{"name": "MeCN-MeOH mixture", "amount": "10", "unit": "mL"}], "reducing agent": [{"name": "", "amount": "", "unit": ""}], "surfactant": [{"name": "", "amount": "", "unit": ""}], "pressure": "", "temperature": "120\u00b0C", "time": "24h", "heating rate": "", "cooling rate": ""}, {"synthesis method": "washing", "washing solution": "MeCN-MeOH mixture", "amount": ""}]
LACDAW | {[Hg3(L3)2I6]·(H2O)3}n | C50 H48 Hg3 I6 N6 O11 | solvothermal synthesis | L3 |  | HgI2 | [9 empty] | 24h | 120°C |  | solvothermal synthesis, washing | 10.1039/C0CE00110D |  | 2010 | [{"synthesis method": "solvothermal synthesis", "precursor": [{"name": "L3", "amount": "", "unit": ""}, {"name": "HgI2", "amount": "", "unit": ""}], "solvent": [{"name": "MeCN-MeOH mixture", "amount": "10", "unit": "mL"}], "reducing agent": [{"name": "", "amount": "", "unit": ""}], "surfactant": [{"name": "", "amount": "", "unit": ""}], "pressure": "", "temperature": "120\u00b0C", "time": "24h", "heating rate": "", "cooling rate": ""}, {"synthesis method": "washing", "washing solution": "MeCN-MeOH mixture", "amount": ""}]
LACDEA | {[Zn3(L3)2Cl6]·(CH3OH)2·(H2O)4}n | C52 Cl6 H58 N6 O14 Zn3 | solvothermal synthesis | L3 | 0.0427 g | ZnCl2 | 0.0273 g | [8 empty] | 24h | 90°C |  | solvothermal synthesis, washing | 10.1039/C0CE00110D |  | 2010 | [{"synthesis method": "solvothermal synthesis", "precursor": [{"name": "L3", "amount": "0.0427", "unit": "g"}, {"name": "ZnCl2", "amount": "0.0273", "unit": "g"}], "solvent": [{"name": "MeOH-H2O mixture", "amount": "6", "unit": "mL"}], "reducing agent": [{"name": "", "amount": "", "unit": ""}], "surfactant": [{"name": "", "amount": "", "unit": ""}], "pressure": "", "temperature": "90\u00b0C", "time": "24h", "heating rate": "", "cooling rate": ""}, {"synthesis method": "washing", "washing solution": "MeOH-H2O mixture", "amount": ""}]
EGIBUT | [Ag(DAFO)(dppe)]OTf | Ag1 C39 Cl2 F3 H32 N2 O4 | chemical synthesis | [Ag(OTf)(dppe)] | 0.098 g | DAFO | 0.027 g | [6 empty] | dichloromethane |  | 90 min |  |  | chemical synthesis | 10.1039/C4DT00797B |  | 2014 | [{"synthesis method": "chemical synthesis", "precursor": [{"name": "[Ag(OTf)(dppe)]", "amount": "0.098", "unit": "g"}, {"name": "DAFO", "amount": "0.027", "unit": "g"}], "solution": [{"name": "dichloromethane", "amount": "", "unit": ""}], "pressure": "", "temperature": "", "time": "90 min"}]
EGETOB | [Ag(DAFO)(dipcc)]OTf | Ag1 B10 C27 Cl2 F3 H46 N2 O4 | chemical synthesis | [Ag(OTf)(dipcc)] | 0.094 g | DAFO | 0.027 g | [6 empty] | dichloromethane |  | 90 min |  |  | chemical synthesis | 10.1039/C4DT00797B |  | 2014 | [{"synthesis method": "chemical synthesis", "precursor": [{"name": "[Ag(OTf)(dipcc)]", "amount": "0.094", "unit": "g"}, {"name": "DAFO", "amount": "0.027", "unit": "g"}], "solution": [{"name": "dichloromethane", "amount": "", "unit": ""}], "pressure": "", "temperature": "", "time": "90 min"}]
EGETUH | [Ag(DAFO)(OTf)PPh3] | Ag1 C30 F3 H21 N2 O4 P1 S1 | chemical synthesis | [Ag(OTf)PPh3] | 0.259 g | DAFO | 0.081 g | [6 empty] | CH2Cl2 |  | 1 hour |  |  | chemical synthesis | 10.1039/C4DT00797B |  | 2014 | [{"synthesis method": "chemical synthesis", "precursor": [{"name": "[Ag(OTf)PPh3]", "amount": "0.259", "unit": "g"}, {"name": "DAFO", "amount": "0.081", "unit": "g"}], "solution": [{"name": "CH2Cl2", "amount": "", "unit": ""}], "pressure": "", "temperature": "", "time": "1 hour"}]
DUYRUL | [La4(HL)2(L)2(H2O)14(H2W12O40)] | C28 H72 La4 N4 O84 W12 | chemical synthesis | (NH4)6[H2W12O40]⋅3H2O | 0.3002 g | La(NO3)⋅6H2O | 0.1067 g | H2L | 0.0319 g |  |  |  |  | water |  | 50 min | 80°C |  | chemical synthesis | 10.1039/B915118D |  | 2010 | [{"synthesis method": "chemical synthesis", "precursor": [{"name": "(NH4)6[H2W12O40]\u22c53H2O", "amount": "0.3002", "unit": "g"}, {"name": "La(NO3)\u22c56H2O", "amount": "0.1067", "unit": "g"}, {"name": "H2L", "amount": "0.0319", "unit": "g"}], "solution": [{"name": "water", "amount": "10", "unit": "cm3"}], "pressure": "", "temperature": "80\u00b0C", "time": "50 min"}]
DUYROF | [La3(HL)3(H2O)10(H2W12O40)] | C21 H54 La3 N3 O72 W12 | chemical synthesis | (NH4)6[H2W12O40]⋅3H2O | 0.3002 g | La(NO3)⋅6H2O | 0.1067 g | H2L | 0.0319 g |  |  |  |  | water |  | 50 min | 80°C |  | chemical synthesis | 10.1039/B915118D |  | 2010 | [{"synthesis method": "chemical synthesis", "precursor": [{"name": "(NH4)6[H2W12O40]\u22c53H2O", "amount": "0.3002", "unit": "g"}, {"name": "La(NO3)\u22c56H2O", "amount": "0.1067", "unit": "g"}, {"name": "H2L", "amount": "0.0319", "unit": "g"}], "solution": [{"name": "water", "amount": "10", "unit": "cm3"}], "pressure": "", "temperature": "80\u00b0C", "time": "50 min"}]
DUYQOE | [Ce4(HL)2(L)2(H2O)14(H2W12O40)] | C28 Ce4 H68 N4 O82 W12 | chemical synthesis | (NH4)6[H2W12O40]⋅3H2O | 0.3002 g | Ce(NO3)⋅6H2O | 0.1067 g | H2L | 0.0319 g |  |  |  |  | water |  | 50 min | 80°C |  | chemical synthesis | 10.1039/B915118D |  | 2010 | [{"synthesis method": "chemical synthesis", "precursor": [{"name": "(NH4)6[H2W12O40]\u22c53H2O", "amount": "0.3002", "unit": "g"}, {"name": "Ce(NO3)\u22c56H2O", "amount": "0.1067", "unit": "g"}, {"name": "H2L", "amount": "0.0319", "unit": "g"}], "solution": [{"name": "water", "amount": "10", "unit": "cm3"}], "pressure": "", "temperature": "80\u00b0C", "time": "50 min"}]
DUYRIZ | [Ce3(HL)3(H2O)10(H2W12O40)] | C21 Ce3 H54 N3 O72 W12 | chemical synthesis | (NH4)6[H2W12O40]⋅3H2O | 0.3002 g | Ce(NO3)⋅6H2O | 0.1067 g | H2L | 0.0319 g |  |  |  |  | water |  | 50 min | 80°C |  | chemical synthesis | 10.1039/B915118D |  | 2010 | [{"synthesis method": "chemical synthesis", "precursor": [{"name": "(NH4)6[H2W12O40]\u22c53H2O", "amount": "0.3002", "unit": "g"}, {"name": "Ce(NO3)\u22c56H2O", "amount": "0.1067", "unit": "g"}, {"name": "H2L", "amount": "0.0319", "unit": "g"}], "solution": [{"name": "water", "amount": "10", "unit": "cm3"}], "pressure": "", "temperature": "80\u00b0C", "time": "50 min"}]
DUYSAS | [Pr4(HL)2(L)2(H2O)14(H2W12O40)] | C28 H72 N4 O84 Pr4 W12 | chemical synthesis | (NH4)6[H2W12O40]⋅3H2O | 0.3002 g | Pr(NO3)⋅6H2O | 0.1067 g | H2L | 0.0319 g |  |  |  |  | water |  | 50 min | 80°C |  | chemical synthesis | 10.1039/B915118D |  | 2010 | [{"synthesis method": "chemical synthesis", "precursor": [{"name": "(NH4)6[H2W12O40]\u22c53H2O", "amount": "0.3002", "unit": "g"}, {"name": "Pr(NO3)\u22c56H2O", "amount": "0.1067", "unit": "g"}, {"name": "H2L", "amount": "0.0319", "unit": "g"}], "solution": [{"name": "water", "amount": "10", "unit": "cm3"}], "pressure": "", "temperature": "80\u00b0C", "time": "50 min"}]
DUYREV | [Pr3(HL)3(H2O)10(H2W12O40)] | C21 H54 N3 O72 Pr3 W12 | chemical synthesis | (NH4)6[H2W12O40]⋅3H2O | 0.3002 g | Pr(NO3)⋅6H2O | 0.1067 g | H2L | 0.0319 g |  |  |  |  | water |  | 50 min | 80°C |  | chemical synthesis | 10.1039/B915118D |  | 2010 | [{"synthesis method": "chemical synthesis", "precursor": [{"name": "(NH4)6[H2W12O40]\u22c53H2O", "amount": "0.3002", "unit": "g"}, {"name": "Pr(NO3)\u22c56H2O", "amount": "0.1067", "unit": "g"}, {"name": "H2L", "amount": "0.0319", "unit": "g"}], "solution": [{"name": "water", "amount": "10", "unit": "cm3"}], "pressure": "", "temperature": "80\u00b0C", "time": "50 min"}]
DUYQUK | [Nd4(HL)2(L)2(H2O)14(H2W12O40)] | C28 H78 N4 Nd4 O87 W12 | chemical synthesis | (NH4)6[H2W12O40]⋅3H2O | 0.3002 g | Nd(NO3)⋅6H2O | 0.1067 g | H2L | 0.0319 g |  |  |  |  | water |  | 50 min | 80°C |  | chemical synthesis | 10.1039/B915118D |  | 2010 | [{"synthesis method": "chemical synthesis", "precursor": [{"name": "(NH4)6[H2W12O40]\u22c53H2O", "amount": "0.3002", "unit": "g"}, {"name": "Nd(NO3)\u22c56H2O", "amount": "0.1067", "unit": "g"}, {"name": "H2L", "amount": "0.0319", "unit": "g"}], "solution": [{"name": "water", "amount": "10", "unit": "cm3"}], "pressure": "", "temperature": "80\u00b0C", "time": "50 min"}]
DUYRAR | [Nd3(HL)3(H2O)10(H2W12O40)] | C21 H54 N3 Nd3 O72 W12 | chemical synthesis | (NH4)6[H2W12O40]⋅3H2O | 0.3002 g | Nd(NO3)⋅6H2O | 0.1067 g | H2L | 0.0319 g |  |  |  |  | water |  | 50 min | 80°C |  | chemical synthesis | 10.1039/B915118D |  | 2010 | [{"synthesis method": "chemical synthesis", "precursor": [{"name": "(NH4)6[H2W12O40]\u22c53H2O", "amount": "0.3002", "unit": "g"}, {"name": "Nd(NO3)\u22c56H2O", "amount": "0.1067", "unit": "g"}, {"name": "H2L", "amount": "0.0319", "unit": "g"}], "solution": [{"name": "water", "amount": "10", "unit": "cm3"}], "pressure": "", "temperature": "80\u00b0C", "time": "50 min"}]
EMOTUW | [Ag(cnpy)2(Hpta)] | Ag1 C20 H13 N4 O4 | sonochemical synthesis | Ag2O | 116 mg | cnpy | 104 mg | H2pta | 166 mg | [6 empty] | 10 min | 50°C |  | sonochemical synthesis, drying | 10.1039/C0CE00539H |  | 2011 | [{"synthesis method": "sonochemical synthesis", "precursor": [{"name": "Ag2O", "amount": "116", "unit": "mg"}, {"name": "cnpy", "amount": "104", "unit": "mg"}, {"name": "H2pta", "amount": "166", "unit": "mg"}], "solvent": [{"name": "media", "amount": "6", "unit": "mL"}], "temperature": "50\u00b0C", "ultrasonic frequency": "40 KHz", "power": "160 W", "time": "10 min"}, {"synthesis method": "drying", "pressure": "", "temperature": "", "atmosphere": "air", "time": ""}]
EMOVAE | [Ag2(cnpy)2(Hpta)2] | Ag4 C56 H36 N8 O16 | sonochemical synthesis | Ag2O | 116 mg | cnpy | 104 mg | H2pta | 166 mg | [6 empty] | 10 min | 50°C |  | sonochemical synthesis, drying | 10.1039/C0CE00539H |  | 2011 | [{"synthesis method": "sonochemical synthesis", "precursor": [{"name": "Ag2O", "amount": "116", "unit": "mg"}, {"name": "cnpy", "amount": "104", "unit": "mg"}, {"name": "H2pta", "amount": "166", "unit": "mg"}], "solvent": [{"name": "media", "amount": "6", "unit": "mL"}], "temperature": "50\u00b0C", "ultrasonic frequency": "40 KHz", "power": "160 W", "time": "10 min"}, {"synthesis method": "drying", "pressure": "", "temperature": "", "atmosphere": "air", "time": ""}]
EMOVEI | [Ag4(cnpy)2(pta)2(H2O)]n | Ag4 C28 H18 N4 O9 | sonochemical synthesis | Ag2O | 116 mg | cnpy | 104 mg | H2pta | 166 mg | [6 empty] | 10 min | 50°C |  | sonochemical synthesis, drying | 10.1039/C0CE00539H |  | 2011 | [{"synthesis method": "sonochemical synthesis", "precursor": [{"name": "Ag2O", "amount": "116", "unit": "mg"}, {"name": "cnpy", "amount": "104", "unit": "mg"}, {"name": "H2pta", "amount": "166", "unit": "mg"}], "solvent": [{"name": "media", "amount": "6", "unit": "mL"}], "temperature": "50\u00b0C", "ultrasonic frequency": "40 KHz", "power": "160 W", "time": "10 min"}, {"synthesis method": "drying", "pressure": "", "temperature": "", "atmosphere": "air", "time": ""}]
EMOVIM | [Ag2(inta)2(pta) | Ag2 C20 H22 N4 O9 | sonochemical synthesis | Ag2O | 116 mg | cnpy | 104 mg | H2pta | 166 mg | [6 empty] | 10 min | 50°C |  | sonochemical synthesis, drying | 10.1039/C0CE00539H |  | 2011 | [{"synthesis method": "sonochemical synthesis", "precursor": [{"name": "Ag2O", "amount": "116", "unit": "mg"}, {"name": "cnpy", "amount": "104", "unit": "mg"}, {"name": "H2pta", "amount": "166", "unit": "mg"}], "solvent": [{"name": "media", "amount": "6", "unit": "mL"}], "temperature": "50\u00b0C", "ultrasonic frequency": "40 KHz", "power": "160 W", "time": "10 min"}, {"synthesis method": "drying", "pressure": "", "temperature": "", "atmosphere": "air", "time": ""}]
BAGQAC | [Ni(bipy)(H2O)V2O6]∞ | C10 H10 N2 Ni1 O7 V2 | solvothermal synthesis | NH4VO3 | 1.0 mmol | H3BO3 | 1.5 mmol | Ni(NO3)2⋅6H2O | 1 mmol | 2,2'-bipy | 2 mmol |  |  |  |  | 4-5 days | 160°C |  | solvothermal synthesis | 10.1039/B105700F |  | 2002 | [{"synthesis method": "solvothermal synthesis", "precursor": [{"name": "NH4VO3", "amount": "1.0", "unit": "mmol"}, {"name": "H3BO3", "amount": "1.5", "unit": "mmol"}, {"name": "Ni(NO3)2\u22c56H2O", "amount": "1", "unit": "mmol"}, {"name": "2,2'-bipy", "amount": "2", "unit": "mmol"}], "solvent": [{"name": "", "amount": "15", "unit": "ml"}], "reducing agent": [{"name": "", "amount": "", "unit": ""}], "surfactant": [{"name": "", "amount": "", "unit": ""}], "pressure": "", "temperature": "160\u00b0C", "time": "4-5 days", "heating rate": "", "cooling rate": "slow"}]
QIHVEI01 | {[Ni(bipy)2]2V6O17}∞ | C20 H16 N4 Ni1 O8.5 V3 | solvothermal synthesis | NH4VO3 | 1.0 mmol | H3BO3 | 1.5 mmol | Ni(NO3)2⋅6H2O | 1 mmol | 2,2'-bipy | 2 mmol |  |  |  |  | 4-5 days | 160°C |  | solvothermal synthesis | 10.1039/B105700F |  | 2002 | [{"synthesis method": "solvothermal synthesis", "precursor": [{"name": "NH4VO3", "amount": "1.0", "unit": "mmol"}, {"name": "H3BO3", "amount": "1.5", "unit": "mmol"}, {"name": "Ni(NO3)2\u22c56H2O", "amount": "1", "unit": "mmol"}, {"name": "2,2'-bipy", "amount": "2", "unit": "mmol"}], "solvent": [{"name": "", "amount": "15", "unit": "ml"}], "reducing agent": [{"name": "", "amount": "", "unit": ""}], "surfactant": [{"name": "", "amount": "", "unit": ""}], "pressure": "", "temperature": "160\u00b0C", "time": "4-5 days", "heating rate": "", "cooling rate": "slow"}]
BAGQIK | [Co(bipy)(H2O)V2O6]∞ | C10 Co1 H10 N2 O7 V2 | solvothermal synthesis | NH4VO3 | 1.0 mmol | H3BO3 | 1.5 mmol | Co(NO3)2⋅6H2O | 1 mmol | 2,2'-bipy | 2 mmol |  |  |  |  | 5 days | 160°C |  | solvothermal synthesis | 10.1039/B105700F |  | 2002 | [{"synthesis method": "solvothermal synthesis", "precursor": [{"name": "NH4VO3", "amount": "1.0", "unit": "mmol"}, {"name": "H3BO3", "amount": "1.5", "unit": "mmol"}, {"name": "Co(NO3)2\u22c56H2O", "amount": "1", "unit": "mmol"}, {"name": "2,2'-bipy", "amount": "2", "unit": "mmol"}], "solvent": [{"name": "", "amount": "15", "unit": "ml"}], "reducing agent": [{"name": "", "amount": "", "unit": ""}], "surfactant": [{"name": "", "amount": "", "unit": ""}], "pressure": "", "temperature": "160\u00b0C", "time": "5 days", "heating rate": "", "cooling rate": ""}]
CUWWIB | [Ni(acac)2Na2(dca)2(μ-DMF)2]n | C10 H14 N4 Na1 Ni0.5 O3 | chemical synthesis |  | 586 mg |  | 356 mg | [6 empty] | , |  | 16 h | ambient temperature |  | chemical synthesis, filtration | 10.1039/B925912K |  | 2010 | [{"synthesis method": "chemical synthesis", "precursor": [{"name": "", "amount": "586", "unit": "mg"}, {"name": "", "amount": "356", "unit": "mg"}], "solution": [{"name": "", "amount": "8", "unit": "mL"}, {"name": "", "amount": "6", "unit": "mL"}], "pressure": "", "temperature": "ambient temperature", "time": "16 h"}, {"synthesis method": "filtration", "time": "", "atmosphere": "", "pressure": ""}]
CUWWOH | [Ni(acac)2Na(dca)(MeCN)]n | C14 H17 N4 Na1 Ni1 O4 | chemical synthesis |  | 586 mg |  | 356 mg | [6 empty] | MeCN, MeOH |  | one day | ambient temperature |  | chemical synthesis, filtration | 10.1039/B925912K |  | 2010 | [{"synthesis method": "chemical synthesis", "precursor": [{"name": "", "amount": "586", "unit": "mg"}, {"name": "", "amount": "356", "unit": "mg"}], "solution": [{"name": "MeCN", "amount": "", "unit": ""}, {"name": "MeOH", "amount": "", "unit": ""}], "pressure": "", "temperature": "ambient temperature", "time": "one day"}, {"synthesis method": "filtration", "time": "", "atmosphere": "", "pressure": ""}]
ZOPZUB | [Cu2Br2(bip)]n | Br2 C11 Cu2 H16 N4 | solvothermal synthesis | H2tdc | 17.2 mg | CuBr2⋅2H2O | 22.3 mg | bip | 40.8 mg | [5 empty] | autogenous | 5 days | 120°C |  | solvothermal synthesis | 10.1039/C4RA10331A |  | 2014 | [{"synthesis method": "solvothermal synthesis", "precursor": [{"name": "H2tdc", "amount": "17.2", "unit": "mg"}, {"name": "CuBr2\u22c52H2O", "amount": "22.3", "unit": "mg"}, {"name": "bip", "amount": "40.8", "unit": "mg"}], "solvent": [{"name": "deionized water", "amount": "10", "unit": "mL"}], "reducing agent": [{"name": "", "amount": "", "unit": ""}], "surfactant": [{"name": "", "amount": "", "unit": ""}], "pressure": "autogenous", "temperature": "120\u00b0C", "time": "5 days", "heating rate": "", "cooling rate": "5\u00b0C h-1"}]
ZOQBAK | [Cd(tdc)(bip)]n | C17 Cd1 H18 N4 O4 S1 | solvothermal synthesis | H2tdc | 17.2 mg | Cd(OAc)2⋅2H2O | 26.7 mg | bip | 20.4 mg | [5 empty] | autogenous | 5 days | 120°C |  | solvothermal synthesis | 10.1039/C4RA10331A |  | 2014 | [{"synthesis method": "solvothermal synthesis", "precursor": [{"name": "H2tdc", "amount": "17.2", "unit": "mg"}, {"name": "Cd(OAc)2\u22c52H2O", "amount": "26.7", "unit": "mg"}, {"name": "bip", "amount": "20.4", "unit": "mg"}], "solvent": [{"name": "deionized water", "amount": "10", "unit": "mL"}], "reducing agent": [{"name": "", "amount": "", "unit": ""}], "surfactant": [{"name": "", "amount": "", "unit": ""}], "pressure": "autogenous", "temperature": "120\u00b0C", "time": "5 days", "heating rate": "", "cooling rate": "5\u00b0C h-1"}]
ZOQBEO | [Cd(tdc)(bib)]n | C19 Cd1 H18 N3 O4 S1 | solvothermal synthesis | H2tdc | 17.2 mg | Cd(OAc)2⋅2H2O | 26.7 mg | bib | 21.8 mg | [5 empty] | autogenous | 5 days | 120°C |  | solvothermal synthesis | 10.1039/C4RA10331A |  | 2014 | [{"synthesis method": "solvothermal synthesis", "precursor": [{"name": "H2tdc", "amount": "17.2", "unit": "mg"}, {"name": "Cd(OAc)2\u22c52H2O", "amount": "26.7", "unit": "mg"}, {"name": "bib", "amount": "21.8", "unit": "mg"}], "solvent": [{"name": "deionized water", "amount": "10", "unit": "mL"}], "reducing agent": [{"name": "", "amount": "", "unit": ""}], "surfactant": [{"name": "", "amount": "", "unit": ""}], "pressure": "autogenous", "temperature": "120\u00b0C", "time": "5 days", "heating rate": "", "cooling rate": "5\u00b0C h-1"}]
ZOQBIS | [Zn(tdc)(bib)]n | C18 H20 N4 O4 S1 Zn1 | solvothermal synthesis | H2tdc | 17.2 mg | Zn(OAc)2⋅2H2O | 22.0 mg | bib | 21.8 mg | [5 empty] | autogenous | 5 days | 120°C |  | solvothermal synthesis | 10.1039/C4RA10331A |  | 2014 | [{"synthesis method": "solvothermal synthesis", "precursor": [{"name": "H2tdc", "amount": "17.2", "unit": "mg"}, {"name": "Zn(OAc)2\u22c52H2O", "amount": "22.0", "unit": "mg"}, {"name": "bib", "amount": "21.8", "unit": "mg"}], "solvent": [{"name": "deionized water", "amount": "10", "unit": "mL"}], "reducing agent": [{"name": "", "amount": "", "unit": ""}], "surfactant": [{"name": "", "amount": "", "unit": ""}], "pressure": "autogenous", "temperature": "120\u00b0C", "time": "5 days", "heating rate": "", "cooling rate": "5\u00b0C h-1"}]
NENTOQ | [Cu2(L2)2(dpa)2] | C60 Cu2 H66 N6 O8 | chemical synthesis | [Cu2(L2)2] | 78 mg | dpa | 17 mg | [9 empty] | reflux |  | chemical synthesis | 10.1039/B606523F |  | 2006 | [{"synthesis method": "chemical synthesis", "precursor": [{"name": "[Cu2(L2)2]", "amount": "78", "unit": "mg"}, {"name": "dpa", "amount": "17", "unit": "mg"}], "solution": [{"name": "", "amount": "25", "unit": "ml"}], "pressure": "", "temperature": "reflux", "time": ""}]
ZOTDET | (HL1)2(Mo8O26)·2HL1 | C40 H58 Mo8 N24 O37 | solvothermal synthesis | L1 | 0.013 g | MoO3 | 0.035 g | [6 empty] | water |  | 3 days | 150°C |  | solvothermal synthesis | 10.1039/C4DT01685H |  | 2014 | [{"synthesis method": "solvothermal synthesis", "precursor": [{"name": "L1", "amount": "0.013", "unit": "g"}, {"name": "MoO3", "amount": "0.035", "unit": "g"}], "solution": [{"name": "water", "amount": "8", "unit": "mL"}], "pressure": "", "temperature": "150\u00b0C", "time": "3 days"}]
ZOTDIX | Co2(L2)4[P2MoVI5O23MoII(H2O)2] | C36 Co2 H38 Mo6 N28 O28 P2 | solvothermal synthesis | Co(NO3)2⋅6H2O | 0.017 g | L2 | 0.013 g | MoO3 | 0.035 g |  |  |  |  | water |  | 3 days | 150°C | 5 | solvothermal synthesis, pH adjustment | 10.1039/C4DT01685H |  | 2014 | [{"synthesis method": "solvothermal synthesis", "precursor": [{"name": "Co(NO3)2\u22c56H2O", "amount": "0.017", "unit": "g"}, {"name": "L2", "amount": "0.013", "unit": "g"}, {"name": "MoO3", "amount": "0.035", "unit": "g"}], "solution": [{"name": "water", "amount": "8", "unit": "mL"}], "pressure": "", "temperature": "150\u00b0C", "time": "3 days"}, {"synthesis method": "pH adjustment", "pH": "5", "modulator": "H3PO4"}]
JOBXUV | [Zn(BPT)H2O] | Br1 C8 H3 N8 O1 Zn1 | solvothermal synthesis | H2BPT | 40 mg | Zn(NO3)2⋅6H2O | 60 mg | [8 empty] | 24 h | 130°C |  | solvothermal synthesis, filtration, washing, drying | 10.1039/C4RA02872D |  | 2014 | [{"synthesis method": "solvothermal synthesis", "precursor": [{"name": "H2BPT", "amount": "40", "unit": "mg"}, {"name": "Zn(NO3)2\u22c56H2O", "amount": "60", "unit": "mg"}], "solvent": [{"name": "water-ethanol", "amount": "1.6-0.4", "unit": "mL"}], "reducing agent": [{"name": "", "amount": "", "unit": ""}], "surfactant": [{"name": "", "amount": "", "unit": ""}], "pressure": "", "temperature": "130\u00b0C", "time": "24 h", "heating rate": "", "cooling rate": ""}, {"synthesis method": "filtration", "time": "", "atmosphere": "", "pressure": ""}, {"synthesis method": "washing", "washing solution": "distilled water", "amount": ""}, {"synthesis method": "drying", "pressure": "", "temperature": "", "atmosphere": "air", "time": ""}]
JOBYAC | [Zn5(IBT)6]·8[H2N(CH3)2]·DMA | C30 H6 N60 Zn5 | solvothermal synthesis | H3IBT | 5 mg | Zn(NO3)2⋅6H2O | 15 mg | [8 empty] | 2 days | 60°C |  | solvothermal synthesis, washing, drying | 10.1039/C4RA02872D |  | 2014 | [{"synthesis method": "solvothermal synthesis", "precursor": [{"name": "H3IBT", "amount": "5", "unit": "mg"}, {"name": "Zn(NO3)2\u22c56H2O", "amount": "15", "unit": "mg"}], "solvent": [{"name": "DMA-ethanol", "amount": "3.5-1.5", "unit": "mL"}], "reducing agent": [{"name": "concentrated nitric acid", "amount": "", "unit": ""}], "surfactant": [{"name": "", "amount": "", "unit": ""}], "pressure": "", "temperature": "60\u00b0C", "time": "2 days", "heating rate": "", "cooling rate": ""}, {"synthesis method": "washing", "washing solution": "DMA", "amount": ""}, {"synthesis method": "drying", "pressure": "", "temperature": "", "atmosphere": "air", "time": ""}]
UJEGUL | [Cu4(OH)2(SIPA)2(py)2 | C6.5 Cu1 H6.5 N0.5 O5 S0.5 | chemical synthesis | Cu(NO3)2⋅6H2O | 0.06 g | NaH2SIPA | 0.033 g | [6 empty] | DMF, water, water |  | 5 hours | 60°C |  | chemical synthesis | 10.1039/B302692B |  | 2003 | [{"synthesis method": "chemical synthesis", "precursor": [{"name": "Cu(NO3)2\u22c56H2O", "amount": "0.06", "unit": "g"}, {"name": "NaH2SIPA", "amount": "0.033", "unit": "g"}], "solution": [{"name": "DMF", "amount": "20", "unit": "mL"}, {"name": "water", "amount": "2", "unit": "mL"}, {"name": "water", "amount": "0.2", "unit": "mL"}], "pressure": "", "temperature": "60\u00b0C", "time": "5 hours"}]
HAJRAM | [Cu(Hmal)2] | C6 Cu1 H6 O8 | chemical synthesis |  | 2 mmol |  | 2 mmol |  | 1 mmol |  |  |  |  | ethanolic solution, THF solution |  | 3 days |  |  | chemical synthesis | 10.1039/B406529H |  | 2004 | [{"synthesis method": "chemical synthesis", "precursor": [{"name": "", "amount": "2", "unit": "mmol"}, {"name": "", "amount": "2", "unit": "mmol"}, {"name": "", "amount": "1", "unit": "mmol"}], "solution": [{"name": "ethanolic solution", "amount": "15", "unit": "cm3"}, {"name": "THF solution", "amount": "5", "unit": "cm3"}], "pressure": "", "temperature": "", "time": "3 days"}]
HAJRIU01 | [Cu(H2O)(H2mal)(mal)] | C6 Cu1 H8 O9 | chemical synthesis |  | 2 mmol |  | 2 mmol |  | 1 mmol |  |  |  |  | aqueous solution, ethanolic solution |  | 1 week |  |  | chemical synthesis | 10.1039/B406529H |  | 2004 | [{"synthesis method": "chemical synthesis", "precursor": [{"name": "", "amount": "2", "unit": "mmol"}, {"name": "", "amount": "2", "unit": "mmol"}, {"name": "", "amount": "1", "unit": "mmol"}], "solution": [{"name": "aqueous solution", "amount": "40", "unit": "cm3"}, {"name": "ethanolic solution", "amount": "5", "unit": "cm3"}], "pressure": "", "temperature": "", "time": "1 week"}]
BIXGUM | 1-Ethyl-3-methylimidazolium 4,5-dicyano-2-(trifluoromethyl)imidazolide | C12 F3 H11 N6 | chemical synthesis | 1-ethyl-3-methylimidazolium chloride | 2.53 g | lithium 4,5-dicyano-2-(trifluoromethyl)imidazolide | 3.31 g | [6 empty] | dichloromethane, water |  | 4 hours | room temperature |  | chemical synthesis, phase separation, extraction, extraction, drying | 10.1039/C3CP55354J |  | 2014 | [{"synthesis method": "chemical synthesis", "precursor": [{"name": "1-ethyl-3-methylimidazolium chloride", "amount": "2.53", "unit": "g"}, {"name": "lithium 4,5-dicyano-2-(trifluoromethyl)imidazolide", "amount": "3.31", "unit": "g"}], "solution": [{"name": "dichloromethane", "amount": "10", "unit": "ml"}, {"name": "water", "amount": "10", "unit": "ml"}], "pressure": "", "temperature": "room temperature", "time": "4 hours"}, {"synthesis method": "phase separation", "time": "6 hours"}, {"synthesis method": "extraction", "solvent": "dichloromethane", "times": "10", "amount": "8", "unit": "ml"}, {"synthesis method": "extraction", "solvent": "water", "times": "2", "amount": "4", "unit": "ml"}, {"synthesis method": "drying", "pressure": "vacuum", "temperature": "80\u00b0C", "atmosphere": "", "time": "12 hours"}]
MAMKAM | Cd2(H2O)4(bipy)5(NO3)2(PF6)2 | C25 Cd1 F6 H24 N6 O5 P1 | chemical synthesis | Cd(NO3)2⋅4H2O | 0.5 mmol | bipy | 2.0 mmol | NaPF6 | 1.30 mmol |  |  |  |  | aqueous solution |  | 10 min | 50°C |  | chemical synthesis, filtration, crystallization | 10.1039/A909014B |  | 2000 | [{"synthesis method": "chemical synthesis", "precursor": [{"name": "Cd(NO3)2\u22c54H2O", "amount": "0.5", "unit": "mmol"}, {"name": "bipy", "amount": "2.0", "unit": "mmol"}, {"name": "NaPF6", "amount": "1.30", "unit": "mmol"}], "solution": [{"name": "aqueous solution", "amount": "7", "unit": "mL"}], "pressure": "", "temperature": "50\u00b0C", "time": "10 min"}, {"synthesis method": "filtration", "time": "", "atmosphere": "", "pressure": ""}, {"synthesis method": "crystallization", "time": "three weeks", "atmosphere": "room temperature", "pressure": ""}]
MAMKEQ | [Co(H2O)4(bipy)][PF6]2·3bipy | C40 Co1 F12 H40 N8 O4 P2 | chemical synthesis | Co(NO3)2⋅6H2O | 0.5 mmol | bipy | 2.0 mmol | NaPF6 | 1.30 mmol |  |  |  |  | aqueous solution |  | 10 min | 50°C |  | chemical synthesis, filtration, crystallization | 10.1039/A909014B |  | 2000 | [{"synthesis method": "chemical synthesis", "precursor": [{"name": "Co(NO3)2\u22c56H2O", "amount": "0.5", "unit": "mmol"}, {"name": "bipy", "amount": "2.0", "unit": "mmol"}, {"name": "NaPF6", "amount": "1.30", "unit": "mmol"}], "solution": [{"name": "aqueous solution", "amount": "7", "unit": "mL"}], "pressure": "", "temperature": "50\u00b0C", "time": "10 min"}, {"synthesis method": "filtration", "time": "", "atmosphere": "", "pressure": ""}, {"synthesis method": "crystallization", "time": "three weeks", "atmosphere": "room temperature", "pressure": ""}]
KOLVOX | Gd2Cu(μ-H2O)2(ip)4(CH3CH(NH3)C O2)2 | C38 Cu1 Gd2 H36 N2 O23 | solvothermal synthesis | Gd2O3 | 2 ratio | CuCl2 | 1 ratio | H2ip | 4 ratio |  | 2 ratio |  |  |  |  | 3 days | 170°C |  | solvothermal synthesis | 10.1039/B808464E |  | 2008 | [{"synthesis method": "solvothermal synthesis", "precursor": [{"name": "Gd2O3", "amount": "2", "unit": "ratio"}, {"name": "CuCl2", "amount": "1", "unit": "ratio"}, {"name": "H2ip", "amount": "4", "unit": "ratio"}, {"name": "", "amount": "2", "unit": "ratio"}], "solvent": [{"name": "deionized", "amount": "10", "unit": "mL"}], "reducing agent": [{"name": "", "amount": "", "unit": ""}], "surfactant": [{"name": "", "amount": "", "unit": ""}], "pressure": "", "temperature": "170\u00b0C", "time": "3 days", "heating rate": "", "cooling rate": "slow"}]
VAHPUR | 1 | C60 Cu1.25 Dy1.25 H40 N5 O10 | solvothermal synthesis | Dy2O3 | 0.094 g | CuCl2⋅2H2O | 0.042 g | HL | 0.199 g | [6 empty] | 7 days | 170°C |  | solvothermal synthesis | 10.1039/C0CC02131H |  | 2010 | [{"synthesis method": "solvothermal synthesis", "precursor": [{"name": "Dy2O3", "amount": "0.094", "unit": "g"}, {"name": "CuCl2\u22c52H2O", "amount": "0.042", "unit": "g"}, {"name": "HL", "amount": "0.199", "unit": "g"}], "solvent": [{"name": "", "amount": "10", "unit": "mL"}], "reducing agent": [{"name": "", "amount": "", "unit": ""}], "surfactant": [{"name": "", "amount": "", "unit": ""}], "pressure": "", "temperature": "170\u00b0C", "time": "7 days", "heating rate": "", "cooling rate": ""}]
VAHQAY | 2 | C60 Cu1.25 Er1.25 H40 N5 O10 | solvothermal synthesis | Er2O3 | 0.096 g | CuCl2⋅2H2O | 0.042 g | HL | 0.199 g | [6 empty] | 7 days | 170°C |  | solvothermal synthesis | 10.1039/C0CC02131H |  | 2010 | [{"synthesis method": "solvothermal synthesis", "precursor": [{"name": "Er2O3", "amount": "0.096", "unit": "g"}, {"name": "CuCl2\u22c52H2O", "amount": "0.042", "unit": "g"}, {"name": "HL", "amount": "0.199", "unit": "g"}], "solvent": [{"name": "", "amount": "10", "unit": "mL"}], "reducing agent": [{"name": "", "amount": "", "unit": ""}], "surfactant": [{"name": "", "amount": "", "unit": ""}], "pressure": "", "temperature": "170\u00b0C", "time": "7 days", "heating rate": "", "cooling rate": ""}]
SIDCAL | {[(Me2NH2)2]·[Cd3(5-tbip)4]·2DMF}n | C58 Cd3 H78 N4 O18 | solvothermal synthesis | Cd(NO3)2⋅4H2O | 0.039 g | 5tbip | 0.028 g | [8 empty] | 2 days | 90°C |  | solvothermal synthesis | 10.1039/C3CE40795K |  | 2013 | [{"synthesis method": "solvothermal synthesis", "precursor": [{"name": "Cd(NO3)2\u22c54H2O", "amount": "0.039", "unit": "g"}, {"name": "5tbip", "amount": "0.028", "unit": "g"}], "solvent": [{"name": "DMF", "amount": "2", "unit": "mL"}], "reducing agent": [{"name": "", "amount": "", "unit": ""}], "surfactant": [{"name": "", "amount": "", "unit": ""}], "pressure": "", "temperature": "90\u00b0C", "time": "2 days", "heating rate": "", "cooling rate": "24 hours"}]
COBLOX | Ni(TAPPy)2 | C24 H20 N10 Ni1 | chemical synthesis | HTAPPy | 200 mg | KOtBu | 100 mg | NiBr2(MeCN)2 | 133 mg |  |  |  |  | THF |  | 6 hours | 60 °C |  | chemical synthesis, filtration, drying | 10.1039/C8SE00623G |  | 2019 | [{"synthesis method": "chemical synthesis", "precursor": [{"name": "HTAPPy", "amount": "200", "unit": "mg"}, {"name": "KOtBu", "amount": "100", "unit": "mg"}, {"name": "NiBr2(MeCN)2", "amount": "133", "unit": "mg"}], "solution": [{"name": "THF", "amount": "10", "unit": "mL"}], "pressure": "", "temperature": "60 \u00b0C", "time": "6 hours"}, {"synthesis method": "filtration", "time": "", "atmosphere": "", "pressure": ""}, {"synthesis method": "drying", "pressure": "high vacuum", "temperature": "", "atmosphere": "", "time": "several hours"}]
LUYFAO | [CuL2(SO4)DMF]n | C35 Cl2 Cu1 H51 N7 O7 S1 | chemical synthesis | Copper sulfate pentahydrate | 0.1249 g | tebuconazole | 0.6156 g | [6 empty] | DMF, DMF |  | 4 h | room temperature |  | chemical synthesis | 10.1039/C5NJ01845E |  | 2015 | [{"synthesis method": "chemical synthesis", "precursor": [{"name": "Copper sulfate pentahydrate", "amount": "0.1249", "unit": "g"}, {"name": "tebuconazole", "amount": "0.6156", "unit": "g"}], "solution": [{"name": "DMF", "amount": "3", "unit": "mL"}, {"name": "DMF", "amount": "5", "unit": "mL"}], "pressure": "", "temperature": "room temperature", "time": "4 h"}]
QOTCUY01 | [CuL2(CH3COO)2] | C36 Cl2 Cu1 H50 N6 O6 | chemical synthesis | tebuconazole | 0.6156 g | copper acetate monohydrate | 0.1997 g | [6 empty] | methanol, methanol |  | 3 h | room temperature |  | chemical synthesis | 10.1039/C5NJ01845E |  | 2015 | [{"synthesis method": "chemical synthesis", "precursor": [{"name": "tebuconazole", "amount": "0.6156", "unit": "g"}, {"name": "copper acetate monohydrate", "amount": "0.1997", "unit": "g"}], "solution": [{"name": "methanol", "amount": "10", "unit": "mL"}, {"name": "methanol", "amount": "5", "unit": "mL"}], "pressure": "", "temperature": "room temperature", "time": "3 h"}]
FUMNEI01 | [CuL4Cl2]·2DMF | C70 Cl6 Cu1 H108 N14 O9 | chemical synthesis | Copper chloride dihydrate | 0.1249 g | tebuconazole | 0.6156 g | [6 empty] | DMF, DMF |  | 4 h | room temperature |  | chemical synthesis | 10.1039/C5NJ01845E |  | 2015 | [{"synthesis method": "chemical synthesis", "precursor": [{"name": "Copper chloride dihydrate", "amount": "0.1249", "unit": "g"}, {"name": "tebuconazole", "amount": "0.6156", "unit": "g"}], "solution": [{"name": "DMF", "amount": "3", "unit": "mL"}, {"name": "DMF", "amount": "5", "unit": "mL"}], "pressure": "", "temperature": "room temperature", "time": "4 h"}]
LUYFOC | [CuL4(ClO4)2] | C64 Cl6 Cu1 H88 N12 O12 | chemical synthesis | perchlorate hexahydrate | 0.6156 g | tebuconazole | 0.1997 g | [6 empty] | methanol, methanol |  | 3 h | room temperature |  | chemical synthesis | 10.1039/C5NJ01845E |  | 2015 | [{"synthesis method": "chemical synthesis", "precursor": [{"name": "perchlorate hexahydrate", "amount": "0.6156", "unit": "g"}, {"name": "tebuconazole", "amount": "0.1997", "unit": "g"}], "solution": [{"name": "methanol", "amount": "10", "unit": "mL"}, {"name": "methanol", "amount": "5", "unit": "mL"}], "pressure": "", "temperature": "room temperature", "time": "3 h"}]
OGAXEB | [Ag7(ptz)4(NO3)(H2O)][H4P2W18O62] | Ag7 C24 H32 N21 O71 P2 W18 | solvothermal synthesis | AgNO3 | 0.08 g | ptzH | 0.02 g | α-K6P2W18O62⋅15H2O | 0.1 g | [6 empty] | 4 days | 160°C | 0.5 | chemical synthesis, pH adjustment, solvothermal synthesis | 10.1039/C3DT51610E |  | 2013 | [{"synthesis method": "chemical synthesis", "precursor": [{"name": "AgNO3", "amount": "0.08", "unit": "g"}, {"name": "ptzH", "amount": "0.02", "unit": "g"}, {"name": "\u03b1-K6P2W18O62\u22c515H2O", "amount": "0.1", "unit": "g"}], "solution": [{"name": "distilled water", "amount": "10", "unit": "mL"}], "pressure": "", "temperature": "room temperature", "time": "1 hour"}, {"synthesis method": "pH adjustment", "pH": "0.5", "modulator": "1.0 mol L-1"}, {"synthesis method": "solvothermal synthesis", "precursor": [], "solvent": [], "reducing agent": [], "surfactant": [], "pressure": "", "temperature": "160\u00b0C", "time": "4 days", "heating rate": "", "cooling rate": "slow"}]
OGAXIF | [Ag6(ptz)4(H2O)2][HPMo12O40] | Ag6 C24 H27 Mo12 N20 O45 P1 | solvothermal synthesis | AgNO3 | 0.08 g | ptzH | 0.02 g | H3PMo12O40⋅xH2O | 0.1 g | [6 empty] | 4 days | 160°C | 1.6 | chemical synthesis, pH adjustment, solvothermal synthesis | 10.1039/C3DT51610E |  | 2013 | [{"synthesis method": "chemical synthesis", "precursor": [{"name": "AgNO3", "amount": "0.08", "unit": "g"}, {"name": "ptzH", "amount": "0.02", "unit": "g"}, {"name": "H3PMo12O40\u22c5xH2O", "amount": "0.1", "unit": "g"}], "solution": [{"name": "distilled water", "amount": "10", "unit": "mL"}], "pressure": "", "temperature": "room temperature", "time": "1 hour"}, {"synthesis method": "pH adjustment", "pH": "1.6", "modulator": "1.0 mol L-1"}, {"synthesis method": "solvothermal synthesis", "precursor": [], "solvent": [], "reducing agent": [], "surfactant": [], "pressure": "", "temperature": "160\u00b0C", "time": "4 days", "heating rate": "", "cooling rate": "slow"}]
QUMXOM | {[Cu2(THFTCA)(phen)]·H2O}n | C20 Cu2 H14 N2 O10 | solvothermal synthesis | CuCl2⋅2H2O | 0.168 g | (2S,3S,4R,5R)-H4THFTCA | 0.100 g | phen⋅H2O | 0.079 g | [6 empty] | 3 days | 120°C | 4.0 | solvothermal synthesis, pH adjustment | 10.1039/B905794C |  | 2009 | [{"synthesis method": "solvothermal synthesis", "precursor": [{"name": "CuCl2\u22c52H2O", "amount": "0.168", "unit": "g"}, {"name": "(2S,3S,4R,5R)-H4THFTCA", "amount": "0.100", "unit": "g"}, {"name": "phen\u22c5H2O", "amount": "0.079", "unit": "g"}], "solvent": [{"name": "", "amount": "5", "unit": "mL"}, {"name": "", "amount": "10", "unit": "mL"}], "reducing agent": [{"name": "", "amount": "", "unit": ""}], "surfactant": [{"name": "", "amount": "", "unit": ""}], "pressure": "", "temperature": "120\u00b0C", "time": "3 days", "heating rate": "", "cooling rate": "0.5\u00b0C min-1"}, {"synthesis method": "pH adjustment", "pH": "4.0", "modulator": "saturated NaHCO3 solution"}]
QUMXUS | [Cd2(THFTCA)(H2O)3]n | C8 Cd2 H10 O12 | solvothermal synthesis | Cd(NO3)2⋅4H2O | 0.317 g | (2S,3S,4R,5R)-H4THFTCA | 0.125 g |  | 0.079 g | NaHCO3 | 0.087 g | NaF | 0.047 g |  |  | 3 days | 120°C |  | solvothermal synthesis | 10.1039/B905794C |  | 2009 | [{"synthesis method": "solvothermal synthesis", "precursor": [{"name": "Cd(NO3)2\u22c54H2O", "amount": "0.317", "unit": "g"}, {"name": "(2S,3S,4R,5R)-H4THFTCA", "amount": "0.125", "unit": "g"}, {"name": "", "amount": "0.079", "unit": "g"}, {"name": "NaHCO3", "amount": "0.087", "unit": "g"}, {"name": "NaF", "amount": "0.047", "unit": "g"}], "solvent": [{"name": "", "amount": "15", "unit": "mL"}], "reducing agent": [{"name": "", "amount": "", "unit": ""}], "surfactant": [{"name": "", "amount": "", "unit": ""}], "pressure": "", "temperature": "120\u00b0C", "time": "3 days", "heating rate": "", "cooling rate": "0.5\u00b0C min-1"}]
ISENAV | ZnL'Cl2 | C26 Cl2 H20 N4 Zn1 | chemical synthesis | anhydrous | 0.14 g | L | 0.39 g | [8 empty] | 1 h |  |  | chemical synthesis, drying | 10.1039/B308294F |  | 2004 | [{"synthesis method": "chemical synthesis", "precursor": [{"name": "anhydrous", "amount": "0.14", "unit": "g"}, {"name": "L", "amount": "0.39", "unit": "g"}], "solution": [{"name": "", "amount": "30", "unit": "ml"}], "pressure": "", "temperature": "", "time": "1 h"}, {"synthesis method": "drying", "pressure": "vacuum", "temperature": "", "atmosphere": "", "time": ""}]
VUMYIN | [K2Ag15(L1)10(H2O)2][H(PMo11VIMoVO40)2] | Ag15 C80 H75 K2 Mo24 N40 O82 P2 | solvothermal synthesis | H3[PMo12O40]⋅26H2O | 0.15 g | AgNO3 | 0.13 g | L1 | 0.073 g | [5 empty] | autogenous | 3 days | 160°C | 2.0 | solvothermal synthesis, pH adjustment, washing | 10.1039/C5RA07107K |  | 2015 | [{"synthesis method": "solvothermal synthesis", "precursor": [{"name": "H3[PMo12O40]\u22c526H2O", "amount": "0.15", "unit": "g"}, {"name": "AgNO3", "amount": "0.13", "unit": "g"}, {"name": "L1", "amount": "0.073", "unit": "g"}], "solvent": [{"name": "distilled water", "amount": "10", "unit": "mL"}], "reducing agent": [{"name": "", "amount": "", "unit": ""}], "surfactant": [{"name": "", "amount": "", "unit": ""}], "pressure": "autogenous", "temperature": "160\u00b0C", "time": "3 days", "heating rate": "", "cooling rate": "12 h"}, {"synthesis method": "pH adjustment", "pH": "2.0", "modulator": "1.0 mol L-1 HNO3"}, {"synthesis method": "washing", "washing solution": "distilled water", "amount": ""}]
VUMYOT | [Ag7(L1)4][PW12O40] | Ag7 C32 H32 N16 O42 P1 W12 | solvothermal synthesis | H3[PW12O40]⋅13H2O | 0.16 g | AgNO3 | 0.13 g | L1 | 0.073 g | [5 empty] | autogenous | 3 days | 160°C | 2.0 | solvothermal synthesis, pH adjustment, washing | 10.1039/C5RA07107K |  | 2015 | [{"synthesis method": "solvothermal synthesis", "precursor": [{"name": "H3[PW12O40]\u22c513H2O", "amount": "0.16", "unit": "g"}, {"name": "AgNO3", "amount": "0.13", "unit": "g"}, {"name": "L1", "amount": "0.073", "unit": "g"}], "solvent": [{"name": "distilled water", "amount": "10", "unit": "mL"}], "reducing agent": [{"name": "", "amount": "", "unit": ""}], "surfactant": [{"name": "", "amount": "", "unit": ""}], "pressure": "autogenous", "temperature": "160\u00b0C", "time": "3 days", "heating rate": "", "cooling rate": "12 h"}, {"synthesis method": "pH adjustment", "pH": "2.0", "modulator": "1.0 mol L-1 HNO3"}, {"synthesis method": "washing", "washing solution": "distilled water", "amount": ""}]
VUMYUZ | [Ag10(L2)8(H2O)][PW12O40] | Ag10 C64 H58 N32 O41 P1 W12 | solvothermal synthesis | H3[PW12O40]⋅13H2O | 0.22 g | AgNO3 | 0.17 g | L2 | 0.073 g | [5 empty] | autogenous | 3 days | 160°C | 2.0 | solvothermal synthesis, pH adjustment, washing | 10.1039/C5RA07107K |  | 2015 | [{"synthesis method": "solvothermal synthesis", "precursor": [{"name": "H3[PW12O40]\u22c513H2O", "amount": "0.22", "unit": "g"}, {"name": "AgNO3", "amount": "0.17", "unit": "g"}, {"name": "L2", "amount": "0.073", "unit": "g"}], "solvent": [{"name": "distilled water", "amount": "10", "unit": "mL"}], "reducing agent": [{"name": "", "amount": "", "unit": ""}], "surfactant": [{"name": "", "amount": "", "unit": ""}], "pressure": "autogenous", "temperature": "160\u00b0C", "time": "3 days", "heating rate": "", "cooling rate": "12 h"}, {"synthesis method": "pH adjustment", "pH": "2.0", "modulator": "1.0 mol L-1 HNO3"}, {"synthesis method": "washing", "washing solution": "distilled water", "amount": ""}]
OGUHAA | [Zn2(dmax)4(H2O)2(bpym)] | C32 H38 N24 O12 Zn2 | chemical synthesis | [Zn(H2O)6](dmax)2 | 0.0534 g | bpym | 0.0158 g | [8 empty] | several days | room temperature |  | chemical synthesis | 10.1039/B913541C |  | 2009 | [{"synthesis method": "chemical synthesis", "precursor": [{"name": "[Zn(H2O)6](dmax)2", "amount": "0.0534", "unit": "g"}, {"name": "bpym", "amount": "0.0158", "unit": "g"}], "solution": [{"name": "", "amount": "10", "unit": "mL"}], "pressure": "", "temperature": "room temperature", "time": "several days"}]
OGUHEE | [Cd2(dmax)4(H2O)4(bpym)] | C32 Cd2 H50 N24 O18 | chemical synthesis | [Cd(H2O)6](dmax)2 | 0.0581 g | bpym | 0.0158 g | [8 empty] | several days | room temperature |  | chemical synthesis | 10.1039/B913541C |  | 2009 | [{"synthesis method": "chemical synthesis", "precursor": [{"name": "[Cd(H2O)6](dmax)2", "amount": "0.0581", "unit": "g"}, {"name": "bpym", "amount": "0.0158", "unit": "g"}], "solution": [{"name": "", "amount": "10", "unit": "mL"}], "pressure": "", "temperature": "room temperature", "time": "several days"}]
OGUHII | {[Cu2(dmax)4(bpym)]·5H2O}n | C32 Cu2 H40 N24 O13 | chemical synthesis | Cu(NO3)2⋅3H2O | 0.0483 g | bpym | 0.0316 g | Hdmax | 0.0993 g | [6 empty] | several days | room temperature |  | chemical synthesis | 10.1039/B913541C |  | 2009 | [{"synthesis method": "chemical synthesis", "precursor": [{"name": "Cu(NO3)2\u22c53H2O", "amount": "0.0483", "unit": "g"}, {"name": "bpym", "amount": "0.0316", "unit": "g"}, {"name": "Hdmax", "amount": "0.0993", "unit": "g"}], "solution": [{"name": "", "amount": "10", "unit": "mL"}], "pressure": "", "temperature": "room temperature", "time": "several days"}]
VEZKUI | [{(ArO)PO3}10{(ArO)PO2OH}2(Bi14O10)·2(CH3OH)]·3C6H12·3CH3OH | Bi14 C146 H214 O60 P12 | chemical synthesis | 2,6 di-iso-propylphenylphosphate | 0.102 g | [8 empty] | dry |  | 24 h | reflux |  | chemical synthesis, filtration, evaporation | 10.1039/C3DT50537E |  | 2013 | [{"synthesis method": "chemical synthesis", "precursor": [{"name": "2,6 di-iso-propylphenylphosphate", "amount": "0.102", "unit": "g"}], "solution": [{"name": "dry", "amount": "60", "unit": "mL"}], "pressure": "", "temperature": "reflux", "time": "24 h"}, {"synthesis method": "filtration", "time": "", "atmosphere": "", "pressure": ""}, {"synthesis method": "evaporation", "pressure": "vacuum", "temperature": "", "time": ""}]
VEZKOC | [Bi(C6H5)2(tBuO)2PO2]n | Bi1 C20 H28 O4 P1 | chemical synthesis | di-(tert-butyl)-phosphate | 0.078 g | [8 empty] | absolute |  | 24 h | room temperature |  | chemical synthesis, filtration | 10.1039/C3DT50537E |  | 2013 | [{"synthesis method": "chemical synthesis", "precursor": [{"name": "di-(tert-butyl)-phosphate", "amount": "0.078", "unit": "g"}], "solution": [{"name": "absolute", "amount": "60", "unit": "mL"}], "pressure": "", "temperature": "room temperature", "time": "24 h"}, {"synthesis method": "filtration", "time": "", "atmosphere": "", "pressure": ""}]
FEMXUT |  | C24 Cd1 H20 N4 O11 | chemical synthesis | ligand | 0.010 g | Cd(NO3)2 4H2O | 0.013 g | [6 empty] | DMF, MeOH | sealed | 12h | 60°C |  | chemical synthesis, cooling | 10.1039/C7TC04208F |  | 2017 | [{"synthesis method": "chemical synthesis", "precursor": [{"name": "ligand", "amount": "0.010", "unit": "g"}, {"name": "Cd(NO3)2 4H2O", "amount": "0.013", "unit": "g"}], "solution": [{"name": "DMF", "amount": "2", "unit": "ml"}, {"name": "MeOH", "amount": "1", "unit": "ml"}], "pressure": "sealed", "temperature": "60\u00b0C", "time": "12h"}, {"synthesis method": "cooling", "temperature": "room temperature", "time": ""}]
FIXSEN | K{18-Crown-6}[Fe(Br)(N(SiMe3)2)2] | Br1 C24 Fe1 H60 K1 N2 O6 Si4 | chemical synthesis | K{18-crown-6}[Fe(N(SiMe3)2)2] | 204 mg | Ph-CH2Br | 54 mg | [6 empty] | Et2O |  | 20 minutes | -38°C |  | chemical synthesis, filtration, drying | 10.1039/C8DT05002C |  | 2019 | [{"synthesis method": "chemical synthesis", "precursor": [{"name": "K{18-crown-6}[Fe(N(SiMe3)2)2]", "amount": "204", "unit": "mg"}, {"name": "Ph-CH2Br", "amount": "54", "unit": "mg"}], "solution": [{"name": "Et2O", "amount": "3", "unit": "mL"}], "pressure": "", "temperature": "-38\u00b0C", "time": "20 minutes"}, {"synthesis method": "filtration", "time": "1 day", "atmosphere": "", "pressure": ""}, {"synthesis method": "drying", "pressure": "vacuum", "temperature": "", "atmosphere": "", "time": ""}]
FIXSAJ | K{18-Crown-6}[Fe(Cl)(N(SiMe3)2)2] | C24 Cl1 Fe1 H60 K1 N2 O6 Si4 | chemical synthesis | K{18-crown-6}[Fe(N(SiMe3)2)2] | 204 mg | benzyl chloride | 39 mg | [6 empty] | Et2O |  | 48 hours | -38°C |  | chemical synthesis, filtration, drying | 10.1039/C8DT05002C |  | 2019 | [{"synthesis method": "chemical synthesis", "precursor": [{"name": "K{18-crown-6}[Fe(N(SiMe3)2)2]", "amount": "204", "unit": "mg"}, {"name": "benzyl chloride", "amount": "39", "unit": "mg"}], "solution": [{"name": "Et2O", "amount": "5", "unit": "mL"}], "pressure": "", "temperature": "-38\u00b0C", "time": "48 hours"}, {"synthesis method": "filtration", "time": "several days", "atmosphere": "", "pressure": ""}, {"synthesis method": "drying", "pressure": "vacuum", "temperature": "", "atmosphere": "", "time": ""}]
FIYFEB | KFe(Bz)(N(SiMe3)2)2 | C19 Fe1 H43 K1 N2 Si4 | chemical synthesis | Fe(N(SiMe3)2)2 | 37 mg | BzK | 13 mg | [6 empty] | toluene |  |  |  |  | chemical synthesis, drying | 10.1039/C8DT05002C |  | 2019 | [{"synthesis method": "chemical synthesis", "precursor": [{"name": "Fe(N(SiMe3)2)2", "amount": "37", "unit": "mg"}, {"name": "BzK", "amount": "13", "unit": "mg"}], "solution": [{"name": "toluene", "amount": "2", "unit": "mL"}], "pressure": "", "temperature": "", "time": ""}, {"synthesis method": "drying", "pressure": "vacuum", "temperature": "", "atmosphere": "", "time": ""}]
PAXHII | Mg(acacCN)2(H2O)2 | C12 H16 Mg1 N2 O6 | chemical synthesis | Mg | 23.9 mg | HacacCN | 250 mg | [6 empty] | dry MeOH |  | 3 h | room temperature |  | chemical synthesis | 10.1039/C7DT01283G |  | 2017 | [{"synthesis method": "chemical synthesis", "precursor": [{"name": "Mg", "amount": "23.9", "unit": "mg"}, {"name": "HacacCN", "amount": "250", "unit": "mg"}], "solution": [{"name": "dry MeOH", "amount": "10", "unit": "mL"}], "pressure": "", "temperature": "room temperature", "time": "3 h"}]
PAXJAC | [Mg(acacCN)3Ag]·4CHCl3 | Ag1 C22 Cl12 H22 Mg1 N3 O6 | chemical synthesis | Mg complex 1 | 15 mg | AgBF4 | 9 mg | [6 empty] | MeOH/CHCl3 |  | 2 days |  |  | chemical synthesis | 10.1039/C7DT01283G |  | 2017 | [{"synthesis method": "chemical synthesis", "precursor": [{"name": "Mg complex 1", "amount": "15", "unit": "mg"}, {"name": "AgBF4", "amount": "9", "unit": "mg"}], "solution": [{"name": "MeOH/CHCl3", "amount": "1 mL/1 mL", "unit": ""}], "pressure": "", "temperature": "", "time": "2 days"}]
PAXJIK | Mg(acacCN)3AgMeOH | Ag1 C19 H22 Mg1 N3 O7 | chemical synthesis | Mg complex 1 | 15 mg | AgBF4 | 9 mg | [6 empty] | MeOH |  | 2 days |  |  | chemical synthesis | 10.1039/C7DT01283G |  | 2017 | [{"synthesis method": "chemical synthesis", "precursor": [{"name": "Mg complex 1", "amount": "15", "unit": "mg"}, {"name": "AgBF4", "amount": "9", "unit": "mg"}], "solution": [{"name": "MeOH", "amount": "1", "unit": "mL"}], "pressure": "", "temperature": "", "time": "2 days"}]
PAXJOQ | [Mg(acacCN)3AgMg0.5(acacCN)MeOH]·MeOH·DMF | Ag2 C58 H78 Mg3 N10 O22 | chemical synthesis | Mg complex 1 | 18 mg | AgBF4 | 7 mg | [6 empty] | DMF, methanol |  | 1 week |  |  | chemical synthesis | 10.1039/C7DT01283G |  | 2017 | [{"synthesis method": "chemical synthesis", "precursor": [{"name": "Mg complex 1", "amount": "18", "unit": "mg"}, {"name": "AgBF4", "amount": "7", "unit": "mg"}], "solution": [{"name": "DMF", "amount": "0.5", "unit": "mL"}, {"name": "methanol", "amount": "1", "unit": "mL"}], "pressure": "", "temperature": "", "time": "1 week"}]
MONWET | Ag2(btr)2Cr2O7·0.5H2O | Ag2 C8 Cr2 H9 N12 O7.5 | chemical synthesis | Ag2(btr)2⋅2ClO4⋅3H2O | 37 mg | K2Cr2O7 | 0.0025 mol L-1 | NaBF4 | 55 mg |  |  |  |  | water |  | 3 months | room temperature |  | chemical synthesis | 10.1039/C4CE01035C |  | 2014 | [{"synthesis method": "chemical synthesis", "precursor": [{"name": "Ag2(btr)2\u22c52ClO4\u22c53H2O", "amount": "37", "unit": "mg"}, {"name": "K2Cr2O7", "amount": "0.0025", "unit": "mol L-1"}, {"name": "NaBF4", "amount": "55", "unit": "mg"}], "solution": [{"name": "water", "amount": "20", "unit": "mL"}], "pressure": "", "temperature": "room temperature", "time": "3 months"}]
MONWIX | Ag9(btr)6(Cr2O7)4·PF6 | Ag9 C24 Cr8 F6 H36 N36 O34 P1 | chemical synthesis | Ag2(btr)2⋅2ClO4⋅3H2O | 37 mg | K2Cr2O7 | 0.0025 mol L-1 | KPF6 | 92 mg |  |  |  |  | water |  | 3 months | room temperature |  | chemical synthesis | 10.1039/C4CE01035C |  | 2014 | [{"synthesis method": "chemical synthesis", "precursor": [{"name": "Ag2(btr)2\u22c52ClO4\u22c53H2O", "amount": "37", "unit": "mg"}, {"name": "K2Cr2O7", "amount": "0.0025", "unit": "mol L-1"}, {"name": "KPF6", "amount": "92", "unit": "mg"}], "solution": [{"name": "water", "amount": "20", "unit": "mL"}], "pressure": "", "temperature": "room temperature", "time": "3 months"}]
RONSIY | [Cu(L)(4,4'-bipy)(H2O)]n·1.5nCH3CN | C28 Cu1 H24.5 N3.5 O5 | chemical synthesis | Cu(NO3)2⋅3H2O | 0.024 g | H2L | 0.032 g | 4,4'-bipy | 0.012 g |  |  |  |  | CH3OH, CH3CN, deionised water |  | 72 h | 120°C | 7 | chemical synthesis, pH adjustment, drying | 10.1039/C4DT01890G |  | 2014 | [{"synthesis method": "chemical synthesis", "precursor": [{"name": "Cu(NO3)2\u22c53H2O", "amount": "0.024", "unit": "g"}, {"name": "H2L", "amount": "0.032", "unit": "g"}, {"name": "4,4'-bipy", "amount": "0.012", "unit": "g"}], "solution": [{"name": "CH3OH", "amount": "2", "unit": "mL"}, {"name": "CH3CN", "amount": "5", "unit": "mL"}, {"name": "deionised water", "amount": "5", "unit": "mL"}], "pressure": "", "temperature": "120\u00b0C", "time": "72 h"}, {"synthesis method": "pH adjustment", "pH": "7", "modulator": "dilute NaOH (0.1 mol L-1)"}, {"synthesis method": "drying", "pressure": "", "temperature": "", "atmosphere": "air", "time": ""}]
RONSOE | [Cu(L)(4,4'-bipy)(H2O)]n·4nH2O | C25 Cu1 H28 N2 O9 | chemical synthesis | Cu(NO3)2⋅3H2O | 0.024 g | H2L | 0.032 g | 4,4'-bipy | 0.012 g |  |  |  |  | CH3OH, CH3CN, deionised water |  | 72 h | 105°C | 7 | chemical synthesis, pH adjustment, drying | 10.1039/C4DT01890G |  | 2014 | [{"synthesis method": "chemical synthesis", "precursor": [{"name": "Cu(NO3)2\u22c53H2O", "amount": "0.024", "unit": "g"}, {"name": "H2L", "amount": "0.032", "unit": "g"}, {"name": "4,4'-bipy", "amount": "0.012", "unit": "g"}], "solution": [{"name": "CH3OH", "amount": "2", "unit": "mL"}, {"name": "CH3CN", "amount": "5", "unit": "mL"}, {"name": "deionised water", "amount": "5", "unit": "mL"}], "pressure": "", "temperature": "105\u00b0C", "time": "72 h"}, {"synthesis method": "pH adjustment", "pH": "7", "modulator": "dilute NaOH (0.1 mol L-1)"}, {"synthesis method": "drying", "pressure": "", "temperature": "", "atmosphere": "air", "time": ""}]
BAXREY | {[Cu2(H2Tea)2]5[WV(CN)8]2[WIV(CN)8]·xH2O}∞ | C84 Cu10 H140 H2 N34 O1 O30 W3 | chemical synthesis | CuCl2⋅2H2O | 85 mg | H3Tea | 75 mg | K3[W(CN)8]⋅2H2O | 79 mg |  |  |  |  | water |  |  |  |  | chemical synthesis, washing, drying | 10.1039/B304276F |  | 2003 | [{"synthesis method": "chemical synthesis", "precursor": [{"name": "CuCl2\u22c52H2O", "amount": "85", "unit": "mg"}, {"name": "H3Tea", "amount": "75", "unit": "mg"}, {"name": "K3[W(CN)8]\u22c52H2O", "amount": "79", "unit": "mg"}], "solution": [{"name": "water", "amount": "30", "unit": "mL"}], "pressure": "", "temperature": "", "time": ""}, {"synthesis method": "washing", "washing solution": "water", "amount": ""}, {"synthesis method": "drying", "pressure": "", "temperature": "", "atmosphere": "air", "time": ""}]
WOJZOK | Zn(PEBA)21 | C28 H20 N2 O4 Zn1 | [16 empty] | hydrothermal synthesis | 10.1039/B004980H |  | 2000 | [{"synthesis method": "hydrothermal synthesis", "precursor": [{"name": "Zn(ClO4)2\u22c56H2O", "amount": "1.2", "unit": "mmol"}, {"name": "PEBC", "amount": "1", "unit": "mmol"}], "solvent": [{"name": "", "amount": "1", "unit": "ml"}, {"name": "", "amount": "10", "unit": "ml"}], "reducing agent": [{"name": "", "amount": "", "unit": ""}], "surfactant": [{"name": "", "amount": "", "unit": ""}], "pressure": "", "temperature": "140\u00b0C", "time": "2 days", "heating rate": "", "cooling rate": ""}]
NUCRIN | 1 | C16 H10 N8 O5 Zn2 | solvothermal synthesis | Zn(OAc)2⋅2H2O | 0.044 g | H2tzba | 0.038 g | [7 empty] | autogenous | 3 days | 160°C |  | solvothermal synthesis | 10.1039/B902809A |  | 2009 | [{"synthesis method": "solvothermal synthesis", "precursor": [{"name": "Zn(OAc)2\u22c52H2O", "amount": "0.044", "unit": "g"}, {"name": "H2tzba", "amount": "0.038", "unit": "g"}], "solvent": [{"name": "", "amount": "10", "unit": "mL"}], "reducing agent": [{"name": "", "amount": "", "unit": ""}], "surfactant": [{"name": "", "amount": "", "unit": ""}], "pressure": "autogenous", "temperature": "160\u00b0C", "time": "3 days", "heating rate": "", "cooling rate": "10\u00b0C h-1"}]
XUJRUQ | [L12Cd2(MeOH)2] | Br4 C46 Cd2 H44 N4 O12 | chemical synthesis | H2L1 | 0.053 g | Cd(OAc)2⋅2H2O | 0.027 g | [8 empty] | 15min | reflux |  | chemical synthesis, filtration | 10.1039/B816059G |  | 2009 | [{"synthesis method": "chemical synthesis", "precursor": [{"name": "H2L1", "amount": "0.053", "unit": "g"}, {"name": "Cd(OAc)2\u22c52H2O", "amount": "0.027", "unit": "g"}], "solution": [{"name": "", "amount": "10", "unit": "mL"}], "pressure": "", "temperature": "reflux", "time": "15min"}, {"synthesis method": "filtration", "time": "", "atmosphere": "", "pressure": ""}]
XUJROK | [L22Cd3(OAc)2]·Et2O·2MeOH | Br4 C48 Cd3 H60 N4 O15 | chemical synthesis | H2L2 | 0.050 g | Cd(OAc)2⋅2H2O | 0.027 g | [8 empty] | 1h | reflux |  | chemical synthesis, filtration | 10.1039/B816059G |  | 2009 | [{"synthesis method": "chemical synthesis", "precursor": [{"name": "H2L2", "amount": "0.050", "unit": "g"}, {"name": "Cd(OAc)2\u22c52H2O", "amount": "0.027", "unit": "g"}], "solution": [{"name": "", "amount": "10", "unit": "mL"}], "pressure": "", "temperature": "reflux", "time": "1h"}, {"synthesis method": "filtration", "time": "", "atmosphere": "", "pressure": ""}]
XUJRIE | [L2Cd (OAc)Na·MeOH] | Br2 C22 Cd1 H25 N2 Na1 O7 | chemical synthesis | NaH | 0.007 g | H2L2 | 0.225 g | Cd(OAc)2⋅2H2O | 0.08 g | [6 empty] | 8h | room temperature |  | chemical synthesis, filtration | 10.1039/B816059G |  | 2009 | [{"synthesis method": "chemical synthesis", "precursor": [{"name": "NaH", "amount": "0.007", "unit": "g"}, {"name": "H2L2", "amount": "0.225", "unit": "g"}, {"name": "Cd(OAc)2\u22c52H2O", "amount": "0.08", "unit": "g"}], "solution": [{"name": "", "amount": "5", "unit": "mL"}], "pressure": "", "temperature": "room temperature", "time": "8h"}, {"synthesis method": "filtration", "time": "", "atmosphere": "", "pressure": ""}]
FOPVOX | 1 | C20 H16 N12 O8 Pb2 | chemical synthesis | Pb(NO3)3⋅6H2O | 20 mg | HL1 | 7 mg | [8 empty] | 48h | 75°C |  | chemical synthesis | 10.1039/C4DT02316A |  | 2015 | [{"synthesis method": "chemical synthesis", "precursor": [{"name": "Pb(NO3)3\u22c56H2O", "amount": "20", "unit": "mg"}, {"name": "HL1", "amount": "7", "unit": "mg"}], "solvent": [{"name": "formamide", "amount": "2.0", "unit": "mL"}], "pressure": "", "temperature": "75\u00b0C", "time": "48h", "heating rate": "", "cooling rate": "0.2\u00b0C min-1"}]
FOPVUD | 2 | C14 H16 N8 O10 Pb2 | chemical synthesis | Pb(NO3)3⋅6H2O | 10 mg | HL1 | 7 mg | 4,4'-bipyridine | 10 mg | [6 empty] | 48h | 70°C |  | chemical synthesis | 10.1039/C4DT02316A |  | 2015 | [{"synthesis method": "chemical synthesis", "precursor": [{"name": "Pb(NO3)3\u22c56H2O", "amount": "10", "unit": "mg"}, {"name": "HL1", "amount": "7", "unit": "mg"}, {"name": "4,4'-bipyridine", "amount": "10", "unit": "mg"}], "solvent": [{"name": "DMF-formamide", "amount": "2.0", "unit": "mL"}], "pressure": "", "temperature": "70\u00b0C", "time": "48h", "heating rate": "", "cooling rate": "0.2\u00b0C min-1"}]
FOPWAK | 3 | C24 H26 N14 O10 Pb2 | chemical synthesis | Pb(NO3)3⋅6H2O | 20 mg | HL1 | 7 mg | [8 empty] | 48h | 75°C |  | chemical synthesis | 10.1039/C4DT02316A |  | 2015 | [{"synthesis method": "chemical synthesis", "precursor": [{"name": "Pb(NO3)3\u22c56H2O", "amount": "20", "unit": "mg"}, {"name": "HL1", "amount": "7", "unit": "mg"}], "solvent": [{"name": "N-methylformamide", "amount": "2.0", "unit": "mL"}], "pressure": "", "temperature": "75\u00b0C", "time": "48h", "heating rate": "", "cooling rate": "0.2\u00b0C min-1"}]
QUNNIX | 18-crown[6]·Cs[isoH] | C20 Cs1 H29 O10 | chemical synthesis | Cs2CO3 | 183 mg | 18-crown[6] | 297 mg | [6 empty] | bi-distilled |  |  | room temperature |  | chemical synthesis | 10.1039/B907224A |  | 2009 | [{"synthesis method": "chemical synthesis", "precursor": [{"name": "Cs2CO3", "amount": "183", "unit": "mg"}, {"name": "18-crown[6]", "amount": "297", "unit": "mg"}], "solution": [{"name": "bi-distilled", "amount": "10", "unit": "mL"}], "pressure": "", "temperature": "room temperature", "time": ""}]
QUNNUJ | (18-crown[6])3·Cs3[trim] | C45 Cs3 H93 O33 | chemical synthesis | Cs2CO3 | 208 mg | 18-crown[6] | 336 mg | trimesic acid | 87 mg | [7 empty] | room temperature |  | chemical synthesis | 10.1039/B907224A |  | 2009 | [{"synthesis method": "chemical synthesis", "precursor": [{"name": "Cs2CO3", "amount": "208", "unit": "mg"}, {"name": "18-crown[6]", "amount": "336", "unit": "mg"}, {"name": "trimesic acid", "amount": "87", "unit": "mg"}], "solution": [{"name": "", "amount": "10", "unit": "mL"}], "pressure": "", "temperature": "room temperature", "time": ""}]
QUNPAR | 18-crown[6]·Cs[ben] | C38 Cs2 H62 O18 | chemical synthesis | Cs2CO3 | 183 mg | 18-crown[6] | 300 mg | [6 empty] | bi-distilled |  | 12 hours | 90°C |  | chemical synthesis | 10.1039/B907224A |  | 2009 | [{"synthesis method": "chemical synthesis", "precursor": [{"name": "Cs2CO3", "amount": "183", "unit": "mg"}, {"name": "18-crown[6]", "amount": "300", "unit": "mg"}], "solution": [{"name": "bi-distilled", "amount": "5", "unit": "mL"}], "pressure": "", "temperature": "90\u00b0C", "time": "12 hours"}]
QUNPEV | (18-crown[6])6·Cs4[tereH]2[tere] | C96 Cs4 H168 O53 | chemical synthesis | Cs2CO3 | 201 mg | 18-crown[6] | 326 mg | [9 empty] | room temperature |  | chemical synthesis | 10.1039/B907224A |  | 2009 | [{"synthesis method": "chemical synthesis", "precursor": [{"name": "Cs2CO3", "amount": "201", "unit": "mg"}, {"name": "18-crown[6]", "amount": "326", "unit": "mg"}], "solution": [{"name": "", "amount": "10", "unit": "mL"}], "pressure": "", "temperature": "room temperature", "time": ""}]
XUWKUV01 | N,N',N''-Tris(2-benzyliminoethyl)amine | C27 H30 N4 | chemical synthesis | tren | 0.94 g | [10 empty] | 4h | 60°C |  | chemical synthesis | 10.1039/C0CE00255K |  | 2010 | [{"synthesis method": "chemical synthesis", "precursor": [{"name": "tren", "amount": "0.94", "unit": "g"}], "solution": [{"name": "", "amount": "30", "unit": "ml"}], "pressure": "", "temperature": "60\u00b0C", "time": "4h"}]
MAHLOY | the Ag(I) complex of 1 | Ag1 C27 Cl1 H30 N4 O4 | chemical synthesis | AgClO4 |  | ligand 1 | 0.5 mmol | [8 empty] | 30 min | room temperature |  | chemical synthesis | 10.1039/C0CE00255K |  | 2010 | [{"synthesis method": "chemical synthesis", "precursor": [{"name": "AgClO4", "amount": "", "unit": ""}, {"name": "ligand 1", "amount": "0.5", "unit": "mmol"}], "solution": [{"name": "", "amount": "15", "unit": "ml"}], "pressure": "", "temperature": "room temperature", "time": "30 min"}]
MAHLUE | the Ag(I) complex of 2 | Ag1 C45 Cl1 H42 N4 O4 | chemical synthesis | AgClO4 |  | ligand 2 | 0.5 mmol | [8 empty] | 30 min | room temperature |  | chemical synthesis | 10.1039/C0CE00255K |  | 2010 | [{"synthesis method": "chemical synthesis", "precursor": [{"name": "AgClO4", "amount": "", "unit": ""}, {"name": "ligand 2", "amount": "0.5", "unit": "mmol"}], "solution": [{"name": "", "amount": "15", "unit": "ml"}], "pressure": "", "temperature": "room temperature", "time": "30 min"}]
MAHMAL | the Ag(I) complex of 3 | Ag3 C48 Cl3 H54 N14 O12.5 | chemical synthesis | AgClO4 |  | ligand 3 | 0.5 mmol | [8 empty] | 30 min | room temperature |  | chemical synthesis | 10.1039/C0CE00255K |  | 2010 | [{"synthesis method": "chemical synthesis", "precursor": [{"name": "AgClO4", "amount": "", "unit": ""}, {"name": "ligand 3", "amount": "0.5", "unit": "mmol"}], "solution": [{"name": "", "amount": "15", "unit": "ml"}], "pressure": "", "temperature": "room temperature", "time": "30 min"}]
MAHMEP | the Ag(I) complex of 4 | Ag3 C48 Cl3 H55 N14 O12.5 | chemical synthesis | AgClO4 |  | ligand 4 | 0.5 mmol | [8 empty] | 30 min | room temperature |  | chemical synthesis | 10.1039/C0CE00255K |  | 2010 | [{"synthesis method": "chemical synthesis", "precursor": [{"name": "AgClO4", "amount": "", "unit": ""}, {"name": "ligand 4", "amount": "0.5", "unit": "mmol"}], "solution": [{"name": "", "amount": "15", "unit": "ml"}], "pressure": "", "temperature": "room temperature", "time": "30 min"}]
REZGEK | [Cu(bpca)(CF3SO3)(H2O)] | C13 Cu1 F3 H12 N3 O7 S1 | chemical synthesis | tpyt | 0.156 g | [8 empty] | aqueous solution |  | half an hour | 70°C |  | chemical synthesis, washing | 10.1039/C3DT32949F |  | 2013 | [{"synthesis method": "chemical synthesis", "precursor": [{"name": "tpyt", "amount": "0.156", "unit": "g"}], "solution": [{"name": "aqueous solution", "amount": "30", "unit": "cm3"}], "pressure": "", "temperature": "70\u00b0C", "time": "half an hour"}, {"synthesis method": "washing", "washing solution": "cold", "amount": ""}]
REZGAG | [Cu(bpca)(Phpr)(H2O)]·3/2H2O | C21 Cu1 H22 N3 O6.5 | chemical synthesis |  | 0.042 g | 1 | 0.133 g | [6 empty] | aqueous solution |  | half an hour | 60°C |  | chemical synthesis, washing | 10.1039/C3DT32949F |  | 2013 | [{"synthesis method": "chemical synthesis", "precursor": [{"name": "", "amount": "0.042", "unit": "g"}, {"name": "1", "amount": "0.133", "unit": "g"}], "solution": [{"name": "aqueous solution", "amount": "20", "unit": "cm3"}], "pressure": "", "temperature": "60\u00b0C", "time": "half an hour"}, {"synthesis method": "washing", "washing solution": "cold", "amount": ""}]
REZFUZ | {[Cu(bpca)]2[Cu(opba)(H2O)]} | C34 Cu3 H24 N8 O12 | chemical synthesis | 1 | 0.095 g | (Bu4N)2[Cu(opba)] | 0.080 g | [6 empty] | aqueous solutions |  |  |  |  | chemical synthesis, washing | 10.1039/C3DT32949F |  | 2013 | [{"synthesis method": "chemical synthesis", "precursor": [{"name": "1", "amount": "0.095", "unit": "g"}, {"name": "(Bu4N)2[Cu(opba)]", "amount": "0.080", "unit": "g"}], "solution": [{"name": "aqueous solutions", "amount": "", "unit": ""}], "pressure": "", "temperature": "", "time": ""}, {"synthesis method": "washing", "washing solution": "cold", "amount": ""}]
REZFOT | {[Cu(bpca)]2(H2opba)}2 | C68 Cu4 H56 N16 O26 | chemical synthesis | 1 | 0.095 g | Me4N[Mn(opba)(H2O)2] | 0.124 g | [6 empty] | aqueous solution |  | 20 days | 20°C |  | chemical synthesis, washing | 10.1039/C3DT32949F |  | 2013 | [{"synthesis method": "chemical synthesis", "precursor": [{"name": "1", "amount": "0.095", "unit": "g"}, {"name": "Me4N[Mn(opba)(H2O)2]", "amount": "0.124", "unit": "g"}], "solution": [{"name": "aqueous solution", "amount": "85", "unit": "cm3"}], "pressure": "", "temperature": "20\u00b0C", "time": "20 days"}, {"synthesis method": "washing", "washing solution": "cold", "amount": ""}]
REZFIN | [Cu(bpca)(EtH2opba)]n | C24 H19 N5 O8 | chemical synthesis | 1 | 0.266 g | Et2H2opba | 0.088 g | [6 empty] | aqueous solution |  | seven days |  |  | chemical synthesis, washing | 10.1039/C3DT32949F |  | 2013 | [{"synthesis method": "chemical synthesis", "precursor": [{"name": "1", "amount": "0.266", "unit": "g"}, {"name": "Et2H2opba", "amount": "0.088", "unit": "g"}], "solution": [{"name": "aqueous solution", "amount": "50", "unit": "cm3"}], "pressure": "", "temperature": "", "time": "seven days"}, {"synthesis method": "washing", "washing solution": "cold", "amount": ""}]
KAXFEW | 1 | C8 H14 Mg1 N4 O8 | [17 empty] | 10.1039/C2DT12353C |  | 2012 | []
KAXFUM | 4 | Ba1 C8 H12 N4 O7 | [17 empty] | 10.1039/C2DT12353C |  | 2012 | []
DIZBIZ | Mn(cob)(phen) | C27 H18 Mn1 N2 O5 | solvothermal synthesis | Mn(OAc)2⋅4H2O | 0.0245 g | H2cob | 0.0272 g | phen | 0.0198 g | (C2H5)4NOH | 0.1 mL |  |  |  |  | 3 days | 110°C |  | solvothermal synthesis | 10.1039/C3CE42272K |  | 2014 | [{"synthesis method": "solvothermal synthesis", "precursor": [{"name": "Mn(OAc)2\u22c54H2O", "amount": "0.0245", "unit": "g"}, {"name": "H2cob", "amount": "0.0272", "unit": "g"}, {"name": "phen", "amount": "0.0198", "unit": "g"}, {"name": "(C2H5)4NOH", "amount": "0.1", "unit": "mL"}], "solvent": [{"name": "H2O", "amount": "5", "unit": "mL"}], "reducing agent": [{"name": "", "amount": "", "unit": ""}], "surfactant": [{"name": "", "amount": "", "unit": ""}], "pressure": "", "temperature": "110\u00b0C", "time": "3 days", "heating rate": "10\u00b0C h-1", "cooling rate": ""}]
DIZBOF | Co(cob)(phen)2(H2O) | C39 Co1 H38 N4 O11 | solvothermal synthesis | Co(OAc)2 | 0.0249 g | H2cob | 0.0272 g | phen | 0.0198 g | [6 empty] | 3 days | 110°C |  | solvothermal synthesis | 10.1039/C3CE42272K |  | 2014 | [{"synthesis method": "solvothermal synthesis", "precursor": [{"name": "Co(OAc)2", "amount": "0.0249", "unit": "g"}, {"name": "H2cob", "amount": "0.0272", "unit": "g"}, {"name": "phen", "amount": "0.0198", "unit": "g"}], "solvent": [{"name": "H2O", "amount": "5", "unit": "mL"}], "reducing agent": [{"name": "", "amount": "", "unit": ""}], "surfactant": [{"name": "", "amount": "", "unit": ""}], "pressure": "", "temperature": "110\u00b0C", "time": "3 days", "heating rate": "10\u00b0C h-1", "cooling rate": ""}]
DIZBUL | Co(cob)(phen) | C27 Co1 H18 N2 O5 | solvothermal synthesis | Co(OAc)2 | 0.0249 g | H2cob | 0.0272 g | phen | 0.0198 g | [6 empty] | 3 days | 110°C |  | solvothermal synthesis | 10.1039/C3CE42272K |  | 2014 | [{"synthesis method": "solvothermal synthesis", "precursor": [{"name": "Co(OAc)2", "amount": "0.0249", "unit": "g"}, {"name": "H2cob", "amount": "0.0272", "unit": "g"}, {"name": "phen", "amount": "0.0198", "unit": "g"}], "solvent": [{"name": "H2O", "amount": "5", "unit": "mL"}], "reducing agent": [{"name": "", "amount": "", "unit": ""}], "surfactant": [{"name": "", "amount": "", "unit": ""}], "pressure": "", "temperature": "110\u00b0C", "time": "3 days", "heating rate": "10\u00b0C h-1", "cooling rate": ""}]
DIZCAS | Cd(cob)(phen) | C27 Cd1 H18 N2 O5 | solvothermal synthesis | Cd(OAc)2 | 0.0267 g | H2cob | 0.0272 g | phen | 0.0198 g | [6 empty] | 3 days | 110°C |  | solvothermal synthesis | 10.1039/C3CE42272K |  | 2014 | [{"synthesis method": "solvothermal synthesis", "precursor": [{"name": "Cd(OAc)2", "amount": "0.0267", "unit": "g"}, {"name": "H2cob", "amount": "0.0272", "unit": "g"}, {"name": "phen", "amount": "0.0198", "unit": "g"}], "solvent": [{"name": "H2O", "amount": "5", "unit": "mL"}], "reducing agent": [{"name": "", "amount": "", "unit": ""}], "surfactant": [{"name": "", "amount": "", "unit": ""}], "pressure": "", "temperature": "110\u00b0C", "time": "3 days", "heating rate": "10\u00b0C h-1", "cooling rate": ""}]
DIZCEW | Mn(cob)(bpy)(H2O)2 | C25 H22 Mn1 N2 O7 | solvothermal synthesis | Mn(OAc)2⋅4H2O | 0.0245 g | H2cob | 0.0272 g | bpy | 0.0156 g | [6 empty] | 3 days | 110°C |  | solvothermal synthesis | 10.1039/C3CE42272K |  | 2014 | [{"synthesis method": "solvothermal synthesis", "precursor": [{"name": "Mn(OAc)2\u22c54H2O", "amount": "0.0245", "unit": "g"}, {"name": "H2cob", "amount": "0.0272", "unit": "g"}, {"name": "bpy", "amount": "0.0156", "unit": "g"}], "solvent": [{"name": "H2O", "amount": "5", "unit": "mL"}], "reducing agent": [{"name": "", "amount": "", "unit": ""}], "surfactant": [{"name": "", "amount": "", "unit": ""}], "pressure": "", "temperature": "110\u00b0C", "time": "3 days", "heating rate": "10\u00b0C h-1", "cooling rate": ""}]
DIZCIA | Co(cob)(bpy)(H2O)2 | C25 Co1 H22 N2 O7 | solvothermal synthesis | Co(OAc)2 | 0.0249 g | H2cob | 0.0272 g | bpy | 0.0156 g | [6 empty] | 3 days | 110°C |  | solvothermal synthesis | 10.1039/C3CE42272K |  | 2014 | [{"synthesis method": "solvothermal synthesis", "precursor": [{"name": "Co(OAc)2", "amount": "0.0249", "unit": "g"}, {"name": "H2cob", "amount": "0.0272", "unit": "g"}, {"name": "bpy", "amount": "0.0156", "unit": "g"}], "solvent": [{"name": "H2O", "amount": "5", "unit": "mL"}], "reducing agent": [{"name": "", "amount": "", "unit": ""}], "surfactant": [{"name": "", "amount": "", "unit": ""}], "pressure": "", "temperature": "110\u00b0C", "time": "3 days", "heating rate": "10\u00b0C h-1", "cooling rate": ""}]
DIZCOG | Cu(Hcob)2(bpy)(H2O)2 | C40 Cu1 H34 N2 O12 | solvothermal synthesis | Cu(OAc)2 | 0.0200 g | H2cob | 0.0272 g | bpy | 0.0156 g | [6 empty] | 3 days | 110°C |  | solvothermal synthesis | 10.1039/C3CE42272K |  | 2014 | [{"synthesis method": "solvothermal synthesis", "precursor": [{"name": "Cu(OAc)2", "amount": "0.0200", "unit": "g"}, {"name": "H2cob", "amount": "0.0272", "unit": "g"}, {"name": "bpy", "amount": "0.0156", "unit": "g"}], "solvent": [{"name": "H2O", "amount": "5", "unit": "mL"}], "reducing agent": [{"name": "", "amount": "", "unit": ""}], "surfactant": [{"name": "", "amount": "", "unit": ""}], "pressure": "", "temperature": "110\u00b0C", "time": "3 days", "heating rate": "10\u00b0C h-1", "cooling rate": ""}]
DIZCUM | Cd(cob)(bpy) | C25 Cd1 H18 N2 O5 | solvothermal synthesis | Cd(OAc)2 | 0.0267 g | H2cob | 0.0272 g | bpy | 0.0156 g | [6 empty] | 3 days | 110°C |  | solvothermal synthesis | 10.1039/C3CE42272K |  | 2014 | [{"synthesis method": "solvothermal synthesis", "precursor": [{"name": "Cd(OAc)2", "amount": "0.0267", "unit": "g"}, {"name": "H2cob", "amount": "0.0272", "unit": "g"}, {"name": "bpy", "amount": "0.0156", "unit": "g"}], "solvent": [{"name": "H2O", "amount": "5", "unit": "mL"}], "reducing agent": [{"name": "", "amount": "", "unit": ""}], "surfactant": [{"name": "", "amount": "", "unit": ""}], "pressure": "", "temperature": "110\u00b0C", "time": "3 days", "heating rate": "10\u00b0C h-1", "cooling rate": ""}]
VEZKIW | Ce2(OAc)(TFA)5(DMF)3 | C21 Ce2 F15 H24 N3 O15 | chemical synthesis | Ce(OAc)3(H2O)x | 1.14 g | TFAH | 2.5 mL | [6 empty] | DMF |  | 12 h | boiling |  | chemical synthesis, drying | 10.1039/C3DT50605C |  | 2013 | [{"synthesis method": "chemical synthesis", "precursor": [{"name": "Ce(OAc)3(H2O)x", "amount": "1.14", "unit": "g"}, {"name": "TFAH", "amount": "2.5", "unit": "mL"}], "solution": [{"name": "DMF", "amount": "4", "unit": "mL"}], "pressure": "", "temperature": "boiling", "time": "12 h"}, {"synthesis method": "drying", "pressure": "vacuum", "temperature": "", "atmosphere": "", "time": ""}]
VEZKES | Ce(TFA)3(DMF)2 | C12 F9 Hs1 N2 O8 | chemical synthesis | 2 | 0.59 g | DMF | 2 mL | [11 empty] | chemical synthesis | 10.1039/C3DT50605C |  | 2013 | [{"synthesis method": "chemical synthesis", "precursor": [{"name": "2", "amount": "0.59", "unit": "g"}, {"name": "DMF", "amount": "2", "unit": "mL"}], "solution": [], "pressure": "", "temperature": "", "time": ""}]
VEZKAO | Ce(TFA)3(DMSO)2 | C10 Ce1 F9 H12 O8 S2 | chemical synthesis | 2 | 1.40 g | DMSO | 2 mL | [11 empty] | chemical synthesis | 10.1039/C3DT50605C |  | 2013 | [{"synthesis method": "chemical synthesis", "precursor": [{"name": "2", "amount": "1.40", "unit": "g"}, {"name": "DMSO", "amount": "2", "unit": "mL"}], "solution": [], "pressure": "", "temperature": "", "time": ""}]
VEZJOB | Ce2(TFA)6(DMF)2(DMSO)4 | C26 Ce2 F18 H38 N2 O18 S4 | chemical synthesis | 5 | 1.35 g | DMSO | 2 mL | DMF | 2 mL | [9 empty] | chemical synthesis | 10.1039/C3DT50605C |  | 2013 | [{"synthesis method": "chemical synthesis", "precursor": [{"name": "5", "amount": "1.35", "unit": "g"}, {"name": "DMSO", "amount": "2", "unit": "mL"}, {"name": "DMF", "amount": "2", "unit": "mL"}], "solution": [], "pressure": "", "temperature": "", "time": ""}]
VEZJIV | Ce(TFA)3(diglyme)(H2O) | C12 Ce1 F9 H16 O10 | chemical synthesis | 5 | 0.5 g | THF | 2 mL | [11 empty] | chemical synthesis | 10.1039/C3DT50605C |  | 2013 | [{"synthesis method": "chemical synthesis", "precursor": [{"name": "5", "amount": "0.5", "unit": "g"}, {"name": "THF", "amount": "2", "unit": "mL"}], "solution": [], "pressure": "", "temperature": "", "time": ""}]
KAVWEL | Cd(2,2'-bpy)(TBDC)(H2O) | C22 Cd1 H24 N2 O6 | solvothermal synthesis | Cd(NO3)2⋅4H2O | 20 mg | H2TBDC | 10 mg | 2,2'-bpy | 10 mg | [6 empty] | 3 days | 140°C |  | solvothermal synthesis | 10.1039/C0CE00047G |  | 2011 | [{"synthesis method": "solvothermal synthesis", "precursor": [{"name": "Cd(NO3)2\u22c54H2O", "amount": "20", "unit": "mg"}, {"name": "H2TBDC", "amount": "10", "unit": "mg"}, {"name": "2,2'-bpy", "amount": "10", "unit": "mg"}], "solvent": [{"name": "mixed solution", "amount": "15", "unit": "mL"}], "reducing agent": [{"name": "", "amount": "", "unit": ""}], "surfactant": [{"name": "", "amount": "", "unit": ""}], "pressure": "", "temperature": "140\u00b0C", "time": "3 days", "heating rate": "", "cooling rate": ""}]
KAVWOV | Ni(4,4'-bpy)(TBDC) | C22 H20 N2 Ni1 O4 | solvothermal synthesis | Ni(NO3)2⋅6H2O | 20 mg | 4,4'-bpy | 10 mg | H2TBDC | 10 mg | [6 empty] | 3 days | 140°C |  | solvothermal synthesis | 10.1039/C0CE00047G |  | 2011 | [{"synthesis method": "solvothermal synthesis", "precursor": [{"name": "Ni(NO3)2\u22c56H2O", "amount": "20", "unit": "mg"}, {"name": "4,4'-bpy", "amount": "10", "unit": "mg"}, {"name": "H2TBDC", "amount": "10", "unit": "mg"}], "solvent": [{"name": "mixed solution", "amount": "15", "unit": "mL"}], "reducing agent": [{"name": "", "amount": "", "unit": ""}], "surfactant": [{"name": "", "amount": "", "unit": ""}], "pressure": "", "temperature": "140\u00b0C", "time": "3 days", "heating rate": "", "cooling rate": ""}]
KAVWUB | Cu(4,4'-bpy)(TBDC) | C22 Cu1 H20 N2 O4 | solvothermal synthesis | Cu(NO3)2⋅3H2O | 20 mg | 4,4'-bpy | 10 mg | H2TBDC | 10 mg | [6 empty] | 3 days | 140°C |  | solvothermal synthesis | 10.1039/C0CE00047G |  | 2011 | [{"synthesis method": "solvothermal synthesis", "precursor": [{"name": "Cu(NO3)2\u22c53H2O", "amount": "20", "unit": "mg"}, {"name": "4,4'-bpy", "amount": "10", "unit": "mg"}, {"name": "H2TBDC", "amount": "10", "unit": "mg"}], "solvent": [{"name": "solution", "amount": "15", "unit": "mL"}], "reducing agent": [{"name": "", "amount": "", "unit": ""}], "surfactant": [{"name": "", "amount": "", "unit": ""}], "pressure": "", "temperature": "140\u00b0C", "time": "3 days", "heating rate": "", "cooling rate": ""}]
KAVXAI | Co2(4,4'-bpy)(TMBDC)2 | C42 Co2 H24 N2 O10 | solvothermal synthesis | Co(NO3)2⋅6H2O | 30 mg | H2TBDC | 20 mg | 4,4'-bpy | 10 mg | [6 empty] | 3 days | 100°C |  | solvothermal synthesis | 10.1039/C0CE00047G |  | 2011 | [{"synthesis method": "solvothermal synthesis", "precursor": [{"name": "Co(NO3)2\u22c56H2O", "amount": "30", "unit": "mg"}, {"name": "H2TBDC", "amount": "20", "unit": "mg"}, {"name": "4,4'-bpy", "amount": "10", "unit": "mg"}], "solvent": [{"name": "mixed solution of DMF", "amount": "15", "unit": "mL"}], "reducing agent": [{"name": "", "amount": "", "unit": ""}], "surfactant": [{"name": "", "amount": "", "unit": ""}], "pressure": "", "temperature": "100\u00b0C", "time": "3 days", "heating rate": "", "cooling rate": ""}]
GUJFAS | 2∞[(AgSCN)2(C2H8N2)] | Ag2 C4 H8 N4 S2 | chemical synthesis | AgNO3 | 0.170 g | NH4SCN | 0.076 g | [6 empty] | MeCN- |  | 24 hours | room temperature |  | chemical synthesis, washing, drying | 10.1039/B007665L |  | 2001 | [{"synthesis method": "chemical synthesis", "precursor": [{"name": "AgNO3", "amount": "0.170", "unit": "g"}, {"name": "NH4SCN", "amount": "0.076", "unit": "g"}], "solution": [{"name": "MeCN-", "amount": "1:1 v/v", "unit": ""}], "pressure": "", "temperature": "room temperature", "time": "24 hours"}, {"synthesis method": "washing", "washing solution": "aqueous MeCN", "amount": ""}, {"synthesis method": "drying", "pressure": "vacuum", "temperature": "", "atmosphere": "", "time": ""}]
GUJFEW | 2∞[(AgSCN)2(C3H10N2)] | Ag2 C5 H10 N4 S2 | chemical synthesis | AgNO3 | 0.170 g | NH4SCN | 0.076 g | [6 empty] | MeCN- |  | 24 hours | room temperature |  | chemical synthesis, washing, drying | 10.1039/B007665L |  | 2001 | [{"synthesis method": "chemical synthesis", "precursor": [{"name": "AgNO3", "amount": "0.170", "unit": "g"}, {"name": "NH4SCN", "amount": "0.076", "unit": "g"}], "solution": [{"name": "MeCN-", "amount": "1:1 v/v", "unit": ""}], "pressure": "", "temperature": "room temperature", "time": "24 hours"}, {"synthesis method": "washing", "washing solution": "aqueous MeCN", "amount": ""}, {"synthesis method": "drying", "pressure": "vacuum", "temperature": "", "atmosphere": "", "time": ""}]
GUJFIA | 2∞[(AgSCN)2(C4H12N2)] | Ag2 C6 H12 N4 S2 | chemical synthesis | AgNO3 | 0.170 g | NH4SCN | 0.076 g | [6 empty] | MeCN- |  | 24 hours | room temperature |  | chemical synthesis, washing, drying | 10.1039/B007665L |  | 2001 | [{"synthesis method": "chemical synthesis", "precursor": [{"name": "AgNO3", "amount": "0.170", "unit": "g"}, {"name": "NH4SCN", "amount": "0.076", "unit": "g"}], "solution": [{"name": "MeCN-", "amount": "1:1 v/v", "unit": ""}], "pressure": "", "temperature": "room temperature", "time": "24 hours"}, {"synthesis method": "washing", "washing solution": "aqueous MeCN", "amount": ""}, {"synthesis method": "drying", "pressure": "vacuum", "temperature": "", "atmosphere": "", "time": ""}]
GUJFOG | 2∞[(AgSCN)2(C5H14N2)] | Ag2 C7 H14 N4 S2 | chemical synthesis | AgNO3 | 0.170 g | NH4SCN | 0.076 g | [6 empty] | MeCN- |  | 24 hours | room temperature |  | chemical synthesis, washing, drying | 10.1039/B007665L |  | 2001 | [{"synthesis method": "chemical synthesis", "precursor": [{"name": "AgNO3", "amount": "0.170", "unit": "g"}, {"name": "NH4SCN", "amount": "0.076", "unit": "g"}], "solution": [{"name": "MeCN-", "amount": "1:1 v/v", "unit": ""}], "pressure": "", "temperature": "room temperature", "time": "24 hours"}, {"synthesis method": "washing", "washing solution": "aqueous MeCN", "amount": ""}, {"synthesis method": "drying", "pressure": "vacuum", "temperature": "", "atmosphere": "", "time": ""}]
GUJFUM | 2∞[(AgSCN)3(C8H22N4)] | Ag3 C11 H22 N7 S3 | chemical synthesis | AgNO3 | 0.170 g | NH4SCN | 0.076 g | [6 empty] | MeCN- |  | 24 hours | room temperature |  | chemical synthesis, washing, drying | 10.1039/B007665L |  | 2001 | [{"synthesis method": "chemical synthesis", "precursor": [{"name": "AgNO3", "amount": "0.170", "unit": "g"}, {"name": "NH4SCN", "amount": "0.076", "unit": "g"}], "solution": [{"name": "MeCN-", "amount": "1:1 v/v", "unit": ""}], "pressure": "", "temperature": "room temperature", "time": "24 hours"}, {"synthesis method": "washing", "washing solution": "aqueous MeCN", "amount": ""}, {"synthesis method": "drying", "pressure": "vacuum", "temperature": "", "atmosphere": "", "time": ""}]
CUGVOR | [Cu2(3-azpy)(HBTC)(H2BTC)(μ3-OH)(H2O)2] | C23 Cu2 H18 N2 O15 | solvothermal synthesis | CuCl2⋅2H2O | 0.034 g | 3-ap | 0.009 g | H3BTC | 0.032 g | NaOH | 0.016 g |  |  |  |  | 4 days | 120°C |  | solvothermal synthesis | 10.1039/C5DT01446H |  | 2015 | [{"synthesis method": "solvothermal synthesis", "precursor": [{"name": "CuCl2\u22c52H2O", "amount": "0.034", "unit": "g"}, {"name": "3-ap", "amount": "0.009", "unit": "g"}, {"name": "H3BTC", "amount": "0.032", "unit": "g"}, {"name": "NaOH", "amount": "0.016", "unit": "g"}], "solvent": [{"name": "H2O", "amount": "12", "unit": "mL"}], "reducing agent": [{"name": "", "amount": "", "unit": ""}], "surfactant": [{"name": "", "amount": "", "unit": ""}], "pressure": "", "temperature": "120\u00b0C", "time": "4 days", "heating rate": "", "cooling rate": ""}]
CUGVUX | [Cu2(3-ppca)(BTC)(H2O)3] | C19 Cu2 H18 N4 O11 | solvothermal synthesis | CuCl2⋅2H2O | 0.034 g | 3-ppca | 0.020 g | H3BTC | 0.032 g | NaOH | 0.016 g |  |  |  |  | 4 days | 120°C |  | solvothermal synthesis | 10.1039/C5DT01446H |  | 2015 | [{"synthesis method": "solvothermal synthesis", "precursor": [{"name": "CuCl2\u22c52H2O", "amount": "0.034", "unit": "g"}, {"name": "3-ppca", "amount": "0.020", "unit": "g"}, {"name": "H3BTC", "amount": "0.032", "unit": "g"}, {"name": "NaOH", "amount": "0.016", "unit": "g"}], "solvent": [{"name": "H2O", "amount": "12", "unit": "mL"}], "reducing agent": [{"name": "", "amount": "", "unit": ""}], "surfactant": [{"name": "", "amount": "", "unit": ""}], "pressure": "", "temperature": "120\u00b0C", "time": "4 days", "heating rate": "", "cooling rate": ""}]
OJASID | {[Zn(pyim2)2]·(PF6)2}n | C22 F12 H18 N10 P2 Zn1 | chemical synthesis | Zn(NO3)2⋅6H2O | 0.029 g | pyim2 | 0.042 g | KPF6 | 0.037 g |  |  |  |  | distilled water, methanol, distilled H2O |  | three days | room temperature |  | chemical synthesis | 10.1039/C5CE00690B |  | 2015 | [{"synthesis method": "chemical synthesis", "precursor": [{"name": "Zn(NO3)2\u22c56H2O", "amount": "0.029", "unit": "g"}, {"name": "pyim2", "amount": "0.042", "unit": "g"}, {"name": "KPF6", "amount": "0.037", "unit": "g"}], "solution": [{"name": "distilled water", "amount": "3", "unit": "mL"}, {"name": "methanol", "amount": "2", "unit": "mL"}, {"name": "distilled H2O", "amount": "2", "unit": "mL"}], "pressure": "", "temperature": "room temperature", "time": "three days"}]
OJASOJ | {[trans-Cd(pyim2)2(DMF)2]·(PF6)2·(DMF)2}n | C34 Cd1 F12 H46 N14 O4 P2 | chemical synthesis | Cd(NO3)2⋅4H2O | 0.031 g | pyim2 | 0.042 g | KPF6 | 0.037 g |  |  |  |  | DMF, methanol, H2O |  | two days | room temperature |  | chemical synthesis | 10.1039/C5CE00690B |  | 2015 | [{"synthesis method": "chemical synthesis", "precursor": [{"name": "Cd(NO3)2\u22c54H2O", "amount": "0.031", "unit": "g"}, {"name": "pyim2", "amount": "0.042", "unit": "g"}, {"name": "KPF6", "amount": "0.037", "unit": "g"}], "solution": [{"name": "DMF", "amount": "1", "unit": "mL"}, {"name": "methanol", "amount": "2", "unit": "mL"}, {"name": "H2O", "amount": "2", "unit": "mL"}], "pressure": "", "temperature": "room temperature", "time": "two days"}]
OHIXUA01 | {[trans-Cd(pyim2)2(H2O)2]·(NO3)2}n | C22 Cd1 H22 N12 O8 | chemical synthesis | Cd(NO3)2⋅4H2O | 0.154 g | ethylenediamine | 0.03 mL | pyim2 | 0.211 g |  |  |  |  | H2O, H2O, methanol |  | one week | room temperature |  | chemical synthesis | 10.1039/C5CE00690B |  | 2015 | [{"synthesis method": "chemical synthesis", "precursor": [{"name": "Cd(NO3)2\u22c54H2O", "amount": "0.154", "unit": "g"}, {"name": "ethylenediamine", "amount": "0.03", "unit": "mL"}, {"name": "pyim2", "amount": "0.211", "unit": "g"}], "solution": [{"name": "H2O", "amount": "3", "unit": "mL"}, {"name": "H2O", "amount": "2", "unit": "mL"}, {"name": "methanol", "amount": "5", "unit": "mL"}], "pressure": "", "temperature": "room temperature", "time": "one week"}]
OJATAW | {[trans-Cd(pyim2)2(H2O)2]·(PF6)·(NO3)·(H2O)2}n | C22 Cd1 F6 H26 N11 O7 P1 | chemical synthesis | Cd(NO3)2⋅4H2O | 0.031 g | pyim2 | 0.042 g | KPF6 | 0.037 g |  |  |  |  | DMF, methanol, H2O, H2O |  | six days | room temperature |  | chemical synthesis | 10.1039/C5CE00690B |  | 2015 | [{"synthesis method": "chemical synthesis", "precursor": [{"name": "Cd(NO3)2\u22c54H2O", "amount": "0.031", "unit": "g"}, {"name": "pyim2", "amount": "0.042", "unit": "g"}, {"name": "KPF6", "amount": "0.037", "unit": "g"}], "solution": [{"name": "DMF", "amount": "1", "unit": "mL"}, {"name": "methanol", "amount": "2", "unit": "mL"}, {"name": "H2O", "amount": "2", "unit": "mL"}, {"name": "H2O", "amount": "8", "unit": "mL"}], "pressure": "", "temperature": "room temperature", "time": "six days"}]
DIXJIF | [Zn(cca)(4,4'-bipy)]n | C15 H10 N1 O4 Zn1 | solvothermal synthesis | Zn(NO3)2⋅6H2O | 0.030 g | H2cca | 0.019 g | 4,4'-bipy | 0.016 g | [5 empty] | autogenously atmospheric pressure | 4 days | 180°C | 6 | chemical synthesis, pH adjustment, solvothermal synthesis | 10.1039/C4DT00435C |  | 2014 | [{"synthesis method": "chemical synthesis", "precursor": [{"name": "Zn(NO3)2\u22c56H2O", "amount": "0.030", "unit": "g"}, {"name": "H2cca", "amount": "0.019", "unit": "g"}, {"name": "4,4'-bipy", "amount": "0.016", "unit": "g"}], "solution": [{"name": "H2O", "amount": "5", "unit": "mL"}], "pressure": "autogenously atmospheric pressure", "temperature": "180\u00b0C", "time": "4 days"}, {"synthesis method": "pH adjustment", "pH": "6", "modulator": "1 M NaOH"}, {"synthesis method": "solvothermal synthesis", "precursor": [{"name": "Zn(NO3)2\u22c56H2O", "amount": "0.030", "unit": "g"}, {"name": "H2cca", "amount": "0.019", "unit": "g"}, {"name": "4,4'-bipy", "amount": "0.016", "unit": "g"}], "solvent": [{"name": "H2O", "amount": "5", "unit": "mL"}], "reducing agent": [{"name": "", "amount": "", "unit": ""}], "surfactant": [{"name": "", "amount": "", "unit": ""}], "pressure": "autogenously atmospheric pressure", "temperature": "180\u00b0C", "time": "4 days", "heating rate": "", "cooling rate": "24 hours"}]
AGEVAM | SCU-66 | C14 H14 Mn1 N6 O6 | solvothermal synthesis | MnO | 0.072 g | H2C2O4⋅2H2O | 0.252 g | L-histidine | 0.312 g | [6 empty] | 10 days | 150°C |  | solvothermal synthesis, sonication, washing, drying | 10.1039/C8DT03659D |  | 2018 | [{"synthesis method": "solvothermal synthesis", "precursor": [{"name": "MnO", "amount": "0.072", "unit": "g"}, {"name": "H2C2O4\u22c52H2O", "amount": "0.252", "unit": "g"}, {"name": "L-histidine", "amount": "0.312", "unit": "g"}], "solvent": [{"name": "", "amount": "", "unit": ""}], "reducing agent": [{"name": "", "amount": "", "unit": ""}], "surfactant": [{"name": "", "amount": "", "unit": ""}], "pressure": "", "temperature": "150\u00b0C", "time": "10 days", "heating rate": "", "cooling rate": ""}, {"synthesis method": "sonication", "composition": "", "power": "", "solvent": "", "temperature": "room temperature", "time": "", "type": ""}, {"synthesis method": "washing", "washing solution": "distilled water", "amount": ""}, {"synthesis method": "drying", "pressure": "", "temperature": "", "atmosphere": "air", "time": ""}]
IJEDEH | [Cu(chel)(bipy)] | C17 Cu1 H10 N2 O6 | chemical synthesis | [Cu(chel)(H2O)5]⋅H2O | 215 mg |  | 187 mg | [8 empty] | 2 h |  |  | chemical synthesis, filtration, washing, drying | 10.1039/C0CE00330A |  | 2011 | [{"synthesis method": "chemical synthesis", "precursor": [{"name": "[Cu(chel)(H2O)5]\u22c5H2O", "amount": "215", "unit": "mg"}, {"name": "", "amount": "187", "unit": "mg"}], "solution": [{"name": "", "amount": "15", "unit": "mL"}], "pressure": "", "temperature": "", "time": "2 h"}, {"synthesis method": "filtration", "time": "", "atmosphere": "", "pressure": ""}, {"synthesis method": "washing", "washing solution": "", "amount": ""}, {"synthesis method": "drying", "pressure": "", "temperature": "", "atmosphere": "vacuum", "time": ""}]
IJEDIL | [Zn(chel)(bipy)(OH2)]·1/2H2O | C34 H26 N4 O15 Zn2 | solvothermal synthesis | [Zn(chel)(H2O)2] | 71 mg |  | 39 mg | [8 empty] | 60 s |  |  | solvothermal synthesis | 10.1039/C0CE00330A |  | 2011 | [{"synthesis method": "solvothermal synthesis", "precursor": [{"name": "[Zn(chel)(H2O)2]", "amount": "71", "unit": "mg"}, {"name": "", "amount": "39", "unit": "mg"}], "solvent": [{"name": "dmf", "amount": "4", "unit": "mL"}, {"name": "", "amount": "2", "unit": "mL"}], "reducing agent": [{"name": "", "amount": "", "unit": ""}], "surfactant": [{"name": "", "amount": "", "unit": ""}], "pressure": "", "temperature": "", "time": "60 s", "heating rate": "", "cooling rate": ""}]
IJEDOR | [Zn(chel)(phen)(OH2)2] | C19 H14 N2 O8 Zn1 | solvothermal synthesis | [Zn(chel)(H2O)2] | 71 mg |  | 39 mg | [8 empty] | 60 s |  |  | solvothermal synthesis | 10.1039/C0CE00330A |  | 2011 | [{"synthesis method": "solvothermal synthesis", "precursor": [{"name": "[Zn(chel)(H2O)2]", "amount": "71", "unit": "mg"}, {"name": "", "amount": "39", "unit": "mg"}], "solvent": [{"name": "dmf", "amount": "4", "unit": "mL"}, {"name": "", "amount": "2", "unit": "mL"}], "reducing agent": [{"name": "", "amount": "", "unit": ""}], "surfactant": [{"name": "", "amount": "", "unit": ""}], "pressure": "", "temperature": "", "time": "60 s", "heating rate": "", "cooling rate": ""}]
IJEDUX | [Zn(chel)(phen)(OH2)3] | C19 H18 N2 O10 Zn1 | solvothermal synthesis | [Zn(chel)(H2O)2] | 213 mg |  | 297 mg | [8 empty] | 3 h | 90°C |  | solvothermal synthesis | 10.1039/C0CE00330A |  | 2011 | [{"synthesis method": "solvothermal synthesis", "precursor": [{"name": "[Zn(chel)(H2O)2]", "amount": "213", "unit": "mg"}, {"name": "", "amount": "297", "unit": "mg"}], "solvent": [{"name": "", "amount": "6", "unit": "mL"}, {"name": "", "amount": "6", "unit": "mL"}], "reducing agent": [{"name": "", "amount": "", "unit": ""}], "surfactant": [{"name": "", "amount": "", "unit": ""}], "pressure": "", "temperature": "90\u00b0C", "time": "3 h", "heating rate": "", "cooling rate": "5\u00b0C h-1"}]
IJEFAF | [Ni(chel)(phen)(OH2)3] | C19 H20 N2 Ni1 O11 | solvothermal synthesis | [Ni(H2O)6]chel⋅H2O | 215 mg |  | 116 mg | [8 empty] | 24 h | 100°C |  | solvothermal synthesis | 10.1039/C0CE00330A |  | 2011 | [{"synthesis method": "solvothermal synthesis", "precursor": [{"name": "[Ni(H2O)6]chel\u22c5H2O", "amount": "215", "unit": "mg"}, {"name": "", "amount": "116", "unit": "mg"}], "solvent": [{"name": "", "amount": "6", "unit": "mL"}, {"name": "dmf", "amount": "2", "unit": "mL"}], "reducing agent": [{"name": "", "amount": "", "unit": ""}], "surfactant": [{"name": "", "amount": "", "unit": ""}], "pressure": "", "temperature": "100\u00b0C", "time": "24 h", "heating rate": "", "cooling rate": "1\u00b0C h-1"}]
IJEFEJ | [Zn(OH2)2(phen)2]chel·3.3H2O | C31 H28.6 N4 O11.3 Zn1 | chemical synthesis | [Zn(chel)(H2O)2] | 213 mg |  | 148 mg | [6 empty] | , |  | 24 h |  |  | chemical synthesis, filtration | 10.1039/C0CE00330A |  | 2011 | [{"synthesis method": "chemical synthesis", "precursor": [{"name": "[Zn(chel)(H2O)2]", "amount": "213", "unit": "mg"}, {"name": "", "amount": "148", "unit": "mg"}], "solution": [{"name": "", "amount": "10", "unit": "mL"}, {"name": "", "amount": "10", "unit": "mL"}], "pressure": "", "temperature": "", "time": "24 h"}, {"synthesis method": "filtration", "time": "", "atmosphere": "", "pressure": ""}]
NIRFUR | [Cd3(L)2(H2O)4]·(guest) | C75 Cd3 H83 N3 O25 | solvothermal synthesis | CdBr2⋅4H2O | 0.34 g | H3L | 0.015 g | [7 empty] | autogenous | 72h | 100°C |  | solvothermal synthesis, washing | 10.1039/C3CE41186A |  | 2013 | [{"synthesis method": "solvothermal synthesis", "precursor": [{"name": "CdBr2\u22c54H2O", "amount": "0.34", "unit": "g"}, {"name": "H3L", "amount": "0.015", "unit": "g"}], "solvent": [{"name": "DMF/H2O", "amount": "2:1 v/v", "unit": ""}], "reducing agent": [{"name": "", "amount": "", "unit": ""}], "surfactant": [{"name": "", "amount": "", "unit": ""}], "pressure": "autogenous", "temperature": "100\u00b0C", "time": "72h", "heating rate": "", "cooling rate": ""}, {"synthesis method": "washing", "washing solution": "DMF", "amount": "three times"}]
NIRGAY | [Mn3(L)2(DMF)2(H2O)2]·(guest) | C81 H96 Mn3 N5 O26.5 | solvothermal synthesis | MnCl2⋅4H2O | 0.02 g | H3L | 0.015 g | [7 empty] | autogenous | 72h | 100°C |  | solvothermal synthesis, washing | 10.1039/C3CE41186A |  | 2013 | [{"synthesis method": "solvothermal synthesis", "precursor": [{"name": "MnCl2\u22c54H2O", "amount": "0.02", "unit": "g"}, {"name": "H3L", "amount": "0.015", "unit": "g"}], "solvent": [{"name": "DMF/H2O", "amount": "2:1 v/v", "unit": ""}], "reducing agent": [{"name": "", "amount": "", "unit": ""}], "surfactant": [{"name": "", "amount": "", "unit": ""}], "pressure": "autogenous", "temperature": "100\u00b0C", "time": "72h", "heating rate": "", "cooling rate": ""}, {"synthesis method": "washing", "washing solution": "DMF", "amount": "three times"}]
NIRGEC | [Co7(L)4(DMF)6(COOH)2]·(guest) | C155 Co7 H167 N7 O51 | solvothermal synthesis | Co(NO3)2⋅6H2O | 0.029 g | H3L | 0.015 g | [7 empty] | autogenous | 72h | 100°C |  | solvothermal synthesis, washing | 10.1039/C3CE41186A |  | 2013 | [{"synthesis method": "solvothermal synthesis", "precursor": [{"name": "Co(NO3)2\u22c56H2O", "amount": "0.029", "unit": "g"}, {"name": "H3L", "amount": "0.015", "unit": "g"}], "solvent": [{"name": "DMF/H2O", "amount": "2:1 v/v", "unit": ""}], "reducing agent": [{"name": "", "amount": "", "unit": ""}], "surfactant": [{"name": "", "amount": "", "unit": ""}], "pressure": "autogenous", "temperature": "100\u00b0C", "time": "72h", "heating rate": "", "cooling rate": ""}, {"synthesis method": "washing", "washing solution": "DMF", "amount": "three times"}]
NIRGIG | [Zn3(L)2(DMF)2(H2O)3]·(guest) | C78 H94 N4 O28 Zn3 | solvothermal synthesis | Zn(NO3)2⋅6H2O | 0.03 g | H3L | 0.015 g | [7 empty] | autogenous | 72h | 100°C |  | solvothermal synthesis, washing | 10.1039/C3CE41186A |  | 2013 | [{"synthesis method": "solvothermal synthesis", "precursor": [{"name": "Zn(NO3)2\u22c56H2O", "amount": "0.03", "unit": "g"}, {"name": "H3L", "amount": "0.015", "unit": "g"}], "solvent": [{"name": "DMF/H2O", "amount": "2:1 v/v", "unit": ""}], "reducing agent": [{"name": "", "amount": "", "unit": ""}], "surfactant": [{"name": "", "amount": "", "unit": ""}], "pressure": "autogenous", "temperature": "100\u00b0C", "time": "72h", "heating rate": "", "cooling rate": ""}, {"synthesis method": "washing", "washing solution": "DMF", "amount": "three times"}]
QUJFUX | {[Cd1.5(BimDc)(H2O)2]·2H2O}n | C18 Cd3 H22 N4 O16 | solvothermal synthesis |  |  | Cd(NO3)2⋅4H2O | 0.123 g | [8 empty] | 2 days | 140°C |  | chemical synthesis, solvothermal synthesis, washing, drying | 10.1039/B909772D |  | 2009 | [{"synthesis method": "chemical synthesis", "precursor": [{"name": "H3BimDc", "amount": "0.041", "unit": "g"}, {"name": "Cd(NO3)2\u22c54H2O", "amount": "0.123", "unit": "g"}], "solution": [{"name": "", "amount": "7", "unit": "mL"}], "pressure": "", "temperature": "", "time": ""}, {"synthesis method": "solvothermal synthesis", "precursor": [{"name": "", "amount": "", "unit": ""}], "solvent": [{"name": "", "amount": "", "unit": ""}], "reducing agent": [{"name": "", "amount": "", "unit": ""}], "surfactant": [{"name": "", "amount": "", "unit": ""}], "pressure": "", "temperature": "140\u00b0C", "time": "2 days", "heating rate": "", "cooling rate": "5\u00b0C h-1"}, {"synthesis method": "washing", "washing solution": "", "amount": ""}, {"synthesis method": "drying", "pressure": "", "temperature": "", "atmosphere": "air", "time": ""}]
OHAZED | [La(bqdc)1.5(phen)] | C42 H23 La1 N5 O6 | solvothermal synthesis | K2bqdc | 0.024 g | LaCl3⋅7H2O | 0.037 g | phen⋅H2O | 0.010 g | [6 empty] | 3 days | 100°C |  | solvothermal synthesis | 10.1039/B911100J |  | 2009 | [{"synthesis method": "solvothermal synthesis", "precursor": [{"name": "K2bqdc", "amount": "0.024", "unit": "g"}, {"name": "LaCl3\u22c57H2O", "amount": "0.037", "unit": "g"}, {"name": "phen\u22c5H2O", "amount": "0.010", "unit": "g"}], "solvent": [{"name": "HCl solution", "amount": "0.3", "unit": "ml"}, {"name": "DMF", "amount": "1", "unit": "ml"}, {"name": "distilled water", "amount": "5", "unit": "ml"}], "pressure": "", "temperature": "100\u00b0C", "time": "3 days", "heating rate": "", "cooling rate": ""}]
OHAZIH | [Pr(bqdc)1.5(phen)] | C42 H23 N5 O6 Pr1 | solvothermal synthesis | PrCl3⋅6H2O | 0.037 g | K2bqdc | 0.024 g | phen⋅H2O | 0.010 g | [6 empty] | 3 days | 120°C |  | solvothermal synthesis | 10.1039/B911100J |  | 2009 | [{"synthesis method": "solvothermal synthesis", "precursor": [{"name": "PrCl3\u22c56H2O", "amount": "0.037", "unit": "g"}, {"name": "K2bqdc", "amount": "0.024", "unit": "g"}, {"name": "phen\u22c5H2O", "amount": "0.010", "unit": "g"}], "solvent": [{"name": "HCl solution", "amount": "0.3", "unit": "ml"}, {"name": "DMF", "amount": "1", "unit": "ml"}, {"name": "distilled water", "amount": "5", "unit": "ml"}], "pressure": "", "temperature": "120\u00b0C", "time": "3 days", "heating rate": "", "cooling rate": ""}]
OHAZON | [Gd4(bqdc)4(µ3-OH)4(H2O)4] | C80 Gd4 H60 N8 O28 | solvothermal synthesis | K2bqdc | 0.024 g | GdCl3⋅6H2O | 0.037 g | [8 empty] | 3 days | 150°C |  | solvothermal synthesis | 10.1039/B911100J |  | 2009 | [{"synthesis method": "solvothermal synthesis", "precursor": [{"name": "K2bqdc", "amount": "0.024", "unit": "g"}, {"name": "GdCl3\u22c56H2O", "amount": "0.037", "unit": "g"}], "solvent": [{"name": "HCl solution", "amount": "0.2", "unit": "ml"}, {"name": "DMF", "amount": "1", "unit": "ml"}, {"name": "distilled water", "amount": "5", "unit": "ml"}], "pressure": "", "temperature": "150\u00b0C", "time": "3 days", "heating rate": "", "cooling rate": "10\u00b0C h-1"}]
OHAZUT | [Tb2(bqdc)2(µ3-OH)2(H2O)2] | C40 H30 N4 O14 Tb2 | solvothermal synthesis | TbCl3⋅6H2O | 0.037 g | K2bqdc | 0.024 g | [8 empty] | 3 days | 150°C |  | solvothermal synthesis | 10.1039/B911100J |  | 2009 | [{"synthesis method": "solvothermal synthesis", "precursor": [{"name": "TbCl3\u22c56H2O", "amount": "0.037", "unit": "g"}, {"name": "K2bqdc", "amount": "0.024", "unit": "g"}], "solvent": [{"name": "HCl solution", "amount": "0.2", "unit": "ml"}, {"name": "DMF", "amount": "1", "unit": "ml"}, {"name": "distilled water", "amount": "5", "unit": "ml"}], "pressure": "", "temperature": "150\u00b0C", "time": "3 days", "heating rate": "", "cooling rate": "10\u00b0C h-1"}]
OHEBAF | [Yb2(bqdc)2(µ3-OH)2(H2O)2] | C40 H30 N4 O14 Yb2 | solvothermal synthesis | Yb(NO3)3⋅6H2O | 0.047 g | K2bqdc | 0.024 g | [8 empty] | 3 days | 180°C |  | solvothermal synthesis | 10.1039/B911100J |  | 2009 | [{"synthesis method": "solvothermal synthesis", "precursor": [{"name": "Yb(NO3)3\u22c56H2O", "amount": "0.047", "unit": "g"}, {"name": "K2bqdc", "amount": "0.024", "unit": "g"}], "solvent": [{"name": "HCl solution", "amount": "0.2", "unit": "ml"}, {"name": "DMF", "amount": "1", "unit": "ml"}, {"name": "distilled water", "amount": "5", "unit": "ml"}], "pressure": "", "temperature": "180\u00b0C", "time": "3 days", "heating rate": "", "cooling rate": ""}]
OHEBEJ | [NaPr(bqdc)1.5(Ac)(H2O)2] | C32 H22 N3 Na1 O10 Pr1 | solvothermal synthesis | PrCl3⋅6H2O | 0.037 g | K2bqdc | 0.036 g | [8 empty] | 4 days | 140°C |  | solvothermal synthesis | 10.1039/B911100J |  | 2009 | [{"synthesis method": "solvothermal synthesis", "precursor": [{"name": "PrCl3\u22c56H2O", "amount": "0.037", "unit": "g"}, {"name": "K2bqdc", "amount": "0.036", "unit": "g"}], "solvent": [{"name": "HAc-NaAc buffer solution", "amount": "5", "unit": "ml"}], "pressure": "", "temperature": "140\u00b0C", "time": "4 days", "heating rate": "", "cooling rate": ""}]
OHEBIN | [NaNd(bqdc)1.5(Ac)(H2O)2] | C32 H22 N3 Na1 Nd1 O10 | solvothermal synthesis | NdCl3⋅6H2O | 0.037 g | K2bqdc | 0.036 g | [8 empty] | 4 days | 140°C |  | solvothermal synthesis | 10.1039/B911100J |  | 2009 | [{"synthesis method": "solvothermal synthesis", "precursor": [{"name": "NdCl3\u22c56H2O", "amount": "0.037", "unit": "g"}, {"name": "K2bqdc", "amount": "0.036", "unit": "g"}], "solvent": [{"name": "HAc-NaAc buffer solution", "amount": "5", "unit": "ml"}], "pressure": "", "temperature": "140\u00b0C", "time": "4 days", "heating rate": "", "cooling rate": ""}]
OHEBOT | [NaY(bqdc)1.5(Ac)(H2O)2] | C32 H22 N3 Na1 O10 Y1 | solvothermal synthesis | YCl3⋅6H2O | 0.030 g | K2bqdc | 0.036 g | NaN3 | 0.052 g | [6 empty] | 4 days | 140°C |  | solvothermal synthesis | 10.1039/B911100J |  | 2009 | [{"synthesis method": "solvothermal synthesis", "precursor": [{"name": "YCl3\u22c56H2O", "amount": "0.030", "unit": "g"}, {"name": "K2bqdc", "amount": "0.036", "unit": "g"}, {"name": "NaN3", "amount": "0.052", "unit": "g"}], "solvent": [{"name": "HAc-NaAc buffer solution", "amount": "5", "unit": "ml"}], "pressure": "", "temperature": "140\u00b0C", "time": "4 days", "heating rate": "", "cooling rate": ""}]
LEWMAD | [Ni(3,5-dmpy)2(N3)2]n | C14 H18 N8 Ni1 | chemical synthesis | NaN3 | 0.130 g | 3,5-dmpy | 0.214 g | Ni(NO3)2⋅6H2O | 0.290 g |  |  |  |  | methanol |  | several weeks |  |  | chemical synthesis | 10.1039/C2CE25174D |  | 2012 | [{"synthesis method": "chemical synthesis", "precursor": [{"name": "NaN3", "amount": "0.130", "unit": "g"}, {"name": "3,5-dmpy", "amount": "0.214", "unit": "g"}, {"name": "Ni(NO3)2\u22c56H2O", "amount": "0.290", "unit": "g"}], "solution": [{"name": "methanol", "amount": "10", "unit": "mL"}], "pressure": "", "temperature": "", "time": "several weeks"}]
LEWLUW | [Co1.5(3,5-dmpy)3(N3)3]n | C21 Co1.5 H27 N12 | chemical synthesis | Co(NO3)2⋅6H2O | 0.291 g | 3,5-dmpy | 0.214 g | NaN3 | 0.130 g |  |  |  |  | methanol |  | two weeks |  |  | chemical synthesis | 10.1039/C2CE25174D |  | 2012 | [{"synthesis method": "chemical synthesis", "precursor": [{"name": "Co(NO3)2\u22c56H2O", "amount": "0.291", "unit": "g"}, {"name": "3,5-dmpy", "amount": "0.214", "unit": "g"}, {"name": "NaN3", "amount": "0.130", "unit": "g"}], "solution": [{"name": "methanol", "amount": "10", "unit": "mL"}], "pressure": "", "temperature": "", "time": "two weeks"}]
HORZAR | [Mn(H2TPTA)(phen)]n | C34 H20 Mn1 N2 O8 | solvothermal synthesis | H4TPTA | 0.020 g | phen | 0.0198 g | MnCl2⋅4H2O | 0.0100 g | [6 empty] | 3 days | 130°C |  | solvothermal synthesis | 10.1039/C4DT02342K |  | 2014 | [{"synthesis method": "solvothermal synthesis", "precursor": [{"name": "H4TPTA", "amount": "0.020", "unit": "g"}, {"name": "phen", "amount": "0.0198", "unit": "g"}, {"name": "MnCl2\u22c54H2O", "amount": "0.0100", "unit": "g"}], "solvent": [{"name": "CH3CN", "amount": "5", "unit": "mL"}, {"name": "H2O", "amount": "5", "unit": "mL"}], "reducing agent": [{"name": "", "amount": "", "unit": ""}], "surfactant": [{"name": "", "amount": "", "unit": ""}], "pressure": "", "temperature": "130\u00b0C", "time": "3 days", "heating rate": "5\u00b0C h-1", "cooling rate": "5\u00b0C h-1"}]
HORZEV | [Co(H2TPTA)(phen)]n | C34 Co1 H20 N2 O8 | solvothermal synthesis | H4TPTA | 0.020 g | phen | 0.0198 g | Co(NO3)2⋅6H2O | 0.0291 g | [6 empty] | 3 days | 130°C |  | solvothermal synthesis | 10.1039/C4DT02342K |  | 2014 | [{"synthesis method": "solvothermal synthesis", "precursor": [{"name": "H4TPTA", "amount": "0.020", "unit": "g"}, {"name": "phen", "amount": "0.0198", "unit": "g"}, {"name": "Co(NO3)2\u22c56H2O", "amount": "0.0291", "unit": "g"}], "solvent": [{"name": "CH3CN", "amount": "5", "unit": "mL"}, {"name": "H2O", "amount": "5", "unit": "mL"}], "reducing agent": [{"name": "", "amount": "", "unit": ""}], "surfactant": [{"name": "", "amount": "", "unit": ""}], "pressure": "", "temperature": "130\u00b0C", "time": "3 days", "heating rate": "5\u00b0C h-1", "cooling rate": "5\u00b0C h-1"}]
DAQSOE | [(PhSO2)CHLi·THF] | C17 H19 Li1 O5 S2 | chemical synthesis | bis(phenylsulfony)methane | 296 mg | [8 empty] | THF |  |  | 60 °C to ambient |  | chemical synthesis | 10.1039/B504730G |  | 2005 | [{"synthesis method": "chemical synthesis", "precursor": [{"name": "bis(phenylsulfony)methane", "amount": "296", "unit": "mg"}], "solution": [{"name": "THF", "amount": "20", "unit": "mL"}], "pressure": "", "temperature": "60 \u00b0C to ambient", "time": ""}]
DAQSUK | [(PhSO2)CHNa·THF] | C17 H19 Na1 O5 S2 | chemical synthesis | bis(phenylsulfony)methane | 296 mg | [8 empty] | THF |  |  | -78 °C to room temperature |  | chemical synthesis | 10.1039/B504730G |  | 2005 | [{"synthesis method": "chemical synthesis", "precursor": [{"name": "bis(phenylsulfony)methane", "amount": "296", "unit": "mg"}], "solution": [{"name": "THF", "amount": "30", "unit": "mL"}], "pressure": "", "temperature": "-78 \u00b0C to room temperature", "time": ""}]
DAQTAR | [(PhSO2)NLi·THF] | C32 H36 Li2 N2 O10 S4 | chemical synthesis | bis(phenylsulfonyl)imine | 594 mg | [8 empty] | THF |  |  | 60 °C to ambient |  | chemical synthesis | 10.1039/B504730G |  | 2005 | [{"synthesis method": "chemical synthesis", "precursor": [{"name": "bis(phenylsulfonyl)imine", "amount": "594", "unit": "mg"}], "solution": [{"name": "THF", "amount": "12", "unit": "mL"}], "pressure": "", "temperature": "60 \u00b0C to ambient", "time": ""}]
DAQTEV | [(PhSO2)NHLi·Pyr2] | C20 H22 Li1 N3 O4 S2 | chemical synthesis | bis(phenylsulfonyl)imine | 1480 mg | [8 empty] | THF |  |  | 60 °C to ambient |  | chemical synthesis | 10.1039/B504730G |  | 2005 | [{"synthesis method": "chemical synthesis", "precursor": [{"name": "bis(phenylsulfonyl)imine", "amount": "1480", "unit": "mg"}], "solution": [{"name": "THF", "amount": "5", "unit": "mL"}], "pressure": "", "temperature": "60 \u00b0C to ambient", "time": ""}]
FECXOC | [Co(DMA)6]3[(Co4Cl)3(BTT)8(H2O)12]2 | C24 Cl1 Co4 H8 N32 O4 | solvothermal synthesis | CoCl2⋅6H2O | 68 mg | H3BTT | 40 mg | [8 empty] | 24 h | 130°C |  | solvothermal synthesis | 10.1039/C2JM15592C |  | 2012 | [{"synthesis method": "solvothermal synthesis", "precursor": [{"name": "CoCl2\u22c56H2O", "amount": "68", "unit": "mg"}, {"name": "H3BTT", "amount": "40", "unit": "mg"}], "solvent": [{"name": "DMA", "amount": "4", "unit": "mL"}], "reducing agent": [{"name": "HCl", "amount": "8 drops", "unit": ""}], "surfactant": [{"name": "", "amount": "", "unit": ""}], "pressure": "", "temperature": "130\u00b0C", "time": "24 h", "heating rate": "1.8 \u00b0C min-1", "cooling rate": "1.8 \u00b0C min-1"}]
FECXIW | [Cd(DMF)6]3[(Cd4Cl)3(BTT)8(H2O)12]2 | C24 Cd4 Cl1 H8 N32 O4 | solvothermal synthesis | Cd(NO3)2⋅4H2O | 88 mg | H3BTT | 40 mg | [8 empty] | 24 h | 70°C |  | solvothermal synthesis | 10.1039/C2JM15592C |  | 2012 | [{"synthesis method": "solvothermal synthesis", "precursor": [{"name": "Cd(NO3)2\u22c54H2O", "amount": "88", "unit": "mg"}, {"name": "H3BTT", "amount": "40", "unit": "mg"}], "solvent": [{"name": "DMF", "amount": "4", "unit": "mL"}], "reducing agent": [{"name": "HCl", "amount": "3 drops", "unit": ""}], "surfactant": [{"name": "", "amount": "", "unit": ""}], "pressure": "", "temperature": "70\u00b0C", "time": "24 h", "heating rate": "0.8 \u00b0C min-1", "cooling rate": "0.8 \u00b0C min-1"}]
ECAWIQ | {[Cu2(μ-hep)2(μ-NO3)]2}n | C7 Cu1 H8 N2 O4 | chemical synthesis | hep-H | 123 mg | Cu(NO3)2⋅3H2O | 242 mg | [8 empty] | 6 h | room temperature |  | chemical synthesis, filtration | 10.1039/C1RA00155H |  | 2011 | [{"synthesis method": "chemical synthesis", "precursor": [{"name": "hep-H", "amount": "123", "unit": "mg"}, {"name": "Cu(NO3)2\u22c53H2O", "amount": "242", "unit": "mg"}], "solution": [{"name": "", "amount": "25", "unit": "cm3"}], "pressure": "", "temperature": "room temperature", "time": "6 h"}, {"synthesis method": "filtration", "time": "", "atmosphere": "", "pressure": ""}]
ECAWUC | {[Cu2(μ-hep)2(μ-PhOAc-)]2}n | C15 Cu1 H15 N1 O4 | chemical synthesis | hep-H | 123 mg | Cu(OC(O)CH3)2⋅2H2O | 199 mg | Ph-O-CH2-COOH | 152 mg | [6 empty] | 6 h | room temperature |  | chemical synthesis, filtration | 10.1039/C1RA00155H |  | 2011 | [{"synthesis method": "chemical synthesis", "precursor": [{"name": "hep-H", "amount": "123", "unit": "mg"}, {"name": "Cu(OC(O)CH3)2\u22c52H2O", "amount": "199", "unit": "mg"}, {"name": "Ph-O-CH2-COOH", "amount": "152", "unit": "mg"}], "solution": [{"name": "", "amount": "25", "unit": "cm3"}], "pressure": "", "temperature": "room temperature", "time": "6 h"}, {"synthesis method": "filtration", "time": "", "atmosphere": "", "pressure": ""}]
ECAWOW | {[Cu2(μ-hep)2(H2O)2]·2H2O(μ-CO3)}n | C15 Cu2 H24 N2 O9 | chemical synthesis | [Cu(μ2-hep)(OAc)]2⋅2H2O | 280 mg | Na2CO3 | 60 mg | [8 empty] | 4 h | room temperature |  | chemical synthesis, filtration | 10.1039/C1RA00155H |  | 2011 | [{"synthesis method": "chemical synthesis", "precursor": [{"name": "[Cu(\u03bc2-hep)(OAc)]2\u22c52H2O", "amount": "280", "unit": "mg"}, {"name": "Na2CO3", "amount": "60", "unit": "mg"}], "solution": [{"name": "", "amount": "25", "unit": "cm3"}], "pressure": "", "temperature": "room temperature", "time": "4 h"}, {"synthesis method": "filtration", "time": "", "atmosphere": "", "pressure": ""}]
TOTVEF01 | {[Zn2(TE)2]·H2O} | C18 H19.98 N24 O7 Zn6 | solvothermal synthesis | ZnCl2 | 0.136 g | 3-hydroxy-propionitrile | 2 ml | NaN3 | 0.130 g | [6 empty] | 72 hours | 150°C |  | solvothermal synthesis | 10.1039/C5CE00939A |  | 2015 | [{"synthesis method": "solvothermal synthesis", "precursor": [{"name": "ZnCl2", "amount": "0.136", "unit": "g"}, {"name": "3-hydroxy-propionitrile", "amount": "2", "unit": "ml"}, {"name": "NaN3", "amount": "0.130", "unit": "g"}], "solvent": [{"name": "H2O", "amount": "10", "unit": "mL"}], "pressure": "", "temperature": "150\u00b0C", "time": "72 hours", "heating rate": "5\u00b0C h-1", "cooling rate": "5\u00b0C h-1"}]
TOTVIJ01 | [Cd2(TE)(SO4)(OH)(H2O)] | C2.56 Cd2 H7 N4 O7.44 S1 | solvothermal synthesis | CdSO4 | 0.208 g | 3-hydroxy-propionitrile | 2 ml | NaN3 | 0.130 g | [6 empty] | 72 hours | 150°C |  | solvothermal synthesis | 10.1039/C5CE00939A |  | 2015 | [{"synthesis method": "solvothermal synthesis", "precursor": [{"name": "CdSO4", "amount": "0.208", "unit": "g"}, {"name": "3-hydroxy-propionitrile", "amount": "2", "unit": "ml"}, {"name": "NaN3", "amount": "0.130", "unit": "g"}], "solvent": [{"name": "H2O", "amount": "10", "unit": "mL"}], "pressure": "", "temperature": "150\u00b0C", "time": "72 hours", "heating rate": "5\u00b0C h-1", "cooling rate": "5\u00b0C h-1"}]
TOTVOP01 | {[Zn1.5(TA)(INA)]·4H2O} | C18 H20 N10 O12 Zn3 | solvothermal synthesis | ZnCl2 | 0.136 g | cyanoacetic acid | 0.085 g | isonicotinic acid | 0.061 g | NaN3 | 0.130 g |  |  |  |  | 72 hours | 150°C |  | solvothermal synthesis | 10.1039/C5CE00939A |  | 2015 | [{"synthesis method": "solvothermal synthesis", "precursor": [{"name": "ZnCl2", "amount": "0.136", "unit": "g"}, {"name": "cyanoacetic acid", "amount": "0.085", "unit": "g"}, {"name": "isonicotinic acid", "amount": "0.061", "unit": "g"}, {"name": "NaN3", "amount": "0.130", "unit": "g"}], "solvent": [{"name": "H2O", "amount": "10", "unit": "mL"}], "pressure": "", "temperature": "150\u00b0C", "time": "72 hours", "heating rate": "5\u00b0C h-1", "cooling rate": "5\u00b0C h-1"}]
TOTWAC01 | {[Zn(MT)(INA)]·H2O} | C8 H9 N5 O3 Zn1 | solvothermal synthesis | ZnCl2 | 0.136 g | cyanoacetic acid | 0.085 g | isonicotinic acid | 0.123 g | NaN3 | 0.130 g |  |  |  |  | 72 hours | 150°C |  | solvothermal synthesis | 10.1039/C5CE00939A |  | 2015 | [{"synthesis method": "solvothermal synthesis", "precursor": [{"name": "ZnCl2", "amount": "0.136", "unit": "g"}, {"name": "cyanoacetic acid", "amount": "0.085", "unit": "g"}, {"name": "isonicotinic acid", "amount": "0.123", "unit": "g"}, {"name": "NaN3", "amount": "0.130", "unit": "g"}], "solvent": [{"name": "H2O", "amount": "10", "unit": "mL"}], "pressure": "", "temperature": "150\u00b0C", "time": "72 hours", "heating rate": "5\u00b0C h-1", "cooling rate": "5\u00b0C h-1"}]
CUMJEB | {[Cd(BTMA)]·H2O} | C4 Cd1 H5 N9 O2 | solvothermal synthesis | CdCl2⋅2.5H2O | 0.228 g | iminodiacetonitrile | 0.096 g | NaN3 | 0.130 g | [6 empty] | 72 hours | 150°C |  | solvothermal synthesis | 10.1039/C5CE00939A |  | 2015 | [{"synthesis method": "solvothermal synthesis", "precursor": [{"name": "CdCl2\u22c52.5H2O", "amount": "0.228", "unit": "g"}, {"name": "iminodiacetonitrile", "amount": "0.096", "unit": "g"}, {"name": "NaN3", "amount": "0.130", "unit": "g"}], "solvent": [{"name": "H2O", "amount": "10", "unit": "mL"}], "pressure": "", "temperature": "150\u00b0C", "time": "72 hours", "heating rate": "5\u00b0C h-1", "cooling rate": "5\u00b0C h-1"}]
CUMJAX | [Cd2(TTMA)(OH)] | C6 Cd2 H7 N13 O1 | solvothermal synthesis | CdCl2⋅2.5H2O | 0.228 g | iminodiacetonitrile | 0.096 g | NaN3 | 0.130 g | 2,2'-bipyridyl | 0.156 g |  |  |  |  | 72 hours | 180°C |  | solvothermal synthesis | 10.1039/C5CE00939A |  | 2015 | [{"synthesis method": "solvothermal synthesis", "precursor": [{"name": "CdCl2\u22c52.5H2O", "amount": "0.228", "unit": "g"}, {"name": "iminodiacetonitrile", "amount": "0.096", "unit": "g"}, {"name": "NaN3", "amount": "0.130", "unit": "g"}, {"name": "2,2'-bipyridyl", "amount": "0.156", "unit": "g"}], "solvent": [{"name": "H2O", "amount": "10", "unit": "mL"}], "pressure": "", "temperature": "180\u00b0C", "time": "72 hours", "heating rate": "5\u00b0C h-1", "cooling rate": "5\u00b0C h-1"}]
MUBJOI | (η5-semiquinone)Mn(CO)3 | C19 H11 Mn3 O10.5 S0.5 | chemical synthesis | (η5-semiquinone)Mn(CO)3 | 15 mg | [8 empty] | -CH3OH |  | 3 days | 75°C |  | chemical synthesis | 10.1039/B206458H |  | 2002 | [{"synthesis method": "chemical synthesis", "precursor": [{"name": "(\u03b75-semiquinone)Mn(CO)3", "amount": "15", "unit": "mg"}], "solution": [{"name": "-CH3OH", "amount": "0.3", "unit": "mL"}], "pressure": "", "temperature": "75\u00b0C", "time": "3 days"}]
ETEGOA | [In2(L)3(phen)2] | C66 H42 In2 N4 O13 | solvothermal synthesis | In(OAc)3 | 0.100 g | H2L | 0.179 g | phen | 0.068 g | [6 empty] | 20 h | 170°C |  | solvothermal synthesis | 10.1039/C1CE05196B |  | 2011 | [{"synthesis method": "solvothermal synthesis", "precursor": [{"name": "In(OAc)3", "amount": "0.100", "unit": "g"}, {"name": "H2L", "amount": "0.179", "unit": "g"}, {"name": "phen", "amount": "0.068", "unit": "g"}], "solvent": [{"name": "distilled water", "amount": "8", "unit": "mL"}], "reducing agent": [{"name": "", "amount": "", "unit": ""}], "surfactant": [{"name": "", "amount": "", "unit": ""}], "pressure": "", "temperature": "170\u00b0C", "time": "20 h", "heating rate": "", "cooling rate": ""}]
ETEGUG | [In2(L)2(4,4-bipy)(OH)2]·0.25H2O | C19 H13.5 In1 N1 O5.25 | solvothermal synthesis | In(OAc)3 | 0.300 g | H2dpa | 0.245 g | 4,4-bipy | 0.080 g | [6 empty] | 20 h | 150°C |  | solvothermal synthesis | 10.1039/C1CE05196B |  | 2011 | [{"synthesis method": "solvothermal synthesis", "precursor": [{"name": "In(OAc)3", "amount": "0.300", "unit": "g"}, {"name": "H2dpa", "amount": "0.245", "unit": "g"}, {"name": "4,4-bipy", "amount": "0.080", "unit": "g"}], "solvent": [{"name": "distilled water", "amount": "15", "unit": "mL"}], "reducing agent": [{"name": "", "amount": "", "unit": ""}], "surfactant": [{"name": "", "amount": "", "unit": ""}], "pressure": "", "temperature": "150\u00b0C", "time": "20 h", "heating rate": "", "cooling rate": ""}]
ETEHAN01 | [In2(L)2(HL)2(2,2'-bipy)2] | C76 H54 In2 N4 O18 | solvothermal synthesis | In(OAc)3 | 0.100 g | H2dpa | 0.085 g | 2,2'-bipy | 0.053 g | [6 empty] | 20 h | 170°C |  | solvothermal synthesis | 10.1039/C1CE05196B |  | 2011 | [{"synthesis method": "solvothermal synthesis", "precursor": [{"name": "In(OAc)3", "amount": "0.100", "unit": "g"}, {"name": "H2dpa", "amount": "0.085", "unit": "g"}, {"name": "2,2'-bipy", "amount": "0.053", "unit": "g"}], "solvent": [{"name": "distilled water", "amount": "8", "unit": "mL"}], "reducing agent": [{"name": "", "amount": "", "unit": ""}], "surfactant": [{"name": "", "amount": "", "unit": ""}], "pressure": "", "temperature": "170\u00b0C", "time": "20 h", "heating rate": "", "cooling rate": ""}]
XASBUR | {[Cd(H2O)4(4-BPDB)][BPDC]}n | C26 Cd1 H26 N4 O8 | solvothermal synthesis | H2BPDC | 75 mg | 4-BPDB | 105 mg | Cd(NO3)2⋅4H2O | 105 mg | [6 empty] | 72 h | 358 K |  | solvothermal synthesis | 10.1039/C7DT00042A |  | 2017 | [{"synthesis method": "solvothermal synthesis", "precursor": [{"name": "H2BPDC", "amount": "75", "unit": "mg"}, {"name": "4-BPDB", "amount": "105", "unit": "mg"}, {"name": "Cd(NO3)2\u22c54H2O", "amount": "105", "unit": "mg"}], "solvent": [{"name": "DMF", "amount": "3", "unit": "mL"}, {"name": "tetrahydrofuran", "amount": "2", "unit": "mL"}, {"name": "water", "amount": "2", "unit": "mL"}], "reducing agent": [{"name": "", "amount": "", "unit": ""}], "surfactant": [{"name": "", "amount": "", "unit": ""}], "pressure": "", "temperature": "358 K", "time": "72 h", "heating rate": "", "cooling rate": "slow"}]
XASBOL | {[Cd(H2O)(BrIP)(BTTMB)]·4MeOH}n | Br1 C23 Cd1 H23 N6 O5 | solvothermal synthesis | H2BrIP | 70 mg | BTTMB | 75 mg | Cd(NO3)2⋅4H2O | 105 mg | [6 empty] | 50 h | 398 K |  | solvothermal synthesis | 10.1039/C7DT00042A |  | 2017 | [{"synthesis method": "solvothermal synthesis", "precursor": [{"name": "H2BrIP", "amount": "70", "unit": "mg"}, {"name": "BTTMB", "amount": "75", "unit": "mg"}, {"name": "Cd(NO3)2\u22c54H2O", "amount": "105", "unit": "mg"}], "solvent": [{"name": "1,4-dioxane", "amount": "4", "unit": "mL"}, {"name": "methanol", "amount": "3", "unit": "mL"}, {"name": "water", "amount": "3", "unit": "mL"}], "reducing agent": [{"name": "", "amount": "", "unit": ""}], "surfactant": [{"name": "", "amount": "", "unit": ""}], "pressure": "", "temperature": "398 K", "time": "50 h", "heating rate": "", "cooling rate": "10 \u00b0C/2 h"}]
RUFDUT | [Ni1.5(L)(H2O)]·NH2(CH3)2 | C9 H19 N2 Ni1.5 O9 P2 | solvothermal synthesis | Ni(Ac)2⋅4H2O | 0.12 g | H4L | 0.15 g | [7 empty] | autogenous | 72 h | 140°C |  | solvothermal synthesis | 10.1039/C5RA00197H |  | 2015 | [{"synthesis method": "solvothermal synthesis", "precursor": [{"name": "Ni(Ac)2\u22c54H2O", "amount": "0.12", "unit": "g"}, {"name": "H4L", "amount": "0.15", "unit": "g"}], "solvent": [{"name": "N,N-dimethylformamide (DMF)", "amount": "4", "unit": "mL"}, {"name": "H2O", "amount": "4", "unit": "mL"}], "reducing agent": [{"name": "", "amount": "", "unit": ""}], "surfactant": [{"name": "", "amount": "", "unit": ""}], "pressure": "autogenous", "temperature": "140\u00b0C", "time": "72 h", "heating rate": "", "cooling rate": "slow"}]
RUFFAB | [Zn2(H2L)(HL)]·NH2(CH3)2 | C16 H29 N3 O17 P4 Zn2 | solvothermal synthesis | Zn(Ac)2⋅2H2O | 0.16 g | H4L | 0.15 g | [7 empty] | autogenous | 72 h | 120°C |  | solvothermal synthesis | 10.1039/C5RA00197H |  | 2015 | [{"synthesis method": "solvothermal synthesis", "precursor": [{"name": "Zn(Ac)2\u22c52H2O", "amount": "0.16", "unit": "g"}, {"name": "H4L", "amount": "0.15", "unit": "g"}], "solvent": [{"name": "N,N-dimethylformamide (DMF)", "amount": "4", "unit": "mL"}, {"name": "H2O", "amount": "4", "unit": "mL"}], "reducing agent": [{"name": "", "amount": "", "unit": ""}], "surfactant": [{"name": "", "amount": "", "unit": ""}], "pressure": "autogenous", "temperature": "120\u00b0C", "time": "72 h", "heating rate": "", "cooling rate": "slow"}]
LEXMEJ | [Co7(SAA)2(HSAA)4] | C60 Co7 H70 N6 O24 P6 | chemical synthesis | Na2HSAA⋅0.5EtOH⋅2H2O | 0.173 g | CoCl2⋅6H2O | 0.119 g | [6 empty] | methanol |  | 1 day |  |  | chemical synthesis, filtration, washing, drying | 10.1039/C8NJ00902C |  | 2018 | [{"synthesis method": "chemical synthesis", "precursor": [{"name": "Na2HSAA\u22c50.5EtOH\u22c52H2O", "amount": "0.173", "unit": "g"}, {"name": "CoCl2\u22c56H2O", "amount": "0.119", "unit": "g"}], "solution": [{"name": "methanol", "amount": "35", "unit": "cm3"}], "pressure": "", "temperature": "", "time": "1 day"}, {"synthesis method": "filtration", "time": "", "atmosphere": "", "pressure": ""}, {"synthesis method": "washing", "washing solution": "methanol", "amount": ""}, {"synthesis method": "drying", "pressure": "", "temperature": "", "atmosphere": "open air", "time": ""}]
AHIYIB | [EMIm][Co(1,4-ndc)Br] | Br1 C18 Co1 H17 N2 O4 | solvothermal synthesis | 1,4-H2ndc | 0.210 g | NaOH | 0.080 g | Co(NO3)2⋅6H2O | 0.873 g | [EMIm]Br | 2 g |  |  |  | autogenous | 5 days | 160°C |  | solvothermal synthesis | 10.1039/C5DT01595B |  | 2015 | [{"synthesis method": "solvothermal synthesis", "precursor": [{"name": "1,4-H2ndc", "amount": "0.210", "unit": "g"}, {"name": "NaOH", "amount": "0.080", "unit": "g"}, {"name": "Co(NO3)2\u22c56H2O", "amount": "0.873", "unit": "g"}, {"name": "[EMIm]Br", "amount": "2", "unit": "g"}], "solvent": [{"name": "", "amount": "", "unit": ""}], "reducing agent": [{"name": "", "amount": "", "unit": ""}], "surfactant": [{"name": "", "amount": "", "unit": ""}], "pressure": "autogenous", "temperature": "160\u00b0C", "time": "5 days", "heating rate": "", "cooling rate": "naturally to room temperature"}]
QITXAU | {[Zn(tmtz)(H2O)4][Zn2(tmtz)2(sip)2]·3H2O}n | C64 H80 N18 O21 S2 Zn3 | chemical synthesis | Zn(NO3)2⋅6H2O | 0.20 mmol | tmtz | 0.20 mmol | NaH2sip | 0.20 mmol |  |  |  |  | CH3OH-H2O, CH3OH |  | two weeks | room temperature | 6 | chemical synthesis, pH adjustment | 10.1039/C4RA00531G |  | 2014 | [{"synthesis method": "chemical synthesis", "precursor": [{"name": "Zn(NO3)2\u22c56H2O", "amount": "0.20", "unit": "mmol"}, {"name": "tmtz", "amount": "0.20", "unit": "mmol"}, {"name": "NaH2sip", "amount": "0.20", "unit": "mmol"}], "solution": [{"name": "CH3OH-H2O", "amount": "10", "unit": "mL"}, {"name": "CH3OH", "amount": "10", "unit": "mL"}], "pressure": "", "temperature": "room temperature", "time": "two weeks"}, {"synthesis method": "pH adjustment", "pH": "6", "modulator": "dilute NaOH solution"}]
QITXEY | {[Zn3(tmtz)2(sip)2(H2O)4]·2H2O}n | C48 H58 N12 O20 S2 Zn3 | solvothermal synthesis | tmtz | 0.10 mmol | NaH2sip | 0.15 mmol | Zn(NO3)2⋅6H2O | 0.15 mmol | [6 empty] | 24h | 120°C | 6 | solvothermal synthesis, pH adjustment | 10.1039/C4RA00531G |  | 2014 | [{"synthesis method": "solvothermal synthesis", "precursor": [{"name": "tmtz", "amount": "0.10", "unit": "mmol"}, {"name": "NaH2sip", "amount": "0.15", "unit": "mmol"}, {"name": "Zn(NO3)2\u22c56H2O", "amount": "0.15", "unit": "mmol"}], "solvent": [{"name": "CH3OH", "amount": "8", "unit": "mL"}, {"name": "H2O", "amount": "12", "unit": "mL"}], "reducing agent": [{"name": "", "amount": "", "unit": ""}], "surfactant": [{"name": "", "amount": "", "unit": ""}], "pressure": "", "temperature": "120\u00b0C", "time": "24h", "heating rate": "", "cooling rate": "5\u00b0C h-1"}, {"synthesis method": "pH adjustment", "pH": "6", "modulator": "dilute NaOH solution"}]
EGURIJ | H{Cu2(μ2-OH)2L1[CrMo6(OH)6O18]} | C16 Cr1 Cu2 H33 Mo6 N4 O32 | solvothermal synthesis | CuCl2⋅2H2O | 0.50 mmol | L1 | 0.10 mmol | Na3[CrMo6H6O24]⋅8H2O | 0.24 mmol | [6 empty] | 4 days | 120°C | 4.0 | chemical synthesis, pH adjustment, solvothermal synthesis, washing, drying | 10.1039/C4DT01211A |  | 2014 | [{"synthesis method": "chemical synthesis", "precursor": [{"name": "CuCl2\u22c52H2O", "amount": "0.50", "unit": "mmol"}, {"name": "L1", "amount": "0.10", "unit": "mmol"}, {"name": "Na3[CrMo6H6O24]\u22c58H2O", "amount": "0.24", "unit": "mmol"}], "solution": [{"name": "H2O", "amount": "10", "unit": "mL"}], "pressure": "", "temperature": "room temperature", "time": "30 min"}, {"synthesis method": "pH adjustment", "pH": "4.0", "modulator": "1.0 M HCl"}, {"synthesis method": "solvothermal synthesis", "precursor": [], "solvent": [], "reducing agent": [], "surfactant": [], "pressure": "", "temperature": "120\u00b0C", "time": "4 days", "heating rate": "", "cooling rate": ""}, {"synthesis method": "washing", "washing solution": "distilled water", "amount": ""}, {"synthesis method": "drying", "pressure": "", "temperature": "room temperature", "atmosphere": "desiccator", "time": ""}]
EGUROP | {Cu2L2[CrMoVI5MoV(OH)6O18](H2O)4} | C16 Cr1 Cu2 H38 Mo6 N4 O34 | solvothermal synthesis | CuSO4⋅2H2O | 0.42 mmol | L2 | 0.10 mmol | Na3[CrMo6H6O24]⋅8H2O | 0.24 mmol | [6 empty] | 4 days | 120°C | 4.5 | chemical synthesis, pH adjustment, solvothermal synthesis, washing, drying | 10.1039/C4DT01211A |  | 2014 | [{"synthesis method": "chemical synthesis", "precursor": [{"name": "CuSO4\u22c52H2O", "amount": "0.42", "unit": "mmol"}, {"name": "L2", "amount": "0.10", "unit": "mmol"}, {"name": "Na3[CrMo6H6O24]\u22c58H2O", "amount": "0.24", "unit": "mmol"}], "solution": [{"name": "H2O", "amount": "10", "unit": "mL"}], "pressure": "", "temperature": "room temperature", "time": "30 min"}, {"synthesis method": "pH adjustment", "pH": "4.5", "modulator": "1.0 M HCl"}, {"synthesis method": "solvothermal synthesis", "precursor": [], "solvent": [], "reducing agent": [], "surfactant": [], "pressure": "", "temperature": "120\u00b0C", "time": "4 days", "heating rate": "", "cooling rate": ""}, {"synthesis method": "washing", "washing solution": "distilled water", "amount": ""}, {"synthesis method": "drying", "pressure": "", "temperature": "room temperature", "atmosphere": "desiccator", "time": ""}]
LOHJOK | [Cd(nip)(4-Clpy)(MeOH)] | C14 Cd1 Cl1 H11 N2 O7 | chemical synthesis | 4-Clpy | 0.030 g | Cd(NO3)2⋅4H2O | 0.062 g | 5-nitroisophthalic acid (H2nip) | 0.042 g | Et3N | 0.042 g |  |  | MeOH, H2O, 1:1 (= v/v) buffer solution of MeOH and H2O, EtOH |  | three days |  |  | chemical synthesis | 10.1039/C9DT01846H |  | 2019 | [{"synthesis method": "chemical synthesis", "precursor": [{"name": "4-Clpy", "amount": "0.030", "unit": "g"}, {"name": "Cd(NO3)2\u22c54H2O", "amount": "0.062", "unit": "g"}, {"name": "5-nitroisophthalic acid (H2nip)", "amount": "0.042", "unit": "g"}, {"name": "Et3N", "amount": "0.042", "unit": "g"}], "solution": [{"name": "MeOH", "amount": "2", "unit": "mL"}, {"name": "H2O", "amount": "2", "unit": "mL"}, {"name": "1:1 (= v/v) buffer solution of MeOH and H2O", "amount": "2", "unit": "mL"}, {"name": "EtOH", "amount": "2", "unit": "mL"}], "pressure": "", "temperature": "", "time": "three days"}]
LOHJUQ | [Cd(nip)(4-Brpy)(MeOH)] | Br1 C14 Cd1 H11 N2 O7 | chemical synthesis | 4-Brpy | 0.039 g | Cd(NO3)2⋅4H2O | 0.062 g | 5-nitroisophthalic acid (H2nip) | 0.042 g | Et3N | 0.042 g |  |  | MeOH, H2O, 1:1 (= v/v) buffer solution of MeOH and H2O, EtOH |  | a few days |  |  | chemical synthesis | 10.1039/C9DT01846H |  | 2019 | [{"synthesis method": "chemical synthesis", "precursor": [{"name": "4-Brpy", "amount": "0.039", "unit": "g"}, {"name": "Cd(NO3)2\u22c54H2O", "amount": "0.062", "unit": "g"}, {"name": "5-nitroisophthalic acid (H2nip)", "amount": "0.042", "unit": "g"}, {"name": "Et3N", "amount": "0.042", "unit": "g"}], "solution": [{"name": "MeOH", "amount": "2", "unit": "mL"}, {"name": "H2O", "amount": "2", "unit": "mL"}, {"name": "1:1 (= v/v) buffer solution of MeOH and H2O", "amount": "2", "unit": "mL"}, {"name": "EtOH", "amount": "2", "unit": "mL"}], "pressure": "", "temperature": "", "time": "a few days"}]
VOSTUU | C56H40CoN8O6(H2O)2 | C56 Co1 H40 N8 O6 | solvothermal synthesis | TPPBDA | 79.6 mg | Co(NO3)2⋅6H2O | 58.2 mg | carboxylate co-ligands | 0.1 mmol | [6 empty] | 72 h | 85°C |  | solvothermal synthesis | 10.1039/C4DT04011B |  | 2015 | [{"synthesis method": "solvothermal synthesis", "precursor": [{"name": "TPPBDA", "amount": "79.6", "unit": "mg"}, {"name": "Co(NO3)2\u22c56H2O", "amount": "58.2", "unit": "mg"}, {"name": "carboxylate co-ligands", "amount": "0.1", "unit": "mmol"}], "solvent": [{"name": "H2O/DMA/CH3CN", "amount": "", "unit": ""}], "reducing agent": [{"name": "", "amount": "", "unit": ""}], "surfactant": [{"name": "", "amount": "", "unit": ""}], "pressure": "", "temperature": "85\u00b0C", "time": "72 h", "heating rate": "", "cooling rate": ""}]
VOSVAC | C84H58Co2N6O9(C4H9NO)2 | C84 Co2 H58 N6 O9 | solvothermal synthesis | TPPBDA | 79.6 mg | Co(NO3)2⋅6H2O | 58.2 mg | carboxylate co-ligands | 0.1 mmol | [6 empty] | 72 h | 85°C |  | solvothermal synthesis | 10.1039/C4DT04011B |  | 2015 | [{"synthesis method": "solvothermal synthesis", "precursor": [{"name": "TPPBDA", "amount": "79.6", "unit": "mg"}, {"name": "Co(NO3)2\u22c56H2O", "amount": "58.2", "unit": "mg"}, {"name": "carboxylate co-ligands", "amount": "0.1", "unit": "mmol"}], "solvent": [{"name": "H2O/DMA/CH3CN", "amount": "", "unit": ""}], "reducing agent": [{"name": "", "amount": "", "unit": ""}], "surfactant": [{"name": "", "amount": "", "unit": ""}], "pressure": "", "temperature": "85\u00b0C", "time": "72 h", "heating rate": "", "cooling rate": ""}]
VOSVEG | C45H30CoF6N3O5(H2O)3.5 | C45 Co1 F6 H30 N3 O5 | solvothermal synthesis | TPPBDA | 79.6 mg | Co(NO3)2⋅6H2O | 58.2 mg | carboxylate co-ligands | 0.1 mmol | [6 empty] | 72 h | 85°C |  | solvothermal synthesis | 10.1039/C4DT04011B |  | 2015 | [{"synthesis method": "solvothermal synthesis", "precursor": [{"name": "TPPBDA", "amount": "79.6", "unit": "mg"}, {"name": "Co(NO3)2\u22c56H2O", "amount": "58.2", "unit": "mg"}, {"name": "carboxylate co-ligands", "amount": "0.1", "unit": "mmol"}], "solvent": [{"name": "H2O/DMA/CH3CN", "amount": "", "unit": ""}], "reducing agent": [{"name": "", "amount": "", "unit": ""}], "surfactant": [{"name": "", "amount": "", "unit": ""}], "pressure": "", "temperature": "85\u00b0C", "time": "72 h", "heating rate": "", "cooling rate": ""}]
MAHRIZ | {[Zn(1)(Py)2]2(2-propanol)}n | C26 C3 H20 H8 I3 N5 O1 O4 Zn1 | solvothermal synthesis | Zn(NO3)2⋅6H2O | 0.032 g | 1 | 0.036 g | pyridine | 0.009 g | 2 M NaOH in H2O | 0.053 mL | 2-propanol | 0.132 mL |  |  | 32 hours | 80°C |  | solvothermal synthesis | 10.1039/C6CE00059B |  | 2016 | [{"synthesis method": "solvothermal synthesis", "precursor": [{"name": "Zn(NO3)2\u22c56H2O", "amount": "0.032", "unit": "g"}, {"name": "1", "amount": "0.036", "unit": "g"}, {"name": "pyridine", "amount": "0.009", "unit": "g"}, {"name": "2 M NaOH in H2O", "amount": "0.053", "unit": "mL"}, {"name": "2-propanol", "amount": "0.132", "unit": "mL"}], "pressure": "", "temperature": "80\u00b0C", "time": "32 hours"}]
MAHROF | {[Zn(1)2(Bipy)2](DMF)2}n | C3 C52 H38 H7 I6 N1 N10 O1 O8 Zn1 | chemical synthesis | Zn(NO3)2⋅6H2O | 0.008 g | 1 | 0.012 g | 4,4'-bipyridine | 0.010 g |  |  |  |  | DMF, ethanol, H2O |  | several days | room temperature |  | chemical synthesis | 10.1039/C6CE00059B |  | 2016 | [{"synthesis method": "chemical synthesis", "precursor": [{"name": "Zn(NO3)2\u22c56H2O", "amount": "0.008", "unit": "g"}, {"name": "1", "amount": "0.012", "unit": "g"}, {"name": "4,4'-bipyridine", "amount": "0.010", "unit": "g"}], "solution": [{"name": "DMF", "amount": "5", "unit": "mL"}, {"name": "ethanol", "amount": "2", "unit": "mL"}, {"name": "H2O", "amount": "1", "unit": "mL"}], "pressure": "", "temperature": "room temperature", "time": "several days"}]
MAHRUL | {[Zn(2)(Bipyeth)](DMF)1.81}n | C28 C3 H23 H7 N1 N5 O1 O4 Zn1 | chemical synthesis | Zn(NO3)2⋅6H2O | 0.008 g | 2 | 0.006 g | di(4-pyridyl)ethylene | 0.012 g |  |  |  |  | DMF, ethanol, H2O |  | several days | room temperature |  | chemical synthesis | 10.1039/C6CE00059B |  | 2016 | [{"synthesis method": "chemical synthesis", "precursor": [{"name": "Zn(NO3)2\u22c56H2O", "amount": "0.008", "unit": "g"}, {"name": "2", "amount": "0.006", "unit": "g"}, {"name": "di(4-pyridyl)ethylene", "amount": "0.012", "unit": "g"}], "solution": [{"name": "DMF", "amount": "5", "unit": "mL"}, {"name": "ethanol", "amount": "2", "unit": "mL"}, {"name": "H2O", "amount": "1", "unit": "mL"}], "pressure": "", "temperature": "room temperature", "time": "several days"}]
LESNOP | [Ln(3,4'-oba)(phen)(ox)0.5]n | C27 H16 N2 O7 Sm1 | solvothermal synthesis | Sm(NO3)3⋅6H2O | 0.0444 g | 3, 4'-H2oba | 0.0516 g | phen | 0.0198 g | K2C2O4 | 0.0184 g | NaOH | 0.55 ml |  |  | 3 days | 170°C |  | solvothermal synthesis | 10.1039/C7DT04024E |  | 2018 | [{"synthesis method": "solvothermal synthesis", "precursor": [{"name": "Sm(NO3)3\u22c56H2O", "amount": "0.0444", "unit": "g"}, {"name": "3, 4'-H2oba", "amount": "0.0516", "unit": "g"}, {"name": "phen", "amount": "0.0198", "unit": "g"}, {"name": "K2C2O4", "amount": "0.0184", "unit": "g"}, {"name": "NaOH", "amount": "0.55", "unit": "ml"}], "solvent": [{"name": "deionized water", "amount": "10", "unit": "mL"}], "pressure": "", "temperature": "170\u00b0C", "time": "3 days", "heating rate": "", "cooling rate": ""}]
LESTUB | [Ln(3,4'-oba)(phen)(ox)0.5]n | C27 Eu1 H16 N2 O7 | solvothermal synthesis | Eu(NO3)3⋅6H2O | 0.0446 g | 3, 4'-H2oba | 0.0516 g | phen | 0.0198 g | K2C2O4 | 0.0184 g | NaOH | 0.55 ml |  |  | 3 days | 170°C |  | solvothermal synthesis | 10.1039/C7DT04024E |  | 2018 | [{"synthesis method": "solvothermal synthesis", "precursor": [{"name": "Eu(NO3)3\u22c56H2O", "amount": "0.0446", "unit": "g"}, {"name": "3, 4'-H2oba", "amount": "0.0516", "unit": "g"}, {"name": "phen", "amount": "0.0198", "unit": "g"}, {"name": "K2C2O4", "amount": "0.0184", "unit": "g"}, {"name": "NaOH", "amount": "0.55", "unit": "ml"}], "solvent": [{"name": "deionized water", "amount": "10", "unit": "mL"}], "pressure": "", "temperature": "170\u00b0C", "time": "3 days", "heating rate": "", "cooling rate": ""}]
LESVAJ | [Ln(3,4'-oba)(phen)(ox)0.5]n | C27 Gd1 H16 N2 O7 | solvothermal synthesis | Gd(NO3)3⋅6H2O | 0.0451 g | 3, 4'-H2oba | 0.0516 g | phen | 0.0198 g | K2C2O4 | 0.0184 g | NaOH | 0.55 ml |  |  | 3 days | 170°C |  | solvothermal synthesis | 10.1039/C7DT04024E |  | 2018 | [{"synthesis method": "solvothermal synthesis", "precursor": [{"name": "Gd(NO3)3\u22c56H2O", "amount": "0.0451", "unit": "g"}, {"name": "3, 4'-H2oba", "amount": "0.0516", "unit": "g"}, {"name": "phen", "amount": "0.0198", "unit": "g"}, {"name": "K2C2O4", "amount": "0.0184", "unit": "g"}, {"name": "NaOH", "amount": "0.55", "unit": "ml"}], "solvent": [{"name": "deionized water", "amount": "10", "unit": "mL"}], "pressure": "", "temperature": "170\u00b0C", "time": "3 days", "heating rate": "", "cooling rate": ""}]
LESNIJ | [Ln(3,4'-oba)(phen)(ox)0.5]n | C27 Dy1 H16 N2 O7 | solvothermal synthesis | Dy(NO3)3⋅6H2O | 0.0457 g | 3, 4'-H2oba | 0.0516 g | phen | 0.0198 g | K2C2O4 | 0.0184 g | NaOH | 0.55 ml |  |  | 3 days | 170°C |  | solvothermal synthesis | 10.1039/C7DT04024E |  | 2018 | [{"synthesis method": "solvothermal synthesis", "precursor": [{"name": "Dy(NO3)3\u22c56H2O", "amount": "0.0457", "unit": "g"}, {"name": "3, 4'-H2oba", "amount": "0.0516", "unit": "g"}, {"name": "phen", "amount": "0.0198", "unit": "g"}, {"name": "K2C2O4", "amount": "0.0184", "unit": "g"}, {"name": "NaOH", "amount": "0.55", "unit": "ml"}], "solvent": [{"name": "deionized water", "amount": "10", "unit": "mL"}], "pressure": "", "temperature": "170\u00b0C", "time": "3 days", "heating rate": "", "cooling rate": ""}]
OGUWIX | catena[bis(μ2-thiocyanato-N,S)-bis(pyrimidine-N)-copper(II)] | C10 Cu1 H8 N6 S2 | chemical synthesis | CuCl2 | 268.9 mg | KNCS | 388.8 mg | [8 empty] | 3 days | room temperature |  | chemical synthesis, washing, drying | 10.1039/B909838K |  | 2009 | [{"synthesis method": "chemical synthesis", "precursor": [{"name": "CuCl2", "amount": "268.9", "unit": "mg"}, {"name": "KNCS", "amount": "388.8", "unit": "mg"}], "solution": [{"name": "", "amount": "5", "unit": "mL"}], "pressure": "", "temperature": "room temperature", "time": "3 days"}, {"synthesis method": "washing", "washing solution": "", "amount": ""}, {"synthesis method": "drying", "pressure": "", "temperature": "", "atmosphere": "air", "time": ""}]
LEYDIF | [Cu(L1)(N3)] | C12 Cu1 H18 N6 O2 | chemical synthesis | HL1 | 0.206 g | Cu(ClO4)2⋅6H2O | 0.370 g | NaN3 | 0.130 g |  |  |  |  | methanol |  | 4 hours |  |  | chemical synthesis, filtration | 10.1039/C8NJ00418H |  | 2018 | [{"synthesis method": "chemical synthesis", "precursor": [{"name": "HL1", "amount": "0.206", "unit": "g"}, {"name": "Cu(ClO4)2\u22c56H2O", "amount": "0.370", "unit": "g"}, {"name": "NaN3", "amount": "0.130", "unit": "g"}], "solution": [{"name": "methanol", "amount": "5", "unit": "ml"}], "pressure": "", "temperature": "", "time": "4 hours"}, {"synthesis method": "filtration", "time": "", "atmosphere": "", "pressure": ""}]
LEYFON | [Cu(L1)(SCN)]n | C12 Cu1 H18 N4 O3 S1 | chemical synthesis | HL1 | 0.206 g | Cu(ClO4)2⋅6H2O | 0.370 g | KSCN | 0.194 g |  |  |  |  | methanol |  | 4 hours |  |  | chemical synthesis, filtration | 10.1039/C8NJ00418H |  | 2018 | [{"synthesis method": "chemical synthesis", "precursor": [{"name": "HL1", "amount": "0.206", "unit": "g"}, {"name": "Cu(ClO4)2\u22c56H2O", "amount": "0.370", "unit": "g"}, {"name": "KSCN", "amount": "0.194", "unit": "g"}], "solution": [{"name": "methanol", "amount": "5", "unit": "ml"}], "pressure": "", "temperature": "", "time": "4 hours"}, {"synthesis method": "filtration", "time": "", "atmosphere": "", "pressure": ""}]
YAKHUP | [Cu3(HL)2(Hpyterpy)2] | C44 Cu3 H40 N8 O15 P4 | solvothermal synthesis | CuSO4⋅5H2O | 225 mg | H5L | 123 mg | pyterpy | 126 mg | [6 empty] | 5 days | 120°C | 6 | solvothermal synthesis, pH adjustment, drying | 10.1039/C1DT10528K |  | 2011 | [{"synthesis method": "solvothermal synthesis", "precursor": [{"name": "CuSO4\u22c55H2O", "amount": "225", "unit": "mg"}, {"name": "H5L", "amount": "123", "unit": "mg"}, {"name": "pyterpy", "amount": "126", "unit": "mg"}], "solvent": [{"name": "deionized water", "amount": "10", "unit": "mL"}], "reducing agent": [{"name": "", "amount": "", "unit": ""}], "surfactant": [{"name": "", "amount": "", "unit": ""}], "pressure": "", "temperature": "120\u00b0C", "time": "5 days", "heating rate": "", "cooling rate": ""}, {"synthesis method": "pH adjustment", "pH": "6", "modulator": ""}, {"synthesis method": "drying", "pressure": "", "temperature": "", "atmosphere": "air", "time": ""}]
YAKJAX | [Cu4(HL)2(4,4'-bipy)(H2O)5] | C28 Cu8 H52 N4 O38 P8 | solvothermal synthesis | CuSO4⋅5H2O | 200 mg | H5L | 164 mg | 4,4'-bipy | 252 mg | [6 empty] | 5 days | 120°C | 6 | solvothermal synthesis, pH adjustment, drying | 10.1039/C1DT10528K |  | 2011 | [{"synthesis method": "solvothermal synthesis", "precursor": [{"name": "CuSO4\u22c55H2O", "amount": "200", "unit": "mg"}, {"name": "H5L", "amount": "164", "unit": "mg"}, {"name": "4,4'-bipy", "amount": "252", "unit": "mg"}], "solvent": [{"name": "deionized water", "amount": "10", "unit": "mL"}], "reducing agent": [{"name": "", "amount": "", "unit": ""}], "surfactant": [{"name": "", "amount": "", "unit": ""}], "pressure": "", "temperature": "120\u00b0C", "time": "5 days", "heating rate": "", "cooling rate": ""}, {"synthesis method": "pH adjustment", "pH": "6", "modulator": ""}, {"synthesis method": "drying", "pressure": "", "temperature": "", "atmosphere": "air", "time": ""}]
NESREK | 1 | C40 Co10 H91 N12 Na1 O56 | solvothermal synthesis | H6TTHA | 0.15 g | NaOOCC(CH3)3⋅H2O | 0.45 g | Co9 solution | 2 ml | [6 empty] | 2 days | 90°C |  | solvothermal synthesis | 10.1039/C2CC37593A |  | 2013 | [{"synthesis method": "solvothermal synthesis", "precursor": [{"name": "H6TTHA", "amount": "0.15", "unit": "g"}, {"name": "NaOOCC(CH3)3\u22c5H2O", "amount": "0.45", "unit": "g"}, {"name": "Co9 solution", "amount": "2", "unit": "ml"}], "solvent": [{"name": "", "amount": "8", "unit": "ml"}], "reducing agent": [{"name": "", "amount": "0.15", "unit": "ml"}], "surfactant": [{"name": "", "amount": "", "unit": ""}], "pressure": "", "temperature": "90\u00b0C", "time": "2 days", "heating rate": "", "cooling rate": "slowly cooled to 30\u00b0C in 12 h"}]
WEFBUG | [Er4(μ3-OH)4(hma)(cba)5]n·n(Hcba) | C51 Cl6 Er4 H32 O22 | solvothermal synthesis | Er2O3 | 0.50 mmol | H3hma | 0.40 mmol | Hcba | 1.3 mmol | HClO4 | 1.0 mmol |  |  |  |  | 135 hours | 180°C |  | solvothermal synthesis | 10.1039/C2CE25526J |  | 2012 | [{"synthesis method": "solvothermal synthesis", "precursor": [{"name": "Er2O3", "amount": "0.50", "unit": "mmol"}, {"name": "H3hma", "amount": "0.40", "unit": "mmol"}, {"name": "Hcba", "amount": "1.3", "unit": "mmol"}, {"name": "HClO4", "amount": "1.0", "unit": "mmol"}], "solvent": [{"name": "deionized water", "amount": "10", "unit": "mL"}], "reducing agent": [{"name": "", "amount": "", "unit": ""}], "surfactant": [{"name": "", "amount": "", "unit": ""}], "pressure": "", "temperature": "180\u00b0C", "time": "135 hours", "heating rate": "", "cooling rate": "3\u00b0C h-1"}]
VUWROW | [Nd(ndc)1.5(DMF)2]·DMF·CH3OH | C28 H36 N3 Nd1 O11 | chemical synthesis | Nd(NO3)3⋅6H2O | 0.0086 g | H2ndc | 0.0065 g | [6 empty] | DMF |  | several weeks | room temperature |  | chemical synthesis, filtration | 10.1039/C5RA10799G |  | 2015 | [{"synthesis method": "chemical synthesis", "precursor": [{"name": "Nd(NO3)3\u22c56H2O", "amount": "0.0086", "unit": "g"}, {"name": "H2ndc", "amount": "0.0065", "unit": "g"}], "solution": [{"name": "DMF", "amount": "6", "unit": "ml"}], "pressure": "", "temperature": "room temperature", "time": "several weeks"}, {"synthesis method": "filtration", "time": "", "atmosphere": "", "pressure": ""}]
VUWRUC | [Nd(ndc)1.5(DMA)0.5(H2O)]·1.5DMA | C26 H29 N2 Nd1 O9 | chemical synthesis | Nd(NO3)3⋅6H2O | 0.0086 g | H2ndc | 0.0065 g | [6 empty] | DMA |  | several months | room temperature |  | chemical synthesis, filtration | 10.1039/C5RA10799G |  | 2015 | [{"synthesis method": "chemical synthesis", "precursor": [{"name": "Nd(NO3)3\u22c56H2O", "amount": "0.0086", "unit": "g"}, {"name": "H2ndc", "amount": "0.0065", "unit": "g"}], "solution": [{"name": "DMA", "amount": "6", "unit": "ml"}], "pressure": "", "temperature": "room temperature", "time": "several months"}, {"synthesis method": "filtration", "time": "", "atmosphere": "", "pressure": ""}]
VUWSAJ | [Nd(ndc)1.5(H2O)2]·2DMA | C26 H27 N2 Nd1 O10 | chemical synthesis | Nd(NO3)3⋅6H2O | 0.0086 g | H2ndc | 0.0065 g | [6 empty] | DMA |  | several months | room temperature |  | chemical synthesis, filtration | 10.1039/C5RA10799G |  | 2015 | [{"synthesis method": "chemical synthesis", "precursor": [{"name": "Nd(NO3)3\u22c56H2O", "amount": "0.0086", "unit": "g"}, {"name": "H2ndc", "amount": "0.0065", "unit": "g"}], "solution": [{"name": "DMA", "amount": "6", "unit": "ml"}], "pressure": "", "temperature": "room temperature", "time": "several months"}, {"synthesis method": "filtration", "time": "", "atmosphere": "", "pressure": ""}]
MAVKUS | [Cd(μ-Hcpta)(phen)(H2O)]n | C27 Cd1 H18 N2 O8 | solvothermal synthesis | CdCl2⋅4H2O | 60.3 mg | H3cpta | 90.6 mg | phen | 60.0 mg | NaOH | 24.0 mg |  |  |  |  | 3 days | 160°C |  | solvothermal synthesis, washing | 10.1039/C7CE00219J |  | 2017 | [{"synthesis method": "solvothermal synthesis", "precursor": [{"name": "CdCl2\u22c54H2O", "amount": "60.3", "unit": "mg"}, {"name": "H3cpta", "amount": "90.6", "unit": "mg"}, {"name": "phen", "amount": "60.0", "unit": "mg"}, {"name": "NaOH", "amount": "24.0", "unit": "mg"}], "solvent": [{"name": "H2O", "amount": "10", "unit": "mL"}], "reducing agent": [{"name": "", "amount": "", "unit": ""}], "surfactant": [{"name": "", "amount": "", "unit": ""}], "pressure": "", "temperature": "160\u00b0C", "time": "3 days", "heating rate": "", "cooling rate": "10\u00b0C h-1"}, {"synthesis method": "washing", "washing solution": "distilled water", "amount": ""}]
QEBGAH | {[Co(HLdc)]·1.5MeOH·dioxane}∞ | C35.50 Co1 H31 N3 O9.50 | chemical synthesis | H4L | 28.1 mg | Co(NO3)2⋅6H2O | 19.8 mg | [8 empty] | 3 days | 130°C |  | chemical synthesis | 10.1039/C2SC20443F |  | 2012 | [{"synthesis method": "chemical synthesis", "precursor": [{"name": "H4L", "amount": "28.1", "unit": "mg"}, {"name": "Co(NO3)2\u22c56H2O", "amount": "19.8", "unit": "mg"}], "solution": [{"name": "", "amount": "4:1 v/v", "unit": ""}], "pressure": "", "temperature": "130\u00b0C", "time": "3 days"}]
QEBGEL | {[Co(HLdc)]·2DMF·H2O}∞ | C72 Co2 H66 N10 O18 | chemical synthesis | H4L | 29.1 mg | Co(NO3)2⋅6H2O | 18.0 mg | [6 empty] | DMF/ |  | 2 days | 90°C |  | chemical synthesis | 10.1039/C2SC20443F |  | 2012 | [{"synthesis method": "chemical synthesis", "precursor": [{"name": "H4L", "amount": "29.1", "unit": "mg"}, {"name": "Co(NO3)2\u22c56H2O", "amount": "18.0", "unit": "mg"}], "solution": [{"name": "DMF/", "amount": "5:1 v/v", "unit": ""}], "pressure": "", "temperature": "90\u00b0C", "time": "2 days"}]
NAVYEQ | 1 | As1 C6 H9 La1 N1 O9 | solvothermal synthesis | Ln2O3 | 0.1 mmol | H3L1 | 0.2 mmol | [8 empty] | 4 days | 150°C |  | solvothermal synthesis | 10.1039/C1DT11481F |  | 2012 | [{"synthesis method": "solvothermal synthesis", "precursor": [{"name": "Ln2O3", "amount": "0.1", "unit": "mmol"}, {"name": "H3L1", "amount": "0.2", "unit": "mmol"}], "solvent": [{"name": "deionized water", "amount": "10", "unit": "mL"}], "reducing agent": [{"name": "", "amount": "", "unit": ""}], "surfactant": [{"name": "", "amount": "", "unit": ""}], "pressure": "", "temperature": "150\u00b0C", "time": "4 days", "heating rate": "", "cooling rate": ""}]
NAVYIU | 3 | As1 C6 Gd1 H7 N1 O8 | solvothermal synthesis | Ln2O3 | 0.1 mmol | H3L1 | 0.2 mmol | [8 empty] | 4 days | 150°C |  | solvothermal synthesis | 10.1039/C1DT11481F |  | 2012 | [{"synthesis method": "solvothermal synthesis", "precursor": [{"name": "Ln2O3", "amount": "0.1", "unit": "mmol"}, {"name": "H3L1", "amount": "0.2", "unit": "mmol"}], "solvent": [{"name": "deionized water", "amount": "10", "unit": "mL"}], "reducing agent": [{"name": "", "amount": "", "unit": ""}], "surfactant": [{"name": "", "amount": "", "unit": ""}], "pressure": "", "temperature": "150\u00b0C", "time": "4 days", "heating rate": "", "cooling rate": ""}]
NUCREJ | [Zn3(L)2(µ2-OH)2] | C20 H26 N8 O14 Zn3 | chemical synthesis | Zn(CH3COO)2⋅2H2O | 0.219 g | L' | 0.306 g | [6 empty] | distilled water |  | 72h | 160°C | 8.5 | chemical synthesis, pH adjustment | 10.1039/B901042D |  | 2009 | [{"synthesis method": "chemical synthesis", "precursor": [{"name": "Zn(CH3COO)2\u22c52H2O", "amount": "0.219", "unit": "g"}, {"name": "L'", "amount": "0.306", "unit": "g"}], "solution": [{"name": "distilled water", "amount": "10", "unit": "mL"}], "pressure": "", "temperature": "160\u00b0C", "time": "72h"}, {"synthesis method": "pH adjustment", "pH": "8.5", "modulator": "NaOH solution (1 M)"}]
SIVGAH | Zn(5-MT)2·0.5(DMPU·ethanol) | C2 C4 C6 H12 H6 H6 N2 N8 O1 O1 Zn1 | chemical synthesis | Zn(NO3)2⋅6H2O | 0.150 g | 5-HMT | 0.083 g | tetrahydro-1,3-dimethyl-2(1H) pyrimidine | 2 ml | ethanol | 2 ml |  |  |  | sealed | 3 days | 120°C |  | chemical synthesis | 10.1039/C3DT53269K |  | 2014 | [{"synthesis method": "chemical synthesis", "precursor": [{"name": "Zn(NO3)2\u22c56H2O", "amount": "0.150", "unit": "g"}, {"name": "5-HMT", "amount": "0.083", "unit": "g"}, {"name": "tetrahydro-1,3-dimethyl-2(1H) pyrimidine", "amount": "2", "unit": "ml"}, {"name": "ethanol", "amount": "2", "unit": "ml"}], "pressure": "sealed", "temperature": "120\u00b0C", "time": "3 days"}]
SIVGIP | Zn(5-MT)2·(DMA) | C4 C4 H6 H9 N1 N8 O1 Zn1 | chemical synthesis | Zn(NO3)2⋅6H2O | 0.150 g | 5-HMT | 0.083 g | N,N-dimethylacetamide | 2 ml | ethanol | 2 ml |  |  |  | sealed | 3 days | 120°C |  | chemical synthesis | 10.1039/C3DT53269K |  | 2014 | [{"synthesis method": "chemical synthesis", "precursor": [{"name": "Zn(NO3)2\u22c56H2O", "amount": "0.150", "unit": "g"}, {"name": "5-HMT", "amount": "0.083", "unit": "g"}, {"name": "N,N-dimethylacetamide", "amount": "2", "unit": "ml"}, {"name": "ethanol", "amount": "2", "unit": "ml"}], "pressure": "sealed", "temperature": "120\u00b0C", "time": "3 days"}]
SIVGOV | Zn(5-MT)2·(NMP) | C9 H15 N9 O1 Zn1 | chemical synthesis | Zn(NO3)2⋅6H2O | 0.150 g | 5-HMT | 0.083 g | N-methyl pyrrolidone | 2 ml | ethanol | 2 ml |  |  |  | sealed | 3 days | 120°C |  | chemical synthesis | 10.1039/C3DT53269K |  | 2014 | [{"synthesis method": "chemical synthesis", "precursor": [{"name": "Zn(NO3)2\u22c56H2O", "amount": "0.150", "unit": "g"}, {"name": "5-HMT", "amount": "0.083", "unit": "g"}, {"name": "N-methyl pyrrolidone", "amount": "2", "unit": "ml"}, {"name": "ethanol", "amount": "2", "unit": "ml"}], "pressure": "sealed", "temperature": "120\u00b0C", "time": "3 days"}]
SIVGEL | Zn(5-MT)2·0.8(methanol) | C1 C4 H4 H6 N8 O1 Zn1 | [16 empty] | soaking | 10.1039/C3DT53269K |  | 2014 | [{"synthesis method": "soaking", "precursor": [{"name": "single crystal samples of 1", "amount": "", "unit": ""}], "solvent": [{"name": "methanol", "amount": "", "unit": ""}], "pressure": "", "temperature": "ice-water bath", "time": "more than one month"}]
DETMEX | {[GdIII(3-pyridone)2(H2O)4][CrIII(CN)6]} | C16 Cr1 Gd1 H20 N8 O7 | chemical synthesis | K3[Cr(CN)6] | 54.3 mg | GdCl3⋅6H2O | 55.8 mg | 3-pyridone | 31.5 mg |  |  |  |  | distilled water |  | several seconds | boiling point |  | chemical synthesis, filtration, washing, drying | 10.1039/C7CE02077E |  | 2018 | [{"synthesis method": "chemical synthesis", "precursor": [{"name": "K3[Cr(CN)6]", "amount": "54.3", "unit": "mg"}, {"name": "GdCl3\u22c56H2O", "amount": "55.8", "unit": "mg"}, {"name": "3-pyridone", "amount": "31.5", "unit": "mg"}], "solution": [{"name": "distilled water", "amount": "0.5", "unit": "mL"}], "pressure": "", "temperature": "boiling point", "time": "several seconds"}, {"synthesis method": "filtration", "time": "2 hours", "atmosphere": "", "pressure": ""}, {"synthesis method": "washing", "washing solution": "cold water and ethanol", "amount": ""}, {"synthesis method": "drying", "pressure": "", "temperature": "", "atmosphere": "ambient", "time": ""}]
YOQYIN | 3∞{[Zn2(μ2-bdc)2(μ4-btre)]} | C11 H8 N3 O4 Zn1 | solvothermal synthesis | Zn(NO3)2⋅4H2O | 131 mg | H2bdc | 83 mg | btre | 82 mg | [6 empty] | 3 days | 160°C |  | solvothermal synthesis | 10.1039/B812670D |  | 2009 | [{"synthesis method": "solvothermal synthesis", "precursor": [{"name": "Zn(NO3)2\u22c54H2O", "amount": "131", "unit": "mg"}, {"name": "H2bdc", "amount": "83", "unit": "mg"}, {"name": "btre", "amount": "82", "unit": "mg"}], "solvent": [{"name": "", "amount": "15", "unit": "mL"}], "reducing agent": [{"name": "", "amount": "", "unit": ""}], "surfactant": [{"name": "", "amount": "", "unit": ""}], "pressure": "", "temperature": "160\u00b0C", "time": "3 days", "heating rate": "", "cooling rate": "10\u00b0C h-1"}]
YOQYOT | 3∞{[Cd2(μ4-bdc)(μ4-btre)2](NO3)2·H2O} | C10 Cd1 H11 N7 O5.5 | solvothermal synthesis | Cd(NO3)2⋅4H2O | 154 mg | H2bdc | 83 mg | btre | 82 mg | [6 empty] | 3 days | 160°C |  | solvothermal synthesis | 10.1039/B812670D |  | 2009 | [{"synthesis method": "solvothermal synthesis", "precursor": [{"name": "Cd(NO3)2\u22c54H2O", "amount": "154", "unit": "mg"}, {"name": "H2bdc", "amount": "83", "unit": "mg"}, {"name": "btre", "amount": "82", "unit": "mg"}], "solvent": [{"name": "", "amount": "15", "unit": "mL"}], "reducing agent": [{"name": "", "amount": "", "unit": ""}], "surfactant": [{"name": "", "amount": "", "unit": ""}], "pressure": "", "temperature": "160\u00b0C", "time": "3 days", "heating rate": "", "cooling rate": "10\u00b0C h-1"}]
YOQYUZ | 2∞{[Zn2(μ3-ip)2(μ2-btre)(H2O)2]·2H2O} | C11 H12 N3 O6 Zn1 | solvothermal synthesis | Zn(NO3)2⋅4H2O | 131 mg | H2ip | 83 mg | btre | 82 mg | [6 empty] | 3 days | 180°C |  | solvothermal synthesis | 10.1039/B812670D |  | 2009 | [{"synthesis method": "solvothermal synthesis", "precursor": [{"name": "Zn(NO3)2\u22c54H2O", "amount": "131", "unit": "mg"}, {"name": "H2ip", "amount": "83", "unit": "mg"}, {"name": "btre", "amount": "82", "unit": "mg"}], "solvent": [{"name": "", "amount": "15", "unit": "mL"}], "reducing agent": [{"name": "", "amount": "", "unit": ""}], "surfactant": [{"name": "", "amount": "", "unit": ""}], "pressure": "", "temperature": "180\u00b0C", "time": "3 days", "heating rate": "", "cooling rate": "2.8\u00b0C h-1"}]
SINKOR | [Ni(HPO3)(4,4'-bpy)(H2O)3] | C10 H23 N2 Ni1 O10 P1 | chemical synthesis | Ni(Ac)2⋅4H2O | 0.747 g | H3PO3 | 0.246 g | 4,4'-bpy | 0.156 g | 4-hydroxypyridine | 0.095 g |  |  | water, methanol |  | 2h | 80°C |  | chemical synthesis | 10.1039/C3CE41741G |  | 2014 | [{"synthesis method": "chemical synthesis", "precursor": [{"name": "Ni(Ac)2\u22c54H2O", "amount": "0.747", "unit": "g"}, {"name": "H3PO3", "amount": "0.246", "unit": "g"}, {"name": "4,4'-bpy", "amount": "0.156", "unit": "g"}, {"name": "4-hydroxypyridine", "amount": "0.095", "unit": "g"}], "solution": [{"name": "water", "amount": "30", "unit": "mL"}, {"name": "methanol", "amount": "10", "unit": "mL"}], "pressure": "", "temperature": "80\u00b0C", "time": "2h"}]
LABJEF | [Cu2(CN)2(bztpy)] | C28 Cu2 H18 N6 | solvothermal synthesis | CuI | 20 mg | bztpy | 10 mg | NaOH | 5 mg | [6 empty] | 3 days | 160°C |  | solvothermal synthesis, washing, drying | 10.1039/C0CE00141D |  | 2010 | [{"synthesis method": "solvothermal synthesis", "precursor": [{"name": "CuI", "amount": "20", "unit": "mg"}, {"name": "bztpy", "amount": "10", "unit": "mg"}, {"name": "NaOH", "amount": "5", "unit": "mg"}], "solvent": [{"name": "MeCN", "amount": "15", "unit": "ml"}], "reducing agent": [{"name": "", "amount": "", "unit": ""}], "surfactant": [{"name": "", "amount": "", "unit": ""}], "pressure": "", "temperature": "160\u00b0C", "time": "3 days", "heating rate": "5 K h-1", "cooling rate": "5 K h-1"}, {"synthesis method": "washing", "washing solution": "MeCN", "amount": ""}, {"synthesis method": "drying", "pressure": "", "temperature": "", "atmosphere": "air", "time": ""}]
LABJIJ | [Cu(SO4)(bztpy)]·1.5H2O | C26 Cu1 H21 N4 O5.5 S1 | solvothermal synthesis | CuSO4⋅5H2O | 0.25 mmol | bztpy | 10 mg | [8 empty] | 3 days | 175°C |  | solvothermal synthesis, washing, drying | 10.1039/C0CE00141D |  | 2010 | [{"synthesis method": "solvothermal synthesis", "precursor": [{"name": "CuSO4\u22c55H2O", "amount": "0.25", "unit": "mmol"}, {"name": "bztpy", "amount": "10", "unit": "mg"}], "solvent": [{"name": "H2O", "amount": "15", "unit": "ml"}], "reducing agent": [{"name": "", "amount": "", "unit": ""}], "surfactant": [{"name": "", "amount": "", "unit": ""}], "pressure": "", "temperature": "175\u00b0C", "time": "3 days", "heating rate": "5 K h-1", "cooling rate": "5 K h-1"}, {"synthesis method": "washing", "washing solution": "MeOH", "amount": ""}, {"synthesis method": "drying", "pressure": "", "temperature": "", "atmosphere": "air", "time": ""}]
LABJOP | [Cu2Br2(bztpy)]·MeCN | Br2 C28 Cu2 H21 N5 | solvothermal synthesis | CuBr | 40 mg | bztpy | 5 mg | [8 empty] | 3 days | 160°C |  | solvothermal synthesis, washing, drying | 10.1039/C0CE00141D |  | 2010 | [{"synthesis method": "solvothermal synthesis", "precursor": [{"name": "CuBr", "amount": "40", "unit": "mg"}, {"name": "bztpy", "amount": "5", "unit": "mg"}], "solvent": [{"name": "MeCN", "amount": "15", "unit": "ml"}], "reducing agent": [{"name": "", "amount": "", "unit": ""}], "surfactant": [{"name": "", "amount": "", "unit": ""}], "pressure": "", "temperature": "160\u00b0C", "time": "3 days", "heating rate": "5 K h-1", "cooling rate": "5 K h-1"}, {"synthesis method": "washing", "washing solution": "MeCN", "amount": ""}, {"synthesis method": "drying", "pressure": "", "temperature": "", "atmosphere": "air", "time": ""}]
LABJUV | [Cu10I10(bztpy)2] | C52 Cu10 H40 I10 N8 O2 | solvothermal synthesis | CuI | 95 mg | Cu(BF4)2⋅xH2O | 122 mg | bztpy | 6 mg | [6 empty] | 3 days | 175°C |  | solvothermal synthesis, washing, drying | 10.1039/C0CE00141D |  | 2010 | [{"synthesis method": "solvothermal synthesis", "precursor": [{"name": "CuI", "amount": "95", "unit": "mg"}, {"name": "Cu(BF4)2\u22c5xH2O", "amount": "122", "unit": "mg"}, {"name": "bztpy", "amount": "6", "unit": "mg"}], "solvent": [{"name": "MeCN", "amount": "10", "unit": "ml"}], "reducing agent": [{"name": "", "amount": "", "unit": ""}], "surfactant": [{"name": "", "amount": "", "unit": ""}], "pressure": "", "temperature": "175\u00b0C", "time": "3 days", "heating rate": "5 K h-1", "cooling rate": "5 K h-1"}, {"synthesis method": "washing", "washing solution": "MeCN", "amount": ""}, {"synthesis method": "drying", "pressure": "", "temperature": "", "atmosphere": "air", "time": ""}]
NUCYAN | [EuL(HCO2)(DMF)]n | C20 Eu1 H20 N1 O9 | solvothermal synthesis | Eu(NO3)3⋅6H2O | 0.0446 g | H2L | 0.0302 g | [8 empty] | 2 days | 120°C |  | solvothermal synthesis | 10.1039/C5DT00602C |  | 2015 | [{"synthesis method": "solvothermal synthesis", "precursor": [{"name": "Eu(NO3)3\u22c56H2O", "amount": "0.0446", "unit": "g"}, {"name": "H2L", "amount": "0.0302", "unit": "g"}], "solvent": [{"name": "DMF", "amount": "2", "unit": "mL"}, {"name": "H2O", "amount": "2", "unit": "mL"}], "reducing agent": [{"name": "", "amount": "", "unit": ""}], "surfactant": [{"name": "", "amount": "", "unit": ""}], "pressure": "", "temperature": "120\u00b0C", "time": "2 days", "heating rate": "", "cooling rate": ""}]
NUCYER | [GdL(HCO2)(DMF)]n | C20 Gd1 H20 N1 O9 | solvothermal synthesis | Gd(NO3)3⋅6H2O | 0.0451 g | H2L | 0.0302 g | [8 empty] | 2 days | 120°C |  | solvothermal synthesis | 10.1039/C5DT00602C |  | 2015 | [{"synthesis method": "solvothermal synthesis", "precursor": [{"name": "Gd(NO3)3\u22c56H2O", "amount": "0.0451", "unit": "g"}, {"name": "H2L", "amount": "0.0302", "unit": "g"}], "solvent": [{"name": "DMF", "amount": "2", "unit": "mL"}, {"name": "H2O", "amount": "2", "unit": "mL"}], "reducing agent": [{"name": "", "amount": "", "unit": ""}], "surfactant": [{"name": "", "amount": "", "unit": ""}], "pressure": "", "temperature": "120\u00b0C", "time": "2 days", "heating rate": "", "cooling rate": ""}]
NUCYIV | [DyL(HCO2)(DMF)]n | C20 Dy1 H20 N1 O9 | solvothermal synthesis | Dy(NO3)3⋅6H2O | 0.0457 g | H2L | 0.0302 g | [8 empty] | 2 days | 120°C |  | solvothermal synthesis | 10.1039/C5DT00602C |  | 2015 | [{"synthesis method": "solvothermal synthesis", "precursor": [{"name": "Dy(NO3)3\u22c56H2O", "amount": "0.0457", "unit": "g"}, {"name": "H2L", "amount": "0.0302", "unit": "g"}], "solvent": [{"name": "DMF", "amount": "2", "unit": "mL"}, {"name": "H2O", "amount": "2", "unit": "mL"}], "reducing agent": [{"name": "", "amount": "", "unit": ""}], "surfactant": [{"name": "", "amount": "", "unit": ""}], "pressure": "", "temperature": "120\u00b0C", "time": "2 days", "heating rate": "", "cooling rate": ""}]
QISKEJ | K2[CuII(hnida)]2 | C15 Cu1 H14 K1 N1 O6 | chemical synthesis | H3hnida | 0.044 g | CuCl2⋅2H2O | 0.026 g | [6 empty] | , |  | 5 days |  |  | chemical synthesis | 10.1039/B710828A |  | 2007 | [{"synthesis method": "chemical synthesis", "precursor": [{"name": "H3hnida", "amount": "0.044", "unit": "g"}, {"name": "CuCl2\u22c52H2O", "amount": "0.026", "unit": "g"}], "solution": [{"name": "", "amount": "10", "unit": "mL"}, {"name": "", "amount": "0.4", "unit": "mL"}], "pressure": "", "temperature": "", "time": "5 days"}]
QISKIN | K4[CuII(chnida)]2 | C18 Cu1 H19 K2 N1 O11 | chemical synthesis | H4chnida | 0.051 g | [8 empty] | , |  | 5 days |  |  | chemical synthesis | 10.1039/B710828A |  | 2007 | [{"synthesis method": "chemical synthesis", "precursor": [{"name": "H4chnida", "amount": "0.051", "unit": "g"}], "solution": [{"name": "", "amount": "10", "unit": "mL"}, {"name": "", "amount": "0.4", "unit": "mL"}], "pressure": "", "temperature": "", "time": "5 days"}]
KAWBOB | Mn3(tci)2(DMF)2(H2O)2 | C30 H42 Mn3 N8 O22 | solvothermal synthesis | Mn(NO3)2⋅6H2O | 0.20 g | H3tci | 0.086 g | [8 empty] | 72 h | 378 K |  | solvothermal synthesis, washing | 10.1039/C1CE06213A |  | 2012 | [{"synthesis method": "solvothermal synthesis", "precursor": [{"name": "Mn(NO3)2\u22c56H2O", "amount": "0.20", "unit": "g"}, {"name": "H3tci", "amount": "0.086", "unit": "g"}], "solvent": [{"name": "DMF", "amount": "8", "unit": "mL"}], "reducing agent": [{"name": "", "amount": "", "unit": ""}], "surfactant": [{"name": "", "amount": "", "unit": ""}], "pressure": "", "temperature": "378 K", "time": "72 h", "heating rate": "", "cooling rate": "5 K h-1"}, {"synthesis method": "washing", "washing solution": "distilled", "amount": ""}]
KAWBUH | [Mn3(tci)2(DMA)4]·2DMA | C48 H78 Mn3 N12 O24 | solvothermal synthesis | Mn(NO3)2⋅6H2O | 0.20 g | H3tci | 0.086 g | [8 empty] | 72 h | 378 K |  | solvothermal synthesis, washing | 10.1039/C1CE06213A |  | 2012 | [{"synthesis method": "solvothermal synthesis", "precursor": [{"name": "Mn(NO3)2\u22c56H2O", "amount": "0.20", "unit": "g"}, {"name": "H3tci", "amount": "0.086", "unit": "g"}], "solvent": [{"name": "DMA", "amount": "8", "unit": "mL"}], "reducing agent": [{"name": "", "amount": "", "unit": ""}], "surfactant": [{"name": "", "amount": "", "unit": ""}], "pressure": "", "temperature": "378 K", "time": "72 h", "heating rate": "", "cooling rate": "5 K h-1"}, {"synthesis method": "washing", "washing solution": "distilled", "amount": ""}]
KAWCAO | [Mn(Htci)(bpe)0.5] | C18 H19 Mn1 N4 O10 | solvothermal synthesis | Mn(NO3)2⋅6H2O | 0.20 g | H3tci | 0.086 g | bpe | [7 empty] | 72 h | 378 K |  | solvothermal synthesis, washing | 10.1039/C1CE06213A |  | 2012 | [{"synthesis method": "solvothermal synthesis", "precursor": [{"name": "Mn(NO3)2\u22c56H2O", "amount": "0.20", "unit": "g"}, {"name": "H3tci", "amount": "0.086", "unit": "g"}, {"name": "bpe", "amount": "", "unit": ""}], "solvent": [{"name": "DMF", "amount": "4", "unit": "mL"}], "reducing agent": [{"name": "", "amount": "", "unit": ""}], "surfactant": [{"name": "", "amount": "", "unit": ""}], "pressure": "", "temperature": "378 K", "time": "72 h", "heating rate": "", "cooling rate": "5 K h-1"}, {"synthesis method": "washing", "washing solution": "distilled", "amount": ""}]
QUGXOF | [AgL2·ClO4]∞ | Ag1 C16 Cl1 H18 O2 O4 S22 | chemical synthesis | L | equimolar | AgClO4 | equimolar | [6 empty] | CHCl3 |  |  | room temperature |  | chemical synthesis | 10.1039/B105297G |  | 2001 | [{"synthesis method": "chemical synthesis", "precursor": [{"name": "L", "amount": "equimolar", "unit": ""}, {"name": "AgClO4", "amount": "equimolar", "unit": ""}], "solution": [{"name": "CHCl3", "amount": "", "unit": ""}], "pressure": "", "temperature": "room temperature", "time": ""}]
WEXHAL | {[Cd(μ-Hnbtc)(H2O)4]·H2O}n | C15 Cd1 H17 N1 O13 | solvothermal synthesis | CdCl2⋅4H2O | 60.3 mg | H3nbtc | 99.3 mg | NaOH | 24.0 mg | [6 empty] | 3 days | 160°C |  | solvothermal synthesis, washing | 10.1039/C8DT01299G |  | 2018 | [{"synthesis method": "solvothermal synthesis", "precursor": [{"name": "CdCl2\u22c54H2O", "amount": "60.3", "unit": "mg"}, {"name": "H3nbtc", "amount": "99.3", "unit": "mg"}, {"name": "NaOH", "amount": "24.0", "unit": "mg"}], "solvent": [{"name": "H2O", "amount": "10", "unit": "mL"}], "reducing agent": [{"name": "", "amount": "", "unit": ""}], "surfactant": [{"name": "", "amount": "", "unit": ""}], "pressure": "", "temperature": "160\u00b0C", "time": "3 days", "heating rate": "", "cooling rate": "10\u00b0C h-1"}, {"synthesis method": "washing", "washing solution": "distilled H2O", "amount": ""}]
LACBID | [Co7(bdc)6(nIm)2(H2O)6] | C54 Co7 H42 N6 O35 | solvothermal synthesis | Co(NO3)2⋅6H2O | 29.1 mg | 1,4-benzene-dicarboxylic acid | 33.2 mg | 2-nitroimidazole | 22.6 mg | [6 empty] | 72 h | 100°C |  | solvothermal synthesis | 10.1039/C5CE02270C |  | 2016 | [{"synthesis method": "solvothermal synthesis", "precursor": [{"name": "Co(NO3)2\u22c56H2O", "amount": "29.1", "unit": "mg"}, {"name": "1,4-benzene-dicarboxylic acid", "amount": "33.2", "unit": "mg"}, {"name": "2-nitroimidazole", "amount": "22.6", "unit": "mg"}], "solvent": [{"name": "DMF", "amount": "3", "unit": "mL"}], "reducing agent": [{"name": "", "amount": "", "unit": ""}], "surfactant": [{"name": "", "amount": "", "unit": ""}], "pressure": "", "temperature": "100\u00b0C", "time": "72 h", "heating rate": "5 \u00b0C min-1", "cooling rate": "0.4 \u00b0C min-1"}]
NIRHAZ | [Co(para-HOOCC6H4PO3)]n | C7 Co1 H5 O5 P1 | solvothermal synthesis | CoCl2 | 333 mg | 4-Phosphonbenzoic acid | 202 mg | [8 empty] | 24 h | 200°C |  | solvothermal synthesis, washing, drying | 10.1039/C3DT51437D |  | 2013 | [{"synthesis method": "solvothermal synthesis", "precursor": [{"name": "CoCl2", "amount": "333", "unit": "mg"}, {"name": "4-Phosphonbenzoic acid", "amount": "202", "unit": "mg"}], "solvent": [{"name": "water", "amount": "15", "unit": "ml"}, {"name": "0.1 molar sodium hydroxide solution", "amount": "10", "unit": "ml"}], "reducing agent": [{"name": "", "amount": "", "unit": ""}], "surfactant": [{"name": "", "amount": "", "unit": ""}], "pressure": "", "temperature": "200\u00b0C", "time": "24 h", "heating rate": "", "cooling rate": "2\u00b0C h-1"}, {"synthesis method": "washing", "washing solution": "water", "amount": ""}, {"synthesis method": "drying", "pressure": "", "temperature": "", "atmosphere": "air", "time": ""}]
XOJJAI02 | [Cu(para-HOOCC6H4PO3)]n | C7 Cu1 H5 O5 P1 | solvothermal synthesis | CuCl2 | 167 mg | 4-Phosphonbenzoic acid | 202 mg | [8 empty] | 24 h | 200°C |  | solvothermal synthesis, washing, drying | 10.1039/C3DT51437D |  | 2013 | [{"synthesis method": "solvothermal synthesis", "precursor": [{"name": "CuCl2", "amount": "167", "unit": "mg"}, {"name": "4-Phosphonbenzoic acid", "amount": "202", "unit": "mg"}], "solvent": [{"name": "water", "amount": "15", "unit": "ml"}, {"name": "0.1 molar sodium hydroxide solution", "amount": "10", "unit": "ml"}], "reducing agent": [{"name": "", "amount": "", "unit": ""}], "surfactant": [{"name": "", "amount": "", "unit": ""}], "pressure": "", "temperature": "200\u00b0C", "time": "24 h", "heating rate": "", "cooling rate": "2\u00b0C h-1"}, {"synthesis method": "washing", "washing solution": "water", "amount": ""}, {"synthesis method": "drying", "pressure": "", "temperature": "", "atmosphere": "air", "time": ""}]
ILOHUN | {[Ag2(Hbtc)(bpy)2]·(H2O)2}n | Ag2 C29 H24 N4 O8 | solvothermal synthesis | AgNO3 | 0.034 g | H3btc | 0.021 g | [8 empty] | 3 days | 160°C | 6.0 | pH adjustment, solvothermal synthesis | 10.1039/C0DT00949K |  | 2011 | [{"synthesis method": "pH adjustment", "pH": "6.0", "modulator": "dilute NaOH"}, {"synthesis method": "solvothermal synthesis", "precursor": [{"name": "AgNO3", "amount": "0.034", "unit": "g"}, {"name": "H3btc", "amount": "0.021", "unit": "g"}], "solvent": [{"name": "water", "amount": "7", "unit": "mL"}], "reducing agent": [{"name": "", "amount": "", "unit": ""}], "surfactant": [{"name": "", "amount": "", "unit": ""}], "pressure": "", "temperature": "160\u00b0C", "time": "3 days", "heating rate": "", "cooling rate": "slow"}]
ILOJAV | {[Ag3(btc)(bpy)3(H2O)]·(H2O)7}n | Ag3 C39 H43 N6 O14 | chemical synthesis | Ag2O | 0.023 g | H3btc | 0.021 g | bpy | 0.015 g |  |  |  |  | NH3, H2O/MeOH |  | 1 week | room temperature |  | chemical synthesis | 10.1039/C0DT00949K |  | 2011 | [{"synthesis method": "chemical synthesis", "precursor": [{"name": "Ag2O", "amount": "0.023", "unit": "g"}, {"name": "H3btc", "amount": "0.021", "unit": "g"}, {"name": "bpy", "amount": "0.015", "unit": "g"}], "solution": [{"name": "NH3", "amount": "excess", "unit": ""}, {"name": "H2O/MeOH", "amount": "6", "unit": "mL"}], "pressure": "", "temperature": "room temperature", "time": "1 week"}]
WOJZAY | [Ln2(BPT)2(DMF)(H2O)3]·2DMF | C39 Ce2 H47 N3 O21 | chemical synthesis | Ce(NO3)3⋅6H2O | 0.06 mmol | H3BPT | 13.1 mg | NaOH | 9.6 mg | [6 empty] | 3 days | 95°C |  | chemical synthesis | 10.1039/C4CE00158C |  | 2014 | [{"synthesis method": "chemical synthesis", "precursor": [{"name": "Ce(NO3)3\u22c56H2O", "amount": "0.06", "unit": "mmol"}, {"name": "H3BPT", "amount": "13.1", "unit": "mg"}, {"name": "NaOH", "amount": "9.6", "unit": "mg"}], "solvent": [{"name": "DMF", "amount": "2", "unit": "mL"}, {"name": "ethanol", "amount": "2", "unit": "mL"}, {"name": "distilled water", "amount": "2", "unit": "mL"}], "pressure": "", "temperature": "95\u00b0C", "time": "3 days", "heating rate": "", "cooling rate": ""}]
WOJZEC | [Ln2(BPT)2(DMF)(H2O)3]·2DMF | C39 H47 N3 O21 Pr2 | chemical synthesis | Pr(NO3)3⋅6H2O | 0.06 mmol | H3BPT | 13.1 mg | NaOH | 9.6 mg | [6 empty] | 3 days | 95°C |  | chemical synthesis | 10.1039/C4CE00158C |  | 2014 | [{"synthesis method": "chemical synthesis", "precursor": [{"name": "Pr(NO3)3\u22c56H2O", "amount": "0.06", "unit": "mmol"}, {"name": "H3BPT", "amount": "13.1", "unit": "mg"}, {"name": "NaOH", "amount": "9.6", "unit": "mg"}], "solvent": [{"name": "DMF", "amount": "2", "unit": "mL"}, {"name": "ethanol", "amount": "2", "unit": "mL"}, {"name": "distilled water", "amount": "2", "unit": "mL"}], "pressure": "", "temperature": "95\u00b0C", "time": "3 days", "heating rate": "", "cooling rate": ""}]
WOJZIG | [Ln2(BPT)2(DMF)(H2O)3]·2DMF | C39 Eu2 H47 N3 O21 | chemical synthesis | Eu(NO3)3⋅6H2O | 0.06 mmol | H3BPT | 13.1 mg | NaOH | 9.6 mg | [6 empty] | 3 days | 95°C |  | chemical synthesis | 10.1039/C4CE00158C |  | 2014 | [{"synthesis method": "chemical synthesis", "precursor": [{"name": "Eu(NO3)3\u22c56H2O", "amount": "0.06", "unit": "mmol"}, {"name": "H3BPT", "amount": "13.1", "unit": "mg"}, {"name": "NaOH", "amount": "9.6", "unit": "mg"}], "solvent": [{"name": "DMF", "amount": "2", "unit": "mL"}, {"name": "ethanol", "amount": "2", "unit": "mL"}, {"name": "distilled water", "amount": "2", "unit": "mL"}], "pressure": "", "temperature": "95\u00b0C", "time": "3 days", "heating rate": "", "cooling rate": ""}]
WOJYIF | [Ln2(BPT)2(DMA)2(H2O)3]·0.5DMA·2.5H2O | C40 H47.5 N2.5 O20 Sm2 | chemical synthesis | Sm(NO3)3⋅6H2O | 0.06 mmol | H3BPT | 13.1 mg | [8 empty] | 3 days | 95°C |  | chemical synthesis | 10.1039/C4CE00158C |  | 2014 | [{"synthesis method": "chemical synthesis", "precursor": [{"name": "Sm(NO3)3\u22c56H2O", "amount": "0.06", "unit": "mmol"}, {"name": "H3BPT", "amount": "13.1", "unit": "mg"}], "solvent": [{"name": "DMA", "amount": "2", "unit": "mL"}, {"name": "ethanol", "amount": "2", "unit": "mL"}, {"name": "distilled water", "amount": "2", "unit": "mL"}], "pressure": "", "temperature": "95\u00b0C", "time": "3 days", "heating rate": "", "cooling rate": ""}]
WOJYUR | [Ln2(BPT)2(DMA)2(H2O)3]·0.5DMA·2.5H2O | C40 H47.5 N2.5 O20 Tb2 | chemical synthesis | Tb(NO3)3⋅6H2O | 0.06 mmol | H3BPT | 13.1 mg | [8 empty] | 3 days | 95°C |  | chemical synthesis | 10.1039/C4CE00158C |  | 2014 | [{"synthesis method": "chemical synthesis", "precursor": [{"name": "Tb(NO3)3\u22c56H2O", "amount": "0.06", "unit": "mmol"}, {"name": "H3BPT", "amount": "13.1", "unit": "mg"}], "solvent": [{"name": "DMA", "amount": "2", "unit": "mL"}, {"name": "ethanol", "amount": "2", "unit": "mL"}, {"name": "distilled water", "amount": "2", "unit": "mL"}], "pressure": "", "temperature": "95\u00b0C", "time": "3 days", "heating rate": "", "cooling rate": ""}]
WOJZOM | [Ln(BPT)(DMSO)2] | C19 H21 O9 S2 Sm1 | chemical synthesis | Sm(NO3)3⋅6H2O | 0.06 mmol | H3BPT | 13.1 mg | [8 empty] | 3 days | 85°C |  | chemical synthesis | 10.1039/C4CE00158C |  | 2014 | [{"synthesis method": "chemical synthesis", "precursor": [{"name": "Sm(NO3)3\u22c56H2O", "amount": "0.06", "unit": "mmol"}, {"name": "H3BPT", "amount": "13.1", "unit": "mg"}], "solvent": [{"name": "DMSO", "amount": "5", "unit": "mL"}, {"name": "distilled water", "amount": "5", "unit": "mL"}], "pressure": "", "temperature": "85\u00b0C", "time": "3 days", "heating rate": "", "cooling rate": ""}]
FOKYIP | [Ln(BPT)(DMSO)2] | C19 H21 Nd1 O9 S2 | chemical synthesis | Nd(NO3)3⋅6H2O | 0.06 mmol | H3BPT | 13.1 mg | [8 empty] | 3 days | 85°C |  | chemical synthesis | 10.1039/C4CE00158C |  | 2014 | [{"synthesis method": "chemical synthesis", "precursor": [{"name": "Nd(NO3)3\u22c56H2O", "amount": "0.06", "unit": "mmol"}, {"name": "H3BPT", "amount": "13.1", "unit": "mg"}], "solvent": [{"name": "DMSO", "amount": "5", "unit": "mL"}, {"name": "distilled water", "amount": "5", "unit": "mL"}], "pressure": "", "temperature": "85\u00b0C", "time": "3 days", "heating rate": "", "cooling rate": ""}]
AMOZIM | {[La(Hpdtc)(H2O)3]·H2O}n | C9 H10 La1 N1 O12 | solvothermal synthesis | H4pdtc | 0.0255 g | La(NO3)3⋅6H2O | 0.0649 g | [8 empty] | 48h | 130°C |  | solvothermal synthesis | 10.1039/C0CE00397B |  | 2011 | [{"synthesis method": "solvothermal synthesis", "precursor": [{"name": "H4pdtc", "amount": "0.0255", "unit": "g"}, {"name": "La(NO3)3\u22c56H2O", "amount": "0.0649", "unit": "g"}], "solvent": [{"name": "", "amount": "10", "unit": "mL"}], "reducing agent": [{"name": "", "amount": "", "unit": ""}], "surfactant": [{"name": "", "amount": "", "unit": ""}], "pressure": "", "temperature": "130\u00b0C", "time": "48h", "heating rate": "2\u00b0C h-1", "cooling rate": "1\u00b0C h-1"}]
AMOYUX | {[Ce(Hpdtc)(H2O)3]·H2O}n | C9 Ce1 H10 N1 O12 | solvothermal synthesis | H4pdtc | 0.0255 g | Ce(NO3)3⋅6H2O | 0.0651 g | [8 empty] | 48h | 130°C |  | solvothermal synthesis | 10.1039/C0CE00397B |  | 2011 | [{"synthesis method": "solvothermal synthesis", "precursor": [{"name": "H4pdtc", "amount": "0.0255", "unit": "g"}, {"name": "Ce(NO3)3\u22c56H2O", "amount": "0.0651", "unit": "g"}], "solvent": [{"name": "", "amount": "10", "unit": "mL"}], "reducing agent": [{"name": "", "amount": "", "unit": ""}], "surfactant": [{"name": "", "amount": "", "unit": ""}], "pressure": "", "temperature": "130\u00b0C", "time": "48h", "heating rate": "2\u00b0C h-1", "cooling rate": "1\u00b0C h-1"}]
AMOZEI | {[Pr(Hpdtc)(H2O)3]·H2O}n | C9 H10 N1 O12 Pr1 | solvothermal synthesis | H4pdtc | 0.0255 g | PrCl3⋅6H2O | 0.0533 g | [8 empty] | 48h | 130°C |  | solvothermal synthesis | 10.1039/C0CE00397B |  | 2011 | [{"synthesis method": "solvothermal synthesis", "precursor": [{"name": "H4pdtc", "amount": "0.0255", "unit": "g"}, {"name": "PrCl3\u22c56H2O", "amount": "0.0533", "unit": "g"}], "solvent": [{"name": "", "amount": "10", "unit": "mL"}], "reducing agent": [{"name": "", "amount": "", "unit": ""}], "surfactant": [{"name": "", "amount": "", "unit": ""}], "pressure": "", "temperature": "130\u00b0C", "time": "48h", "heating rate": "2\u00b0C h-1", "cooling rate": "1\u00b0C h-1"}]
AMOZUY | {[Eu(Hpdtc)(H2O)2]·2H2O}n | C9 Eu1 H10 N1 O12 | solvothermal synthesis | H4pdtc | 0.0510 g | Eu2O3 | 0.0528 g | [8 empty] | 48h | 130°C |  | solvothermal synthesis | 10.1039/C0CE00397B |  | 2011 | [{"synthesis method": "solvothermal synthesis", "precursor": [{"name": "H4pdtc", "amount": "0.0510", "unit": "g"}, {"name": "Eu2O3", "amount": "0.0528", "unit": "g"}], "solvent": [{"name": "", "amount": "10", "unit": "mL"}], "reducing agent": [{"name": "HCl", "amount": "6", "unit": "mol L-1"}], "surfactant": [{"name": "", "amount": "", "unit": ""}], "pressure": "", "temperature": "130\u00b0C", "time": "48h", "heating rate": "2\u00b0C h-1", "cooling rate": "1\u00b0C h-1"}]
AMOZOS | {[Tb(Hpdtc)(H2O)2]·2H2O}n | C9 H10 N1 O12 Tb1 | solvothermal synthesis | H4pdtc | 0.0510 g | Tb4O7 | 0.0560 g | [8 empty] | 48h | 130°C |  | solvothermal synthesis | 10.1039/C0CE00397B |  | 2011 | [{"synthesis method": "solvothermal synthesis", "precursor": [{"name": "H4pdtc", "amount": "0.0510", "unit": "g"}, {"name": "Tb4O7", "amount": "0.0560", "unit": "g"}], "solvent": [{"name": "", "amount": "10", "unit": "mL"}], "reducing agent": [{"name": "HCl", "amount": "6", "unit": "mol L-1"}], "surfactant": [{"name": "", "amount": "", "unit": ""}], "pressure": "", "temperature": "130\u00b0C", "time": "48h", "heating rate": "2\u00b0C h-1", "cooling rate": "1\u00b0C h-1"}]
AMOZAE | {SmK(pdtc)(H2O)4}n | C9 H9 K1 N1 O12 Sm1 | solvothermal synthesis | H4pdtc | 0.0255 g | Sm(NO3)3⋅6H2O | 0.0666 g | [8 empty] | 48h | 130°C |  | solvothermal synthesis | 10.1039/C0CE00397B |  | 2011 | [{"synthesis method": "solvothermal synthesis", "precursor": [{"name": "H4pdtc", "amount": "0.0255", "unit": "g"}, {"name": "Sm(NO3)3\u22c56H2O", "amount": "0.0666", "unit": "g"}], "solvent": [{"name": "", "amount": "10", "unit": "mL"}], "reducing agent": [{"name": "", "amount": "10%", "unit": ""}], "surfactant": [{"name": "", "amount": "", "unit": ""}], "pressure": "", "temperature": "130\u00b0C", "time": "48h", "heating rate": "2\u00b0C h-1", "cooling rate": "1\u00b0C h-1"}]
BUPJOM | [Cd(L)(OAc)] | C15 Cd1 H14 N4 O5 | solvothermal synthesis | HL | 25.4 mg | Cd(OAc)2⋅2H2O | 26.6 mg | bpp | 9.90 mg | [5 empty] | sealed | 3 days | 140°C |  | solvothermal synthesis | 10.1039/B913639H |  | 2010 | [{"synthesis method": "solvothermal synthesis", "precursor": [{"name": "HL", "amount": "25.4", "unit": "mg"}, {"name": "Cd(OAc)2\u22c52H2O", "amount": "26.6", "unit": "mg"}, {"name": "bpp", "amount": "9.90", "unit": "mg"}], "solvent": [{"name": "", "amount": "2", "unit": "mL"}, {"name": "", "amount": "8", "unit": "mL"}], "reducing agent": [{"name": "", "amount": "", "unit": ""}], "surfactant": [{"name": "", "amount": "", "unit": ""}], "pressure": "sealed", "temperature": "140\u00b0C", "time": "3 days", "heating rate": "", "cooling rate": ""}]
BUPJUS | [Cd(L)(µ2-OH)] | C13 Cd1 H12 N4 O4 | solvothermal synthesis | HL | 25.4 mg | Cd(BF4)2⋅6H2O | 39.0 mg | bpp | 9.90 mg | [5 empty] | sealed | 3 days | 160°C |  | solvothermal synthesis | 10.1039/B913639H |  | 2010 | [{"synthesis method": "solvothermal synthesis", "precursor": [{"name": "HL", "amount": "25.4", "unit": "mg"}, {"name": "Cd(BF4)2\u22c56H2O", "amount": "39.0", "unit": "mg"}, {"name": "bpp", "amount": "9.90", "unit": "mg"}], "solvent": [{"name": "", "amount": "10", "unit": "mL"}], "reducing agent": [{"name": "", "amount": "", "unit": ""}], "surfactant": [{"name": "", "amount": "", "unit": ""}], "pressure": "sealed", "temperature": "160\u00b0C", "time": "3 days", "heating rate": "", "cooling rate": ""}]
BUPKAZ | [Cd2(L)2(µ3-SO4)(H2O)2] | C26 Cd2 H32 N8 O15 S1 | solvothermal synthesis | CdSO4⋅8/3H2O | 25.6 mg | [9 empty] | sealed |  |  |  | solvothermal synthesis | 10.1039/B913639H |  | 2010 | [{"synthesis method": "solvothermal synthesis", "precursor": [{"name": "CdSO4\u22c58/3H2O", "amount": "25.6", "unit": "mg"}], "solvent": [{"name": "", "amount": "", "unit": ""}], "reducing agent": [{"name": "", "amount": "", "unit": ""}], "surfactant": [{"name": "", "amount": "", "unit": ""}], "pressure": "sealed", "temperature": "", "time": "", "heating rate": "", "cooling rate": ""}]
BUPKED | [Cd(L)2] | C26 Cd1 H20 N8 O5 | solvothermal synthesis | CdCO3 | 8.60 mg | [9 empty] | sealed |  |  |  | solvothermal synthesis | 10.1039/B913639H |  | 2010 | [{"synthesis method": "solvothermal synthesis", "precursor": [{"name": "CdCO3", "amount": "8.60", "unit": "mg"}], "solvent": [{"name": "", "amount": "", "unit": ""}], "reducing agent": [{"name": "", "amount": "", "unit": ""}], "surfactant": [{"name": "", "amount": "", "unit": ""}], "pressure": "sealed", "temperature": "", "time": "", "heating rate": "", "cooling rate": ""}]
KIWZOI | [Zn2(fum)2(4-phpy)4(H2O)2] | C52 H44 N4 O10 Zn2 | chemical synthesis | 4-phpy | 0.031 g | Zn(NO3)2⋅6H2O | 0.059 g | H2fum | 0.023 g | Et3N | 0.021 g |  |  | MeOH, H2O, EtOH, MeOH and H2O |  | 3 days |  |  | chemical synthesis | 10.1039/C8NJ05526B |  | 2019 | [{"synthesis method": "chemical synthesis", "precursor": [{"name": "4-phpy", "amount": "0.031", "unit": "g"}, {"name": "Zn(NO3)2\u22c56H2O", "amount": "0.059", "unit": "g"}, {"name": "H2fum", "amount": "0.023", "unit": "g"}, {"name": "Et3N", "amount": "0.021", "unit": "g"}], "solution": [{"name": "MeOH", "amount": "2", "unit": "mL"}, {"name": "H2O", "amount": "2", "unit": "mL"}, {"name": "EtOH", "amount": "2", "unit": "mL"}, {"name": "MeOH and H2O", "amount": "2", "unit": "mL"}], "pressure": "", "temperature": "", "time": "3 days"}]
DUGFAO | {[Zn(bismip)]·2H2O}n | C32 H22 N4 O9 S2 Zn2 | solvothermal synthesis | Zn(NO3)2⋅6H2O | 30 mg | H2bismip | 33 mg | [8 empty] | 3 days | 120°C |  | solvothermal synthesis | 10.1039/C5NJ01005E |  | 2015 | [{"synthesis method": "solvothermal synthesis", "precursor": [{"name": "Zn(NO3)2\u22c56H2O", "amount": "30", "unit": "mg"}, {"name": "H2bismip", "amount": "33", "unit": "mg"}], "solvent": [{"name": "H2O", "amount": "2", "unit": "mL"}, {"name": "DMF", "amount": "2", "unit": "mL"}], "reducing agent": [{"name": "", "amount": "", "unit": ""}], "surfactant": [{"name": "", "amount": "", "unit": ""}], "pressure": "", "temperature": "120\u00b0C", "time": "3 days", "heating rate": "", "cooling rate": "5\u00b0C h-1"}]
DUGFES | {[Zn2(bismip)2(4,4'-bipy)]·2H2O}n | C42 H30 N6 O9 S2 Zn2 | solvothermal synthesis | Zn(NO3)2⋅6H2O | 30 mg | H2bismip | 33 mg | 4,4'-bipy | 16 mg | [6 empty] | 3 days | 120°C |  | solvothermal synthesis | 10.1039/C5NJ01005E |  | 2015 | [{"synthesis method": "solvothermal synthesis", "precursor": [{"name": "Zn(NO3)2\u22c56H2O", "amount": "30", "unit": "mg"}, {"name": "H2bismip", "amount": "33", "unit": "mg"}, {"name": "4,4'-bipy", "amount": "16", "unit": "mg"}], "solvent": [{"name": "H2O", "amount": "2", "unit": "mL"}, {"name": "DMF", "amount": "2", "unit": "mL"}], "reducing agent": [{"name": "", "amount": "", "unit": ""}], "surfactant": [{"name": "", "amount": "", "unit": ""}], "pressure": "", "temperature": "120\u00b0C", "time": "3 days", "heating rate": "", "cooling rate": "5\u00b0C h-1"}]
DUGFIW | {Zn2(bismip)2(phen)}n | C22 H14 N3 O4 S1 Zn1 | solvothermal synthesis | Zn(NO3)2⋅6H2O | 30 mg | H2bismip | 33 mg | phen | 20 mg | [6 empty] | 3 days | 120°C |  | solvothermal synthesis | 10.1039/C5NJ01005E |  | 2015 | [{"synthesis method": "solvothermal synthesis", "precursor": [{"name": "Zn(NO3)2\u22c56H2O", "amount": "30", "unit": "mg"}, {"name": "H2bismip", "amount": "33", "unit": "mg"}, {"name": "phen", "amount": "20", "unit": "mg"}], "solvent": [{"name": "H2O", "amount": "2", "unit": "mL"}, {"name": "DMF", "amount": "2", "unit": "mL"}], "reducing agent": [{"name": "", "amount": "", "unit": ""}], "surfactant": [{"name": "", "amount": "", "unit": ""}], "pressure": "", "temperature": "120\u00b0C", "time": "3 days", "heating rate": "", "cooling rate": "5\u00b0C h-1"}]
DUGBAK | {[Zn(bismip)(bimb)]2·2H2O·DMF}n | C53 H45 N9 O11 S2 Zn2 | solvothermal synthesis | Zn(NO3)2⋅6H2O | 30 mg | H2bismip | 33 mg | bimb | 29 g | [6 empty] | 3 days | 120°C |  | solvothermal synthesis | 10.1039/C5NJ01005E |  | 2015 | [{"synthesis method": "solvothermal synthesis", "precursor": [{"name": "Zn(NO3)2\u22c56H2O", "amount": "30", "unit": "mg"}, {"name": "H2bismip", "amount": "33", "unit": "mg"}, {"name": "bimb", "amount": "29", "unit": "g"}], "solvent": [{"name": "H2O", "amount": "2", "unit": "mL"}, {"name": "DMF", "amount": "2", "unit": "mL"}], "reducing agent": [{"name": "", "amount": "", "unit": ""}], "surfactant": [{"name": "", "amount": "", "unit": ""}], "pressure": "", "temperature": "120\u00b0C", "time": "3 days", "heating rate": "", "cooling rate": "5\u00b0C h-1"}]
HEVWIP | [{Cu3(CH3PO3CCl2PO2NC5H10)3(H2O)2}(H2O)3]2 | C42 Cl12 Cu6 H98 N6 O40 P12 | chemical synthesis | Na2CH3PO3CCl2PO2NC5H10 | 5.0 mg | Cu(NO3)2⋅2.5H2O | 3.0 mg | TMOS | 0.1 ml | [6 empty] | one week |  |  | chemical synthesis | 10.1039/B616077H |  | 2007 | [{"synthesis method": "chemical synthesis", "precursor": [{"name": "Na2CH3PO3CCl2PO2NC5H10", "amount": "5.0", "unit": "mg"}, {"name": "Cu(NO3)2\u22c52.5H2O", "amount": "3.0", "unit": "mg"}, {"name": "TMOS", "amount": "0.1", "unit": "ml"}], "solution": [{"name": "", "amount": "0.45", "unit": "ml"}], "pressure": "", "temperature": "", "time": "one week"}]
HEVWOV | [Mg(CH3PO3CCl2PO2NC5H10)(H2O)3]n | C7 Cl2 H19 Mg1 N1 O8 P2 | chemical synthesis | Na2CH3PO3CCl2PO2NC5H10 | 5.0 mg | Mg(NO3)2⋅6H2O | 3.3 mg | TMOS | 0.1 ml | [9 empty] | chemical synthesis | 10.1039/B616077H |  | 2007 | [{"synthesis method": "chemical synthesis", "precursor": [{"name": "Na2CH3PO3CCl2PO2NC5H10", "amount": "5.0", "unit": "mg"}, {"name": "Mg(NO3)2\u22c56H2O", "amount": "3.3", "unit": "mg"}, {"name": "TMOS", "amount": "0.1", "unit": "ml"}], "solution": [{"name": "", "amount": "0.45", "unit": "ml"}], "pressure": "", "temperature": "", "time": ""}]
HEVWUB | [{NaZn1.5(CH3PO3CCl2PO2NC5H10)2(H2O)2}(H2O)]n | C28 Cl8 H64 N4 Na2 O26 P8 Zn3 | chemical synthesis | Na2CH3PO3CCl2PO2NC5H10 | 20.0 mg | Zn(NO3)2⋅6H2O | 14.0 mg | TMOS | 0.1 ml | [6 empty] | one week |  |  | chemical synthesis | 10.1039/B616077H |  | 2007 | [{"synthesis method": "chemical synthesis", "precursor": [{"name": "Na2CH3PO3CCl2PO2NC5H10", "amount": "20.0", "unit": "mg"}, {"name": "Zn(NO3)2\u22c56H2O", "amount": "14.0", "unit": "mg"}, {"name": "TMOS", "amount": "0.1", "unit": "ml"}], "solution": [{"name": "", "amount": "0.45", "unit": "ml"}], "pressure": "", "temperature": "", "time": "one week"}]
HEVXAI | [{Cd(CH3PO3CCl2PO2NC5H10)(H2O)3}(H2O)]n | C7 Cd1 Cl2 H21 N1 O9 P2 | chemical synthesis | Na2CH3PO3CCl2PO2NC5H10 | 5.0 mg | Cd(NO3)2⋅4H2O | 3.97 mg | TMOS | 0.2 ml | [9 empty] | chemical synthesis | 10.1039/B616077H |  | 2007 | [{"synthesis method": "chemical synthesis", "precursor": [{"name": "Na2CH3PO3CCl2PO2NC5H10", "amount": "5.0", "unit": "mg"}, {"name": "Cd(NO3)2\u22c54H2O", "amount": "3.97", "unit": "mg"}, {"name": "TMOS", "amount": "0.2", "unit": "ml"}], "solution": [{"name": "", "amount": "0.9", "unit": "ml"}], "pressure": "", "temperature": "", "time": ""}]
IBOSAT | [C6N4H21][Zn(HPO4)2(H2PO4)] | C6 H25 N4 O12 P3 Zn1 | solvothermal synthesis | ZnO | 0.221 g | H3PO4 | 0.13 ml | TREN | 0.23 ml | [6 empty] | 2 days | 180°C |  | solvothermal synthesis, drying | 10.1039/B008286O |  | 2001 | [{"synthesis method": "solvothermal synthesis", "precursor": [{"name": "ZnO", "amount": "0.221", "unit": "g"}, {"name": "H3PO4", "amount": "0.13", "unit": "ml"}, {"name": "TREN", "amount": "0.23", "unit": "ml"}], "solvent": [{"name": "", "amount": "2.7", "unit": "ml"}], "reducing agent": [{"name": "", "amount": "", "unit": ""}], "surfactant": [{"name": "", "amount": "", "unit": ""}], "pressure": "", "temperature": "180\u00b0C", "time": "2 days", "heating rate": "", "cooling rate": ""}, {"synthesis method": "drying", "pressure": "", "temperature": "", "atmosphere": "ambient", "time": ""}]
IBOSIB | [C6N4H21][NH4][Zn6(PO4)4(HPO4)2]H2O | C6 H29 N5 O25 P6 Zn6 | [16 empty] | hydrothermal synthesis | 10.1039/B008286O |  | 2001 | [{"synthesis method": "hydrothermal synthesis", "precursor": [{"name": "II", "amount": "0.5", "unit": "g"}, {"name": "Zn(OAc)2", "amount": "0.214", "unit": "g"}], "solvent": [{"name": "", "amount": "1.8", "unit": "ml"}], "reducing agent": [{"name": "", "amount": "", "unit": ""}], "surfactant": [{"name": "", "amount": "", "unit": ""}], "pressure": "", "temperature": "180\u00b0C", "time": "24 h", "heating rate": "", "cooling rate": ""}]
IBOTAU | [C6N4H21]4[Zn7(PO4)6]3 | C24 H84 N16 O72 P18 Zn21 | [16 empty] | hydrothermal synthesis, drying | 10.1039/B008286O |  | 2001 | [{"synthesis method": "hydrothermal synthesis", "precursor": [{"name": "ZnO", "amount": "", "unit": ""}, {"name": "H3PO4", "amount": "", "unit": ""}, {"name": "TREN", "amount": "", "unit": ""}], "solvent": [{"name": "", "amount": "", "unit": ""}], "reducing agent": [{"name": "", "amount": "", "unit": ""}], "surfactant": [{"name": "", "amount": "", "unit": ""}], "pressure": "", "temperature": "180\u00b0C", "time": "48 h", "heating rate": "", "cooling rate": ""}, {"synthesis method": "drying", "pressure": "", "temperature": "", "atmosphere": "ambient", "time": ""}]
YIBPOQ | [Na2Fe2(OMe)2(L1)4(NO3)2]·2MeOH | C40 Fe2 H52 N6 Na2 O18 | chemical synthesis | Fe(NO3)3⋅9H2O | 0.25 g | L1H | 0.102 g | NaOMe | 0.066 g | [6 empty] | 4 h |  |  | chemical synthesis, chemical synthesis | 10.1039/C3DT51131F |  | 2013 | [{"synthesis method": "chemical synthesis", "precursor": [{"name": "[Fe3O(O2CPh)6(MeOH)3](NO3)", "amount": "0.50", "unit": "g"}, {"name": "L1H", "amount": "0.08", "unit": "g"}, {"name": "NaOMe", "amount": "0.025", "unit": "g"}], "solution": [{"name": "", "amount": "30", "unit": "cm3"}], "pressure": "", "temperature": "", "time": "2 h"}, {"synthesis method": "chemical synthesis", "precursor": [{"name": "Fe(NO3)3\u22c59H2O", "amount": "0.25", "unit": "g"}, {"name": "L1H", "amount": "0.102", "unit": "g"}, {"name": "NaOMe", "amount": "0.066", "unit": "g"}], "solution": [{"name": "", "amount": "30", "unit": "cm3"}], "pressure": "", "temperature": "", "time": "4 h"}]
YIBQAD | [Na2Ni2(N3)2(L1)4(MeCN)2] | C40 H46 N12 Na2 Ni2 O8 | chemical synthesis | Ni(NO3)2⋅6H2O | 0.25 g | L1H | 0.142 g |  | 0.011 g | NaN3 | 0.112 g |  |  |  |  | 5 h |  |  | chemical synthesis | 10.1039/C3DT51131F |  | 2013 | [{"synthesis method": "chemical synthesis", "precursor": [{"name": "Ni(NO3)2\u22c56H2O", "amount": "0.25", "unit": "g"}, {"name": "L1H", "amount": "0.142", "unit": "g"}, {"name": "", "amount": "0.011", "unit": "g"}, {"name": "NaN3", "amount": "0.112", "unit": "g"}], "solution": [{"name": "", "amount": "25", "unit": "cm3"}], "pressure": "", "temperature": "", "time": "5 h"}]
YIBPUW | [Na3Ni2(L1)6](ClO4) | C54 Cl1 H60 N6 Na3 Ni2 O16 | chemical synthesis | Ni(ClO4)2⋅6H2O | 0.25 g | L1H | 0.11 g |  | 0.04 g | [6 empty] | 4 h |  |  | chemical synthesis | 10.1039/C3DT51131F |  | 2013 | [{"synthesis method": "chemical synthesis", "precursor": [{"name": "Ni(ClO4)2\u22c56H2O", "amount": "0.25", "unit": "g"}, {"name": "L1H", "amount": "0.11", "unit": "g"}, {"name": "", "amount": "0.04", "unit": "g"}], "solution": [{"name": "", "amount": "30", "unit": "cm3"}], "pressure": "", "temperature": "", "time": "4 h"}]
YIBPIK | [Mn(L1)2Cl]n | C18 Cl1 H20 Mn1 N2 O4 | chemical synthesis | MnCl2⋅4H2O | 0.25 g | L1H | 0.208 g | NaOH | 0.05 g | [6 empty] | 4 h | room temperature |  | chemical synthesis | 10.1039/C3DT51131F |  | 2013 | [{"synthesis method": "chemical synthesis", "precursor": [{"name": "MnCl2\u22c54H2O", "amount": "0.25", "unit": "g"}, {"name": "L1H", "amount": "0.208", "unit": "g"}, {"name": "NaOH", "amount": "0.05", "unit": "g"}], "solution": [{"name": "", "amount": "25", "unit": "cm3"}], "pressure": "", "temperature": "room temperature", "time": "4 h"}]
YIBPAC | [MnIII3MnIV(O)3(OEt)(OAc)3(L1)3] | C35 H44 Mn4 N3 O16 | chemical synthesis | Mn(OAc)2⋅4H2O | 0.245 g | L1H | 0.164 g | [8 empty] | 24 h |  |  | chemical synthesis | 10.1039/C3DT51131F |  | 2013 | [{"synthesis method": "chemical synthesis", "precursor": [{"name": "Mn(OAc)2\u22c54H2O", "amount": "0.245", "unit": "g"}, {"name": "L1H", "amount": "0.164", "unit": "g"}], "solution": [{"name": "", "amount": "25", "unit": "cm3"}], "pressure": "", "temperature": "", "time": "24 h"}]
YIBPEG | [Ni4(μ3-OMe)4(L2)4(MeOH)4] | C40 H60 N4 Ni4 O16 | chemical synthesis | Ni(NO3)2⋅6H2O | 0.245 g | L2H | 0.164 g | [8 empty] | 4 h |  |  | chemical synthesis | 10.1039/C3DT51131F |  | 2013 | [{"synthesis method": "chemical synthesis", "precursor": [{"name": "Ni(NO3)2\u22c56H2O", "amount": "0.245", "unit": "g"}, {"name": "L2H", "amount": "0.164", "unit": "g"}], "solution": [{"name": "", "amount": "25", "unit": "cm3"}], "pressure": "", "temperature": "", "time": "4 h"}]
ROVNAT | Co(NCS)2(4-(3-phenylpropyl)pyridine)4 | C58 Co1 H60 N6 S2 | chemical synthesis | Co(NCS)2 | 43.8 mg | 4-(3-phenylpropyl)pyridine | 192.6 μL | [6 empty] | ethanol |  | 1 day | 80°C |  | chemical synthesis | 10.1039/C4DT02271H |  | 2014 | [{"synthesis method": "chemical synthesis", "precursor": [{"name": "Co(NCS)2", "amount": "43.8", "unit": "mg"}, {"name": "4-(3-phenylpropyl)pyridine", "amount": "192.6", "unit": "\u03bcL"}], "solution": [{"name": "ethanol", "amount": "1.5", "unit": "mL"}], "pressure": "", "temperature": "80\u00b0C", "time": "1 day"}]
ROVNEX | [Co(NCS)2(4-(3-phenylpropyl)pyridine)2]n | C30 Co1 H30 N4 S2 | chemical synthesis | Co(NCS)2 | 175.1 mg | 4-(3-phenylpropyl)pyridine | 192.6 μL | [6 empty] | H2O |  | 3 days |  |  | chemical synthesis, chemical synthesis | 10.1039/C4DT02271H |  | 2014 | [{"synthesis method": "chemical synthesis", "precursor": [{"name": "Co(NCS)2", "amount": "43.8", "unit": "mg"}, {"name": "4-(3-phenylpropyl)pyridine", "amount": "96.3", "unit": "\u03bcL"}], "solution": [{"name": "ethanol", "amount": "1.5", "unit": "mL"}], "pressure": "", "temperature": "", "time": "1 week"}, {"synthesis method": "chemical synthesis", "precursor": [{"name": "Co(NCS)2", "amount": "175.1", "unit": "mg"}, {"name": "4-(3-phenylpropyl)pyridine", "amount": "192.6", "unit": "\u03bcL"}], "solution": [{"name": "H2O", "amount": "5", "unit": "mL"}], "pressure": "", "temperature": "", "time": "3 days"}]
HESWAG01 | 1 | B1 C1 D1 H1 H2 N1 O4 P1 Zn2 | solvothermal synthesis | zinc acetate | 3 stoichiometric ratio | phosphoric acid | 1.5 stoichiometric ratio | 2-amino-1,4-benzenedicarboxylic acid | 1.5 stoichiometric ratio | [6 empty] | one day | 160°C |  | solvothermal synthesis, filtration | 10.1039/C8CC09289C |  | 2019 | [{"synthesis method": "solvothermal synthesis", "precursor": [{"name": "zinc acetate", "amount": "3", "unit": "stoichiometric ratio"}, {"name": "phosphoric acid", "amount": "1.5", "unit": "stoichiometric ratio"}, {"name": "2-amino-1,4-benzenedicarboxylic acid", "amount": "1.5", "unit": "stoichiometric ratio"}], "solvent": [{"name": "deionized water", "amount": "2", "unit": "ml"}], "reducing agent": [{"name": "", "amount": "", "unit": ""}], "surfactant": [{"name": "", "amount": "", "unit": ""}], "pressure": "", "temperature": "160\u00b0C", "time": "one day", "heating rate": "", "cooling rate": ""}, {"synthesis method": "filtration", "time": "", "atmosphere": "", "pressure": ""}]
QAKGUE | 1 | C42 Fe1 H24 Mn2 N24 | chemical synthesis | Na(dca) | 270 mg | Mn(ClO4)2⋅4H2O | 360 mg | [Fe(bipy)3](ClO4)2 | 360 mg |  |  |  |  | -water solution, -water solution |  | 24 h |  |  | chemical synthesis | 10.1039/B007080G |  | 2000 | [{"synthesis method": "chemical synthesis", "precursor": [{"name": "Na(dca)", "amount": "270", "unit": "mg"}, {"name": "Mn(ClO4)2\u22c54H2O", "amount": "360", "unit": "mg"}, {"name": "[Fe(bipy)3](ClO4)2", "amount": "360", "unit": "mg"}], "solution": [{"name": "-water solution", "amount": "5", "unit": "ml"}, {"name": "-water solution", "amount": "10", "unit": "ml"}], "pressure": "", "temperature": "", "time": "24 h"}]
QAKHAL | 2 | C42 Fe3 H24 N24 | chemical synthesis | Na(dca) | 103 mg | Fe(BF4)2⋅6H2O | 129 mg | [Fe(bipy)3](ClO4)2 | 135 mg |  |  |  |  | - solution, - solution |  | 2 days |  |  | chemical synthesis | 10.1039/B007080G |  | 2000 | [{"synthesis method": "chemical synthesis", "precursor": [{"name": "Na(dca)", "amount": "103", "unit": "mg"}, {"name": "Fe(BF4)2\u22c56H2O", "amount": "129", "unit": "mg"}, {"name": "[Fe(bipy)3](ClO4)2", "amount": "135", "unit": "mg"}], "solution": [{"name": "- solution", "amount": "10", "unit": "ml"}, {"name": "- solution", "amount": "25", "unit": "ml"}], "pressure": "", "temperature": "", "time": "2 days"}]
QAKHEP | 3 | C42 H24 Mn2 N24 Ni1 | chemical synthesis | Ni(bipy)3(NO3)2 | 162 mg | Na(dca) | 140 mg | Mn(NO3)2⋅4H2O | 125 mg |  |  |  |  | - solution, - solution |  | 2 days |  |  | chemical synthesis | 10.1039/B007080G |  | 2000 | [{"synthesis method": "chemical synthesis", "precursor": [{"name": "Ni(bipy)3(NO3)2", "amount": "162", "unit": "mg"}, {"name": "Na(dca)", "amount": "140", "unit": "mg"}, {"name": "Mn(NO3)2\u22c54H2O", "amount": "125", "unit": "mg"}], "solution": [{"name": "- solution", "amount": "10", "unit": "ml"}, {"name": "- solution", "amount": "10", "unit": "ml"}], "pressure": "", "temperature": "", "time": "2 days"}]
ZEGSUB | Ca6(C12H14O4)4(CO3)(OH)2(H2O)x | Ca6(C12H14O4)4(CO3)(OH)2(H2O)x | solvothermal synthesis | Ca(NO3)2⋅4H2O | 0.73 g | 1,3-adamantane dicarboxylic acid | 0.44 g | 1,3-adamantane dicarboxylic acid | [7 empty] | 24 h | 140°C |  | chemical synthesis, solvothermal synthesis, washing, drying | 10.1039/C2DT30651D |  | 2012 | [{"synthesis method": "chemical synthesis", "precursor": [{"name": "CaCO3", "amount": "52", "unit": "w%"}, {"name": "Ca(OH)2", "amount": "48", "unit": "w%"}, {"name": "1,3-adamantane dicarboxylic acid", "amount": "", "unit": ""}], "solution": [{"name": "", "amount": "", "unit": ""}], "pressure": "", "temperature": "140\u00b0C", "time": "24 h"}, {"synthesis method": "solvothermal synthesis", "precursor": [{"name": "Ca(NO3)2\u22c54H2O", "amount": "0.73", "unit": "g"}, {"name": "1,3-adamantane dicarboxylic acid", "amount": "0.44", "unit": "g"}], "solvent": [{"name": "", "amount": "19.61", "unit": "g"}, {"name": "", "amount": "0.30", "unit": "g"}], "reducing agent": [{"name": "", "amount": "0.19", "unit": "g"}], "surfactant": [{"name": "", "amount": "", "unit": ""}], "pressure": "", "temperature": "140\u00b0C", "time": "24 h", "heating rate": "", "cooling rate": "rapidly to room temperature"}, {"synthesis method": "washing", "washing solution": "distilled", "amount": ""}, {"synthesis method": "drying", "pressure": "", "temperature": "", "atmosphere": "", "time": ""}]
BEPBAB | {[M2(TCNQ)3(H2O)6]·TCNQ}n | C24 Ca1 H14 N8 O3 | chemical synthesis | MCl2⋅nH2O | 0.1 mmol | Li(TCNQ) | 0.2 mmol | [6 empty] | CH3OH, degassed |  |  |  |  | chemical synthesis, drying | 10.1039/C3DT50261A |  | 2013 | [{"synthesis method": "chemical synthesis", "precursor": [{"name": "MCl2\u22c5nH2O", "amount": "0.1", "unit": "mmol"}, {"name": "Li(TCNQ)", "amount": "0.2", "unit": "mmol"}], "solution": [{"name": "CH3OH", "amount": "20", "unit": "mL"}, {"name": "degassed", "amount": "20", "unit": "mL"}], "pressure": "", "temperature": "", "time": ""}, {"synthesis method": "drying", "pressure": "", "temperature": "", "atmosphere": "vacuum", "time": ""}]
BENZOL | {[M2(TCNQ)3(H2O)6]·TCNQ}n | C24 H14 N8 O3 Sr1 | chemical synthesis | MCl2⋅nH2O | 0.1 mmol | Li(TCNQ) | 0.2 mmol | [6 empty] | CH3OH, degassed |  |  |  |  | chemical synthesis, drying | 10.1039/C3DT50261A |  | 2013 | [{"synthesis method": "chemical synthesis", "precursor": [{"name": "MCl2\u22c5nH2O", "amount": "0.1", "unit": "mmol"}, {"name": "Li(TCNQ)", "amount": "0.2", "unit": "mmol"}], "solution": [{"name": "CH3OH", "amount": "20", "unit": "mL"}, {"name": "degassed", "amount": "20", "unit": "mL"}], "pressure": "", "temperature": "", "time": ""}, {"synthesis method": "drying", "pressure": "", "temperature": "", "atmosphere": "vacuum", "time": ""}]
BENZUR | {[M2(TCNQ)3(H2O)6]·TCNQ}n | Ba1 C24 H14 N8 O3 | chemical synthesis | MCl2⋅nH2O | 0.1 mmol | Li(TCNQ) | 0.2 mmol | [6 empty] | CH3OH, degassed |  |  |  |  | chemical synthesis, drying | 10.1039/C3DT50261A |  | 2013 | [{"synthesis method": "chemical synthesis", "precursor": [{"name": "MCl2\u22c5nH2O", "amount": "0.1", "unit": "mmol"}, {"name": "Li(TCNQ)", "amount": "0.2", "unit": "mmol"}], "solution": [{"name": "CH3OH", "amount": "20", "unit": "mL"}, {"name": "degassed", "amount": "20", "unit": "mL"}], "pressure": "", "temperature": "", "time": ""}, {"synthesis method": "drying", "pressure": "", "temperature": "", "atmosphere": "vacuum", "time": ""}]
SAGDUC | [Cu3(2,2'-bpy)3(inic)(OH)(H2O)][GeW12O40]·1.5H2O | C36 Cu3 Ge1 H34 N7 O45.5 W12 | solvothermal synthesis | Na2WO4⋅2H2O | 0.659 g | GeO2 | 0.105 g | CuCl2⋅2H2O | 0.171 g | isonicotinic acid | 0.062 g | 2,2'-bpy | 0.077 g |  | autogenous | 5 days | 160 °C | 2 | solvothermal synthesis, pH adjustment, washing, drying | 10.1039/C5DT04413H |  | 2016 | [{"synthesis method": "solvothermal synthesis", "precursor": [{"name": "Na2WO4\u22c52H2O", "amount": "0.659", "unit": "g"}, {"name": "GeO2", "amount": "0.105", "unit": "g"}, {"name": "CuCl2\u22c52H2O", "amount": "0.171", "unit": "g"}, {"name": "isonicotinic acid", "amount": "0.062", "unit": "g"}, {"name": "2,2'-bpy", "amount": "0.077", "unit": "g"}, {"name": "SeO2", "amount": "0.111", "unit": "g"}], "solvent": [{"name": "distilled water", "amount": "15", "unit": "ml"}], "reducing agent": [{"name": "", "amount": "", "unit": ""}], "surfactant": [{"name": "", "amount": "", "unit": ""}], "pressure": "autogenous", "temperature": "160 \u00b0C", "time": "5 days", "heating rate": "", "cooling rate": "room temperature"}, {"synthesis method": "pH adjustment", "pH": "2", "modulator": "HCl solution"}, {"synthesis method": "washing", "washing solution": "water", "amount": ""}, {"synthesis method": "drying", "pressure": "", "temperature": "room temperature", "atmosphere": "", "time": ""}]
SAGFAK | [Cu2(phen)2(μ2-Cl)2(inic)]2[H2GeW12O40] | C60 Cl4 Cu4 Ge1 H46 N10 O46 W12 | solvothermal synthesis | Na2WO4⋅2H2O | 0.659 g | GeO2 | 0.105 g | CuCl2⋅2H2O | 0.171 g | isonicotinic acid | 0.062 g | phen | 0.099 g |  | autogenous | 5 days | 160 °C | 2.5 | solvothermal synthesis, pH adjustment, washing, drying | 10.1039/C5DT04413H |  | 2016 | [{"synthesis method": "solvothermal synthesis", "precursor": [{"name": "Na2WO4\u22c52H2O", "amount": "0.659", "unit": "g"}, {"name": "GeO2", "amount": "0.105", "unit": "g"}, {"name": "CuCl2\u22c52H2O", "amount": "0.171", "unit": "g"}, {"name": "isonicotinic acid", "amount": "0.062", "unit": "g"}, {"name": "phen", "amount": "0.099", "unit": "g"}, {"name": "SeO2", "amount": "0.111", "unit": "g"}], "solvent": [{"name": "distilled water", "amount": "15", "unit": "ml"}], "reducing agent": [{"name": "", "amount": "", "unit": ""}], "surfactant": [{"name": "", "amount": "", "unit": ""}], "pressure": "autogenous", "temperature": "160 \u00b0C", "time": "5 days", "heating rate": "", "cooling rate": "room temperature"}, {"synthesis method": "pH adjustment", "pH": "2.5", "modulator": "HCl solution"}, {"synthesis method": "washing", "washing solution": "water", "amount": ""}, {"synthesis method": "drying", "pressure": "", "temperature": "room temperature", "atmosphere": "", "time": ""}]
SAGFEO | [Cu2(phen)2(μ2-Cl)Cl(nic)]2[H2GeW12O40] | C60 Cl4 Cu4 Ge1 H42 N10 O44 W12 | solvothermal synthesis | Na2WO4⋅2H2O | 0.661 g | GeO2 | 0.110 g | CuCl2⋅2H2O | 0.342 g | nicotinic acid | 0.124 g | phen | 0.10 g |  | autogenous | 3 days | 160 °C | 1.5 | solvothermal synthesis, pH adjustment, washing, drying | 10.1039/C5DT04413H |  | 2016 | [{"synthesis method": "solvothermal synthesis", "precursor": [{"name": "Na2WO4\u22c52H2O", "amount": "0.661", "unit": "g"}, {"name": "GeO2", "amount": "0.110", "unit": "g"}, {"name": "CuCl2\u22c52H2O", "amount": "0.342", "unit": "g"}, {"name": "nicotinic acid", "amount": "0.124", "unit": "g"}, {"name": "phen", "amount": "0.10", "unit": "g"}, {"name": "NaOH", "amount": "0.081", "unit": "g"}], "solvent": [{"name": "distilled water", "amount": "15", "unit": "ml"}], "reducing agent": [{"name": "", "amount": "", "unit": ""}], "surfactant": [{"name": "", "amount": "", "unit": ""}], "pressure": "autogenous", "temperature": "160 \u00b0C", "time": "3 days", "heating rate": "", "cooling rate": "room temperature"}, {"synthesis method": "pH adjustment", "pH": "1.5", "modulator": "HCl solution"}, {"synthesis method": "washing", "washing solution": "water", "amount": ""}, {"synthesis method": "drying", "pressure": "", "temperature": "room temperature", "atmosphere": "", "time": ""}]
SAGFIS | [Cu2(2,2'-bpy)2(hnic)Cl]2[H2GeW12O40] | C52 Cl2 Cu4 Ge1 H40 N10 O46 W12 | solvothermal synthesis | Na2WO4⋅2H2O | 0.660 g | GeO2 | 0.112 g | CuSO4⋅5H2O | 0.500 g | nicotinic acid | 0.063 g | 2,2'-bpy | 0.079 g |  | autogenous | 3 days | 160 °C | 3.0 | solvothermal synthesis, pH adjustment, washing, drying | 10.1039/C5DT04413H |  | 2016 | [{"synthesis method": "solvothermal synthesis", "precursor": [{"name": "Na2WO4\u22c52H2O", "amount": "0.660", "unit": "g"}, {"name": "GeO2", "amount": "0.112", "unit": "g"}, {"name": "CuSO4\u22c55H2O", "amount": "0.500", "unit": "g"}, {"name": "nicotinic acid", "amount": "0.063", "unit": "g"}, {"name": "2,2'-bpy", "amount": "0.079", "unit": "g"}, {"name": "NaOH", "amount": "0.085", "unit": "g"}], "solvent": [{"name": "distilled water", "amount": "15", "unit": "ml"}], "reducing agent": [{"name": "", "amount": "", "unit": ""}], "surfactant": [{"name": "", "amount": "", "unit": ""}], "pressure": "autogenous", "temperature": "160 \u00b0C", "time": "3 days", "heating rate": "", "cooling rate": "room temperature"}, {"synthesis method": "pH adjustment", "pH": "3.0", "modulator": "HCl solution"}, {"synthesis method": "washing", "washing solution": "water", "amount": ""}, {"synthesis method": "drying", "pressure": "", "temperature": "room temperature", "atmosphere": "", "time": ""}]
SAGFOY | [Cu(phen)(inic)H2O][Cu2(phen)2(inic)2(H2O)][H3As2W18O62] | As2 C54 Cu3 H49 N9 O73 W18 | solvothermal synthesis | Na2WO4⋅2H2O | 0.660 g | NaAsO2 | 0.130 g | CuCl2⋅2H2O | 0.350 g | isonicotinic acid | 0.061 g | phen | 0.099 g |  | autogenous | 5 days | 160 °C | 3 | solvothermal synthesis, pH adjustment, washing, drying | 10.1039/C5DT04413H |  | 2016 | [{"synthesis method": "solvothermal synthesis", "precursor": [{"name": "Na2WO4\u22c52H2O", "amount": "0.660", "unit": "g"}, {"name": "NaAsO2", "amount": "0.130", "unit": "g"}, {"name": "CuCl2\u22c52H2O", "amount": "0.350", "unit": "g"}, {"name": "isonicotinic acid", "amount": "0.061", "unit": "g"}, {"name": "phen", "amount": "0.099", "unit": "g"}], "solvent": [{"name": "distilled water", "amount": "15", "unit": "ml"}], "reducing agent": [{"name": "", "amount": "", "unit": ""}], "surfactant": [{"name": "", "amount": "", "unit": ""}], "pressure": "autogenous", "temperature": "160 \u00b0C", "time": "5 days", "heating rate": "", "cooling rate": "room temperature"}, {"synthesis method": "pH adjustment", "pH": "3", "modulator": "HCl solution"}, {"synthesis method": "washing", "washing solution": "water", "amount": ""}, {"synthesis method": "drying", "pressure": "", "temperature": "room temperature", "atmosphere": "", "time": ""}]
ESAPET | Pb(Val)2(H2O)2(NO3)2 | C10 H26 N4 O12 Pb1 | [16 empty] | filtration | 10.1039/B311599B |  | 2004 | [{"synthesis method": "filtration", "time": "1 week", "atmosphere": "", "pressure": ""}]
ALIXID | [H3O]2[Co3(MDIP)2]·2DMF | C40 Co3 H36 N2 O20 | solvothermal synthesis | CoO | 0.0150 g | H4MDIP | 0.0344 g | [8 empty] | 3 days | 105°C |  | solvothermal synthesis | 10.1039/C001655A |  | 2010 | [{"synthesis method": "solvothermal synthesis", "precursor": [{"name": "CoO", "amount": "0.0150", "unit": "g"}, {"name": "H4MDIP", "amount": "0.0344", "unit": "g"}], "solvent": [{"name": "H2O", "amount": "1.5", "unit": "mL"}], "reducing agent": [{"name": "", "amount": "", "unit": ""}], "surfactant": [{"name": "", "amount": "", "unit": ""}], "pressure": "", "temperature": "105\u00b0C", "time": "3 days", "heating rate": "10\u00b0C h-1", "cooling rate": "10\u00b0C h-1"}]
ALIXOJ | [Ni2(HMDIP)(μ2-OH)(H2O)3(DMF)] | C20 H39 N1 Ni2 O21 | solvothermal synthesis | NiO | 0.0150 g | H4MDIP | 0.0344 g | [8 empty] | 3 days | 105°C |  | solvothermal synthesis | 10.1039/C001655A |  | 2010 | [{"synthesis method": "solvothermal synthesis", "precursor": [{"name": "NiO", "amount": "0.0150", "unit": "g"}, {"name": "H4MDIP", "amount": "0.0344", "unit": "g"}], "solvent": [{"name": "H2O", "amount": "1.5", "unit": "mL"}], "reducing agent": [{"name": "", "amount": "", "unit": ""}], "surfactant": [{"name": "", "amount": "", "unit": ""}], "pressure": "", "temperature": "105\u00b0C", "time": "3 days", "heating rate": "10\u00b0C h-1", "cooling rate": "10\u00b0C h-1"}]
ALIXUP | [Cu3(MDIP)(μ2-OH)2(H2O)4]·6.5H2O | C17 Cu3 H31 O20.50 | chemical synthesis | Cu(NO3)2⋅3H2O | 0.0482 g | H4MDIP | 0.0344 g | [9 empty] | room temperature |  | chemical synthesis, filtration | 10.1039/C001655A |  | 2010 | [{"synthesis method": "chemical synthesis", "precursor": [{"name": "Cu(NO3)2\u22c53H2O", "amount": "0.0482", "unit": "g"}, {"name": "H4MDIP", "amount": "0.0344", "unit": "g"}], "solvent": [{"name": "H2O", "amount": "15", "unit": "mL"}], "pressure": "", "temperature": "room temperature", "time": ""}, {"synthesis method": "filtration", "time": "", "atmosphere": "", "pressure": ""}]
HOHDAL | [Zn2(bpma)2(adc)2]n | C34 H30 N6 O8 Zn2 | chemical synthesis | acetylene dicarboxylic acid | 14 mg | Zn(OAc)2⋅2H2O | 27.5 mg | bpma | 26.5 mg |  |  |  |  | methanol |  |  |  |  | chemical synthesis | 10.1039/C4RA03928A |  | 2014 | [{"synthesis method": "chemical synthesis", "precursor": [{"name": "acetylene dicarboxylic acid", "amount": "14", "unit": "mg"}, {"name": "Zn(OAc)2\u22c52H2O", "amount": "27.5", "unit": "mg"}, {"name": "bpma", "amount": "26.5", "unit": "mg"}], "solution": [{"name": "methanol", "amount": "3", "unit": "mL"}], "pressure": "", "temperature": "", "time": ""}]
HOHDEP | [Zn2(bpea)2(adc)2]n | C36 H34 N6 O8 Zn2 | chemical synthesis | acetylene dicarboxylic acid | 14 mg | Zn(OAc)2⋅2H2O | 27.5 mg | bpea | 28 mg |  |  |  |  | methanol |  |  |  |  | chemical synthesis | 10.1039/C4RA03928A |  | 2014 | [{"synthesis method": "chemical synthesis", "precursor": [{"name": "acetylene dicarboxylic acid", "amount": "14", "unit": "mg"}, {"name": "Zn(OAc)2\u22c52H2O", "amount": "27.5", "unit": "mg"}, {"name": "bpea", "amount": "28", "unit": "mg"}], "solution": [{"name": "methanol", "amount": "3", "unit": "mL"}], "pressure": "", "temperature": "", "time": ""}]
HOHDIT | {[Zn2(bpta)2(adc)2]·2H2O}n | C40 H46 N6 O10 Zn2 | chemical synthesis | acetylene dicarboxylic acid | 14 mg | Zn(OAc)2⋅2H2O | 27.5 mg | bpta | 32 mg |  |  |  |  | methanol |  |  |  |  | chemical synthesis | 10.1039/C4RA03928A |  | 2014 | [{"synthesis method": "chemical synthesis", "precursor": [{"name": "acetylene dicarboxylic acid", "amount": "14", "unit": "mg"}, {"name": "Zn(OAc)2\u22c52H2O", "amount": "27.5", "unit": "mg"}, {"name": "bpta", "amount": "32", "unit": "mg"}], "solution": [{"name": "methanol", "amount": "3", "unit": "mL"}], "pressure": "", "temperature": "", "time": ""}]
HOHDOZ | [Cd2(bpea)2(adc)2]n | C36 Cd2 H34 N6 O8 | chemical synthesis | acetylene dicarboxylic acid | 14 mg | Cd(OAc)2⋅2H2O | 33.5 mg | bpea | 28 mg |  |  |  |  | methanol |  |  |  |  | chemical synthesis | 10.1039/C4RA03928A |  | 2014 | [{"synthesis method": "chemical synthesis", "precursor": [{"name": "acetylene dicarboxylic acid", "amount": "14", "unit": "mg"}, {"name": "Cd(OAc)2\u22c52H2O", "amount": "33.5", "unit": "mg"}, {"name": "bpea", "amount": "28", "unit": "mg"}], "solution": [{"name": "methanol", "amount": "3", "unit": "mL"}], "pressure": "", "temperature": "", "time": ""}]
HOHDUF | {[Cd2(bpta)2(adc)2]·2H2O}n | C40 Cd2 H46 N6 O10 | chemical synthesis | acetylene dicarboxylic acid | 14 mg | Cd(OAc)2⋅2H2O | 33.5 mg | bpta | 32 mg |  |  |  |  | methanol |  |  |  |  | chemical synthesis | 10.1039/C4RA03928A |  | 2014 | [{"synthesis method": "chemical synthesis", "precursor": [{"name": "acetylene dicarboxylic acid", "amount": "14", "unit": "mg"}, {"name": "Cd(OAc)2\u22c52H2O", "amount": "33.5", "unit": "mg"}, {"name": "bpta", "amount": "32", "unit": "mg"}], "solution": [{"name": "methanol", "amount": "3", "unit": "mL"}], "pressure": "", "temperature": "", "time": ""}]
HOHFAN | [Cd2(bpba)2(adc)2]n | C46 Cd2 H38 N6 O8 | chemical synthesis | acetylene dicarboxylic acid | 14 mg | Cd(OAc)2⋅2H2O | 33.5 mg | bpba | 36.5 mg |  |  |  |  | methanol |  |  |  |  | chemical synthesis | 10.1039/C4RA03928A |  | 2014 | [{"synthesis method": "chemical synthesis", "precursor": [{"name": "acetylene dicarboxylic acid", "amount": "14", "unit": "mg"}, {"name": "Cd(OAc)2\u22c52H2O", "amount": "33.5", "unit": "mg"}, {"name": "bpba", "amount": "36.5", "unit": "mg"}], "solution": [{"name": "methanol", "amount": "3", "unit": "mL"}], "pressure": "", "temperature": "", "time": ""}]
DEBWIT | [Co2(mpda)2(Hmpda)(bibp)] | C67.5 Co2 H53 N8 O11 | solvothermal synthesis | H2mpda | 0.0096 g | Co(OAc)2⋅4H2O | 0.0249 g | bibp | 0.0314 g | KOH | 5.6 mg |  |  |  |  | 3 days | 160°C |  | solvothermal synthesis | 10.1039/C7NJ00645D |  | 2017 | [{"synthesis method": "solvothermal synthesis", "precursor": [{"name": "H2mpda", "amount": "0.0096", "unit": "g"}, {"name": "Co(OAc)2\u22c54H2O", "amount": "0.0249", "unit": "g"}, {"name": "bibp", "amount": "0.0314", "unit": "g"}, {"name": "KOH", "amount": "5.6", "unit": "mg"}], "solvent": [{"name": "water", "amount": "12", "unit": "mL"}], "reducing agent": [{"name": "", "amount": "", "unit": ""}], "surfactant": [{"name": "", "amount": "", "unit": ""}], "pressure": "", "temperature": "160\u00b0C", "time": "3 days", "heating rate": "", "cooling rate": ""}]
DEBWUF | [Pb(Hmpda)(bibp)Cl] | C30 Cl1 H29 N4 O5 Pb1 | solvothermal synthesis | PbCl2 | 0.0278 g | H2mpda | 0.0096 g | bibp | 0.0314 g | KOH | 5.6 mg |  |  |  |  | 3 days | 160°C |  | solvothermal synthesis | 10.1039/C7NJ00645D |  | 2017 | [{"synthesis method": "solvothermal synthesis", "precursor": [{"name": "PbCl2", "amount": "0.0278", "unit": "g"}, {"name": "H2mpda", "amount": "0.0096", "unit": "g"}, {"name": "bibp", "amount": "0.0314", "unit": "g"}, {"name": "KOH", "amount": "5.6", "unit": "mg"}], "solvent": [{"name": "water", "amount": "12", "unit": "mL"}], "reducing agent": [{"name": "", "amount": "", "unit": ""}], "surfactant": [{"name": "", "amount": "", "unit": ""}], "pressure": "", "temperature": "160\u00b0C", "time": "3 days", "heating rate": "", "cooling rate": ""}]
DEBXAM | [Cd(mpda)(bibp)] | C60 Cd2 H50 N8 O8 | solvothermal synthesis | Cd(NO3)2⋅4H2O | 0.0308 g | H2mpda | 0.0096 g | bibp | 0.0314 g | KOH | 5.6 mg |  |  |  |  | 3 days | 160°C |  | solvothermal synthesis | 10.1039/C7NJ00645D |  | 2017 | [{"synthesis method": "solvothermal synthesis", "precursor": [{"name": "Cd(NO3)2\u22c54H2O", "amount": "0.0308", "unit": "g"}, {"name": "H2mpda", "amount": "0.0096", "unit": "g"}, {"name": "bibp", "amount": "0.0314", "unit": "g"}, {"name": "KOH", "amount": "5.6", "unit": "mg"}], "solvent": [{"name": "water", "amount": "12", "unit": "mL"}], "reducing agent": [{"name": "", "amount": "", "unit": ""}], "surfactant": [{"name": "", "amount": "", "unit": ""}], "pressure": "", "temperature": "160\u00b0C", "time": "3 days", "heating rate": "", "cooling rate": ""}]
DEBWEP | [Cd(ppda)(bibp)] | C30 Cd1 H26 N4 O4 | solvothermal synthesis | Cd(NO3)2⋅4H2O | 0.0308 g | H2ppda | 0.0096 g | bibp | 0.0314 g | KOH | 5.6 mg |  |  |  |  | 3 days | 160°C |  | solvothermal synthesis | 10.1039/C7NJ00645D |  | 2017 | [{"synthesis method": "solvothermal synthesis", "precursor": [{"name": "Cd(NO3)2\u22c54H2O", "amount": "0.0308", "unit": "g"}, {"name": "H2ppda", "amount": "0.0096", "unit": "g"}, {"name": "bibp", "amount": "0.0314", "unit": "g"}, {"name": "KOH", "amount": "5.6", "unit": "mg"}], "solvent": [{"name": "water", "amount": "12", "unit": "mL"}], "reducing agent": [{"name": "", "amount": "", "unit": ""}], "surfactant": [{"name": "", "amount": "", "unit": ""}], "pressure": "", "temperature": "160\u00b0C", "time": "3 days", "heating rate": "", "cooling rate": ""}]
DEBWOZ | [Cd(opda)(bib)0.5(bipy)] | C27 Cd1 H27 N4 O6 | solvothermal synthesis | Cd(NO3)2⋅4H2O | 0.0308 g | H2opda | 0.0096 g | bib | 0.0238 g | bipy | 0.079 g | KOH | 5.6 mg |  |  | 3 days | 160°C |  | solvothermal synthesis | 10.1039/C7NJ00645D |  | 2017 | [{"synthesis method": "solvothermal synthesis", "precursor": [{"name": "Cd(NO3)2\u22c54H2O", "amount": "0.0308", "unit": "g"}, {"name": "H2opda", "amount": "0.0096", "unit": "g"}, {"name": "bib", "amount": "0.0238", "unit": "g"}, {"name": "bipy", "amount": "0.079", "unit": "g"}, {"name": "KOH", "amount": "5.6", "unit": "mg"}], "solvent": [{"name": "water", "amount": "12", "unit": "mL"}], "reducing agent": [{"name": "", "amount": "", "unit": ""}], "surfactant": [{"name": "", "amount": "", "unit": ""}], "pressure": "", "temperature": "160\u00b0C", "time": "3 days", "heating rate": "", "cooling rate": ""}]
DEBXEQ | [Zn(opda)(bib)] | C30 H26 N4 O4 Zn1 | solvothermal synthesis | Zn(NO3)2⋅6H2O | 0.0297 g | H2opda | 0.0096 g | bib | 0.0238 g | KOH | 5.6 mg |  |  |  |  | 3 days | 160°C |  | solvothermal synthesis | 10.1039/C7NJ00645D |  | 2017 | [{"synthesis method": "solvothermal synthesis", "precursor": [{"name": "Zn(NO3)2\u22c56H2O", "amount": "0.0297", "unit": "g"}, {"name": "H2opda", "amount": "0.0096", "unit": "g"}, {"name": "bib", "amount": "0.0238", "unit": "g"}, {"name": "KOH", "amount": "5.6", "unit": "mg"}], "solvent": [{"name": "water", "amount": "12", "unit": "mL"}], "reducing agent": [{"name": "", "amount": "", "unit": ""}], "surfactant": [{"name": "", "amount": "", "unit": ""}], "pressure": "", "temperature": "160\u00b0C", "time": "3 days", "heating rate": "", "cooling rate": ""}]
AZUCED | [Mn5((C6H4(CO2)(S)-1,2)2)4(μ3-OH)2] | C56 H34 Mn5 O18 S8 | chemical synthesis | Mn(OAc)3⋅2H2O | 168 mg | [10 empty] | 18h | 200°C |  | chemical synthesis, cooling | 10.1039/B401887G |  | 2004 | [{"synthesis method": "chemical synthesis", "precursor": [{"name": "Mn(OAc)3\u22c52H2O", "amount": "168", "unit": "mg"}], "solvent": [{"name": "", "amount": "6.0", "unit": "cm3"}, {"name": "", "amount": "4.0", "unit": "cm3"}], "pressure": "", "temperature": "200\u00b0C", "time": "18h"}, {"synthesis method": "cooling", "pressure": "", "temperature": "room temperature", "time": "6h"}]
AZUCIH | [Zn(C6H4(CO2)(S)-1,2)] | C7 H4 O2 S1 Zn1 | chemical synthesis | ZnCl2 | 136 mg | [10 empty] | 18h | 210°C |  | chemical synthesis, cooling, washing | 10.1039/B401887G |  | 2004 | [{"synthesis method": "chemical synthesis", "precursor": [{"name": "ZnCl2", "amount": "136", "unit": "mg"}], "solvent": [{"name": "", "amount": "4.0", "unit": "cm3"}, {"name": "", "amount": "4.0", "unit": "cm3"}], "pressure": "", "temperature": "210\u00b0C", "time": "18h"}, {"synthesis method": "cooling", "pressure": "", "temperature": "below 80\u00b0C", "time": ""}, {"synthesis method": "washing", "washing solution": "", "amount": ""}]
WUBZOI01 | [Mn2(NC5H3(S)(CO2)-2,3)2)2(OH2)4] | C24 H28 Mn2 N4 O16 S4 | chemical synthesis | Mn(OAc)3⋅2H2O | 134 mg | [10 empty] | 15h | 200°C |  | chemical synthesis, cooling, washing | 10.1039/B401887G |  | 2004 | [{"synthesis method": "chemical synthesis", "precursor": [{"name": "Mn(OAc)3\u22c52H2O", "amount": "134", "unit": "mg"}], "solvent": [{"name": "", "amount": "10.0", "unit": "cm3"}], "pressure": "", "temperature": "200\u00b0C", "time": "15h"}, {"synthesis method": "cooling", "pressure": "", "temperature": "room temperature", "time": "6h"}, {"synthesis method": "washing", "washing solution": "", "amount": ""}]
RIQSUI | [Cu2(μ4-L)(μ2-I-)(I2)(I3-)]n·nI2 | C10 Cu2 H8 I8 N6 | chemical synthesis | 1-tetrazole-4-imidazole-benzene | 0.0128 g | CuI | 0.0134 g | I2 | 0.0050 g | KI | 0.0458 g | aqueous HI solution | 2 mL |  |  | 10 days | 100°C |  | chemical synthesis | 10.1039/C8DT04150D |  | 2018 | [{"synthesis method": "chemical synthesis", "precursor": [{"name": "1-tetrazole-4-imidazole-benzene", "amount": "0.0128", "unit": "g"}, {"name": "CuI", "amount": "0.0134", "unit": "g"}, {"name": "I2", "amount": "0.0050", "unit": "g"}, {"name": "KI", "amount": "0.0458", "unit": "g"}, {"name": "aqueous HI solution", "amount": "2", "unit": "mL"}], "pressure": "", "temperature": "100\u00b0C", "time": "10 days"}]
HOGTED | CH | As4 C20 H73 N15 O46 V16 Zn4 | solvothermal synthesis |  |  | As2O3 | 0.20 g | dien | 0.80 ml | Zn(OAc)2⋅4H2O | 0.80 g |  |  |  |  | 4 days | 170°C |  | chemical synthesis, solvothermal synthesis, washing, drying | 10.1039/B806770H |  | 2008 | [{"synthesis method": "chemical synthesis", "precursor": [{"name": "V2O5", "amount": "0.60", "unit": "g"}, {"name": "As2O3", "amount": "0.20", "unit": "g"}, {"name": "dien", "amount": "0.80", "unit": "ml"}, {"name": "Zn(OAc)2\u22c54H2O", "amount": "0.80", "unit": "g"}], "solution": [{"name": "distilled water", "amount": "10.0", "unit": "g"}], "pressure": "", "temperature": "", "time": "10 min"}, {"synthesis method": "solvothermal synthesis", "precursor": [{"name": "", "amount": "", "unit": ""}], "solvent": [{"name": "", "amount": "", "unit": ""}], "reducing agent": [{"name": "", "amount": "", "unit": ""}], "surfactant": [{"name": "", "amount": "", "unit": ""}], "pressure": "", "temperature": "170\u00b0C", "time": "4 days", "heating rate": "", "cooling rate": ""}, {"synthesis method": "washing", "washing solution": "distilled water", "amount": ""}, {"synthesis method": "drying", "pressure": "", "temperature": "", "atmosphere": "air", "time": ""}]
CEKVEV | {[Sr(PhHIDC)(H2O)]}n | C11 H8 N2 O5 Sr1 | solvothermal synthesis | Sr(NO3)2 | 42.3 mg | PhH3IDC | 46.3 mg | phen | 19.8 mg | Et3N | 0.056 mL |  |  |  |  | 96h | 160°C |  | solvothermal synthesis | 10.1039/C2CE25912E |  | 2012 | [{"synthesis method": "solvothermal synthesis", "precursor": [{"name": "Sr(NO3)2", "amount": "42.3", "unit": "mg"}, {"name": "PhH3IDC", "amount": "46.3", "unit": "mg"}, {"name": "phen", "amount": "19.8", "unit": "mg"}, {"name": "Et3N", "amount": "0.056", "unit": "mL"}], "solvent": [{"name": "", "amount": "7", "unit": "mL"}], "reducing agent": [{"name": "", "amount": "", "unit": ""}], "surfactant": [{"name": "", "amount": "", "unit": ""}], "pressure": "", "temperature": "160\u00b0C", "time": "96h", "heating rate": "", "cooling rate": "10\u00b0C h-1"}]
CEKVAR | {[Mn(p-OHPhHIDC)(H2O)2]·H2O}n | C11 H12 Mn1 N2 O8 | solvothermal synthesis | MnCl2⋅2H2O | 32.2 mg | p-OHPhH3IDC | 49.4 mg | Et3N | 0.056 mL | [6 empty] | 96h | 160°C |  | solvothermal synthesis | 10.1039/C2CE25912E |  | 2012 | [{"synthesis method": "solvothermal synthesis", "precursor": [{"name": "MnCl2\u22c52H2O", "amount": "32.2", "unit": "mg"}, {"name": "p-OHPhH3IDC", "amount": "49.4", "unit": "mg"}, {"name": "Et3N", "amount": "0.056", "unit": "mL"}], "solvent": [{"name": "CH3CN/", "amount": "7", "unit": "mL"}], "reducing agent": [{"name": "", "amount": "", "unit": ""}], "surfactant": [{"name": "", "amount": "", "unit": ""}], "pressure": "", "temperature": "160\u00b0C", "time": "96h", "heating rate": "", "cooling rate": "10\u00b0C h-1"}]
CEKVIZ | {[Cd2(p-OHPhHIDC)2(phen)2]·H2O}n | C46 Cd2 H28 N8 O11 | solvothermal synthesis | Cd(NO3)2⋅4H2O | 30.8 mg | p-OHPhH3IDC | 24.7 mg | phen | 19.8 mg | Et3N | 0.056 mL |  |  |  |  | 72h | 160°C |  | solvothermal synthesis | 10.1039/C2CE25912E |  | 2012 | [{"synthesis method": "solvothermal synthesis", "precursor": [{"name": "Cd(NO3)2\u22c54H2O", "amount": "30.8", "unit": "mg"}, {"name": "p-OHPhH3IDC", "amount": "24.7", "unit": "mg"}, {"name": "phen", "amount": "19.8", "unit": "mg"}, {"name": "Et3N", "amount": "0.056", "unit": "mL"}], "solvent": [{"name": "CH3CH2OH/", "amount": "7", "unit": "mL"}], "reducing agent": [{"name": "", "amount": "", "unit": ""}], "surfactant": [{"name": "", "amount": "", "unit": ""}], "pressure": "", "temperature": "160\u00b0C", "time": "72h", "heating rate": "", "cooling rate": "10\u00b0C h-1"}]
CEKVOF | {[Cd2(p-OHPhHIDC)2(2,2'-bipy)2]·H2O}n | C42 Cd2 H30 N8 O11 | solvothermal synthesis | Cd(NO3)2⋅4H2O | 30.8 mg | p-OHPhH3IDC | 24.7 mg | 2,2'-bipy | 15.6 mg | Et3N | 0.056 mL |  |  |  |  | 72h | 160°C |  | solvothermal synthesis | 10.1039/C2CE25912E |  | 2012 | [{"synthesis method": "solvothermal synthesis", "precursor": [{"name": "Cd(NO3)2\u22c54H2O", "amount": "30.8", "unit": "mg"}, {"name": "p-OHPhH3IDC", "amount": "24.7", "unit": "mg"}, {"name": "2,2'-bipy", "amount": "15.6", "unit": "mg"}, {"name": "Et3N", "amount": "0.056", "unit": "mL"}], "solvent": [{"name": "CH3CN/", "amount": "7", "unit": "mL"}], "reducing agent": [{"name": "", "amount": "", "unit": ""}], "surfactant": [{"name": "", "amount": "", "unit": ""}], "pressure": "", "temperature": "160\u00b0C", "time": "72h", "heating rate": "", "cooling rate": "10\u00b0C h-1"}]
CEKVUL | [Sr(p-MePhHIDC)(H2O)]n | C12 H10 N2 O5 Sr1 | solvothermal synthesis | Sr(NO3)2 | 22.1 mg | p-MePhH3IDC | 24.6 mg | Et3N | 0.056 mL | [6 empty] | 72h | 160°C |  | solvothermal synthesis | 10.1039/C2CE25912E |  | 2012 | [{"synthesis method": "solvothermal synthesis", "precursor": [{"name": "Sr(NO3)2", "amount": "22.1", "unit": "mg"}, {"name": "p-MePhH3IDC", "amount": "24.6", "unit": "mg"}, {"name": "Et3N", "amount": "0.056", "unit": "mL"}], "solvent": [{"name": "C2H5OH/", "amount": "7", "unit": "mL"}], "reducing agent": [{"name": "", "amount": "", "unit": ""}], "surfactant": [{"name": "", "amount": "", "unit": ""}], "pressure": "", "temperature": "160\u00b0C", "time": "72h", "heating rate": "", "cooling rate": "10\u00b0C h-1"}]
CEKWAS | [Cd4(p-MePhHIDC)4(py)7(H2O)] | C83 Cd4 H69 N15 O17 | solvothermal synthesis | Cd(NO3)2⋅4H2O | 30.8 mg | p-MePhH3IDC | 24.6 mg |  | 0.2 mL | [6 empty] | 72h | 160°C |  | solvothermal synthesis | 10.1039/C2CE25912E |  | 2012 | [{"synthesis method": "solvothermal synthesis", "precursor": [{"name": "Cd(NO3)2\u22c54H2O", "amount": "30.8", "unit": "mg"}, {"name": "p-MePhH3IDC", "amount": "24.6", "unit": "mg"}, {"name": "", "amount": "0.2", "unit": "mL"}], "solvent": [{"name": "CH3OH/", "amount": "7", "unit": "mL"}], "reducing agent": [{"name": "", "amount": "", "unit": ""}], "surfactant": [{"name": "", "amount": "", "unit": ""}], "pressure": "", "temperature": "160\u00b0C", "time": "72h", "heating rate": "", "cooling rate": "10\u00b0C h-1"}]
CEKWEW | {[Co1.5(p-MePhHIDC)(H2O)3]·H2O}n | C12 Co1.5 H10 N2 O8 | solvothermal synthesis | p-MePhH3IDC | 24.6 mg | Co(NO3)2⋅6H2O | 29.1 mg | Et3N | 0.042 mL | [6 empty] | 72h | 160°C |  | solvothermal synthesis | 10.1039/C2CE25912E |  | 2012 | [{"synthesis method": "solvothermal synthesis", "precursor": [{"name": "p-MePhH3IDC", "amount": "24.6", "unit": "mg"}, {"name": "Co(NO3)2\u22c56H2O", "amount": "29.1", "unit": "mg"}, {"name": "Et3N", "amount": "0.042", "unit": "mL"}], "solvent": [{"name": "", "amount": "7", "unit": "mL"}], "reducing agent": [{"name": "", "amount": "", "unit": ""}], "surfactant": [{"name": "", "amount": "", "unit": ""}], "pressure": "", "temperature": "160\u00b0C", "time": "72h", "heating rate": "", "cooling rate": "10\u00b0C h-1"}]
NIKFIY | Co(bpy)(H2sba)2(H2O)2 | C24 Cl4 Co1 H16 N4 O10 S2 | solvothermal synthesis | Co(Ac)2⋅4H2O | 0.100 g | H3sba | 0.040 g | bpy | 0.030 g | [5 empty] | autogenous | 3 days | 120°C |  | solvothermal synthesis, washing | 10.1039/C3CE41331D |  | 2013 | [{"synthesis method": "solvothermal synthesis", "precursor": [{"name": "Co(Ac)2\u22c54H2O", "amount": "0.100", "unit": "g"}, {"name": "H3sba", "amount": "0.040", "unit": "g"}, {"name": "bpy", "amount": "0.030", "unit": "g"}], "solvent": [{"name": "H2O", "amount": "14", "unit": "mL"}], "reducing agent": [{"name": "NaOH", "amount": "1 drop", "unit": "1.0 mol L-1"}], "surfactant": [{"name": "", "amount": "", "unit": ""}], "pressure": "autogenous", "temperature": "120\u00b0C", "time": "3 days", "heating rate": "", "cooling rate": ""}, {"synthesis method": "washing", "washing solution": "deionised water", "amount": ""}]
NIKFOE | Cd(bpy)(Hsba)H2O | C17 Cd1 Cl2 H10 N3 O5 S1 | solvothermal synthesis | Cd(Ac)2⋅2H2O | 0.107 g | H3sba | 0.040 g | bpy | 0.030 g | [5 empty] | autogenous | 3 days | 120°C |  | solvothermal synthesis, washing | 10.1039/C3CE41331D |  | 2013 | [{"synthesis method": "solvothermal synthesis", "precursor": [{"name": "Cd(Ac)2\u22c52H2O", "amount": "0.107", "unit": "g"}, {"name": "H3sba", "amount": "0.040", "unit": "g"}, {"name": "bpy", "amount": "0.030", "unit": "g"}], "solvent": [{"name": "H2O", "amount": "14", "unit": "mL"}], "reducing agent": [{"name": "NaOH", "amount": "1 drop", "unit": "1.0 mol L-1"}], "surfactant": [{"name": "", "amount": "", "unit": ""}], "pressure": "autogenous", "temperature": "120\u00b0C", "time": "3 days", "heating rate": "", "cooling rate": ""}, {"synthesis method": "washing", "washing solution": "deionised water", "amount": ""}]
NIKGAR | Zn(bpy)(Hsba) | C17 Cl2 H10 N3 O4 S1 Zn1 | solvothermal synthesis | Zn(Ac)2⋅2H2O | 0.088 g | H3sba | 0.040 g | bpy | 0.030 g | [5 empty] | autogenous | 3 days | 120°C |  | solvothermal synthesis, washing | 10.1039/C3CE41331D |  | 2013 | [{"synthesis method": "solvothermal synthesis", "precursor": [{"name": "Zn(Ac)2\u22c52H2O", "amount": "0.088", "unit": "g"}, {"name": "H3sba", "amount": "0.040", "unit": "g"}, {"name": "bpy", "amount": "0.030", "unit": "g"}], "solvent": [{"name": "H2O", "amount": "14", "unit": "mL"}], "reducing agent": [{"name": "NaOH", "amount": "1 drop", "unit": "1.0 mol L-1"}], "surfactant": [{"name": "", "amount": "", "unit": ""}], "pressure": "autogenous", "temperature": "120\u00b0C", "time": "3 days", "heating rate": "", "cooling rate": ""}, {"synthesis method": "washing", "washing solution": "deionised water", "amount": ""}]
NIKGEV | [Cu6(bpy)5(H2ssa)6(H2O)2] | C92 Cl6 Cu6 H78 N16 O37 S6 | solvothermal synthesis | Cu(Ac)2⋅H2O | 0.080 g | H3sba | 0.040 g | bpy | 0.030 g | [5 empty] | autogenous | 3 days | 120°C |  | solvothermal synthesis, washing | 10.1039/C3CE41331D |  | 2013 | [{"synthesis method": "solvothermal synthesis", "precursor": [{"name": "Cu(Ac)2\u22c5H2O", "amount": "0.080", "unit": "g"}, {"name": "H3sba", "amount": "0.040", "unit": "g"}, {"name": "bpy", "amount": "0.030", "unit": "g"}], "solvent": [{"name": "H2O", "amount": "14", "unit": "mL"}], "reducing agent": [{"name": "NaOH", "amount": "1 drop", "unit": "1.0 mol L-1"}], "surfactant": [{"name": "", "amount": "", "unit": ""}], "pressure": "autogenous", "temperature": "120\u00b0C", "time": "3 days", "heating rate": "", "cooling rate": ""}, {"synthesis method": "washing", "washing solution": "deionised water", "amount": ""}]
RICQAW | {Ni2[dpk(O)(OH)][dpk(O)(OCH3)](N3)2}2 | C46 H42 N20 Ni4 O9 | chemical synthesis | dpka | 0.0364 g | Ni(ClO4)2⋅6H2O | 0.0367 g | NaN3 | 0.026 g |  |  |  |  | methanol |  | 3 h | boiling temperature |  | chemical synthesis | 10.1039/B618286K |  | 2007 | [{"synthesis method": "chemical synthesis", "precursor": [{"name": "dpka", "amount": "0.0364", "unit": "g"}, {"name": "Ni(ClO4)2\u22c56H2O", "amount": "0.0367", "unit": "g"}, {"name": "NaN3", "amount": "0.026", "unit": "g"}], "solution": [{"name": "methanol", "amount": "30", "unit": "mL"}], "pressure": "", "temperature": "boiling temperature", "time": "3 h"}]
RICQEA | {Cu4[dpk(O)(OCH3)]4(N3)2}·(CuCl2)2 | C48 Cl4 Cu6 H44 N14 O8 | solvothermal synthesis | CuCl2⋅2H2O | 0.034 g | dpka | 0.036 g | NaN3 | 0.013 g | [6 empty] | 24 h | 80°C |  | solvothermal synthesis | 10.1039/B618286K |  | 2007 | [{"synthesis method": "solvothermal synthesis", "precursor": [{"name": "CuCl2\u22c52H2O", "amount": "0.034", "unit": "g"}, {"name": "dpka", "amount": "0.036", "unit": "g"}, {"name": "NaN3", "amount": "0.013", "unit": "g"}], "solvent": [{"name": "CH3OH", "amount": "20", "unit": "mL"}], "pressure": "", "temperature": "80\u00b0C", "time": "24 h", "heating rate": "", "cooling rate": ""}]
RICQIE | {Cu2[dpka(OCH2CH3)]Cl2}·(ClO4) | C26 Cl3 Cu2 H24 N7 O5 | chemical synthesis | CuCl2⋅2H2O | 0.017 g | dpka | 0.036 g | NaClO4⋅H2O | 0.07 g |  |  |  |  | methanol |  | 20 min | boiling temperature |  | chemical synthesis | 10.1039/B618286K |  | 2007 | [{"synthesis method": "chemical synthesis", "precursor": [{"name": "CuCl2\u22c52H2O", "amount": "0.017", "unit": "g"}, {"name": "dpka", "amount": "0.036", "unit": "g"}, {"name": "NaClO4\u22c5H2O", "amount": "0.07", "unit": "g"}], "solution": [{"name": "methanol", "amount": "30", "unit": "mL"}], "pressure": "", "temperature": "boiling temperature", "time": "20 min"}]
RICQOK | {Cu2[dpka(O)(OCH3)](N3)2}·(ClO4) | C23 Cl1 Cu2 H19 N12 O5 | chemical synthesis | dpka | 0.036 g | CuCl2⋅2H2O | 0.017 g | NaN3 | 0.013 g | NaClO4⋅H2O | 0.07 g |  |  | methanol, water |  | 2 h |  |  | chemical synthesis | 10.1039/B618286K |  | 2007 | [{"synthesis method": "chemical synthesis", "precursor": [{"name": "dpka", "amount": "0.036", "unit": "g"}, {"name": "CuCl2\u22c52H2O", "amount": "0.017", "unit": "g"}, {"name": "NaN3", "amount": "0.013", "unit": "g"}, {"name": "NaClO4\u22c5H2O", "amount": "0.07", "unit": "g"}], "solution": [{"name": "methanol", "amount": "15", "unit": "mL"}, {"name": "water", "amount": "10", "unit": "mL"}], "pressure": "", "temperature": "", "time": "2 h"}]
EGUMIC01 | [Zn(bpydc)(H2O) | C12 H10 N2 O6 Zn1 | [16 empty] | hydrothermal synthesis, washing, drying | 10.1039/B916176G |  | 2010 | [{"synthesis method": "hydrothermal synthesis", "precursor": [{"name": "Zn(NO3)2\u22c56H2O", "amount": "118.8", "unit": "mg"}, {"name": "bpydc", "amount": "24.4", "unit": "mg"}], "solvent": [{"name": "distilled water", "amount": "10", "unit": "mL"}], "pressure": "high", "temperature": "150\u00b0C", "time": "48 h", "heating rate": "", "cooling rate": ""}, {"synthesis method": "washing", "washing solution": "hot water", "amount": ""}, {"synthesis method": "drying", "pressure": "", "temperature": "", "atmosphere": "air", "time": "24 h"}]
MIJQOL02 | [Co(bpydc)(H2O) | C12 Co1 H10 N2 O6 | [16 empty] | hydrothermal synthesis, washing, drying | 10.1039/B916176G |  | 2010 | [{"synthesis method": "hydrothermal synthesis", "precursor": [{"name": "Co(NO3)2\u22c56H2O", "amount": "118.8", "unit": "mg"}, {"name": "bpydc", "amount": "24.4", "unit": "mg"}], "solvent": [{"name": "distilled water", "amount": "10", "unit": "mL"}], "pressure": "high", "temperature": "150\u00b0C", "time": "48 h", "heating rate": "", "cooling rate": ""}, {"synthesis method": "washing", "washing solution": "hot water", "amount": ""}, {"synthesis method": "drying", "pressure": "", "temperature": "", "atmosphere": "air", "time": "24 h"}]
EGUMEY01 | [Ni(bpydc)(H2O) | C12 H10 N2 Ni1 O6 | [16 empty] | hydrothermal synthesis, washing, drying | 10.1039/B916176G |  | 2010 | [{"synthesis method": "hydrothermal synthesis", "precursor": [{"name": "Ni(NO3)2\u22c56H2O", "amount": "118.8", "unit": "mg"}, {"name": "bpydc", "amount": "24.4", "unit": "mg"}], "solvent": [{"name": "distilled water", "amount": "10", "unit": "mL"}], "pressure": "high", "temperature": "150\u00b0C", "time": "48 h", "heating rate": "", "cooling rate": ""}, {"synthesis method": "washing", "washing solution": "hot water", "amount": ""}, {"synthesis method": "drying", "pressure": "", "temperature": "", "atmosphere": "air", "time": "24 h"}]
IKICAH | [Zn(L1)(biim-3)]n | C18 H18 N4 O4 Zn1 | solvothermal synthesis | H2L1 | 18.0 mg | biim-3 | 17.6 mg | Zn(OAc)2⋅2H2O | 21.9 mg | [6 empty] | 3 days | 130°C |  | solvothermal synthesis | 10.1039/C0CE00190B |  | 2011 | [{"synthesis method": "solvothermal synthesis", "precursor": [{"name": "H2L1", "amount": "18.0", "unit": "mg"}, {"name": "biim-3", "amount": "17.6", "unit": "mg"}, {"name": "Zn(OAc)2\u22c52H2O", "amount": "21.9", "unit": "mg"}], "solvent": [{"name": "", "amount": "16", "unit": "mL"}], "reducing agent": [{"name": "", "amount": "", "unit": ""}], "surfactant": [{"name": "", "amount": "", "unit": ""}], "pressure": "", "temperature": "130\u00b0C", "time": "3 days", "heating rate": "", "cooling rate": "24h"}]
IKICEL | [Zn(L1)(biim-6)]n | C20 H22 N4 O4 Zn1 | solvothermal synthesis | H2L1 | 18.0 mg | biim-6 | 21.8 mg | Zn(OAc)2⋅2H2O | 21.9 mg | [6 empty] | 3 days | 130°C |  | solvothermal synthesis | 10.1039/C0CE00190B |  | 2011 | [{"synthesis method": "solvothermal synthesis", "precursor": [{"name": "H2L1", "amount": "18.0", "unit": "mg"}, {"name": "biim-6", "amount": "21.8", "unit": "mg"}, {"name": "Zn(OAc)2\u22c52H2O", "amount": "21.9", "unit": "mg"}], "solvent": [{"name": "", "amount": "16", "unit": "mL"}], "reducing agent": [{"name": "", "amount": "", "unit": ""}], "surfactant": [{"name": "", "amount": "", "unit": ""}], "pressure": "", "temperature": "130\u00b0C", "time": "3 days", "heating rate": "", "cooling rate": "24h"}]
IKICIP | [Zn(L1)(biim-5)]n | C21 H24 N4 O4 Zn1 | solvothermal synthesis | H2L1 | 18.0 mg | biim-5 | 20.4 mg | Zn(OAc)2⋅2H2O | 21.9 mg | [6 empty] | 3 days | 130°C |  | solvothermal synthesis | 10.1039/C0CE00190B |  | 2011 | [{"synthesis method": "solvothermal synthesis", "precursor": [{"name": "H2L1", "amount": "18.0", "unit": "mg"}, {"name": "biim-5", "amount": "20.4", "unit": "mg"}, {"name": "Zn(OAc)2\u22c52H2O", "amount": "21.9", "unit": "mg"}], "solvent": [{"name": "", "amount": "16", "unit": "mL"}], "reducing agent": [{"name": "", "amount": "", "unit": ""}], "surfactant": [{"name": "", "amount": "", "unit": ""}], "pressure": "", "temperature": "130\u00b0C", "time": "3 days", "heating rate": "", "cooling rate": "24h"}]
IKICOV | [Zn(L2)(biim-3)]n | C18 H18 N4 O5 Zn1 | solvothermal synthesis | H2L2 | 19.6 mg | biim-3 | 17.6 mg | Zn(OAc)2⋅2H2O | 21.9 mg | [6 empty] | 3 days | 130°C |  | solvothermal synthesis | 10.1039/C0CE00190B |  | 2011 | [{"synthesis method": "solvothermal synthesis", "precursor": [{"name": "H2L2", "amount": "19.6", "unit": "mg"}, {"name": "biim-3", "amount": "17.6", "unit": "mg"}, {"name": "Zn(OAc)2\u22c52H2O", "amount": "21.9", "unit": "mg"}], "solvent": [{"name": "", "amount": "16", "unit": "mL"}], "reducing agent": [{"name": "", "amount": "", "unit": ""}], "surfactant": [{"name": "", "amount": "", "unit": ""}], "pressure": "", "temperature": "130\u00b0C", "time": "3 days", "heating rate": "", "cooling rate": "24h"}]
IKICUB | [Zn(L2)(biim-6)]n | C21 H24 N4 O5 Zn1 | solvothermal synthesis | H2L2 | 19.6 mg | biim-6 | 21.8 mg | Zn(OAc)2⋅2H2O | 21.9 mg | [6 empty] | 3 days | 130°C |  | solvothermal synthesis | 10.1039/C0CE00190B |  | 2011 | [{"synthesis method": "solvothermal synthesis", "precursor": [{"name": "H2L2", "amount": "19.6", "unit": "mg"}, {"name": "biim-6", "amount": "21.8", "unit": "mg"}, {"name": "Zn(OAc)2\u22c52H2O", "amount": "21.9", "unit": "mg"}], "solvent": [{"name": "", "amount": "16", "unit": "mL"}], "reducing agent": [{"name": "", "amount": "", "unit": ""}], "surfactant": [{"name": "", "amount": "", "unit": ""}], "pressure": "", "temperature": "130\u00b0C", "time": "3 days", "heating rate": "", "cooling rate": "24h"}]
EYUZOO | [CuI2L2][Mo6O19] | C28 Cu2 H28 Mo6 N8 O19 | solvothermal synthesis | (NH4)6Mo7O24⋅4H2O | 0.50 g | L | 0.10 g | Cu(NO3)2⋅3H2O | 0.10 g | [6 empty] | 5 days | 140°C |  | solvothermal synthesis | 10.1039/C0CE00761G |  | 2011 | [{"synthesis method": "solvothermal synthesis", "precursor": [{"name": "(NH4)6Mo7O24\u22c54H2O", "amount": "0.50", "unit": "g"}, {"name": "L", "amount": "0.10", "unit": "g"}, {"name": "Cu(NO3)2\u22c53H2O", "amount": "0.10", "unit": "g"}], "solvent": [{"name": "distilled water", "amount": "10", "unit": "mL"}], "reducing agent": [{"name": "", "amount": "", "unit": ""}], "surfactant": [{"name": "", "amount": "", "unit": ""}], "pressure": "", "temperature": "140\u00b0C", "time": "5 days", "heating rate": "", "cooling rate": ""}]
EYUYUT | [CuI3L3]2[PMo12O40]2 | C84 Cu6 H84 Mo24 N24 O80 P2 | solvothermal synthesis | Na2MoO4⋅2H2O | 0.48 g | L | 0.10 g | Cu(NO3)2⋅3H2O | 0.10 g | [6 empty] | 5 days | 140°C |  | solvothermal synthesis | 10.1039/C0CE00761G |  | 2011 | [{"synthesis method": "solvothermal synthesis", "precursor": [{"name": "Na2MoO4\u22c52H2O", "amount": "0.48", "unit": "g"}, {"name": "L", "amount": "0.10", "unit": "g"}, {"name": "Cu(NO3)2\u22c53H2O", "amount": "0.10", "unit": "g"}], "solvent": [{"name": "distilled water", "amount": "10", "unit": "mL"}], "reducing agent": [{"name": "", "amount": "", "unit": ""}], "surfactant": [{"name": "", "amount": "", "unit": ""}], "pressure": "", "temperature": "140\u00b0C", "time": "5 days", "heating rate": "", "cooling rate": ""}]
EYUZAA | [CuI4L4][SiMo12O40] | C56 Cu4 H56 Mo12 N16 O40 Si1 | solvothermal synthesis | Na2SiO3⋅2H2O | 0.10 g | L | 0.10 g | Cu(NO3)2⋅3H2O | 0.10 g | [6 empty] | 5 days | 140°C |  | solvothermal synthesis | 10.1039/C0CE00761G |  | 2011 | [{"synthesis method": "solvothermal synthesis", "precursor": [{"name": "Na2SiO3\u22c52H2O", "amount": "0.10", "unit": "g"}, {"name": "L", "amount": "0.10", "unit": "g"}, {"name": "Cu(NO3)2\u22c53H2O", "amount": "0.10", "unit": "g"}], "solvent": [{"name": "distilled water", "amount": "10", "unit": "mL"}], "reducing agent": [{"name": "", "amount": "", "unit": ""}], "surfactant": [{"name": "", "amount": "", "unit": ""}], "pressure": "", "temperature": "140\u00b0C", "time": "5 days", "heating rate": "", "cooling rate": ""}]
EYUZEE | [CuI4L4][SiW12O40] | C56 Cu4 H56 N16 O40 Si1 W12 | solvothermal synthesis | Na2WO4⋅2H2O | 0.66 g | L | 0.10 g | Cu(NO3)2⋅3H2O | 0.10 g | [6 empty] | 5 days | 140°C |  | solvothermal synthesis | 10.1039/C0CE00761G |  | 2011 | [{"synthesis method": "solvothermal synthesis", "precursor": [{"name": "Na2WO4\u22c52H2O", "amount": "0.66", "unit": "g"}, {"name": "L", "amount": "0.10", "unit": "g"}, {"name": "Cu(NO3)2\u22c53H2O", "amount": "0.10", "unit": "g"}], "solvent": [{"name": "distilled water", "amount": "10", "unit": "mL"}], "reducing agent": [{"name": "", "amount": "", "unit": ""}], "surfactant": [{"name": "", "amount": "", "unit": ""}], "pressure": "", "temperature": "140\u00b0C", "time": "5 days", "heating rate": "", "cooling rate": ""}]
EYUZII | [CuI4L4][GeMo12O40] | C56 Cu4 Ge1 H56 Mo12 N16 O40 | solvothermal synthesis | GeO2 | 0.05 g | L | 0.10 g | Cu(NO3)2⋅3H2O | 0.10 g | [6 empty] | 5 days | 140°C |  | solvothermal synthesis | 10.1039/C0CE00761G |  | 2011 | [{"synthesis method": "solvothermal synthesis", "precursor": [{"name": "GeO2", "amount": "0.05", "unit": "g"}, {"name": "L", "amount": "0.10", "unit": "g"}, {"name": "Cu(NO3)2\u22c53H2O", "amount": "0.10", "unit": "g"}], "solvent": [{"name": "distilled water", "amount": "10", "unit": "mL"}], "reducing agent": [{"name": "", "amount": "", "unit": ""}], "surfactant": [{"name": "", "amount": "", "unit": ""}], "pressure": "", "temperature": "140\u00b0C", "time": "5 days", "heating rate": "", "cooling rate": ""}]
EYUYON | [CuI5L5][BW12O40] | B1 C70 Cu5 H72 N20 O41 W12 | solvothermal synthesis | K5BW12O40⋅nH2O | 0.35 g | L | 0.10 g | Cu(NO3)2⋅3H2O | 0.10 g | [6 empty] | 5 days | 140°C |  | solvothermal synthesis | 10.1039/C0CE00761G |  | 2011 | [{"synthesis method": "solvothermal synthesis", "precursor": [{"name": "K5BW12O40\u22c5nH2O", "amount": "0.35", "unit": "g"}, {"name": "L", "amount": "0.10", "unit": "g"}, {"name": "Cu(NO3)2\u22c53H2O", "amount": "0.10", "unit": "g"}], "solvent": [{"name": "distilled water", "amount": "10", "unit": "mL"}], "reducing agent": [{"name": "", "amount": "", "unit": ""}], "surfactant": [{"name": "", "amount": "", "unit": ""}], "pressure": "", "temperature": "140\u00b0C", "time": "5 days", "heating rate": "", "cooling rate": ""}]
TASKAA | L | C26 H22 N8 | chemical synthesis |  | 0.98 g |  | 1.0 g | [8 empty] | 5 h | reflux |  | chemical synthesis, drying | 10.1039/B506596H |  | 2005 | [{"synthesis method": "chemical synthesis", "precursor": [{"name": "", "amount": "0.98", "unit": "g"}, {"name": "", "amount": "1.0", "unit": "g"}], "solution": [], "pressure": "", "temperature": "reflux", "time": "5 h"}, {"synthesis method": "drying", "pressure": "vacuum", "temperature": "", "atmosphere": "", "time": ""}]
VIZQEC | {[Co3(sdba)3·2H2O·DMF]·2DMF}n | C51 Co3 H49 N3 O23 S3 | solvothermal synthesis | CoCl2⋅6H2O | 0.028 g | H2sdba | 0.031 g | [8 empty] | 3 days | 160°C |  | solvothermal synthesis | 10.1039/C3CE42366B |  | 2014 | [{"synthesis method": "solvothermal synthesis", "precursor": [{"name": "CoCl2\u22c56H2O", "amount": "0.028", "unit": "g"}, {"name": "H2sdba", "amount": "0.031", "unit": "g"}], "solvent": [{"name": "CH3OH", "amount": "5", "unit": "mL"}, {"name": "DMF", "amount": "5", "unit": "mL"}], "reducing agent": [{"name": "", "amount": "", "unit": ""}], "surfactant": [{"name": "", "amount": "", "unit": ""}], "pressure": "", "temperature": "160\u00b0C", "time": "3 days", "heating rate": "", "cooling rate": "5\u00b0C h-1"}]
VIZQIG | {[Co2(sdba)·(μ3-OH)·(trz)·H2O]·H2O}n | C16 Co2 H15 N3 O9 S1 | solvothermal synthesis | Co(OAc)2⋅4H2O | 0.028 g | H2sdba | 0.031 g | Htrz | 0.007 g | [6 empty] | 3 days | 120°C |  | solvothermal synthesis | 10.1039/C3CE42366B |  | 2014 | [{"synthesis method": "solvothermal synthesis", "precursor": [{"name": "Co(OAc)2\u22c54H2O", "amount": "0.028", "unit": "g"}, {"name": "H2sdba", "amount": "0.031", "unit": "g"}, {"name": "Htrz", "amount": "0.007", "unit": "g"}], "solvent": [{"name": "CH3CN", "amount": "5", "unit": "mL"}, {"name": "H2O", "amount": "5", "unit": "mL"}], "reducing agent": [{"name": "", "amount": "", "unit": ""}], "surfactant": [{"name": "", "amount": "", "unit": ""}], "pressure": "", "temperature": "120\u00b0C", "time": "3 days", "heating rate": "", "cooling rate": "5\u00b0C h-1"}]
VIZQOM | {[Co2(sdba)·(μ3-OH)·(atz)·H2O]·H2O}n | C16 Co2 H16 N4 O9 S1 | solvothermal synthesis | Co(OAc)2⋅4H2O | 0.028 g | H2sdba | 0.031 g | Hatz | 0.008 g | [6 empty] | 3 days | 180°C |  | solvothermal synthesis | 10.1039/C3CE42366B |  | 2014 | [{"synthesis method": "solvothermal synthesis", "precursor": [{"name": "Co(OAc)2\u22c54H2O", "amount": "0.028", "unit": "g"}, {"name": "H2sdba", "amount": "0.031", "unit": "g"}, {"name": "Hatz", "amount": "0.008", "unit": "g"}], "solvent": [{"name": "CH3OH", "amount": "5", "unit": "mL"}, {"name": "H2O", "amount": "5", "unit": "mL"}], "reducing agent": [{"name": "", "amount": "", "unit": ""}], "surfactant": [{"name": "", "amount": "", "unit": ""}], "pressure": "", "temperature": "180\u00b0C", "time": "3 days", "heating rate": "", "cooling rate": "5\u00b0C h-1"}]
VIZQUS | {[Co(sdba)·(ti)·H2O]·1.5H2O}n | C24 Co1 H19 N3 O8.5 S2 | solvothermal synthesis | Co(OAc)2⋅4H2O | 0.028 g | H2sdba | 0.031 g | Hti | 0.020 g | [6 empty] | 3 days | 170°C |  | solvothermal synthesis | 10.1039/C3CE42366B |  | 2014 | [{"synthesis method": "solvothermal synthesis", "precursor": [{"name": "Co(OAc)2\u22c54H2O", "amount": "0.028", "unit": "g"}, {"name": "H2sdba", "amount": "0.031", "unit": "g"}, {"name": "Hti", "amount": "0.020", "unit": "g"}], "solvent": [{"name": "CH3OH", "amount": "5", "unit": "mL"}, {"name": "H2O", "amount": "5", "unit": "mL"}], "reducing agent": [{"name": "", "amount": "", "unit": ""}], "surfactant": [{"name": "", "amount": "", "unit": ""}], "pressure": "", "temperature": "170\u00b0C", "time": "3 days", "heating rate": "", "cooling rate": "5\u00b0C h-1"}]
VIZRAZ | {[Cu(sdba)·H2O]·1.5H2O}n | C14 Cu1 H13 O8.5 S1 | solvothermal synthesis | CuCl2⋅2H2O | 0.017 g | H2sdba | 0.031 g | [8 empty] | 3 days | 130°C |  | solvothermal synthesis | 10.1039/C3CE42366B |  | 2014 | [{"synthesis method": "solvothermal synthesis", "precursor": [{"name": "CuCl2\u22c52H2O", "amount": "0.017", "unit": "g"}, {"name": "H2sdba", "amount": "0.031", "unit": "g"}], "solvent": [{"name": "CH3CN", "amount": "4", "unit": "mL"}, {"name": "H2O", "amount": "4", "unit": "mL"}], "reducing agent": [{"name": "", "amount": "", "unit": ""}], "surfactant": [{"name": "", "amount": "", "unit": ""}], "pressure": "", "temperature": "130\u00b0C", "time": "3 days", "heating rate": "", "cooling rate": "5\u00b0C h-1"}]
VIZRED | {[Cu2(sdba)·(μ3-OH)·(trz)·H2O]·H2O}n | C16 Cu2 H15 N3 O9 S1 | solvothermal synthesis | Cu(NO3)2⋅3H2O | 0.024 g | H2sdba | 0.031 g | Htrz | 0.007 g | [6 empty] | 3 days | 160°C |  | solvothermal synthesis | 10.1039/C3CE42366B |  | 2014 | [{"synthesis method": "solvothermal synthesis", "precursor": [{"name": "Cu(NO3)2\u22c53H2O", "amount": "0.024", "unit": "g"}, {"name": "H2sdba", "amount": "0.031", "unit": "g"}, {"name": "Htrz", "amount": "0.007", "unit": "g"}], "solvent": [{"name": "CH3OH", "amount": "9", "unit": "mL"}, {"name": "H2O", "amount": "1", "unit": "mL"}], "reducing agent": [{"name": "", "amount": "", "unit": ""}], "surfactant": [{"name": "", "amount": "", "unit": ""}], "pressure": "", "temperature": "160\u00b0C", "time": "3 days", "heating rate": "", "cooling rate": "5\u00b0C h-1"}]
VIZRIH | {[Zn2(sdba)·(atz)2]·0.5H2O}n | C18 H15 N8 O6.5 S1 Zn2 | solvothermal synthesis | ZnSO4⋅6H2O | 0.028 g | H2sdba | 0.1 mmol | Hatz | 0.008 g | [6 empty] | 3 days | 160°C |  | solvothermal synthesis | 10.1039/C3CE42366B |  | 2014 | [{"synthesis method": "solvothermal synthesis", "precursor": [{"name": "ZnSO4\u22c56H2O", "amount": "0.028", "unit": "g"}, {"name": "H2sdba", "amount": "0.1", "unit": "mmol"}, {"name": "Hatz", "amount": "0.008", "unit": "g"}], "solvent": [{"name": "CH3OH", "amount": "5", "unit": "mL"}, {"name": "H2O", "amount": "5", "unit": "mL"}], "reducing agent": [{"name": "", "amount": "", "unit": ""}], "surfactant": [{"name": "", "amount": "", "unit": ""}], "pressure": "", "temperature": "160\u00b0C", "time": "3 days", "heating rate": "", "cooling rate": "5\u00b0C h-1"}]
GUNYIZ | [ZnL2·2DMF] | C38 H36 N6 O4 Zn1 | chemical synthesis | Zn(OAc)2 | 0.05 mmol | HL | 0.025 mmol | DMF | 0.5 mL | MeOH | 2.0 mL | H2O | 0.2 mL |  |  | one day | 80°C |  | chemical synthesis | 10.1039/C5DT02692J |  | 2015 | [{"synthesis method": "chemical synthesis", "precursor": [{"name": "Zn(OAc)2", "amount": "0.05", "unit": "mmol"}, {"name": "HL", "amount": "0.025", "unit": "mmol"}, {"name": "DMF", "amount": "0.5", "unit": "mL"}, {"name": "MeOH", "amount": "2.0", "unit": "mL"}, {"name": "H2O", "amount": "0.2", "unit": "mL"}], "pressure": "", "temperature": "80\u00b0C", "time": "one day"}]
GUNYOF | [CdL(OAc)] | C18 Cd1 H14 N2 O3 | chemical synthesis | Cd(OAc)2 | 0.05 mmol | HL | 0.025 mmol | DMF | 0.5 mL | MeOH | 2.0 mL | H2O | 0.2 mL |  |  | one day | 80°C |  | chemical synthesis | 10.1039/C5DT02692J |  | 2015 | [{"synthesis method": "chemical synthesis", "precursor": [{"name": "Cd(OAc)2", "amount": "0.05", "unit": "mmol"}, {"name": "HL", "amount": "0.025", "unit": "mmol"}, {"name": "DMF", "amount": "0.5", "unit": "mL"}, {"name": "MeOH", "amount": "2.0", "unit": "mL"}, {"name": "H2O", "amount": "0.2", "unit": "mL"}], "pressure": "", "temperature": "80\u00b0C", "time": "one day"}]
GUNYUL | [Zn2L2(BDC)] | C20 H13 N2 O3 Zn1 | chemical synthesis | ZnI2 | 0.05 mmol | HL | 0.025 mmol | H2BDC | 0.025 mmol | H2O | 2.0 mL | DMF | 1.0 mL |  |  | 24 h | 80°C |  | chemical synthesis | 10.1039/C5DT02692J |  | 2015 | [{"synthesis method": "chemical synthesis", "precursor": [{"name": "ZnI2", "amount": "0.05", "unit": "mmol"}, {"name": "HL", "amount": "0.025", "unit": "mmol"}, {"name": "H2BDC", "amount": "0.025", "unit": "mmol"}, {"name": "H2O", "amount": "2.0", "unit": "mL"}, {"name": "DMF", "amount": "1.0", "unit": "mL"}, {"name": "MeOH", "amount": "2.0", "unit": "mL"}, {"name": "HOAc", "amount": "two drops", "unit": ""}], "pressure": "", "temperature": "80\u00b0C", "time": "24 h"}]
GUNZAS | [Zn3L2I2(BPDC)·2MeOH | C48 H54 I2 N4 O16 Zn3 | chemical synthesis | ZnI2 | 0.05 mmol | HL | 0.025 mmol | H2BPDC | 0.025 mmol | H2O | 2.0 mL | DMF | 1.0 mL |  |  | 24 h | 80°C |  | chemical synthesis | 10.1039/C5DT02692J |  | 2015 | [{"synthesis method": "chemical synthesis", "precursor": [{"name": "ZnI2", "amount": "0.05", "unit": "mmol"}, {"name": "HL", "amount": "0.025", "unit": "mmol"}, {"name": "H2BPDC", "amount": "0.025", "unit": "mmol"}, {"name": "H2O", "amount": "2.0", "unit": "mL"}, {"name": "DMF", "amount": "1.0", "unit": "mL"}, {"name": "MeOH", "amount": "2.0", "unit": "mL"}, {"name": "HOAc", "amount": "two drops", "unit": ""}], "pressure": "", "temperature": "80\u00b0C", "time": "24 h"}]
GUNZEW | [Cd2L2(BDC)] | C20 Cd1 H13 N2 O3 | chemical synthesis | CdI2 | 0.05 mmol | HL | 0.025 mmol | H2BDC | 0.025 mmol | H2O | 2.0 mL | DMF | 1.0 mL |  |  | 24 h | 80°C |  | chemical synthesis | 10.1039/C5DT02692J |  | 2015 | [{"synthesis method": "chemical synthesis", "precursor": [{"name": "CdI2", "amount": "0.05", "unit": "mmol"}, {"name": "HL", "amount": "0.025", "unit": "mmol"}, {"name": "H2BDC", "amount": "0.025", "unit": "mmol"}, {"name": "H2O", "amount": "2.0", "unit": "mL"}, {"name": "DMF", "amount": "1.0", "unit": "mL"}, {"name": "MeOH", "amount": "2.0", "unit": "mL"}, {"name": "HOAc", "amount": "two drops", "unit": ""}], "pressure": "", "temperature": "80\u00b0C", "time": "24 h"}]
GUNZIA | [Cd2L2(BPDC)·2MeOH | C48 Cd2 H42 N4 O10 | chemical synthesis | CdI2 | 0.05 mmol | HL | 0.025 mmol | H2BPDC | 0.025 mmol | H2O | 2.0 mL | DMF | 1.0 mL |  |  | 24 h | 80°C |  | chemical synthesis | 10.1039/C5DT02692J |  | 2015 | [{"synthesis method": "chemical synthesis", "precursor": [{"name": "CdI2", "amount": "0.05", "unit": "mmol"}, {"name": "HL", "amount": "0.025", "unit": "mmol"}, {"name": "H2BPDC", "amount": "0.025", "unit": "mmol"}, {"name": "H2O", "amount": "2.0", "unit": "mL"}, {"name": "DMF", "amount": "1.0", "unit": "mL"}, {"name": "MeOH", "amount": "2.0", "unit": "mL"}, {"name": "HOAc", "amount": "two drops", "unit": ""}], "pressure": "", "temperature": "80\u00b0C", "time": "24 h"}]
NORXUP | [{Cu(CN)}4(btb)]n | C12 Cu4 H12 N10 | solvothermal synthesis | CuBr2⋅2H2O | 0.2204 g | K4[Fe(CN)6]⋅3H2O | 0.3005 g | btb | 0.2527 g | [6 empty] | 5 days | 140°C |  | solvothermal synthesis | 10.1039/C4NJ01499E |  | 2015 | [{"synthesis method": "solvothermal synthesis", "precursor": [{"name": "CuBr2\u22c52H2O", "amount": "0.2204", "unit": "g"}, {"name": "K4[Fe(CN)6]\u22c53H2O", "amount": "0.3005", "unit": "g"}, {"name": "btb", "amount": "0.2527", "unit": "g"}], "solvent": [{"name": "H2O", "amount": "20", "unit": "mL"}], "reducing agent": [{"name": "", "amount": "", "unit": ""}], "surfactant": [{"name": "", "amount": "", "unit": ""}], "pressure": "", "temperature": "140\u00b0C", "time": "5 days", "heating rate": "", "cooling rate": "slow"}]
NORYAW | [Cu(CN)(bth)0.5]n | C6 Cu1 H8 N4 | solvothermal synthesis | CuBr2⋅2H2O | 0.4463 g | K4[Fe(CN)6]⋅3H2O | 0.6088 g | bth | 0.5041 g | [6 empty] | 7 days | 140°C |  | solvothermal synthesis | 10.1039/C4NJ01499E |  | 2015 | [{"synthesis method": "solvothermal synthesis", "precursor": [{"name": "CuBr2\u22c52H2O", "amount": "0.4463", "unit": "g"}, {"name": "K4[Fe(CN)6]\u22c53H2O", "amount": "0.6088", "unit": "g"}, {"name": "bth", "amount": "0.5041", "unit": "g"}], "solvent": [{"name": "H2O", "amount": "20", "unit": "mL"}], "reducing agent": [{"name": "", "amount": "", "unit": ""}], "surfactant": [{"name": "", "amount": "", "unit": ""}], "pressure": "", "temperature": "140\u00b0C", "time": "7 days", "heating rate": "", "cooling rate": "slow"}]
SEBTID | [Cd2(μ2-L1)3(L1)2(NO3)(μ2-NO3)(H2O)2](NO3)2·1.75H2O | C35 Cd2 H33.50 N24 O15.75 | chemical synthesis | Cd(NO3)2⋅6H2O | 69 mg | L1 | 59 mg | [8 empty] | 5 h |  |  | chemical synthesis | 10.1039/B508332J |  | 2006 | [{"synthesis method": "chemical synthesis", "precursor": [{"name": "Cd(NO3)2\u22c56H2O", "amount": "69", "unit": "mg"}, {"name": "L1", "amount": "59", "unit": "mg"}], "solution": [{"name": "", "amount": "10", "unit": "mL"}], "pressure": "", "temperature": "", "time": "5 h"}]
SEBTEZ | [Cd(L1)2(NCS)2]n | C16 Cd1 H12 N10 S2 | chemical synthesis | Cd(NO3)2⋅6H2O | 69 mg | L1 | 59 mg | NH4SCN | 19 mg | [6 empty] | 5 h |  |  | chemical synthesis | 10.1039/B508332J |  | 2006 | [{"synthesis method": "chemical synthesis", "precursor": [{"name": "Cd(NO3)2\u22c56H2O", "amount": "69", "unit": "mg"}, {"name": "L1", "amount": "59", "unit": "mg"}, {"name": "NH4SCN", "amount": "19", "unit": "mg"}], "solution": [{"name": "", "amount": "10", "unit": "mL"}], "pressure": "", "temperature": "", "time": "5 h"}]
SEBVAX | [Cd(L2)2(NCS)2(H2O)2] | C18 Cd1 H16 N8 O2 S2 | chemical synthesis | Cd(NO3)2⋅6H2O | 69 mg | L2 | 59 mg | NH4SCN | 19 mg | [6 empty] | 5 h |  |  | chemical synthesis | 10.1039/B508332J |  | 2006 | [{"synthesis method": "chemical synthesis", "precursor": [{"name": "Cd(NO3)2\u22c56H2O", "amount": "69", "unit": "mg"}, {"name": "L2", "amount": "59", "unit": "mg"}, {"name": "NH4SCN", "amount": "19", "unit": "mg"}], "solution": [{"name": "", "amount": "10", "unit": "mL"}], "pressure": "", "temperature": "", "time": "5 h"}]
SEBTUP | [Cd(L2)2(dca)2]n | C36 Cd2 H24 N28 | chemical synthesis | Cd(NO3)2⋅6H2O | 69 mg | L2 | 59 mg | NaN(CN)2 | 36 mg | [6 empty] | 5 h |  |  | chemical synthesis | 10.1039/B508332J |  | 2006 | [{"synthesis method": "chemical synthesis", "precursor": [{"name": "Cd(NO3)2\u22c56H2O", "amount": "69", "unit": "mg"}, {"name": "L2", "amount": "59", "unit": "mg"}, {"name": "NaN(CN)2", "amount": "36", "unit": "mg"}], "solution": [{"name": "", "amount": "10", "unit": "mL"}], "pressure": "", "temperature": "", "time": "5 h"}]
SEBVEB | [Cd3(μ2-L2)3(dca)6]·0.75H2O | C22 Cd2 H13 N20 O0.50 | chemical synthesis | Cd(NO3)2⋅6H2O | 69 mg | L2 | 29 mg | NaN(CN)2 | 36 mg | [6 empty] | 5 h |  |  | chemical synthesis | 10.1039/B508332J |  | 2006 | [{"synthesis method": "chemical synthesis", "precursor": [{"name": "Cd(NO3)2\u22c56H2O", "amount": "69", "unit": "mg"}, {"name": "L2", "amount": "29", "unit": "mg"}, {"name": "NaN(CN)2", "amount": "36", "unit": "mg"}], "solution": [{"name": "", "amount": "10", "unit": "mL"}], "pressure": "", "temperature": "", "time": "5 h"}]
SEBTOJ | [Cd(μ2-L2)(μ3-SO4)(H2O)]n | C7 Cd1 H8 N4 O5 S1 | chemical synthesis | CdSO4⋅8H2O | 77 mg | L2 | 44 mg | [8 empty] | 5 h |  |  | chemical synthesis | 10.1039/B508332J |  | 2006 | [{"synthesis method": "chemical synthesis", "precursor": [{"name": "CdSO4\u22c58H2O", "amount": "77", "unit": "mg"}, {"name": "L2", "amount": "44", "unit": "mg"}], "solution": [{"name": "", "amount": "10", "unit": "mL"}], "pressure": "", "temperature": "", "time": "5 h"}]
KISWOB | {CoLi2(BTC)4/3(DMA)2(DO)1/2}n | C22 Co1 H26 Li2 N2 O11 | solvothermal synthesis | Co(NO3)2⋅6H2O | 0.029 g | LiCl⋅H2O | 0.006 g | H3BTC | 0.042 g | [6 empty] | 6 days | 100°C |  | solvothermal synthesis | 10.1039/C8DT04863K |  | 2019 | [{"synthesis method": "solvothermal synthesis", "precursor": [{"name": "Co(NO3)2\u22c56H2O", "amount": "0.029", "unit": "g"}, {"name": "LiCl\u22c5H2O", "amount": "0.006", "unit": "g"}, {"name": "H3BTC", "amount": "0.042", "unit": "g"}], "solvent": [{"name": "DMA", "amount": "2", "unit": "mL"}, {"name": "1,4-dioxane", "amount": "2", "unit": "mL"}], "reducing agent": [{"name": "", "amount": "", "unit": ""}], "surfactant": [{"name": "", "amount": "", "unit": ""}], "pressure": "", "temperature": "100\u00b0C", "time": "6 days", "heating rate": "", "cooling rate": "slow"}]
PASKEB | {[Cd3(btec)(btx)0.5(μ3-OH)(H2O)]·H2O}n | C32 Cd5 H26 N6 O22 | [16 empty] | hydrothermal synthesis | 10.1039/C2CE25264C |  | 2012 | [{"synthesis method": "hydrothermal synthesis", "precursor": [{"name": "1,2,4,5-benzenetetracarboxylatic acid", "amount": "25.4", "unit": "mg"}, {"name": "1,4-bis(1,2,4-triazol-1-ylmethyl)benzene", "amount": "24.0", "unit": "mg"}, {"name": "Cd(OAc)2\u22c52H2O", "amount": "26.6", "unit": "mg"}], "solvent": [{"name": "water", "amount": "10", "unit": "mL"}], "reducing agent": [{"name": "", "amount": "", "unit": ""}], "surfactant": [{"name": "", "amount": "", "unit": ""}], "pressure": "autogenous", "temperature": "140\u00b0C", "time": "3 days", "heating rate": "", "cooling rate": "5 \u00b0C h-1"}]
ESATIC | [Ag2(ndc)]∞ | Ag2 C12 H6 O4 | chemical synthesis | AgClO4⋅6H2O | 0.1 mmol | H2ndc | 0.05 mmol | [6 empty] | CH3OH, water |  | one month | room temperature |  | chemical synthesis | 10.1039/C0DT00903B |  | 2011 | [{"synthesis method": "chemical synthesis", "precursor": [{"name": "AgClO4\u22c56H2O", "amount": "0.1", "unit": "mmol"}, {"name": "H2ndc", "amount": "0.05", "unit": "mmol"}], "solution": [{"name": "CH3OH", "amount": "15", "unit": "mL"}, {"name": "water", "amount": "10", "unit": "mL"}], "pressure": "", "temperature": "room temperature", "time": "one month"}]
ESASUN | {[Zn(ndc)(H2O)](H2O)}∞ | C12 H10 O6 Zn1 | chemical synthesis | Zn(ClO4)2⋅6H2O | 0.1 mmol | H2ndc | 0.05 mmol | [6 empty] | CH3OH |  | two weeks | room temperature |  | chemical synthesis | 10.1039/C0DT00903B |  | 2011 | [{"synthesis method": "chemical synthesis", "precursor": [{"name": "Zn(ClO4)2\u22c56H2O", "amount": "0.1", "unit": "mmol"}, {"name": "H2ndc", "amount": "0.05", "unit": "mmol"}], "solution": [{"name": "CH3OH", "amount": "10", "unit": "mL"}], "pressure": "", "temperature": "room temperature", "time": "two weeks"}]
ESATOI | {[Ag2(ndc)(4bpy)2][Ag(4bpy)(H2O)](ClO4)(H2O)2}∞ | Ag3 C42 Cl1 H36 N6 O11 | chemical synthesis | AgClO4⋅6H2O | 0.05 mmol | H2ndc | 0.05 mmol | 4bpy | 0.05 mmol |  |  |  |  | CH3OH |  | one week | room temperature |  | chemical synthesis | 10.1039/C0DT00903B |  | 2011 | [{"synthesis method": "chemical synthesis", "precursor": [{"name": "AgClO4\u22c56H2O", "amount": "0.05", "unit": "mmol"}, {"name": "H2ndc", "amount": "0.05", "unit": "mmol"}, {"name": "4bpy", "amount": "0.05", "unit": "mmol"}], "solution": [{"name": "CH3OH", "amount": "5", "unit": "mL"}], "pressure": "", "temperature": "room temperature", "time": "one week"}]
ESATAU | [Zn5(ndc)4(4bpy)2(μ3-OH)2]∞ | C68 H42 N4 O18 Zn5 | chemical synthesis | H2ndc | 0.05 mmol | 4bpy | 0.05 mmol | Zn(ClO4)2⋅6H2O | 0.1 mmol |  |  |  |  | CH3OH, water |  | three weeks | room temperature |  | chemical synthesis | 10.1039/C0DT00903B |  | 2011 | [{"synthesis method": "chemical synthesis", "precursor": [{"name": "H2ndc", "amount": "0.05", "unit": "mmol"}, {"name": "4bpy", "amount": "0.05", "unit": "mmol"}, {"name": "Zn(ClO4)2\u22c56H2O", "amount": "0.1", "unit": "mmol"}], "solution": [{"name": "CH3OH", "amount": "10", "unit": "mL"}, {"name": "water", "amount": "15", "unit": "mL"}], "pressure": "", "temperature": "room temperature", "time": "three weeks"}]
ESATUO | {[Ag(ndc)(abp)][Ag(abp)](H2O)3}∞ | Ag2 C32 H28 N8 O7 | chemical synthesis | AgClO4⋅6H2O | 0.05 mmol | H2ndc | 0.05 mmol | abp | 0.05 mmol |  |  |  |  | CH3OH, water |  | two weeks | room temperature |  | chemical synthesis | 10.1039/C0DT00903B |  | 2011 | [{"synthesis method": "chemical synthesis", "precursor": [{"name": "AgClO4\u22c56H2O", "amount": "0.05", "unit": "mmol"}, {"name": "H2ndc", "amount": "0.05", "unit": "mmol"}, {"name": "abp", "amount": "0.05", "unit": "mmol"}], "solution": [{"name": "CH3OH", "amount": "15", "unit": "mL"}, {"name": "water", "amount": "10", "unit": "mL"}], "pressure": "", "temperature": "room temperature", "time": "two weeks"}]
ESATEY | {[Zn2(ndc)2(abp)(H2O)2](H2O)2}∞ | C17 H14 N2 O6 Zn1 | chemical synthesis | H2ndc | 0.05 mmol | abp | 0.05 mmol | Zn(ClO4)2⋅6H2O | 0.1 mmol |  |  |  |  | CH3OH, water |  | three weeks | room temperature |  | chemical synthesis | 10.1039/C0DT00903B |  | 2011 | [{"synthesis method": "chemical synthesis", "precursor": [{"name": "H2ndc", "amount": "0.05", "unit": "mmol"}, {"name": "abp", "amount": "0.05", "unit": "mmol"}, {"name": "Zn(ClO4)2\u22c56H2O", "amount": "0.1", "unit": "mmol"}], "solution": [{"name": "CH3OH", "amount": "10", "unit": "mL"}, {"name": "water", "amount": "15", "unit": "mL"}], "pressure": "", "temperature": "room temperature", "time": "three weeks"}]
OMEFER | [Cu(H2O)3][Cu(Phmal)2]n | C18 Cu2 H18 O11 | chemical synthesis | H2Phmal | 200 mg | Cu(CH3COO)2⋅H2O | 180 mg | [6 empty] | , |  | a few days | room temperature |  | chemical synthesis, washing | 10.1039/B304471H |  | 2003 | [{"synthesis method": "chemical synthesis", "precursor": [{"name": "H2Phmal", "amount": "200", "unit": "mg"}, {"name": "Cu(CH3COO)2\u22c5H2O", "amount": "180", "unit": "mg"}], "solution": [{"name": "", "amount": "20", "unit": "cm3"}, {"name": "", "amount": "25", "unit": "cm3"}], "pressure": "", "temperature": "room temperature", "time": "a few days"}, {"synthesis method": "washing", "washing solution": "", "amount": ""}]
WEDWUZ | [Sm2(NA)6Cu6Br6(H2O)4]·3.5H2O | Br12 C72 Cu12 H78 N12 O39 Sm4 | solvothermal synthesis | HNA | 0.123 g | CH3COONa | 0.082 g | CuBr2 | 0.223 g | Sm2O3 | 0.174 g | HCl | 0.28 mL |  |  | 72h | 150°C |  | solvothermal synthesis | 10.1039/C2CE25214G |  | 2012 | [{"synthesis method": "solvothermal synthesis", "precursor": [{"name": "HNA", "amount": "0.123", "unit": "g"}, {"name": "CH3COONa", "amount": "0.082", "unit": "g"}, {"name": "CuBr2", "amount": "0.223", "unit": "g"}, {"name": "Sm2O3", "amount": "0.174", "unit": "g"}, {"name": "HCl", "amount": "0.28", "unit": "mL"}], "solvent": [{"name": "water", "amount": "10", "unit": "mL"}], "reducing agent": [{"name": "", "amount": "", "unit": ""}], "surfactant": [{"name": "", "amount": "", "unit": ""}], "pressure": "", "temperature": "150\u00b0C", "time": "72h", "heating rate": "", "cooling rate": "5\u00b0C h-1"}]
WEDXAG | [Eu2(NA)6Cu6Br6(H2O)4]·3.5H2O | Br12 C72 Cu12 Eu4 H78 N12 O39 | solvothermal synthesis | HNA | 0.123 g | CH3COONa | 0.082 g | CuBr2 | 0.223 g | Eu2O3 | 0.176 g | HCl | 0.28 mL |  |  | 72h | 150°C |  | solvothermal synthesis | 10.1039/C2CE25214G |  | 2012 | [{"synthesis method": "solvothermal synthesis", "precursor": [{"name": "HNA", "amount": "0.123", "unit": "g"}, {"name": "CH3COONa", "amount": "0.082", "unit": "g"}, {"name": "CuBr2", "amount": "0.223", "unit": "g"}, {"name": "Eu2O3", "amount": "0.176", "unit": "g"}, {"name": "HCl", "amount": "0.28", "unit": "mL"}], "solvent": [{"name": "water", "amount": "10", "unit": "mL"}], "reducing agent": [{"name": "", "amount": "", "unit": ""}], "surfactant": [{"name": "", "amount": "", "unit": ""}], "pressure": "", "temperature": "150\u00b0C", "time": "72h", "heating rate": "", "cooling rate": "5\u00b0C h-1"}]
WEDXEK | [Tb2(NA)6Cu6Br6(H2O)4]·3.5H2O | Br12 C72 Cu12 H78 N12 O39 Tb4 | solvothermal synthesis | HNA | 0.123 g | CH3COONa | 0.082 g | CuBr2 | 0.223 g | Tb4O7 | 0.374 g | HCl | 0.28 mL |  |  | 72h | 150°C |  | solvothermal synthesis | 10.1039/C2CE25214G |  | 2012 | [{"synthesis method": "solvothermal synthesis", "precursor": [{"name": "HNA", "amount": "0.123", "unit": "g"}, {"name": "CH3COONa", "amount": "0.082", "unit": "g"}, {"name": "CuBr2", "amount": "0.223", "unit": "g"}, {"name": "Tb4O7", "amount": "0.374", "unit": "g"}, {"name": "HCl", "amount": "0.28", "unit": "mL"}], "solvent": [{"name": "water", "amount": "10", "unit": "mL"}], "reducing agent": [{"name": "", "amount": "", "unit": ""}], "surfactant": [{"name": "", "amount": "", "unit": ""}], "pressure": "", "temperature": "150\u00b0C", "time": "72h", "heating rate": "", "cooling rate": "5\u00b0C h-1"}]
WEDXIO | [Gd(NA)2Cu2Br2(C2O4)0.5(H2O)2] | Br2 C13 Cu2 Gd1 H16 N2 O10 | solvothermal synthesis | HNA | 0.123 g | Na2C2O4 | 0.134 g | CuBr2 | 0.223 g | Gd2O3 | 0.181 g | HCl | 0.28 mL |  |  | 72h | 150°C |  | solvothermal synthesis | 10.1039/C2CE25214G |  | 2012 | [{"synthesis method": "solvothermal synthesis", "precursor": [{"name": "HNA", "amount": "0.123", "unit": "g"}, {"name": "Na2C2O4", "amount": "0.134", "unit": "g"}, {"name": "CuBr2", "amount": "0.223", "unit": "g"}, {"name": "Gd2O3", "amount": "0.181", "unit": "g"}, {"name": "HCl", "amount": "0.28", "unit": "mL"}], "solvent": [{"name": "water", "amount": "10", "unit": "mL"}], "reducing agent": [{"name": "", "amount": "", "unit": ""}], "surfactant": [{"name": "", "amount": "", "unit": ""}], "pressure": "", "temperature": "150\u00b0C", "time": "72h", "heating rate": "", "cooling rate": "5\u00b0C h-1"}]
WEDXOU | [Er(NA)2Cu2Br2(C2O4)0.5(H2O)2] | Br2 C13 Cu2 Er1 H16 N2 O10 | solvothermal synthesis | HNA | 0.123 g | Na2C2O4 | 0.134 g | CuBr2 | 0.223 g | Er2O3 | 0.191 g | HCl | 0.28 mL |  |  | 72h | 150°C |  | solvothermal synthesis | 10.1039/C2CE25214G |  | 2012 | [{"synthesis method": "solvothermal synthesis", "precursor": [{"name": "HNA", "amount": "0.123", "unit": "g"}, {"name": "Na2C2O4", "amount": "0.134", "unit": "g"}, {"name": "CuBr2", "amount": "0.223", "unit": "g"}, {"name": "Er2O3", "amount": "0.191", "unit": "g"}, {"name": "HCl", "amount": "0.28", "unit": "mL"}], "solvent": [{"name": "water", "amount": "10", "unit": "mL"}], "reducing agent": [{"name": "", "amount": "", "unit": ""}], "surfactant": [{"name": "", "amount": "", "unit": ""}], "pressure": "", "temperature": "150\u00b0C", "time": "72h", "heating rate": "", "cooling rate": "5\u00b0C h-1"}]
WEDXUA | [Tb(NA)2Cu3Br3(OAc)(H2O)] | Br3 C14 Cu3 H13 N2 O7 Tb1 | solvothermal synthesis | HNA | 0.123 g | CuBr2 | 0.223 g | Tb4O7 | 0.374 g | CH3COOH | 0.16 mL |  |  |  |  | 72h | 150°C |  | solvothermal synthesis | 10.1039/C2CE25214G |  | 2012 | [{"synthesis method": "solvothermal synthesis", "precursor": [{"name": "HNA", "amount": "0.123", "unit": "g"}, {"name": "CuBr2", "amount": "0.223", "unit": "g"}, {"name": "Tb4O7", "amount": "0.374", "unit": "g"}, {"name": "CH3COOH", "amount": "0.16", "unit": "mL"}], "solvent": [{"name": "water", "amount": "10", "unit": "mL"}], "reducing agent": [{"name": "", "amount": "", "unit": ""}], "surfactant": [{"name": "", "amount": "", "unit": ""}], "pressure": "", "temperature": "150\u00b0C", "time": "72h", "heating rate": "", "cooling rate": "5\u00b0C h-1"}]
WEDYAH | [Er2(NA)6Cu7Br7(H2O)4] | Br7 C36 Cu7 Er2 H32 N6 O16 | solvothermal synthesis | HNA | 0.123 g | CH3COONa | 0.082 g | CuBr2 | 0.223 g | Er2O3 | 0.191 g | HCl | 0.28 mL |  |  | 72h | 180°C |  | solvothermal synthesis | 10.1039/C2CE25214G |  | 2012 | [{"synthesis method": "solvothermal synthesis", "precursor": [{"name": "HNA", "amount": "0.123", "unit": "g"}, {"name": "CH3COONa", "amount": "0.082", "unit": "g"}, {"name": "CuBr2", "amount": "0.223", "unit": "g"}, {"name": "Er2O3", "amount": "0.191", "unit": "g"}, {"name": "HCl", "amount": "0.28", "unit": "mL"}], "solvent": [{"name": "water", "amount": "10", "unit": "mL"}], "reducing agent": [{"name": "", "amount": "", "unit": ""}], "surfactant": [{"name": "", "amount": "", "unit": ""}], "pressure": "", "temperature": "180\u00b0C", "time": "72h", "heating rate": "", "cooling rate": "5\u00b0C h-1"}]
WEDYEL | [Gd(NA)3Cu3Cl3(H2O)2] | C18 Cl3 Cu3 Gd1 H18 N3 O9 | solvothermal synthesis | HNA | 0.123 g | CH3COONa | 0.082 g | CuCl | 0.099 g | Gd2O3 | 0.181 g | HCl | 0.28 mL |  |  | 72h | 180°C |  | solvothermal synthesis | 10.1039/C2CE25214G |  | 2012 | [{"synthesis method": "solvothermal synthesis", "precursor": [{"name": "HNA", "amount": "0.123", "unit": "g"}, {"name": "CH3COONa", "amount": "0.082", "unit": "g"}, {"name": "CuCl", "amount": "0.099", "unit": "g"}, {"name": "Gd2O3", "amount": "0.181", "unit": "g"}, {"name": "HCl", "amount": "0.28", "unit": "mL"}], "solvent": [{"name": "water", "amount": "10", "unit": "mL"}], "reducing agent": [{"name": "", "amount": "", "unit": ""}], "surfactant": [{"name": "", "amount": "", "unit": ""}], "pressure": "", "temperature": "180\u00b0C", "time": "72h", "heating rate": "", "cooling rate": "5\u00b0C h-1"}]
VIFDIZ | [Mn(phen)]2HgSb2S6 | C24 H16 Hg1 Mn2 N4 S6 Sb2 | solvothermal synthesis | HgO | 0.054 g | Sb | 0.061 g | MnCl2⋅4H2O | 0.099 g | S | 0.096 g | phen⋅H2O | 0.198 g |  |  | 5 days | 160°C |  | solvothermal synthesis, washing | 10.1039/C2DT30366C |  | 2012 | [{"synthesis method": "solvothermal synthesis", "precursor": [{"name": "HgO", "amount": "0.054", "unit": "g"}, {"name": "Sb", "amount": "0.061", "unit": "g"}, {"name": "MnCl2\u22c54H2O", "amount": "0.099", "unit": "g"}, {"name": "S", "amount": "0.096", "unit": "g"}, {"name": "phen\u22c5H2O", "amount": "0.198", "unit": "g"}, {"name": "bipy\u22c54H2O", "amount": "0.096", "unit": "g"}], "solvent": [{"name": "", "amount": "3.0", "unit": "mL"}], "reducing agent": [{"name": "", "amount": "", "unit": ""}], "surfactant": [{"name": "", "amount": "", "unit": ""}], "pressure": "", "temperature": "160\u00b0C", "time": "5 days", "heating rate": "", "cooling rate": ""}, {"synthesis method": "washing", "washing solution": "distilled", "amount": ""}]
VIFDEV | [Mn(tren)]HgSb2Se5 | C6 H18 Hg1 Mn1 N4 Sb2 Se5 | solvothermal synthesis | HgO | 0.054 g | Sb | 0.061 g | Mn powder | 0.014 g | Se | 0.119 g |  |  |  |  | 5 days | 160°C |  | solvothermal synthesis, washing | 10.1039/C2DT30366C |  | 2012 | [{"synthesis method": "solvothermal synthesis", "precursor": [{"name": "HgO", "amount": "0.054", "unit": "g"}, {"name": "Sb", "amount": "0.061", "unit": "g"}, {"name": "Mn powder", "amount": "0.014", "unit": "g"}, {"name": "Se", "amount": "0.119", "unit": "g"}], "solvent": [{"name": "", "amount": "2.0", "unit": "mL"}], "reducing agent": [{"name": "", "amount": "", "unit": ""}], "surfactant": [{"name": "", "amount": "", "unit": ""}], "pressure": "", "temperature": "160\u00b0C", "time": "5 days", "heating rate": "", "cooling rate": ""}, {"synthesis method": "washing", "washing solution": "distilled", "amount": ""}]
VIFDAR | [Fe(tren)]HgSb2Se5 | C6 Fe1 H18 Hg1 N4 Sb2 Se5 | solvothermal synthesis | HgO | 0.054 g | Sb | 0.061 g | Fe powder | 0.014 g | Se | 0.119 g |  |  |  |  | 5 days | 160°C |  | solvothermal synthesis, washing | 10.1039/C2DT30366C |  | 2012 | [{"synthesis method": "solvothermal synthesis", "precursor": [{"name": "HgO", "amount": "0.054", "unit": "g"}, {"name": "Sb", "amount": "0.061", "unit": "g"}, {"name": "Fe powder", "amount": "0.014", "unit": "g"}, {"name": "Se", "amount": "0.119", "unit": "g"}], "solvent": [{"name": "", "amount": "2.0", "unit": "mL"}], "reducing agent": [{"name": "", "amount": "", "unit": ""}], "surfactant": [{"name": "", "amount": "", "unit": ""}], "pressure": "", "temperature": "160\u00b0C", "time": "5 days", "heating rate": "", "cooling rate": ""}, {"synthesis method": "washing", "washing solution": "distilled", "amount": ""}]
VIFCUK | [Co(tren)]HgSb2Se5 | C6 Co1 H18 Hg1 N4 Sb2 Se5 | solvothermal synthesis | HgO | 0.054 g | Sb | 0.061 g | Co powder | 0.015 g | Se | 0.119 g |  |  |  |  | 5 days | 160°C |  | solvothermal synthesis, washing | 10.1039/C2DT30366C |  | 2012 | [{"synthesis method": "solvothermal synthesis", "precursor": [{"name": "HgO", "amount": "0.054", "unit": "g"}, {"name": "Sb", "amount": "0.061", "unit": "g"}, {"name": "Co powder", "amount": "0.015", "unit": "g"}, {"name": "Se", "amount": "0.119", "unit": "g"}], "solvent": [{"name": "", "amount": "1.0", "unit": "mL"}], "reducing agent": [{"name": "", "amount": "", "unit": ""}], "surfactant": [{"name": "", "amount": "", "unit": ""}], "pressure": "", "temperature": "160\u00b0C", "time": "5 days", "heating rate": "", "cooling rate": ""}, {"synthesis method": "washing", "washing solution": "distilled", "amount": ""}]
IYESAI | {Cd2(ox)2(bib)1.5}n | C19 Cd2 H21 N6 O8 | solvothermal synthesis | Cd(NO3)2⋅4H2O | 0.123 g | H2ox | 0.021 g | bib | 0.078 g | NaHCO3 | 0.034 g |  |  |  |  | 2 days | 100°C |  | solvothermal synthesis | 10.1039/C6CE01607C |  | 2016 | [{"synthesis method": "solvothermal synthesis", "precursor": [{"name": "Cd(NO3)2\u22c54H2O", "amount": "0.123", "unit": "g"}, {"name": "H2ox", "amount": "0.021", "unit": "g"}, {"name": "bib", "amount": "0.078", "unit": "g"}, {"name": "NaHCO3", "amount": "0.034", "unit": "g"}], "solvent": [{"name": "water", "amount": "10", "unit": "mL"}], "reducing agent": [{"name": "", "amount": "", "unit": ""}], "surfactant": [{"name": "", "amount": "", "unit": ""}], "pressure": "", "temperature": "100\u00b0C", "time": "2 days", "heating rate": "", "cooling rate": ""}]
IYESEM | {Cd(mal)(bib)0.5}n | C8 Cd1 H9 N2 O4 | solvothermal synthesis | Cd(NO3)2⋅4H2O | 0.123 g | H2mal | 0.021 g | bib | 0.078 g | NaHCO3 | 0.034 g |  |  |  |  | 2 days | 100°C |  | solvothermal synthesis | 10.1039/C6CE01607C |  | 2016 | [{"synthesis method": "solvothermal synthesis", "precursor": [{"name": "Cd(NO3)2\u22c54H2O", "amount": "0.123", "unit": "g"}, {"name": "H2mal", "amount": "0.021", "unit": "g"}, {"name": "bib", "amount": "0.078", "unit": "g"}, {"name": "NaHCO3", "amount": "0.034", "unit": "g"}], "solvent": [{"name": "water", "amount": "10", "unit": "mL"}], "reducing agent": [{"name": "", "amount": "", "unit": ""}], "surfactant": [{"name": "", "amount": "", "unit": ""}], "pressure": "", "temperature": "100\u00b0C", "time": "2 days", "heating rate": "", "cooling rate": ""}]
IYEQAG | {Cd(fum)(bib)(H2O)}n | C14 Cd1 H18 N4 O5 | solvothermal synthesis | Cd(NO3)2⋅4H2O | 0.123 g | H2fum | 0.021 g | bib | 0.078 g | NaHCO3 | 0.034 g |  |  |  |  | 2 days | 100°C |  | solvothermal synthesis | 10.1039/C6CE01607C |  | 2016 | [{"synthesis method": "solvothermal synthesis", "precursor": [{"name": "Cd(NO3)2\u22c54H2O", "amount": "0.123", "unit": "g"}, {"name": "H2fum", "amount": "0.021", "unit": "g"}, {"name": "bib", "amount": "0.078", "unit": "g"}, {"name": "NaHCO3", "amount": "0.034", "unit": "g"}], "solvent": [{"name": "water", "amount": "10", "unit": "mL"}], "reducing agent": [{"name": "", "amount": "", "unit": ""}], "surfactant": [{"name": "", "amount": "", "unit": ""}], "pressure": "", "temperature": "100\u00b0C", "time": "2 days", "heating rate": "", "cooling rate": ""}]
IYEQEK | {Cd2(suc)(bib)(NO3)2(H2O)}n | C7 Cd1 H11 N3 O6 | solvothermal synthesis | Cd(NO3)2⋅4H2O | 0.123 g | H2suc | 0.021 g | bib | 0.078 g | NaHCO3 | 0.034 g |  |  |  |  | 2 days | 100°C |  | solvothermal synthesis | 10.1039/C6CE01607C |  | 2016 | [{"synthesis method": "solvothermal synthesis", "precursor": [{"name": "Cd(NO3)2\u22c54H2O", "amount": "0.123", "unit": "g"}, {"name": "H2suc", "amount": "0.021", "unit": "g"}, {"name": "bib", "amount": "0.078", "unit": "g"}, {"name": "NaHCO3", "amount": "0.034", "unit": "g"}], "solvent": [{"name": "water", "amount": "10", "unit": "mL"}], "reducing agent": [{"name": "", "amount": "", "unit": ""}], "surfactant": [{"name": "", "amount": "", "unit": ""}], "pressure": "", "temperature": "100\u00b0C", "time": "2 days", "heating rate": "", "cooling rate": ""}]
IYEQIO | {Cd2(glu)2(bib)}n | C10 Cd1 H13 N2 O4 | solvothermal synthesis | Cd(NO3)2⋅4H2O | 0.123 g | H2glu | 0.021 g | bib | 0.078 g | NaHCO3 | 0.034 g |  |  |  |  | 2 days | 100°C |  | solvothermal synthesis | 10.1039/C6CE01607C |  | 2016 | [{"synthesis method": "solvothermal synthesis", "precursor": [{"name": "Cd(NO3)2\u22c54H2O", "amount": "0.123", "unit": "g"}, {"name": "H2glu", "amount": "0.021", "unit": "g"}, {"name": "bib", "amount": "0.078", "unit": "g"}, {"name": "NaHCO3", "amount": "0.034", "unit": "g"}], "solvent": [{"name": "water", "amount": "10", "unit": "mL"}], "reducing agent": [{"name": "", "amount": "", "unit": ""}], "surfactant": [{"name": "", "amount": "", "unit": ""}], "pressure": "", "temperature": "100\u00b0C", "time": "2 days", "heating rate": "", "cooling rate": ""}]
IYEQOU | {Cd(adp)(bib)}n | C16 Cd1 H20 N4 O4 | solvothermal synthesis | Cd(NO3)2⋅4H2O | 0.123 g | H2adp | 0.021 g | bib | 0.078 g | NaHCO3 | 0.034 g |  |  |  |  | 2 days | 100°C |  | solvothermal synthesis | 10.1039/C6CE01607C |  | 2016 | [{"synthesis method": "solvothermal synthesis", "precursor": [{"name": "Cd(NO3)2\u22c54H2O", "amount": "0.123", "unit": "g"}, {"name": "H2adp", "amount": "0.021", "unit": "g"}, {"name": "bib", "amount": "0.078", "unit": "g"}, {"name": "NaHCO3", "amount": "0.034", "unit": "g"}], "solvent": [{"name": "water", "amount": "10", "unit": "mL"}], "reducing agent": [{"name": "", "amount": "", "unit": ""}], "surfactant": [{"name": "", "amount": "", "unit": ""}], "pressure": "", "temperature": "100\u00b0C", "time": "2 days", "heating rate": "", "cooling rate": ""}]
IYEQUA | {[Cd(sub)(bib)]·(H2O)3}n | C18 Cd1 H34 N4 O7 | solvothermal synthesis | Cd(NO3)2⋅4H2O | 0.123 g | H2sub | 0.021 g | bib | 0.078 g | NaHCO3 | 0.034 g |  |  |  |  | 2 days | 100°C |  | solvothermal synthesis | 10.1039/C6CE01607C |  | 2016 | [{"synthesis method": "solvothermal synthesis", "precursor": [{"name": "Cd(NO3)2\u22c54H2O", "amount": "0.123", "unit": "g"}, {"name": "H2sub", "amount": "0.021", "unit": "g"}, {"name": "bib", "amount": "0.078", "unit": "g"}, {"name": "NaHCO3", "amount": "0.034", "unit": "g"}], "solvent": [{"name": "water", "amount": "10", "unit": "mL"}], "reducing agent": [{"name": "", "amount": "", "unit": ""}], "surfactant": [{"name": "", "amount": "", "unit": ""}], "pressure": "", "temperature": "100\u00b0C", "time": "2 days", "heating rate": "", "cooling rate": ""}]
IYESIQ | {[Cd(aze)(bib)1.5]·(H2O)5}n | C24 Cd1 H45 N6 O9 | solvothermal synthesis | Cd(NO3)2⋅4H2O | 0.123 g | H2aze | 0.021 g | bib | 0.078 g | NaHCO3 | 0.034 g |  |  |  |  | 2 days | 100°C |  | solvothermal synthesis | 10.1039/C6CE01607C |  | 2016 | [{"synthesis method": "solvothermal synthesis", "precursor": [{"name": "Cd(NO3)2\u22c54H2O", "amount": "0.123", "unit": "g"}, {"name": "H2aze", "amount": "0.021", "unit": "g"}, {"name": "bib", "amount": "0.078", "unit": "g"}, {"name": "NaHCO3", "amount": "0.034", "unit": "g"}], "solvent": [{"name": "water", "amount": "10", "unit": "mL"}], "reducing agent": [{"name": "", "amount": "", "unit": ""}], "surfactant": [{"name": "", "amount": "", "unit": ""}], "pressure": "", "temperature": "100\u00b0C", "time": "2 days", "heating rate": "", "cooling rate": ""}]
VAHNOJ | {[AgI2AgII0.5(SO4)(HSO4)(pyz)2.5]·H2O}n | Ag5 C20 H26 N10 O18 S4 | sonochemical synthesis | AgNO3 | 167 mg | Na2S2O8 | 238 mg | pyz | 80 mg | [6 empty] | 20 min | 50°C |  | sonochemical synthesis, evaporation, filtration, washing, drying | 10.1039/C0CC02112A |  | 2010 | [{"synthesis method": "sonochemical synthesis", "precursor": [{"name": "AgNO3", "amount": "167", "unit": "mg"}, {"name": "Na2S2O8", "amount": "238", "unit": "mg"}, {"name": "pyz", "amount": "80", "unit": "mg"}], "solvent": [{"name": "-H2O media", "amount": "10", "unit": "ml"}], "temperature": "50\u00b0C", "ultrasonic frequency": "40 kHz", "power": "160 W", "time": "20 min"}, {"synthesis method": "evaporation", "temperature": "room temperature", "time": "one week"}, {"synthesis method": "filtration", "time": "", "atmosphere": "", "pressure": ""}, {"synthesis method": "washing", "washing solution": "deionized", "amount": ""}, {"synthesis method": "drying", "pressure": "", "temperature": "", "atmosphere": "air", "time": ""}]
XAWZAY | {[Cd2(tdpa)(H2O)3]·H2O}n | C16 Cd2 H14 O12 S1 | solvothermal synthesis | 2,2',3,3'-tdpa | 18.1 g | Cd(NO3)2⋅6H2O | 30.8 g | [8 empty] | 3 days | 120°C |  | solvothermal synthesis | 10.1039/C2CE06705F |  | 2012 | [{"synthesis method": "solvothermal synthesis", "precursor": [{"name": "2,2',3,3'-tdpa", "amount": "18.1", "unit": "g"}, {"name": "Cd(NO3)2\u22c56H2O", "amount": "30.8", "unit": "g"}], "solvent": [{"name": "distilled water", "amount": "6", "unit": "mL"}], "reducing agent": [{"name": "", "amount": "", "unit": ""}], "surfactant": [{"name": "", "amount": "", "unit": ""}], "pressure": "", "temperature": "120\u00b0C", "time": "3 days", "heating rate": "", "cooling rate": "5\u00b0C h-1"}]
XAWZEC | {[Cd2(tdpa)(bpe)(H2O)3]}n | C44 Cd4 H32 N2 O21 S2 | solvothermal synthesis | Cd(NO3)2⋅6H2O | 61.6 mg | 2,2',3,3'-tdpa | 18.1 mg | [7 empty] | autogenous | 3 days | 120°C |  | solvothermal synthesis | 10.1039/C2CE06705F |  | 2012 | [{"synthesis method": "solvothermal synthesis", "precursor": [{"name": "Cd(NO3)2\u22c56H2O", "amount": "61.6", "unit": "mg"}, {"name": "2,2',3,3'-tdpa", "amount": "18.1", "unit": "mg"}], "solvent": [{"name": "water", "amount": "6", "unit": "mL"}], "reducing agent": [{"name": "", "amount": "", "unit": ""}], "surfactant": [{"name": "", "amount": "", "unit": ""}], "pressure": "autogenous", "temperature": "120\u00b0C", "time": "3 days", "heating rate": "", "cooling rate": "5\u00b0C h-1"}]
XAWZIG | {[Cd2(tdpa)(bix)]}n | C30 Cd2 H20 N4 O8 S1 | solvothermal synthesis | bix | 23.8 mg | [13 empty] | solvothermal synthesis | 10.1039/C2CE06705F |  | 2012 | [{"synthesis method": "solvothermal synthesis", "precursor": [{"name": "bix", "amount": "23.8", "unit": "mg"}], "solvent": [{"name": "", "amount": "", "unit": ""}], "reducing agent": [{"name": "", "amount": "", "unit": ""}], "surfactant": [{"name": "", "amount": "", "unit": ""}], "pressure": "", "temperature": "", "time": "", "heating rate": "", "cooling rate": ""}]
XAWZOM | {[Cd2(tdpa)(bpg)(H2O)4]·3H2O}n | C28 Cd2 H32 N2 O17 S1 | solvothermal synthesis | bpg | 23.8 mg | [13 empty] | solvothermal synthesis | 10.1039/C2CE06705F |  | 2012 | [{"synthesis method": "solvothermal synthesis", "precursor": [{"name": "bpg", "amount": "23.8", "unit": "mg"}], "solvent": [{"name": "", "amount": "", "unit": ""}], "reducing agent": [{"name": "", "amount": "", "unit": ""}], "surfactant": [{"name": "", "amount": "", "unit": ""}], "pressure": "", "temperature": "", "time": "", "heating rate": "", "cooling rate": ""}]
XAWZUS | {[Zn4(tdpa)2(bpy)2(H2O)11]·4H2O}n | C104 H110 N8 O61 S4 Zn8 | solvothermal synthesis | Zn(NO3)2⋅6H2O | 29.7 mg | 4-bpy | 15.6 mg | [11 empty] | solvothermal synthesis | 10.1039/C2CE06705F |  | 2012 | [{"synthesis method": "solvothermal synthesis", "precursor": [{"name": "Zn(NO3)2\u22c56H2O", "amount": "29.7", "unit": "mg"}, {"name": "4-bpy", "amount": "15.6", "unit": "mg"}], "solvent": [{"name": "", "amount": "", "unit": ""}], "reducing agent": [{"name": "", "amount": "", "unit": ""}], "surfactant": [{"name": "", "amount": "", "unit": ""}], "pressure": "", "temperature": "", "time": "", "heating rate": "", "cooling rate": ""}]
UHAVIJ | [Cd3(5-NO2-bdc)2(5-NO2-bdcH)2(bpyo)2]n | C52 Cd3 H30 N8 O28 | solvothermal synthesis | Cd(NO3)2⋅4H2O | 0.0623 g | 5-NO2-bdcH2 | 0.0423 g | bpyo | 0.0377 g | NaOH | 0.0159 g |  |  |  |  | 3 days | 120°C |  | solvothermal synthesis | 10.1039/B821263E |  | 2009 | [{"synthesis method": "solvothermal synthesis", "precursor": [{"name": "Cd(NO3)2\u22c54H2O", "amount": "0.0623", "unit": "g"}, {"name": "5-NO2-bdcH2", "amount": "0.0423", "unit": "g"}, {"name": "bpyo", "amount": "0.0377", "unit": "g"}, {"name": "NaOH", "amount": "0.0159", "unit": "g"}], "solvent": [{"name": "", "amount": "3", "unit": "mL"}], "pressure": "", "temperature": "120\u00b0C", "time": "3 days"}]
UHAVUV | [Mn(5-NO2-bdc)(bbim)]n | C26 H21 Mn1 N5 O6 | solvothermal synthesis | Mn(OAC)2⋅4H2O | 0.0507 g | 5-NO2-bdcH2 | 0.0424 g | bbim | 0.0581 g |  | 0.0162 g |  |  |  |  | 3 days | 120°C |  | solvothermal synthesis | 10.1039/B821263E |  | 2009 | [{"synthesis method": "solvothermal synthesis", "precursor": [{"name": "Mn(OAC)2\u22c54H2O", "amount": "0.0507", "unit": "g"}, {"name": "5-NO2-bdcH2", "amount": "0.0424", "unit": "g"}, {"name": "bbim", "amount": "0.0581", "unit": "g"}, {"name": "", "amount": "0.0162", "unit": "g"}], "solvent": [{"name": "", "amount": "3", "unit": "mL"}], "pressure": "", "temperature": "120\u00b0C", "time": "3 days"}]
UHAVOP | {[Gd(5-NO2-bdc)(5-NO2-bdcH)](bpyo)0.5·2H2O}n | C21 Gd1 H19 N3 O17 | solvothermal synthesis | GdCl3⋅6H2O | 0.0740 g | 5-NO2-bdcH2 | 0.0420 g | bpyo | 0.0376 g |  | 0.0163 g |  |  |  |  | 3 days | 140°C |  | solvothermal synthesis | 10.1039/B821263E |  | 2009 | [{"synthesis method": "solvothermal synthesis", "precursor": [{"name": "GdCl3\u22c56H2O", "amount": "0.0740", "unit": "g"}, {"name": "5-NO2-bdcH2", "amount": "0.0420", "unit": "g"}, {"name": "bpyo", "amount": "0.0376", "unit": "g"}, {"name": "", "amount": "0.0163", "unit": "g"}], "solvent": [{"name": "", "amount": "3", "unit": "mL"}], "pressure": "", "temperature": "140\u00b0C", "time": "3 days"}]
DEYNUS | [Cu2(μ3-pzc)2(μ1-Cl)2]n | C10 Cl2 Cu2 H6 N4 O4 | solvothermal synthesis | CuCl2⋅2H2O | 34.1 mg | L1 | 45.8 mg |  | 8.0 mg | [6 empty] | 48h | 120°C |  | solvothermal synthesis | 10.1039/C3CE26817A |  | 2013 | [{"synthesis method": "solvothermal synthesis", "precursor": [{"name": "CuCl2\u22c52H2O", "amount": "34.1", "unit": "mg"}, {"name": "L1", "amount": "45.8", "unit": "mg"}, {"name": "", "amount": "8.0", "unit": "mg"}], "solvent": [{"name": "CH3CN", "amount": "4", "unit": "mL"}], "reducing agent": [{"name": "", "amount": "", "unit": ""}], "surfactant": [{"name": "", "amount": "", "unit": ""}], "pressure": "", "temperature": "120\u00b0C", "time": "48h", "heating rate": "", "cooling rate": "5\u00b0C h-1"}]
DEYNIG | {[Cu3(μ2-pzc)2(μ3-I)2(H2O)]·H2O}n | C10 Cu3 H10 I2 N4 O6 | solvothermal synthesis | CuI | 38.1 mg | [13 empty] | solvothermal synthesis | 10.1039/C3CE26817A |  | 2013 | [{"synthesis method": "solvothermal synthesis", "precursor": [{"name": "CuI", "amount": "38.1", "unit": "mg"}], "solvent": [{"name": "CH3CN", "amount": "", "unit": ""}], "reducing agent": [{"name": "", "amount": "", "unit": ""}], "surfactant": [{"name": "", "amount": "", "unit": ""}], "pressure": "", "temperature": "", "time": "", "heating rate": "", "cooling rate": ""}]
IFUPAC | EuL | C18 Eu1 F1 H15 N1 O8 | solvothermal synthesis | FBPT | 13 mg | Eu(NO3)3⋅6H2O | 20 mg | [8 empty] | 48h | 80°C |  | solvothermal synthesis | 10.1039/C3TA12270K |  | 2013 | [{"synthesis method": "solvothermal synthesis", "precursor": [{"name": "FBPT", "amount": "13", "unit": "mg"}, {"name": "Eu(NO3)3\u22c56H2O", "amount": "20", "unit": "mg"}], "solvent": [{"name": "DMF", "amount": "2", "unit": "mL"}, {"name": "", "amount": "1.3", "unit": "mL"}, {"name": "", "amount": "2", "unit": "mL"}], "pressure": "", "temperature": "80\u00b0C", "time": "48h", "heating rate": "", "cooling rate": "10\u00b0C min-1"}]
IFUNUU | TbL | C18 F1 H15 N1 O8 Tb1 | solvothermal synthesis | FBPT | 13 mg | Tb(NO3)3⋅6H2O | 20 mg | [8 empty] | 48h | 80°C |  | solvothermal synthesis | 10.1039/C3TA12270K |  | 2013 | [{"synthesis method": "solvothermal synthesis", "precursor": [{"name": "FBPT", "amount": "13", "unit": "mg"}, {"name": "Tb(NO3)3\u22c56H2O", "amount": "20", "unit": "mg"}], "solvent": [{"name": "DMF", "amount": "2", "unit": "mL"}, {"name": "", "amount": "1.3", "unit": "mL"}, {"name": "", "amount": "2", "unit": "mL"}], "pressure": "", "temperature": "80\u00b0C", "time": "48h", "heating rate": "", "cooling rate": "10\u00b0C min-1"}]
XIGLIK | {[Cd(μ2-L)2(H2O)2](SiF6)·2H2O}n | C20 Cd1 F6 H24 N12 O4 Si1 | solvothermal synthesis | CdSiF6 | 12.72 mg | L | 21.5 mg | [8 empty] | 12 h | 160°C |  | solvothermal synthesis | 10.1039/C3CE40946E |  | 2013 | [{"synthesis method": "solvothermal synthesis", "precursor": [{"name": "CdSiF6", "amount": "12.72", "unit": "mg"}, {"name": "L", "amount": "21.5", "unit": "mg"}], "solvent": [{"name": "", "amount": "5", "unit": "mL"}], "reducing agent": [{"name": "", "amount": "", "unit": ""}], "surfactant": [{"name": "", "amount": "", "unit": ""}], "pressure": "", "temperature": "160\u00b0C", "time": "12 h", "heating rate": "", "cooling rate": "72 h"}]
XIGKEF | {[Zn(μ2-L)Br2]·H2O}n | Br2 C10 H10 N6 O1 Zn1 | solvothermal synthesis | ZnBr2 | 11.26 mg | L | 21.5 mg | [8 empty] | 12 h | 160°C |  | solvothermal synthesis | 10.1039/C3CE40946E |  | 2013 | [{"synthesis method": "solvothermal synthesis", "precursor": [{"name": "ZnBr2", "amount": "11.26", "unit": "mg"}, {"name": "L", "amount": "21.5", "unit": "mg"}], "solvent": [{"name": "", "amount": "5", "unit": "mL"}], "reducing agent": [{"name": "", "amount": "", "unit": ""}], "surfactant": [{"name": "", "amount": "", "unit": ""}], "pressure": "", "temperature": "160\u00b0C", "time": "12 h", "heating rate": "", "cooling rate": "72 h"}]
XIGROW | {[Cd(μ2-L)2(NCS)2]·2H2O}n | C22 Cd1 H20 N14 O2 S2 | solvothermal synthesis | CdSiF6 | 12.72 mg | NH4NCS | 4.4 mg | L | 21.5 mg | [6 empty] | 12 h | 160°C |  | solvothermal synthesis | 10.1039/C3CE40946E |  | 2013 | [{"synthesis method": "solvothermal synthesis", "precursor": [{"name": "CdSiF6", "amount": "12.72", "unit": "mg"}, {"name": "NH4NCS", "amount": "4.4", "unit": "mg"}, {"name": "L", "amount": "21.5", "unit": "mg"}], "solvent": [{"name": "", "amount": "5", "unit": "mL"}], "reducing agent": [{"name": "", "amount": "", "unit": ""}], "surfactant": [{"name": "", "amount": "", "unit": ""}], "pressure": "", "temperature": "160\u00b0C", "time": "12 h", "heating rate": "", "cooling rate": "72 h"}]
XIGRIQ | {[Cd(μ2-L)(μ4-L)](BF4)2}n | B2 C20 Cd1 F8 H16 N12 | solvothermal synthesis | Cd(BF4)2⋅6H2O | 19.9 mg | L | 21.4 mg | [8 empty] | 12 h | 160°C |  | solvothermal synthesis | 10.1039/C3CE40946E |  | 2013 | [{"synthesis method": "solvothermal synthesis", "precursor": [{"name": "Cd(BF4)2\u22c56H2O", "amount": "19.9", "unit": "mg"}, {"name": "L", "amount": "21.4", "unit": "mg"}], "solvent": [{"name": "", "amount": "5", "unit": "mL"}], "reducing agent": [{"name": "", "amount": "", "unit": ""}], "surfactant": [{"name": "", "amount": "", "unit": ""}], "pressure": "", "temperature": "160\u00b0C", "time": "12 h", "heating rate": "", "cooling rate": "72 h"}]
XIGREM | {[Cd(μ2-L)(μ4-L)](ClO4)2}n | C20 Cd1 Cl2 H16 N12 O8 | solvothermal synthesis | Cd(ClO4)2⋅6H2O | 21.1 mg | L | 21.4 mg | [8 empty] | 12 h | 160°C |  | solvothermal synthesis | 10.1039/C3CE40946E |  | 2013 | [{"synthesis method": "solvothermal synthesis", "precursor": [{"name": "Cd(ClO4)2\u22c56H2O", "amount": "21.1", "unit": "mg"}, {"name": "L", "amount": "21.4", "unit": "mg"}], "solvent": [{"name": "", "amount": "5", "unit": "mL"}], "reducing agent": [{"name": "", "amount": "", "unit": ""}], "surfactant": [{"name": "", "amount": "", "unit": ""}], "pressure": "", "temperature": "160\u00b0C", "time": "12 h", "heating rate": "", "cooling rate": "72 h"}]
XIGLOQ | {[Cd3(μ3-L)6](NO3)6}n | C60 Cd3 H48 N42 O18 | solvothermal synthesis | Cd(NO3)2 | 11.8 mg | L | 21.4 mg | [8 empty] | 12 h | 160°C |  | solvothermal synthesis | 10.1039/C3CE40946E |  | 2013 | [{"synthesis method": "solvothermal synthesis", "precursor": [{"name": "Cd(NO3)2", "amount": "11.8", "unit": "mg"}, {"name": "L", "amount": "21.4", "unit": "mg"}], "solvent": [{"name": "", "amount": "5", "unit": "mL"}], "reducing agent": [{"name": "", "amount": "", "unit": ""}], "surfactant": [{"name": "", "amount": "", "unit": ""}], "pressure": "", "temperature": "160\u00b0C", "time": "12 h", "heating rate": "", "cooling rate": "72 h"}]
QUNMOC | [Cd3(ta)3Cl3]n | C6 Cd3 Cl3 H6 N9 | solvothermal synthesis | CdCl2 | 73.3 mg | Hta | 27.6 mg | [8 empty] | 3 days | 180°C |  | solvothermal synthesis | 10.1039/B819302A |  | 2009 | [{"synthesis method": "solvothermal synthesis", "precursor": [{"name": "CdCl2", "amount": "73.3", "unit": "mg"}, {"name": "Hta", "amount": "27.6", "unit": "mg"}], "solvent": [{"name": "", "amount": "8", "unit": "mL"}], "reducing agent": [{"name": "", "amount": "", "unit": ""}], "surfactant": [{"name": "", "amount": "", "unit": ""}], "pressure": "", "temperature": "180\u00b0C", "time": "3 days", "heating rate": "", "cooling rate": "slow"}]
QUNMUI | {[Cd3(ta)6]·6H2O}n | C12 Cd3 H24 N18 O6 | solvothermal synthesis | CdCl2 | 36.7 mg | Hta | 27.6 mg | [8 empty] | 3 days | 200°C |  | solvothermal synthesis | 10.1039/B819302A |  | 2009 | [{"synthesis method": "solvothermal synthesis", "precursor": [{"name": "CdCl2", "amount": "36.7", "unit": "mg"}, {"name": "Hta", "amount": "27.6", "unit": "mg"}], "solvent": [{"name": "", "amount": "8", "unit": "mL"}], "reducing agent": [{"name": "", "amount": "", "unit": ""}], "surfactant": [{"name": "", "amount": "", "unit": ""}], "pressure": "", "temperature": "200\u00b0C", "time": "3 days", "heating rate": "", "cooling rate": "slow"}]
QUNNAP | [Cu6(ta)3I3]n | C6 Cu6 H6 I3 N9 | solvothermal synthesis | CuI | 152 mg | Hta | 27.6 mg | [8 empty] | 3 days | 160°C |  | solvothermal synthesis | 10.1039/B819302A |  | 2009 | [{"synthesis method": "solvothermal synthesis", "precursor": [{"name": "CuI", "amount": "152", "unit": "mg"}, {"name": "Hta", "amount": "27.6", "unit": "mg"}], "solvent": [{"name": "", "amount": "8", "unit": "mL"}], "reducing agent": [{"name": "", "amount": "", "unit": ""}], "surfactant": [{"name": "", "amount": "", "unit": ""}], "pressure": "", "temperature": "160\u00b0C", "time": "3 days", "heating rate": "", "cooling rate": "slow"}]
VIZSAA | [ZnI(TPHAP)]·3.5CH3OH | C25.5 H26 I1 N9 O3.5 Zn1 | chemical synthesis | ZnI2 | 59.2 mM | K+TPHAP- | 9.5 mM | [6 empty] | methanol, DMA/methanol |  | a few days | 14°C |  | chemical synthesis | 10.1039/C3CE42382D |  | 2014 | [{"synthesis method": "chemical synthesis", "precursor": [{"name": "ZnI2", "amount": "59.2", "unit": "mM"}, {"name": "K+TPHAP-", "amount": "9.5", "unit": "mM"}], "solution": [{"name": "methanol", "amount": "2", "unit": "mL"}, {"name": "DMA/methanol", "amount": "2", "unit": "mL"}], "pressure": "", "temperature": "14\u00b0C", "time": "a few days"}]
VIZSEE | [ZnCl0.5I0.5(TPHAP)H2O] | C22 Cl0.5 H28 I0.5 N9 O8 Zn1 | chemical synthesis | ZnI2 | 59.2 mM | K+TPHAP- | 9.5 mM | [6 empty] | methanol, methanol/water, DMA/methanol |  | a few days | 14°C |  | chemical synthesis | 10.1039/C3CE42382D |  | 2014 | [{"synthesis method": "chemical synthesis", "precursor": [{"name": "ZnI2", "amount": "59.2", "unit": "mM"}, {"name": "K+TPHAP-", "amount": "9.5", "unit": "mM"}], "solution": [{"name": "methanol", "amount": "2", "unit": "mL"}, {"name": "methanol/water", "amount": "2", "unit": "mL"}, {"name": "DMA/methanol", "amount": "2", "unit": "mL"}], "pressure": "", "temperature": "14\u00b0C", "time": "a few days"}]
VIZSII | [ZnI(TPHAP)]·3PhOH·2CH3OH | C42 H38 I1 N9 O5 Zn1 | chemical synthesis | ZnI2 | 59.2 mM | K+TPHAP- | 9.5 mM | [6 empty] | methanol, methanol/phenol, phenol/methanol |  | a few days | 14°C |  | chemical synthesis | 10.1039/C3CE42382D |  | 2014 | [{"synthesis method": "chemical synthesis", "precursor": [{"name": "ZnI2", "amount": "59.2", "unit": "mM"}, {"name": "K+TPHAP-", "amount": "9.5", "unit": "mM"}], "solution": [{"name": "methanol", "amount": "2", "unit": "mL"}, {"name": "methanol/phenol", "amount": "2", "unit": "mL"}, {"name": "phenol/methanol", "amount": "2", "unit": "mL"}], "pressure": "", "temperature": "14\u00b0C", "time": "a few days"}]
VIZSOO | [ZnI(TPHAP)]·5PhOH·2.5CH3OH | C54.5 H52 I1 N9 O7.5 Zn1 | chemical synthesis | ZnI2 | 59.2 mM | K+TPHAP- | 9.5 mM | [6 empty] | methanol, methanol/phenol, phenol/methanol |  | a few days | 14°C |  | chemical synthesis | 10.1039/C3CE42382D |  | 2014 | [{"synthesis method": "chemical synthesis", "precursor": [{"name": "ZnI2", "amount": "59.2", "unit": "mM"}, {"name": "K+TPHAP-", "amount": "9.5", "unit": "mM"}], "solution": [{"name": "methanol", "amount": "2", "unit": "mL"}, {"name": "methanol/phenol", "amount": "2", "unit": "mL"}, {"name": "phenol/methanol", "amount": "2", "unit": "mL"}], "pressure": "", "temperature": "14\u00b0C", "time": "a few days"}]
VIZSUU | [ZnI(TPHAP)]·2PhNO2·6CH3OH | C40 H46 I1 N11 O10 Zn1 | chemical synthesis | ZnI2 | 59.2 mM | K+TPHAP- | 9.5 mM | [6 empty] | methanol, nitrobenzene/methanol |  | a few days | 14°C |  | chemical synthesis | 10.1039/C3CE42382D |  | 2014 | [{"synthesis method": "chemical synthesis", "precursor": [{"name": "ZnI2", "amount": "59.2", "unit": "mM"}, {"name": "K+TPHAP-", "amount": "9.5", "unit": "mM"}], "solution": [{"name": "methanol", "amount": "2", "unit": "mL"}, {"name": "nitrobenzene/methanol", "amount": "2", "unit": "mL"}], "pressure": "", "temperature": "14\u00b0C", "time": "a few days"}]
VIZTAB | [ZnI(TPHAP)CH3OH]·3PhNH2 | C41 H37 I1 N12 O1 Zn1 | chemical synthesis | ZnI2 | 59.2 mM | K+TPHAP- | 9.5 mM | [6 empty] | methanol, aniline/methanol |  | a few days | 14°C |  | chemical synthesis | 10.1039/C3CE42382D |  | 2014 | [{"synthesis method": "chemical synthesis", "precursor": [{"name": "ZnI2", "amount": "59.2", "unit": "mM"}, {"name": "K+TPHAP-", "amount": "9.5", "unit": "mM"}], "solution": [{"name": "methanol", "amount": "2", "unit": "mL"}, {"name": "aniline/methanol", "amount": "2", "unit": "mL"}], "pressure": "", "temperature": "14\u00b0C", "time": "a few days"}]
QITWEW | [Yb(Me2tcbp)2] | C33 H29 N4 O19 Yb1 | solvothermal synthesis | Yb(CF3SO3)3 | 0.074 g | H4tcbp⋅2H2O | 0.088 g | [8 empty] | 3 days | 150°C |  | solvothermal synthesis | 10.1039/B711469A |  | 2008 | [{"synthesis method": "solvothermal synthesis", "precursor": [{"name": "Yb(CF3SO3)3", "amount": "0.074", "unit": "g"}, {"name": "H4tcbp\u22c52H2O", "amount": "0.088", "unit": "g"}], "solvent": [{"name": "", "amount": "12", "unit": "ml"}], "reducing agent": [{"name": "", "amount": "", "unit": ""}], "surfactant": [{"name": "", "amount": "", "unit": ""}], "pressure": "", "temperature": "150\u00b0C", "time": "3 days", "heating rate": "", "cooling rate": "3\u00b0C h-1"}]
QITWIA | {Yb2(dmcdcbp)4Cu(OMe)2(H2O)2]·6MeOH | C70 Cu1 H74 N8 O43 Yb2 | solvothermal synthesis | Yb(CF3SO3)3 | 0.074 g | Cu(OAc)2⋅2H2O | 0.048 g | H4tcbp⋅2H2O | 0.088 g | [6 empty] | 3 days | 140°C |  | solvothermal synthesis | 10.1039/B711469A |  | 2008 | [{"synthesis method": "solvothermal synthesis", "precursor": [{"name": "Yb(CF3SO3)3", "amount": "0.074", "unit": "g"}, {"name": "Cu(OAc)2\u22c52H2O", "amount": "0.048", "unit": "g"}, {"name": "H4tcbp\u22c52H2O", "amount": "0.088", "unit": "g"}], "solvent": [{"name": "", "amount": "12", "unit": "ml"}], "reducing agent": [{"name": "", "amount": "", "unit": ""}], "surfactant": [{"name": "", "amount": "", "unit": ""}], "pressure": "", "temperature": "140\u00b0C", "time": "3 days", "heating rate": "", "cooling rate": "3\u00b0C h-1"}]
QITVOF | [Ba2(tcbp)(H2O)2] | Ba2 C14 H8 N2 O10 | solvothermal synthesis | Ba(NO3)2 | 0.104 g | H4tcbp | 0.133 g | [8 empty] | 7 days | 200°C |  | solvothermal synthesis | 10.1039/B711469A |  | 2008 | [{"synthesis method": "solvothermal synthesis", "precursor": [{"name": "Ba(NO3)2", "amount": "0.104", "unit": "g"}, {"name": "H4tcbp", "amount": "0.133", "unit": "g"}], "solvent": [{"name": "", "amount": "8", "unit": "ml"}], "reducing agent": [{"name": "", "amount": "", "unit": ""}], "surfactant": [{"name": "", "amount": "", "unit": ""}], "pressure": "", "temperature": "200\u00b0C", "time": "7 days", "heating rate": "", "cooling rate": "5\u00b0C h-1"}]
QITVUL | [CuSr(tcbp)(H2O)3] | C14 Cu1 H10 N2 O11 Sr1 | solvothermal synthesis | Sr(OAc)2 | 0.021 g | H2dcbp | 0.024 g | [8 empty] | 4 days | 160°C |  | solvothermal synthesis | 10.1039/B711469A |  | 2008 | [{"synthesis method": "solvothermal synthesis", "precursor": [{"name": "Sr(OAc)2", "amount": "0.021", "unit": "g"}, {"name": "H2dcbp", "amount": "0.024", "unit": "g"}], "solvent": [{"name": "", "amount": "8", "unit": "ml"}], "reducing agent": [{"name": "", "amount": "", "unit": ""}], "surfactant": [{"name": "", "amount": "", "unit": ""}], "pressure": "", "temperature": "160\u00b0C", "time": "4 days", "heating rate": "", "cooling rate": "5\u00b0C h-1"}]
QITVEV | [Ba(dcbp)(H2O)0.4]·0.6H2O | Ba1 C12 H8 N2 O5 | solvothermal synthesis | Ba(NO3)2 | 0.104 g | H2dcbp | 0.098 g | [8 empty] | 36 hours | 200°C |  | solvothermal synthesis | 10.1039/B711469A |  | 2008 | [{"synthesis method": "solvothermal synthesis", "precursor": [{"name": "Ba(NO3)2", "amount": "0.104", "unit": "g"}, {"name": "H2dcbp", "amount": "0.098", "unit": "g"}], "solvent": [{"name": "", "amount": "8", "unit": "ml"}], "reducing agent": [{"name": "", "amount": "", "unit": ""}], "surfactant": [{"name": "", "amount": "", "unit": ""}], "pressure": "", "temperature": "200\u00b0C", "time": "36 hours", "heating rate": "", "cooling rate": "5\u00b0C h-1"}]
QITVIZ | [Sr(dcbp)] | C12 H8 N2 O5 Sr1 | solvothermal synthesis | Sr(OAc)2 | 0.021 g | H2dcbp | 0.024 g | [8 empty] | 4 days | 160°C |  | solvothermal synthesis | 10.1039/B711469A |  | 2008 | [{"synthesis method": "solvothermal synthesis", "precursor": [{"name": "Sr(OAc)2", "amount": "0.021", "unit": "g"}, {"name": "H2dcbp", "amount": "0.024", "unit": "g"}], "solvent": [{"name": "", "amount": "8", "unit": "ml"}], "reducing agent": [{"name": "", "amount": "", "unit": ""}], "surfactant": [{"name": "", "amount": "", "unit": ""}], "pressure": "", "temperature": "160\u00b0C", "time": "4 days", "heating rate": "", "cooling rate": "5\u00b0C h-1"}]
BOQQEF | [Zn2(2,6-azd)2(dabco)](DMF)5(H2O)2 | C45 H63 N7 O15 Zn2 | chemical synthesis | 2,6-H2azd | 0.027 g | Zn(NO3)2⋅6H2O | 0.075 g | Dabco | 0.014 g |  |  |  |  | DMF |  | 60h | 85°C |  | chemical synthesis, filtration, washing, washing, soaking, washing, drying | 10.1039/C4TA04393F |  | 2014 | [{"synthesis method": "chemical synthesis", "precursor": [{"name": "2,6-H2azd", "amount": "0.027", "unit": "g"}, {"name": "Zn(NO3)2\u22c56H2O", "amount": "0.075", "unit": "g"}, {"name": "Dabco", "amount": "0.014", "unit": "g"}], "solution": [{"name": "DMF", "amount": "1.8", "unit": "mL"}], "pressure": "", "temperature": "85\u00b0C", "time": "60h"}, {"synthesis method": "filtration", "time": "", "atmosphere": "", "pressure": ""}, {"synthesis method": "washing", "washing solution": "DMF", "amount": "3 \u00d7 2 mL"}, {"synthesis method": "washing", "washing solution": "CHCl3", "amount": "3 \u00d7 2 mL"}, {"synthesis method": "soaking", "soaking solution": "CHCl3", "amount": "10 mL", "time": "3 days"}, {"synthesis method": "washing", "washing solution": "anhydrous acetone", "amount": ""}, {"synthesis method": "drying", "pressure": "", "temperature": "", "atmosphere": "supercritical CO2", "time": ""}]
BOQQAB | [Zn4O(2,6-azd)3](DMF)4(NMP)4(H2O)13 | C320 H234 N8 O125 Zn32 | chemical synthesis | 2,6-H2azd | 0.068 g | Zn(NO3)2⋅6H2O | 0.139 g | [6 empty] | DMF-NMP, EtOH |  | 60h | 90°C |  | chemical synthesis, washing | 10.1039/C4TA04393F |  | 2014 | [{"synthesis method": "chemical synthesis", "precursor": [{"name": "2,6-H2azd", "amount": "0.068", "unit": "g"}, {"name": "Zn(NO3)2\u22c56H2O", "amount": "0.139", "unit": "g"}], "solution": [{"name": "DMF-NMP", "amount": "8.5", "unit": "mL"}, {"name": "EtOH", "amount": "0.57", "unit": "mL"}], "pressure": "", "temperature": "90\u00b0C", "time": "60h"}, {"synthesis method": "washing", "washing solution": "DMF-NMP", "amount": "3 \u00d7 5 mL"}]
PARWAI | [Co(bbbm)(1,3-BDC)] | C26 Co1 H24 N4 O5 | solvothermal synthesis | CoSO4⋅7H2O | 0.020 g | bbbm | 0.015 g | 1,3-H2BDC | 0.017 g | [6 empty] | 72h | 150°C |  | solvothermal synthesis | 10.1039/C2CE06734J |  | 2012 | [{"synthesis method": "solvothermal synthesis", "precursor": [{"name": "CoSO4\u22c57H2O", "amount": "0.020", "unit": "g"}, {"name": "bbbm", "amount": "0.015", "unit": "g"}, {"name": "1,3-H2BDC", "amount": "0.017", "unit": "g"}], "solvent": [{"name": "", "amount": "10.0", "unit": "mL"}, {"name": "", "amount": "2.4", "unit": "mL"}], "reducing agent": [{"name": "", "amount": "", "unit": ""}], "surfactant": [{"name": "", "amount": "", "unit": ""}], "pressure": "", "temperature": "150\u00b0C", "time": "72h", "heating rate": "4\u00b0C h-1", "cooling rate": ""}]
PARVUB | [Co3(bbbm)4(SIP)2(H2O)2] | C88 Co3 H88 N16 O18 S2 | solvothermal synthesis | CoSO4⋅7H2O | 0.084 g | bbbm | 0.015 g | NaH2SIP | 0.027 g | [6 empty] | 72h | 150°C |  | solvothermal synthesis | 10.1039/C2CE06734J |  | 2012 | [{"synthesis method": "solvothermal synthesis", "precursor": [{"name": "CoSO4\u22c57H2O", "amount": "0.084", "unit": "g"}, {"name": "bbbm", "amount": "0.015", "unit": "g"}, {"name": "NaH2SIP", "amount": "0.027", "unit": "g"}], "solvent": [{"name": "", "amount": "8.0", "unit": "mL"}, {"name": "", "amount": "1.8", "unit": "mL"}], "reducing agent": [{"name": "", "amount": "", "unit": ""}], "surfactant": [{"name": "", "amount": "", "unit": ""}], "pressure": "", "temperature": "150\u00b0C", "time": "72h", "heating rate": "4\u00b0C h-1", "cooling rate": ""}]
PARVOV | [Cd3(bbbm)3(SIP)2(H2O)4] | C70 Cd3 H72 N12 O20 S2 | solvothermal synthesis | 3CdSO4⋅8H2O | 0.077 g | bbbm | 0.015 g | NaH2SIP | 0.027 g | [6 empty] | 72h | 150°C |  | solvothermal synthesis | 10.1039/C2CE06734J |  | 2012 | [{"synthesis method": "solvothermal synthesis", "precursor": [{"name": "3CdSO4\u22c58H2O", "amount": "0.077", "unit": "g"}, {"name": "bbbm", "amount": "0.015", "unit": "g"}, {"name": "NaH2SIP", "amount": "0.027", "unit": "g"}], "solvent": [{"name": "", "amount": "8.0", "unit": "mL"}, {"name": "", "amount": "2.6", "unit": "mL"}], "reducing agent": [{"name": "", "amount": "", "unit": ""}], "surfactant": [{"name": "", "amount": "", "unit": ""}], "pressure": "", "temperature": "150\u00b0C", "time": "72h", "heating rate": "4\u00b0C h-1", "cooling rate": ""}]
PARVIP | [Cd(bbbm)(NIP)] | C26 Cd1 H21 N5 O6 | solvothermal synthesis | Cd(NO3)2⋅4H2O | 0.031 g | bbbm | 0.015 g | H2NIP | 0.021 g | [6 empty] | 50h | 150°C |  | solvothermal synthesis | 10.1039/C2CE06734J |  | 2012 | [{"synthesis method": "solvothermal synthesis", "precursor": [{"name": "Cd(NO3)2\u22c54H2O", "amount": "0.031", "unit": "g"}, {"name": "bbbm", "amount": "0.015", "unit": "g"}, {"name": "H2NIP", "amount": "0.021", "unit": "g"}], "solvent": [{"name": "", "amount": "8.0", "unit": "mL"}, {"name": "", "amount": "2.2", "unit": "mL"}], "reducing agent": [{"name": "", "amount": "", "unit": ""}], "surfactant": [{"name": "", "amount": "", "unit": ""}], "pressure": "", "temperature": "150\u00b0C", "time": "50h", "heating rate": "5\u00b0C h-1", "cooling rate": ""}]
VEHJID | Zn2(BTC)(NO3)(DMA)3 | C4 C9 H3 H9 N1 N1 O3 O3 O6 Zn2 | chemical synthesis | H3BTC | 0.021 g | Zn(NO3)2⋅6H2O | 0.029 g | [6 empty] | DMA |  |  |  |  | chemical synthesis | 10.1039/C2CE25343G |  | 2012 | [{"synthesis method": "chemical synthesis", "precursor": [{"name": "H3BTC", "amount": "0.021", "unit": "g"}, {"name": "Zn(NO3)2\u22c56H2O", "amount": "0.029", "unit": "g"}], "solution": [{"name": "DMA", "amount": "4", "unit": "mL"}], "pressure": "", "temperature": "", "time": ""}]
VEHJOJ | Zn11(BTC)6(NO3)4(DEE)9 | C6 C9 H13 H3 N1 N1 O34 O66 O9 Zn11 | chemical synthesis | H3BTC | 0.021 g | Zn(NO3)2⋅6H2O | 0.029 g | [6 empty] | DEE |  |  |  |  | chemical synthesis | 10.1039/C2CE25343G |  | 2012 | [{"synthesis method": "chemical synthesis", "precursor": [{"name": "H3BTC", "amount": "0.021", "unit": "g"}, {"name": "Zn(NO3)2\u22c56H2O", "amount": "0.029", "unit": "g"}], "solution": [{"name": "DEE", "amount": "4", "unit": "mL"}], "pressure": "", "temperature": "", "time": ""}]
VEHJUP | Zn11(BTC)6(NO3)4(DEP)8 | C7 C9 H15 H3 N1 N1 O34 O66 O8 Zn11 | chemical synthesis | H3BTC | 0.021 g | Zn(NO3)2⋅6H2O | 0.029 g | [6 empty] | DEP |  |  |  |  | chemical synthesis | 10.1039/C2CE25343G |  | 2012 | [{"synthesis method": "chemical synthesis", "precursor": [{"name": "H3BTC", "amount": "0.021", "unit": "g"}, {"name": "Zn(NO3)2\u22c56H2O", "amount": "0.029", "unit": "g"}], "solution": [{"name": "DEP", "amount": "4", "unit": "mL"}], "pressure": "", "temperature": "", "time": ""}]
VEHKAW | Zn(BTC)·DMA·C2H8N | C2 C4 C9 H3 H8 H9 N1 N1 O1 O6 Zn1 | chemical synthesis | H3BTC | 0.021 g | Zn(NO3)2⋅6H2O | 0.029 g | [6 empty] | DMA |  |  |  |  | chemical synthesis | 10.1039/C2CE25343G |  | 2012 | [{"synthesis method": "chemical synthesis", "precursor": [{"name": "H3BTC", "amount": "0.021", "unit": "g"}, {"name": "Zn(NO3)2\u22c56H2O", "amount": "0.029", "unit": "g"}], "solution": [{"name": "DMA", "amount": "4", "unit": "mL"}], "pressure": "", "temperature": "", "time": ""}]
VEHKEA | Zn3(BTC)3·3(C2H8N)·4(DMA) | C2 C4 C9 H3 H8 H9 N1 N1 O1 O63 Zn3 | chemical synthesis | H3BTC | 0.021 g | Zn(NO3)2⋅6H2O | 0.029 g | [6 empty] | DMA |  |  |  |  | chemical synthesis | 10.1039/C2CE25343G |  | 2012 | [{"synthesis method": "chemical synthesis", "precursor": [{"name": "H3BTC", "amount": "0.021", "unit": "g"}, {"name": "Zn(NO3)2\u22c56H2O", "amount": "0.029", "unit": "g"}], "solution": [{"name": "DMA", "amount": "4", "unit": "mL"}], "pressure": "", "temperature": "", "time": ""}]
VEHKIE | Zn9(BTC)6(OH)2·2(C2H8N)·15(DEE) | C2 C4 C9 H2 H3 H8 H9 N1 N1 O1 O1 O66 Zn9 | chemical synthesis | H3BTC | 0.021 g | Zn(NO3)2⋅6H2O | 0.029 g | [6 empty] | DMA, DEE |  |  |  |  | chemical synthesis | 10.1039/C2CE25343G |  | 2012 | [{"synthesis method": "chemical synthesis", "precursor": [{"name": "H3BTC", "amount": "0.021", "unit": "g"}, {"name": "Zn(NO3)2\u22c56H2O", "amount": "0.029", "unit": "g"}], "solution": [{"name": "DMA", "amount": "2", "unit": "mL"}, {"name": "DEE", "amount": "2", "unit": "mL"}], "pressure": "", "temperature": "", "time": ""}]
VEHKOK | Zn9(BTC)5(OH)3(C2O4)·2(C4H12N)·5(DEE) | C2 C4 C6 C9 H12 H13 H3 H3 N1 N1 O1 O1 O4 O65 Zn9 | chemical synthesis | H3BTC | 0.021 g | Zn(NO3)2⋅6H2O | 0.029 g | [6 empty] | DEE |  |  |  |  | chemical synthesis | 10.1039/C2CE25343G |  | 2012 | [{"synthesis method": "chemical synthesis", "precursor": [{"name": "H3BTC", "amount": "0.021", "unit": "g"}, {"name": "Zn(NO3)2\u22c56H2O", "amount": "0.029", "unit": "g"}], "solution": [{"name": "DEE", "amount": "4", "unit": "mL"}], "pressure": "", "temperature": "", "time": ""}]
YOYVEO01 | [Mn(TzC)(H2O)2] | C2 H4 Mn1 N4 O4 | solvothermal synthesis | MnCl2⋅4H2O | 0.100 g | K2TcZ | 0.096 g | [7 empty] | autogenous | 12 hours | 160°C |  | solvothermal synthesis | 10.1039/B901415B |  | 2009 | [{"synthesis method": "solvothermal synthesis", "precursor": [{"name": "MnCl2\u22c54H2O", "amount": "0.100", "unit": "g"}, {"name": "K2TcZ", "amount": "0.096", "unit": "g"}], "solvent": [{"name": "distilled water", "amount": "10", "unit": "mL"}], "reducing agent": [{"name": "", "amount": "", "unit": ""}], "surfactant": [{"name": "", "amount": "", "unit": ""}], "pressure": "autogenous", "temperature": "160\u00b0C", "time": "12 hours", "heating rate": "", "cooling rate": "4 hours"}]
YOYVAK01 | [Mn2(TzC)2(H2O)6] | C4 H20 Mn2 N8 O14 | solvothermal synthesis | MnCl2⋅4H2O | 0.100 g | K2TcZ | 0.096 g | [7 empty] | autogenous | 12 hours | 160°C |  | solvothermal synthesis | 10.1039/B901415B |  | 2009 | [{"synthesis method": "solvothermal synthesis", "precursor": [{"name": "MnCl2\u22c54H2O", "amount": "0.100", "unit": "g"}, {"name": "K2TcZ", "amount": "0.096", "unit": "g"}], "solvent": [{"name": "distilled water", "amount": "10", "unit": "mL"}], "reducing agent": [{"name": "", "amount": "", "unit": ""}], "surfactant": [{"name": "", "amount": "", "unit": ""}], "pressure": "autogenous", "temperature": "160\u00b0C", "time": "12 hours", "heating rate": "", "cooling rate": "4 hours"}]
UHEQAA | [Cu2(TzC)2(H2O)6] | C4 Cu2 H16 N8 O12 | solvothermal synthesis | CuCl2⋅2H2O | 0.1 g | H2TcZ | 0.112 g | [7 empty] | autogenous | 12 hours | 160°C |  | solvothermal synthesis | 10.1039/B901415B |  | 2009 | [{"synthesis method": "solvothermal synthesis", "precursor": [{"name": "CuCl2\u22c52H2O", "amount": "0.1", "unit": "g"}, {"name": "H2TcZ", "amount": "0.112", "unit": "g"}], "solvent": [{"name": "distilled water", "amount": "10", "unit": "mL"}], "reducing agent": [{"name": "", "amount": "", "unit": ""}], "surfactant": [{"name": "", "amount": "", "unit": ""}], "pressure": "autogenous", "temperature": "160\u00b0C", "time": "12 hours", "heating rate": "", "cooling rate": "4 hours"}]
VISBAC | [Zn(pdda)(bpy)] | C30 H20 N2 O6 Zn1 | solvothermal synthesis | Zn(NO3)2⋅6H2O | 0.0297 g | H2pdda | 0.0350 g | bpy | 0.0156 g | [6 empty] | 3 days | 160°C |  | solvothermal synthesis | 10.1039/C3CE41623B |  | 2013 | [{"synthesis method": "solvothermal synthesis", "precursor": [{"name": "Zn(NO3)2\u22c56H2O", "amount": "0.0297", "unit": "g"}, {"name": "H2pdda", "amount": "0.0350", "unit": "g"}, {"name": "bpy", "amount": "0.0156", "unit": "g"}], "solvent": [{"name": "H2O", "amount": "10", "unit": "ml"}], "reducing agent": [{"name": "", "amount": "", "unit": ""}], "surfactant": [{"name": "", "amount": "", "unit": ""}], "pressure": "", "temperature": "160\u00b0C", "time": "3 days", "heating rate": "", "cooling rate": "10\u00b0C h-1"}]
VIRSEW | [Ni(pdda)(bib)] | C30 H28 N4 Ni1 O7 | solvothermal synthesis | Ni(NO3)2⋅6H2O | 0.0297 g | H2pdda | 0.0350 g | bib | 0.0156 g | [6 empty] | 3 days | 160°C |  | solvothermal synthesis | 10.1039/C3CE41623B |  | 2013 | [{"synthesis method": "solvothermal synthesis", "precursor": [{"name": "Ni(NO3)2\u22c56H2O", "amount": "0.0297", "unit": "g"}, {"name": "H2pdda", "amount": "0.0350", "unit": "g"}, {"name": "bib", "amount": "0.0156", "unit": "g"}], "solvent": [{"name": "H2O", "amount": "10", "unit": "ml"}], "reducing agent": [{"name": "", "amount": "", "unit": ""}], "surfactant": [{"name": "", "amount": "", "unit": ""}], "pressure": "", "temperature": "160\u00b0C", "time": "3 days", "heating rate": "", "cooling rate": "10\u00b0C h-1"}]
VIRSAS | [Ni(pdda)(bpp)] | C33 H26 N2 Ni1 O6 | solvothermal synthesis | Ni(NO3)2⋅6H2O | 0.0297 g | H2pdda | 0.0350 g | bpp | 0.0156 g | [6 empty] | 3 days | 160°C |  | solvothermal synthesis | 10.1039/C3CE41623B |  | 2013 | [{"synthesis method": "solvothermal synthesis", "precursor": [{"name": "Ni(NO3)2\u22c56H2O", "amount": "0.0297", "unit": "g"}, {"name": "H2pdda", "amount": "0.0350", "unit": "g"}, {"name": "bpp", "amount": "0.0156", "unit": "g"}], "solvent": [{"name": "H2O", "amount": "10", "unit": "ml"}], "reducing agent": [{"name": "", "amount": "", "unit": ""}], "surfactant": [{"name": "", "amount": "", "unit": ""}], "pressure": "", "temperature": "160\u00b0C", "time": "3 days", "heating rate": "", "cooling rate": "10\u00b0C h-1"}]
VIRRUL | [Cd2(pbda)2(bit)(H2O)2] | C54 Cd2 H42 N4 O14 | solvothermal synthesis | Cd(NO3)2⋅4H2O | 0.0297 g | H2pdda | 0.0350 g | bit | 0.0156 g | [6 empty] | 3 days | 160°C |  | solvothermal synthesis | 10.1039/C3CE41623B |  | 2013 | [{"synthesis method": "solvothermal synthesis", "precursor": [{"name": "Cd(NO3)2\u22c54H2O", "amount": "0.0297", "unit": "g"}, {"name": "H2pdda", "amount": "0.0350", "unit": "g"}, {"name": "bit", "amount": "0.0156", "unit": "g"}], "solvent": [{"name": "H2O", "amount": "10", "unit": "ml"}], "reducing agent": [{"name": "", "amount": "", "unit": ""}], "surfactant": [{"name": "", "amount": "", "unit": ""}], "pressure": "", "temperature": "160\u00b0C", "time": "3 days", "heating rate": "", "cooling rate": "10\u00b0C h-1"}]
VIRROF | [Mn3(pbda)3(phen)2] | C84 H54 Mn3 N4 O19 | solvothermal synthesis | MnCl2⋅4H2O | 0.0297 g | H2pdda | 0.0350 g | phen | 0.0156 g | [6 empty] | 3 days | 160°C |  | solvothermal synthesis | 10.1039/C3CE41623B |  | 2013 | [{"synthesis method": "solvothermal synthesis", "precursor": [{"name": "MnCl2\u22c54H2O", "amount": "0.0297", "unit": "g"}, {"name": "H2pdda", "amount": "0.0350", "unit": "g"}, {"name": "phen", "amount": "0.0156", "unit": "g"}], "solvent": [{"name": "H2O", "amount": "10", "unit": "ml"}], "reducing agent": [{"name": "", "amount": "", "unit": ""}], "surfactant": [{"name": "", "amount": "", "unit": ""}], "pressure": "", "temperature": "160\u00b0C", "time": "3 days", "heating rate": "", "cooling rate": "10\u00b0C h-1"}]
HUKRAG | Cd(bix)3(NO3)2 | C42 Cd1 H42 N14 O6 | chemical synthesis | bix⋅2H2O | 102.2 mg | Cd(NO3)2⋅4H2O | 37.3 mg | [8 empty] | overnight |  |  | chemical synthesis | 10.1039/B204849C |  | 2002 | [{"synthesis method": "chemical synthesis", "precursor": [{"name": "bix\u22c52H2O", "amount": "102.2", "unit": "mg"}, {"name": "Cd(NO3)2\u22c54H2O", "amount": "37.3", "unit": "mg"}], "solution": [{"name": "", "amount": "10", "unit": "ml"}], "pressure": "", "temperature": "", "time": "overnight"}]
HUKREK | Zn(bib)3(BF4)2 | B2 C30 F8 H30 N12 O36 Zn1 | chemical synthesis | Zn(BF4)2⋅6H2O | 61.9 mg | bib | 89.4 mg | [8 empty] | overnight |  |  | chemical synthesis | 10.1039/B204849C |  | 2002 | [{"synthesis method": "chemical synthesis", "precursor": [{"name": "Zn(BF4)2\u22c56H2O", "amount": "61.9", "unit": "mg"}, {"name": "bib", "amount": "89.4", "unit": "mg"}], "solution": [{"name": "", "amount": "20", "unit": "ml"}], "pressure": "", "temperature": "", "time": "overnight"}]
HUKRIO | Co(bib)3(NO3)2 | C30 Co1 H30 N14 O6 | chemical synthesis | Co(NO3)2⋅6H2O | 33.7 mg | bib | 58.4 mg | [8 empty] | overnight |  |  | chemical synthesis | 10.1039/B204849C |  | 2002 | [{"synthesis method": "chemical synthesis", "precursor": [{"name": "Co(NO3)2\u22c56H2O", "amount": "33.7", "unit": "mg"}, {"name": "bib", "amount": "58.4", "unit": "mg"}], "solution": [{"name": "", "amount": "20", "unit": "ml"}], "pressure": "", "temperature": "", "time": "overnight"}]
YOBWES | [{CuL(H2O)}{CuDien}] | C13 Cu2 H14 N9 O10.25 | chemical synthesis | 1 | 0.080 g | Cu(ClO4)2⋅6H2O | 0.078 g | Dien | 0.022 g | [9 empty] | chemical synthesis | 10.1039/B802822B |  | 2008 | [{"synthesis method": "chemical synthesis", "precursor": [{"name": "1", "amount": "0.080", "unit": "g"}, {"name": "Cu(ClO4)2\u22c56H2O", "amount": "0.078", "unit": "g"}, {"name": "Dien", "amount": "0.022", "unit": "g"}], "solution": [], "pressure": "", "temperature": "", "time": ""}]
OVADUM | [La2(TATB)2(DMSO)6]·DMF·DMSO | C65 H75 La2 N7 O21 S7 | solvothermal synthesis | La(NO3)3⋅6H2O | 10 mg | H3TATB | 5 mg | [8 empty] | 48h | 90°C |  | solvothermal synthesis | 10.1039/C6CE01585A |  | 2016 | [{"synthesis method": "solvothermal synthesis", "precursor": [{"name": "La(NO3)3\u22c56H2O", "amount": "10", "unit": "mg"}, {"name": "H3TATB", "amount": "5", "unit": "mg"}], "solvent": [{"name": "DMF", "amount": "0.2", "unit": "mL"}, {"name": "DMSO", "amount": "0.2", "unit": "mL"}, {"name": "H2O", "amount": "0.1", "unit": "mL"}], "reducing agent": [{"name": "", "amount": "", "unit": ""}], "surfactant": [{"name": "", "amount": "", "unit": ""}], "pressure": "", "temperature": "90\u00b0C", "time": "48h", "heating rate": "", "cooling rate": "5\u00b0C h-1"}]
OVAGEZ | [Eu2(TATB)2(DMSO)6]·DMF·DMSO | C65 Eu2 H75 N7 O21 S7 | solvothermal synthesis | Eu(NO3)3⋅6H2O | 10 mg | H3TATB | 5 mg | [8 empty] | 48h | 90°C |  | solvothermal synthesis | 10.1039/C6CE01585A |  | 2016 | [{"synthesis method": "solvothermal synthesis", "precursor": [{"name": "Eu(NO3)3\u22c56H2O", "amount": "10", "unit": "mg"}, {"name": "H3TATB", "amount": "5", "unit": "mg"}], "solvent": [{"name": "DMF", "amount": "0.2", "unit": "mL"}, {"name": "DMSO", "amount": "0.2", "unit": "mL"}, {"name": "H2O", "amount": "0.1", "unit": "mL"}], "reducing agent": [{"name": "", "amount": "", "unit": ""}], "surfactant": [{"name": "", "amount": "", "unit": ""}], "pressure": "", "temperature": "90\u00b0C", "time": "48h", "heating rate": "", "cooling rate": "5\u00b0C h-1"}]
OVAGAV | [Tb2(TATB)2(DMSO)5(CH3OH)]·DMF·DMSO | C64 H75 N7 O22 S6 Tb2 | solvothermal synthesis | Tb(NO3)3⋅6H2O | 10 mg | H3TATB | 5 mg | [8 empty] | 48h | 90°C |  | solvothermal synthesis | 10.1039/C6CE01585A |  | 2016 | [{"synthesis method": "solvothermal synthesis", "precursor": [{"name": "Tb(NO3)3\u22c56H2O", "amount": "10", "unit": "mg"}, {"name": "H3TATB", "amount": "5", "unit": "mg"}], "solvent": [{"name": "DMF", "amount": "0.3", "unit": "mL"}, {"name": "DMSO", "amount": "0.3", "unit": "mL"}, {"name": "CH3OH", "amount": "0.02", "unit": "mL"}, {"name": "H2O", "amount": "0.1", "unit": "mL"}], "reducing agent": [{"name": "", "amount": "", "unit": ""}], "surfactant": [{"name": "", "amount": "", "unit": ""}], "pressure": "", "temperature": "90\u00b0C", "time": "48h", "heating rate": "", "cooling rate": "5\u00b0C h-1"}]
XACWOQ | [Ni2(Hbcbob)2(bimb)2] | C74 H60 N8 Ni2 O16 | solvothermal synthesis | Ni(NO3)2⋅6H2O | 58 mg | H3(bcbob) | 42 mg | bimb | 24 mg | [5 empty] | autogenous | 4 days | 150°C |  | solvothermal synthesis, washing | 10.1039/C5QI00241A |  | 2016 | [{"synthesis method": "solvothermal synthesis", "precursor": [{"name": "Ni(NO3)2\u22c56H2O", "amount": "58", "unit": "mg"}, {"name": "H3(bcbob)", "amount": "42", "unit": "mg"}, {"name": "bimb", "amount": "24", "unit": "mg"}], "solvent": [{"name": "water", "amount": "10", "unit": "mL"}], "reducing agent": [{"name": "", "amount": "", "unit": ""}], "surfactant": [{"name": "", "amount": "", "unit": ""}], "pressure": "autogenous", "temperature": "150\u00b0C", "time": "4 days", "heating rate": "", "cooling rate": ""}, {"synthesis method": "washing", "washing solution": "water", "amount": ""}]
XACSEC | [Zn3(bcbob)2(bpe)2] | C70 H50 N4 O16 Zn3 | solvothermal synthesis | Zn(OAc)2⋅4H2O | 44 mg | H3(bcbob) | 42 mg | bpp | 21 mg | [5 empty] | autogenous | 4 days | 150°C |  | solvothermal synthesis, washing | 10.1039/C5QI00241A |  | 2016 | [{"synthesis method": "solvothermal synthesis", "precursor": [{"name": "Zn(OAc)2\u22c54H2O", "amount": "44", "unit": "mg"}, {"name": "H3(bcbob)", "amount": "42", "unit": "mg"}, {"name": "bpp", "amount": "21", "unit": "mg"}], "solvent": [{"name": "water", "amount": "10", "unit": "mL"}], "reducing agent": [{"name": "", "amount": "", "unit": ""}], "surfactant": [{"name": "", "amount": "", "unit": ""}], "pressure": "autogenous", "temperature": "150\u00b0C", "time": "4 days", "heating rate": "", "cooling rate": ""}, {"synthesis method": "washing", "washing solution": "water", "amount": ""}]
XACSIG | [H2(bpp)][Mn2(bcbob)2] | C59 H58 Mn2 N2 O16 | solvothermal synthesis | MnCl2⋅4H2O | 32 mg | H3(bcbob) | 34 mg | bpp | 17 mg | [5 empty] | autogenous | 4 days | 150°C |  | solvothermal synthesis, washing | 10.1039/C5QI00241A |  | 2016 | [{"synthesis method": "solvothermal synthesis", "precursor": [{"name": "MnCl2\u22c54H2O", "amount": "32", "unit": "mg"}, {"name": "H3(bcbob)", "amount": "34", "unit": "mg"}, {"name": "bpp", "amount": "17", "unit": "mg"}], "solvent": [{"name": "water", "amount": "10", "unit": "mL"}], "reducing agent": [{"name": "", "amount": "", "unit": ""}], "surfactant": [{"name": "", "amount": "", "unit": ""}], "pressure": "autogenous", "temperature": "150\u00b0C", "time": "4 days", "heating rate": "", "cooling rate": ""}, {"synthesis method": "washing", "washing solution": "water", "amount": ""}]
XACLAR | [Cd2(OH)(bcbob)(bpe)0.5] | C29 Cd2 H23 N1 O10 | solvothermal synthesis | Cd(OAc)2⋅2H2O | 53 mg | H3(bcbob) | 42 mg | bpe | 21 mg | [5 empty] | autogenous | 4 days | 150°C |  | solvothermal synthesis, washing | 10.1039/C5QI00241A |  | 2016 | [{"synthesis method": "solvothermal synthesis", "precursor": [{"name": "Cd(OAc)2\u22c52H2O", "amount": "53", "unit": "mg"}, {"name": "H3(bcbob)", "amount": "42", "unit": "mg"}, {"name": "bpe", "amount": "21", "unit": "mg"}], "solvent": [{"name": "water", "amount": "10", "unit": "mL"}], "reducing agent": [{"name": "", "amount": "", "unit": ""}], "surfactant": [{"name": "", "amount": "", "unit": ""}], "pressure": "autogenous", "temperature": "150\u00b0C", "time": "4 days", "heating rate": "", "cooling rate": ""}, {"synthesis method": "washing", "washing solution": "water", "amount": ""}]
SUXSEL | [Cd3(TCA)2(bimb)·(DMA)6]n | C60 Cd3 H38 N6 O12 | solvothermal synthesis | Cd(NO3)⋅4H2O | 15.4 mg | H3TCA | 4.9 mg | bimb | 14.3 mg | [6 empty] | 2 days | 110°C |  | solvothermal synthesis | 10.1039/C5RA21980A |  | 2016 | [{"synthesis method": "solvothermal synthesis", "precursor": [{"name": "Cd(NO3)\u22c54H2O", "amount": "15.4", "unit": "mg"}, {"name": "H3TCA", "amount": "4.9", "unit": "mg"}, {"name": "bimb", "amount": "14.3", "unit": "mg"}], "solvent": [{"name": "N,N-dimethylacetamide", "amount": "3", "unit": "mL"}], "reducing agent": [{"name": "", "amount": "", "unit": ""}], "surfactant": [{"name": "", "amount": "", "unit": ""}], "pressure": "", "temperature": "110\u00b0C", "time": "2 days", "heating rate": "", "cooling rate": "slow to room temperature"}]
TIFSAF | [Ho(2-TriPP-COO)3] | C66 H42 Ho1 N9 O6 | solvothermal synthesis | Ho(NO3)3⋅5H2O | 0.0353 g | 2-TriPP-COOH | 0.0441 g | KOH | 0.0224 g | [5 empty] | autogenous pressure | 3 days | 120 °C |  | chemical synthesis, solvothermal synthesis | 10.1039/C8NJ00518D |  | 2018 | [{"synthesis method": "chemical synthesis", "precursor": [{"name": "Ho(NO3)3\u22c55H2O", "amount": "0.0353", "unit": "g"}, {"name": "2-TriPP-COOH", "amount": "0.0441", "unit": "g"}, {"name": "KOH", "amount": "0.0224", "unit": "g"}], "solution": [{"name": "distilled water", "amount": "7", "unit": "mL"}, {"name": "DMF", "amount": "3", "unit": "mL"}], "pressure": "autogenous pressure", "temperature": "120 \u00b0C", "time": "3 days"}, {"synthesis method": "solvothermal synthesis", "precursor": [{"name": "Ho(NO3)3\u22c55H2O", "amount": "0.0353", "unit": "g"}, {"name": "2-TriPP-COOH", "amount": "0.0441", "unit": "g"}, {"name": "KOH", "amount": "0.0224", "unit": "g"}], "solvent": [{"name": "distilled water", "amount": "7", "unit": "mL"}, {"name": "DMF", "amount": "3", "unit": "mL"}], "reducing agent": [{"name": "", "amount": "", "unit": ""}], "surfactant": [{"name": "", "amount": "", "unit": ""}], "pressure": "autogenous pressure", "temperature": "120 \u00b0C", "time": "3 days", "heating rate": "", "cooling rate": ""}]
SUVWIR | [Zn2(μ2-mMP)3(NO3)(DMF)(H2O)]n·nDMF | C24 H31 N15 O6 S3 Zn2 | solvothermal synthesis | zinc nitrate hexahydrate | 0.2230 g | mMP-H | 0.6232 g | [8 empty] | 4 days | 65°C |  | chemical synthesis, solvothermal synthesis, centrifugation, washing, drying | 10.1039/C5RA23134E |  | 2016 | [{"synthesis method": "chemical synthesis", "precursor": [{"name": "zinc nitrate hexahydrate", "amount": "0.2230", "unit": "g"}, {"name": "mMP-H", "amount": "0.6232", "unit": "g"}], "solution": [{"name": "DMF", "amount": "5", "unit": "mL"}], "pressure": "", "temperature": "", "time": "30 min"}, {"synthesis method": "solvothermal synthesis", "precursor": [], "solvent": [], "reducing agent": [], "surfactant": [], "pressure": "", "temperature": "65\u00b0C", "time": "4 days", "heating rate": "", "cooling rate": ""}, {"synthesis method": "centrifugation", "revolution per time": "", "relative centrifugal force": "", "time": "", "temperature": "room temperature", "additive": [], "tube material": "", "tube volume": ""}, {"synthesis method": "washing", "washing solution": "DMF", "amount": "3 times"}, {"synthesis method": "drying", "pressure": "", "temperature": "ambient temperature", "atmosphere": "air", "time": ""}]
ZEDROR | [Zn2(bmip)(tpa)2·2DMF]n | C33 H38 N6 O10 Zn2 | sonochemical synthesis | Zn(OOCCH3)2⋅2H2O | 21.9 mg | bmip | 20.4 mg | H2tpa | 16.6 mg | [6 empty] | several days | ambient temperature |  | sonochemical synthesis, washing | 10.1039/C2CE25673H |  | 2012 | [{"synthesis method": "sonochemical synthesis", "precursor": [{"name": "Zn(OOCCH3)2\u22c52H2O", "amount": "21.9", "unit": "mg"}, {"name": "bmip", "amount": "20.4", "unit": "mg"}, {"name": "H2tpa", "amount": "16.6", "unit": "mg"}], "solvent": [{"name": "DMF-mixed", "amount": "6", "unit": "mL"}], "temperature": "ambient temperature", "ultrasonic frequency": "", "power": "", "time": "several days"}, {"synthesis method": "washing", "washing solution": "cold CH3OH", "amount": "small volume"}]
QIYGEK | [Cu3(pbaOH)(tmen)2(H2O)(ClO4)]n[ClO4]n | C19 Cl2 Cu3 H40 N6 O17 | chemical synthesis | tmen | 1 mmol | Cu(ClO4)2⋅6H2O | 1 mmol | Na2[Cu(pbaOH)]⋅3H2O | 0.5 mmol |  |  |  |  | water, water, water |  | 2 months | room temperature |  | chemical synthesis | 10.1039/B100142F |  | 2001 | [{"synthesis method": "chemical synthesis", "precursor": [{"name": "tmen", "amount": "1", "unit": "mmol"}, {"name": "Cu(ClO4)2\u22c56H2O", "amount": "1", "unit": "mmol"}, {"name": "Na2[Cu(pbaOH)]\u22c53H2O", "amount": "0.5", "unit": "mmol"}], "solution": [{"name": "water", "amount": "5", "unit": "cm3"}, {"name": "water", "amount": "10", "unit": "cm3"}, {"name": "water", "amount": "20", "unit": "cm3"}], "pressure": "", "temperature": "room temperature", "time": "2 months"}]
QIYGIO | [Cu3(opba)(tmen)2(H2O)3][Cu3(opba)(tmen)2(H2O)2][ClO4]4 | C44 Cl4 Cu6 H88 N12 O36 | chemical synthesis | tmen | 1 mmol | Cu(ClO4)2⋅6H2O | 1 mmol | Na2[Cu(opba)]⋅3H2O | 0.5 mmol |  |  |  |  | water, water, water |  | 2 months | room temperature |  | chemical synthesis | 10.1039/B100142F |  | 2001 | [{"synthesis method": "chemical synthesis", "precursor": [{"name": "tmen", "amount": "1", "unit": "mmol"}, {"name": "Cu(ClO4)2\u22c56H2O", "amount": "1", "unit": "mmol"}, {"name": "Na2[Cu(opba)]\u22c53H2O", "amount": "0.5", "unit": "mmol"}], "solution": [{"name": "water", "amount": "5", "unit": "cm3"}, {"name": "water", "amount": "10", "unit": "cm3"}, {"name": "water", "amount": "20", "unit": "cm3"}], "pressure": "", "temperature": "room temperature", "time": "2 months"}]
GOVWUL | {[Co(L)(MBA)]·2H2O}n | C33 Co1 H36 N4 O8 | solvothermal synthesis | Co(OAc)2⋅4H2O | 0.025 g | L | 0.033 g | H2MBA | 0.026 g | [5 empty] | autogenous | 2 days | 120°C |  | solvothermal synthesis | 10.1039/C4CE02101K |  | 2015 | [{"synthesis method": "solvothermal synthesis", "precursor": [{"name": "Co(OAc)2\u22c54H2O", "amount": "0.025", "unit": "g"}, {"name": "L", "amount": "0.033", "unit": "g"}, {"name": "H2MBA", "amount": "0.026", "unit": "g"}], "solvent": [{"name": "NaOH", "amount": "10", "unit": "mL"}], "reducing agent": [{"name": "", "amount": "", "unit": ""}], "surfactant": [{"name": "", "amount": "", "unit": ""}], "pressure": "autogenous", "temperature": "120\u00b0C", "time": "2 days", "heating rate": "", "cooling rate": "2\u00b0C per hour"}]
GOVXAS | {[Co(L)0.5(MBA)]·CH3OH}n | C25 Co1 H25 N2 O6 | solvothermal synthesis | Co(OAc)2⋅4H2O | 0.050 g | L | 0.033 g | H2MBA | 0.052 g | [5 empty] | autogenous |  |  |  | solvothermal synthesis | 10.1039/C4CE02101K |  | 2015 | [{"synthesis method": "solvothermal synthesis", "precursor": [{"name": "Co(OAc)2\u22c54H2O", "amount": "0.050", "unit": "g"}, {"name": "L", "amount": "0.033", "unit": "g"}, {"name": "H2MBA", "amount": "0.052", "unit": "g"}], "solvent": [{"name": "CH3OH/H2O", "amount": "10", "unit": "mL"}], "reducing agent": [{"name": "", "amount": "", "unit": ""}], "surfactant": [{"name": "", "amount": "", "unit": ""}], "pressure": "autogenous", "temperature": "", "time": "", "heating rate": "", "cooling rate": ""}]
GOVXEW | [Co(L)0.5(MBA)]n | C24 Co1 H21 N2 O5 | solvothermal synthesis | Co(OAc)2⋅4H2O | 0.050 g | L | 0.033 g | H2MBA | 0.052 g | [5 empty] | autogenous |  |  |  | solvothermal synthesis | 10.1039/C4CE02101K |  | 2015 | [{"synthesis method": "solvothermal synthesis", "precursor": [{"name": "Co(OAc)2\u22c54H2O", "amount": "0.050", "unit": "g"}, {"name": "L", "amount": "0.033", "unit": "g"}, {"name": "H2MBA", "amount": "0.052", "unit": "g"}], "solvent": [{"name": "DMF", "amount": "5", "unit": "mL"}], "reducing agent": [{"name": "", "amount": "", "unit": ""}], "surfactant": [{"name": "", "amount": "", "unit": ""}], "pressure": "autogenous", "temperature": "", "time": "", "heating rate": "", "cooling rate": ""}]
GOVXIA | {[Co2(L)(OBA)2]·7CH3OH}n | C53 Co2 H66 N4 O19 | solvothermal synthesis | CoCl2⋅6H2O | 0.048 g | H2OBA | 0.052 g | [7 empty] | autogenous |  |  |  | solvothermal synthesis | 10.1039/C4CE02101K |  | 2015 | [{"synthesis method": "solvothermal synthesis", "precursor": [{"name": "CoCl2\u22c56H2O", "amount": "0.048", "unit": "g"}, {"name": "H2OBA", "amount": "0.052", "unit": "g"}], "solvent": [{"name": "CH3OH", "amount": "10", "unit": "mL"}], "reducing agent": [{"name": "", "amount": "", "unit": ""}], "surfactant": [{"name": "", "amount": "", "unit": ""}], "pressure": "autogenous", "temperature": "", "time": "", "heating rate": "", "cooling rate": ""}]
GOVXOG | {[Co(L)(hfipbb)]·2H2O}n | C35 Co1 F6 H34 N4 O8 | solvothermal synthesis | Co(OAc)2⋅4H2O | 0.025 g | H2hfipbb | 0.039 g | [7 empty] | autogenous |  |  |  | solvothermal synthesis | 10.1039/C4CE02101K |  | 2015 | [{"synthesis method": "solvothermal synthesis", "precursor": [{"name": "Co(OAc)2\u22c54H2O", "amount": "0.025", "unit": "g"}, {"name": "H2hfipbb", "amount": "0.039", "unit": "g"}], "solvent": [{"name": "NaOH", "amount": "10", "unit": "mL"}], "reducing agent": [{"name": "", "amount": "", "unit": ""}], "surfactant": [{"name": "", "amount": "", "unit": ""}], "pressure": "autogenous", "temperature": "", "time": "", "heating rate": "", "cooling rate": ""}]
GOVXUM | {[Co(L)(SDA)]·H2O}n | C32 Co1 H32 N4 O9 S1 | solvothermal synthesis | Co(OAc)2⋅4H2O | 0.025 g | H2SDA | 0.031 g | [7 empty] | autogenous |  |  |  | solvothermal synthesis | 10.1039/C4CE02101K |  | 2015 | [{"synthesis method": "solvothermal synthesis", "precursor": [{"name": "Co(OAc)2\u22c54H2O", "amount": "0.025", "unit": "g"}, {"name": "H2SDA", "amount": "0.031", "unit": "g"}], "solvent": [{"name": "NaOH", "amount": "5", "unit": "mL"}], "reducing agent": [{"name": "", "amount": "", "unit": ""}], "surfactant": [{"name": "", "amount": "", "unit": ""}], "pressure": "autogenous", "temperature": "", "time": "", "heating rate": "", "cooling rate": ""}]
IQEDOY | [Cu4I5(DABCOH+)CH3CN] | C8 Cu4 H16 I5 N3 | solvothermal synthesis | CuI | 0.095 g | NaHSO3 | 0.208 g | La(NO3)3⋅6H2O | 0.143 g | DABCO⋅6H2O | 0.220 g |  |  |  |  | 4 days | 110°C | 6.0 | solvothermal synthesis, pH adjustment, washing, drying | 10.1039/C1CE05020F |  | 2011 | [{"synthesis method": "solvothermal synthesis", "precursor": [{"name": "CuI", "amount": "0.095", "unit": "g"}, {"name": "NaHSO3", "amount": "0.208", "unit": "g"}, {"name": "La(NO3)3\u22c56H2O", "amount": "0.143", "unit": "g"}, {"name": "DABCO\u22c56H2O", "amount": "0.220", "unit": "g"}], "solvent": [{"name": "CH3CN", "amount": "5", "unit": "mL"}], "reducing agent": [{"name": "", "amount": "", "unit": ""}], "surfactant": [{"name": "", "amount": "", "unit": ""}], "pressure": "", "temperature": "110\u00b0C", "time": "4 days", "heating rate": "", "cooling rate": ""}, {"synthesis method": "pH adjustment", "pH": "6.0", "modulator": ""}, {"synthesis method": "washing", "washing solution": "distilled water", "amount": ""}, {"synthesis method": "drying", "pressure": "", "temperature": "", "atmosphere": "air", "time": ""}]
IQEDUE | [Cu7I8(DABCOH+)DABCO] | C12 Cu7 H25 I8 N4 | solvothermal synthesis | Cu(NO3)2⋅3H2O | 0.242 g | NaHSO3 | 0.208 g | Na2SO3 | 1.008 g | KI | 0.199 g | DABCO⋅6H2O | 0.110 g |  |  | 5 days | 110°C | 6.0 | solvothermal synthesis, pH adjustment, washing, drying | 10.1039/C1CE05020F |  | 2011 | [{"synthesis method": "solvothermal synthesis", "precursor": [{"name": "Cu(NO3)2\u22c53H2O", "amount": "0.242", "unit": "g"}, {"name": "NaHSO3", "amount": "0.208", "unit": "g"}, {"name": "Na2SO3", "amount": "1.008", "unit": "g"}, {"name": "KI", "amount": "0.199", "unit": "g"}, {"name": "DABCO\u22c56H2O", "amount": "0.110", "unit": "g"}], "solvent": [{"name": "HCl", "amount": "1", "unit": "mL"}, {"name": "distilled water", "amount": "10", "unit": "mL"}], "reducing agent": [{"name": "", "amount": "", "unit": ""}], "surfactant": [{"name": "", "amount": "", "unit": ""}], "pressure": "", "temperature": "110\u00b0C", "time": "5 days", "heating rate": "", "cooling rate": ""}, {"synthesis method": "pH adjustment", "pH": "6.0", "modulator": ""}, {"synthesis method": "washing", "washing solution": "distilled water", "amount": ""}, {"synthesis method": "drying", "pressure": "", "temperature": "", "atmosphere": "air", "time": ""}]
NOMPAI | [Co(L)(DMF)] | C22 Co1 H18 N2 O5 | solvothermal synthesis | Co(NO3)2⋅6H2O | 29.1 mg | H2L | 31.9 mg | [7 empty] | autogenous | 72 h | 100°C |  | solvothermal synthesis, washing | 10.1039/C4CE00890A |  | 2014 | [{"synthesis method": "solvothermal synthesis", "precursor": [{"name": "Co(NO3)2\u22c56H2O", "amount": "29.1", "unit": "mg"}, {"name": "H2L", "amount": "31.9", "unit": "mg"}], "solvent": [{"name": "DMF", "amount": "10", "unit": "mL"}], "reducing agent": [{"name": "", "amount": "", "unit": ""}], "surfactant": [{"name": "", "amount": "", "unit": ""}], "pressure": "autogenous", "temperature": "100\u00b0C", "time": "72 h", "heating rate": "", "cooling rate": "3\u00b0C h-1 for 24 h"}, {"synthesis method": "washing", "washing solution": "DMF", "amount": ""}]
NOMPEM | [Co(L)(H2O)]·DMF | C22 Co1 H20 N2 O6 | solvothermal synthesis | Co(NO3)2⋅6H2O | 29.1 mg | H2L | 31.9 mg | [7 empty] | autogenous | 72 h | 100°C |  | solvothermal synthesis, washing | 10.1039/C4CE00890A |  | 2014 | [{"synthesis method": "solvothermal synthesis", "precursor": [{"name": "Co(NO3)2\u22c56H2O", "amount": "29.1", "unit": "mg"}, {"name": "H2L", "amount": "31.9", "unit": "mg"}], "solvent": [{"name": "DMF", "amount": "9", "unit": "mL"}, {"name": "water", "amount": "1", "unit": "mL"}], "reducing agent": [{"name": "", "amount": "", "unit": ""}], "surfactant": [{"name": "", "amount": "", "unit": ""}], "pressure": "autogenous", "temperature": "100\u00b0C", "time": "72 h", "heating rate": "", "cooling rate": "3\u00b0C h-1 for 24 h"}, {"synthesis method": "washing", "washing solution": "DMF", "amount": ""}]
NOMPIQ | [Co3(L)2(HCOO)2(H2O)2] | C40 Co3 H28 N2 O14 | solvothermal synthesis | Co(NO3)2⋅6H2O | 43.7 mg | H2L | 47.9 mg | [7 empty] | autogenous | 72 h | 130°C |  | solvothermal synthesis, washing | 10.1039/C4CE00890A |  | 2014 | [{"synthesis method": "solvothermal synthesis", "precursor": [{"name": "Co(NO3)2\u22c56H2O", "amount": "43.7", "unit": "mg"}, {"name": "H2L", "amount": "47.9", "unit": "mg"}], "solvent": [{"name": "DMF", "amount": "3", "unit": "mL"}, {"name": "water", "amount": "7", "unit": "mL"}], "reducing agent": [{"name": "", "amount": "", "unit": ""}], "surfactant": [{"name": "", "amount": "", "unit": ""}], "pressure": "autogenous", "temperature": "130\u00b0C", "time": "72 h", "heating rate": "", "cooling rate": "3\u00b0C h-1 for 30 h"}, {"synthesis method": "washing", "washing solution": "DMF", "amount": ""}]
NOMPOW | [Co5(L)4(OH)2(H2O)2]·0.5DMF | C77.5 Co5 H55.5 N4.5 O21.5 | solvothermal synthesis | Co(NO3)2⋅6H2O | 29.1 mg | H2L | 31.9 mg | [7 empty] | autogenous | 72 h | 100°C |  | solvothermal synthesis, washing | 10.1039/C4CE00890A |  | 2014 | [{"synthesis method": "solvothermal synthesis", "precursor": [{"name": "Co(NO3)2\u22c56H2O", "amount": "29.1", "unit": "mg"}, {"name": "H2L", "amount": "31.9", "unit": "mg"}], "solvent": [{"name": "DMF", "amount": "8", "unit": "mL"}, {"name": "water", "amount": "2", "unit": "mL"}], "reducing agent": [{"name": "", "amount": "", "unit": ""}], "surfactant": [{"name": "", "amount": "", "unit": ""}], "pressure": "autogenous", "temperature": "100\u00b0C", "time": "72 h", "heating rate": "", "cooling rate": "3\u00b0C h-1 for 24 h"}, {"synthesis method": "washing", "washing solution": "DMF", "amount": ""}]
NOMPUC | [Mn(L)(H2O)]·DMF | C22 H20 Mn1 N2 O6 | solvothermal synthesis | MnCl2⋅4H2O | 19.8 mg | H2L | 31.9 mg | [7 empty] | autogenous | 72 h | 80°C |  | solvothermal synthesis, washing | 10.1039/C4CE00890A |  | 2014 | [{"synthesis method": "solvothermal synthesis", "precursor": [{"name": "MnCl2\u22c54H2O", "amount": "19.8", "unit": "mg"}, {"name": "H2L", "amount": "31.9", "unit": "mg"}], "solvent": [{"name": "DMF", "amount": "9", "unit": "mL"}, {"name": "water", "amount": "1", "unit": "mL"}], "reducing agent": [{"name": "", "amount": "", "unit": ""}], "surfactant": [{"name": "", "amount": "", "unit": ""}], "pressure": "autogenous", "temperature": "80\u00b0C", "time": "72 h", "heating rate": "", "cooling rate": "3\u00b0C h-1 for 20 h"}, {"synthesis method": "washing", "washing solution": "DMF", "amount": ""}]
NOMQAJ | [Zn(L)]·DMF | C22 H18 N2 O5 Zn1 | solvothermal synthesis | Zn(NO3)2⋅6H2O | 29.7 mg | H2L | 31.9 mg | [7 empty] | autogenous | 72 h | 80°C |  | solvothermal synthesis, washing | 10.1039/C4CE00890A |  | 2014 | [{"synthesis method": "solvothermal synthesis", "precursor": [{"name": "Zn(NO3)2\u22c56H2O", "amount": "29.7", "unit": "mg"}, {"name": "H2L", "amount": "31.9", "unit": "mg"}], "solvent": [{"name": "DMF", "amount": "8.5", "unit": "mL"}, {"name": "water", "amount": "1.5", "unit": "mL"}], "reducing agent": [{"name": "", "amount": "", "unit": ""}], "surfactant": [{"name": "", "amount": "", "unit": ""}], "pressure": "autogenous", "temperature": "80\u00b0C", "time": "72 h", "heating rate": "", "cooling rate": "3\u00b0C h-1 for 20 h"}, {"synthesis method": "washing", "washing solution": "DMF", "amount": ""}]
FIHRIZ | 1 | C44 H43 N7 Ni3 O17 | solvothermal synthesis | Ni(NO3)2⋅6H2O | 0.1500 g | H2bdc | 0.0730 g | [8 empty] | 3 days | 120°C |  | solvothermal synthesis | 10.1039/C3CE40548F |  | 2013 | [{"synthesis method": "solvothermal synthesis", "precursor": [{"name": "Ni(NO3)2\u22c56H2O", "amount": "0.1500", "unit": "g"}, {"name": "H2bdc", "amount": "0.0730", "unit": "g"}], "solvent": [{"name": "", "amount": "5", "unit": "mL"}, {"name": "", "amount": "2.5", "unit": "mL"}], "reducing agent": [{"name": "", "amount": "", "unit": ""}], "surfactant": [{"name": "", "amount": "", "unit": ""}], "pressure": "", "temperature": "120\u00b0C", "time": "3 days", "heating rate": "", "cooling rate": ""}]
ZIDTUD |  | C18 H12 La2 O15 S3 | solvothermal synthesis | H2tdc | 0.2 mmol | La(NO3)3⋅6H2O | 0.3 mmol | [7 empty] | autogenous | 3 days | 180°C |  | solvothermal synthesis | 10.1039/C3CE40645H |  | 2013 | [{"synthesis method": "solvothermal synthesis", "precursor": [{"name": "H2tdc", "amount": "0.2", "unit": "mmol"}, {"name": "La(NO3)3\u22c56H2O", "amount": "0.3", "unit": "mmol"}], "solvent": [{"name": "deionized water", "amount": "8.0", "unit": "mL"}], "reducing agent": [{"name": "", "amount": "", "unit": ""}], "surfactant": [{"name": "", "amount": "", "unit": ""}], "pressure": "autogenous", "temperature": "180\u00b0C", "time": "3 days", "heating rate": "", "cooling rate": "slow"}]
ZIDTIR |  | C18 Ce2 H12 O15 S3 | solvothermal synthesis | H2tdc | 0.2 mmol | Ce(NO3)3⋅6H2O | 0.3 mmol | [7 empty] | autogenous | 3 days | 180°C |  | solvothermal synthesis | 10.1039/C3CE40645H |  | 2013 | [{"synthesis method": "solvothermal synthesis", "precursor": [{"name": "H2tdc", "amount": "0.2", "unit": "mmol"}, {"name": "Ce(NO3)3\u22c56H2O", "amount": "0.3", "unit": "mmol"}], "solvent": [{"name": "deionized water", "amount": "8.0", "unit": "mL"}], "reducing agent": [{"name": "", "amount": "", "unit": ""}], "surfactant": [{"name": "", "amount": "", "unit": ""}], "pressure": "autogenous", "temperature": "180\u00b0C", "time": "3 days", "heating rate": "", "cooling rate": "slow"}]
ZIDTOX |  | C18 H12 O15 Pr2 S3 | solvothermal synthesis | H2tdc | 0.2 mmol | Pr(NO3)3⋅6H2O | 0.3 mmol | [7 empty] | autogenous | 3 days | 180°C |  | solvothermal synthesis | 10.1039/C3CE40645H |  | 2013 | [{"synthesis method": "solvothermal synthesis", "precursor": [{"name": "H2tdc", "amount": "0.2", "unit": "mmol"}, {"name": "Pr(NO3)3\u22c56H2O", "amount": "0.3", "unit": "mmol"}], "solvent": [{"name": "deionized water", "amount": "8.0", "unit": "mL"}], "reducing agent": [{"name": "", "amount": "", "unit": ""}], "surfactant": [{"name": "", "amount": "", "unit": ""}], "pressure": "autogenous", "temperature": "180\u00b0C", "time": "3 days", "heating rate": "", "cooling rate": "slow"}]
FAHQAI | In(phen)(BPDA)1.5 | C33 H20 In1 N2 O6 | solvothermal synthesis | In(NO3)3 | 0.0603 g | H2BPDA | 0.0482 g | phen | 0.0394 g | [6 empty] | 4 days | 160°C |  | solvothermal synthesis, washing | 10.1039/C1CE05841J |  | 2012 | [{"synthesis method": "solvothermal synthesis", "precursor": [{"name": "In(NO3)3", "amount": "0.0603", "unit": "g"}, {"name": "H2BPDA", "amount": "0.0482", "unit": "g"}, {"name": "phen", "amount": "0.0394", "unit": "g"}], "solvent": [{"name": "", "amount": "10", "unit": "mL"}], "reducing agent": [{"name": "", "amount": "", "unit": ""}], "surfactant": [{"name": "", "amount": "", "unit": ""}], "pressure": "", "temperature": "160\u00b0C", "time": "4 days", "heating rate": "", "cooling rate": ""}, {"synthesis method": "washing", "washing solution": "distilled", "amount": ""}]
FAHQEM | in(OH)(H2O)(BPDA) | C14 H11 In1 O6 | solvothermal synthesis | In(NO3)3 | 0.0608 g | H2BPDA | 0.0969 g | phen | 0.0199 g | [6 empty] | 3 days | 160°C |  | solvothermal synthesis, washing | 10.1039/C1CE05841J |  | 2012 | [{"synthesis method": "solvothermal synthesis", "precursor": [{"name": "In(NO3)3", "amount": "0.0608", "unit": "g"}, {"name": "H2BPDA", "amount": "0.0969", "unit": "g"}, {"name": "phen", "amount": "0.0199", "unit": "g"}], "solvent": [{"name": "", "amount": "10", "unit": "mL"}], "reducing agent": [{"name": "", "amount": "", "unit": ""}], "surfactant": [{"name": "", "amount": "", "unit": ""}], "pressure": "", "temperature": "160\u00b0C", "time": "3 days", "heating rate": "", "cooling rate": ""}, {"synthesis method": "washing", "washing solution": "distilled", "amount": ""}]
FAHQIQ | in(BPDA)2·Me2NH2 | C30 H26 In1 N1 O9 | solvothermal synthesis | In(NO3)3 | 0.0609 g | H2BPDA | 0.0968 g | phen | 0.0199 g | [6 empty] | 3 days | 160°C |  | solvothermal synthesis, washing | 10.1039/C1CE05841J |  | 2012 | [{"synthesis method": "solvothermal synthesis", "precursor": [{"name": "In(NO3)3", "amount": "0.0609", "unit": "g"}, {"name": "H2BPDA", "amount": "0.0968", "unit": "g"}, {"name": "phen", "amount": "0.0199", "unit": "g"}], "solvent": [{"name": "", "amount": "5", "unit": "mL"}, {"name": "DMF", "amount": "5", "unit": "mL"}], "reducing agent": [{"name": "", "amount": "", "unit": ""}], "surfactant": [{"name": "", "amount": "", "unit": ""}], "pressure": "", "temperature": "160\u00b0C", "time": "3 days", "heating rate": "", "cooling rate": ""}, {"synthesis method": "washing", "washing solution": "distilled", "amount": ""}]
FIDTIX | {[Mg2(HL)2(H2O)4]·H2O}n | C10 H14 Mg2 N4 O13 | solvothermal synthesis |  |  | magnesium nitrate hexahydrate | 0.256 g | [8 empty] | 3 days | 210°C | 4 | chemical synthesis, pH adjustment, solvothermal synthesis | 10.1039/C3DT51509E |  | 2013 | [{"synthesis method": "chemical synthesis", "precursor": [{"name": "pyrazole-3,5-dicarboxylic acid monohydrate", "amount": "0.087", "unit": "g"}, {"name": "magnesium nitrate hexahydrate", "amount": "0.256", "unit": "g"}], "solution": [{"name": "milliQ water", "amount": "5", "unit": "ml"}], "pressure": "", "temperature": "", "time": "half an hour"}, {"synthesis method": "pH adjustment", "pH": "4", "modulator": "sodium azide"}, {"synthesis method": "solvothermal synthesis", "precursor": [{"name": "", "amount": "", "unit": ""}], "solvent": [{"name": "", "amount": "", "unit": ""}], "reducing agent": [{"name": "", "amount": "", "unit": ""}], "surfactant": [{"name": "", "amount": "", "unit": ""}], "pressure": "", "temperature": "210\u00b0C", "time": "3 days", "heating rate": "", "cooling rate": "slow to room temperature"}]
BUQNEH | [Eu(QOA)2(H2O)2]·NO3 | C22 Eu1 H22 N3 O12 | solvothermal synthesis | Eu(NO3)3⋅6H2O | 89.2 mg | [9 empty] | autogenous pressure | 24 h | 120°C |  | solvothermal synthesis | 10.1039/B910219A |  | 2010 | [{"synthesis method": "solvothermal synthesis", "precursor": [{"name": "Eu(NO3)3\u22c56H2O", "amount": "89.2", "unit": "mg"}], "solvent": [{"name": "deionized water", "amount": "8", "unit": "ml"}], "reducing agent": [{"name": "", "amount": "", "unit": ""}], "surfactant": [{"name": "", "amount": "", "unit": ""}], "pressure": "autogenous pressure", "temperature": "120\u00b0C", "time": "24 h", "heating rate": "20 \u00b0C h-1", "cooling rate": "5 \u00b0C h-1"}]
BUQNIL | [Gd(QOA)2(H2O)2]·NO3 | C22 Gd1 H22 N3 O12 | solvothermal synthesis | Gd(NO3)3 | 90.3 mg | [9 empty] | autogenous pressure | 24 h | 120°C |  | solvothermal synthesis | 10.1039/B910219A |  | 2010 | [{"synthesis method": "solvothermal synthesis", "precursor": [{"name": "Gd(NO3)3", "amount": "90.3", "unit": "mg"}], "solvent": [{"name": "deionized water", "amount": "8", "unit": "ml"}], "reducing agent": [{"name": "", "amount": "", "unit": ""}], "surfactant": [{"name": "", "amount": "", "unit": ""}], "pressure": "autogenous pressure", "temperature": "120\u00b0C", "time": "24 h", "heating rate": "20 \u00b0C h-1", "cooling rate": "5 \u00b0C h-1"}]
BUQNOR | [Pr2(QOA)4(ox)(H2O)] | C46 H40 N4 O20 Pr2 | solvothermal synthesis | Pr(NO3)3⋅6H2O | 130.5 mg | [9 empty] | autogenous pressure | 24 h | 120°C |  | solvothermal synthesis | 10.1039/B910219A |  | 2010 | [{"synthesis method": "solvothermal synthesis", "precursor": [{"name": "Pr(NO3)3\u22c56H2O", "amount": "130.5", "unit": "mg"}], "solvent": [{"name": "deionized water", "amount": "8", "unit": "ml"}], "reducing agent": [{"name": "", "amount": "", "unit": ""}], "surfactant": [{"name": "", "amount": "", "unit": ""}], "pressure": "autogenous pressure", "temperature": "120\u00b0C", "time": "24 h", "heating rate": "", "cooling rate": "5 \u00b0C h-1"}]
BUQNUX | [Er2(QOA)4(ox)(H2O)] | C46 Er2 H40 N4 O20 | solvothermal synthesis | Er(NO3)3 | 138.4 mg | [9 empty] | autogenous pressure | 24 h | 120°C |  | solvothermal synthesis | 10.1039/B910219A |  | 2010 | [{"synthesis method": "solvothermal synthesis", "precursor": [{"name": "Er(NO3)3", "amount": "138.4", "unit": "mg"}], "solvent": [{"name": "deionized water", "amount": "8", "unit": "ml"}], "reducing agent": [{"name": "", "amount": "", "unit": ""}], "surfactant": [{"name": "", "amount": "", "unit": ""}], "pressure": "autogenous pressure", "temperature": "120\u00b0C", "time": "24 h", "heating rate": "", "cooling rate": "5 \u00b0C h-1"}]
BUQPAF | [Sm2(QOA)4(BDC)(H2O)] | C52 H46 N4 O21 Sm2 | solvothermal synthesis | Sm(NO3)3⋅6H2O | 88.9 mg | [9 empty] | autogenous pressure | 48 h | 120°C |  | solvothermal synthesis | 10.1039/B910219A |  | 2010 | [{"synthesis method": "solvothermal synthesis", "precursor": [{"name": "Sm(NO3)3\u22c56H2O", "amount": "88.9", "unit": "mg"}], "solvent": [{"name": "deionized water", "amount": "8", "unit": "ml"}], "reducing agent": [{"name": "", "amount": "", "unit": ""}], "surfactant": [{"name": "", "amount": "", "unit": ""}], "pressure": "autogenous pressure", "temperature": "120\u00b0C", "time": "48 h", "heating rate": "", "cooling rate": "5 \u00b0C h-1"}]
BUQPEJ | [Sm(QOA)(BDC)] | C19 H12 N1 O7 Sm1 | solvothermal synthesis | Sm(NO3)3⋅6H2O | 88.9 mg | [9 empty] | autogenous pressure | 24 h | 130°C |  | solvothermal synthesis | 10.1039/B910219A |  | 2010 | [{"synthesis method": "solvothermal synthesis", "precursor": [{"name": "Sm(NO3)3\u22c56H2O", "amount": "88.9", "unit": "mg"}], "solvent": [{"name": "deionized water", "amount": "8", "unit": "ml"}], "reducing agent": [{"name": "", "amount": "", "unit": ""}], "surfactant": [{"name": "", "amount": "", "unit": ""}], "pressure": "autogenous pressure", "temperature": "130\u00b0C", "time": "24 h", "heating rate": "", "cooling rate": "5 \u00b0C h-1"}]
BUQPIN | [Eu(QOA)(BDC)] | C19 Eu1 H12 N1 O7 | solvothermal synthesis | Eu(NO3)3 | 89.2 mg | [9 empty] | autogenous pressure | 24 h | 130°C |  | solvothermal synthesis | 10.1039/B910219A |  | 2010 | [{"synthesis method": "solvothermal synthesis", "precursor": [{"name": "Eu(NO3)3", "amount": "89.2", "unit": "mg"}], "solvent": [{"name": "deionized water", "amount": "8", "unit": "ml"}], "reducing agent": [{"name": "", "amount": "", "unit": ""}], "surfactant": [{"name": "", "amount": "", "unit": ""}], "pressure": "autogenous pressure", "temperature": "130\u00b0C", "time": "24 h", "heating rate": "", "cooling rate": "5 \u00b0C h-1"}]
OHEMAP | [Ag2(tca)2](ClO4)2 | Ag1 C9 Cl1 H12 N4 O4 | chemical synthesis | AgClO4⋅H2O | 225 mg | tca | 88 mg | [6 empty] | , |  | overnight | 4 °C | 2.8 | chemical synthesis, pH adjustment | 10.1039/B206467G |  | 2002 | [{"synthesis method": "chemical synthesis", "precursor": [{"name": "AgClO4\u22c5H2O", "amount": "225", "unit": "mg"}, {"name": "tca", "amount": "88", "unit": "mg"}], "solution": [{"name": "", "amount": "6", "unit": "cm3"}, {"name": "", "amount": "12", "unit": "cm3"}], "pressure": "", "temperature": "4 \u00b0C", "time": "overnight"}, {"synthesis method": "pH adjustment", "pH": "2.8", "modulator": "1 N HClO4"}]
OHEMET | [Ag(idpn)]ClO4 | Ag1 C6 Cl1 H9 N3 O4 | chemical synthesis | AgClO4⋅H2O | 225 mg | idpn | 62 mg | [9 empty] | 4 °C | 3.9 | chemical synthesis, pH adjustment | 10.1039/B206467G |  | 2002 | [{"synthesis method": "chemical synthesis", "precursor": [{"name": "AgClO4\u22c5H2O", "amount": "225", "unit": "mg"}, {"name": "idpn", "amount": "62", "unit": "mg"}], "solution": [{"name": "", "amount": "2 \u2236 1, 12", "unit": "cm3"}], "pressure": "", "temperature": "4 \u00b0C", "time": ""}, {"synthesis method": "pH adjustment", "pH": "3.9", "modulator": "1 M HClO4"}]
OHEMIX | [Ag(ceg)]CF3SO3 | Ag1 C6 F3 H8 N2 O5 S1 | chemical synthesis | AgCF3SO3 | 257 mg | ceg | 128 mg | [9 empty] | 4 °C |  | chemical synthesis | 10.1039/B206467G |  | 2002 | [{"synthesis method": "chemical synthesis", "precursor": [{"name": "AgCF3SO3", "amount": "257", "unit": "mg"}, {"name": "ceg", "amount": "128", "unit": "mg"}], "solution": [{"name": "", "amount": "1 \u2236 1, 12", "unit": "cm3"}], "pressure": "", "temperature": "4 \u00b0C", "time": ""}]
OHEMOD | [Ag(ceg)]ClO4·0.5H2O | Ag1 C5 Cl1 H9 N2 O6.5 | chemical synthesis | AgClO4⋅H2O | 225 mg | ceg | 64 mg | [9 empty] | 4 °C |  | chemical synthesis | 10.1039/B206467G |  | 2002 | [{"synthesis method": "chemical synthesis", "precursor": [{"name": "AgClO4\u22c5H2O", "amount": "225", "unit": "mg"}, {"name": "ceg", "amount": "64", "unit": "mg"}], "solution": [{"name": "", "amount": "2 \u2236 1, 7.5", "unit": "cm3"}], "pressure": "", "temperature": "4 \u00b0C", "time": ""}]
XIDCEU | [Cd2(ctpy)4]n·2nH2O | C64 Cd2 H44 N12 O10 | solvothermal synthesis | CdCl2⋅2.5H2O | 0.0229 g | Hctpy | 0.0277 g | H2ox | 0.0126 g | [6 empty] | 3 days | 160°C | 7.5 | solvothermal synthesis, pH adjustment, washing, drying | 10.1039/C2CE26171E |  | 2013 | [{"synthesis method": "solvothermal synthesis", "precursor": [{"name": "CdCl2\u22c52.5H2O", "amount": "0.0229", "unit": "g"}, {"name": "Hctpy", "amount": "0.0277", "unit": "g"}, {"name": "H2ox", "amount": "0.0126", "unit": "g"}], "solvent": [{"name": "distilled water", "amount": "10", "unit": "mL"}], "reducing agent": [{"name": "", "amount": "", "unit": ""}], "surfactant": [{"name": "", "amount": "", "unit": ""}], "pressure": "", "temperature": "160\u00b0C", "time": "3 days", "heating rate": "5\u00b0C h-1", "cooling rate": ""}, {"synthesis method": "pH adjustment", "pH": "7.5", "modulator": "0.5 M aqueous solution"}, {"synthesis method": "washing", "washing solution": "distilled water", "amount": "5 mL"}, {"synthesis method": "drying", "pressure": "", "temperature": "", "atmosphere": "air", "time": ""}]
XIDCAQ | [Cd2(ctpy)2(ox)]n | C34 Cd2 H20 N6 O8 | solvothermal synthesis | CdCl2⋅2.5H2O | 0.0229 g | Hctpy | 0.0277 g | H2ox | 0.0126 g | [6 empty] | 3 days | 160°C | 5.5 | solvothermal synthesis, pH adjustment, washing, drying | 10.1039/C2CE26171E |  | 2013 | [{"synthesis method": "solvothermal synthesis", "precursor": [{"name": "CdCl2\u22c52.5H2O", "amount": "0.0229", "unit": "g"}, {"name": "Hctpy", "amount": "0.0277", "unit": "g"}, {"name": "H2ox", "amount": "0.0126", "unit": "g"}], "solvent": [{"name": "distilled water", "amount": "10", "unit": "mL"}], "reducing agent": [{"name": "", "amount": "", "unit": ""}], "surfactant": [{"name": "", "amount": "", "unit": ""}], "pressure": "", "temperature": "160\u00b0C", "time": "3 days", "heating rate": "5\u00b0C h-1", "cooling rate": ""}, {"synthesis method": "pH adjustment", "pH": "5.5", "modulator": "0.5 M aqueous solution"}, {"synthesis method": "washing", "washing solution": "distilled water", "amount": "5 mL"}, {"synthesis method": "drying", "pressure": "", "temperature": "", "atmosphere": "air", "time": ""}]
XIDBUJ | [Zn(ctpy)(ox)0.5]n·0.5nH2O | C17 H11 N3 O4.5 Zn1 | solvothermal synthesis | ZnCl2⋅2H2O | 0.0229 g | Hctpy | 0.0277 g | H2ox | 0.0126 g | [6 empty] | 3 days | 160°C | 4.5 | solvothermal synthesis, pH adjustment, washing, drying | 10.1039/C2CE26171E |  | 2013 | [{"synthesis method": "solvothermal synthesis", "precursor": [{"name": "ZnCl2\u22c52H2O", "amount": "0.0229", "unit": "g"}, {"name": "Hctpy", "amount": "0.0277", "unit": "g"}, {"name": "H2ox", "amount": "0.0126", "unit": "g"}], "solvent": [{"name": "distilled water", "amount": "10", "unit": "mL"}], "reducing agent": [{"name": "", "amount": "", "unit": ""}], "surfactant": [{"name": "", "amount": "", "unit": ""}], "pressure": "", "temperature": "160\u00b0C", "time": "3 days", "heating rate": "5\u00b0C h-1", "cooling rate": ""}, {"synthesis method": "pH adjustment", "pH": "4.5", "modulator": "0.5 M aqueous solution"}, {"synthesis method": "washing", "washing solution": "distilled water", "amount": "5 mL"}, {"synthesis method": "drying", "pressure": "", "temperature": "", "atmosphere": "air", "time": ""}]
XIDBOD | [Cu2(ctpy)2(ox)]n | C34 Cu2 H20 N6 O8 | solvothermal synthesis | CuCl2⋅2H2O | 0.0229 g | Hctpy | 0.0277 g | H2ox | 0.0126 g | [6 empty] | 3 days | 160°C | 4.5 | solvothermal synthesis, pH adjustment, washing, drying | 10.1039/C2CE26171E |  | 2013 | [{"synthesis method": "solvothermal synthesis", "precursor": [{"name": "CuCl2\u22c52H2O", "amount": "0.0229", "unit": "g"}, {"name": "Hctpy", "amount": "0.0277", "unit": "g"}, {"name": "H2ox", "amount": "0.0126", "unit": "g"}], "solvent": [{"name": "distilled water", "amount": "10", "unit": "mL"}], "reducing agent": [{"name": "", "amount": "", "unit": ""}], "surfactant": [{"name": "", "amount": "", "unit": ""}], "pressure": "", "temperature": "160\u00b0C", "time": "3 days", "heating rate": "5\u00b0C h-1", "cooling rate": ""}, {"synthesis method": "pH adjustment", "pH": "4.5", "modulator": "0.5 M aqueous solution"}, {"synthesis method": "washing", "washing solution": "distilled water", "amount": "5 mL"}, {"synthesis method": "drying", "pressure": "", "temperature": "", "atmosphere": "air", "time": ""}]
VEDYAH | [Cu(fum)(4-phpy)2(H2O)] | C26 Cu1 H22 N2 O5 | chemical synthesis | 4-phpy | 0.031 g | Cu(NO3)2⋅3H2O | 0.048 g | H2fum | 0.023 g | Et3N | 0.021 g |  |  | MeOH, H2O, 1:1 buffer solution of MeOH and H2O, EtOH |  | 3 days |  |  | chemical synthesis | 10.1039/C7NJ01557G |  | 2017 | [{"synthesis method": "chemical synthesis", "precursor": [{"name": "4-phpy", "amount": "0.031", "unit": "g"}, {"name": "Cu(NO3)2\u22c53H2O", "amount": "0.048", "unit": "g"}, {"name": "H2fum", "amount": "0.023", "unit": "g"}, {"name": "Et3N", "amount": "0.021", "unit": "g"}], "solution": [{"name": "MeOH", "amount": "2", "unit": "mL"}, {"name": "H2O", "amount": "2", "unit": "mL"}, {"name": "1:1 buffer solution of MeOH and H2O", "amount": "2", "unit": "mL"}, {"name": "EtOH", "amount": "2", "unit": "mL"}], "pressure": "", "temperature": "", "time": "3 days"}]
KUKPUD | {[Cu4(cpt)4Cl4]·2DMF·dioxane·3H2O}n | C46 Cl4 Cu4 H52 N14 O15 | solvothermal synthesis | CuCl2⋅2H2O | 0.034 g | Hcpt | 0.020 g | [7 empty] | autogenous | 72 h | 120°C |  | solvothermal synthesis | 10.1039/C5DT00994D |  | 2015 | [{"synthesis method": "solvothermal synthesis", "precursor": [{"name": "CuCl2\u22c52H2O", "amount": "0.034", "unit": "g"}, {"name": "Hcpt", "amount": "0.020", "unit": "g"}], "solvent": [{"name": "H2O", "amount": "4", "unit": "mL"}, {"name": "DMF", "amount": "2", "unit": "mL"}, {"name": "dioxane", "amount": "2", "unit": "mL"}], "reducing agent": [{"name": "", "amount": "", "unit": ""}], "surfactant": [{"name": "", "amount": "", "unit": ""}], "pressure": "autogenous", "temperature": "120\u00b0C", "time": "72 h", "heating rate": "", "cooling rate": ""}]
KUKQAK | {[Cu8(cpt)4(Hcpt)2Cl7(μ3-OH)2(H2O)4]Cl3·4CH3CN}n | C62 Cl10 Cu8 H60 N22 O18 | solvothermal synthesis | CuCl2⋅2H2O | 0.034 g | Hcpt | 0.020 g | [7 empty] | autogenous | 3 days | 120°C |  | solvothermal synthesis | 10.1039/C5DT00994D |  | 2015 | [{"synthesis method": "solvothermal synthesis", "precursor": [{"name": "CuCl2\u22c52H2O", "amount": "0.034", "unit": "g"}, {"name": "Hcpt", "amount": "0.020", "unit": "g"}], "solvent": [{"name": "H2O", "amount": "4", "unit": "mL"}, {"name": "CH3CN", "amount": "2", "unit": "mL"}], "reducing agent": [{"name": "", "amount": "", "unit": ""}], "surfactant": [{"name": "", "amount": "", "unit": ""}], "pressure": "autogenous", "temperature": "120\u00b0C", "time": "3 days", "heating rate": "", "cooling rate": ""}]
KUKPOX | {[Cu8(cpt)4Cl4(μ3-OH)2(μ4-O)2]Cl2·4H2O·2CH3CN·3MeOH}n | C43 Cl6 Cu8 H52 N14 O19 | solvothermal synthesis | CuCl2⋅2H2O | 0.034 g | Hcpt | 0.020 g | [7 empty] | autogenous | 3 days | 120°C |  | solvothermal synthesis, filtration, washing, drying | 10.1039/C5DT00994D |  | 2015 | [{"synthesis method": "solvothermal synthesis", "precursor": [{"name": "CuCl2\u22c52H2O", "amount": "0.034", "unit": "g"}, {"name": "Hcpt", "amount": "0.020", "unit": "g"}], "solvent": [{"name": "H2O", "amount": "4", "unit": "mL"}, {"name": "MeOH", "amount": "2", "unit": "mL"}, {"name": "CH3CN", "amount": "2", "unit": "mL"}], "reducing agent": [{"name": "", "amount": "", "unit": ""}], "surfactant": [{"name": "", "amount": "", "unit": ""}], "pressure": "autogenous", "temperature": "120\u00b0C", "time": "3 days", "heating rate": "", "cooling rate": ""}, {"synthesis method": "filtration", "time": "", "atmosphere": "", "pressure": ""}, {"synthesis method": "washing", "washing solution": "H2O and MeOH", "amount": ""}, {"synthesis method": "drying", "pressure": "", "temperature": "", "atmosphere": "air", "time": ""}]
WIRKUF | bis-1,4-((4-carboxyphenyl)methanolate)triptycene | C36 F1 H1 H26 O6 T1 | chemical synthesis | 3Me2 | 0.100 g | NaOH | 0.035 g | [6 empty] | THF, H2O |  | 1h | 110°C |  | chemical synthesis | 10.1039/C3CE41459K |  | 2013 | [{"synthesis method": "chemical synthesis", "precursor": [{"name": "3Me2", "amount": "0.100", "unit": "g"}, {"name": "NaOH", "amount": "0.035", "unit": "g"}], "solution": [{"name": "THF", "amount": "10", "unit": "mL"}, {"name": "H2O", "amount": "10", "unit": "mL"}], "pressure": "", "temperature": "110\u00b0C", "time": "1h"}]
WIRKEP | bis-6,13-((4-carboxyphenyl)methanolate)pentiptycene | C50 H34 O6 | chemical synthesis | 5Me2 | 0.155 g | NaOH | 0.46 g | [6 empty] | THF, H2O |  | overnight |  |  | chemical synthesis | 10.1039/C3CE41459K |  | 2013 | [{"synthesis method": "chemical synthesis", "precursor": [{"name": "5Me2", "amount": "0.155", "unit": "g"}, {"name": "NaOH", "amount": "0.46", "unit": "g"}], "solution": [{"name": "THF", "amount": "15", "unit": "mL"}, {"name": "H2O", "amount": "15", "unit": "mL"}], "pressure": "", "temperature": "", "time": "overnight"}]
WIRLOA | TMOF-3-bipy | (C46H32N2O6Zn)4⋅3DMF⋅5Cl-Bz | solvothermal synthesis | 3H2 | 0.049 g | 4,4'-bipyridine | 0.046 g | Zn(NO3)2⋅6H2O | 0.082 g | [6 empty] | 48h | 110°C |  | solvothermal synthesis | 10.1039/C3CE41459K |  | 2013 | [{"synthesis method": "solvothermal synthesis", "precursor": [{"name": "3H2", "amount": "0.049", "unit": "g"}, {"name": "4,4'-bipyridine", "amount": "0.046", "unit": "g"}, {"name": "Zn(NO3)2\u22c56H2O", "amount": "0.082", "unit": "g"}], "solvent": [{"name": "DMF", "amount": "5", "unit": "mL"}, {"name": "chlorobenzene", "amount": "5", "unit": "mL"}], "reducing agent": [{"name": "", "amount": "", "unit": ""}], "surfactant": [{"name": "", "amount": "", "unit": ""}], "pressure": "", "temperature": "110\u00b0C", "time": "48h", "heating rate": "", "cooling rate": "0.1\u00b0C min-1"}]
WIRKOZ | TMOF-4 | C216 H148 O39 Zn7 | solvothermal synthesis | 3H2 | 0.051 g | Zn(NO3)2⋅6H2O | 0.083 g | [8 empty] | 48h | 110°C |  | solvothermal synthesis | 10.1039/C3CE41459K |  | 2013 | [{"synthesis method": "solvothermal synthesis", "precursor": [{"name": "3H2", "amount": "0.051", "unit": "g"}, {"name": "Zn(NO3)2\u22c56H2O", "amount": "0.083", "unit": "g"}], "solvent": [{"name": "DMF", "amount": "5", "unit": "mL"}, {"name": "chlorobenzene", "amount": "5", "unit": "mL"}], "reducing agent": [{"name": "", "amount": "", "unit": ""}], "surfactant": [{"name": "", "amount": "", "unit": ""}], "pressure": "", "temperature": "110\u00b0C", "time": "48h", "heating rate": "", "cooling rate": "0.1\u00b0C min-1"}]
WIRMOB | PMOF-1 | C156 H110 N2 O22 Zn42 | solvothermal synthesis | 5H2 | 0.105 g | Zn(NO3)2⋅6H2O | 0.129 g | [8 empty] | 72h | 110°C |  | solvothermal synthesis | 10.1039/C3CE41459K |  | 2013 | [{"synthesis method": "solvothermal synthesis", "precursor": [{"name": "5H2", "amount": "0.105", "unit": "g"}, {"name": "Zn(NO3)2\u22c56H2O", "amount": "0.129", "unit": "g"}], "solvent": [{"name": "DMF", "amount": "10", "unit": "mL"}], "reducing agent": [{"name": "", "amount": "", "unit": ""}], "surfactant": [{"name": "", "amount": "", "unit": ""}], "pressure": "", "temperature": "110\u00b0C", "time": "72h", "heating rate": "", "cooling rate": "0.1\u00b0C min-1"}]
POLXUL | [Zn(1,4-BDC)(1,4-bpetmb)]n | C32 H28 N2 O4 Zn1 | chemical synthesis | Zn(NO3)2⋅6H2O | 30 mg | 1,4-bpetmb | 34 mg | 1,4-H2BDC | 17 mg | [6 empty] | 3 days | 120°C |  | chemical synthesis | 10.1039/C4CE01635A |  | 2014 | [{"synthesis method": "chemical synthesis", "precursor": [{"name": "Zn(NO3)2\u22c56H2O", "amount": "30", "unit": "mg"}, {"name": "1,4-bpetmb", "amount": "34", "unit": "mg"}, {"name": "1,4-H2BDC", "amount": "17", "unit": "mg"}], "solvent": [{"name": "N,N'-dimethylformamide", "amount": "1.5", "unit": "mL"}, {"name": "acetonitrile", "amount": "1.5", "unit": "mL"}, {"name": "cyclohexane", "amount": "0.5", "unit": "mL"}], "pressure": "", "temperature": "120\u00b0C", "time": "3 days", "heating rate": "", "cooling rate": "5\u00b0C h-1"}]
POLYAS | [Zn2(1,4-CDC)2(1,4-bpetmb)2]n | C64 H68 N4 O8 Zn2 | chemical synthesis | Zn(NO3)2⋅6H2O | 30 mg | 1,4-bpetmb | 34 mg | 1,4-H2CDC | 20 mg | [6 empty] | 3 days | 120°C |  | chemical synthesis | 10.1039/C4CE01635A |  | 2014 | [{"synthesis method": "chemical synthesis", "precursor": [{"name": "Zn(NO3)2\u22c56H2O", "amount": "30", "unit": "mg"}, {"name": "1,4-bpetmb", "amount": "34", "unit": "mg"}, {"name": "1,4-H2CDC", "amount": "20", "unit": "mg"}], "solvent": [{"name": "N,N'-dimethylformamide", "amount": "1.5", "unit": "mL"}, {"name": "acetonitrile", "amount": "1.5", "unit": "mL"}, {"name": "cyclohexane", "amount": "0.5", "unit": "mL"}], "pressure": "", "temperature": "120\u00b0C", "time": "3 days", "heating rate": "", "cooling rate": "5\u00b0C h-1"}]
POLYEW | {[Zn(4,4'-BPDC)(1,4-bpetmb)0.5]·0.25MeCN}n | C26.5 H20.75 N1.25 O4 Zn1 | chemical synthesis | Zn(NO3)2⋅6H2O | 30 mg | 1,4-bpetmb | 34 mg | 4,4'-H2BPDC | 24 mg | [6 empty] | 3 days | 120°C |  | chemical synthesis | 10.1039/C4CE01635A |  | 2014 | [{"synthesis method": "chemical synthesis", "precursor": [{"name": "Zn(NO3)2\u22c56H2O", "amount": "30", "unit": "mg"}, {"name": "1,4-bpetmb", "amount": "34", "unit": "mg"}, {"name": "4,4'-H2BPDC", "amount": "24", "unit": "mg"}], "solvent": [{"name": "N,N'-dimethylformamide", "amount": "1.5", "unit": "mL"}, {"name": "acetonitrile", "amount": "1.5", "unit": "mL"}, {"name": "cyclohexane", "amount": "0.5", "unit": "mL"}], "pressure": "", "temperature": "120\u00b0C", "time": "3 days", "heating rate": "", "cooling rate": "5\u00b0C h-1"}]
POLYIA | [Zn(4,4'-OBBC)(1,4-bpetmb)0.5]n | C26 H20 N1 O5 Zn1 | chemical synthesis | Zn(NO3)2⋅6H2O | 30 mg | 1,4-bpetmb | 34 mg | 4,4'-H2OBBC | 26 mg | [6 empty] | 3 days | 120°C |  | chemical synthesis | 10.1039/C4CE01635A |  | 2014 | [{"synthesis method": "chemical synthesis", "precursor": [{"name": "Zn(NO3)2\u22c56H2O", "amount": "30", "unit": "mg"}, {"name": "1,4-bpetmb", "amount": "34", "unit": "mg"}, {"name": "4,4'-H2OBBC", "amount": "26", "unit": "mg"}], "solvent": [{"name": "N,N'-dimethylformamide", "amount": "1.5", "unit": "mL"}, {"name": "acetonitrile", "amount": "1.5", "unit": "mL"}, {"name": "cyclohexane", "amount": "0.5", "unit": "mL"}], "pressure": "", "temperature": "120\u00b0C", "time": "3 days", "heating rate": "", "cooling rate": "5\u00b0C h-1"}]
POLYOG | {[Zn(4,4'-CDBC)(1,4-bpetmb)]·0.5C6H12}n | C42 H38 N2 O5 Zn1 | chemical synthesis | Zn(NO3)2⋅6H2O | 30 mg | 1,4-bpetmb | 34 mg | 4,4'-H2CDBC | 27 mg | [6 empty] | 3 days | 120°C |  | chemical synthesis | 10.1039/C4CE01635A |  | 2014 | [{"synthesis method": "chemical synthesis", "precursor": [{"name": "Zn(NO3)2\u22c56H2O", "amount": "30", "unit": "mg"}, {"name": "1,4-bpetmb", "amount": "34", "unit": "mg"}, {"name": "4,4'-H2CDBC", "amount": "27", "unit": "mg"}], "solvent": [{"name": "N,N'-dimethylformamide", "amount": "1.5", "unit": "mL"}, {"name": "acetonitrile", "amount": "1.5", "unit": "mL"}, {"name": "cyclohexane", "amount": "0.5", "unit": "mL"}], "pressure": "", "temperature": "120\u00b0C", "time": "3 days", "heating rate": "", "cooling rate": "5\u00b0C h-1"}]
XIFJED | {[Cd2(adp)(nic)2(H2O)3(3-ampyr)]·5H2O}n | C23 Cd2 H38 N4 O16 | solvothermal synthesis | Cd(NO3)2⋅4H2O | 86 mg | 3-pna | 53 mg | [8 empty] | 48h | 150°C |  | solvothermal synthesis, washing, drying | 10.1039/C2CE26583D |  | 2013 | [{"synthesis method": "solvothermal synthesis", "precursor": [{"name": "Cd(NO3)2\u22c54H2O", "amount": "86", "unit": "mg"}, {"name": "3-pna", "amount": "53", "unit": "mg"}], "solvent": [{"name": "distilled water", "amount": "10", "unit": "mL"}], "reducing agent": [{"name": "NaOH solution", "amount": "0.5", "unit": "mL"}], "surfactant": [{"name": "", "amount": "", "unit": ""}], "pressure": "", "temperature": "150\u00b0C", "time": "48h", "heating rate": "", "cooling rate": ""}, {"synthesis method": "washing", "washing solution": "distilled water", "amount": ""}, {"synthesis method": "drying", "pressure": "", "temperature": "", "atmosphere": "air", "time": ""}]
XIFJAZ | {[Cd2(adp)(nic)2(3-pna)2]·6H2O}n | C40 Cd2 H46 N8 O16 | solvothermal synthesis | Cd(NO3)2⋅4H2O | 86 mg | 3-pna | 53 mg | [8 empty] | 48h | 25°C |  | solvothermal synthesis, washing, drying | 10.1039/C2CE26583D |  | 2013 | [{"synthesis method": "solvothermal synthesis", "precursor": [{"name": "Cd(NO3)2\u22c54H2O", "amount": "86", "unit": "mg"}, {"name": "3-pna", "amount": "53", "unit": "mg"}], "solvent": [{"name": "distilled water", "amount": "10", "unit": "mL"}], "reducing agent": [{"name": "", "amount": "", "unit": ""}], "surfactant": [{"name": "", "amount": "", "unit": ""}], "pressure": "", "temperature": "25\u00b0C", "time": "48h", "heating rate": "", "cooling rate": ""}, {"synthesis method": "washing", "washing solution": "distilled water", "amount": ""}, {"synthesis method": "drying", "pressure": "", "temperature": "", "atmosphere": "air", "time": ""}]
XIDRAF | {[Cd(adp)(3-pina)]·H2O}n | C34 Cd2 H38 N6 O12 | solvothermal synthesis | Cd(NO3)2⋅4H2O | 86 mg | 3-pina | 53 mg | [8 empty] | 48h | 150°C |  | solvothermal synthesis, washing, drying | 10.1039/C2CE26583D |  | 2013 | [{"synthesis method": "solvothermal synthesis", "precursor": [{"name": "Cd(NO3)2\u22c54H2O", "amount": "86", "unit": "mg"}, {"name": "3-pina", "amount": "53", "unit": "mg"}], "solvent": [{"name": "distilled water", "amount": "10", "unit": "mL"}], "reducing agent": [{"name": "", "amount": "", "unit": ""}], "surfactant": [{"name": "", "amount": "", "unit": ""}], "pressure": "", "temperature": "150\u00b0C", "time": "48h", "heating rate": "", "cooling rate": ""}, {"synthesis method": "washing", "washing solution": "distilled water", "amount": ""}, {"synthesis method": "drying", "pressure": "", "temperature": "", "atmosphere": "air", "time": ""}]
ZETSAU | {[Cd(adp)(4-pna)2(H2O)2]·2H2O}n | C28 Cd1 H34 N6 O10 | solvothermal synthesis | Cd(NO3)2⋅4H2O | 86 mg | 4-pna | 53 mg | [8 empty] | 48h | 150°C |  | solvothermal synthesis, washing, drying | 10.1039/C2CE26583D |  | 2013 | [{"synthesis method": "solvothermal synthesis", "precursor": [{"name": "Cd(NO3)2\u22c54H2O", "amount": "86", "unit": "mg"}, {"name": "4-pna", "amount": "53", "unit": "mg"}], "solvent": [{"name": "distilled water", "amount": "10", "unit": "mL"}], "reducing agent": [{"name": "", "amount": "", "unit": ""}], "surfactant": [{"name": "", "amount": "", "unit": ""}], "pressure": "", "temperature": "150\u00b0C", "time": "48h", "heating rate": "", "cooling rate": ""}, {"synthesis method": "washing", "washing solution": "distilled water", "amount": ""}, {"synthesis method": "drying", "pressure": "", "temperature": "", "atmosphere": "air", "time": ""}]
WEDTUV | [{4-NC-C6H4OLi·(Pyr)2}2·Pyr] | C39 H33 Li2 N7 O2 | chemical synthesis | BuLi | 2 mmol | [11 empty] | reflux |  | chemical synthesis | 10.1039/B515011F |  | 2006 | [{"synthesis method": "chemical synthesis", "precursor": [{"name": "BuLi", "amount": "2", "unit": "mmol"}], "solution": [{"name": "", "amount": "7.5", "unit": "mL"}], "pressure": "", "temperature": "reflux", "time": ""}]
WEDVAD | [{4-NC-C6H4OLi·(THF)2}2] | C60 H80 Li4 N4 O12 | chemical synthesis | BuLi | 2 mmol | [8 empty] | THF |  |  |  |  | chemical synthesis | 10.1039/B515011F |  | 2006 | [{"synthesis method": "chemical synthesis", "precursor": [{"name": "BuLi", "amount": "2", "unit": "mmol"}], "solution": [{"name": "THF", "amount": "10", "unit": "mL"}], "pressure": "", "temperature": "", "time": ""}]
WEDVEH | [{4-MeO-C6H4OLi·Pyr}4] | C48 H48 Li4 N4 O8 | chemical synthesis | BuLi | 5 mmol | [11 empty] | reflux |  | chemical synthesis | 10.1039/B515011F |  | 2006 | [{"synthesis method": "chemical synthesis", "precursor": [{"name": "BuLi", "amount": "5", "unit": "mmol"}], "solution": [{"name": "", "amount": "5", "unit": "mL"}], "pressure": "", "temperature": "reflux", "time": ""}]
WEDVIL | [{4-NC-2,6-(t-Bu)2-C6H2OLi·(Pyr)2}] | C25 H30 Li1 N3 O1 | chemical synthesis | BuLi | 2 mmol | [11 empty] | reflux |  | chemical synthesis | 10.1039/B515011F |  | 2006 | [{"synthesis method": "chemical synthesis", "precursor": [{"name": "BuLi", "amount": "2", "unit": "mmol"}], "solution": [{"name": "", "amount": "5", "unit": "mL"}], "pressure": "", "temperature": "reflux", "time": ""}]
WEDVOR | [{4-NC-2,6-(t-Bu)2-C6H2OLi·(THF)2}] | C23 H36 Li1 N1 O3 | chemical synthesis | BuLi | 2 mmol | [8 empty] | THF |  |  |  |  | chemical synthesis | 10.1039/B515011F |  | 2006 | [{"synthesis method": "chemical synthesis", "precursor": [{"name": "BuLi", "amount": "2", "unit": "mmol"}], "solution": [{"name": "THF", "amount": "5", "unit": "mL"}], "pressure": "", "temperature": "", "time": ""}]
WEDVUX | [{4-MeO-2,6-(t-Bu)2-C6H2OLi·Pyr}2] | C50 H66 Li2 N4 O4 | chemical synthesis | BuLi | 5 mmol | [11 empty] | reflux |  | chemical synthesis | 10.1039/B515011F |  | 2006 | [{"synthesis method": "chemical synthesis", "precursor": [{"name": "BuLi", "amount": "5", "unit": "mmol"}], "solution": [{"name": "", "amount": "10", "unit": "mL"}], "pressure": "", "temperature": "reflux", "time": ""}]
NACXUM | [Mn3(dctrz)2(H2O)8]n | C8 H16 Mn3 N6 O16 | chemical synthesis | Mn(OAc)2 | 0.5 mmol | NaN3 | 1.0 mmol | [6 empty] | aqueous solution |  | 4 weeks | room temperature |  | chemical synthesis | 10.1039/C000940G |  | 2010 | [{"synthesis method": "chemical synthesis", "precursor": [{"name": "Mn(OAc)2", "amount": "0.5", "unit": "mmol"}, {"name": "NaN3", "amount": "1.0", "unit": "mmol"}], "solution": [{"name": "aqueous solution", "amount": "", "unit": ""}], "pressure": "", "temperature": "room temperature", "time": "4 weeks"}]
NACYAT | [Co(Hdctrz)(H2O)3]n | C4 Co1 H7 N3 O7 | chemical synthesis | CoCl2⋅6H2O | 1.0 mmol | [8 empty] | aqueous solution |  | 4 weeks | room temperature |  | chemical synthesis | 10.1039/C000940G |  | 2010 | [{"synthesis method": "chemical synthesis", "precursor": [{"name": "CoCl2\u22c56H2O", "amount": "1.0", "unit": "mmol"}], "solution": [{"name": "aqueous solution", "amount": "", "unit": ""}], "pressure": "", "temperature": "room temperature", "time": "4 weeks"}]
XANXAL | {[Cu2(4-bpbd)3(CH3CN)2][PF6]2·2H2O)}n1a | C46 Cu2 F12 H34 N8 O2 P2 | chemical synthesis | [Cu(CH3CN)4]PF6 | 37.2 mg | 4-bpbd | 20.4 mg | [6 empty] | CH3CN, (CH3)2CO |  | 3 days | 90°C |  | chemical synthesis | 10.1039/B005006G |  | 2000 | [{"synthesis method": "chemical synthesis", "precursor": [{"name": "[Cu(CH3CN)4]PF6", "amount": "37.2", "unit": "mg"}, {"name": "4-bpbd", "amount": "20.4", "unit": "mg"}], "solution": [{"name": "CH3CN", "amount": "1", "unit": "ml"}, {"name": "(CH3)2CO", "amount": "9", "unit": "ml"}], "pressure": "", "temperature": "90\u00b0C", "time": "3 days"}]
XANXUF | {[Cu(2-bpbd)2]BF4}n3b | B1 C28 Cu1 F4 H16 N4 | chemical synthesis | [Cu(CH3CN)4]BF4 | 31.4 mg | 2-bpbd | 20.4 mg | [6 empty] | CH3CN-(CH3)2CO |  | 1 week | 5°C |  | chemical synthesis | 10.1039/B005006G |  | 2000 | [{"synthesis method": "chemical synthesis", "precursor": [{"name": "[Cu(CH3CN)4]BF4", "amount": "31.4", "unit": "mg"}, {"name": "2-bpbd", "amount": "20.4", "unit": "mg"}], "solution": [{"name": "CH3CN-(CH3)2CO", "amount": "10", "unit": "ml"}], "pressure": "", "temperature": "5\u00b0C", "time": "1 week"}]
COQPAZ01 | {[Ag(2-bpbd)(NO3)]}n4a | Ag2 C28 H16 N6 O6 | chemical synthesis | AgNO3 | 17.0 mg | 2-bpbd | 20.4 mg | [6 empty] | CH3CN-CH2Cl2 |  | 3 days | 5°C |  | chemical synthesis | 10.1039/B005006G |  | 2000 | [{"synthesis method": "chemical synthesis", "precursor": [{"name": "AgNO3", "amount": "17.0", "unit": "mg"}, {"name": "2-bpbd", "amount": "20.4", "unit": "mg"}], "solution": [{"name": "CH3CN-CH2Cl2", "amount": "10", "unit": "ml"}], "pressure": "", "temperature": "5\u00b0C", "time": "3 days"}]
XANYEQ | {[Ag(2-bpbd)(CF3SO3)]}n4c | Ag1 C15 F3 H8 N2 O3 S1 | chemical synthesis | AgCF3SO3 | 6.4 mg | 2-bpbd | 5.1 mg | [6 empty] | CH3CN, (CH3)2CO |  | 3 days | 5°C |  | chemical synthesis | 10.1039/B005006G |  | 2000 | [{"synthesis method": "chemical synthesis", "precursor": [{"name": "AgCF3SO3", "amount": "6.4", "unit": "mg"}, {"name": "2-bpbd", "amount": "5.1", "unit": "mg"}], "solution": [{"name": "CH3CN", "amount": "5", "unit": "ml"}, {"name": "(CH3)2CO", "amount": "5", "unit": "ml"}], "pressure": "", "temperature": "5\u00b0C", "time": "3 days"}]
EQERIC | [Co(HL)]·DMF | C18 Co1 H19 N7 O2 | solvothermal synthesis | CoSO4⋅7H2O | 28.2 mg | H3L | 27.6 mg | [8 empty] | 72 h | 160°C |  | solvothermal synthesis | 10.1039/C1CC10899A |  | 2011 | [{"synthesis method": "solvothermal synthesis", "precursor": [{"name": "CoSO4\u22c57H2O", "amount": "28.2", "unit": "mg"}, {"name": "H3L", "amount": "27.6", "unit": "mg"}], "solvent": [{"name": "DMF", "amount": "2", "unit": "mL"}, {"name": "", "amount": "10", "unit": "mL"}], "reducing agent": [{"name": "", "amount": "", "unit": ""}], "surfactant": [{"name": "", "amount": "", "unit": ""}], "pressure": "", "temperature": "160\u00b0C", "time": "72 h", "heating rate": "", "cooling rate": ""}]
EQEREY | [Co(HL)] | C15 Co1 H14 N6 O2 | solvothermal synthesis | CoSO4⋅7H2O | 28.2 mg | H3L | 27.6 mg | [8 empty] | 72 h | 160°C |  | solvothermal synthesis | 10.1039/C1CC10899A |  | 2011 | [{"synthesis method": "solvothermal synthesis", "precursor": [{"name": "CoSO4\u22c57H2O", "amount": "28.2", "unit": "mg"}, {"name": "H3L", "amount": "27.6", "unit": "mg"}], "solvent": [{"name": "aqueous ammonia", "amount": "25%", "unit": ""}, {"name": "", "amount": "10", "unit": "mL"}], "reducing agent": [{"name": "", "amount": "", "unit": ""}], "surfactant": [{"name": "", "amount": "", "unit": ""}], "pressure": "", "temperature": "160\u00b0C", "time": "72 h", "heating rate": "", "cooling rate": ""}]
QULKOY | Tb-Ag-CDO |  | chemical synthesis | H2CDO | 0.0505 g | AgNO3 | 0.0421 g | Tb(NO3)3⋅6H2O | 0.0453 g | [6 empty] | 3 days | room temperature |  | chemical synthesis, filtration, washing | 10.1039/B904704M |  | 2009 | [{"synthesis method": "chemical synthesis", "precursor": [{"name": "H2CDO", "amount": "0.0505", "unit": "g"}, {"name": "AgNO3", "amount": "0.0421", "unit": "g"}, {"name": "Tb(NO3)3\u22c56H2O", "amount": "0.0453", "unit": "g"}], "solution": [{"name": "", "amount": "25", "unit": "mL"}], "pressure": "", "temperature": "room temperature", "time": "3 days"}, {"synthesis method": "filtration", "time": "1 hour", "atmosphere": "", "pressure": ""}, {"synthesis method": "washing", "washing solution": "", "amount": ""}]
QULKUE | Ag-CDO |  | chemical synthesis | H2CDO | 0.0505 g | AgNO3 | 0.0421 g | [8 empty] | 3 days | room temperature |  | chemical synthesis, filtration, washing | 10.1039/B904704M |  | 2009 | [{"synthesis method": "chemical synthesis", "precursor": [{"name": "H2CDO", "amount": "0.0505", "unit": "g"}, {"name": "AgNO3", "amount": "0.0421", "unit": "g"}], "solution": [{"name": "", "amount": "15", "unit": "mL"}], "pressure": "", "temperature": "room temperature", "time": "3 days"}, {"synthesis method": "filtration", "time": "1 hour", "atmosphere": "", "pressure": ""}, {"synthesis method": "washing", "washing solution": "", "amount": ""}]
BIJXEA | [Ni(4-bmbpd)(H2O)4]·(TPD) | C26 H28 N4 Ni1 O10 S1 | solvothermal synthesis | NiCl2⋅6H2O | 0.048 g | 4-bmbpd | 0.035 g | 2,5-H2TPD | 0.034 g | NaOH | 0.016 g |  |  |  |  | 4 days | 120°C |  | solvothermal synthesis | 10.1039/C8DT00836A |  | 2018 | [{"synthesis method": "solvothermal synthesis", "precursor": [{"name": "NiCl2\u22c56H2O", "amount": "0.048", "unit": "g"}, {"name": "4-bmbpd", "amount": "0.035", "unit": "g"}, {"name": "2,5-H2TPD", "amount": "0.034", "unit": "g"}, {"name": "NaOH", "amount": "0.016", "unit": "g"}], "solvent": [{"name": "H2O", "amount": "12", "unit": "ml"}], "reducing agent": [{"name": "", "amount": "", "unit": ""}], "surfactant": [{"name": "", "amount": "", "unit": ""}], "pressure": "", "temperature": "120\u00b0C", "time": "4 days", "heating rate": "", "cooling rate": ""}]
BIJXIE | [Ni2(4-bmbpd)2(1,3-BDC)2(H2O)4] | C56 H62 N8 Ni2 O21 | solvothermal synthesis | NiCl2⋅6H2O | 0.048 g | 4-bmbpd | 0.035 g | 1,3-H2BDC | 0.033 g | NaOH | 0.016 g |  |  |  |  | 4 days | 120°C |  | solvothermal synthesis | 10.1039/C8DT00836A |  | 2018 | [{"synthesis method": "solvothermal synthesis", "precursor": [{"name": "NiCl2\u22c56H2O", "amount": "0.048", "unit": "g"}, {"name": "4-bmbpd", "amount": "0.035", "unit": "g"}, {"name": "1,3-H2BDC", "amount": "0.033", "unit": "g"}, {"name": "NaOH", "amount": "0.016", "unit": "g"}], "solvent": [{"name": "H2O", "amount": "12", "unit": "ml"}], "reducing agent": [{"name": "", "amount": "", "unit": ""}], "surfactant": [{"name": "", "amount": "", "unit": ""}], "pressure": "", "temperature": "120\u00b0C", "time": "4 days", "heating rate": "", "cooling rate": ""}]
BIJXOK | [Ni2(4-bmbpd)2(MIP)2(H2O)2] | C58 H58 N8 Ni2 O17 | solvothermal synthesis | NiCl2⋅6H2O | 0.048 g | 4-bmbpd | 0.035 g | 5-H2MIP | 0.036 g | NaOH | 0.016 g |  |  |  |  | 4 days | 120°C |  | solvothermal synthesis | 10.1039/C8DT00836A |  | 2018 | [{"synthesis method": "solvothermal synthesis", "precursor": [{"name": "NiCl2\u22c56H2O", "amount": "0.048", "unit": "g"}, {"name": "4-bmbpd", "amount": "0.035", "unit": "g"}, {"name": "5-H2MIP", "amount": "0.036", "unit": "g"}, {"name": "NaOH", "amount": "0.016", "unit": "g"}], "solvent": [{"name": "H2O", "amount": "12", "unit": "ml"}], "reducing agent": [{"name": "", "amount": "", "unit": ""}], "surfactant": [{"name": "", "amount": "", "unit": ""}], "pressure": "", "temperature": "120\u00b0C", "time": "4 days", "heating rate": "", "cooling rate": ""}]
BIJXUQ | [Ni3(4-bmbpd)3(BTC)2(H2O)4] | C78 H76 N12 Ni3 O26 | solvothermal synthesis | NiCl2⋅6H2O | 0.048 g | 4-bmbpd | 0.035 g | 1,3,5-BTC | 0.042 g | NaOH | 0.016 g |  |  |  |  | 4 days | 120°C |  | solvothermal synthesis | 10.1039/C8DT00836A |  | 2018 | [{"synthesis method": "solvothermal synthesis", "precursor": [{"name": "NiCl2\u22c56H2O", "amount": "0.048", "unit": "g"}, {"name": "4-bmbpd", "amount": "0.035", "unit": "g"}, {"name": "1,3,5-BTC", "amount": "0.042", "unit": "g"}, {"name": "NaOH", "amount": "0.016", "unit": "g"}], "solvent": [{"name": "H2O", "amount": "12", "unit": "ml"}], "reducing agent": [{"name": "", "amount": "", "unit": ""}], "surfactant": [{"name": "", "amount": "", "unit": ""}], "pressure": "", "temperature": "120\u00b0C", "time": "4 days", "heating rate": "", "cooling rate": ""}]
PUQFIS | [TbL3(H2O)]n | C24 F9 H14 O10 Tb1 | chemical synthesis | TFMBA | 100 mg | Tb(NO3)3⋅6H2O | 0.243 mmol | [6 empty] | H2O, anhydrous methanol |  | one month | 9-32 °C | 6 | chemical synthesis, pH adjustment, washing | 10.1039/C5RA12149C |  | 2015 | [{"synthesis method": "chemical synthesis", "precursor": [{"name": "TFMBA", "amount": "100", "unit": "mg"}, {"name": "Tb(NO3)3\u22c56H2O", "amount": "0.243", "unit": "mmol"}], "solution": [{"name": "H2O", "amount": "10", "unit": "ml"}, {"name": "anhydrous methanol", "amount": "20", "unit": "ml"}], "pressure": "", "temperature": "9-32 \u00b0C", "time": "one month"}, {"synthesis method": "pH adjustment", "pH": "6", "modulator": "0.1 M NaOH solution"}, {"synthesis method": "washing", "washing solution": "CH3OH", "amount": "6 ml"}]
MAVNIJ | L2 (4'-(1H-pyrrole-2-carboxamido)-[1,1'-biphenyl]-4-carboxylic acid) | C18 H14 N2 O3 | chemical synthesis | L1 | 1 g | NaOH solution | 5 mL | [6 empty] | 1 N HCl |  |  |  |  | chemical synthesis, chemical synthesis, drying | 10.1039/C7RA01453H |  | 2017 | [{"synthesis method": "chemical synthesis", "precursor": [{"name": "L1", "amount": "1", "unit": "g"}, {"name": "NaOH solution", "amount": "5", "unit": "mL"}], "solution": [{"name": "THF/water", "amount": "10", "unit": "mL"}], "pressure": "", "temperature": "room temperature", "time": "8 h"}, {"synthesis method": "chemical synthesis", "precursor": [], "solution": [{"name": "1 N HCl", "amount": "", "unit": ""}], "pressure": "", "temperature": "", "time": ""}, {"synthesis method": "drying", "pressure": "vacuum", "temperature": "", "atmosphere": "", "time": ""}]
BEXVIL | 1 | C21 Cd2 H21 N1 O12 | chemical synthesis | H4L | 7.2 mg | CdCl2⋅2½H2O | 8.8 mg | [6 empty] | DMA |  | 48 h | 120°C |  | chemical synthesis | 10.1039/C3CE27006H |  | 2013 | [{"synthesis method": "chemical synthesis", "precursor": [{"name": "H4L", "amount": "7.2", "unit": "mg"}, {"name": "CdCl2\u22c52\u00bdH2O", "amount": "8.8", "unit": "mg"}], "solution": [{"name": "DMA", "amount": "6", "unit": "mL"}], "pressure": "", "temperature": "120\u00b0C", "time": "48 h"}]
BEXVEH | 2 | C207 Cu24 H102 O129 | chemical synthesis | Cu(NO3)2⋅2½H2O | 11.6 mg | H4L | 7.2 mg | [6 empty] | DMA- |  | 48 h | 80°C |  | chemical synthesis | 10.1039/C3CE27006H |  | 2013 | [{"synthesis method": "chemical synthesis", "precursor": [{"name": "Cu(NO3)2\u22c52\u00bdH2O", "amount": "11.6", "unit": "mg"}, {"name": "H4L", "amount": "7.2", "unit": "mg"}], "solution": [{"name": "DMA-", "amount": "8", "unit": "mL"}], "pressure": "", "temperature": "80\u00b0C", "time": "48 h"}]
BEXVAD | 3 | C17 Co2 H18 O14 | chemical synthesis | H4L | 7.2 mg | Co(NO3)2⋅6H2O | 11.6 mg | [6 empty] | DMA- |  | 24 h | 120°C |  | chemical synthesis | 10.1039/C3CE27006H |  | 2013 | [{"synthesis method": "chemical synthesis", "precursor": [{"name": "H4L", "amount": "7.2", "unit": "mg"}, {"name": "Co(NO3)2\u22c56H2O", "amount": "11.6", "unit": "mg"}], "solution": [{"name": "DMA-", "amount": "10", "unit": "mL"}], "pressure": "", "temperature": "120\u00b0C", "time": "24 h"}]
BEXTUV | 4 | C17 H18 Mn2 O14 | chemical synthesis | H4L | 7.2 mg | MnClO4⋅6H2O | 14.2 mg | [6 empty] | DMA- |  | 24 h | 120°C |  | chemical synthesis | 10.1039/C3CE27006H |  | 2013 | [{"synthesis method": "chemical synthesis", "precursor": [{"name": "H4L", "amount": "7.2", "unit": "mg"}, {"name": "MnClO4\u22c56H2O", "amount": "14.2", "unit": "mg"}], "solution": [{"name": "DMA-", "amount": "10", "unit": "mL"}], "pressure": "", "temperature": "120\u00b0C", "time": "24 h"}]
XAQJIJ | [Mn(dapA2)]n | C23 H21 Mn1 N7 O2 | chemical synthesis | Et3N | 0.202 g | dap(AH)2 | 0.429 g | Mn(ClO4)2⋅6H2O | 0.362 g |  |  |  |  | , methanolic solution |  | 2 h |  |  | chemical synthesis | 10.1039/B503891J |  | 2005 | [{"synthesis method": "chemical synthesis", "precursor": [{"name": "Et3N", "amount": "0.202", "unit": "g"}, {"name": "dap(AH)2", "amount": "0.429", "unit": "g"}, {"name": "Mn(ClO4)2\u22c56H2O", "amount": "0.362", "unit": "g"}], "solution": [{"name": "", "amount": "30", "unit": "cm3"}, {"name": "methanolic solution", "amount": "10", "unit": "cm3"}], "pressure": "", "temperature": "", "time": "2 h"}]
BICKEF | K2[Ho48(IN)46(μ3-OH)84(μ4-OH)4(μ5-O)2(OAc)4(H2O)14(CO3)Br2]·2HIN | K2[Ho48(IN)46(μ3-OH)84(μ4-OH)4(μ5-O)2(OAc)4(H2O)14(CO3)Br2]⋅2HIN⋅20H2O | chemical synthesis | Ho2O3 | 0.1887 g | Mn(OAc)2⋅4H2O | 0.0354 g | HIN | 0.2459 g | KBr | 0.0071 g | HCO2H | 0.0293 g |  |  | 7 days | 170°C | 3.2 | chemical synthesis, pH adjustment | 10.1039/C3CC43093F |  | 2013 | [{"synthesis method": "chemical synthesis", "precursor": [{"name": "Ho2O3", "amount": "0.1887", "unit": "g"}, {"name": "Mn(OAc)2\u22c54H2O", "amount": "0.0354", "unit": "g"}, {"name": "HIN", "amount": "0.2459", "unit": "g"}, {"name": "KBr", "amount": "0.0071", "unit": "g"}, {"name": "HCO2H", "amount": "0.0293", "unit": "g"}], "solution": [{"name": "", "amount": "8", "unit": "mL"}], "pressure": "", "temperature": "170\u00b0C", "time": "7 days"}, {"synthesis method": "pH adjustment", "pH": "3.2", "modulator": ""}]
EBUTAW | [Fe2(dca)4(bpym)] | C16 Fe2 H8 N16 O1 | chemical synthesis | 2,2'-Bipyrimidine | 50 mg | ferrous sulfate heptahydrate | 175.8 mg | sodium dicyanamide | 112.6 mg | [9 empty] | chemical synthesis, filtration, drying | 10.1039/B102188P |  | 2001 | [{"synthesis method": "chemical synthesis", "precursor": [{"name": "2,2'-Bipyrimidine", "amount": "50", "unit": "mg"}, {"name": "ferrous sulfate heptahydrate", "amount": "175.8", "unit": "mg"}, {"name": "sodium dicyanamide", "amount": "112.6", "unit": "mg"}], "solution": [], "pressure": "", "temperature": "", "time": ""}, {"synthesis method": "filtration", "time": "", "atmosphere": "aerobic", "pressure": ""}, {"synthesis method": "drying", "pressure": "", "temperature": "", "atmosphere": "air", "time": ""}]
EBUTEA | [Fe2(dca)4(bpym)(H2O)2] | C16 Fe2 H10 N16 O2 | chemical synthesis | 2,2'-Bipyrimidine | 50 mg | ferrous sulfate heptahydrate | 175.8 mg | sodium dicyanamide | 112.6 mg | [9 empty] | chemical synthesis | 10.1039/B102188P |  | 2001 | [{"synthesis method": "chemical synthesis", "precursor": [{"name": "2,2'-Bipyrimidine", "amount": "50", "unit": "mg"}, {"name": "ferrous sulfate heptahydrate", "amount": "175.8", "unit": "mg"}, {"name": "sodium dicyanamide", "amount": "112.6", "unit": "mg"}], "solution": [], "pressure": "", "temperature": "", "time": ""}]
XAVSAP | [Ni3(BTC)2(4,4'-bpy)2(H2O)5]·1.5H2O | C38 H35 N4 Ni3 O18.5 | chemical synthesis | Ni(NO3)2⋅6H2O | 582 mg | H3BTC | 210 mg | [8 empty] | 5 days | 140°C | 6.5 | chemical synthesis, pH adjustment | 10.1039/B502651B |  | 2005 | [{"synthesis method": "chemical synthesis", "precursor": [{"name": "Ni(NO3)2\u22c56H2O", "amount": "582", "unit": "mg"}, {"name": "H3BTC", "amount": "210", "unit": "mg"}], "solution": [{"name": "", "amount": "10", "unit": "mL"}], "pressure": "", "temperature": "140\u00b0C", "time": "5 days"}, {"synthesis method": "pH adjustment", "pH": "6.5", "modulator": ""}]
XASKAE | [Ni(PDB)(4,4'-bpy)]·0.5H2O | C17 H12 N3 Ni1 O4.5 | chemical synthesis | Ni(NO3)2⋅6H2O | 290 mg | H2PDB | 167 mg | [7 empty] | autogenous | 5 days | 140°C |  | chemical synthesis | 10.1039/B502651B |  | 2005 | [{"synthesis method": "chemical synthesis", "precursor": [{"name": "Ni(NO3)2\u22c56H2O", "amount": "290", "unit": "mg"}, {"name": "H2PDB", "amount": "167", "unit": "mg"}], "solution": [{"name": "", "amount": "10", "unit": "mL"}], "pressure": "autogenous", "temperature": "140\u00b0C", "time": "5 days"}]
EHODIP | 1 | Ag8 C50 H74 N20 O26 V8 | solvothermal synthesis | NH4VO3 | 760 mg | bbi | 190 mg | AgNO3 | 374 mg | [5 empty] | autogenous | 6 days | 433 K | 6.5 | solvothermal synthesis, pH adjustment | 10.1039/C0CC02965C |  | 2011 | [{"synthesis method": "solvothermal synthesis", "precursor": [{"name": "NH4VO3", "amount": "760", "unit": "mg"}, {"name": "bbi", "amount": "190", "unit": "mg"}, {"name": "AgNO3", "amount": "374", "unit": "mg"}], "solvent": [{"name": "distilled water", "amount": "10", "unit": "mL"}], "reducing agent": [{"name": "", "amount": "", "unit": ""}], "surfactant": [{"name": "", "amount": "", "unit": ""}], "pressure": "autogenous", "temperature": "433 K", "time": "6 days", "heating rate": "", "cooling rate": "10 \u00b0C h-1 to 100 \u00b0C, held for 12 h, 5 \u00b0C h-1 to room temperature"}, {"synthesis method": "pH adjustment", "pH": "6.5", "modulator": "6 mol L-1NaOH"}]
GISZUF | {[Cd3(tpcb)2)(η,η-μ-SO4)2(H2O)6]SO4·16H2O}n | C48 Cd3 H85 N8 O34 S3 | solvothermal synthesis | CdSO4⋅8/3H2O | 38 mg | tpcb | 9 mg | [7 empty] | autogenous | 24h | 170°C |  | solvothermal synthesis, filtration, washing, drying | 10.1039/C3CE42360C |  | 2014 | [{"synthesis method": "solvothermal synthesis", "precursor": [{"name": "CdSO4\u22c58/3H2O", "amount": "38", "unit": "mg"}, {"name": "tpcb", "amount": "9", "unit": "mg"}], "solvent": [{"name": "H2O", "amount": "2", "unit": "mL"}], "reducing agent": [{"name": "", "amount": "", "unit": ""}], "surfactant": [{"name": "", "amount": "", "unit": ""}], "pressure": "autogenous", "temperature": "170\u00b0C", "time": "24h", "heating rate": "", "cooling rate": "5\u00b0C per hour"}, {"synthesis method": "filtration", "time": "", "atmosphere": "", "pressure": ""}, {"synthesis method": "washing", "washing solution": "water and EtOH", "amount": ""}, {"synthesis method": "drying", "pressure": "", "temperature": "", "atmosphere": "air", "time": ""}]
GITBAO | {[Cd(tpcb)0.75(OH)(H2O)2](NO3)}n | C18 Cd1 H20 N4 O6 | solvothermal synthesis | Cd(NO3)2⋅4H2O | 15 mg | tpcb | 18 mg | [7 empty] | autogenous | 24h | 130°C |  | solvothermal synthesis | 10.1039/C3CE42360C |  | 2014 | [{"synthesis method": "solvothermal synthesis", "precursor": [{"name": "Cd(NO3)2\u22c54H2O", "amount": "15", "unit": "mg"}, {"name": "tpcb", "amount": "18", "unit": "mg"}], "solvent": [{"name": "N,N-dimethylformamide (DMF)", "amount": "0.5", "unit": "mL"}, {"name": "H2O", "amount": "1.5", "unit": "mL"}], "reducing agent": [{"name": "", "amount": "", "unit": ""}], "surfactant": [{"name": "", "amount": "", "unit": ""}], "pressure": "autogenous", "temperature": "130\u00b0C", "time": "24h", "heating rate": "", "cooling rate": ""}]
GITBES | {[Cd2(tpcb)(SO4)2(H2O)6]·2MeOH·3H2O}n | C26 Cd2 H46 N4 O19 S2 | chemical synthesis | tpcb | 73 mg | CdSO4⋅8/3H2O | 77 mg | [6 empty] | MeOH, H2O |  | one week |  |  | chemical synthesis, filtration, washing, drying | 10.1039/C3CE42360C |  | 2014 | [{"synthesis method": "chemical synthesis", "precursor": [{"name": "tpcb", "amount": "73", "unit": "mg"}, {"name": "CdSO4\u22c58/3H2O", "amount": "77", "unit": "mg"}], "solution": [{"name": "MeOH", "amount": "5", "unit": "mL"}, {"name": "H2O", "amount": "5", "unit": "mL"}], "pressure": "", "temperature": "", "time": "one week"}, {"synthesis method": "filtration", "time": "", "atmosphere": "", "pressure": ""}, {"synthesis method": "washing", "washing solution": "water and MeOH", "amount": ""}, {"synthesis method": "drying", "pressure": "", "temperature": "", "atmosphere": "air", "time": ""}]
GITBIW | {[Cd(tpcb)(NO3)(H2O)2](NO3)}n | C24 Cd1 H24 N6 O8 | chemical synthesis | tpcb | 36 mg | Cd(NO3)2⋅4H2O | 31 mg | [6 empty] | MeOH, H2O |  |  |  |  | chemical synthesis | 10.1039/C3CE42360C |  | 2014 | [{"synthesis method": "chemical synthesis", "precursor": [{"name": "tpcb", "amount": "36", "unit": "mg"}, {"name": "Cd(NO3)2\u22c54H2O", "amount": "31", "unit": "mg"}], "solution": [{"name": "MeOH", "amount": "5", "unit": "mL"}, {"name": "H2O", "amount": "5", "unit": "mL"}], "pressure": "", "temperature": "", "time": ""}]
TORPUN | 1 | C37.5 H36.5 N2.5 O13.5 Tb1 | solvothermal synthesis | H3BCB | 30 mg | Tb(NO3)3⋅6H2O | 50 mg | [8 empty] | 48h | 80°C |  | solvothermal synthesis | 10.1039/C4CC06729K |  | 2015 | [{"synthesis method": "solvothermal synthesis", "precursor": [{"name": "H3BCB", "amount": "30", "unit": "mg"}, {"name": "Tb(NO3)3\u22c56H2O", "amount": "50", "unit": "mg"}], "solvent": [{"name": "DMF", "amount": "2", "unit": "mL"}, {"name": "H2O", "amount": "1.3", "unit": "mL"}, {"name": "ethanol", "amount": "2", "unit": "mL"}], "reducing agent": [{"name": "", "amount": "", "unit": ""}], "surfactant": [{"name": "", "amount": "", "unit": ""}], "pressure": "", "temperature": "80\u00b0C", "time": "48h", "heating rate": "", "cooling rate": "room temperature"}]
GISMAY | IFMC-69 ([(Zn4O)2(L)3H2O] | C115 H112 N4 O44 Zn8 | solvothermal synthesis | Zn(NO3)2⋅6H2O | 0.150 g | H4L | 0.050 g | [8 empty] | 72 h | 140°C |  | solvothermal synthesis, washing, drying | 10.1039/C3SC52666F |  | 2014 | [{"synthesis method": "solvothermal synthesis", "precursor": [{"name": "Zn(NO3)2\u22c56H2O", "amount": "0.150", "unit": "g"}, {"name": "H4L", "amount": "0.050", "unit": "g"}], "solvent": [{"name": "DMA", "amount": "5", "unit": "mL"}], "reducing agent": [{"name": "", "amount": "", "unit": ""}], "surfactant": [{"name": "", "amount": "", "unit": ""}], "pressure": "", "temperature": "140\u00b0C", "time": "72 h", "heating rate": "", "cooling rate": ""}, {"synthesis method": "washing", "washing solution": "Et2O", "amount": ""}, {"synthesis method": "drying", "pressure": "", "temperature": "room temperature", "atmosphere": "", "time": ""}]
ROPVOJ | [MoO2(L4OMe)(EtOH)] | C17 H18 Mo1 N2 O7 | chemical synthesis | [MoO2(C5H7O2)2] | 0.2 g | H2LR | 0.60 mmol | [6 empty] | dry ethanol |  | four hours |  |  | chemical synthesis | 10.1039/C4NJ01394H |  | 2014 | [{"synthesis method": "chemical synthesis", "precursor": [{"name": "[MoO2(C5H7O2)2]", "amount": "0.2", "unit": "g"}, {"name": "H2LR", "amount": "0.60", "unit": "mmol"}], "solution": [{"name": "dry ethanol", "amount": "80", "unit": "mL"}], "pressure": "", "temperature": "", "time": "four hours"}]
ROPWAW | [MoO2(LH)(EtOH)] | C16 H16 Mo1 N2 O6 | chemical synthesis | [MoO2(C5H7O2)2] | 0.2 g | H2LR | 0.60 mmol | [6 empty] | dry ethanol |  | four hours |  |  | chemical synthesis | 10.1039/C4NJ01394H |  | 2014 | [{"synthesis method": "chemical synthesis", "precursor": [{"name": "[MoO2(C5H7O2)2]", "amount": "0.2", "unit": "g"}, {"name": "H2LR", "amount": "0.60", "unit": "mmol"}], "solution": [{"name": "dry ethanol", "amount": "80", "unit": "mL"}], "pressure": "", "temperature": "", "time": "four hours"}]
ICEDIF | {[Cd(L1-CH3)(H2O)(μ2-H2O)](NO3)·H2O}n | C13 Cd1 H16 N4 O9 | chemical synthesis | Cd(NO3)2⋅4H2O | 0.0271 g | L1 | 0.0478 g | [6 empty] | , |  | 2 months | room temperature |  | chemical synthesis | 10.1039/C1DT10853K |  | 2011 | [{"synthesis method": "chemical synthesis", "precursor": [{"name": "Cd(NO3)2\u22c54H2O", "amount": "0.0271", "unit": "g"}, {"name": "L1", "amount": "0.0478", "unit": "g"}], "solution": [{"name": "", "amount": "10", "unit": "mL"}, {"name": "", "amount": "15", "unit": "mL"}], "pressure": "", "temperature": "room temperature", "time": "2 months"}]
ICEDOL | {[Cu(L2(-H)-CH3)]·½H2O}n | C13 Cu1 H9 N3 O3 | chemical synthesis | Cu(OAc)2 | 0.0176 g | L2 | 0.0122 g | [6 empty] | DMF, |  | 24h | 110°C |  | chemical synthesis | 10.1039/C1DT10853K |  | 2011 | [{"synthesis method": "chemical synthesis", "precursor": [{"name": "Cu(OAc)2", "amount": "0.0176", "unit": "g"}, {"name": "L2", "amount": "0.0122", "unit": "g"}], "solution": [{"name": "DMF", "amount": "1", "unit": "mL"}, {"name": "", "amount": "0.5", "unit": "mL"}], "pressure": "", "temperature": "110\u00b0C", "time": "24h"}]
ICEDUR | {[Cd(L2-CH3)(CH3OH)(H2O)](NO3)·2CH3OH}n | C16 Cd1 H24 N4 O10 | chemical synthesis | Cd(NO3)2⋅4H2O | 0.071 g | L2 | 0.125 g | [6 empty] | , |  | 2 months | room temperature |  | chemical synthesis | 10.1039/C1DT10853K |  | 2011 | [{"synthesis method": "chemical synthesis", "precursor": [{"name": "Cd(NO3)2\u22c54H2O", "amount": "0.071", "unit": "g"}, {"name": "L2", "amount": "0.125", "unit": "g"}], "solution": [{"name": "", "amount": "5", "unit": "mL"}, {"name": "", "amount": "15", "unit": "mL"}], "pressure": "", "temperature": "room temperature", "time": "2 months"}]
ICEFAZ | {[Cd2(L2-CH3)2(μ2-SO4)(H2O)2]·5½H2O}n | C13 Cd1 H17.5 N3 O8.75 S0.50 | chemical synthesis | CdSO4⋅H2O | 0.0050 g | L2 | 0.0129 g | [6 empty] | , |  | 1 month | room temperature |  | chemical synthesis | 10.1039/C1DT10853K |  | 2011 | [{"synthesis method": "chemical synthesis", "precursor": [{"name": "CdSO4\u22c5H2O", "amount": "0.0050", "unit": "g"}, {"name": "L2", "amount": "0.0129", "unit": "g"}], "solution": [{"name": "", "amount": "5", "unit": "mL"}, {"name": "", "amount": "10", "unit": "mL"}], "pressure": "", "temperature": "room temperature", "time": "1 month"}]
ICEFED | {[Cd3(L2-CH3)3(NO3)(L2)(CH3OH)](NO3)2·12½H2O}n | C54 Cd3 H51 N15 O24 | chemical synthesis | Cd(NO3)2⋅4H2O | 0.0637 g | L2 | 0.0281 g | [6 empty] | DMF, |  | 24h | 110°C |  | chemical synthesis | 10.1039/C1DT10853K |  | 2011 | [{"synthesis method": "chemical synthesis", "precursor": [{"name": "Cd(NO3)2\u22c54H2O", "amount": "0.0637", "unit": "g"}, {"name": "L2", "amount": "0.0281", "unit": "g"}], "solution": [{"name": "DMF", "amount": "1", "unit": "mL"}, {"name": "", "amount": "0.5", "unit": "mL"}], "pressure": "", "temperature": "110\u00b0C", "time": "24h"}]
NIJTEH | [Cd(tdc)(bpp)(H2O)·(H2O)2]n | C19 Cd1 H22 N2 O7 S1 | chemical synthesis | Cd(NO3)2⋅6H2O | 30.8 mg | H2tdc | 17.2 mg | bpp | 19.8 mg | [6 empty] | 2 days | 110°C |  | chemical synthesis | 10.1039/C3DT51905H |  | 2013 | [{"synthesis method": "chemical synthesis", "precursor": [{"name": "Cd(NO3)2\u22c56H2O", "amount": "30.8", "unit": "mg"}, {"name": "H2tdc", "amount": "17.2", "unit": "mg"}, {"name": "bpp", "amount": "19.8", "unit": "mg"}], "solvent": [{"name": "DMF", "amount": "1", "unit": "mL"}, {"name": "H2O", "amount": "1", "unit": "mL"}], "pressure": "", "temperature": "110\u00b0C", "time": "2 days"}]
SIJKIG | [Zn(H2MDIP)(4,4'-bpy)0.5]n | C22 H14 N1 O8 Zn1 | [16 empty] | hydrothermal synthesis | 10.1039/B618613K |  | 2007 | [{"synthesis method": "hydrothermal synthesis", "precursor": [{"name": "H4MDIP", "amount": "0.1", "unit": "mM"}, {"name": "4,4'-bpy", "amount": "0.1", "unit": "mM"}, {"name": "Zn(NO3)2\u22c56H2O", "amount": "0.2", "unit": "mM"}], "solvent": [{"name": "", "amount": "2", "unit": "mL"}, {"name": "", "amount": "8", "unit": "mL"}], "reducing agent": [{"name": "Et3N", "amount": "one drop", "unit": ""}], "surfactant": [{"name": "", "amount": "", "unit": ""}], "pressure": "", "temperature": "120\u00b0C", "time": "3 days", "heating rate": "", "cooling rate": ""}]
SIJKOM | [Zn2(MDIP)(bix) | C31 H24 N4 O9 Zn2 | [16 empty] | hydrothermal synthesis | 10.1039/B618613K |  | 2007 | [{"synthesis method": "hydrothermal synthesis", "precursor": [{"name": "H4MDIP", "amount": "0.1", "unit": "mM"}, {"name": "bix", "amount": "0.1", "unit": "mM"}, {"name": "Zn(NO3)2\u22c56H2O", "amount": "0.2", "unit": "mM"}], "solvent": [{"name": "", "amount": "2", "unit": "mL"}, {"name": "", "amount": "8", "unit": "mL"}], "reducing agent": [{"name": "Et3N", "amount": "one drop", "unit": ""}], "surfactant": [{"name": "", "amount": "", "unit": ""}], "pressure": "", "temperature": "120\u00b0C", "time": "3 days", "heating rate": "", "cooling rate": ""}]
SIJKUS | {[Cd(H2MDIP)(H2O)]2·H2O}n | C34 Cd2 H26 O19 | [16 empty] | hydrothermal synthesis | 10.1039/B618613K |  | 2007 | [{"synthesis method": "hydrothermal synthesis", "precursor": [{"name": "H4MDIP", "amount": "0.1", "unit": "mM"}, {"name": "Cd(NO3)2\u22c54H2O", "amount": "0.2", "unit": "mM"}], "solvent": [{"name": "", "amount": "2", "unit": "mL"}, {"name": "", "amount": "8", "unit": "mL"}], "reducing agent": [{"name": "", "amount": "", "unit": ""}], "surfactant": [{"name": "", "amount": "", "unit": ""}], "pressure": "", "temperature": "120\u00b0C", "time": "3 days", "heating rate": "", "cooling rate": ""}]
SIJLAZ | {[Cd2(MDIP)(H2O)2(en)2]·2H2O}n | C21 Cd2 H36 N4 O14 | [16 empty] | hydrothermal synthesis | 10.1039/B618613K |  | 2007 | [{"synthesis method": "hydrothermal synthesis", "precursor": [{"name": "H4MDIP", "amount": "0.1", "unit": "mM"}, {"name": "Cd(NO3)2\u22c54H2O", "amount": "0.2", "unit": "mM"}, {"name": "en", "amount": "two drops", "unit": ""}], "solvent": [{"name": "", "amount": "2", "unit": "mL"}, {"name": "", "amount": "8", "unit": "mL"}], "reducing agent": [{"name": "", "amount": "", "unit": ""}], "surfactant": [{"name": "", "amount": "", "unit": ""}], "pressure": "", "temperature": "120\u00b0C", "time": "3 days", "heating rate": "", "cooling rate": ""}]
REGQUR | 1 | C24 H24 N6 O14 Zn3 | solvothermal synthesis | Zn(NO)2⋅6H2O | 0.15 g | H3btc | 0.04 g | 5-amino-1H-tetrazole | 0.04 g | ethyleneurea hemihydrate | 1.2 g |  |  |  | sealed | 2 days | 120°C |  | solvothermal synthesis | 10.1039/C2CE26290H |  | 2012 | [{"synthesis method": "solvothermal synthesis", "precursor": [{"name": "Zn(NO)2\u22c56H2O", "amount": "0.15", "unit": "g"}, {"name": "H3btc", "amount": "0.04", "unit": "g"}, {"name": "5-amino-1H-tetrazole", "amount": "0.04", "unit": "g"}, {"name": "ethyleneurea hemihydrate", "amount": "1.2", "unit": "g"}], "solvent": [{"name": "", "amount": "", "unit": ""}], "reducing agent": [{"name": "", "amount": "", "unit": ""}], "surfactant": [{"name": "", "amount": "", "unit": ""}], "pressure": "sealed", "temperature": "120\u00b0C", "time": "2 days", "heating rate": "", "cooling rate": "room-temperature"}]
REGRAY | 2 | C39 H31 N3 O22 Zn5 | solvothermal synthesis | Zn(OAc)2⋅2H2O | 0.1467 g | H3btc | 0.0803 g | [7 empty] | sealed | 5 days | 100°C |  | solvothermal synthesis | 10.1039/C2CE26290H |  | 2012 | [{"synthesis method": "solvothermal synthesis", "precursor": [{"name": "Zn(OAc)2\u22c52H2O", "amount": "0.1467", "unit": "g"}, {"name": "H3btc", "amount": "0.0803", "unit": "g"}], "solvent": [{"name": "", "amount": "1.5", "unit": "mL"}], "reducing agent": [{"name": "", "amount": "", "unit": ""}], "surfactant": [{"name": "", "amount": "", "unit": ""}], "pressure": "sealed", "temperature": "100\u00b0C", "time": "5 days", "heating rate": "", "cooling rate": "room-temperature"}]
REGREC | 3 | C28 C5 H24 H9 N1 N2 O1 O14 Zn3 | solvothermal synthesis | Zn(OAc)2⋅2H2O | 0.1286 g | H3btc | 0.074 g | [7 empty] | sealed | 5 days | 90°C |  | solvothermal synthesis | 10.1039/C2CE26290H |  | 2012 | [{"synthesis method": "solvothermal synthesis", "precursor": [{"name": "Zn(OAc)2\u22c52H2O", "amount": "0.1286", "unit": "g"}, {"name": "H3btc", "amount": "0.074", "unit": "g"}], "solvent": [{"name": "mpyrol", "amount": "1.5", "unit": "mL"}], "reducing agent": [{"name": "", "amount": "", "unit": ""}], "surfactant": [{"name": "", "amount": "", "unit": ""}], "pressure": "sealed", "temperature": "90\u00b0C", "time": "5 days", "heating rate": "", "cooling rate": "room-temperature"}]
REGRIG | 4 | C33 H36 N6 O15 Zn3 | solvothermal synthesis | Zn(NO)2⋅6H2O | 0.15 g | H3btc | 0.1 g | [7 empty] | sealed | 2 days | 120°C |  | solvothermal synthesis | 10.1039/C2CE26290H |  | 2012 | [{"synthesis method": "solvothermal synthesis", "precursor": [{"name": "Zn(NO)2\u22c56H2O", "amount": "0.15", "unit": "g"}, {"name": "H3btc", "amount": "0.1", "unit": "g"}], "solvent": [{"name": "dmi", "amount": "", "unit": ""}], "reducing agent": [{"name": "", "amount": "", "unit": ""}], "surfactant": [{"name": "", "amount": "", "unit": ""}], "pressure": "sealed", "temperature": "120\u00b0C", "time": "2 days", "heating rate": "", "cooling rate": "room-temperature"}]
FOMWOV |  | C53 H38 N6 O20 Zn2 | solvothermal synthesis | Zn(NO3)2⋅6H2O | 1 molar ratio | H4L | 1 molar ratio | [8 empty] | 72 h | 110°C |  | solvothermal synthesis | 10.1039/C4CC08214A |  | 2014 | [{"synthesis method": "solvothermal synthesis", "precursor": [{"name": "Zn(NO3)2\u22c56H2O", "amount": "1", "unit": "molar ratio"}, {"name": "H4L", "amount": "1", "unit": "molar ratio"}], "solvent": [{"name": "DMF", "amount": "", "unit": ""}], "reducing agent": [{"name": "", "amount": "", "unit": ""}], "surfactant": [{"name": "", "amount": "", "unit": ""}], "pressure": "", "temperature": "110\u00b0C", "time": "72 h", "heating rate": "", "cooling rate": ""}]
SELBIW | [(L1)Cu2(SCN)3]n | C16 Cu2 H12 N5 S4 | chemical synthesis | [(L1)2Cu2(Cl)3](ClO4) | 0.25 g | KSCN | 0.092 g | [6 empty] | CH2Cl2, MeOH |  | 4 h |  |  | chemical synthesis, washing, drying | 10.1039/C1DT11435B |  | 2011 | [{"synthesis method": "chemical synthesis", "precursor": [{"name": "[(L1)2Cu2(Cl)3](ClO4)", "amount": "0.25", "unit": "g"}, {"name": "KSCN", "amount": "0.092", "unit": "g"}], "solution": [{"name": "CH2Cl2", "amount": "85", "unit": "mL"}, {"name": "MeOH", "amount": "6", "unit": "mL"}], "pressure": "", "temperature": "", "time": "4 h"}, {"synthesis method": "washing", "washing solution": "distilled water", "amount": ""}, {"synthesis method": "drying", "pressure": "vacuum", "temperature": "", "atmosphere": "", "time": ""}]
SELBES | 2 | C14 H11 N3 S2 | chemical synthesis | L1 | 0.05 g | KSCN | 0.064 g | anh. CuCl2 | 0.0295 g |  |  |  |  | MeCN, MeCN |  | 5 h |  |  | chemical synthesis, washing, drying | 10.1039/C1DT11435B |  | 2011 | [{"synthesis method": "chemical synthesis", "precursor": [{"name": "L1", "amount": "0.05", "unit": "g"}, {"name": "KSCN", "amount": "0.064", "unit": "g"}, {"name": "anh. CuCl2", "amount": "0.0295", "unit": "g"}], "solution": [{"name": "MeCN", "amount": "15", "unit": "mL"}, {"name": "MeCN", "amount": "10", "unit": "mL"}], "pressure": "", "temperature": "", "time": "5 h"}, {"synthesis method": "washing", "washing solution": "water", "amount": ""}, {"synthesis method": "drying", "pressure": "vacuum", "temperature": "", "atmosphere": "", "time": ""}]
TEQWAN01 | [Cu(SCN)(MeCN)]n | C3 Cu1 H3 N2 S1 | chemical synthesis | 1 | 0.05 g | [8 empty] | MeCN |  | 10 h |  |  | chemical synthesis | 10.1039/C1DT11435B |  | 2011 | [{"synthesis method": "chemical synthesis", "precursor": [{"name": "1", "amount": "0.05", "unit": "g"}], "solution": [{"name": "MeCN", "amount": "20", "unit": "mL"}], "pressure": "", "temperature": "", "time": "10 h"}]
SELBOC | [(L1)Cu(N3)(Cl)] | C12 Cl1 H12 N5 S1 | chemical synthesis | 1 | 0.1 g | NaN3 | 0.0247 g | [6 empty] | CH2Cl2, MeOH |  | 6 h |  |  | chemical synthesis, washing, drying | 10.1039/C1DT11435B |  | 2011 | [{"synthesis method": "chemical synthesis", "precursor": [{"name": "1", "amount": "0.1", "unit": "g"}, {"name": "NaN3", "amount": "0.0247", "unit": "g"}], "solution": [{"name": "CH2Cl2", "amount": "12", "unit": "mL"}, {"name": "MeOH", "amount": "3", "unit": "mL"}], "pressure": "", "temperature": "", "time": "6 h"}, {"synthesis method": "washing", "washing solution": "distilled water", "amount": ""}, {"synthesis method": "drying", "pressure": "vacuum", "temperature": "", "atmosphere": "", "time": ""}]
SELBUI | [(L1)Cu(N3)(SCN)] | C14 Cu1 H12 N6 | chemical synthesis | 4 | 0.05 g | KSCN | 0.0132 g | [6 empty] | DMF, MeOH |  | 12 h |  |  | chemical synthesis, washing, drying | 10.1039/C1DT11435B |  | 2011 | [{"synthesis method": "chemical synthesis", "precursor": [{"name": "4", "amount": "0.05", "unit": "g"}, {"name": "KSCN", "amount": "0.0132", "unit": "g"}], "solution": [{"name": "DMF", "amount": "10", "unit": "mL"}, {"name": "MeOH", "amount": "5", "unit": "mL"}], "pressure": "", "temperature": "", "time": "12 h"}, {"synthesis method": "washing", "washing solution": "distilled water", "amount": ""}, {"synthesis method": "drying", "pressure": "vacuum", "temperature": "", "atmosphere": "", "time": ""}]
AWESAX | [Co(btx)3(H2O)2](ClO4)2·(btx) | C48 Cl2 Co1 H56 N24 O12 | solvothermal synthesis | Co(ClO4)2⋅6H2O | 0.073 g | btx | 0.048 g | [8 empty] | 2 days | 140°C |  | solvothermal synthesis | 10.1039/C1DT10282F |  | 2011 | [{"synthesis method": "solvothermal synthesis", "precursor": [{"name": "Co(ClO4)2\u22c56H2O", "amount": "0.073", "unit": "g"}, {"name": "btx", "amount": "0.048", "unit": "g"}], "solvent": [{"name": "", "amount": "10", "unit": "mL"}], "reducing agent": [{"name": "", "amount": "", "unit": ""}], "surfactant": [{"name": "", "amount": "", "unit": ""}], "pressure": "", "temperature": "140\u00b0C", "time": "2 days", "heating rate": "", "cooling rate": ""}]
AWESEB | [Co(btx)3(H2O)2](BF4)2·(btx) | B2 C48 Co1 F8 H56 N24 O4 | solvothermal synthesis | Co(BF4)2⋅6H2O | 0.068 g | btx | 0.048 g | [8 empty] | 2 days | 140°C |  | solvothermal synthesis | 10.1039/C1DT10282F |  | 2011 | [{"synthesis method": "solvothermal synthesis", "precursor": [{"name": "Co(BF4)2\u22c56H2O", "amount": "0.068", "unit": "g"}, {"name": "btx", "amount": "0.048", "unit": "g"}], "solvent": [{"name": "", "amount": "10", "unit": "mL"}], "reducing agent": [{"name": "", "amount": "", "unit": ""}], "surfactant": [{"name": "", "amount": "", "unit": ""}], "pressure": "", "temperature": "140\u00b0C", "time": "2 days", "heating rate": "", "cooling rate": ""}]
AWESIF | [Co(btx)2(H2O)2](NO3)2 | C28 Co1 H32 N10 O10 | solvothermal synthesis | Co(NO3)2⋅6H2O | 0.058 g | btx | 0.048 g | [8 empty] | 2 days | 140°C |  | solvothermal synthesis | 10.1039/C1DT10282F |  | 2011 | [{"synthesis method": "solvothermal synthesis", "precursor": [{"name": "Co(NO3)2\u22c56H2O", "amount": "0.058", "unit": "g"}, {"name": "btx", "amount": "0.048", "unit": "g"}], "solvent": [{"name": "", "amount": "10", "unit": "mL"}], "reducing agent": [{"name": "", "amount": "", "unit": ""}], "surfactant": [{"name": "", "amount": "", "unit": ""}], "pressure": "", "temperature": "140\u00b0C", "time": "2 days", "heating rate": "", "cooling rate": ""}]
AWESOL | [Co(btx)2Cl2] | C24 Cl2 Co1 H24 N12 | solvothermal synthesis | CoCl2⋅6H2O | 0.048 g | btx | 0.048 g | [8 empty] | 2 days | 140°C |  | solvothermal synthesis | 10.1039/C1DT10282F |  | 2011 | [{"synthesis method": "solvothermal synthesis", "precursor": [{"name": "CoCl2\u22c56H2O", "amount": "0.048", "unit": "g"}, {"name": "btx", "amount": "0.048", "unit": "g"}], "solvent": [{"name": "", "amount": "10", "unit": "mL"}], "reducing agent": [{"name": "", "amount": "", "unit": ""}], "surfactant": [{"name": "", "amount": "", "unit": ""}], "pressure": "", "temperature": "140\u00b0C", "time": "2 days", "heating rate": "", "cooling rate": ""}]
AWESUR | [Co(btx)(BA)2(H2O)2]·2HBA | C40 Co1 H38 N6 O10 | solvothermal synthesis | Co(NO3)2⋅6H2O | 0.058 g | btx | 0.048 g | HBA | 0.049 g | [6 empty] | 2 days | 150°C |  | solvothermal synthesis | 10.1039/C1DT10282F |  | 2011 | [{"synthesis method": "solvothermal synthesis", "precursor": [{"name": "Co(NO3)2\u22c56H2O", "amount": "0.058", "unit": "g"}, {"name": "btx", "amount": "0.048", "unit": "g"}, {"name": "HBA", "amount": "0.049", "unit": "g"}], "solvent": [{"name": "", "amount": "10", "unit": "mL"}], "reducing agent": [{"name": "", "amount": "", "unit": ""}], "surfactant": [{"name": "", "amount": "", "unit": ""}], "pressure": "", "temperature": "150\u00b0C", "time": "2 days", "heating rate": "", "cooling rate": ""}]
AWETAY | [Co(btx)(IPA)] | C20 Co1 H16 N6 O4 | solvothermal synthesis | Co(NO3)2⋅6H2O | 0.058 g | btx | 0.048 g | H2IPA | 0.033 g | [6 empty] | 2 days | 150°C |  | solvothermal synthesis | 10.1039/C1DT10282F |  | 2011 | [{"synthesis method": "solvothermal synthesis", "precursor": [{"name": "Co(NO3)2\u22c56H2O", "amount": "0.058", "unit": "g"}, {"name": "btx", "amount": "0.048", "unit": "g"}, {"name": "H2IPA", "amount": "0.033", "unit": "g"}], "solvent": [{"name": "", "amount": "10", "unit": "mL"}], "reducing agent": [{"name": "", "amount": "", "unit": ""}], "surfactant": [{"name": "", "amount": "", "unit": ""}], "pressure": "", "temperature": "150\u00b0C", "time": "2 days", "heating rate": "", "cooling rate": ""}]
GUPYAS01 | [Co3(btx)3(BTA)2(H2O)2] | C54 Co3 H46 N18 O14 | solvothermal synthesis | Co(NO3)2⋅6H2O | 0.058 g | btx | 0.048 g | H3BTA | 0.015 g | [6 empty] | 2 days | 150°C |  | solvothermal synthesis | 10.1039/C1DT10282F |  | 2011 | [{"synthesis method": "solvothermal synthesis", "precursor": [{"name": "Co(NO3)2\u22c56H2O", "amount": "0.058", "unit": "g"}, {"name": "btx", "amount": "0.048", "unit": "g"}, {"name": "H3BTA", "amount": "0.015", "unit": "g"}], "solvent": [{"name": "", "amount": "10", "unit": "mL"}], "reducing agent": [{"name": "", "amount": "", "unit": ""}], "surfactant": [{"name": "", "amount": "", "unit": ""}], "pressure": "", "temperature": "150\u00b0C", "time": "2 days", "heating rate": "", "cooling rate": ""}]
JOQWOE | {(C6H6O2)@OMeQ[6]·Ho2(H2O)10}·2(CdCl4)·(C6H6O2)·4Cl-·4(H3O)+ | C56 Cd2 Cl12 H108 Ho2 N24 O38 | chemical synthesis | OMeQ[6]⋅10H2O | 64 mg | HoCl3 | 0.027 g | hydroquinone | 0.022 g |  |  |  |  | 2.0 mol L-1 hydrochloric acid solution |  | 10 min | 50°C |  | chemical synthesis | 10.1039/C9CE00812H |  | 2019 | [{"synthesis method": "chemical synthesis", "precursor": [{"name": "OMeQ[6]\u22c510H2O", "amount": "64", "unit": "mg"}, {"name": "HoCl3", "amount": "0.027", "unit": "g"}, {"name": "hydroquinone", "amount": "0.022", "unit": "g"}], "solution": [{"name": "2.0 mol L-1 hydrochloric acid solution", "amount": "8.0", "unit": "ml"}], "pressure": "", "temperature": "50\u00b0C", "time": "10 min"}]
DOVPAH | [Cu4I4(L1)2] | C24 Cu4 H20 I4 N8 | [17 empty] | 10.1039/C4DT03648D |  | 2015 | []
DOVPEL | [Cu4I4(L2)2] | C30 Cu4 H32 I4 N8 | [17 empty] | 10.1039/C4DT03648D |  | 2015 | []
DOVPUB | [Cu4I4(L5)2] | C26 Cu4 H24 I4 N8 O2 | [17 empty] | 10.1039/C4DT03648D |  | 2015 | []
FUBDIR | [Zn(L)(bdc)] | C56 H2 H40 N16 O1 O8 Zn2 | chemical synthesis | 4-amino-3,5-bis(4-imidazol-1-ylphenyl)-1,2,4-triazole (L) | 37 mg | H2bdc | 17 mg | Zn(NO3)2⋅6H2O | 60 mg |  |  |  |  | H2O |  | 72h | 150°C |  | chemical synthesis, washing, drying | 10.1039/C4CE02473G |  | 2015 | [{"synthesis method": "chemical synthesis", "precursor": [{"name": "4-amino-3,5-bis(4-imidazol-1-ylphenyl)-1,2,4-triazole (L)", "amount": "37", "unit": "mg"}, {"name": "H2bdc", "amount": "17", "unit": "mg"}, {"name": "Zn(NO3)2\u22c56H2O", "amount": "60", "unit": "mg"}], "solution": [{"name": "H2O", "amount": "8", "unit": "mL"}], "pressure": "", "temperature": "150\u00b0C", "time": "72h"}, {"synthesis method": "washing", "washing solution": "H2O and ethanol", "amount": ""}, {"synthesis method": "drying", "pressure": "", "temperature": "room temperature", "atmosphere": "air", "time": "overnight"}]
FUBDOX | [Zn(L)(bdc)]·1.75DMF·0.5H2O | C33.25 H33.25 N9.75 O6.25 Zn1 | chemical synthesis | DMF | [12 empty] | 100°C |  | chemical synthesis | 10.1039/C4CE02473G |  | 2015 | [{"synthesis method": "chemical synthesis", "precursor": [{"name": "DMF", "amount": "", "unit": ""}], "solution": [{"name": "", "amount": "", "unit": ""}], "pressure": "", "temperature": "100\u00b0C", "time": ""}]
FUBDUD | [Zn(L)(oba)] | C34 H2 H24 N8 O1 O5 Zn1 | chemical synthesis | H2oba | [14 empty] | chemical synthesis | 10.1039/C4CE02473G |  | 2015 | [{"synthesis method": "chemical synthesis", "precursor": [{"name": "H2oba", "amount": "", "unit": ""}], "solution": [{"name": "", "amount": "", "unit": ""}], "pressure": "", "temperature": "", "time": ""}]
FUBFAL | [Co(L)(oba)] | C34 Co1 H2 H24 N8 O1 O5 | chemical synthesis | Co(NO3)2⋅6H2O | [14 empty] | chemical synthesis | 10.1039/C4CE02473G |  | 2015 | [{"synthesis method": "chemical synthesis", "precursor": [{"name": "Co(NO3)2\u22c56H2O", "amount": "", "unit": ""}], "solution": [{"name": "", "amount": "", "unit": ""}], "pressure": "", "temperature": "", "time": ""}]
FUBFEP | [Cd2(L)2(bdc)(NO3)2]·2DMF | C54 Cd2 H50 N20 O12 | chemical synthesis | Cd(NO3)2⋅4H2O | [14 empty] | chemical synthesis | 10.1039/C4CE02473G |  | 2015 | [{"synthesis method": "chemical synthesis", "precursor": [{"name": "Cd(NO3)2\u22c54H2O", "amount": "", "unit": ""}], "solution": [{"name": "", "amount": "", "unit": ""}], "pressure": "", "temperature": "", "time": ""}]
FUBFIT | [Cd(L)(ndc)(H2O)] | C32 Cd1 H2 H22 N8 O1 O4 | chemical synthesis | Cd(NO3)2⋅4H2O |  | H2ndc | [12 empty] | chemical synthesis | 10.1039/C4CE02473G |  | 2015 | [{"synthesis method": "chemical synthesis", "precursor": [{"name": "Cd(NO3)2\u22c54H2O", "amount": "", "unit": ""}, {"name": "H2ndc", "amount": "", "unit": ""}], "solution": [{"name": "", "amount": "", "unit": ""}], "pressure": "", "temperature": "", "time": ""}]
TANNIH | [Zn(1,2,3-Hbtc)(1,4-bix)]·0.5(1,4-bix) | C30 H27 N6 O7 Zn1 | solvothermal synthesis | ZnO | 8.1 mg | 1,2,3-H3btc | 20.7 mg | 1,4-bix | 23.8 mg | [6 empty] | 3 days | 150°C |  | solvothermal synthesis | 10.1039/C0CE00950D |  | 2011 | [{"synthesis method": "solvothermal synthesis", "precursor": [{"name": "ZnO", "amount": "8.1", "unit": "mg"}, {"name": "1,2,3-H3btc", "amount": "20.7", "unit": "mg"}, {"name": "1,4-bix", "amount": "23.8", "unit": "mg"}], "solvent": [{"name": "", "amount": "5", "unit": "mL"}], "reducing agent": [{"name": "", "amount": "", "unit": ""}], "surfactant": [{"name": "", "amount": "", "unit": ""}], "pressure": "", "temperature": "150\u00b0C", "time": "3 days", "heating rate": "", "cooling rate": "24 hours"}]
TANNON | [Zn(mocip)(1,4-bix)] | C24 H20 N4 O6 Zn1 | solvothermal synthesis | ZnO | 8.1 mg | 1,2,3-H3btc | 20.7 mg | 1,4-bix | 23.8 mg | [6 empty] | 3 days | 150°C |  | solvothermal synthesis | 10.1039/C0CE00950D |  | 2011 | [{"synthesis method": "solvothermal synthesis", "precursor": [{"name": "ZnO", "amount": "8.1", "unit": "mg"}, {"name": "1,2,3-H3btc", "amount": "20.7", "unit": "mg"}, {"name": "1,4-bix", "amount": "23.8", "unit": "mg"}], "solvent": [{"name": "methanol-water [3:2 (v/v)] solution", "amount": "5", "unit": "mL"}], "reducing agent": [{"name": "", "amount": "", "unit": ""}], "surfactant": [{"name": "", "amount": "", "unit": ""}], "pressure": "", "temperature": "150\u00b0C", "time": "3 days", "heating rate": "", "cooling rate": "24 hours"}]
TANNUT | [Zn3(1,2,3-btc)2(4,4'-bpy)2(H2O)2]2 | C76 H66 N8 O35 Zn6 | solvothermal synthesis | ZnO | 8.1 mg | 1,2,3-btcH3 | 41.5 mg | 4,4'-bpy | 15.6 mg | [6 empty] | 3 days | 150°C |  | solvothermal synthesis | 10.1039/C0CE00950D |  | 2011 | [{"synthesis method": "solvothermal synthesis", "precursor": [{"name": "ZnO", "amount": "8.1", "unit": "mg"}, {"name": "1,2,3-btcH3", "amount": "41.5", "unit": "mg"}, {"name": "4,4'-bpy", "amount": "15.6", "unit": "mg"}], "solvent": [{"name": "methanol-water [2:3 (v/v)] solution", "amount": "5", "unit": "mL"}], "reducing agent": [{"name": "", "amount": "", "unit": ""}], "surfactant": [{"name": "", "amount": "", "unit": ""}], "pressure": "", "temperature": "150\u00b0C", "time": "3 days", "heating rate": "", "cooling rate": "24 hours"}]
TANPAB | [Zn3(1,2,3-btc)2(bbi)3]2 | C96 H102 N24 O27 Zn6 | solvothermal synthesis | ZnO | 16.3 mg | 1,2,3-H3btc | 20.7 mg | bbi | 19.0 mg | [6 empty] | 3 days | 150°C |  | solvothermal synthesis | 10.1039/C0CE00950D |  | 2011 | [{"synthesis method": "solvothermal synthesis", "precursor": [{"name": "ZnO", "amount": "16.3", "unit": "mg"}, {"name": "1,2,3-H3btc", "amount": "20.7", "unit": "mg"}, {"name": "bbi", "amount": "19.0", "unit": "mg"}], "solvent": [{"name": "methanol-water [3:2 (v/v)] solution", "amount": "5", "unit": "mL"}], "reducing agent": [{"name": "", "amount": "", "unit": ""}], "surfactant": [{"name": "", "amount": "", "unit": ""}], "pressure": "", "temperature": "150\u00b0C", "time": "3 days", "heating rate": "", "cooling rate": "24 hours"}]
TANPEF | [Zn(dmcaip)(1,3-bix)]·DMF | C28 H30 N6 O6 Zn1 | solvothermal synthesis | ZnO | 8.1 mg | 1,2,3-H3btc | 20.7 mg | 1,3-bix | 23.8 mg | [6 empty] | 3 days | 150°C |  | solvothermal synthesis | 10.1039/C0CE00950D |  | 2011 | [{"synthesis method": "solvothermal synthesis", "precursor": [{"name": "ZnO", "amount": "8.1", "unit": "mg"}, {"name": "1,2,3-H3btc", "amount": "20.7", "unit": "mg"}, {"name": "1,3-bix", "amount": "23.8", "unit": "mg"}], "solvent": [{"name": "DMF", "amount": "5", "unit": "mL"}], "reducing agent": [{"name": "", "amount": "", "unit": ""}], "surfactant": [{"name": "", "amount": "", "unit": ""}], "pressure": "", "temperature": "150\u00b0C", "time": "3 days", "heating rate": "", "cooling rate": "24 hours"}]
FUDGUI | Co2O(odip)(py)2(DMSO)2 | C30 Co2 H34 N2 O15 S2 | chemical synthesis | Co(ClO4)2⋅6H2O | 0.0265 g | H4odip | 0.0348 g | [6 empty] | pyridine, DMSO |  | 1 day | 80°C |  | chemical synthesis | 10.1039/C5CE00078E |  | 2015 | [{"synthesis method": "chemical synthesis", "precursor": [{"name": "Co(ClO4)2\u22c56H2O", "amount": "0.0265", "unit": "g"}, {"name": "H4odip", "amount": "0.0348", "unit": "g"}], "solution": [{"name": "pyridine", "amount": "1", "unit": "mL"}, {"name": "DMSO", "amount": "1", "unit": "mL"}], "pressure": "", "temperature": "80\u00b0C", "time": "1 day"}]
FUDHAP | Co2(odip)(H2O)(DMA)2·2DMA | C32 Co2 H44 N4 O14 | chemical synthesis | Co(ClO4)2⋅6H2O | 0.0259 g | H4odip | 0.0336 g | [6 empty] | water, DMA |  | 2 days | 80°C |  | chemical synthesis | 10.1039/C5CE00078E |  | 2015 | [{"synthesis method": "chemical synthesis", "precursor": [{"name": "Co(ClO4)2\u22c56H2O", "amount": "0.0259", "unit": "g"}, {"name": "H4odip", "amount": "0.0336", "unit": "g"}], "solution": [{"name": "water", "amount": "1", "unit": "mL"}, {"name": "DMA", "amount": "4", "unit": "mL"}], "pressure": "", "temperature": "80\u00b0C", "time": "2 days"}]
FUDHET | Co4(odip)2(H2O)4(DMSO)2·5DMSO | C46 Co4 H62 N4 O29 S7 | chemical synthesis | Co(ClO4)2⋅6H2O | 0.0263 g | H4odip | 0.0354 g | [6 empty] | water, DMSO |  | 2 days | 80°C |  | chemical synthesis | 10.1039/C5CE00078E |  | 2015 | [{"synthesis method": "chemical synthesis", "precursor": [{"name": "Co(ClO4)2\u22c56H2O", "amount": "0.0263", "unit": "g"}, {"name": "H4odip", "amount": "0.0354", "unit": "g"}], "solution": [{"name": "water", "amount": "1", "unit": "mL"}, {"name": "DMSO", "amount": "4", "unit": "mL"}], "pressure": "", "temperature": "80\u00b0C", "time": "2 days"}]
FUDGES | [Zn2(odip)(DMF)2(H2O)]·2DMF | C28 H40 N4 O16 Zn2 | chemical synthesis | ZnCl2 | 0.0273 g | H4odip | 0.0346 g | [6 empty] | DMF, water |  | 3 days | 80°C |  | chemical synthesis | 10.1039/C5CE00078E |  | 2015 | [{"synthesis method": "chemical synthesis", "precursor": [{"name": "ZnCl2", "amount": "0.0273", "unit": "g"}, {"name": "H4odip", "amount": "0.0346", "unit": "g"}], "solution": [{"name": "DMF", "amount": "4", "unit": "mL"}, {"name": "water", "amount": "1", "unit": "mL"}], "pressure": "", "temperature": "80\u00b0C", "time": "3 days"}]
FUDGIW | Zn2(odip)(H2O) | C16 H6 O10 Zn2 | chemical synthesis | Zn(NO3)2⋅6H2O | 0.0297 g | H4odip | 0.0356 g | [6 empty] | DMF, acetonitrile |  | 2 days | 80°C |  | chemical synthesis | 10.1039/C5CE00078E |  | 2015 | [{"synthesis method": "chemical synthesis", "precursor": [{"name": "Zn(NO3)2\u22c56H2O", "amount": "0.0297", "unit": "g"}, {"name": "H4odip", "amount": "0.0356", "unit": "g"}], "solution": [{"name": "DMF", "amount": "4", "unit": "mL"}, {"name": "acetonitrile", "amount": "1", "unit": "mL"}], "pressure": "", "temperature": "80\u00b0C", "time": "2 days"}]
FUDGOC | In(odip)·3ACN | C22 H15 In1 N3 O9 | chemical synthesis | In(NO3)3⋅4H2O | 0.0391 g | H4odip | 0.0346 g | [6 empty] | DMF, acetonitrile |  | 12 hours | 80°C |  | chemical synthesis | 10.1039/C5CE00078E |  | 2015 | [{"synthesis method": "chemical synthesis", "precursor": [{"name": "In(NO3)3\u22c54H2O", "amount": "0.0391", "unit": "g"}, {"name": "H4odip", "amount": "0.0346", "unit": "g"}], "solution": [{"name": "DMF", "amount": "4", "unit": "mL"}, {"name": "acetonitrile", "amount": "1", "unit": "mL"}], "pressure": "", "temperature": "80\u00b0C", "time": "12 hours"}]
RANRIJ | 1 | C12 Cu4 H28 N28 | chemical synthesis | Cu(NO3)2⋅3H2O | 242 mg | Me-hmpz | 0.50 mmol | NaN3 | 650 mg |  |  |  |  | methanol |  | 5 min |  |  | chemical synthesis | 10.1039/C1DT11312G |  | 2012 | [{"synthesis method": "chemical synthesis", "precursor": [{"name": "Cu(NO3)2\u22c53H2O", "amount": "242", "unit": "mg"}, {"name": "Me-hmpz", "amount": "0.50", "unit": "mmol"}, {"name": "NaN3", "amount": "650", "unit": "mg"}], "solution": [{"name": "methanol", "amount": "10", "unit": "mL"}], "pressure": "", "temperature": "", "time": "5 min"}]
RANROP | 2 | C6 Cu4 H20 N28 | chemical synthesis | Cu(NO3)2⋅3H2O | 242 mg | men | 0.50 mmol | NaN3 | 650 mg |  |  |  |  | methanol |  | 5 min |  |  | chemical synthesis | 10.1039/C1DT11312G |  | 2012 | [{"synthesis method": "chemical synthesis", "precursor": [{"name": "Cu(NO3)2\u22c53H2O", "amount": "242", "unit": "mg"}, {"name": "men", "amount": "0.50", "unit": "mmol"}, {"name": "NaN3", "amount": "650", "unit": "mg"}], "solution": [{"name": "methanol", "amount": "10", "unit": "mL"}], "pressure": "", "temperature": "", "time": "5 min"}]
RANRUV | 3 | C8 Cu5 H24 N34 | chemical synthesis | Cu(NO3)2⋅3H2O | 242 mg | N,N-dmen | 0.50 mmol | NaN3 | 650 mg |  |  |  |  | methanol |  | 5 min |  |  | chemical synthesis | 10.1039/C1DT11312G |  | 2012 | [{"synthesis method": "chemical synthesis", "precursor": [{"name": "Cu(NO3)2\u22c53H2O", "amount": "242", "unit": "mg"}, {"name": "N,N-dmen", "amount": "0.50", "unit": "mmol"}, {"name": "NaN3", "amount": "650", "unit": "mg"}], "solution": [{"name": "methanol", "amount": "10", "unit": "mL"}], "pressure": "", "temperature": "", "time": "5 min"}]
RANSAC | 4 | C20 Cu5 H60 N40 | chemical synthesis | Cu(NO3)2⋅3H2O | 242 mg | N,N'-dmen | 1.00 mmol | NaN3 | 650 mg |  |  |  |  | methanol |  | 5 min |  |  | chemical synthesis | 10.1039/C1DT11312G |  | 2012 | [{"synthesis method": "chemical synthesis", "precursor": [{"name": "Cu(NO3)2\u22c53H2O", "amount": "242", "unit": "mg"}, {"name": "N,N'-dmen", "amount": "1.00", "unit": "mmol"}, {"name": "NaN3", "amount": "650", "unit": "mg"}], "solution": [{"name": "methanol", "amount": "10", "unit": "mL"}], "pressure": "", "temperature": "", "time": "5 min"}]
QADWEA | {[Eu(HL)((C2O4)0.5)2(H2O)]·3H2O}n | C8 Eu1 H15 N1 O12 P1 | solvothermal synthesis | H2L | 37.8 mg | oxalic acid | 36.0 mg | EuCl3⋅6H2O | 59.5 mg | [6 empty] | 3 days | 160°C |  | solvothermal synthesis | 10.1039/C6CE00023A |  | 2016 | [{"synthesis method": "solvothermal synthesis", "precursor": [{"name": "H2L", "amount": "37.8", "unit": "mg"}, {"name": "oxalic acid", "amount": "36.0", "unit": "mg"}, {"name": "EuCl3\u22c56H2O", "amount": "59.5", "unit": "mg"}], "solvent": [{"name": "distilled water", "amount": "6", "unit": "mL"}], "reducing agent": [{"name": "", "amount": "", "unit": ""}], "surfactant": [{"name": "", "amount": "", "unit": ""}], "pressure": "", "temperature": "160\u00b0C", "time": "3 days", "heating rate": "", "cooling rate": ""}]
QADWIE | {[Gd(HL)((C2O4)0.5)2(H2O)]·3H2O}n | C8 Gd1 H15 N1 O12 P1 | solvothermal synthesis | H2L | 37.8 mg | oxalic acid | 36.0 mg | GdCl3⋅6H2O | 59.5 mg | [6 empty] | 3 days | 160°C |  | solvothermal synthesis | 10.1039/C6CE00023A |  | 2016 | [{"synthesis method": "solvothermal synthesis", "precursor": [{"name": "H2L", "amount": "37.8", "unit": "mg"}, {"name": "oxalic acid", "amount": "36.0", "unit": "mg"}, {"name": "GdCl3\u22c56H2O", "amount": "59.5", "unit": "mg"}], "solvent": [{"name": "distilled water", "amount": "6", "unit": "mL"}], "reducing agent": [{"name": "", "amount": "", "unit": ""}], "surfactant": [{"name": "", "amount": "", "unit": ""}], "pressure": "", "temperature": "160\u00b0C", "time": "3 days", "heating rate": "", "cooling rate": ""}]
QADWOK | {[Tb(HL)((C2O4)0.5)2(H2O)]·3H2O}n | C8 H15 N1 O12 P1 Tb1 | solvothermal synthesis | H2L | 37.8 mg | oxalic acid | 36.0 mg | TbCl3⋅6H2O | 59.5 mg | [6 empty] | 3 days | 160°C |  | solvothermal synthesis | 10.1039/C6CE00023A |  | 2016 | [{"synthesis method": "solvothermal synthesis", "precursor": [{"name": "H2L", "amount": "37.8", "unit": "mg"}, {"name": "oxalic acid", "amount": "36.0", "unit": "mg"}, {"name": "TbCl3\u22c56H2O", "amount": "59.5", "unit": "mg"}], "solvent": [{"name": "distilled water", "amount": "6", "unit": "mL"}], "reducing agent": [{"name": "", "amount": "", "unit": ""}], "surfactant": [{"name": "", "amount": "", "unit": ""}], "pressure": "", "temperature": "160\u00b0C", "time": "3 days", "heating rate": "", "cooling rate": ""}]
QADXAX | {[Ho(HL)((C2O4)0.5)2(H2O)]·3H2O}n | C8 H14 Ho1 N1 O12 P1 | solvothermal synthesis | H2L | 37.8 mg | oxalic acid | 36.0 mg | HoCl3⋅6H2O | 59.5 mg | [6 empty] | 3 days | 160°C |  | solvothermal synthesis | 10.1039/C6CE00023A |  | 2016 | [{"synthesis method": "solvothermal synthesis", "precursor": [{"name": "H2L", "amount": "37.8", "unit": "mg"}, {"name": "oxalic acid", "amount": "36.0", "unit": "mg"}, {"name": "HoCl3\u22c56H2O", "amount": "59.5", "unit": "mg"}], "solvent": [{"name": "distilled water", "amount": "6", "unit": "mL"}], "reducing agent": [{"name": "", "amount": "", "unit": ""}], "surfactant": [{"name": "", "amount": "", "unit": ""}], "pressure": "", "temperature": "160\u00b0C", "time": "3 days", "heating rate": "", "cooling rate": ""}]
QADXEB | {[Er2(L)(C2O4)2(H2O)3]·H2O}n | C10 Er2 H14 N1 O16 P1 | solvothermal synthesis | H2L | 37.8 mg | oxalic acid | 36.0 mg | ErCl3⋅6H2O | 59.5 mg | [6 empty] | 3 days | 160°C |  | solvothermal synthesis | 10.1039/C6CE00023A |  | 2016 | [{"synthesis method": "solvothermal synthesis", "precursor": [{"name": "H2L", "amount": "37.8", "unit": "mg"}, {"name": "oxalic acid", "amount": "36.0", "unit": "mg"}, {"name": "ErCl3\u22c56H2O", "amount": "59.5", "unit": "mg"}], "solvent": [{"name": "distilled water", "amount": "6", "unit": "mL"}], "reducing agent": [{"name": "", "amount": "", "unit": ""}], "surfactant": [{"name": "", "amount": "", "unit": ""}], "pressure": "", "temperature": "160\u00b0C", "time": "3 days", "heating rate": "", "cooling rate": ""}]
QADXIF | {[Tm2(L)(C2O4)2(H2O)3]·H2O}n | C10 H14 N1 O16 P1 Tm2 | solvothermal synthesis | H2L | 37.8 mg | oxalic acid | 36.0 mg | TmCl3⋅6H2O | 59.5 mg | [6 empty] | 3 days | 160°C |  | solvothermal synthesis | 10.1039/C6CE00023A |  | 2016 | [{"synthesis method": "solvothermal synthesis", "precursor": [{"name": "H2L", "amount": "37.8", "unit": "mg"}, {"name": "oxalic acid", "amount": "36.0", "unit": "mg"}, {"name": "TmCl3\u22c56H2O", "amount": "59.5", "unit": "mg"}], "solvent": [{"name": "distilled water", "amount": "6", "unit": "mL"}], "reducing agent": [{"name": "", "amount": "", "unit": ""}], "surfactant": [{"name": "", "amount": "", "unit": ""}], "pressure": "", "temperature": "160\u00b0C", "time": "3 days", "heating rate": "", "cooling rate": ""}]
QADXOL | {[Yb2(L)(C2O4)2(H2O)3]·H2O}n | C10 H14 N1 O16 P1 Yb2 | solvothermal synthesis | H2L | 37.8 mg | oxalic acid | 36.0 mg | YbCl3⋅6H2O | 59.5 mg | [6 empty] | 3 days | 160°C |  | solvothermal synthesis | 10.1039/C6CE00023A |  | 2016 | [{"synthesis method": "solvothermal synthesis", "precursor": [{"name": "H2L", "amount": "37.8", "unit": "mg"}, {"name": "oxalic acid", "amount": "36.0", "unit": "mg"}, {"name": "YbCl3\u22c56H2O", "amount": "59.5", "unit": "mg"}], "solvent": [{"name": "distilled water", "amount": "6", "unit": "mL"}], "reducing agent": [{"name": "", "amount": "", "unit": ""}], "surfactant": [{"name": "", "amount": "", "unit": ""}], "pressure": "", "temperature": "160\u00b0C", "time": "3 days", "heating rate": "", "cooling rate": ""}]
QADXUR | {[Lu2(L)(C2O4)2(H2O)3]·H2O}n | C10 H14 Lu2 N1 O16 P1 | solvothermal synthesis | H2L | 37.8 mg | oxalic acid | 36.0 mg | LuCl3⋅6H2O | 59.5 mg | [6 empty] | 3 days | 160°C |  | solvothermal synthesis | 10.1039/C6CE00023A |  | 2016 | [{"synthesis method": "solvothermal synthesis", "precursor": [{"name": "H2L", "amount": "37.8", "unit": "mg"}, {"name": "oxalic acid", "amount": "36.0", "unit": "mg"}, {"name": "LuCl3\u22c56H2O", "amount": "59.5", "unit": "mg"}], "solvent": [{"name": "distilled water", "amount": "6", "unit": "mL"}], "reducing agent": [{"name": "", "amount": "", "unit": ""}], "surfactant": [{"name": "", "amount": "", "unit": ""}], "pressure": "", "temperature": "160\u00b0C", "time": "3 days", "heating rate": "", "cooling rate": ""}]
MORCOM | {[Cd(fumarate)(bpmp)(H2O)2]·2H2O}n | C20 Cd1 H30 N4 O8 | chemical synthesis | Cd(NO3)2⋅4H2O | 0.057 g | bpmp | 0.100 g | [6 empty] | distilled water |  | 2 weeks |  |  | chemical synthesis, washing, drying | 10.1039/B812265B |  | 2009 | [{"synthesis method": "chemical synthesis", "precursor": [{"name": "Cd(NO3)2\u22c54H2O", "amount": "0.057", "unit": "g"}, {"name": "bpmp", "amount": "0.100", "unit": "g"}], "solution": [{"name": "distilled water", "amount": "4", "unit": "mL"}], "pressure": "", "temperature": "", "time": "2 weeks"}, {"synthesis method": "washing", "washing solution": "distilled water", "amount": ""}, {"synthesis method": "drying", "pressure": "", "temperature": "", "atmosphere": "air", "time": ""}]
MORCUS | {[Cd(succinate)(bpmp)(CH3OH)]·2H2O}n | C21 Cd1 H32 N4 O7 | chemical synthesis | CdCl2⋅2.5H2O | 0.042 g | bpmp | 0.050 g | [6 empty] | distilled water |  | 2 weeks |  |  | chemical synthesis, washing, drying | 10.1039/B812265B |  | 2009 | [{"synthesis method": "chemical synthesis", "precursor": [{"name": "CdCl2\u22c52.5H2O", "amount": "0.042", "unit": "g"}, {"name": "bpmp", "amount": "0.050", "unit": "g"}], "solution": [{"name": "distilled water", "amount": "4", "unit": "mL"}], "pressure": "", "temperature": "", "time": "2 weeks"}, {"synthesis method": "washing", "washing solution": "distilled water", "amount": ""}, {"synthesis method": "drying", "pressure": "", "temperature": "", "atmosphere": "air", "time": ""}]
ISOJAC | [Nd2Cu0.5(2,6-pydc)2(2-pyc)(SO4)(H2O)2]·(H2O) | C20 Cu0.5 H16 N3 Nd2 O7 S1 | solvothermal synthesis | Nd(NO3)3⋅5H2O | 0.0826 g | CuSO4⋅5H2O | 0.0250 g | H2pydc | 0.0836 g | [6 empty] | 7 days | 170°C |  | solvothermal synthesis | 10.1039/C0CE00800A |  | 2011 | [{"synthesis method": "solvothermal synthesis", "precursor": [{"name": "Nd(NO3)3\u22c55H2O", "amount": "0.0826", "unit": "g"}, {"name": "CuSO4\u22c55H2O", "amount": "0.0250", "unit": "g"}, {"name": "H2pydc", "amount": "0.0836", "unit": "g"}], "solvent": [{"name": "water", "amount": "4", "unit": "mL"}], "reducing agent": [{"name": "", "amount": "", "unit": ""}], "surfactant": [{"name": "", "amount": "", "unit": ""}], "pressure": "", "temperature": "170\u00b0C", "time": "7 days", "heating rate": "", "cooling rate": ""}]
ISOJIK | [Sm2Cu0.5(2,6-pydc)2(2-pyc)(SO4)(H2O)2]·(H2O) | C20 Cu0.5 H16 N3 O7 S1 Sm2 | solvothermal synthesis | Sm(NO3)3⋅6H2O | 0.1111 g | CuSO4⋅5H2O | 0.0250 g | H2pydc | 0.0836 g | [6 empty] | 7 days | 170°C |  | solvothermal synthesis | 10.1039/C0CE00800A |  | 2011 | [{"synthesis method": "solvothermal synthesis", "precursor": [{"name": "Sm(NO3)3\u22c56H2O", "amount": "0.1111", "unit": "g"}, {"name": "CuSO4\u22c55H2O", "amount": "0.0250", "unit": "g"}, {"name": "H2pydc", "amount": "0.0836", "unit": "g"}], "solvent": [{"name": "water", "amount": "4", "unit": "mL"}], "reducing agent": [{"name": "", "amount": "", "unit": ""}], "surfactant": [{"name": "", "amount": "", "unit": ""}], "pressure": "", "temperature": "170\u00b0C", "time": "7 days", "heating rate": "", "cooling rate": ""}]
ISOHUU | [Eu2Cu0.5(2,6-pydc)2(2-pyc)(SO4)(H2O)2]·(H2O) | C20 Cu0.5 Eu2 H16 N3 O7 S1 | solvothermal synthesis | EuCl3⋅6H2O | 0.0916 g | CuSO4⋅5H2O | 0.0250 g | H2pydc | 0.0836 g | [6 empty] | 7 days | 170°C |  | solvothermal synthesis | 10.1039/C0CE00800A |  | 2011 | [{"synthesis method": "solvothermal synthesis", "precursor": [{"name": "EuCl3\u22c56H2O", "amount": "0.0916", "unit": "g"}, {"name": "CuSO4\u22c55H2O", "amount": "0.0250", "unit": "g"}, {"name": "H2pydc", "amount": "0.0836", "unit": "g"}], "solvent": [{"name": "water", "amount": "4", "unit": "mL"}], "reducing agent": [{"name": "", "amount": "", "unit": ""}], "surfactant": [{"name": "", "amount": "", "unit": ""}], "pressure": "", "temperature": "170\u00b0C", "time": "7 days", "heating rate": "", "cooling rate": ""}]
ISOJEG | [Gd2Cu0.5(2,6-pydc)2(2-pyc)(SO4)(H2O)2]·(H2O) | C20 Cu0.5 Gd2 H16 N3 O7 S1 | solvothermal synthesis | Gd(NO3)3⋅6H2O | 0.1128 g | CuSO4⋅5H2O | 0.0250 g | H2pydc | 0.0836 g | [6 empty] | 7 days | 170°C |  | solvothermal synthesis | 10.1039/C0CE00800A |  | 2011 | [{"synthesis method": "solvothermal synthesis", "precursor": [{"name": "Gd(NO3)3\u22c56H2O", "amount": "0.1128", "unit": "g"}, {"name": "CuSO4\u22c55H2O", "amount": "0.0250", "unit": "g"}, {"name": "H2pydc", "amount": "0.0836", "unit": "g"}], "solvent": [{"name": "water", "amount": "4", "unit": "mL"}], "reducing agent": [{"name": "", "amount": "", "unit": ""}], "surfactant": [{"name": "", "amount": "", "unit": ""}], "pressure": "", "temperature": "170\u00b0C", "time": "7 days", "heating rate": "", "cooling rate": ""}]
ADONIT | [Zn(L)(bpdc)]·1.6H2O | C27 H21.2 N4 O6.6 Zn1 | solvothermal synthesis | L | 21.0 mg | Zn(NO3)2⋅6H2O | 29.8 mg | H2bpdc | 27.0 mg | [6 empty] | 3 days | 120°C |  | solvothermal synthesis | 10.1039/C7DT02981K |  | 2017 | [{"synthesis method": "solvothermal synthesis", "precursor": [{"name": "L", "amount": "21.0", "unit": "mg"}, {"name": "Zn(NO3)2\u22c56H2O", "amount": "29.8", "unit": "mg"}, {"name": "H2bpdc", "amount": "27.0", "unit": "mg"}], "solvent": [{"name": "DMF/H2O", "amount": "10", "unit": "mL"}], "reducing agent": [{"name": "", "amount": "", "unit": ""}], "surfactant": [{"name": "", "amount": "", "unit": ""}], "pressure": "", "temperature": "120\u00b0C", "time": "3 days", "heating rate": "", "cooling rate": ""}]
ADONOZ | [Co(L)(bpdc)] | C27 Co1 H20 N4 O6 | solvothermal synthesis | L | 21.0 mg | Co(NO3)2⋅6H2O | 29.8 mg | H2bpdc | 27.0 mg | NaOH | 8.0 mg |  |  |  |  | 3 days | 120°C |  | solvothermal synthesis | 10.1039/C7DT02981K |  | 2017 | [{"synthesis method": "solvothermal synthesis", "precursor": [{"name": "L", "amount": "21.0", "unit": "mg"}, {"name": "Co(NO3)2\u22c56H2O", "amount": "29.8", "unit": "mg"}, {"name": "H2bpdc", "amount": "27.0", "unit": "mg"}, {"name": "NaOH", "amount": "8.0", "unit": "mg"}], "solvent": [{"name": "H2O", "amount": "10", "unit": "mL"}], "reducing agent": [{"name": "", "amount": "", "unit": ""}], "surfactant": [{"name": "", "amount": "", "unit": ""}], "pressure": "", "temperature": "120\u00b0C", "time": "3 days", "heating rate": "", "cooling rate": ""}]
ADONUF | [Ni3(L)2(bptc)2(H2O)10] | C54 H58 N8 Ni3 O24 | solvothermal synthesis | L | 21.0 mg | Ni(NO3)2⋅6H2O | 29.1 mg | H3bptc | 19.1 mg | NaOH | 8.0 mg |  |  |  |  | 3 days | 120°C |  | solvothermal synthesis | 10.1039/C7DT02981K |  | 2017 | [{"synthesis method": "solvothermal synthesis", "precursor": [{"name": "L", "amount": "21.0", "unit": "mg"}, {"name": "Ni(NO3)2\u22c56H2O", "amount": "29.1", "unit": "mg"}, {"name": "H3bptc", "amount": "19.1", "unit": "mg"}, {"name": "NaOH", "amount": "8.0", "unit": "mg"}], "solvent": [{"name": "H2O", "amount": "10", "unit": "mL"}], "reducing agent": [{"name": "", "amount": "", "unit": ""}], "surfactant": [{"name": "", "amount": "", "unit": ""}], "pressure": "", "temperature": "120\u00b0C", "time": "3 days", "heating rate": "", "cooling rate": ""}]
ADOPAN | [Cd2(L)(Hbptc)2] | C21 Cd1 H13 N2 O6 | solvothermal synthesis | L | 21.0 mg | Cd(NO3)2⋅4H2O | 30.8 mg | H3bptc | 19.1 mg | NaOH | 8.0 mg |  |  |  |  | 3 days | 120°C |  | solvothermal synthesis | 10.1039/C7DT02981K |  | 2017 | [{"synthesis method": "solvothermal synthesis", "precursor": [{"name": "L", "amount": "21.0", "unit": "mg"}, {"name": "Cd(NO3)2\u22c54H2O", "amount": "30.8", "unit": "mg"}, {"name": "H3bptc", "amount": "19.1", "unit": "mg"}, {"name": "NaOH", "amount": "8.0", "unit": "mg"}], "solvent": [{"name": "H2O", "amount": "10", "unit": "mL"}], "reducing agent": [{"name": "", "amount": "", "unit": ""}], "surfactant": [{"name": "", "amount": "", "unit": ""}], "pressure": "", "temperature": "120\u00b0C", "time": "3 days", "heating rate": "", "cooling rate": ""}]
EPIWUW | [Ni(HL1)2(H2O)2] | C20 H18 N4 Ni1 O6 | solvothermal synthesis | H2L1 | 0.0188 g | Ni(NO3)2⋅6H2O | 0.029 g | [7 empty] | autogenous | 96 h | 443 K |  | solvothermal synthesis | 10.1039/C0NJ00904K |  | 2011 | [{"synthesis method": "solvothermal synthesis", "precursor": [{"name": "H2L1", "amount": "0.0188", "unit": "g"}, {"name": "Ni(NO3)2\u22c56H2O", "amount": "0.029", "unit": "g"}], "solvent": [{"name": "", "amount": "7", "unit": "mL"}, {"name": "", "amount": "3", "unit": "mL"}], "reducing agent": [{"name": "", "amount": "0.035", "unit": "mmol"}], "surfactant": [{"name": "", "amount": "", "unit": ""}], "pressure": "autogenous", "temperature": "443 K", "time": "96 h", "heating rate": "", "cooling rate": "room temperature"}]
VIWKAO01 | [Cu(HL1)2(H2O)2] | C20 Cu1 H18 N4 O6 | solvothermal synthesis | CuSO4⋅5H2O | 0.025 g | H2L1 | 0.0188 g | [7 empty] | vacuum | 3 d | 423 K |  | solvothermal synthesis | 10.1039/C0NJ00904K |  | 2011 | [{"synthesis method": "solvothermal synthesis", "precursor": [{"name": "CuSO4\u22c55H2O", "amount": "0.025", "unit": "g"}, {"name": "H2L1", "amount": "0.0188", "unit": "g"}], "solvent": [{"name": "", "amount": "2", "unit": "mL"}, {"name": "", "amount": "1", "unit": "mL"}], "reducing agent": [{"name": "", "amount": "0.07", "unit": "mmol"}], "surfactant": [{"name": "", "amount": "", "unit": ""}], "pressure": "vacuum", "temperature": "423 K", "time": "3 d", "heating rate": "", "cooling rate": "room temperature"}]
EPIXEH | [Zn(HL1)2] | C20 H14 N4 O4 Zn1 | solvothermal synthesis | H2L1 | 0.0188 g | Zn(ClO4)2⋅6H2O | 0.0373 g | [7 empty] | autogenous | 96 h | 453 K |  | solvothermal synthesis | 10.1039/C0NJ00904K |  | 2011 | [{"synthesis method": "solvothermal synthesis", "precursor": [{"name": "H2L1", "amount": "0.0188", "unit": "g"}, {"name": "Zn(ClO4)2\u22c56H2O", "amount": "0.0373", "unit": "g"}], "solvent": [{"name": "", "amount": "10", "unit": "mL"}], "reducing agent": [{"name": "", "amount": "", "unit": ""}], "surfactant": [{"name": "", "amount": "", "unit": ""}], "pressure": "autogenous", "temperature": "453 K", "time": "96 h", "heating rate": "", "cooling rate": "room temperature"}]
EPIXIL | [Ni(HL2)2(H2O)2] | C20 H18 N4 Ni1 O6 | solvothermal synthesis | H2L2 | 0.0188 g | NiCl2⋅6H2O | 0.024 g | [7 empty] | autogenous | 3 d | 393 K |  | solvothermal synthesis | 10.1039/C0NJ00904K |  | 2011 | [{"synthesis method": "solvothermal synthesis", "precursor": [{"name": "H2L2", "amount": "0.0188", "unit": "g"}, {"name": "NiCl2\u22c56H2O", "amount": "0.024", "unit": "g"}], "solvent": [{"name": "", "amount": "10", "unit": "mL"}], "reducing agent": [{"name": "", "amount": "0.2", "unit": "mmol"}], "surfactant": [{"name": "", "amount": "", "unit": ""}], "pressure": "autogenous", "temperature": "393 K", "time": "3 d", "heating rate": "", "cooling rate": "room temperature"}]
EPIXOR | [Ni(HL2)2(HL3)2] | C38 H30 N8 Ni1 O4 | solvothermal synthesis | H2L2 | 0.0188 g | NiCl2⋅6H2O | 0.024 g | [7 empty] | autogenous | 3 d | 393 K |  | solvothermal synthesis | 10.1039/C0NJ00904K |  | 2011 | [{"synthesis method": "solvothermal synthesis", "precursor": [{"name": "H2L2", "amount": "0.0188", "unit": "g"}, {"name": "NiCl2\u22c56H2O", "amount": "0.024", "unit": "g"}], "solvent": [{"name": "", "amount": "10", "unit": "mL"}], "reducing agent": [{"name": "", "amount": "0.2", "unit": "mmol"}], "surfactant": [{"name": "", "amount": "", "unit": ""}], "pressure": "autogenous", "temperature": "393 K", "time": "3 d", "heating rate": "", "cooling rate": "room temperature"}]
EPIXUX | [Cu(HL2)2]·2(H2O) | C20 Cu1 H18 N4 O6 | solvothermal synthesis | CuSO4⋅5H2O | 0.1 mmol | H2L2 | 0.0188 g | [9 empty] | 433 K |  | solvothermal synthesis | 10.1039/C0NJ00904K |  | 2011 | [{"synthesis method": "solvothermal synthesis", "precursor": [{"name": "CuSO4\u22c55H2O", "amount": "0.1", "unit": "mmol"}, {"name": "H2L2", "amount": "0.0188", "unit": "g"}], "solvent": [{"name": "", "amount": "", "unit": ""}], "reducing agent": [{"name": "", "amount": "0.07", "unit": "mmol"}], "surfactant": [{"name": "", "amount": "", "unit": ""}], "pressure": "", "temperature": "433 K", "time": "", "heating rate": "", "cooling rate": ""}]
EPIYAE | [Zn(HL2)2] | C20 H14 N4 O4 Zn1 | solvothermal synthesis | ZnSO4⋅7H2O | 0.1 mmol | H2L2 | 0.0188 g | [9 empty] | 393 K |  | solvothermal synthesis | 10.1039/C0NJ00904K |  | 2011 | [{"synthesis method": "solvothermal synthesis", "precursor": [{"name": "ZnSO4\u22c57H2O", "amount": "0.1", "unit": "mmol"}, {"name": "H2L2", "amount": "0.0188", "unit": "g"}], "solvent": [{"name": "", "amount": "", "unit": ""}], "reducing agent": [{"name": "", "amount": "", "unit": ""}], "surfactant": [{"name": "", "amount": "", "unit": ""}], "pressure": "", "temperature": "393 K", "time": "", "heating rate": "", "cooling rate": ""}]
EPIYEI | [Zn2(HL2)2(L2)] | C30 H20 N6 O6 Zn2 | solvothermal synthesis | ZnSO4⋅7H2O | 0.1 mmol | H2L2 | 0.0188 g | [11 empty] | solvothermal synthesis | 10.1039/C0NJ00904K |  | 2011 | [{"synthesis method": "solvothermal synthesis", "precursor": [{"name": "ZnSO4\u22c57H2O", "amount": "0.1", "unit": "mmol"}, {"name": "H2L2", "amount": "0.0188", "unit": "g"}], "solvent": [{"name": "", "amount": "", "unit": ""}], "reducing agent": [{"name": "", "amount": "0.14", "unit": "mmol"}], "surfactant": [{"name": "", "amount": "", "unit": ""}], "pressure": "", "temperature": "", "time": "", "heating rate": "", "cooling rate": ""}]
FOSDAT | Complex | C18 Gd2 H18 N6 O10 | [16 empty] | hydrothermal synthesis | 10.1039/B819955H |  | 2009 | [{"synthesis method": "hydrothermal synthesis", "precursor": [{"name": "Gd(NO3)3\u22c56H2O", "amount": "2", "unit": "ratio"}, {"name": "NaN3", "amount": "1", "unit": "ratio"}, {"name": "Hnic", "amount": "2", "unit": "ratio"}], "solvent": [{"name": "", "amount": "2000", "unit": "ratio"}], "reducing agent": [{"name": "", "amount": "", "unit": ""}], "surfactant": [{"name": "", "amount": "", "unit": ""}], "pressure": "autogenous", "temperature": "140\u00b0C", "time": "2 days", "heating rate": "", "cooling rate": "10 \u00b0C h-1"}]
FOSDIB | Complex | C18 Eu2 H18 N6 O10 | [16 empty] | hydrothermal synthesis | 10.1039/B819955H |  | 2009 | [{"synthesis method": "hydrothermal synthesis", "precursor": [{"name": "Eu(NO3)3\u22c56H2O", "amount": "2", "unit": "ratio"}, {"name": "NaN3", "amount": "1", "unit": "ratio"}, {"name": "Hnic", "amount": "2", "unit": "ratio"}], "solvent": [{"name": "", "amount": "2000", "unit": "ratio"}], "reducing agent": [{"name": "", "amount": "", "unit": ""}], "surfactant": [{"name": "", "amount": "", "unit": ""}], "pressure": "autogenous", "temperature": "140\u00b0C", "time": "2 days", "heating rate": "", "cooling rate": "10 \u00b0C h-1"}]
KAWCES | {[Ag2L(NO3)2]·H2O}n | Ag2 C12 H14 N8 O7 | chemical synthesis | L | 24 mg | AgNO3 | 51 mg | [6 empty] | acetonitrile, aqueous solution |  | 0.5 h | room temperature |  | chemical synthesis | 10.1039/C1CE06030A |  | 2012 | [{"synthesis method": "chemical synthesis", "precursor": [{"name": "L", "amount": "24", "unit": "mg"}, {"name": "AgNO3", "amount": "51", "unit": "mg"}], "solution": [{"name": "acetonitrile", "amount": "10", "unit": "mL"}, {"name": "aqueous solution", "amount": "10", "unit": "mL"}], "pressure": "", "temperature": "room temperature", "time": "0.5 h"}]
KAWCIW | [Ag2L(SCN)2] | Ag2 C14 H12 N8 S2 | chemical synthesis | AgNO3 | 51 mg | KSCN | 58 mg | L | 24 mg |  |  |  |  | aqueous solution |  |  | room temperature |  | chemical synthesis | 10.1039/C1CE06030A |  | 2012 | [{"synthesis method": "chemical synthesis", "precursor": [{"name": "AgNO3", "amount": "51", "unit": "mg"}, {"name": "KSCN", "amount": "58", "unit": "mg"}, {"name": "L", "amount": "24", "unit": "mg"}], "solution": [{"name": "aqueous solution", "amount": "10", "unit": "mL"}], "pressure": "", "temperature": "room temperature", "time": ""}]
KAWCOC | [CdL(SCN)2]n | C14 Cd1 H12 N8 S2 | chemical synthesis | L | 24 mg | Cd(NO3)2⋅4H2O | 93 mg | KSCN | 58 mg |  |  |  |  | acetonitrile, aqueous solution |  | several days | room temperature |  | chemical synthesis | 10.1039/C1CE06030A |  | 2012 | [{"synthesis method": "chemical synthesis", "precursor": [{"name": "L", "amount": "24", "unit": "mg"}, {"name": "Cd(NO3)2\u22c54H2O", "amount": "93", "unit": "mg"}, {"name": "KSCN", "amount": "58", "unit": "mg"}], "solution": [{"name": "acetonitrile", "amount": "9", "unit": "mL"}, {"name": "aqueous solution", "amount": "12", "unit": "mL"}], "pressure": "", "temperature": "room temperature", "time": "several days"}]
KAWCUI | [CdLI2]n | C12 Cd1 H12 I2 N6 | chemical synthesis | L | 24 mg | Cd(NO3)2⋅4H2O | 93 mg | KI | 100 mg |  |  |  |  | acetonitrile, aqueous solution |  | several days | room temperature |  | chemical synthesis | 10.1039/C1CE06030A |  | 2012 | [{"synthesis method": "chemical synthesis", "precursor": [{"name": "L", "amount": "24", "unit": "mg"}, {"name": "Cd(NO3)2\u22c54H2O", "amount": "93", "unit": "mg"}, {"name": "KI", "amount": "100", "unit": "mg"}], "solution": [{"name": "acetonitrile", "amount": "9", "unit": "mL"}, {"name": "aqueous solution", "amount": "12", "unit": "mL"}], "pressure": "", "temperature": "room temperature", "time": "several days"}]
CIBQEL | [La(L)(OX)0.5(H2O)2] | C14 H17 La1 N1 O12 | solvothermal synthesis | H2L | 0.0149 g | La(NO3)3⋅6H2O | 0.0216 g | [8 empty] | 3 days | 130°C |  | solvothermal synthesis | 10.1039/C3CE40236C |  | 2013 | [{"synthesis method": "solvothermal synthesis", "precursor": [{"name": "H2L", "amount": "0.0149", "unit": "g"}, {"name": "La(NO3)3\u22c56H2O", "amount": "0.0216", "unit": "g"}], "solvent": [{"name": "", "amount": "6", "unit": "mL"}], "reducing agent": [{"name": "", "amount": "", "unit": ""}], "surfactant": [{"name": "", "amount": "", "unit": ""}], "pressure": "", "temperature": "130\u00b0C", "time": "3 days", "heating rate": "", "cooling rate": ""}]
CIBPOU | [Ce(L)(OX)0.5(H2O)2] | C14 Ce1 H17 N1 O12 | solvothermal synthesis | H2L | 0.0149 g | Ce(NO3)3⋅6H2O | 0.0217 g | [8 empty] | 3 days | 130°C |  | solvothermal synthesis | 10.1039/C3CE40236C |  | 2013 | [{"synthesis method": "solvothermal synthesis", "precursor": [{"name": "H2L", "amount": "0.0149", "unit": "g"}, {"name": "Ce(NO3)3\u22c56H2O", "amount": "0.0217", "unit": "g"}], "solvent": [{"name": "", "amount": "6", "unit": "mL"}], "reducing agent": [{"name": "", "amount": "", "unit": ""}], "surfactant": [{"name": "", "amount": "", "unit": ""}], "pressure": "", "temperature": "130\u00b0C", "time": "3 days", "heating rate": "", "cooling rate": ""}]
CIBPIO | [Pr2(L)2(OX)(H2O)3] | C28 H20 N2 O17 Pr2 | solvothermal synthesis | H2L | 0.0149 g | Pr(NO3)3⋅6H2O | 0.0218 g | [8 empty] | 3 days | 130°C |  | solvothermal synthesis | 10.1039/C3CE40236C |  | 2013 | [{"synthesis method": "solvothermal synthesis", "precursor": [{"name": "H2L", "amount": "0.0149", "unit": "g"}, {"name": "Pr(NO3)3\u22c56H2O", "amount": "0.0218", "unit": "g"}], "solvent": [{"name": "", "amount": "6", "unit": "mL"}], "reducing agent": [{"name": "", "amount": "", "unit": ""}], "surfactant": [{"name": "", "amount": "", "unit": ""}], "pressure": "", "temperature": "130\u00b0C", "time": "3 days", "heating rate": "", "cooling rate": ""}]
CIBPEK | [Nd2(L)2(OX)(H2O)3] | C28 H20 N2 Nd2 O17 | solvothermal synthesis | H2L | 0.0149 g | Nd(NO3)3⋅5H2O | 0.0219 g | [8 empty] | 3 days | 130°C |  | solvothermal synthesis | 10.1039/C3CE40236C |  | 2013 | [{"synthesis method": "solvothermal synthesis", "precursor": [{"name": "H2L", "amount": "0.0149", "unit": "g"}, {"name": "Nd(NO3)3\u22c55H2O", "amount": "0.0219", "unit": "g"}], "solvent": [{"name": "", "amount": "6", "unit": "mL"}], "reducing agent": [{"name": "", "amount": "", "unit": ""}], "surfactant": [{"name": "", "amount": "", "unit": ""}], "pressure": "", "temperature": "130\u00b0C", "time": "3 days", "heating rate": "", "cooling rate": ""}]
CIBPAG | [Sm2(L)2(OX)(H2O)3] | C28 H20 N2 O17 Sm2 | solvothermal synthesis | H2L | 0.0149 g | Sm(NO3)3⋅6H2O | 0.0222 g | [8 empty] | 3 days | 130°C |  | solvothermal synthesis | 10.1039/C3CE40236C |  | 2013 | [{"synthesis method": "solvothermal synthesis", "precursor": [{"name": "H2L", "amount": "0.0149", "unit": "g"}, {"name": "Sm(NO3)3\u22c56H2O", "amount": "0.0222", "unit": "g"}], "solvent": [{"name": "", "amount": "6", "unit": "mL"}], "reducing agent": [{"name": "", "amount": "", "unit": ""}], "surfactant": [{"name": "", "amount": "", "unit": ""}], "pressure": "", "temperature": "130\u00b0C", "time": "3 days", "heating rate": "", "cooling rate": ""}]
CIBNUY | [Eu2(L)2(OX)(H2O)3] | C28 Eu2 H20 N2 O17 | solvothermal synthesis | H2L | 0.0149 g | Eu(NO3)3⋅6H2O | 0.0223 g | [8 empty] | 3 days | 130°C |  | solvothermal synthesis | 10.1039/C3CE40236C |  | 2013 | [{"synthesis method": "solvothermal synthesis", "precursor": [{"name": "H2L", "amount": "0.0149", "unit": "g"}, {"name": "Eu(NO3)3\u22c56H2O", "amount": "0.0223", "unit": "g"}], "solvent": [{"name": "", "amount": "6", "unit": "mL"}], "reducing agent": [{"name": "", "amount": "", "unit": ""}], "surfactant": [{"name": "", "amount": "", "unit": ""}], "pressure": "", "temperature": "130\u00b0C", "time": "3 days", "heating rate": "", "cooling rate": ""}]
CIBNOS | [Gd2(L)2(OX)(H2O)3] | C28 Gd2 H20 N2 O17 | solvothermal synthesis | H2L | 0.0149 g | Gd(NO3)3⋅6H2O | 0.0217 g | [8 empty] | 3 days | 130°C |  | solvothermal synthesis | 10.1039/C3CE40236C |  | 2013 | [{"synthesis method": "solvothermal synthesis", "precursor": [{"name": "H2L", "amount": "0.0149", "unit": "g"}, {"name": "Gd(NO3)3\u22c56H2O", "amount": "0.0217", "unit": "g"}], "solvent": [{"name": "", "amount": "6", "unit": "mL"}], "reducing agent": [{"name": "", "amount": "", "unit": ""}], "surfactant": [{"name": "", "amount": "", "unit": ""}], "pressure": "", "temperature": "130\u00b0C", "time": "3 days", "heating rate": "", "cooling rate": ""}]
CIBNIM | [Tb2(L)2(OX)(H2O)3] | C28 H20 N2 O17 Tb2 | solvothermal synthesis | H2L | 0.0149 g | Tb(NO3)3⋅6H2O | 0.0227 g | [8 empty] | 3 days | 130°C |  | solvothermal synthesis | 10.1039/C3CE40236C |  | 2013 | [{"synthesis method": "solvothermal synthesis", "precursor": [{"name": "H2L", "amount": "0.0149", "unit": "g"}, {"name": "Tb(NO3)3\u22c56H2O", "amount": "0.0227", "unit": "g"}], "solvent": [{"name": "", "amount": "6", "unit": "mL"}], "reducing agent": [{"name": "", "amount": "", "unit": ""}], "surfactant": [{"name": "", "amount": "", "unit": ""}], "pressure": "", "temperature": "130\u00b0C", "time": "3 days", "heating rate": "", "cooling rate": ""}]
CIBNEI | [Dy2(L)2(OX)(H2O)3] | C28 Dy2 H20 N2 O17 | solvothermal synthesis | H2L | 0.0149 g | Dy(NO3)3⋅6H2O | 0.0216 g | [8 empty] | 3 days | 130°C |  | solvothermal synthesis | 10.1039/C3CE40236C |  | 2013 | [{"synthesis method": "solvothermal synthesis", "precursor": [{"name": "H2L", "amount": "0.0149", "unit": "g"}, {"name": "Dy(NO3)3\u22c56H2O", "amount": "0.0216", "unit": "g"}], "solvent": [{"name": "", "amount": "6", "unit": "mL"}], "reducing agent": [{"name": "", "amount": "", "unit": ""}], "surfactant": [{"name": "", "amount": "", "unit": ""}], "pressure": "", "temperature": "130\u00b0C", "time": "3 days", "heating rate": "", "cooling rate": ""}]
CIBQAH | [Er2(L)2(OX)(H2O)3] | C28 Er2 H20 N2 O17 | solvothermal synthesis | H2L | 0.0149 g | Er(NO3)3⋅6H2O | 0.0222 g | [8 empty] | 3 days | 130°C |  | solvothermal synthesis | 10.1039/C3CE40236C |  | 2013 | [{"synthesis method": "solvothermal synthesis", "precursor": [{"name": "H2L", "amount": "0.0149", "unit": "g"}, {"name": "Er(NO3)3\u22c56H2O", "amount": "0.0222", "unit": "g"}], "solvent": [{"name": "", "amount": "6", "unit": "mL"}], "reducing agent": [{"name": "", "amount": "", "unit": ""}], "surfactant": [{"name": "", "amount": "", "unit": ""}], "pressure": "", "temperature": "130\u00b0C", "time": "3 days", "heating rate": "", "cooling rate": ""}]
CIBPUA | [Yb2(L)2(OX)(H2O)3] | C28 H20 N2 O17 Yb2 | solvothermal synthesis | H2L | 0.0149 g | Yb(NO3)3⋅6H2O | 0.0224 g | [8 empty] | 3 days | 130°C |  | solvothermal synthesis | 10.1039/C3CE40236C |  | 2013 | [{"synthesis method": "solvothermal synthesis", "precursor": [{"name": "H2L", "amount": "0.0149", "unit": "g"}, {"name": "Yb(NO3)3\u22c56H2O", "amount": "0.0224", "unit": "g"}], "solvent": [{"name": "", "amount": "6", "unit": "mL"}], "reducing agent": [{"name": "", "amount": "", "unit": ""}], "surfactant": [{"name": "", "amount": "", "unit": ""}], "pressure": "", "temperature": "130\u00b0C", "time": "3 days", "heating rate": "", "cooling rate": ""}]
DUYVAW | [Cd(3-bpdh)2(ClO4)2]n | C28 Cd1 Cl2 H28 N8 O8 | chemical synthesis | 2,5-bis-(3-pyridyl)-3,4-diaza-2,4-hexadiene | 0.238 g | disodium succinate | 0.162 g | Cd(ClO4)2⋅6H2O | 0.419 g |  |  |  |  | methanol, water |  | 3 weeks |  |  | chemical synthesis, washing | 10.1039/C5DT03738G |  | 2015 | [{"synthesis method": "chemical synthesis", "precursor": [{"name": "2,5-bis-(3-pyridyl)-3,4-diaza-2,4-hexadiene", "amount": "0.238", "unit": "g"}, {"name": "disodium succinate", "amount": "0.162", "unit": "g"}, {"name": "Cd(ClO4)2\u22c56H2O", "amount": "0.419", "unit": "g"}], "solution": [{"name": "methanol", "amount": "20", "unit": "mL"}, {"name": "water", "amount": "20", "unit": "mL"}], "pressure": "", "temperature": "", "time": "3 weeks"}, {"synthesis method": "washing", "washing solution": "methanol-water (1:1) mixture", "amount": ""}]
DUYVEA | {[Cd(3-bpdh)(suc)(H2O)]·3(H2O)}n | C18 Cd1 H26 N4 O8 | chemical synthesis | 2,5-bis-(3-pyridyl)-3,4-diaza-2,4-hexadiene | 0.238 g | disodium succinate | 0.162 g | Cd(ClO4)2⋅6H2O | 0.419 g |  |  |  |  | methanol, water |  | 3 weeks |  |  | chemical synthesis, washing | 10.1039/C5DT03738G |  | 2015 | [{"synthesis method": "chemical synthesis", "precursor": [{"name": "2,5-bis-(3-pyridyl)-3,4-diaza-2,4-hexadiene", "amount": "0.238", "unit": "g"}, {"name": "disodium succinate", "amount": "0.162", "unit": "g"}, {"name": "Cd(ClO4)2\u22c56H2O", "amount": "0.419", "unit": "g"}], "solution": [{"name": "methanol", "amount": "20", "unit": "mL"}, {"name": "water", "amount": "20", "unit": "mL"}], "pressure": "", "temperature": "", "time": "3 weeks"}, {"synthesis method": "washing", "washing solution": "methanol-water (1:1) mixture", "amount": ""}]
JAWZUD |  | C7 Cu2 H6 I2 N2 | solvothermal synthesis | CuI | 0.190 g | KI | 0.166 g |  | 0.118 g | [5 empty] | autogenous | 3 days | 140°C |  | solvothermal synthesis | 10.1039/B506273J |  | 2005 | [{"synthesis method": "solvothermal synthesis", "precursor": [{"name": "CuI", "amount": "0.190", "unit": "g"}, {"name": "KI", "amount": "0.166", "unit": "g"}, {"name": "", "amount": "0.118", "unit": "g"}], "solvent": [{"name": "", "amount": "15", "unit": "mL"}], "reducing agent": [{"name": "", "amount": "", "unit": ""}], "surfactant": [{"name": "", "amount": "", "unit": ""}], "pressure": "autogenous", "temperature": "140\u00b0C", "time": "3 days", "heating rate": "", "cooling rate": "slow to room temperature"}]
JAWZOX |  | C7 Cu1 H4 I1 N2 | solvothermal synthesis | CuI | 0.190 g | KI | 0.166 g |  | 0.118 g | [5 empty] | autogenous | 3 days | 140°C |  | solvothermal synthesis | 10.1039/B506273J |  | 2005 | [{"synthesis method": "solvothermal synthesis", "precursor": [{"name": "CuI", "amount": "0.190", "unit": "g"}, {"name": "KI", "amount": "0.166", "unit": "g"}, {"name": "", "amount": "0.118", "unit": "g"}], "solvent": [{"name": "", "amount": "15", "unit": "mL"}], "reducing agent": [{"name": "", "amount": "", "unit": ""}], "surfactant": [{"name": "", "amount": "", "unit": ""}], "pressure": "autogenous", "temperature": "140\u00b0C", "time": "3 days", "heating rate": "", "cooling rate": "slow to room temperature"}]
OHAMER | {[Mn3(L)2(H2O)6]·H2O}n | C18 H24 Mn3 N2 O20 | solvothermal synthesis | Mn(CH3COO)2⋅H2O | 0.025 g | 1-aminobenzene-3,4,5-tricarboxylic acid (H3L) | 0.022 g | [8 empty] | 1 day | 120°C |  | solvothermal synthesis | 10.1039/C5DT01457C |  | 2015 | [{"synthesis method": "solvothermal synthesis", "precursor": [{"name": "Mn(CH3COO)2\u22c5H2O", "amount": "0.025", "unit": "g"}, {"name": "1-aminobenzene-3,4,5-tricarboxylic acid (H3L)", "amount": "0.022", "unit": "g"}], "solvent": [{"name": "ethanol", "amount": "2", "unit": "mL"}, {"name": "H2O", "amount": "6", "unit": "mL"}], "reducing agent": [{"name": "", "amount": "", "unit": ""}], "surfactant": [{"name": "", "amount": "", "unit": ""}], "pressure": "", "temperature": "120\u00b0C", "time": "1 day", "heating rate": "", "cooling rate": "slow to room temperature"}]
OHAMIV | {[Co3(L)2(H2O)6]·H2O}n | C18 Co3 H24 N2 O20 | solvothermal synthesis | Co(CH3COO)2⋅4H2O | 0.025 g | 1-aminobenzene-3,4,5-tricarboxylic acid (H3L) | 0.022 g | [8 empty] | 2 days | 120°C |  | solvothermal synthesis | 10.1039/C5DT01457C |  | 2015 | [{"synthesis method": "solvothermal synthesis", "precursor": [{"name": "Co(CH3COO)2\u22c54H2O", "amount": "0.025", "unit": "g"}, {"name": "1-aminobenzene-3,4,5-tricarboxylic acid (H3L)", "amount": "0.022", "unit": "g"}], "solvent": [{"name": "ethanol", "amount": "2", "unit": "mL"}, {"name": "H2O", "amount": "8", "unit": "mL"}], "reducing agent": [{"name": "", "amount": "", "unit": ""}], "surfactant": [{"name": "", "amount": "", "unit": ""}], "pressure": "", "temperature": "120\u00b0C", "time": "2 days", "heating rate": "", "cooling rate": "5\u00b0C h-1 to room temperature"}]
DEJBIG | 1 | C28 H28 Mo12 N8 O40 Si1 | solvothermal synthesis | H4SiMo12O40⋅29H2O | 0.399 g | AgNO3 | 0.170 g | Hbiz | 0.0591 g | [6 empty] | 3 days | 170 °C |  | solvothermal synthesis | 10.1039/C7NJ02615C |  | 2017 | [{"synthesis method": "solvothermal synthesis", "precursor": [{"name": "H4SiMo12O40\u22c529H2O", "amount": "0.399", "unit": "g"}, {"name": "AgNO3", "amount": "0.170", "unit": "g"}, {"name": "Hbiz", "amount": "0.0591", "unit": "g"}], "solvent": [{"name": "distilled water", "amount": "10", "unit": "mL"}], "reducing agent": [{"name": "", "amount": "", "unit": ""}], "surfactant": [{"name": "", "amount": "", "unit": ""}], "pressure": "", "temperature": "170 \u00b0C", "time": "3 days", "heating rate": "", "cooling rate": ""}]
DEJBAY | 2 | C28 H27 Mo12 N8 O40 P1 | solvothermal synthesis | H3PMo12O40⋅12H2O | 0.347 g | AgNO3 | 0.170 g | Hbiz | 0.0591 g | [6 empty] | 3 days | 170 °C | 1.0 | solvothermal synthesis, pH adjustment | 10.1039/C7NJ02615C |  | 2017 | [{"synthesis method": "solvothermal synthesis", "precursor": [{"name": "H3PMo12O40\u22c512H2O", "amount": "0.347", "unit": "g"}, {"name": "AgNO3", "amount": "0.170", "unit": "g"}, {"name": "Hbiz", "amount": "0.0591", "unit": "g"}], "solvent": [{"name": "distilled water", "amount": "10", "unit": "mL"}], "reducing agent": [{"name": "", "amount": "", "unit": ""}], "surfactant": [{"name": "", "amount": "", "unit": ""}], "pressure": "", "temperature": "170 \u00b0C", "time": "3 days", "heating rate": "", "cooling rate": ""}, {"synthesis method": "pH adjustment", "pH": "1.0", "modulator": "0.5 M NaOH"}]
DEJBEC | 3 | C36 Cu7 H26 Mo12 N18 O40 P1 | solvothermal synthesis | H3PMo12O40⋅12H2O | 0.347 g | CuCl2⋅2H2O | 0.170 g | Hbtz | 0.0596 g | [6 empty] | 3 days | 170 °C | 2.0 | solvothermal synthesis, pH adjustment | 10.1039/C7NJ02615C |  | 2017 | [{"synthesis method": "solvothermal synthesis", "precursor": [{"name": "H3PMo12O40\u22c512H2O", "amount": "0.347", "unit": "g"}, {"name": "CuCl2\u22c52H2O", "amount": "0.170", "unit": "g"}, {"name": "Hbtz", "amount": "0.0596", "unit": "g"}], "solvent": [{"name": "distilled water", "amount": "10", "unit": "mL"}], "reducing agent": [{"name": "", "amount": "", "unit": ""}], "surfactant": [{"name": "", "amount": "", "unit": ""}], "pressure": "", "temperature": "170 \u00b0C", "time": "3 days", "heating rate": "", "cooling rate": ""}, {"synthesis method": "pH adjustment", "pH": "2.0", "modulator": "0.5 M NaOH"}]
DEHZUO | 4 | Ag7 As1 C36 H26 N18 O40 W12 | solvothermal synthesis | H3AsW12O40⋅12H2O | 0.170 g | AgNO3 | 0.170 g | [8 empty] | 3 days | 170 °C |  | solvothermal synthesis | 10.1039/C7NJ02615C |  | 2017 | [{"synthesis method": "solvothermal synthesis", "precursor": [{"name": "H3AsW12O40\u22c512H2O", "amount": "0.170", "unit": "g"}, {"name": "AgNO3", "amount": "0.170", "unit": "g"}], "solvent": [{"name": "distilled water", "amount": "10", "unit": "mL"}], "reducing agent": [{"name": "", "amount": "", "unit": ""}], "surfactant": [{"name": "", "amount": "", "unit": ""}], "pressure": "", "temperature": "170 \u00b0C", "time": "3 days", "heating rate": "", "cooling rate": ""}]
DEHZOI | 5 | Ag9 C42 H28 N12 O40 P1 W12 | solvothermal synthesis | H3PW12O40⋅14H2O | 0.170 g | H2biz | 0.170 g | [8 empty] | 3 days | 170 °C |  | solvothermal synthesis | 10.1039/C7NJ02615C |  | 2017 | [{"synthesis method": "solvothermal synthesis", "precursor": [{"name": "H3PW12O40\u22c514H2O", "amount": "0.170", "unit": "g"}, {"name": "H2biz", "amount": "0.170", "unit": "g"}], "solvent": [{"name": "distilled water", "amount": "10", "unit": "mL"}], "reducing agent": [{"name": "", "amount": "", "unit": ""}], "surfactant": [{"name": "", "amount": "", "unit": ""}], "pressure": "", "temperature": "170 \u00b0C", "time": "3 days", "heating rate": "", "cooling rate": ""}]
YITHEQ | Ce2(H2O)3(L/D-tar)(SO4)2 | C4 Ce2 H10 O17 S2 | solvothermal synthesis | Ce2(SO4)3⋅8H2O | 0.6205 g | D/L-tartaric acid | 0.3017 g | [8 empty] | 3 days | 140°C |  | solvothermal synthesis | 10.1039/C3CE41740A |  | 2013 | [{"synthesis method": "solvothermal synthesis", "precursor": [{"name": "Ce2(SO4)3\u22c58H2O", "amount": "0.6205", "unit": "g"}, {"name": "D/L-tartaric acid", "amount": "0.3017", "unit": "g"}], "solvent": [{"name": "H2O", "amount": "18.0", "unit": "mL"}], "reducing agent": [{"name": "", "amount": "", "unit": ""}], "surfactant": [{"name": "", "amount": "", "unit": ""}], "pressure": "", "temperature": "140\u00b0C", "time": "3 days", "heating rate": "", "cooling rate": "5\u00b0C h-1"}]
SIQCIH | [Cd(cis-13cdc)(4-bpmp)]n | C24 Cd1 H32 N4 O4 | solvothermal synthesis | Cd(NO3)2⋅4H2O | 115 mg | cis-1,3-cyclohexanedicarboxylic acid | 63 mg | 4-bpmp | 99 mg | 1.0 M NaOH solution | 0.75 mL |  |  |  |  | 2 days | 120°C |  | solvothermal synthesis, washing, drying | 10.1039/C8CE01041B |  | 2018 | [{"synthesis method": "solvothermal synthesis", "precursor": [{"name": "Cd(NO3)2\u22c54H2O", "amount": "115", "unit": "mg"}, {"name": "cis-1,3-cyclohexanedicarboxylic acid", "amount": "63", "unit": "mg"}, {"name": "4-bpmp", "amount": "99", "unit": "mg"}, {"name": "1.0 M NaOH solution", "amount": "0.75", "unit": "mL"}], "solvent": [{"name": "distilled H2O", "amount": "10", "unit": "mL"}], "reducing agent": [{"name": "", "amount": "", "unit": ""}], "surfactant": [{"name": "", "amount": "", "unit": ""}], "pressure": "", "temperature": "120\u00b0C", "time": "2 days", "heating rate": "", "cooling rate": "slowly to 25\u00b0C"}, {"synthesis method": "washing", "washing solution": "distilled water and acetone", "amount": ""}, {"synthesis method": "drying", "pressure": "", "temperature": "", "atmosphere": "air", "time": ""}]
SIQCON | [Cd2(trans-12cdc)2(4-bpmp)]n | C32 Cd2 H40 N4 O8 | solvothermal synthesis | Cd(NO3)2⋅4H2O | 115 mg | trans-1,2-cyclohexanedicarboxylic acid | 63 mg | 4-bpmp | 99 mg | 1.0 M NaOH solution | 0.75 mL |  |  |  |  | 2 days | 120°C |  | solvothermal synthesis, washing, drying | 10.1039/C8CE01041B |  | 2018 | [{"synthesis method": "solvothermal synthesis", "precursor": [{"name": "Cd(NO3)2\u22c54H2O", "amount": "115", "unit": "mg"}, {"name": "trans-1,2-cyclohexanedicarboxylic acid", "amount": "63", "unit": "mg"}, {"name": "4-bpmp", "amount": "99", "unit": "mg"}, {"name": "1.0 M NaOH solution", "amount": "0.75", "unit": "mL"}], "solvent": [{"name": "distilled H2O", "amount": "10", "unit": "mL"}], "reducing agent": [{"name": "", "amount": "", "unit": ""}], "surfactant": [{"name": "", "amount": "", "unit": ""}], "pressure": "", "temperature": "120\u00b0C", "time": "2 days", "heating rate": "", "cooling rate": "slowly to 25\u00b0C"}, {"synthesis method": "washing", "washing solution": "distilled water and acetone", "amount": ""}, {"synthesis method": "drying", "pressure": "", "temperature": "", "atmosphere": "air", "time": ""}]
SIQCUT | [Cd(cis-12chedc)(4-bpmp)]·0.25H2O}n | C24 Cd1 H28.5 N4 O4.25 | solvothermal synthesis | Cd(NO3)2⋅4H2O | 115 mg | cis-1,2-cyclohex-4-enedicarboxylic acid | 63 mg | 4-bpmp | 99 mg | 1.0 M NaOH solution | 0.75 mL |  |  |  |  | 2 days | 120°C |  | solvothermal synthesis, washing, drying | 10.1039/C8CE01041B |  | 2018 | [{"synthesis method": "solvothermal synthesis", "precursor": [{"name": "Cd(NO3)2\u22c54H2O", "amount": "115", "unit": "mg"}, {"name": "cis-1,2-cyclohex-4-enedicarboxylic acid", "amount": "63", "unit": "mg"}, {"name": "4-bpmp", "amount": "99", "unit": "mg"}, {"name": "1.0 M NaOH solution", "amount": "0.75", "unit": "mL"}], "solvent": [{"name": "distilled H2O", "amount": "10", "unit": "mL"}], "reducing agent": [{"name": "", "amount": "", "unit": ""}], "surfactant": [{"name": "", "amount": "", "unit": ""}], "pressure": "", "temperature": "120\u00b0C", "time": "2 days", "heating rate": "", "cooling rate": "slowly to 25\u00b0C"}, {"synthesis method": "washing", "washing solution": "distilled water and acetone", "amount": ""}, {"synthesis method": "drying", "pressure": "", "temperature": "", "atmosphere": "air", "time": ""}]
JETXAI | [Zn2Co(BPDC)3(DMF)2]·4DMF | C60 Co1 H66 N6 O18 Zn2 | solvothermal synthesis | Zn(NO3)2⋅4H2O | 0.0523 g | Co(NO3)2⋅6H2O | 0.0582 g | H2BPDC | 0.073 g | [6 empty] | 40 h | 105°C |  | solvothermal synthesis, washing, drying | 10.1039/B609733B |  | 2007 | [{"synthesis method": "solvothermal synthesis", "precursor": [{"name": "Zn(NO3)2\u22c54H2O", "amount": "0.0523", "unit": "g"}, {"name": "Co(NO3)2\u22c56H2O", "amount": "0.0582", "unit": "g"}, {"name": "H2BPDC", "amount": "0.073", "unit": "g"}], "solvent": [{"name": "N,N'-dimethylformamide (DMF)", "amount": "10", "unit": "mL"}], "reducing agent": [{"name": "", "amount": "", "unit": ""}], "surfactant": [{"name": "", "amount": "", "unit": ""}], "pressure": "", "temperature": "105\u00b0C", "time": "40 h", "heating rate": "2 \u00b0C min-1", "cooling rate": "1 \u00b0C min-1"}, {"synthesis method": "washing", "washing solution": "DMF", "amount": "3 \u00d7 2 mL"}, {"synthesis method": "drying", "pressure": "", "temperature": "", "atmosphere": "air", "time": "2-3 min"}]
JETXIQ | [Zn2Ni(BPDC)3(DMF)2]·4DMF | C60 H66 N6 Ni1 O18 Zn2 | solvothermal synthesis | Zn(NO3)2⋅4H2O | 0.0523 g | Ni(NO3)2⋅6H2O | 0.0582 g | H2BPDC | 0.073 g | [6 empty] | 40 h | 105°C |  | solvothermal synthesis, washing, drying | 10.1039/B609733B |  | 2007 | [{"synthesis method": "solvothermal synthesis", "precursor": [{"name": "Zn(NO3)2\u22c54H2O", "amount": "0.0523", "unit": "g"}, {"name": "Ni(NO3)2\u22c56H2O", "amount": "0.0582", "unit": "g"}, {"name": "H2BPDC", "amount": "0.073", "unit": "g"}], "solvent": [{"name": "N,N'-dimethylformamide (DMF)", "amount": "10", "unit": "mL"}], "reducing agent": [{"name": "", "amount": "", "unit": ""}], "surfactant": [{"name": "", "amount": "", "unit": ""}], "pressure": "", "temperature": "105\u00b0C", "time": "40 h", "heating rate": "2 \u00b0C min-1", "cooling rate": "1 \u00b0C min-1"}, {"synthesis method": "washing", "washing solution": "DMF", "amount": "3 \u00d7 2 mL"}, {"synthesis method": "drying", "pressure": "", "temperature": "", "atmosphere": "air", "time": "2-3 min"}]
JETXEM | [Zn2Cd(BPDC)3(DMF)2]·4DMF | C60 Cd1 H66 N6 O18 Zn2 | solvothermal synthesis | Zn(NO3)2⋅4H2O | 0.0784 g | CdCl2⋅H2O | 0.02 g | H2BPDC | 0.073 g | [6 empty] | 40 h | 105°C |  | solvothermal synthesis, washing, drying | 10.1039/B609733B |  | 2007 | [{"synthesis method": "solvothermal synthesis", "precursor": [{"name": "Zn(NO3)2\u22c54H2O", "amount": "0.0784", "unit": "g"}, {"name": "CdCl2\u22c5H2O", "amount": "0.02", "unit": "g"}, {"name": "H2BPDC", "amount": "0.073", "unit": "g"}], "solvent": [{"name": "N,N'-dimethylformamide (DMF)", "amount": "10", "unit": "mL"}], "reducing agent": [{"name": "", "amount": "", "unit": ""}], "surfactant": [{"name": "", "amount": "", "unit": ""}], "pressure": "", "temperature": "105\u00b0C", "time": "40 h", "heating rate": "2 \u00b0C min-1", "cooling rate": "1 \u00b0C min-1"}, {"synthesis method": "washing", "washing solution": "DMF", "amount": "3 \u00d7 2 mL"}, {"synthesis method": "drying", "pressure": "", "temperature": "", "atmosphere": "air", "time": "2-3 min"}]
OHAHIP | [Zn4(H2O)(ip)4(py)6]n | C62 H48 N6 O17 Zn4 | solvothermal synthesis | H2ip | 0.166 g | Zn(NO3)2⋅6H2O | 0.296 g | [8 empty] | 3 days | 170°C | 7 | solvothermal synthesis, pH adjustment, washing | 10.1039/B907142C |  | 2009 | [{"synthesis method": "solvothermal synthesis", "precursor": [{"name": "H2ip", "amount": "0.166", "unit": "g"}, {"name": "Zn(NO3)2\u22c56H2O", "amount": "0.296", "unit": "g"}], "solvent": [{"name": "", "amount": "12", "unit": "mL"}], "reducing agent": [{"name": "", "amount": "", "unit": ""}], "surfactant": [{"name": "", "amount": "", "unit": ""}], "pressure": "", "temperature": "170\u00b0C", "time": "3 days", "heating rate": "0.2 \u00b0C min-1", "cooling rate": "0.1 \u00b0C min-1"}, {"synthesis method": "pH adjustment", "pH": "7", "modulator": ""}, {"synthesis method": "washing", "washing solution": "deionized", "amount": ""}]
OHAHEL | {[Zn2(hip)2(py)4]2·(py)}n | C77 H61 N9 O20 Zn4 | solvothermal synthesis | H2hip | 0.091 g | Zn(NO3)2⋅6H2O | 0.15 g | [8 empty] | 3 days | 170°C | 7 | solvothermal synthesis, pH adjustment | 10.1039/B907142C |  | 2009 | [{"synthesis method": "solvothermal synthesis", "precursor": [{"name": "H2hip", "amount": "0.091", "unit": "g"}, {"name": "Zn(NO3)2\u22c56H2O", "amount": "0.15", "unit": "g"}], "solvent": [{"name": "", "amount": "10", "unit": "mL"}], "reducing agent": [{"name": "", "amount": "", "unit": ""}], "surfactant": [{"name": "", "amount": "", "unit": ""}], "pressure": "", "temperature": "170\u00b0C", "time": "3 days", "heating rate": "0.2 \u00b0C min-1", "cooling rate": "0.1 \u00b0C min-1"}, {"synthesis method": "pH adjustment", "pH": "7", "modulator": ""}]
OHAHOV | [Zn(tbip)(py)2]n | C22 H22 N2 O4 Zn1 | solvothermal synthesis | H2tbip | 0.111 g | [10 empty] | 3 days | 170°C |  | solvothermal synthesis | 10.1039/B907142C |  | 2009 | [{"synthesis method": "solvothermal synthesis", "precursor": [{"name": "H2tbip", "amount": "0.111", "unit": "g"}], "solvent": [{"name": "", "amount": "10", "unit": "mL"}], "reducing agent": [{"name": "", "amount": "", "unit": ""}], "surfactant": [{"name": "", "amount": "", "unit": ""}], "pressure": "", "temperature": "170\u00b0C", "time": "3 days", "heating rate": "0.2 \u00b0C min-1", "cooling rate": "0.1 \u00b0C min-1"}]
OHAHUB | [Mn(tbip)(py)2]n | C22 H22 Mn1 N2 O4 | solvothermal synthesis | 50% Mn(NO3)2 aqueous solution | 0.50 mL | [10 empty] | 3 days | 170°C |  | solvothermal synthesis | 10.1039/B907142C |  | 2009 | [{"synthesis method": "solvothermal synthesis", "precursor": [{"name": "50% Mn(NO3)2 aqueous solution", "amount": "0.50", "unit": "mL"}], "solvent": [{"name": "", "amount": "10", "unit": "mL"}], "reducing agent": [{"name": "", "amount": "", "unit": ""}], "surfactant": [{"name": "", "amount": "", "unit": ""}], "pressure": "", "temperature": "170\u00b0C", "time": "3 days", "heating rate": "0.2 \u00b0C min-1", "cooling rate": "0.1 \u00b0C min-1"}]
ZAVWIE | 1 | C12 Cu1 H8 N8 Ni1 O4 | solvothermal synthesis | CuCl2⋅2H2O | 0.75 mmol | NiCl2⋅6H2O | 2 mmol | NaN3 | 2 mmol | [5 empty] | sealed | 48 hours | 140°C |  | solvothermal synthesis | 10.1039/C2DT12183B |  | 2012 | [{"synthesis method": "solvothermal synthesis", "precursor": [{"name": "CuCl2\u22c52H2O", "amount": "0.75", "unit": "mmol"}, {"name": "NiCl2\u22c56H2O", "amount": "2", "unit": "mmol"}, {"name": "NaN3", "amount": "2", "unit": "mmol"}], "solvent": [{"name": "", "amount": "10", "unit": "mL"}], "reducing agent": [{"name": "", "amount": "", "unit": ""}], "surfactant": [{"name": "", "amount": "", "unit": ""}], "pressure": "sealed", "temperature": "140\u00b0C", "time": "48 hours", "heating rate": "", "cooling rate": "12 hours"}]
ZAVWOK | 2 | C12 Co1 Cu1 H8 N8 O4 | solvothermal synthesis | CuCl2⋅2H2O | 0.75 mmol | CoCl2⋅6H2O | 2 mmol | NaN3 | 2 mmol | [5 empty] | sealed | 48 hours | 140°C |  | solvothermal synthesis | 10.1039/C2DT12183B |  | 2012 | [{"synthesis method": "solvothermal synthesis", "precursor": [{"name": "CuCl2\u22c52H2O", "amount": "0.75", "unit": "mmol"}, {"name": "CoCl2\u22c56H2O", "amount": "2", "unit": "mmol"}, {"name": "NaN3", "amount": "2", "unit": "mmol"}], "solvent": [{"name": "", "amount": "10", "unit": "mL"}], "reducing agent": [{"name": "", "amount": "", "unit": ""}], "surfactant": [{"name": "", "amount": "", "unit": ""}], "pressure": "sealed", "temperature": "140\u00b0C", "time": "48 hours", "heating rate": "", "cooling rate": "12 hours"}]
ISIYUF | 2 | C14 Er2 H26 N2 O16 | chemical synthesis | Er(NO3)3⋅6H2O | 0.21 g | HCOOH | 0.92 g | tmen | 0.18 g |  |  |  |  | DMF |  | several hours |  |  | chemical synthesis | 10.1039/C1DT10241A |  | 2011 | [{"synthesis method": "chemical synthesis", "precursor": [{"name": "Er(NO3)3\u22c56H2O", "amount": "0.21", "unit": "g"}, {"name": "HCOOH", "amount": "0.92", "unit": "g"}, {"name": "tmen", "amount": "0.18", "unit": "g"}], "solution": [{"name": "DMF", "amount": "25", "unit": "mL"}], "pressure": "", "temperature": "", "time": "several hours"}]
BICHOM | {[EuOH(H2O)6][Zn2Eu4(4-Htbca)2(4-tbca)8(H2O)12]}n·6nH2O | C140 Eu5 H135 N40 O47 Zn2 | solvothermal synthesis | 4-H2tbca | 0.1 mmol | Zn(NO3)2⋅6H2O | 0.02 mmol | Eu(NO3)3⋅6H2O | 0.1 mmol | [5 empty] | autogenous | 3 days | 150°C |  | solvothermal synthesis, washing | 10.1039/C3TC30733F |  | 2013 | [{"synthesis method": "solvothermal synthesis", "precursor": [{"name": "4-H2tbca", "amount": "0.1", "unit": "mmol"}, {"name": "Zn(NO3)2\u22c56H2O", "amount": "0.02", "unit": "mmol"}, {"name": "Eu(NO3)3\u22c56H2O", "amount": "0.1", "unit": "mmol"}], "solvent": [{"name": "", "amount": "7.0", "unit": "mL"}], "reducing agent": [{"name": "", "amount": "", "unit": ""}], "surfactant": [{"name": "", "amount": "", "unit": ""}], "pressure": "autogenous", "temperature": "150\u00b0C", "time": "3 days", "heating rate": "", "cooling rate": "2.5\u00b0C h-1"}, {"synthesis method": "washing", "washing solution": "distilled", "amount": ""}]
BICHIG | {[TbOH(H2O)6][Zn2Tb4(4-Htbca)2(4-tbca)8(H2O)12]}n·6nH2O | C140 H135 N40 O47 Tb5 Zn2 | solvothermal synthesis | 4-H2tbca | 0.1 mmol | Zn(NO3)2⋅6H2O | 0.02 mmol | Tb(NO3)3⋅6H2O | 0.1 mmol | [5 empty] | autogenous | 3 days | 150°C |  | solvothermal synthesis, washing | 10.1039/C3TC30733F |  | 2013 | [{"synthesis method": "solvothermal synthesis", "precursor": [{"name": "4-H2tbca", "amount": "0.1", "unit": "mmol"}, {"name": "Zn(NO3)2\u22c56H2O", "amount": "0.02", "unit": "mmol"}, {"name": "Tb(NO3)3\u22c56H2O", "amount": "0.1", "unit": "mmol"}], "solvent": [{"name": "", "amount": "7.0", "unit": "mL"}], "reducing agent": [{"name": "", "amount": "", "unit": ""}], "surfactant": [{"name": "", "amount": "", "unit": ""}], "pressure": "autogenous", "temperature": "150\u00b0C", "time": "3 days", "heating rate": "", "cooling rate": "2.5\u00b0C h-1"}, {"synthesis method": "washing", "washing solution": "distilled", "amount": ""}]
SEDPOH | [CoCl2(bpfp)]n | C16 Cl2 Co1 H16 N4 O2 | chemical synthesis | CoCl2⋅6H2O | 23.8 mg | bpfp | 29.6 mg | [8 empty] | 2 weeks | room temperature |  | chemical synthesis | 10.1039/B508177G |  | 2006 | [{"synthesis method": "chemical synthesis", "precursor": [{"name": "CoCl2\u22c56H2O", "amount": "23.8", "unit": "mg"}, {"name": "bpfp", "amount": "29.6", "unit": "mg"}], "solution": [{"name": "", "amount": "5", "unit": "mL"}], "pressure": "", "temperature": "room temperature", "time": "2 weeks"}]
SEDPUN | {[NiCl2(bpfp)2](H2O)3}n | C32 Cl2 H38 N8 Ni1 O7 | chemical synthesis | bpfp | 59.2 mg | NiCl2⋅6H2O | 23.70 mg | [8 empty] | 4 weeks | room temperature |  | chemical synthesis | 10.1039/B508177G |  | 2006 | [{"synthesis method": "chemical synthesis", "precursor": [{"name": "bpfp", "amount": "59.2", "unit": "mg"}, {"name": "NiCl2\u22c56H2O", "amount": "23.70", "unit": "mg"}], "solution": [{"name": "", "amount": "5", "unit": "mL"}], "pressure": "", "temperature": "room temperature", "time": "4 weeks"}]
SEDQAU | [ZnCl2(bpfp)]n | C16 Cl2 H16 N4 O2 Zn1 | chemical synthesis | ZnCl2 | 13.50 mg | bpfp | 29.6 mg | [8 empty] | 2 months | room temperature |  | chemical synthesis | 10.1039/B508177G |  | 2006 | [{"synthesis method": "chemical synthesis", "precursor": [{"name": "ZnCl2", "amount": "13.50", "unit": "mg"}, {"name": "bpfp", "amount": "29.6", "unit": "mg"}], "solution": [{"name": "", "amount": "5", "unit": "mL"}], "pressure": "", "temperature": "room temperature", "time": "2 months"}]
EQIBEM | [Ni2L2(NO2)2]·CH2Cl2·C2H5OH, 2H2O | C23 Cl2 H38 N6 Ni2 O9 | chemical synthesis | Ni(ClO4)2⋅6H2O | 0.180 g | [NiL2]⋅2H2O | 0.206 g | NaNO2 | 0.065 g |  |  |  |  | ethanolic solution |  | several hours | room temperature |  | chemical synthesis | 10.1039/C0DT00978D |  | 2011 | [{"synthesis method": "chemical synthesis", "precursor": [{"name": "Ni(ClO4)2\u22c56H2O", "amount": "0.180", "unit": "g"}, {"name": "[NiL2]\u22c52H2O", "amount": "0.206", "unit": "g"}, {"name": "NaNO2", "amount": "0.065", "unit": "g"}], "solution": [{"name": "ethanolic solution", "amount": "10", "unit": "mL"}], "pressure": "", "temperature": "room temperature", "time": "several hours"}]
EQIBIQ | [Ni2L2(μ-NO2)(DMF)2]ClO4·DMF | C29 Cl1 H47 N8 Ni2 O11 | chemical synthesis | Ni(ClO4)2⋅6H2O | 0.180 g | [NiL2]⋅2H2O | 0.206 g | NaNO2 | 0.033 g |  |  |  |  | methanolic solution |  | several hours | room temperature |  | chemical synthesis | 10.1039/C0DT00978D |  | 2011 | [{"synthesis method": "chemical synthesis", "precursor": [{"name": "Ni(ClO4)2\u22c56H2O", "amount": "0.180", "unit": "g"}, {"name": "[NiL2]\u22c52H2O", "amount": "0.206", "unit": "g"}, {"name": "NaNO2", "amount": "0.033", "unit": "g"}], "solution": [{"name": "methanolic solution", "amount": "10", "unit": "mL"}], "pressure": "", "temperature": "room temperature", "time": "several hours"}]
EQIBUC | [Ni3L'2(μ3-NO2)2(CH2Cl2)]n·1.5H2O | C35 Cl2 H37 N6 Ni3 O9.5 | chemical synthesis | Ni(ClO4)2⋅6H2O | 0.180 g | [NiL2]⋅2H2O | 0.206 g | NaNO2 | 0.260 g |  |  |  |  | methanolic solution |  | several hours | room temperature |  | chemical synthesis | 10.1039/C0DT00978D |  | 2011 | [{"synthesis method": "chemical synthesis", "precursor": [{"name": "Ni(ClO4)2\u22c56H2O", "amount": "0.180", "unit": "g"}, {"name": "[NiL2]\u22c52H2O", "amount": "0.206", "unit": "g"}, {"name": "NaNO2", "amount": "0.260", "unit": "g"}], "solution": [{"name": "methanolic solution", "amount": "10", "unit": "mL"}], "pressure": "", "temperature": "room temperature", "time": "several hours"}]
CIPDAI | {[Ag2(bpy)2(H2O)][Cd(5-iipa)2]·2H2O}n | Ag2 C36 Cd1 H28 I2 N4 O11 | [16 empty] | hydrothermal synthesis | 10.1039/C3CE41714J |  | 2014 | [{"synthesis method": "hydrothermal synthesis", "precursor": [{"name": "Cd(Ac)2\u22c52H2O", "amount": "0.0080", "unit": "g"}, {"name": "Ag2O", "amount": "0.0070", "unit": "g"}, {"name": "5-iipa", "amount": "0.0146", "unit": "g"}, {"name": "bpy", "amount": "0.0096", "unit": "g"}], "solvent": [{"name": "distilled water", "amount": "8", "unit": "mL"}], "pressure": "", "temperature": "120\u00b0C", "time": "3 days", "heating rate": "", "cooling rate": ""}]
CIPCUB | {[Ag2(phen)2][Cd(5-iipa)2]·H2O}n | Ag2 C40 Cd1 H24 I2 N4 O9 | [16 empty] | hydrothermal synthesis | 10.1039/C3CE41714J |  | 2014 | [{"synthesis method": "hydrothermal synthesis", "precursor": [{"name": "Cd(Ac)2\u22c52H2O", "amount": "0.0080", "unit": "g"}, {"name": "Ag2O", "amount": "0.0116", "unit": "g"}, {"name": "5-iipa", "amount": "0.0146", "unit": "g"}, {"name": "phen", "amount": "0.0099", "unit": "g"}], "solvent": [{"name": "distilled water", "amount": "8", "unit": "mL"}], "pressure": "", "temperature": "130\u00b0C", "time": "3 days", "heating rate": "", "cooling rate": ""}]
CIPDOW | {[Ag(5-iipa)][Ag(bpa)]}n | Ag2 C20 H15 I1 N2 O4 | [16 empty] | hydrothermal synthesis | 10.1039/C3CE41714J |  | 2014 | [{"synthesis method": "hydrothermal synthesis", "precursor": [{"name": "bpa", "amount": "0.0111", "unit": "g"}], "solvent": [{"name": "distilled water", "amount": "8", "unit": "mL"}, {"name": "ethylene glycol", "amount": "1 drop", "unit": ""}], "pressure": "", "temperature": "120\u00b0C", "time": "3 days", "heating rate": "", "cooling rate": ""}]
TIXNOF | {[Zn(L)(HCOO)(H2O)]·H2O}n | C18 H16 N2 O6 Zn1 | solvothermal synthesis | Zn(NO3)2⋅6H2O | 8.9 mg | HL | 8.3 mg | [8 empty] | 3 days | 85°C |  | solvothermal synthesis | 10.1039/C3CE42260G |  | 2014 | [{"synthesis method": "solvothermal synthesis", "precursor": [{"name": "Zn(NO3)2\u22c56H2O", "amount": "8.9", "unit": "mg"}, {"name": "HL", "amount": "8.3", "unit": "mg"}], "solvent": [{"name": "DMF-water mixed solvent", "amount": "10", "unit": "mL"}], "reducing agent": [{"name": "", "amount": "", "unit": ""}], "surfactant": [{"name": "", "amount": "", "unit": ""}], "pressure": "", "temperature": "85\u00b0C", "time": "3 days", "heating rate": "", "cooling rate": ""}]
TIXNUL | {Cd(L)2}n | C34 Cd1 H22 N4 O4 | solvothermal synthesis | Cd(NO3)2⋅4H2O | 30.1 mg | HL | 27.6 mg | 5-methylisophthalic acid | 18.0 mg | NaOH | 12.0 mg |  |  |  |  | 3 days | 180°C |  | solvothermal synthesis | 10.1039/C3CE42260G |  | 2014 | [{"synthesis method": "solvothermal synthesis", "precursor": [{"name": "Cd(NO3)2\u22c54H2O", "amount": "30.1", "unit": "mg"}, {"name": "HL", "amount": "27.6", "unit": "mg"}, {"name": "5-methylisophthalic acid", "amount": "18.0", "unit": "mg"}, {"name": "NaOH", "amount": "12.0", "unit": "mg"}], "solvent": [{"name": "H2O", "amount": "10", "unit": "mL"}], "reducing agent": [{"name": "", "amount": "", "unit": ""}], "surfactant": [{"name": "", "amount": "", "unit": ""}], "pressure": "", "temperature": "180\u00b0C", "time": "3 days", "heating rate": "", "cooling rate": ""}]
TIXPAT | {Co(L)(BDC)0.5(H2O)}n | C21 Co1 H15 N2 O5 | solvothermal synthesis | Co(NO3)2⋅6H2O | 14.6 mg | HL | 13.8 mg | H2BDC | 8.3 mg | [6 empty] | 3 days | 85°C |  | solvothermal synthesis | 10.1039/C3CE42260G |  | 2014 | [{"synthesis method": "solvothermal synthesis", "precursor": [{"name": "Co(NO3)2\u22c56H2O", "amount": "14.6", "unit": "mg"}, {"name": "HL", "amount": "13.8", "unit": "mg"}, {"name": "H2BDC", "amount": "8.3", "unit": "mg"}], "solvent": [{"name": "DMF-water mixed solvent", "amount": "10", "unit": "mL"}], "reducing agent": [{"name": "", "amount": "", "unit": ""}], "surfactant": [{"name": "", "amount": "", "unit": ""}], "pressure": "", "temperature": "85\u00b0C", "time": "3 days", "heating rate": "", "cooling rate": ""}]
SIKYER | [Eu2(BDC)3(MeOH)4]·8MeOH | C64 Eu4 H88 O40 | chemical synthesis | 1,4-H2BDC | 0.017 g | EuCl3⋅6H2O | 0.036 g | [6 empty] | MeOH |  | 2 d |  |  | chemical synthesis, filtration | 10.1039/B706823A |  | 2007 | [{"synthesis method": "chemical synthesis", "precursor": [{"name": "1,4-H2BDC", "amount": "0.017", "unit": "g"}, {"name": "EuCl3\u22c56H2O", "amount": "0.036", "unit": "g"}], "solution": [{"name": "MeOH", "amount": "20", "unit": "ml"}], "pressure": "", "temperature": "", "time": "2 d"}, {"synthesis method": "filtration", "time": "", "atmosphere": "", "pressure": ""}]
SIKYIV | [Eu(BDC)(MeOH)4]·Cl·MeOH·0.25H2O | C13 Cl1 Eu1 H24.5 O9.25 | chemical synthesis | 1,4-H2BDC | 0.017 g | EuCl3⋅6H2O | 0.036 g | [6 empty] | MeOH |  | 2 d |  |  | chemical synthesis, filtration | 10.1039/B706823A |  | 2007 | [{"synthesis method": "chemical synthesis", "precursor": [{"name": "1,4-H2BDC", "amount": "0.017", "unit": "g"}, {"name": "EuCl3\u22c56H2O", "amount": "0.036", "unit": "g"}], "solution": [{"name": "MeOH", "amount": "20", "unit": "ml"}], "pressure": "", "temperature": "", "time": "2 d"}, {"synthesis method": "filtration", "time": "", "atmosphere": "", "pressure": ""}]
SIKYOB | [Gd(BDC)(MeOH)4]·Cl·MeOH·0.25H2O | C13 Cl1 Gd1 H24.5 O9.25 | chemical synthesis | 1,4-H2BDC | 0.017 g | GdCl3⋅6H2O | 0.036 g | [6 empty] | MeOH |  | 2 d |  |  | chemical synthesis, filtration | 10.1039/B706823A |  | 2007 | [{"synthesis method": "chemical synthesis", "precursor": [{"name": "1,4-H2BDC", "amount": "0.017", "unit": "g"}, {"name": "GdCl3\u22c56H2O", "amount": "0.036", "unit": "g"}], "solution": [{"name": "MeOH", "amount": "20", "unit": "ml"}], "pressure": "", "temperature": "", "time": "2 d"}, {"synthesis method": "filtration", "time": "", "atmosphere": "", "pressure": ""}]
SIKYUH | [Tb(BDC)(MeOH)4]·Cl·MeOH·0.25H2O | C13 Cl1 H24.5 O9.25 Tb1 | chemical synthesis | 1,4-H2BDC | 0.017 g | TbCl3⋅6H2O | 0.036 g | [6 empty] | MeOH |  | 2 d |  |  | chemical synthesis, filtration | 10.1039/B706823A |  | 2007 | [{"synthesis method": "chemical synthesis", "precursor": [{"name": "1,4-H2BDC", "amount": "0.017", "unit": "g"}, {"name": "TbCl3\u22c56H2O", "amount": "0.036", "unit": "g"}], "solution": [{"name": "MeOH", "amount": "20", "unit": "ml"}], "pressure": "", "temperature": "", "time": "2 d"}, {"synthesis method": "filtration", "time": "", "atmosphere": "", "pressure": ""}]
SIKZAO | [Eu(BDC)NO3(MeOH)2]·MeCN | C12 Eu1 H17 N2 O10 | chemical synthesis | 1,4-H2BDC | 0.017 g | Eu(NO3)3⋅6H2O | 0.036 g | [6 empty] | MeOH |  | 2 d |  |  | chemical synthesis, filtration | 10.1039/B706823A |  | 2007 | [{"synthesis method": "chemical synthesis", "precursor": [{"name": "1,4-H2BDC", "amount": "0.017", "unit": "g"}, {"name": "Eu(NO3)3\u22c56H2O", "amount": "0.036", "unit": "g"}], "solution": [{"name": "MeOH", "amount": "20", "unit": "ml"}], "pressure": "", "temperature": "", "time": "2 d"}, {"synthesis method": "filtration", "time": "", "atmosphere": "", "pressure": ""}]
SIKZES | [Gd(BDC)NO3(MeOH)2]·MeCN | C12 Gd1 H17 N2 O10 | chemical synthesis | 1,4-H2BDC | 0.017 g | Gd(NO3)3⋅6H2O | 0.036 g | [6 empty] | MeOH |  | 2 d |  |  | chemical synthesis, filtration | 10.1039/B706823A |  | 2007 | [{"synthesis method": "chemical synthesis", "precursor": [{"name": "1,4-H2BDC", "amount": "0.017", "unit": "g"}, {"name": "Gd(NO3)3\u22c56H2O", "amount": "0.036", "unit": "g"}], "solution": [{"name": "MeOH", "amount": "20", "unit": "ml"}], "pressure": "", "temperature": "", "time": "2 d"}, {"synthesis method": "filtration", "time": "", "atmosphere": "", "pressure": ""}]
KUFPAE | hybrid 1 | C18 H35 N3 Nd2 O58 Si1 W12 | chemical synthesis | H4SiW12O40⋅xH2O | 288 mg | Nd(NO3)3⋅6H2O | 110 mg | 2,3-pydc | 42 mg | NH4VO3 | 12 mg |  |  | deionized water |  | 3 days | 130°C | 2.37 | chemical synthesis, pH adjustment, filtration | 10.1039/C4DT03950E |  | 2015 | [{"synthesis method": "chemical synthesis", "precursor": [{"name": "H4SiW12O40\u22c5xH2O", "amount": "288", "unit": "mg"}, {"name": "Nd(NO3)3\u22c56H2O", "amount": "110", "unit": "mg"}, {"name": "2,3-pydc", "amount": "42", "unit": "mg"}, {"name": "NH4VO3", "amount": "12", "unit": "mg"}], "solution": [{"name": "deionized water", "amount": "15", "unit": "ml"}], "pressure": "", "temperature": "130\u00b0C", "time": "3 days"}, {"synthesis method": "pH adjustment", "pH": "2.37", "modulator": "aqueous NaOH solution"}, {"synthesis method": "filtration", "time": "3 days", "atmosphere": "", "pressure": ""}]
ADIPUA | 3∞[Cu(pma)2]·2MeOH | C1 C16 Cu1 H12 H4 N2 O1 O4 | [17 empty] | 10.1039/C2DT31361H |  | 2012 | []
ADIQAH | 3∞[Cu(pma)2]·2MeCN | C16 C2 Cu1 H12 H3 N1 N2 O4 | [17 empty] | 10.1039/C2DT31361H |  | 2012 | []
ADIQEL | 3∞[Co(pma)2]·2MeOH | C1 C16 Co1 H12 H4 N2 O1 O4 | [17 empty] | 10.1039/C2DT31361H |  | 2012 | []
HAWQII01 | [PPN][UO2(NO3)2(Au(CN)2)] | Au1 C38 H30 N5 O8 P2 U1 | chemical synthesis | [PPN][Au(CN)2] | 79 mg | UO2(NO3)2⋅6H2O | 50 mg | [6 empty] | acetone |  | 12 days | room temperature |  | chemical synthesis, washing | 10.1039/C7DT00942A |  | 2017 | [{"synthesis method": "chemical synthesis", "precursor": [{"name": "[PPN][Au(CN)2]", "amount": "79", "unit": "mg"}, {"name": "UO2(NO3)2\u22c56H2O", "amount": "50", "unit": "mg"}], "solution": [{"name": "acetone", "amount": "3", "unit": "mL"}], "pressure": "", "temperature": "room temperature", "time": "12 days"}, {"synthesis method": "washing", "washing solution": "acetone", "amount": ""}]
DIWMON | [Sr3(H2diol)3(DMF)5] | C57 H59 N5 O23 Sr3 | solvothermal synthesis | SrCl2 | 0.1 mmol | H4diol | 0.1 mmol | DABCO | 0.055 mmol | [6 empty] | 16 hours | 150°C |  | solvothermal synthesis | 10.1039/C3CE41253A |  | 2013 | [{"synthesis method": "solvothermal synthesis", "precursor": [{"name": "SrCl2", "amount": "0.1", "unit": "mmol"}, {"name": "H4diol", "amount": "0.1", "unit": "mmol"}, {"name": "DABCO", "amount": "0.055", "unit": "mmol"}], "solvent": [{"name": "DMF", "amount": "1.0", "unit": "mL"}], "reducing agent": [{"name": "", "amount": "", "unit": ""}], "surfactant": [{"name": "", "amount": "", "unit": ""}], "pressure": "", "temperature": "150\u00b0C", "time": "16 hours", "heating rate": "", "cooling rate": ""}]
DIWNAA | [Mg(H2diol)(DMF)2]·DMF | C23 H29 Mg1 N3 O9 | solvothermal synthesis | MgCl2 | 0.1 mmol | H4diol | 0.1 mmol | DABCO | 0.055 mmol | [6 empty] | 8 hours | 120°C |  | solvothermal synthesis | 10.1039/C3CE41253A |  | 2013 | [{"synthesis method": "solvothermal synthesis", "precursor": [{"name": "MgCl2", "amount": "0.1", "unit": "mmol"}, {"name": "H4diol", "amount": "0.1", "unit": "mmol"}, {"name": "DABCO", "amount": "0.055", "unit": "mmol"}], "solvent": [{"name": "DMF", "amount": "1.0", "unit": "mL"}], "reducing agent": [{"name": "", "amount": "", "unit": ""}], "surfactant": [{"name": "", "amount": "", "unit": ""}], "pressure": "", "temperature": "120\u00b0C", "time": "8 hours", "heating rate": "", "cooling rate": ""}]
VELBAQ | Zn2(bpdc)2(L)·10DMF | C96 Cl1 H144 Mn1 N14 O28 Zn2 | chemical synthesis | Zn(NO3)2⋅6H2O | 12 mg | H2bpdc | 7.2 mg | L | 34 mg |  |  |  |  | DMF |  | one week | 80°C |  | chemical synthesis, washing, drying | 10.1039/B600408C |  | 2006 | [{"synthesis method": "chemical synthesis", "precursor": [{"name": "Zn(NO3)2\u22c56H2O", "amount": "12", "unit": "mg"}, {"name": "H2bpdc", "amount": "7.2", "unit": "mg"}, {"name": "L", "amount": "34", "unit": "mg"}], "solution": [{"name": "DMF", "amount": "6", "unit": "mL"}], "pressure": "", "temperature": "80\u00b0C", "time": "one week"}, {"synthesis method": "washing", "washing solution": "DMF", "amount": ""}, {"synthesis method": "drying", "pressure": "", "temperature": "", "atmosphere": "air", "time": "0.5 h"}]
VUKGOY | [Mn(L)(CH3OH)2(H2O)2]n | C19 F6 H20 Mn1 O8 | chemical synthesis | H2L | 24.2 mg | MnCl2⋅4H2O | 24.0 mg | [6 empty] | methanol, water |  | one week | room temperature | 6 | chemical synthesis, pH adjustment | 10.1039/B818567K |  | 2009 | [{"synthesis method": "chemical synthesis", "precursor": [{"name": "H2L", "amount": "24.2", "unit": "mg"}, {"name": "MnCl2\u22c54H2O", "amount": "24.0", "unit": "mg"}], "solution": [{"name": "methanol", "amount": "5", "unit": "mL"}, {"name": "water", "amount": "5", "unit": "mL"}], "pressure": "", "temperature": "room temperature", "time": "one week"}, {"synthesis method": "pH adjustment", "pH": "6", "modulator": "dilute aqueous solution"}]
VUKGUE | [Co(L)(CH3OH)2(H2O)2]n | C19 Co1 F6 H20 O8 | chemical synthesis | H2L | 24.2 mg | Co(NO3)2⋅6H2O | 34.8 mg | [6 empty] | methanol, water |  | one week | room temperature | 6 | chemical synthesis, pH adjustment | 10.1039/B818567K |  | 2009 | [{"synthesis method": "chemical synthesis", "precursor": [{"name": "H2L", "amount": "24.2", "unit": "mg"}, {"name": "Co(NO3)2\u22c56H2O", "amount": "34.8", "unit": "mg"}], "solution": [{"name": "methanol", "amount": "5", "unit": "mL"}, {"name": "water", "amount": "5", "unit": "mL"}], "pressure": "", "temperature": "room temperature", "time": "one week"}, {"synthesis method": "pH adjustment", "pH": "6", "modulator": "dilute aqueous solution"}]
VUKHAL | [Ni(L)(CH3OH)2(H2O)2]n | C19 F6 H20 Ni1 O8 | chemical synthesis | H2L | 24.2 mg | Ni(NO3)2⋅6H2O | 34.9 mg | [6 empty] | methanol, water |  | one week | room temperature | 6 | chemical synthesis, pH adjustment | 10.1039/B818567K |  | 2009 | [{"synthesis method": "chemical synthesis", "precursor": [{"name": "H2L", "amount": "24.2", "unit": "mg"}, {"name": "Ni(NO3)2\u22c56H2O", "amount": "34.9", "unit": "mg"}], "solution": [{"name": "methanol", "amount": "5", "unit": "mL"}, {"name": "water", "amount": "5", "unit": "mL"}], "pressure": "", "temperature": "room temperature", "time": "one week"}, {"synthesis method": "pH adjustment", "pH": "6", "modulator": "dilute aqueous solution"}]
VUKHEP | [Cu(L)(H2O)]n | C17 Cu1 F6 H10 O5 | solvothermal synthesis | H2L | 20.2 mg | Cu(OAc)2⋅H2O | 20.0 mg | [8 empty] | 3 days | 160°C |  | solvothermal synthesis | 10.1039/B818567K |  | 2009 | [{"synthesis method": "solvothermal synthesis", "precursor": [{"name": "H2L", "amount": "20.2", "unit": "mg"}, {"name": "Cu(OAc)2\u22c5H2O", "amount": "20.0", "unit": "mg"}], "solvent": [{"name": "water", "amount": "10", "unit": "mL"}], "reducing agent": [{"name": "", "amount": "", "unit": ""}], "surfactant": [{"name": "", "amount": "", "unit": ""}], "pressure": "", "temperature": "160\u00b0C", "time": "3 days", "heating rate": "", "cooling rate": ""}]
VUKHIT | {[Zn(L)(H2O)]2(CH3OH)(H2O)3}n | C35 F12 H34 O16 Zn2 | chemical synthesis | H2L | 24.2 mg | Zn(NO3)2⋅6H2O | 35.8 mg | [6 empty] | methanol, water |  | one week | room temperature | 6 | chemical synthesis, pH adjustment | 10.1039/B818567K |  | 2009 | [{"synthesis method": "chemical synthesis", "precursor": [{"name": "H2L", "amount": "24.2", "unit": "mg"}, {"name": "Zn(NO3)2\u22c56H2O", "amount": "35.8", "unit": "mg"}], "solution": [{"name": "methanol", "amount": "5", "unit": "mL"}, {"name": "water", "amount": "5", "unit": "mL"}], "pressure": "", "temperature": "room temperature", "time": "one week"}, {"synthesis method": "pH adjustment", "pH": "6", "modulator": "dilute aqueous solution"}]
VUKHOZ | [Ag2(H2L)(L)]n | Ag2 C34 F12 H18 O8 | solvothermal synthesis | H2L | 20.2 mg | Ag(OAc) | 16.8 mg | [8 empty] | 3 days | 160°C |  | solvothermal synthesis | 10.1039/B818567K |  | 2009 | [{"synthesis method": "solvothermal synthesis", "precursor": [{"name": "H2L", "amount": "20.2", "unit": "mg"}, {"name": "Ag(OAc)", "amount": "16.8", "unit": "mg"}], "solvent": [{"name": "water", "amount": "10", "unit": "mL"}], "reducing agent": [{"name": "", "amount": "", "unit": ""}], "surfactant": [{"name": "", "amount": "", "unit": ""}], "pressure": "", "temperature": "160\u00b0C", "time": "3 days", "heating rate": "", "cooling rate": ""}]
LADGEE | [Sm(OABDC)(H2O)5]n·2nH2O | C10 H19 O14 Sm1 | solvothermal synthesis | Sm(NO3)3⋅6H2O | 44 mg | 5-oxyacetate isophthalic acid | 12 mg | [8 empty] | 3 days | 85°C |  | solvothermal synthesis | 10.1039/C002090G |  | 2010 | [{"synthesis method": "solvothermal synthesis", "precursor": [{"name": "Sm(NO3)3\u22c56H2O", "amount": "44", "unit": "mg"}, {"name": "5-oxyacetate isophthalic acid", "amount": "12", "unit": "mg"}], "solvent": [{"name": "H2O", "amount": "8", "unit": "mL"}], "reducing agent": [{"name": "", "amount": "", "unit": ""}], "surfactant": [{"name": "", "amount": "", "unit": ""}], "pressure": "", "temperature": "85\u00b0C", "time": "3 days", "heating rate": "", "cooling rate": ""}]
LADGII | [Eu(OABDC)(H2O)5]n·2nH2O | C10 Eu1 H19 O14 | solvothermal synthesis | Eu(NO3)3⋅6H2O | 45 mg | 5-oxyacetate isophthalic acid | 12 mg | [8 empty] | 3 days | 85°C |  | solvothermal synthesis | 10.1039/C002090G |  | 2010 | [{"synthesis method": "solvothermal synthesis", "precursor": [{"name": "Eu(NO3)3\u22c56H2O", "amount": "45", "unit": "mg"}, {"name": "5-oxyacetate isophthalic acid", "amount": "12", "unit": "mg"}], "solvent": [{"name": "H2O", "amount": "8", "unit": "mL"}], "reducing agent": [{"name": "", "amount": "", "unit": ""}], "surfactant": [{"name": "", "amount": "", "unit": ""}], "pressure": "", "temperature": "85\u00b0C", "time": "3 days", "heating rate": "", "cooling rate": ""}]
LADGOO | [Dy(OABDC)(H2O)5]n·2nH2O | C10 Dy1 H19 O14 | solvothermal synthesis | Dy(NO3)3⋅6H2O | 46 mg | 5-oxyacetate isophthalic acid | 12 mg | [8 empty] | 3 days | 85°C |  | solvothermal synthesis | 10.1039/C002090G |  | 2010 | [{"synthesis method": "solvothermal synthesis", "precursor": [{"name": "Dy(NO3)3\u22c56H2O", "amount": "46", "unit": "mg"}, {"name": "5-oxyacetate isophthalic acid", "amount": "12", "unit": "mg"}], "solvent": [{"name": "H2O", "amount": "8", "unit": "mL"}], "reducing agent": [{"name": "", "amount": "", "unit": ""}], "surfactant": [{"name": "", "amount": "", "unit": ""}], "pressure": "", "temperature": "85\u00b0C", "time": "3 days", "heating rate": "", "cooling rate": ""}]
PUQHAL01 | [Ni4(OABDC)2(OH)2(H2O)4]n·4nH2O | C20 H28 Ni4 O24 | solvothermal synthesis | Ni(NO3)2⋅6H2O | 29 mg | H3OABDC | 12 mg | [8 empty] | 3 days | 160°C |  | solvothermal synthesis | 10.1039/C002090G |  | 2010 | [{"synthesis method": "solvothermal synthesis", "precursor": [{"name": "Ni(NO3)2\u22c56H2O", "amount": "29", "unit": "mg"}, {"name": "H3OABDC", "amount": "12", "unit": "mg"}], "solvent": [{"name": "CH3OH", "amount": "1", "unit": "mL"}, {"name": "H2O", "amount": "7", "unit": "mL"}], "reducing agent": [{"name": "", "amount": "", "unit": ""}], "surfactant": [{"name": "", "amount": "", "unit": ""}], "pressure": "", "temperature": "160\u00b0C", "time": "3 days", "heating rate": "", "cooling rate": ""}]
LADHAB | [Cu2(OABDC)(4,4'-bipy)0.5(OH)]n | C15 Cu2 H10 N1 O8 | solvothermal synthesis | Cu(NO3)2⋅3H2O | 24 mg | H3OABDC | 24 mg | 4,4'-bipy | 8 mg | [6 empty] | 3 days | 160°C |  | solvothermal synthesis | 10.1039/C002090G |  | 2010 | [{"synthesis method": "solvothermal synthesis", "precursor": [{"name": "Cu(NO3)2\u22c53H2O", "amount": "24", "unit": "mg"}, {"name": "H3OABDC", "amount": "24", "unit": "mg"}, {"name": "4,4'-bipy", "amount": "8", "unit": "mg"}], "solvent": [{"name": "C2H5OH", "amount": "2", "unit": "mL"}, {"name": "H2O", "amount": "6", "unit": "mL"}], "reducing agent": [{"name": "", "amount": "", "unit": ""}], "surfactant": [{"name": "", "amount": "", "unit": ""}], "pressure": "", "temperature": "160\u00b0C", "time": "3 days", "heating rate": "", "cooling rate": ""}]
XURXAK | [(Ph3Sn)2L] | C48 Fe1 H38 O4 Sn2 | chemical synthesis | Bis(triphenyltin) oxide | 0.31 g | 1,1'-Fc(COOH)2 | 0.12 g | [8 empty] | 3 h |  |  | chemical synthesis, drying | 10.1039/B922044E |  | 2010 | [{"synthesis method": "chemical synthesis", "precursor": [{"name": "Bis(triphenyltin) oxide", "amount": "0.31", "unit": "g"}, {"name": "1,1'-Fc(COOH)2", "amount": "0.12", "unit": "g"}], "solution": [{"name": "", "amount": "60", "unit": "mL"}], "pressure": "", "temperature": "", "time": "3 h"}, {"synthesis method": "drying", "pressure": "", "temperature": "", "atmosphere": "vacuum", "time": ""}]
XURXEO | [(Ph3Sn)2L(4-pic)2] | C60 Fe1 H56 N2 O6 Sn2 | chemical synthesis | Bis(triphenyltin) oxide | 0.31 g | 1,1'-Fc(COOH)2 | 0.12 g | 4-pic | 0.12 g | [6 empty] | 6 h |  |  | chemical synthesis, drying | 10.1039/B922044E |  | 2010 | [{"synthesis method": "chemical synthesis", "precursor": [{"name": "Bis(triphenyltin) oxide", "amount": "0.31", "unit": "g"}, {"name": "1,1'-Fc(COOH)2", "amount": "0.12", "unit": "g"}, {"name": "4-pic", "amount": "0.12", "unit": "g"}], "solution": [{"name": "", "amount": "60", "unit": "mL"}], "pressure": "", "temperature": "", "time": "6 h"}, {"synthesis method": "drying", "pressure": "", "temperature": "", "atmosphere": "vacuum", "time": ""}]
XURXIS | [(Ph3Sn)2L(μ-(4,4'-bipy))]n | C58 Fe1 H46 N2 O4 Sn2 | chemical synthesis | Bis(triphenyltin) oxide | 0.31 g | 1,1'-Fc(COOH)2 | 0.12 g | 4,4'-bipy | 0.07 g | [6 empty] | 6 h |  |  | chemical synthesis, drying | 10.1039/B922044E |  | 2010 | [{"synthesis method": "chemical synthesis", "precursor": [{"name": "Bis(triphenyltin) oxide", "amount": "0.31", "unit": "g"}, {"name": "1,1'-Fc(COOH)2", "amount": "0.12", "unit": "g"}, {"name": "4,4'-bipy", "amount": "0.07", "unit": "g"}], "solution": [{"name": "", "amount": "60", "unit": "mL"}], "pressure": "", "temperature": "", "time": "6 h"}, {"synthesis method": "drying", "pressure": "", "temperature": "", "atmosphere": "vacuum", "time": ""}]
XURXOY | [(Ph3Sn)2L(μ-(bpp))]n | C62 Cl2 Fe1 H54 N2 O4 Sn2 | chemical synthesis | Bis(triphenyltin) oxide | 0.31 g | 1,1'-Fc(COOH)2 | 0.12 g | 4,4'-trimethylenebipyridine | 0.09 g | [6 empty] | 6 h |  |  | chemical synthesis, drying | 10.1039/B922044E |  | 2010 | [{"synthesis method": "chemical synthesis", "precursor": [{"name": "Bis(triphenyltin) oxide", "amount": "0.31", "unit": "g"}, {"name": "1,1'-Fc(COOH)2", "amount": "0.12", "unit": "g"}, {"name": "4,4'-trimethylenebipyridine", "amount": "0.09", "unit": "g"}], "solution": [{"name": "", "amount": "60", "unit": "mL"}], "pressure": "", "temperature": "", "time": "6 h"}, {"synthesis method": "drying", "pressure": "", "temperature": "", "atmosphere": "vacuum", "time": ""}]
XURXUE | [(Ph3Sn)2L(μ-(bpe))]n | C60 Fe1 H48 N2 O4 Sn2 | chemical synthesis | Bis(triphenyltin) oxide | 0.31 g | 1,1'-Fc(COOH)2 | 0.12 g | 4,4'-vinylenebipyridine | 0.08 g | [6 empty] | 6 h |  |  | chemical synthesis, drying | 10.1039/B922044E |  | 2010 | [{"synthesis method": "chemical synthesis", "precursor": [{"name": "Bis(triphenyltin) oxide", "amount": "0.31", "unit": "g"}, {"name": "1,1'-Fc(COOH)2", "amount": "0.12", "unit": "g"}, {"name": "4,4'-vinylenebipyridine", "amount": "0.08", "unit": "g"}], "solution": [{"name": "", "amount": "60", "unit": "mL"}], "pressure": "", "temperature": "", "time": "6 h"}, {"synthesis method": "drying", "pressure": "", "temperature": "", "atmosphere": "vacuum", "time": ""}]
XURYAL | [(Me3Sn)2L]n | C18 Fe1 H26 O4 Sn2 | chemical synthesis | Me3Sn | 0.22 g | 1,1'-Fc(COOH)2 | 0.17 g | [8 empty] | 3 h |  |  | chemical synthesis, drying | 10.1039/B922044E |  | 2010 | [{"synthesis method": "chemical synthesis", "precursor": [{"name": "Me3Sn", "amount": "0.22", "unit": "g"}, {"name": "1,1'-Fc(COOH)2", "amount": "0.17", "unit": "g"}], "solution": [{"name": "", "amount": "60", "unit": "mL"}], "pressure": "", "temperature": "", "time": "3 h"}, {"synthesis method": "drying", "pressure": "", "temperature": "", "atmosphere": "vacuum", "time": ""}]
XURYEP | [(n-Bu3Sn)2L]n | C36 Fe1 H64 O5 Sn2 | chemical synthesis | Bis(tri-n-butyltin) oxide | 0.31 g | 1,1'-Fc(COOH)2 | 0.14 g | [8 empty] | 3 h |  |  | chemical synthesis, drying | 10.1039/B922044E |  | 2010 | [{"synthesis method": "chemical synthesis", "precursor": [{"name": "Bis(tri-n-butyltin) oxide", "amount": "0.31", "unit": "g"}, {"name": "1,1'-Fc(COOH)2", "amount": "0.14", "unit": "g"}], "solution": [{"name": "", "amount": "60", "unit": "mL"}], "pressure": "", "temperature": "", "time": "3 h"}, {"synthesis method": "drying", "pressure": "", "temperature": "", "atmosphere": "vacuum", "time": ""}]
EXOZIB | [Cu3(tci)2(H2O)2] | C24 Cu3 H40 N6 O26 | chemical synthesis | H3tci | 0.02 mmol | Cu(NO3)2⋅3H2O | 0.02 mmol | [6 empty] | methanol |  | three weeks | room temperature |  | chemical synthesis, pH adjustment | 10.1039/C1DT10822K |  | 2011 | [{"synthesis method": "chemical synthesis", "precursor": [{"name": "H3tci", "amount": "0.02", "unit": "mmol"}, {"name": "Cu(NO3)2\u22c53H2O", "amount": "0.02", "unit": "mmol"}], "solution": [{"name": "methanol", "amount": "5", "unit": "mL"}], "pressure": "", "temperature": "room temperature", "time": "three weeks"}, {"synthesis method": "pH adjustment", "pH": "", "modulator": "CH3ONa"}]
RUWZIU | 1 | C53 H110 N12 Ni2 O29 | chemical synthesis | [NiL1](ClO4)2 | 0.476 g | Na4TCM | 0.070 g | [6 empty] | acetonitrile, water |  | 1 week |  |  | chemical synthesis | 10.1039/C5CE01577D |  | 2016 | [{"synthesis method": "chemical synthesis", "precursor": [{"name": "[NiL1](ClO4)2", "amount": "0.476", "unit": "g"}, {"name": "Na4TCM", "amount": "0.070", "unit": "g"}], "solution": [{"name": "acetonitrile", "amount": "10", "unit": "ml"}, {"name": "water", "amount": "10", "unit": "ml"}], "pressure": "", "temperature": "", "time": "1 week"}]
RUWZOA | 2 | C57 H110 N12 Ni2 O29 | chemical synthesis | [NiL2](ClO4)2 | 0.100 g | Na4TCM | 0.070 g | [6 empty] | acetonitrile, water |  | 2 days |  |  | chemical synthesis | 10.1039/C5CE01577D |  | 2016 | [{"synthesis method": "chemical synthesis", "precursor": [{"name": "[NiL2](ClO4)2", "amount": "0.100", "unit": "g"}, {"name": "Na4TCM", "amount": "0.070", "unit": "g"}], "solution": [{"name": "acetonitrile", "amount": "10", "unit": "ml"}, {"name": "water", "amount": "10", "unit": "ml"}], "pressure": "", "temperature": "", "time": "2 days"}]
RUWZUG | 3 | C61 H120 N12 Ni2 O30 | chemical synthesis | [NiL3](ClO4)2 | 0.109 g | Na4TCM | 0.070 g | [6 empty] | acetonitrile, water |  |  |  |  | chemical synthesis | 10.1039/C5CE01577D |  | 2016 | [{"synthesis method": "chemical synthesis", "precursor": [{"name": "[NiL3](ClO4)2", "amount": "0.109", "unit": "g"}, {"name": "Na4TCM", "amount": "0.070", "unit": "g"}], "solution": [{"name": "acetonitrile", "amount": "10", "unit": "ml"}, {"name": "water", "amount": "10", "unit": "ml"}], "pressure": "", "temperature": "", "time": ""}]
RUXBAP | 4 | C69 H124 N16 Ni2 O26 | chemical synthesis | [NiL4](ClO4)2 | 0.100 g | Na4TCM | 0.070 g | [6 empty] | DMF, water |  | 1 week |  |  | chemical synthesis | 10.1039/C5CE01577D |  | 2016 | [{"synthesis method": "chemical synthesis", "precursor": [{"name": "[NiL4](ClO4)2", "amount": "0.100", "unit": "g"}, {"name": "Na4TCM", "amount": "0.070", "unit": "g"}], "solution": [{"name": "DMF", "amount": "7", "unit": "ml"}, {"name": "water", "amount": "6", "unit": "ml"}], "pressure": "", "temperature": "", "time": "1 week"}]
RUXBET | 5 | C71 H126 N16 Ni2 O25 | chemical synthesis | [NiL5](ClO4)2 | 0.103 g | Na4TCM | 0.070 g | [6 empty] | DMF, water |  | 4 days |  |  | chemical synthesis | 10.1039/C5CE01577D |  | 2016 | [{"synthesis method": "chemical synthesis", "precursor": [{"name": "[NiL5](ClO4)2", "amount": "0.103", "unit": "g"}, {"name": "Na4TCM", "amount": "0.070", "unit": "g"}], "solution": [{"name": "DMF", "amount": "10", "unit": "ml"}, {"name": "water", "amount": "10", "unit": "ml"}], "pressure": "", "temperature": "", "time": "4 days"}]
RUWYIT | 6 | C61 H124 N12 Ni2 O32 | chemical synthesis | [NiL6](ClO4)2 | 0.109 g | Na4TCM | 0.070 g | [6 empty] | acetonitrile, water |  | 1 week |  |  | chemical synthesis | 10.1039/C5CE01577D |  | 2016 | [{"synthesis method": "chemical synthesis", "precursor": [{"name": "[NiL6](ClO4)2", "amount": "0.109", "unit": "g"}, {"name": "Na4TCM", "amount": "0.070", "unit": "g"}], "solution": [{"name": "acetonitrile", "amount": "20", "unit": "ml"}, {"name": "water", "amount": "20", "unit": "ml"}], "pressure": "", "temperature": "", "time": "1 week"}]
RUWYOZ | 7 | C63 H124 N12 Ni2 O30 | chemical synthesis | [NiL7](ClO4)2 | 0.112 g | Na4TCM | 0.070 g | [6 empty] | acetonitrile, water |  |  |  |  | chemical synthesis | 10.1039/C5CE01577D |  | 2016 | [{"synthesis method": "chemical synthesis", "precursor": [{"name": "[NiL7](ClO4)2", "amount": "0.112", "unit": "g"}, {"name": "Na4TCM", "amount": "0.070", "unit": "g"}], "solution": [{"name": "acetonitrile", "amount": "20", "unit": "ml"}, {"name": "water", "amount": "20", "unit": "ml"}], "pressure": "", "temperature": "", "time": ""}]
RUXBIX | 8 | C65 H108 N12 Ni2 O16 | chemical synthesis | [NiL8](ClO4)2 | 0.056 g | Na4TCM | 0.070 g | [6 empty] | acetonitrile, water |  | 2 days |  |  | chemical synthesis | 10.1039/C5CE01577D |  | 2016 | [{"synthesis method": "chemical synthesis", "precursor": [{"name": "[NiL8](ClO4)2", "amount": "0.056", "unit": "g"}, {"name": "Na4TCM", "amount": "0.070", "unit": "g"}], "solution": [{"name": "acetonitrile", "amount": "15", "unit": "ml"}, {"name": "water", "amount": "15", "unit": "ml"}], "pressure": "", "temperature": "", "time": "2 days"}]
PAWWIW | [Eu(Hpzc)(Hida)]n | C8 Eu1 H8 N3 O6 | solvothermal synthesis | H2pzc | 0.1112 g | H3ida | 0.1331 g | Eu2O3 | 0.1751 g | [6 empty] | 7 days | 160°C |  | solvothermal synthesis | 10.1039/C7NJ01081H |  | 2017 | [{"synthesis method": "solvothermal synthesis", "precursor": [{"name": "H2pzc", "amount": "0.1112", "unit": "g"}, {"name": "H3ida", "amount": "0.1331", "unit": "g"}, {"name": "Eu2O3", "amount": "0.1751", "unit": "g"}], "solvent": [{"name": "H2O", "amount": "10", "unit": "mL"}], "reducing agent": [{"name": "", "amount": "", "unit": ""}], "surfactant": [{"name": "", "amount": "", "unit": ""}], "pressure": "", "temperature": "160\u00b0C", "time": "7 days", "heating rate": "", "cooling rate": ""}]
PAWWOC | [Sm(Hpzc)(Hida)]n | C8 H8 N3 O6 Sm1 | solvothermal synthesis | H2pzc | 0.1112 g | H3ida | 0.1331 g | Sm2O3 | 0.1767 g | [6 empty] | 7 days | 160°C |  | solvothermal synthesis | 10.1039/C7NJ01081H |  | 2017 | [{"synthesis method": "solvothermal synthesis", "precursor": [{"name": "H2pzc", "amount": "0.1112", "unit": "g"}, {"name": "H3ida", "amount": "0.1331", "unit": "g"}, {"name": "Sm2O3", "amount": "0.1767", "unit": "g"}], "solvent": [{"name": "H2O", "amount": "10", "unit": "mL"}], "reducing agent": [{"name": "", "amount": "", "unit": ""}], "surfactant": [{"name": "", "amount": "", "unit": ""}], "pressure": "", "temperature": "160\u00b0C", "time": "7 days", "heating rate": "", "cooling rate": ""}]
KOHBAL | {[Co2(4-pyoa)4(H2O)2](H2O)2}n | C36 Co2 H32 N12 O16 S4 | chemical synthesis | 4-Hpyoa | 0.01 mol L-1 | Co(NO3)2⋅6H2O | 29.1 mg | [6 empty] | aqueous solution, CH3OH solution |  | three days |  |  | chemical synthesis | 10.1039/B803736A |  | 2008 | [{"synthesis method": "chemical synthesis", "precursor": [{"name": "4-Hpyoa", "amount": "0.01", "unit": "mol L-1"}, {"name": "Co(NO3)2\u22c56H2O", "amount": "29.1", "unit": "mg"}], "solution": [{"name": "aqueous solution", "amount": "5", "unit": "mL"}, {"name": "CH3OH solution", "amount": "5", "unit": "mL"}], "pressure": "", "temperature": "", "time": "three days"}]
KOHBEP | {[Zn(4-pyoa)2(H2O)](H2O)}n | C18 H16 N6 O8 S2 Zn1 | chemical synthesis | Zn(ClO4)2⋅6H2O | 37.2 mg | [13 empty] | chemical synthesis | 10.1039/B803736A |  | 2008 | [{"synthesis method": "chemical synthesis", "precursor": [{"name": "Zn(ClO4)2\u22c56H2O", "amount": "37.2", "unit": "mg"}], "solution": [], "pressure": "", "temperature": "", "time": ""}]
KOHBIT | {[Pb(4-pyoa)2](H2O)}n | C18 H14 N6 O7 Pb1 S2 | chemical synthesis | Pb(NO3)2 | 33.2 mg | [10 empty] | several weeks |  |  | chemical synthesis | 10.1039/B803736A |  | 2008 | [{"synthesis method": "chemical synthesis", "precursor": [{"name": "Pb(NO3)2", "amount": "33.2", "unit": "mg"}], "solution": [], "pressure": "", "temperature": "", "time": "several weeks"}]
KOHBOZ | {[Cu(3-pyoa)2(H2O)](H2O)2}n | C18 Cu1 H18 N6 O9 S2 | chemical synthesis | Cu(NO3)2⋅3H2O | 24.2 mg | 3-Hpyoa | 0.01 mol L-1 | [6 empty] | CH3OH solution, aqueous solution |  | several weeks |  |  | chemical synthesis | 10.1039/B803736A |  | 2008 | [{"synthesis method": "chemical synthesis", "precursor": [{"name": "Cu(NO3)2\u22c53H2O", "amount": "24.2", "unit": "mg"}, {"name": "3-Hpyoa", "amount": "0.01", "unit": "mol L-1"}], "solution": [{"name": "CH3OH solution", "amount": "6", "unit": "mL"}, {"name": "aqueous solution", "amount": "5", "unit": "mL"}], "pressure": "", "temperature": "", "time": "several weeks"}]
KOHBUF | [Cd(3-pyoa)2]n | C18 Cd1 H12 N6 O6 S2 | chemical synthesis | Cd(NO3)2⋅4H2O | 30.8 mg | [10 empty] | several weeks |  |  | chemical synthesis | 10.1039/B803736A |  | 2008 | [{"synthesis method": "chemical synthesis", "precursor": [{"name": "Cd(NO3)2\u22c54H2O", "amount": "30.8", "unit": "mg"}], "solution": [], "pressure": "", "temperature": "", "time": "several weeks"}]
WILDUR | Ag4(pp)5(ClO4)4 | Ag4 C30 Cl4 H20 N20 O16 | chemical synthesis | AgClO4⋅H2O | 0.034 g |  | 0.020 g | [8 empty] | 5-6 d | 40-50 °C |  | chemical synthesis | 10.1039/B706731C |  | 2007 | [{"synthesis method": "chemical synthesis", "precursor": [{"name": "AgClO4\u22c5H2O", "amount": "0.034", "unit": "g"}, {"name": "", "amount": "0.020", "unit": "g"}], "solution": [{"name": "", "amount": "3", "unit": "mL"}], "pressure": "", "temperature": "40-50 \u00b0C", "time": "5-6 d"}]
WILFIH | Ag4(pp)3(SiF6)2 | Ag4 C18 F12 H32 N12 O10 Si2 | chemical synthesis | Ag2SiF6⋅4H2O | 0.086 g |  | 0.040 g | [6 empty] | , , |  |  | 95 °C |  | chemical synthesis | 10.1039/B706731C |  | 2007 | [{"synthesis method": "chemical synthesis", "precursor": [{"name": "Ag2SiF6\u22c54H2O", "amount": "0.086", "unit": "g"}, {"name": "", "amount": "0.040", "unit": "g"}], "solution": [{"name": "", "amount": "2", "unit": "mL"}, {"name": "", "amount": "3", "unit": "mL"}, {"name": "", "amount": "4", "unit": "mL"}], "pressure": "", "temperature": "95 \u00b0C", "time": ""}]
WILGOO | Ag14(bpdz)7(CF3COO)14·2CHCl3 | Ag14 C86 Cl6 F42 H44 N28 O28 | chemical synthesis | AgCF3COO | 0.044 g |  | 0.019 g | [6 empty] | , , CHCl3 |  | 10-15 d |  |  | chemical synthesis | 10.1039/B706731C |  | 2007 | [{"synthesis method": "chemical synthesis", "precursor": [{"name": "AgCF3COO", "amount": "0.044", "unit": "g"}, {"name": "", "amount": "0.019", "unit": "g"}], "solution": [{"name": "", "amount": "4", "unit": "mL"}, {"name": "", "amount": "2", "unit": "mL"}, {"name": "CHCl3", "amount": "3", "unit": "mL"}], "pressure": "", "temperature": "", "time": "10-15 d"}]
FIHHOV | [Zn3L2(btc)2(H2O)]·(guests) | B2 C66 F4 H54 N8 O13 Zn3 | solvothermal synthesis | L | 12 mg | H3btc | 8 mg | Zn(NO3)2⋅6H2O | 16 mg | [6 empty] | 2 days | 80°C |  | solvothermal synthesis | 10.1039/C3CE41002A |  | 2013 | [{"synthesis method": "solvothermal synthesis", "precursor": [{"name": "L", "amount": "12", "unit": "mg"}, {"name": "H3btc", "amount": "8", "unit": "mg"}, {"name": "Zn(NO3)2\u22c56H2O", "amount": "16", "unit": "mg"}], "solvent": [{"name": "DMF", "amount": "2", "unit": "mL"}], "reducing agent": [{"name": "", "amount": "", "unit": ""}], "surfactant": [{"name": "", "amount": "", "unit": ""}], "pressure": "", "temperature": "80\u00b0C", "time": "2 days", "heating rate": "", "cooling rate": ""}]
FIHHUB | [CdL(bdc)]·(guests) | B1 C32 Cd1 F2 H27 N4 O4 | solvothermal synthesis | L | 12 mg | H2bdc | 4.8 mg | Cd(NO3)2⋅4H2O | 16 mg | [6 empty] | 2 days | 85°C |  | solvothermal synthesis | 10.1039/C3CE41002A |  | 2013 | [{"synthesis method": "solvothermal synthesis", "precursor": [{"name": "L", "amount": "12", "unit": "mg"}, {"name": "H2bdc", "amount": "4.8", "unit": "mg"}, {"name": "Cd(NO3)2\u22c54H2O", "amount": "16", "unit": "mg"}], "solvent": [{"name": "DMF", "amount": "2", "unit": "mL"}], "reducing agent": [{"name": "", "amount": "", "unit": ""}], "surfactant": [{"name": "", "amount": "", "unit": ""}], "pressure": "", "temperature": "85\u00b0C", "time": "2 days", "heating rate": "", "cooling rate": ""}]
BAJWIT | 1 | C14 Fe1 H11 N8 O1.5 | chemical synthesis | FeCl2⋅4H2O | 0.50 mmol | [8 empty] | aqueous solution, methanolic solution |  | several days | 2°C |  | chemical synthesis | 10.1039/B206069H |  | 2002 | [{"synthesis method": "chemical synthesis", "precursor": [{"name": "FeCl2\u22c54H2O", "amount": "0.50", "unit": "mmol"}], "solution": [{"name": "aqueous solution", "amount": "15", "unit": "ml"}, {"name": "methanolic solution", "amount": "15", "unit": "ml"}], "pressure": "", "temperature": "2\u00b0C", "time": "several days"}]
GAWCUF | [Co2(bmip)(bdc)2]·2DMF | C33 Co2 H38 N6 O10 | chemical synthesis | Co(NO3)2⋅6H2O | 0.29 g | bmip | 0.2 g | H2bdc | 0.17 g |  |  |  |  | DMF |  | 24h | 80°C |  | chemical synthesis | 10.1039/C7NJ00188F |  | 2017 | [{"synthesis method": "chemical synthesis", "precursor": [{"name": "Co(NO3)2\u22c56H2O", "amount": "0.29", "unit": "g"}, {"name": "bmip", "amount": "0.2", "unit": "g"}, {"name": "H2bdc", "amount": "0.17", "unit": "g"}], "solution": [{"name": "DMF", "amount": "20", "unit": "mL"}], "pressure": "", "temperature": "80\u00b0C", "time": "24h"}]
GAWDAM | [Cu(bmip)(bdc)] | C19 Cu1 H32 N4 O10 | chemical synthesis | Cu(NO3)2⋅3H2O | 0.24 g | bmip | 0.204 g | H2bdc | 0.17 g |  |  |  |  | DMF and H2O |  | 72h | 80°C |  | chemical synthesis | 10.1039/C7NJ00188F |  | 2017 | [{"synthesis method": "chemical synthesis", "precursor": [{"name": "Cu(NO3)2\u22c53H2O", "amount": "0.24", "unit": "g"}, {"name": "bmip", "amount": "0.204", "unit": "g"}, {"name": "H2bdc", "amount": "0.17", "unit": "g"}], "solution": [{"name": "DMF and H2O", "amount": "20", "unit": "mL"}], "pressure": "", "temperature": "80\u00b0C", "time": "72h"}]
GAWDEQ | [Zn2(bmip)(bdc)2(H2O)2] | C27 H28 N4 O10 Zn2 | chemical synthesis | Zn(NO3)2⋅6H2O | 0.30 g | bmip | 0.204 g | H2bdc | 0.17 g |  |  |  |  | DMF and H2O |  | 48h | 80°C |  | chemical synthesis | 10.1039/C7NJ00188F |  | 2017 | [{"synthesis method": "chemical synthesis", "precursor": [{"name": "Zn(NO3)2\u22c56H2O", "amount": "0.30", "unit": "g"}, {"name": "bmip", "amount": "0.204", "unit": "g"}, {"name": "H2bdc", "amount": "0.17", "unit": "g"}], "solution": [{"name": "DMF and H2O", "amount": "20", "unit": "mL"}], "pressure": "", "temperature": "80\u00b0C", "time": "48h"}]
LOSGOR | [Cu(3TMP)] | C7 Cu1 H6 N5 | solvothermal synthesis | CuCl | 0.067 g | NaN3 | 0.033 g | 3-pyridylacetonitrile | 2 mL | [5 empty] | autogenous | 3 days | 150-180°C |  | solvothermal synthesis | 10.1039/C4CE01981D |  | 2015 | [{"synthesis method": "solvothermal synthesis", "precursor": [{"name": "CuCl", "amount": "0.067", "unit": "g"}, {"name": "NaN3", "amount": "0.033", "unit": "g"}, {"name": "3-pyridylacetonitrile", "amount": "2", "unit": "mL"}], "solvent": [{"name": "H2O", "amount": "10", "unit": "mL"}], "reducing agent": [{"name": "", "amount": "", "unit": ""}], "surfactant": [{"name": "", "amount": "", "unit": ""}], "pressure": "autogenous", "temperature": "150-180\u00b0C", "time": "3 days", "heating rate": "", "cooling rate": "5\u00b0C h-1"}]
LOSGEH | [Cd3(3TMP)4(N3)2]·0.38H2O | C28 Cd3 H24.76 N26 O0.38 | solvothermal synthesis | CdSO4 | 0.104 g | NaN3 | 0.033 g | 3-pyridylacetonitrile | 2 mL | [5 empty] | autogenous | 3 days | 150-180°C |  | solvothermal synthesis | 10.1039/C4CE01981D |  | 2015 | [{"synthesis method": "solvothermal synthesis", "precursor": [{"name": "CdSO4", "amount": "0.104", "unit": "g"}, {"name": "NaN3", "amount": "0.033", "unit": "g"}, {"name": "3-pyridylacetonitrile", "amount": "2", "unit": "mL"}], "solvent": [{"name": "H2O", "amount": "10", "unit": "mL"}], "reducing agent": [{"name": "", "amount": "", "unit": ""}], "surfactant": [{"name": "", "amount": "", "unit": ""}], "pressure": "autogenous", "temperature": "150-180\u00b0C", "time": "3 days", "heating rate": "", "cooling rate": "5\u00b0C h-1"}]
LOSFIK | [Zn2(4TMP)(OH)(H2O)(SO4)] | C7 H9 N5 O6 S1 Zn2 | solvothermal synthesis | ZnSO4 | 0.162 g | NaN3 | 0.170 g | 4-pyridylacetonitrile | 0.100 g | [5 empty] | autogenous | 3 days | 170°C |  | solvothermal synthesis | 10.1039/C4CE01981D |  | 2015 | [{"synthesis method": "solvothermal synthesis", "precursor": [{"name": "ZnSO4", "amount": "0.162", "unit": "g"}, {"name": "NaN3", "amount": "0.170", "unit": "g"}, {"name": "4-pyridylacetonitrile", "amount": "0.100", "unit": "g"}], "solvent": [{"name": "H2O", "amount": "10", "unit": "mL"}], "reducing agent": [{"name": "", "amount": "", "unit": ""}], "surfactant": [{"name": "", "amount": "", "unit": ""}], "pressure": "autogenous", "temperature": "170\u00b0C", "time": "3 days", "heating rate": "", "cooling rate": "5\u00b0C h-1"}]
LOSFOQ | [Cd2(4TMP)(OH)(H2O)(SO4)] | C7 Cd2 H9 N5 O6 S1 | solvothermal synthesis | CdSO4 | 0.208 g | NaN3 | 0.170 g | 4-pyridylacetonitrile | 0.100 g | [5 empty] | autogenous | 3 days | 170°C |  | solvothermal synthesis | 10.1039/C4CE01981D |  | 2015 | [{"synthesis method": "solvothermal synthesis", "precursor": [{"name": "CdSO4", "amount": "0.208", "unit": "g"}, {"name": "NaN3", "amount": "0.170", "unit": "g"}, {"name": "4-pyridylacetonitrile", "amount": "0.100", "unit": "g"}], "solvent": [{"name": "H2O", "amount": "10", "unit": "mL"}], "reducing agent": [{"name": "", "amount": "", "unit": ""}], "surfactant": [{"name": "", "amount": "", "unit": ""}], "pressure": "autogenous", "temperature": "170\u00b0C", "time": "3 days", "heating rate": "", "cooling rate": "5\u00b0C h-1"}]
TAMZOY | Co2(Hbpdc)2(bpdc)2(H2O)2 | C48 Co2 H34 N8 O20 | solvothermal synthesis | Co(NO3)2⋅6H2O | 0.146 g | H2bpdc | 0.122 g | [7 empty] | autogenous | 2 days | 140°C |  | solvothermal synthesis | 10.1039/C0CE00881H |  | 2011 | [{"synthesis method": "solvothermal synthesis", "precursor": [{"name": "Co(NO3)2\u22c56H2O", "amount": "0.146", "unit": "g"}, {"name": "H2bpdc", "amount": "0.122", "unit": "g"}], "solvent": [{"name": "", "amount": "10", "unit": "mL"}], "reducing agent": [{"name": "", "amount": "", "unit": ""}], "surfactant": [{"name": "", "amount": "", "unit": ""}], "pressure": "autogenous", "temperature": "140\u00b0C", "time": "2 days", "heating rate": "", "cooling rate": "slow"}]
TAMZUE | CoGd2(bpdc)3(NO3)3(H2O)6·3.5H2O | C36 Co1 Gd2 H37 N9 O30.5 | solvothermal synthesis | Co(NO3)2⋅6H2O | 0.175 g | Gd(NO3)3⋅6H2O | 0.138 g | H2bpdc | 0.108 g | [5 empty] | autogenous | 2 days | 120°C |  | solvothermal synthesis | 10.1039/C0CE00881H |  | 2011 | [{"synthesis method": "solvothermal synthesis", "precursor": [{"name": "Co(NO3)2\u22c56H2O", "amount": "0.175", "unit": "g"}, {"name": "Gd(NO3)3\u22c56H2O", "amount": "0.138", "unit": "g"}, {"name": "H2bpdc", "amount": "0.108", "unit": "g"}], "solvent": [{"name": "", "amount": "10", "unit": "mL"}], "reducing agent": [{"name": "", "amount": "", "unit": ""}], "surfactant": [{"name": "", "amount": "", "unit": ""}], "pressure": "autogenous", "temperature": "120\u00b0C", "time": "2 days", "heating rate": "", "cooling rate": "slow"}]
TANBER | CoSm2(bpdc)3(NO3)3(H2O)6·3.5H2O | C36 Co1 H37 N9 O30.5 Sm2 | solvothermal synthesis | Co(NO3)2⋅6H2O | 0.146 g | Sm(NO3)3⋅6H2O | 0.132 g | H2bpdc | 0.108 g | [5 empty] | autogenous | 2 days | 120°C |  | solvothermal synthesis | 10.1039/C0CE00881H |  | 2011 | [{"synthesis method": "solvothermal synthesis", "precursor": [{"name": "Co(NO3)2\u22c56H2O", "amount": "0.146", "unit": "g"}, {"name": "Sm(NO3)3\u22c56H2O", "amount": "0.132", "unit": "g"}, {"name": "H2bpdc", "amount": "0.108", "unit": "g"}], "solvent": [{"name": "", "amount": "10", "unit": "mL"}], "reducing agent": [{"name": "", "amount": "", "unit": ""}], "surfactant": [{"name": "", "amount": "", "unit": ""}], "pressure": "autogenous", "temperature": "120\u00b0C", "time": "2 days", "heating rate": "", "cooling rate": "slow"}]
TANBAN | CoLa2(bpdc)3(NO3)3(H2O)6·3.5H2O | C36 Co1 H37 La2 N9 O30.5 | solvothermal synthesis | Co(NO3)2⋅6H2O | 0.146 g | La(NO3)3⋅6H2O | 0.131 g | H2bpdc | 0.108 g | [5 empty] | autogenous | 2 days | 120°C |  | solvothermal synthesis | 10.1039/C0CE00881H |  | 2011 | [{"synthesis method": "solvothermal synthesis", "precursor": [{"name": "Co(NO3)2\u22c56H2O", "amount": "0.146", "unit": "g"}, {"name": "La(NO3)3\u22c56H2O", "amount": "0.131", "unit": "g"}, {"name": "H2bpdc", "amount": "0.108", "unit": "g"}], "solvent": [{"name": "", "amount": "10", "unit": "mL"}], "reducing agent": [{"name": "", "amount": "", "unit": ""}], "surfactant": [{"name": "", "amount": "", "unit": ""}], "pressure": "autogenous", "temperature": "120\u00b0C", "time": "2 days", "heating rate": "", "cooling rate": "slow"}]
LABGEC | [Co3(tib)2(CTC)2] | C48 Co3 H46 N12 O14 | solvothermal synthesis | H3CTC | 10.8 mg | CoCl2⋅6H2O | 23.7 mg | NaOH | 6 mg | [6 empty] | 3 days | 180°C |  | solvothermal synthesis | 10.1039/C002366C |  | 2010 | [{"synthesis method": "solvothermal synthesis", "precursor": [{"name": "H3CTC", "amount": "10.8", "unit": "mg"}, {"name": "CoCl2\u22c56H2O", "amount": "23.7", "unit": "mg"}, {"name": "NaOH", "amount": "6", "unit": "mg"}], "solvent": [{"name": "water", "amount": "10", "unit": "mL"}], "reducing agent": [{"name": "", "amount": "", "unit": ""}], "surfactant": [{"name": "", "amount": "", "unit": ""}], "pressure": "", "temperature": "180\u00b0C", "time": "3 days", "heating rate": "", "cooling rate": ""}]
LABGIG | [Mn3(tib)2(CTC)2]·2.92H2O | C48 H47.82 Mn3 N12 O14.92 | solvothermal synthesis | H3CTC | 10.8 mg | MnCO3 | 8.65 mg | [8 empty] | 3 days | 180°C |  | solvothermal synthesis | 10.1039/C002366C |  | 2010 | [{"synthesis method": "solvothermal synthesis", "precursor": [{"name": "H3CTC", "amount": "10.8", "unit": "mg"}, {"name": "MnCO3", "amount": "8.65", "unit": "mg"}], "solvent": [{"name": "water", "amount": "10", "unit": "mL"}], "reducing agent": [{"name": "", "amount": "", "unit": ""}], "surfactant": [{"name": "", "amount": "", "unit": ""}], "pressure": "", "temperature": "180\u00b0C", "time": "3 days", "heating rate": "", "cooling rate": ""}]
LABGOM | [Ni3(tib)2(CTC)2] | C48 H46 N12 Ni3 O14 | solvothermal synthesis | H3CTC | 10.8 mg | NiCO3 | 8.95 mg | [8 empty] | 3 days | 180°C |  | solvothermal synthesis | 10.1039/C002366C |  | 2010 | [{"synthesis method": "solvothermal synthesis", "precursor": [{"name": "H3CTC", "amount": "10.8", "unit": "mg"}, {"name": "NiCO3", "amount": "8.95", "unit": "mg"}], "solvent": [{"name": "water", "amount": "10", "unit": "mL"}], "reducing agent": [{"name": "", "amount": "", "unit": ""}], "surfactant": [{"name": "", "amount": "", "unit": ""}], "pressure": "", "temperature": "180\u00b0C", "time": "3 days", "heating rate": "", "cooling rate": ""}]
HICVOG | {[Zn2(bpt)(btc)]·4H2O}n | C19 H17 N7 O10 Zn2 | solvothermal synthesis | Zn(NO3)2⋅6H2O | 179 mg | Hbpt | 22 mg | H3btc | 21 mg | [6 empty] | 3 days | 120°C |  | solvothermal synthesis | 10.1039/C3CE40574E |  | 2013 | [{"synthesis method": "solvothermal synthesis", "precursor": [{"name": "Zn(NO3)2\u22c56H2O", "amount": "179", "unit": "mg"}, {"name": "Hbpt", "amount": "22", "unit": "mg"}, {"name": "H3btc", "amount": "21", "unit": "mg"}], "solvent": [{"name": "-", "amount": "10", "unit": "mL"}], "reducing agent": [{"name": "", "amount": "", "unit": ""}], "surfactant": [{"name": "", "amount": "", "unit": ""}], "pressure": "", "temperature": "120\u00b0C", "time": "3 days", "heating rate": "", "cooling rate": ""}]
HICVUM | {[Cd2(bpt)(btc)(H2O)]·(DMA)2}n | C27 Cd2 H29 N9 O9 | solvothermal synthesis | Cd(NO3)2⋅4H2O | 185 mg | Hbpt | 22 mg | H3btc | 21 mg | [6 empty] | 3 days | 120°C |  | solvothermal synthesis | 10.1039/C3CE40574E |  | 2013 | [{"synthesis method": "solvothermal synthesis", "precursor": [{"name": "Cd(NO3)2\u22c54H2O", "amount": "185", "unit": "mg"}, {"name": "Hbpt", "amount": "22", "unit": "mg"}, {"name": "H3btc", "amount": "21", "unit": "mg"}], "solvent": [{"name": "-DMA", "amount": "10", "unit": "mL"}], "reducing agent": [{"name": "", "amount": "", "unit": ""}], "surfactant": [{"name": "", "amount": "", "unit": ""}], "pressure": "", "temperature": "120\u00b0C", "time": "3 days", "heating rate": "", "cooling rate": ""}]
XEQFOQ | [ZnL(bimx)0.5]n | C27 H20 N3 O4 Zn1 | solvothermal synthesis | Zn(NO3)2⋅6H2O | 29.7 mg | H2L | 33.3 mg | bimx | 23.8 mg | [5 empty] | autogenous | 3 days | 130°C |  | solvothermal synthesis, filtration | 10.1039/C2CE26521D |  | 2013 | [{"synthesis method": "solvothermal synthesis", "precursor": [{"name": "Zn(NO3)2\u22c56H2O", "amount": "29.7", "unit": "mg"}, {"name": "H2L", "amount": "33.3", "unit": "mg"}, {"name": "bimx", "amount": "23.8", "unit": "mg"}], "solvent": [{"name": "distilled water", "amount": "4", "unit": "mL"}, {"name": "CH3CN", "amount": "4", "unit": "mL"}], "reducing agent": [{"name": "", "amount": "", "unit": ""}], "surfactant": [{"name": "", "amount": "", "unit": ""}], "pressure": "autogenous", "temperature": "130\u00b0C", "time": "3 days", "heating rate": "", "cooling rate": ""}, {"synthesis method": "filtration", "time": "", "atmosphere": "ambient", "pressure": ""}]
XEQFUW | {[CoL(4,4'-bipy)]·DMF}n | C33 Co1 H28 N4 O5 | solvothermal synthesis | Co(NO3)2⋅6H2O | 29.1 mg | H2L | 33.3 mg | 4,4'-bipy | 15.6 mg | [5 empty] | autogenous | 3 days | 80°C |  | solvothermal synthesis, filtration | 10.1039/C2CE26521D |  | 2013 | [{"synthesis method": "solvothermal synthesis", "precursor": [{"name": "Co(NO3)2\u22c56H2O", "amount": "29.1", "unit": "mg"}, {"name": "H2L", "amount": "33.3", "unit": "mg"}, {"name": "4,4'-bipy", "amount": "15.6", "unit": "mg"}], "solvent": [{"name": "distilled water", "amount": "2", "unit": "mL"}, {"name": "C2H5OH", "amount": "2", "unit": "mL"}, {"name": "DMF", "amount": "2", "unit": "mL"}], "reducing agent": [{"name": "", "amount": "", "unit": ""}], "surfactant": [{"name": "", "amount": "", "unit": ""}], "pressure": "autogenous", "temperature": "80\u00b0C", "time": "3 days", "heating rate": "", "cooling rate": ""}, {"synthesis method": "filtration", "time": "", "atmosphere": "ambient", "pressure": ""}]
XEQGAD | {[CdL(4,4'-bipy)]·DMF}n | C30 Cd1 H21 N3 O4 | solvothermal synthesis | Cd(NO3)2⋅6H2O | 34.4 mg | H2L | 33.3 mg | 4,4'-bipy | 15.6 mg | [5 empty] | autogenous | 3 days | 80°C |  | solvothermal synthesis, filtration | 10.1039/C2CE26521D |  | 2013 | [{"synthesis method": "solvothermal synthesis", "precursor": [{"name": "Cd(NO3)2\u22c56H2O", "amount": "34.4", "unit": "mg"}, {"name": "H2L", "amount": "33.3", "unit": "mg"}, {"name": "4,4'-bipy", "amount": "15.6", "unit": "mg"}], "solvent": [{"name": "distilled water", "amount": "2", "unit": "mL"}, {"name": "C2H5OH", "amount": "2", "unit": "mL"}, {"name": "DMF", "amount": "2", "unit": "mL"}], "reducing agent": [{"name": "", "amount": "", "unit": ""}], "surfactant": [{"name": "", "amount": "", "unit": ""}], "pressure": "autogenous", "temperature": "80\u00b0C", "time": "3 days", "heating rate": "", "cooling rate": ""}, {"synthesis method": "filtration", "time": "", "atmosphere": "ambient", "pressure": ""}]
XEQGEH | {[ZnL(bibp)]·DMA·(H2O)2}n | C38 H27 N5 O4 Zn1 | solvothermal synthesis | Zn(NO3)2⋅6H2O | 29.7 mg | H2L | 33.3 mg | bibp | 28.6 mg | [5 empty] | autogenous | 3 days | 100°C |  | solvothermal synthesis, filtration | 10.1039/C2CE26521D |  | 2013 | [{"synthesis method": "solvothermal synthesis", "precursor": [{"name": "Zn(NO3)2\u22c56H2O", "amount": "29.7", "unit": "mg"}, {"name": "H2L", "amount": "33.3", "unit": "mg"}, {"name": "bibp", "amount": "28.6", "unit": "mg"}], "solvent": [{"name": "DMA", "amount": "8", "unit": "mL"}], "reducing agent": [{"name": "", "amount": "", "unit": ""}], "surfactant": [{"name": "", "amount": "", "unit": ""}], "pressure": "autogenous", "temperature": "100\u00b0C", "time": "3 days", "heating rate": "", "cooling rate": ""}, {"synthesis method": "filtration", "time": "", "atmosphere": "ambient", "pressure": ""}]
XEQGIL | {[CoL(bpyb)0.5]·(H2O)2}n | C28 Co1 H19 N2 O4 | solvothermal synthesis | Co(NO3)2⋅6H2O | 29.1 mg | H2L | 33.3 mg | bpyb | 23.2 mg | [5 empty] | autogenous | 3 days | 100°C |  | solvothermal synthesis, filtration | 10.1039/C2CE26521D |  | 2013 | [{"synthesis method": "solvothermal synthesis", "precursor": [{"name": "Co(NO3)2\u22c56H2O", "amount": "29.1", "unit": "mg"}, {"name": "H2L", "amount": "33.3", "unit": "mg"}, {"name": "bpyb", "amount": "23.2", "unit": "mg"}], "solvent": [{"name": "distilled water", "amount": "2", "unit": "mL"}, {"name": "DMF", "amount": "6", "unit": "mL"}], "reducing agent": [{"name": "", "amount": "", "unit": ""}], "surfactant": [{"name": "", "amount": "", "unit": ""}], "pressure": "autogenous", "temperature": "100\u00b0C", "time": "3 days", "heating rate": "", "cooling rate": ""}, {"synthesis method": "filtration", "time": "", "atmosphere": "ambient", "pressure": ""}]
TUFTAR | {[Eu2(bdcd)(ox)2(H2O)3]·4H2O}n | C16 Eu2 H20 N2 O21 | solvothermal synthesis | H2bdcd | 0.138 g | H2ox | 0.126 g | Eu(NO3)3⋅6H2O | 0.446 g | NaOH | 0.006 g |  |  |  | autogenous | 3 days | 170°C |  | solvothermal synthesis | 10.1039/C5CE00479A |  | 2015 | [{"synthesis method": "solvothermal synthesis", "precursor": [{"name": "H2bdcd", "amount": "0.138", "unit": "g"}, {"name": "H2ox", "amount": "0.126", "unit": "g"}, {"name": "Eu(NO3)3\u22c56H2O", "amount": "0.446", "unit": "g"}, {"name": "NaOH", "amount": "0.006", "unit": "g"}], "solvent": [{"name": "H2O", "amount": "10", "unit": "mL"}], "reducing agent": [{"name": "", "amount": "", "unit": ""}], "surfactant": [{"name": "", "amount": "", "unit": ""}], "pressure": "autogenous", "temperature": "170\u00b0C", "time": "3 days", "heating rate": "", "cooling rate": "10 \u00b0C h-1"}]
TUFSUK | {[Tb2(bdcd)(ox)2(H2O)3]·4H2O}n | C16 H20 N2 O21 Tb2 | solvothermal synthesis | H2bdcd | 0.138 g | H2ox | 0.126 g | Tb(NO3)3⋅6H2O | 0.453 g | NaOH | 0.006 g |  |  |  | autogenous | 3 days | 170°C |  | solvothermal synthesis | 10.1039/C5CE00479A |  | 2015 | [{"synthesis method": "solvothermal synthesis", "precursor": [{"name": "H2bdcd", "amount": "0.138", "unit": "g"}, {"name": "H2ox", "amount": "0.126", "unit": "g"}, {"name": "Tb(NO3)3\u22c56H2O", "amount": "0.453", "unit": "g"}, {"name": "NaOH", "amount": "0.006", "unit": "g"}], "solvent": [{"name": "H2O", "amount": "10", "unit": "mL"}], "reducing agent": [{"name": "", "amount": "", "unit": ""}], "surfactant": [{"name": "", "amount": "", "unit": ""}], "pressure": "autogenous", "temperature": "170\u00b0C", "time": "3 days", "heating rate": "", "cooling rate": "10 \u00b0C h-1"}]
BODKUB | [La(Htcbp)(H2O)3] | C14 H13 La1 N2 O12 | solvothermal synthesis | La(OAc)3 | 0.076 g | H4tcbp | 0.083 g | [8 empty] | 4 days | 160°C |  | solvothermal synthesis | 10.1039/B801985A |  | 2008 | [{"synthesis method": "solvothermal synthesis", "precursor": [{"name": "La(OAc)3", "amount": "0.076", "unit": "g"}, {"name": "H4tcbp", "amount": "0.083", "unit": "g"}], "solvent": [{"name": "HNO3", "amount": "0.1", "unit": "mL"}], "reducing agent": [{"name": "", "amount": "", "unit": ""}], "surfactant": [{"name": "", "amount": "", "unit": ""}], "pressure": "", "temperature": "160\u00b0C", "time": "4 days", "heating rate": "5\u00b0C h-1", "cooling rate": "5\u00b0C h-1"}]
BODLAI | [La(Htcbp)(H2O)2] | C14 H9 La1 N2 O10 | solvothermal synthesis | La(OAc)3 | 0.076 g | NaOAc | 0.02 g | H4tcbp | 0.083 g | [6 empty] | 4 days | 160°C |  | solvothermal synthesis | 10.1039/B801985A |  | 2008 | [{"synthesis method": "solvothermal synthesis", "precursor": [{"name": "La(OAc)3", "amount": "0.076", "unit": "g"}, {"name": "NaOAc", "amount": "0.02", "unit": "g"}, {"name": "H4tcbp", "amount": "0.083", "unit": "g"}], "solvent": [{"name": "HNO3", "amount": "0.1", "unit": "mL"}], "reducing agent": [{"name": "", "amount": "", "unit": ""}], "surfactant": [{"name": "", "amount": "", "unit": ""}], "pressure": "", "temperature": "160\u00b0C", "time": "4 days", "heating rate": "5\u00b0C h-1", "cooling rate": "5\u00b0C h-1"}]
BODLEM | [Eu(Htcbp)(H2O)]·2 H2O | C14 Eu1 H10 N2 O12.5 | solvothermal synthesis | Eu2O3 | 0.088 g | H4tcbp | 0.083 g | [8 empty] | 4 days | 160°C |  | solvothermal synthesis | 10.1039/B801985A |  | 2008 | [{"synthesis method": "solvothermal synthesis", "precursor": [{"name": "Eu2O3", "amount": "0.088", "unit": "g"}, {"name": "H4tcbp", "amount": "0.083", "unit": "g"}], "solvent": [{"name": "", "amount": "0.1", "unit": "mL"}], "reducing agent": [{"name": "", "amount": "", "unit": ""}], "surfactant": [{"name": "", "amount": "", "unit": ""}], "pressure": "", "temperature": "160\u00b0C", "time": "4 days", "heating rate": "5\u00b0C h-1", "cooling rate": "5\u00b0C h-1"}]
BODLOW | [Gd(Htcbp)(H2O)]·2 H2O | C14 Gd1 H11 N2 O13 | solvothermal synthesis | Gd2O3 | 0.091 g | H4tcbp | 0.083 g | [8 empty] | 4 days | 160°C |  | solvothermal synthesis | 10.1039/B801985A |  | 2008 | [{"synthesis method": "solvothermal synthesis", "precursor": [{"name": "Gd2O3", "amount": "0.091", "unit": "g"}, {"name": "H4tcbp", "amount": "0.083", "unit": "g"}], "solvent": [{"name": "", "amount": "0.1", "unit": "mL"}], "reducing agent": [{"name": "", "amount": "", "unit": ""}], "surfactant": [{"name": "", "amount": "", "unit": ""}], "pressure": "", "temperature": "160\u00b0C", "time": "4 days", "heating rate": "5\u00b0C h-1", "cooling rate": "5\u00b0C h-1"}]
BODLIQ | [Eu(tcbp)(H2O)]·(Me2NH2) | C16 Eu1 H14 N3 O9 | solvothermal synthesis | Eu2O3 | 0.088 g | H4tcbp | 0.083 g | [8 empty] | 4 days | 160°C |  | solvothermal synthesis | 10.1039/B801985A |  | 2008 | [{"synthesis method": "solvothermal synthesis", "precursor": [{"name": "Eu2O3", "amount": "0.088", "unit": "g"}, {"name": "H4tcbp", "amount": "0.083", "unit": "g"}], "solvent": [{"name": "DMF", "amount": "5", "unit": "mL"}], "reducing agent": [{"name": "", "amount": "", "unit": ""}], "surfactant": [{"name": "", "amount": "", "unit": ""}], "pressure": "", "temperature": "160\u00b0C", "time": "4 days", "heating rate": "5\u00b0C h-1", "cooling rate": "5\u00b0C h-1"}]
NOQCAZ | [Mg(HL)(H2O)2]n | C7 H7 Mg1 N1 O7 | solvothermal synthesis | Chelidamic acid hydrate | 0.095 g | Magnesium nitrate hexahydrate | 0.256 g | [8 empty] | 3 days | 160°C | 8 | solvothermal synthesis, pH adjustment | 10.1039/C4DT00575A |  | 2014 | [{"synthesis method": "solvothermal synthesis", "precursor": [{"name": "Chelidamic acid hydrate", "amount": "0.095", "unit": "g"}, {"name": "Magnesium nitrate hexahydrate", "amount": "0.256", "unit": "g"}], "solvent": [{"name": "milliQ water", "amount": "5", "unit": "ml"}], "reducing agent": [{"name": "", "amount": "", "unit": ""}], "surfactant": [{"name": "", "amount": "", "unit": ""}], "pressure": "", "temperature": "160\u00b0C", "time": "3 days", "heating rate": "", "cooling rate": "gradual cooling to room temperature"}, {"synthesis method": "pH adjustment", "pH": "8", "modulator": "lithium hydroxide"}]
NOQCED | [Ca(H2L)2]n | C14 Ca1 H8 N2 O10 | solvothermal synthesis | Chelidamic acid hydrate | 0.095 g | calcium nitrate tetrahydrate | 0.236 g | [8 empty] | 3 days | 180°C |  | solvothermal synthesis | 10.1039/C4DT00575A |  | 2014 | [{"synthesis method": "solvothermal synthesis", "precursor": [{"name": "Chelidamic acid hydrate", "amount": "0.095", "unit": "g"}, {"name": "calcium nitrate tetrahydrate", "amount": "0.236", "unit": "g"}], "solvent": [{"name": "milliQ water", "amount": "5", "unit": "ml"}], "reducing agent": [{"name": "", "amount": "", "unit": ""}], "surfactant": [{"name": "", "amount": "", "unit": ""}], "pressure": "", "temperature": "180\u00b0C", "time": "3 days", "heating rate": "", "cooling rate": "slow cooling to room temperature"}]
VIPJEK | [Cu(en)2(H2O)2]n[Cu(en)2(H2O)(μ-H2O){Cu5(L4H-4)(H2O)3}2]n·20nH2O | C16 Cu6 H54 N8 O31 | chemical synthesis | K[LH-1]⋅H2O | 0.175 g | [10 empty] | 30 min | ambient temperature |  | chemical synthesis | 10.1039/B701600J |  | 2007 | [{"synthesis method": "chemical synthesis", "precursor": [{"name": "K[LH-1]\u22c5H2O", "amount": "0.175", "unit": "g"}], "solution": [{"name": "", "amount": "10", "unit": "cm3"}], "pressure": "", "temperature": "ambient temperature", "time": "30 min"}]
POKGON | Complex | Ag1 C8 Cl1 H8 N4 O6 | chemical synthesis | Silver(I) perchlorate | 43 mg | ligand | 10 mg | [6 empty] | methanol, water |  |  |  |  | chemical synthesis | 10.1039/C4RA01336K |  | 2014 | [{"synthesis method": "chemical synthesis", "precursor": [{"name": "Silver(I) perchlorate", "amount": "43", "unit": "mg"}, {"name": "ligand", "amount": "10", "unit": "mg"}], "solution": [{"name": "methanol", "amount": "2", "unit": "ml"}, {"name": "water", "amount": "2", "unit": "ml"}], "pressure": "", "temperature": "", "time": ""}]
POKGUT | Complex | Ag1 C8 F6 H8 N4 O2 P2 | chemical synthesis | Silver(I) hexafluorophosphate | 52 mg | ligand | 10 mg | [6 empty] | acetonitrile, methanol |  |  |  |  | chemical synthesis | 10.1039/C4RA01336K |  | 2014 | [{"synthesis method": "chemical synthesis", "precursor": [{"name": "Silver(I) hexafluorophosphate", "amount": "52", "unit": "mg"}, {"name": "ligand", "amount": "10", "unit": "mg"}], "solution": [{"name": "acetonitrile", "amount": "2", "unit": "ml"}, {"name": "methanol", "amount": "2", "unit": "ml"}], "pressure": "", "temperature": "", "time": ""}]
POKHAA | Complex | Ag1 B1 C8 F4 H8 N2 O4 | chemical synthesis | Silver(I) tetrafluoroborate | 40 mg | ligand | 10 mg | [6 empty] | methanol, acetonitrile |  |  |  |  | chemical synthesis | 10.1039/C4RA01336K |  | 2014 | [{"synthesis method": "chemical synthesis", "precursor": [{"name": "Silver(I) tetrafluoroborate", "amount": "40", "unit": "mg"}, {"name": "ligand", "amount": "10", "unit": "mg"}], "solution": [{"name": "methanol", "amount": "2", "unit": "ml"}, {"name": "acetonitrile", "amount": "2", "unit": "ml"}], "pressure": "", "temperature": "", "time": ""}]
POKHII | Complex | Ag1 C8 H8 N5 O5 | chemical synthesis | Silver(I) nitrate | 35 mg | ligand | 10 mg | [6 empty] | water-acetone, methanol-dichloromethane |  |  |  |  | chemical synthesis | 10.1039/C4RA01336K |  | 2014 | [{"synthesis method": "chemical synthesis", "precursor": [{"name": "Silver(I) nitrate", "amount": "35", "unit": "mg"}, {"name": "ligand", "amount": "10", "unit": "mg"}], "solution": [{"name": "water-acetone", "amount": "1:1, 2", "unit": "ml"}, {"name": "methanol-dichloromethane", "amount": "1:1, 4", "unit": "ml"}], "pressure": "", "temperature": "", "time": ""}]
POKHEE | Complex | Ag2 C12 F6 H10 N4 O7 | chemical synthesis | Silver(I) trifluoroacetate | 46 mg | ligand | 10 mg | [6 empty] | methanol, acetonitrile |  |  |  |  | chemical synthesis | 10.1039/C4RA01336K |  | 2014 | [{"synthesis method": "chemical synthesis", "precursor": [{"name": "Silver(I) trifluoroacetate", "amount": "46", "unit": "mg"}, {"name": "ligand", "amount": "10", "unit": "mg"}], "solution": [{"name": "methanol", "amount": "2", "unit": "ml"}, {"name": "acetonitrile", "amount": "2", "unit": "ml"}], "pressure": "", "temperature": "", "time": ""}]
LOSCUT | (R)-MOF-2 | C51 Cu1 H79 N5 O12 | solvothermal synthesis | (R)-H2L2 | 10 mg | Cu(NO3)2⋅3H2O | 4.4 mg | [8 empty] | 1 day | 80°C |  | solvothermal synthesis | 10.1039/C4CE02210F |  | 2015 | [{"synthesis method": "solvothermal synthesis", "precursor": [{"name": "(R)-H2L2", "amount": "10", "unit": "mg"}, {"name": "Cu(NO3)2\u22c53H2O", "amount": "4.4", "unit": "mg"}], "solvent": [{"name": "DMF-H2O", "amount": "2.0/0.12", "unit": "mL"}], "reducing agent": [{"name": "", "amount": "", "unit": ""}], "surfactant": [{"name": "", "amount": "", "unit": ""}], "pressure": "", "temperature": "80\u00b0C", "time": "1 day", "heating rate": "", "cooling rate": ""}]
WECYEL | [Co(L2)(TDC)]·2DMF | C36 Co1 H34 N6 O9 S1 | chemical synthesis | Co(NO3)2⋅6H2O | 29.10 mg | 4,4-oxybis(N-(pyridine-4-yl)benzamide) (L2) | 20.50 mg | 2,5-thiophene-dicarboxylic acid | 17.2 mg |  |  |  |  | water, DMF, methanol |  | 48 h | 100°C |  | chemical synthesis, washing | 10.1039/C7DT02004J |  | 2017 | [{"synthesis method": "chemical synthesis", "precursor": [{"name": "Co(NO3)2\u22c56H2O", "amount": "29.10", "unit": "mg"}, {"name": "4,4-oxybis(N-(pyridine-4-yl)benzamide) (L2)", "amount": "20.50", "unit": "mg"}, {"name": "2,5-thiophene-dicarboxylic acid", "amount": "17.2", "unit": "mg"}], "solution": [{"name": "water", "amount": "1", "unit": "mL"}, {"name": "DMF", "amount": "3", "unit": "mL"}, {"name": "methanol", "amount": "2", "unit": "mL"}], "pressure": "", "temperature": "100\u00b0C", "time": "48 h"}, {"synthesis method": "washing", "washing solution": "DMF and methanol", "amount": ""}]
ZAVPET | [LaL(DMF)2]·0.25H2O | C21 H20.50 La1 N3 O11.25 | solvothermal synthesis | La(NO3)3⋅6H2O | 0.10 mmol | H3L | 0.10 mmol | [8 empty] | 3 days | 110°C |  | solvothermal synthesis | 10.1039/C2DT12346K |  | 2012 | [{"synthesis method": "solvothermal synthesis", "precursor": [{"name": "La(NO3)3\u22c56H2O", "amount": "0.10", "unit": "mmol"}, {"name": "H3L", "amount": "0.10", "unit": "mmol"}], "solvent": [{"name": "DMF", "amount": "2", "unit": "mL"}, {"name": "CH3CH2OH", "amount": "0.5", "unit": "mL"}], "reducing agent": [{"name": "", "amount": "", "unit": ""}], "surfactant": [{"name": "", "amount": "", "unit": ""}], "pressure": "", "temperature": "110\u00b0C", "time": "3 days", "heating rate": "10\u00b0C h-1", "cooling rate": ""}]
ZAVPIX | [CeL(DMF)2]·0.25H2O | C21 Ce1 H20.50 N3 O11.25 | solvothermal synthesis | Ce(NO3)3⋅6H2O | 0.10 mmol | H3L | 0.10 mmol | [8 empty] | 3 days | 110°C |  | solvothermal synthesis | 10.1039/C2DT12346K |  | 2012 | [{"synthesis method": "solvothermal synthesis", "precursor": [{"name": "Ce(NO3)3\u22c56H2O", "amount": "0.10", "unit": "mmol"}, {"name": "H3L", "amount": "0.10", "unit": "mmol"}], "solvent": [{"name": "DMF", "amount": "2", "unit": "mL"}, {"name": "CH3CH2OH", "amount": "0.5", "unit": "mL"}], "reducing agent": [{"name": "", "amount": "", "unit": ""}], "surfactant": [{"name": "", "amount": "", "unit": ""}], "pressure": "", "temperature": "110\u00b0C", "time": "3 days", "heating rate": "10\u00b0C h-1", "cooling rate": ""}]
ZAVPOD | [PrL(DMF)2]·0.25H2O | C21 H20.50 N3 O11.25 Pr1 | solvothermal synthesis | Pr(NO3)3⋅6H2O | 0.10 mmol | H3L | 0.10 mmol | [8 empty] | 3 days | 110°C |  | solvothermal synthesis | 10.1039/C2DT12346K |  | 2012 | [{"synthesis method": "solvothermal synthesis", "precursor": [{"name": "Pr(NO3)3\u22c56H2O", "amount": "0.10", "unit": "mmol"}, {"name": "H3L", "amount": "0.10", "unit": "mmol"}], "solvent": [{"name": "DMF", "amount": "2", "unit": "mL"}, {"name": "CH3CH2OH", "amount": "0.5", "unit": "mL"}], "reducing agent": [{"name": "", "amount": "", "unit": ""}], "surfactant": [{"name": "", "amount": "", "unit": ""}], "pressure": "", "temperature": "110\u00b0C", "time": "3 days", "heating rate": "10\u00b0C h-1", "cooling rate": ""}]
ZAVPUJ | [NdL(DMF)2]·0.25H2O | C21 H20.50 N3 Nd1 O11.25 | solvothermal synthesis | Nd(NO3)3⋅6H2O | 0.10 mmol | H3L | 0.10 mmol | [8 empty] | 3 days | 110°C |  | solvothermal synthesis | 10.1039/C2DT12346K |  | 2012 | [{"synthesis method": "solvothermal synthesis", "precursor": [{"name": "Nd(NO3)3\u22c56H2O", "amount": "0.10", "unit": "mmol"}, {"name": "H3L", "amount": "0.10", "unit": "mmol"}], "solvent": [{"name": "DMF", "amount": "2", "unit": "mL"}, {"name": "CH3CH2OH", "amount": "0.5", "unit": "mL"}], "reducing agent": [{"name": "", "amount": "", "unit": ""}], "surfactant": [{"name": "", "amount": "", "unit": ""}], "pressure": "", "temperature": "110\u00b0C", "time": "3 days", "heating rate": "10\u00b0C h-1", "cooling rate": ""}]
ZAVQAQ | [SmL(DMF)2]·0.25H2O | C21 H20.50 N3 O11.25 Sm1 | solvothermal synthesis | Sm(NO3)3⋅6H2O | 0.10 mmol | H3L | 0.10 mmol | [8 empty] | 3 days | 110°C |  | solvothermal synthesis | 10.1039/C2DT12346K |  | 2012 | [{"synthesis method": "solvothermal synthesis", "precursor": [{"name": "Sm(NO3)3\u22c56H2O", "amount": "0.10", "unit": "mmol"}, {"name": "H3L", "amount": "0.10", "unit": "mmol"}], "solvent": [{"name": "DMF", "amount": "2", "unit": "mL"}, {"name": "CH3CH2OH", "amount": "0.5", "unit": "mL"}], "reducing agent": [{"name": "", "amount": "", "unit": ""}], "surfactant": [{"name": "", "amount": "", "unit": ""}], "pressure": "", "temperature": "110\u00b0C", "time": "3 days", "heating rate": "10\u00b0C h-1", "cooling rate": ""}]
ZAVQEU | [EuL(DMF)2]·0.25H2O | C21 Eu1 H20.50 N3 O11.25 | solvothermal synthesis | Eu(NO3)3⋅6H2O | 0.10 mmol | H3L | 0.10 mmol | [8 empty] | 3 days | 110°C |  | solvothermal synthesis | 10.1039/C2DT12346K |  | 2012 | [{"synthesis method": "solvothermal synthesis", "precursor": [{"name": "Eu(NO3)3\u22c56H2O", "amount": "0.10", "unit": "mmol"}, {"name": "H3L", "amount": "0.10", "unit": "mmol"}], "solvent": [{"name": "DMF", "amount": "2", "unit": "mL"}, {"name": "CH3CH2OH", "amount": "0.5", "unit": "mL"}], "reducing agent": [{"name": "", "amount": "", "unit": ""}], "surfactant": [{"name": "", "amount": "", "unit": ""}], "pressure": "", "temperature": "110\u00b0C", "time": "3 days", "heating rate": "10\u00b0C h-1", "cooling rate": ""}]
ZAVQIY | [GdL(DMF)2]·0.25H2O | C21 Gd1 H20.50 N3 O11.25 | solvothermal synthesis | Gd(NO3)3⋅6H2O | 0.10 mmol | H3L | 0.10 mmol | [8 empty] | 3 days | 110°C |  | solvothermal synthesis | 10.1039/C2DT12346K |  | 2012 | [{"synthesis method": "solvothermal synthesis", "precursor": [{"name": "Gd(NO3)3\u22c56H2O", "amount": "0.10", "unit": "mmol"}, {"name": "H3L", "amount": "0.10", "unit": "mmol"}], "solvent": [{"name": "DMF", "amount": "2", "unit": "mL"}, {"name": "CH3CH2OH", "amount": "0.5", "unit": "mL"}], "reducing agent": [{"name": "", "amount": "", "unit": ""}], "surfactant": [{"name": "", "amount": "", "unit": ""}], "pressure": "", "temperature": "110\u00b0C", "time": "3 days", "heating rate": "10\u00b0C h-1", "cooling rate": ""}]
ZAVQOE | [TbL(DMF)2]·0.25H2O | C21 H20.50 N3 O11.25 Tb1 | solvothermal synthesis | Tb(NO3)3⋅6H2O | 0.10 mmol | H3L | 0.10 mmol | [8 empty] | 3 days | 110°C |  | solvothermal synthesis | 10.1039/C2DT12346K |  | 2012 | [{"synthesis method": "solvothermal synthesis", "precursor": [{"name": "Tb(NO3)3\u22c56H2O", "amount": "0.10", "unit": "mmol"}, {"name": "H3L", "amount": "0.10", "unit": "mmol"}], "solvent": [{"name": "DMF", "amount": "2", "unit": "mL"}, {"name": "CH3CH2OH", "amount": "0.5", "unit": "mL"}], "reducing agent": [{"name": "", "amount": "", "unit": ""}], "surfactant": [{"name": "", "amount": "", "unit": ""}], "pressure": "", "temperature": "110\u00b0C", "time": "3 days", "heating rate": "10\u00b0C h-1", "cooling rate": ""}]
ZAVQUK | [DyL(DMF)2]·0.25H2O | C21 Dy1 H20.50 N3 O11.25 | solvothermal synthesis | Dy(NO3)3⋅6H2O | 0.10 mmol | H3L | 0.10 mmol | [8 empty] | 3 days | 110°C |  | solvothermal synthesis | 10.1039/C2DT12346K |  | 2012 | [{"synthesis method": "solvothermal synthesis", "precursor": [{"name": "Dy(NO3)3\u22c56H2O", "amount": "0.10", "unit": "mmol"}, {"name": "H3L", "amount": "0.10", "unit": "mmol"}], "solvent": [{"name": "DMF", "amount": "2", "unit": "mL"}, {"name": "CH3CH2OH", "amount": "0.5", "unit": "mL"}], "reducing agent": [{"name": "", "amount": "", "unit": ""}], "surfactant": [{"name": "", "amount": "", "unit": ""}], "pressure": "", "temperature": "110\u00b0C", "time": "3 days", "heating rate": "10\u00b0C h-1", "cooling rate": ""}]
ZAVRAR | [HoL(DMF)2]·0.25H2O | C21 H20.50 Ho1 N3 O11.25 | solvothermal synthesis | Ho(NO3)3⋅6H2O | 0.10 mmol | H3L | 0.10 mmol | [8 empty] | 3 days | 110°C |  | solvothermal synthesis | 10.1039/C2DT12346K |  | 2012 | [{"synthesis method": "solvothermal synthesis", "precursor": [{"name": "Ho(NO3)3\u22c56H2O", "amount": "0.10", "unit": "mmol"}, {"name": "H3L", "amount": "0.10", "unit": "mmol"}], "solvent": [{"name": "DMF", "amount": "2", "unit": "mL"}, {"name": "CH3CH2OH", "amount": "0.5", "unit": "mL"}], "reducing agent": [{"name": "", "amount": "", "unit": ""}], "surfactant": [{"name": "", "amount": "", "unit": ""}], "pressure": "", "temperature": "110\u00b0C", "time": "3 days", "heating rate": "10\u00b0C h-1", "cooling rate": ""}]
ZAVREV | [ErL(DMF)2]·0.25H2O | C21 Er1 H20.50 N3 O11.25 | solvothermal synthesis | Er(NO3)3⋅6H2O | 0.10 mmol | H3L | 0.10 mmol | [8 empty] | 3 days | 110°C |  | solvothermal synthesis | 10.1039/C2DT12346K |  | 2012 | [{"synthesis method": "solvothermal synthesis", "precursor": [{"name": "Er(NO3)3\u22c56H2O", "amount": "0.10", "unit": "mmol"}, {"name": "H3L", "amount": "0.10", "unit": "mmol"}], "solvent": [{"name": "DMF", "amount": "2", "unit": "mL"}, {"name": "CH3CH2OH", "amount": "0.5", "unit": "mL"}], "reducing agent": [{"name": "", "amount": "", "unit": ""}], "surfactant": [{"name": "", "amount": "", "unit": ""}], "pressure": "", "temperature": "110\u00b0C", "time": "3 days", "heating rate": "10\u00b0C h-1", "cooling rate": ""}]
ZAVRIZ | [TmL(DMF)2]·0.25H2O | C21 H20.50 N3 O11.25 Tm1 | solvothermal synthesis | Tm(NO3)3⋅6H2O | 0.10 mmol | H3L | 0.10 mmol | [8 empty] | 3 days | 110°C |  | solvothermal synthesis | 10.1039/C2DT12346K |  | 2012 | [{"synthesis method": "solvothermal synthesis", "precursor": [{"name": "Tm(NO3)3\u22c56H2O", "amount": "0.10", "unit": "mmol"}, {"name": "H3L", "amount": "0.10", "unit": "mmol"}], "solvent": [{"name": "DMF", "amount": "2", "unit": "mL"}, {"name": "CH3CH2OH", "amount": "0.5", "unit": "mL"}], "reducing agent": [{"name": "", "amount": "", "unit": ""}], "surfactant": [{"name": "", "amount": "", "unit": ""}], "pressure": "", "temperature": "110\u00b0C", "time": "3 days", "heating rate": "10\u00b0C h-1", "cooling rate": ""}]
ZAVROF | [Gd(L)(H2O)3] | C15 Gd1 H12 N1 O12 | solvothermal synthesis | Gd(NO3)3⋅6H2O | 0.0451 g | L | 0.0374 g | [8 empty] | 3 days | 160°C |  | solvothermal synthesis | 10.1039/C2DT12346K |  | 2012 | [{"synthesis method": "solvothermal synthesis", "precursor": [{"name": "Gd(NO3)3\u22c56H2O", "amount": "0.0451", "unit": "g"}, {"name": "L", "amount": "0.0374", "unit": "g"}], "solvent": [{"name": "", "amount": "5", "unit": "mL"}], "reducing agent": [{"name": "", "amount": "", "unit": ""}], "surfactant": [{"name": "", "amount": "", "unit": ""}], "pressure": "", "temperature": "160\u00b0C", "time": "3 days", "heating rate": "5\u00b0C h-1", "cooling rate": ""}]
NAWGOK | Y(phen)(glu)Cl]n | C17 Cl1 H14 N2 O4 Y1 | solvothermal synthesis | glutaric acid | 0.0264 g | phen | 0.0270 g | YCl3 | 0.0742 g | [6 empty] | 7 days | 100 °C | 5-6 | chemical synthesis, pH adjustment, solvothermal synthesis | 10.1039/C7RA01552F |  | 2017 | [{"synthesis method": "chemical synthesis", "precursor": [{"name": "glutaric acid", "amount": "0.0264", "unit": "g"}, {"name": "phen", "amount": "0.0270", "unit": "g"}, {"name": "YCl3", "amount": "0.0742", "unit": "g"}], "solution": [{"name": "water", "amount": "2", "unit": "mL"}], "pressure": "", "temperature": "", "time": "1 h"}, {"synthesis method": "pH adjustment", "pH": "5-6", "modulator": "triethylamine"}, {"synthesis method": "solvothermal synthesis", "precursor": [], "solvent": [], "reducing agent": [], "surfactant": [], "pressure": "", "temperature": "100 \u00b0C", "time": "7 days", "heating rate": "", "cooling rate": ""}]
NAWGUQ | Tm(phen)(glu)Cl]n | C17 Cl1 H14 N2 O4 Tm1 | chemical synthesis | TmCl3 | [14 empty] | chemical synthesis | 10.1039/C7RA01552F |  | 2017 | [{"synthesis method": "chemical synthesis", "precursor": [{"name": "TmCl3", "amount": "", "unit": ""}], "solution": [], "pressure": "", "temperature": "", "time": ""}]
NAWHAX | [Ce2(phen)2(glu)3]n | C39 Ce2 H34 N4 O12 | chemical synthesis | CeCl3 | [14 empty] | chemical synthesis | 10.1039/C7RA01552F |  | 2017 | [{"synthesis method": "chemical synthesis", "precursor": [{"name": "CeCl3", "amount": "", "unit": ""}], "solution": [], "pressure": "", "temperature": "", "time": ""}]
NAWHEB | [Tb2(phen)2(glu)3]n | C39 H34 N4 O12 Tb2 | chemical synthesis | TbCl3 | [14 empty] | chemical synthesis | 10.1039/C7RA01552F |  | 2017 | [{"synthesis method": "chemical synthesis", "precursor": [{"name": "TbCl3", "amount": "", "unit": ""}], "solution": [], "pressure": "", "temperature": "", "time": ""}]
NAWHIF | [Ho2(phen)2(glu)3]n | C39 H34 Ho2 N4 O12 | chemical synthesis | HoCl3 | [14 empty] | chemical synthesis | 10.1039/C7RA01552F |  | 2017 | [{"synthesis method": "chemical synthesis", "precursor": [{"name": "HoCl3", "amount": "", "unit": ""}], "solution": [], "pressure": "", "temperature": "", "time": ""}]
NAWHOL | [La2(glu)3(H2O)3]n·5nH2O | C15 H34 La2 O20 | chemical synthesis | La2Cl3 | [14 empty] | chemical synthesis | 10.1039/C7RA01552F |  | 2017 | [{"synthesis method": "chemical synthesis", "precursor": [{"name": "La2Cl3", "amount": "", "unit": ""}], "solution": [], "pressure": "", "temperature": "", "time": ""}]
FECXES | 1 | C37 Cu4 H90 O55 | solvothermal synthesis | Cu(NO3)2⋅4H2O | 0.024 g | H8L | 0.0158 g | [8 empty] | 3 days | 100°C |  | solvothermal synthesis | 10.1039/C2JM15538A |  | 2012 | [{"synthesis method": "solvothermal synthesis", "precursor": [{"name": "Cu(NO3)2\u22c54H2O", "amount": "0.024", "unit": "g"}, {"name": "H8L", "amount": "0.0158", "unit": "g"}], "solvent": [{"name": "", "amount": "4", "unit": "mL"}, {"name": "", "amount": "2", "unit": "mL"}], "reducing agent": [{"name": "", "amount": "3 drops", "unit": ""}], "surfactant": [{"name": "", "amount": "", "unit": ""}], "pressure": "", "temperature": "100\u00b0C", "time": "3 days", "heating rate": "", "cooling rate": "room temperature"}]
NORYIE | [Ag4(H2pyttz-I)(H2pyttz-II)(Hpyttz-II)][HSiW12O40] | Ag4 C27 H14 N21 O44 Si1 W12 | solvothermal synthesis |  |  | AgNO3 | 150 mg | H2pyttz-I | 30 mg | H2pyttz-II | 60 mg | NH4VO3 | 36 mg |  |  | 4 days | 170°C | 2.1 | chemical synthesis, pH adjustment, solvothermal synthesis, washing, drying | 10.1039/C4DT02960G |  | 2015 | [{"synthesis method": "chemical synthesis", "precursor": [{"name": "H4SiW12O40", "amount": "300", "unit": "mg"}, {"name": "AgNO3", "amount": "150", "unit": "mg"}, {"name": "H2pyttz-I", "amount": "30", "unit": "mg"}, {"name": "H2pyttz-II", "amount": "60", "unit": "mg"}, {"name": "NH4VO3", "amount": "36", "unit": "mg"}], "solution": [{"name": "distilled water", "amount": "12", "unit": "mL"}], "pressure": "", "temperature": "room temperature", "time": "1 h"}, {"synthesis method": "pH adjustment", "pH": "2.1", "modulator": "1 M HCl"}, {"synthesis method": "solvothermal synthesis", "precursor": [{"name": "", "amount": "", "unit": ""}], "solvent": [{"name": "", "amount": "", "unit": ""}], "reducing agent": [{"name": "", "amount": "", "unit": ""}], "surfactant": [{"name": "", "amount": "", "unit": ""}], "pressure": "", "temperature": "170\u00b0C", "time": "4 days", "heating rate": "", "cooling rate": "slow"}, {"synthesis method": "washing", "washing solution": "distilled water", "amount": ""}, {"synthesis method": "drying", "pressure": "", "temperature": "room temperature", "atmosphere": "", "time": ""}]
NORYEA | [Ag4(H2pyttz-II)(Hpyttz-II)2][H2SiW12O40] | Ag4 C27 H12 N21 O43 Si1 W12 | solvothermal synthesis |  |  | AgNO3 | 150 mg | H2pyttz-II | 90 mg | NH4VO3 | 36 mg |  |  |  |  | 4 days | 170°C | 1.55 | chemical synthesis, pH adjustment, solvothermal synthesis, washing, drying | 10.1039/C4DT02960G |  | 2015 | [{"synthesis method": "chemical synthesis", "precursor": [{"name": "H4SiW12O40", "amount": "300", "unit": "mg"}, {"name": "AgNO3", "amount": "150", "unit": "mg"}, {"name": "H2pyttz-II", "amount": "90", "unit": "mg"}, {"name": "NH4VO3", "amount": "36", "unit": "mg"}], "solution": [{"name": "distilled water", "amount": "12", "unit": "mL"}], "pressure": "", "temperature": "room temperature", "time": "1 h"}, {"synthesis method": "pH adjustment", "pH": "1.55", "modulator": "1 M HCl"}, {"synthesis method": "solvothermal synthesis", "precursor": [{"name": "", "amount": "", "unit": ""}], "solvent": [{"name": "", "amount": "", "unit": ""}], "reducing agent": [{"name": "", "amount": "", "unit": ""}], "surfactant": [{"name": "", "amount": "", "unit": ""}], "pressure": "", "temperature": "170\u00b0C", "time": "4 days", "heating rate": "", "cooling rate": "slow"}, {"synthesis method": "washing", "washing solution": "distilled water", "amount": ""}, {"synthesis method": "drying", "pressure": "", "temperature": "room temperature", "atmosphere": "", "time": ""}]
NISTOB | 1 | C44 H35 N7 O14 Zn2 | chemical synthesis | Zn(NO3)2⋅6H2O | 0.315 g | H3CIP | 0.222 g | pbt | 0.15 g | [6 empty] | 3 days | 120°C |  | chemical synthesis | 10.1039/C8NJ04046J |  | 2019 | [{"synthesis method": "chemical synthesis", "precursor": [{"name": "Zn(NO3)2\u22c56H2O", "amount": "0.315", "unit": "g"}, {"name": "H3CIP", "amount": "0.222", "unit": "g"}, {"name": "pbt", "amount": "0.15", "unit": "g"}], "solvent": [{"name": "H2O:DMF", "amount": "18:2", "unit": "mL"}], "pressure": "", "temperature": "120\u00b0C", "time": "3 days", "heating rate": "", "cooling rate": ""}]
WOHGUX | [Mn(bipy)2Ca2(DCA)6(H2O)(CH3OH)] | C33 Ca2 Cl12 H28 Mn1 N4 O14 | chemical synthesis | [Mn2O2(bipy)4](ClO4)3 | 0.3 g | Ca(CHCl2COO)2 | 0.3 g | [6 empty] | CH3OH |  | overnight |  |  | chemical synthesis, filtration | 10.1039/C4DT01518E |  | 2014 | [{"synthesis method": "chemical synthesis", "precursor": [{"name": "[Mn2O2(bipy)4](ClO4)3", "amount": "0.3", "unit": "g"}, {"name": "Ca(CHCl2COO)2", "amount": "0.3", "unit": "g"}], "solution": [{"name": "CH3OH", "amount": "10", "unit": "ml"}], "pressure": "", "temperature": "", "time": "overnight"}, {"synthesis method": "filtration", "time": "24 h", "atmosphere": "", "pressure": ""}]
NUBPIL | [Cu2L(H2O)]·2Cl·2DMF | C22 Cu2 H14 N4 O9 | solvothermal synthesis | CuCl2⋅2H2O | 10 mg | H2L | 10 mg | aqueous HCl | 0.6 mL | [6 empty] | 2 days | 80°C |  | chemical synthesis, solvothermal synthesis, filtration, washing, drying | 10.1039/C4DT03371J |  | 2015 | [{"synthesis method": "chemical synthesis", "precursor": [{"name": "CuCl2\u22c52H2O", "amount": "10", "unit": "mg"}, {"name": "H2L", "amount": "10", "unit": "mg"}, {"name": "aqueous HCl", "amount": "0.6", "unit": "mL"}], "solution": [{"name": "DMF", "amount": "10", "unit": "mL"}], "pressure": "", "temperature": "room temperature", "time": ""}, {"synthesis method": "solvothermal synthesis", "precursor": [], "solvent": [], "reducing agent": [], "surfactant": [], "pressure": "", "temperature": "80\u00b0C", "time": "2 days", "heating rate": "", "cooling rate": ""}, {"synthesis method": "filtration", "time": "", "atmosphere": "", "pressure": ""}, {"synthesis method": "washing", "washing solution": "DMF and acetone", "amount": ""}, {"synthesis method": "drying", "pressure": "", "temperature": "room temperature", "atmosphere": "", "time": ""}]
PETWAO | [Cd(htpa)(H2O)]n | C9 Cd1 H8 O5 | [16 empty] | hydrothermal synthesis | 10.1039/C3CE26781D |  | 2013 | [{"synthesis method": "hydrothermal synthesis", "precursor": [{"name": "Cd(OAc)2\u22c52H2O", "amount": "0.0266", "unit": "g"}, {"name": "H2htpa", "amount": "0.0188", "unit": "g"}], "solvent": [{"name": "absolute", "amount": "3.50", "unit": "mL"}, {"name": "deionized", "amount": "3.50", "unit": "mL"}], "reducing agent": [{"name": "", "amount": "", "unit": ""}], "surfactant": [{"name": "", "amount": "", "unit": ""}], "pressure": "", "temperature": "", "time": "", "heating rate": "", "cooling rate": ""}]
PETVUH | [Cd(htpa)(bpp)]n | C22 Cd1 H20 N2 O4 | [16 empty] | hydrothermal synthesis | 10.1039/C3CE26781D |  | 2013 | [{"synthesis method": "hydrothermal synthesis", "precursor": [{"name": "Cd(OAc)2\u22c52H2O", "amount": "0.0266", "unit": "g"}, {"name": "H2htpa", "amount": "0.0188", "unit": "g"}, {"name": "bpp", "amount": "0.0198", "unit": "g"}], "solvent": [{"name": "deionized", "amount": "7", "unit": "mL"}], "reducing agent": [{"name": "", "amount": "", "unit": ""}], "surfactant": [{"name": "", "amount": "", "unit": ""}], "pressure": "", "temperature": "", "time": "", "heating rate": "", "cooling rate": ""}]
PETVOB | [Cd(htpa)(bpe)]n | C21 Cd1 H16 N2 O4 | [16 empty] | hydrothermal synthesis | 10.1039/C3CE26781D |  | 2013 | [{"synthesis method": "hydrothermal synthesis", "precursor": [{"name": "Cd(OAc)2\u22c52H2O", "amount": "0.0266", "unit": "g"}, {"name": "H2htpa", "amount": "0.0376", "unit": "g"}, {"name": "bpe", "amount": "0.0182", "unit": "g"}], "solvent": [{"name": "absolute", "amount": "3.50", "unit": "mL"}, {"name": "deionized", "amount": "3.50", "unit": "mL"}], "reducing agent": [{"name": "", "amount": "", "unit": ""}], "surfactant": [{"name": "", "amount": "", "unit": ""}], "pressure": "", "temperature": "", "time": "", "heating rate": "", "cooling rate": ""}]
PETVIV | [Cd3(htpa)2(bpa)2(OAc)2]n | C46 Cd3 H42 N4 O12 | [16 empty] | hydrothermal synthesis | 10.1039/C3CE26781D |  | 2013 | [{"synthesis method": "hydrothermal synthesis", "precursor": [{"name": "Cd(OAc)2\u22c52H2O", "amount": "0.0532", "unit": "g"}, {"name": "H2htpa", "amount": "0.0188", "unit": "g"}, {"name": "bpa", "amount": "0.0184", "unit": "g"}], "solvent": [{"name": "absolute", "amount": "3.50", "unit": "mL"}, {"name": "deionized", "amount": "3.50", "unit": "mL"}], "reducing agent": [{"name": "", "amount": "", "unit": ""}], "surfactant": [{"name": "", "amount": "", "unit": ""}], "pressure": "", "temperature": "", "time": "", "heating rate": "", "cooling rate": ""}]
PETVER | [Cd3(htpa)(trz)3(OAc)(H2O)4]·4H2O}n | C17 Cd3 H31 N9 O14 | [16 empty] | hydrothermal synthesis | 10.1039/C3CE26781D |  | 2013 | [{"synthesis method": "hydrothermal synthesis", "precursor": [{"name": "Cd(OAc)2\u22c52H2O", "amount": "0.0532", "unit": "g"}, {"name": "H2htpa", "amount": "0.0188", "unit": "g"}, {"name": "Htrz", "amount": "0.0069", "unit": "g"}], "solvent": [{"name": "absolute", "amount": "3.50", "unit": "mL"}, {"name": "deionized", "amount": "3.50", "unit": "mL"}], "reducing agent": [{"name": "", "amount": "", "unit": ""}], "surfactant": [{"name": "", "amount": "", "unit": ""}], "pressure": "", "temperature": "", "time": "", "heating rate": "", "cooling rate": ""}]
KACZEV | 1 | C40 H34.33 In3 N6 O18.67 | solvothermal synthesis | In(NO3)3⋅3H2O | 0.071 g | H2ADC | 0.027 g | HIN | 0.012 g | [6 empty] | 3 days | 80°C |  | solvothermal synthesis | 10.1039/C0CC02808H |  | 2010 | [{"synthesis method": "solvothermal synthesis", "precursor": [{"name": "In(NO3)3\u22c53H2O", "amount": "0.071", "unit": "g"}, {"name": "H2ADC", "amount": "0.027", "unit": "g"}, {"name": "HIN", "amount": "0.012", "unit": "g"}], "solvent": [{"name": "", "amount": "5", "unit": "mL"}], "reducing agent": [{"name": "", "amount": "", "unit": ""}], "surfactant": [{"name": "", "amount": "", "unit": ""}], "pressure": "", "temperature": "80\u00b0C", "time": "3 days", "heating rate": "", "cooling rate": ""}]
KACZIZ | 2 | C40 H32.33 In3 N8 O16.67 | solvothermal synthesis | In(NO3)3⋅3H2O | 0.071 g | H2ADC | 0.027 g | NH2HIN | 0.014 g | [6 empty] | 3 days | 80°C |  | solvothermal synthesis | 10.1039/C0CC02808H |  | 2010 | [{"synthesis method": "solvothermal synthesis", "precursor": [{"name": "In(NO3)3\u22c53H2O", "amount": "0.071", "unit": "g"}, {"name": "H2ADC", "amount": "0.027", "unit": "g"}, {"name": "NH2HIN", "amount": "0.014", "unit": "g"}], "solvent": [{"name": "", "amount": "5", "unit": "mL"}], "reducing agent": [{"name": "", "amount": "", "unit": ""}], "surfactant": [{"name": "", "amount": "", "unit": ""}], "pressure": "", "temperature": "80\u00b0C", "time": "3 days", "heating rate": "", "cooling rate": ""}]
PICMUM | 1 | C34 H22 N5 O11 Tb1 | chemical synthesis | Tb(NO3)3⋅6H2O | 0.10 mmol | L | 0.10 mmol | [8 empty] | 3 days | 358 K |  | chemical synthesis, filtration, washing | 10.1039/C8DT02430H |  | 2018 | [{"synthesis method": "chemical synthesis", "precursor": [{"name": "Tb(NO3)3\u22c56H2O", "amount": "0.10", "unit": "mmol"}, {"name": "L", "amount": "0.10", "unit": "mmol"}], "solvent": [{"name": "DMF", "amount": "4", "unit": "mL"}, {"name": "EtOH", "amount": "2", "unit": "mL"}, {"name": "deionized water", "amount": "2", "unit": "mL"}], "reducing agent": [{"name": "", "amount": "", "unit": ""}], "surfactant": [{"name": "", "amount": "", "unit": ""}], "pressure": "", "temperature": "358 K", "time": "3 days", "heating rate": "", "cooling rate": "programmatically cooled to 303 K"}, {"synthesis method": "filtration", "time": "", "atmosphere": "", "pressure": ""}, {"synthesis method": "washing", "washing solution": "EtOH and water", "amount": ""}]
FUGWUB | [Zn2.5(OH)(TCBA)(H2O)4] | C13 H19 O17 Zn2.5 | solvothermal synthesis | ZnCl2⋅4H2O | 0.021 g | H4TCBA | 0.034 g | NaOH | 0.3 mmol | [5 empty] | autogenous | 72 h | 120°C |  | solvothermal synthesis | 10.1039/C5RA02700D |  | 2015 | [{"synthesis method": "solvothermal synthesis", "precursor": [{"name": "ZnCl2\u22c54H2O", "amount": "0.021", "unit": "g"}, {"name": "H4TCBA", "amount": "0.034", "unit": "g"}, {"name": "NaOH", "amount": "0.3", "unit": "mmol"}], "solvent": [{"name": "distilled water", "amount": "7", "unit": "mL"}, {"name": "isopropanol", "amount": "3", "unit": "mL"}], "reducing agent": [{"name": "", "amount": "", "unit": ""}], "surfactant": [{"name": "", "amount": "", "unit": ""}], "pressure": "autogenous", "temperature": "120\u00b0C", "time": "72 h", "heating rate": "", "cooling rate": ""}]
FUGXAI | [Zn2.5(OH)(TCBA)(H2O)] | C13 H11 O13 Zn2.5 | solvothermal synthesis | ZnCl2⋅4H2O | 0.021 g | H4TCBA | 0.034 g | NaOH | 0.3 mmol | [5 empty] | autogenous | 72 h | 175°C |  | solvothermal synthesis | 10.1039/C5RA02700D |  | 2015 | [{"synthesis method": "solvothermal synthesis", "precursor": [{"name": "ZnCl2\u22c54H2O", "amount": "0.021", "unit": "g"}, {"name": "H4TCBA", "amount": "0.034", "unit": "g"}, {"name": "NaOH", "amount": "0.3", "unit": "mmol"}], "solvent": [{"name": "distilled water", "amount": "7", "unit": "mL"}, {"name": "isopropanol", "amount": "3", "unit": "mL"}], "reducing agent": [{"name": "", "amount": "", "unit": ""}], "surfactant": [{"name": "", "amount": "", "unit": ""}], "pressure": "autogenous", "temperature": "175\u00b0C", "time": "72 h", "heating rate": "", "cooling rate": ""}]
FUGXEM | [Co3(OH)2(TCBA)(H2O)4] | C13 Co3 H22 O19 | solvothermal synthesis | CoCl2⋅6H2O | 0.024 g | H4TCBA | 0.034 g | NaOH | 0.2 mmol | [5 empty] | autogenous | 72 h | 90°C |  | solvothermal synthesis | 10.1039/C5RA02700D |  | 2015 | [{"synthesis method": "solvothermal synthesis", "precursor": [{"name": "CoCl2\u22c56H2O", "amount": "0.024", "unit": "g"}, {"name": "H4TCBA", "amount": "0.034", "unit": "g"}, {"name": "NaOH", "amount": "0.2", "unit": "mmol"}], "solvent": [{"name": "distilled water", "amount": "7", "unit": "mL"}, {"name": "ethanol", "amount": "3", "unit": "mL"}], "reducing agent": [{"name": "", "amount": "", "unit": ""}], "surfactant": [{"name": "", "amount": "", "unit": ""}], "pressure": "autogenous", "temperature": "90\u00b0C", "time": "72 h", "heating rate": "", "cooling rate": ""}]
BIVYUB | Cs[OCHCH2] | C2 Cs1 H3 O1 | chemical synthesis | Cs metal | 0.60 g | tBu3SiBr | 0.20 g | [6 empty] | THF |  | 2 h | ambient temperature |  | chemical synthesis | 10.1039/B714339G |  | 2008 | [{"synthesis method": "chemical synthesis", "precursor": [{"name": "Cs metal", "amount": "0.60", "unit": "g"}, {"name": "tBu3SiBr", "amount": "0.20", "unit": "g"}], "solution": [{"name": "THF", "amount": "5", "unit": "cm3"}], "pressure": "", "temperature": "ambient temperature", "time": "2 h"}]
VAJSUW | [Zn(cpds)(H2O)2]n | C12 H10 N2 O6 S2 Zn1 | chemical synthesis | H2cpds | 0.015 g | NaOH | 0.004 g | ZnSO4⋅7H2O | 0.014 g |  |  |  |  | CH3OH, CH3CN, H2O |  | 1 month | room temperature |  | chemical synthesis | 10.1039/C005228K |  | 2010 | [{"synthesis method": "chemical synthesis", "precursor": [{"name": "H2cpds", "amount": "0.015", "unit": "g"}, {"name": "NaOH", "amount": "0.004", "unit": "g"}, {"name": "ZnSO4\u22c57H2O", "amount": "0.014", "unit": "g"}], "solution": [{"name": "CH3OH", "amount": "5", "unit": "mL"}, {"name": "CH3CN", "amount": "1", "unit": "mL"}, {"name": "H2O", "amount": "5", "unit": "mL"}], "pressure": "", "temperature": "room temperature", "time": "1 month"}]
VAJVAF | [Cd2(6-mna)2(phen)]n | C24 Cd2 H14 N4 O4 S2 | solvothermal synthesis | Cd(NO3)2⋅4H2O | 0.031 g | H2cpds | 0.031 g | phen | 0.010 g | NaOH | 0.008 g |  |  |  | autogenous | 3 days | 150°C |  | solvothermal synthesis | 10.1039/C005228K |  | 2010 | [{"synthesis method": "solvothermal synthesis", "precursor": [{"name": "Cd(NO3)2\u22c54H2O", "amount": "0.031", "unit": "g"}, {"name": "H2cpds", "amount": "0.031", "unit": "g"}, {"name": "phen", "amount": "0.010", "unit": "g"}, {"name": "NaOH", "amount": "0.008", "unit": "g"}], "solvent": [{"name": "H2O", "amount": "10", "unit": "mL"}, {"name": "CH3OH", "amount": "5", "unit": "mL"}, {"name": "CH3CN", "amount": "1", "unit": "mL"}], "pressure": "autogenous", "temperature": "150\u00b0C", "time": "3 days"}]
UFEWIM |  | C14 H15 In3 N4 O20 | solvothermal synthesis | In(NO3)3⋅H2O | 0.382 g | H2pydc | 0.167 g | [7 empty] | autogenous | 5 days | 453 K |  | solvothermal synthesis, washing, drying | 10.1039/B802226G |  | 2008 | [{"synthesis method": "solvothermal synthesis", "precursor": [{"name": "In(NO3)3\u22c5H2O", "amount": "0.382", "unit": "g"}, {"name": "H2pydc", "amount": "0.167", "unit": "g"}], "solvent": [{"name": "", "amount": "0.5", "unit": "ml"}, {"name": "", "amount": "10", "unit": "ml"}], "reducing agent": [{"name": "", "amount": "", "unit": ""}], "surfactant": [{"name": "", "amount": "", "unit": ""}], "pressure": "autogenous", "temperature": "453 K", "time": "5 days", "heating rate": "", "cooling rate": "5 K h-1"}, {"synthesis method": "washing", "washing solution": "distilled", "amount": ""}, {"synthesis method": "drying", "pressure": "", "temperature": "", "atmosphere": "air", "time": ""}]
DOKTOO | 1a | C48 Cl3 Cu4 H70 N15 O21 | chemical synthesis | Cu2(phen)2(μ-Cl)2Cl2 | 50 mg | cytosine | 26.5 mg | [6 empty] | aqueous solution |  | 17 hours |  |  | chemical synthesis, evaporation | 10.1039/C4RA07828D |  | 2014 | [{"synthesis method": "chemical synthesis", "precursor": [{"name": "Cu2(phen)2(\u03bc-Cl)2Cl2", "amount": "50", "unit": "mg"}, {"name": "cytosine", "amount": "26.5", "unit": "mg"}], "solution": [{"name": "aqueous solution", "amount": "5", "unit": "ml"}], "pressure": "", "temperature": "", "time": "17 hours"}, {"synthesis method": "evaporation", "time": "~2 weeks"}]
ALAVUG | [Pb(L)(NO3)]n | C7 H7 N3 O7 Pb1 | chemical synthesis | LH | 0.05 g | Pb(NO3)2 | 0.18 g | [6 empty] | DMF |  | 2 days | 120°C |  | chemical synthesis | 10.1039/C5DT04409J |  | 2016 | [{"synthesis method": "chemical synthesis", "precursor": [{"name": "LH", "amount": "0.05", "unit": "g"}, {"name": "Pb(NO3)2", "amount": "0.18", "unit": "g"}], "solution": [{"name": "DMF", "amount": "5", "unit": "mL"}], "pressure": "", "temperature": "120\u00b0C", "time": "2 days"}]
ALAWIV | [Pb5(L1)2(NO3)2(Br)4.4(Cl)2.6(H2O)]n·(NO3)2·xH2O | Br4.7 C84 Cl2.3 H64 N18.5 O35 Pb6 | chemical synthesis | L1H2Br2 | 0.05 g | Pb(NO3)2 | 0.06 g | [6 empty] | water |  | 12 h | 100°C |  | chemical synthesis | 10.1039/C5DT04409J |  | 2016 | [{"synthesis method": "chemical synthesis", "precursor": [{"name": "L1H2Br2", "amount": "0.05", "unit": "g"}, {"name": "Pb(NO3)2", "amount": "0.06", "unit": "g"}], "solution": [{"name": "water", "amount": "5", "unit": "mL"}], "pressure": "", "temperature": "100\u00b0C", "time": "12 h"}]
ALAWOB | [Pb4(L2)2(NO3)8(H2O)4]n·xH2O | C44 H44 N14 O30 Pb4 | chemical synthesis | L2H2Br2 | 0.05 g | Pb(NO3)2 | 0.06 g | [6 empty] | water, DMF |  | 12 h | 100°C |  | chemical synthesis | 10.1039/C5DT04409J |  | 2016 | [{"synthesis method": "chemical synthesis", "precursor": [{"name": "L2H2Br2", "amount": "0.05", "unit": "g"}, {"name": "Pb(NO3)2", "amount": "0.06", "unit": "g"}], "solution": [{"name": "water", "amount": "3", "unit": "mL"}, {"name": "DMF", "amount": "2", "unit": "mL"}], "pressure": "", "temperature": "100\u00b0C", "time": "12 h"}]
ALAWUH | [Pb(L3)(Cl)]n | C17 Cl1 H11 N2 O4 Pb1 | solvothermal synthesis | L3H2Cl | 0.05 g | Pb(NO3)2 | 0.10 g | [8 empty] | 12 h | 120°C |  | solvothermal synthesis | 10.1039/C5DT04409J |  | 2016 | [{"synthesis method": "solvothermal synthesis", "precursor": [{"name": "L3H2Cl", "amount": "0.05", "unit": "g"}, {"name": "Pb(NO3)2", "amount": "0.10", "unit": "g"}], "solvent": [{"name": "DMF", "amount": "3", "unit": "mL"}], "reducing agent": [{"name": "", "amount": "", "unit": ""}], "surfactant": [{"name": "", "amount": "", "unit": ""}], "pressure": "", "temperature": "120\u00b0C", "time": "12 h", "heating rate": "", "cooling rate": ""}]
ALAXAO | [Pb(L3)(NO3)]n | C17 H11 N3 O6 Pb1 | solvothermal synthesis | L3HCl | 0.05 g | Pb(NO3)2 | 0.10 g | [8 empty] | 2 days | 120°C |  | solvothermal synthesis | 10.1039/C5DT04409J |  | 2016 | [{"synthesis method": "solvothermal synthesis", "precursor": [{"name": "L3HCl", "amount": "0.05", "unit": "g"}, {"name": "Pb(NO3)2", "amount": "0.10", "unit": "g"}], "solvent": [{"name": "DMF", "amount": "5", "unit": "mL"}], "reducing agent": [{"name": "", "amount": "", "unit": ""}], "surfactant": [{"name": "", "amount": "", "unit": ""}], "pressure": "", "temperature": "120\u00b0C", "time": "2 days", "heating rate": "", "cooling rate": ""}]
QIKFOH | 1 ∞[Ni(L1)Gd(NO3)3(azbbpy)]·CH3CN | C41 Gd1 H37 N8 Ni1 O13 | chemical synthesis | Gd(NO3)3⋅6H2O | 45 mg | [NiL1(H2O)2] | 45 mg | azbbpy | 28 mg |  |  |  |  | acetonitrile |  | 30 minutes | 70°C |  | chemical synthesis | 10.1039/C3CE41592A |  | 2014 | [{"synthesis method": "chemical synthesis", "precursor": [{"name": "Gd(NO3)3\u22c56H2O", "amount": "45", "unit": "mg"}, {"name": "[NiL1(H2O)2]", "amount": "45", "unit": "mg"}, {"name": "azbbpy", "amount": "28", "unit": "mg"}], "solution": [{"name": "acetonitrile", "amount": "35", "unit": "mL"}], "pressure": "", "temperature": "70\u00b0C", "time": "30 minutes"}]
QIKFUN | [Zn(L1)Eu(NO3)3(azbbpy)] | C39 Eu1 H36 N7 O14 Zn1 | chemical synthesis | [ZnL1(H2O)] | 43 mg | Eu(NO3)3⋅5H2O | 43 mg | [6 empty] | acetonitrile |  | 30 minutes | 70°C |  | chemical synthesis | 10.1039/C3CE41592A |  | 2014 | [{"synthesis method": "chemical synthesis", "precursor": [{"name": "[ZnL1(H2O)]", "amount": "43", "unit": "mg"}, {"name": "Eu(NO3)3\u22c55H2O", "amount": "43", "unit": "mg"}], "solution": [{"name": "acetonitrile", "amount": "35", "unit": "mL"}], "pressure": "", "temperature": "70\u00b0C", "time": "30 minutes"}]
QIKJOL | 1 ∞[(CuL2)2Gd(NO3)2(dca)] | C28 Cu2 Gd1 H22 N7 O14 | chemical synthesis | Sodium dicyanamide | 22 mg | [(CuL2)2Gd(NO3)3(H2O)2] | 50 mg | [6 empty] | methanol |  | 10 minutes | room temperature |  | chemical synthesis | 10.1039/C3CE41592A |  | 2014 | [{"synthesis method": "chemical synthesis", "precursor": [{"name": "Sodium dicyanamide", "amount": "22", "unit": "mg"}, {"name": "[(CuL2)2Gd(NO3)3(H2O)2]", "amount": "50", "unit": "mg"}], "solution": [{"name": "methanol", "amount": "30", "unit": "mL"}], "pressure": "", "temperature": "room temperature", "time": "10 minutes"}]
QIKJUR | 1 ∞[(NiL2)2Dy(H2O)4(oxy-bbz)]NO3 | C40 Dy1 H44 N3 Ni2 O23 | chemical synthesis | 2,6-di(acetoacetyl)pyridine, H2L2 | 62 mg | Ni(NO3)2⋅6H2O | 72.5 mg | Dy(NO3)3⋅6H2O | 55 mg | 4,4'-oxy-bis(benzoic) acid | 65 mg |  |  | methanol, 1 N triethylamine, 0.5 mL NEt3 1 N solution |  | 10 minutes |  |  | chemical synthesis | 10.1039/C3CE41592A |  | 2014 | [{"synthesis method": "chemical synthesis", "precursor": [{"name": "2,6-di(acetoacetyl)pyridine, H2L2", "amount": "62", "unit": "mg"}, {"name": "Ni(NO3)2\u22c56H2O", "amount": "72.5", "unit": "mg"}, {"name": "Dy(NO3)3\u22c56H2O", "amount": "55", "unit": "mg"}, {"name": "4,4'-oxy-bis(benzoic) acid", "amount": "65", "unit": "mg"}], "solution": [{"name": "methanol", "amount": "30", "unit": "mL"}, {"name": "1 N triethylamine", "amount": "0.5", "unit": "mL"}, {"name": "0.5 mL NEt3 1 N solution", "amount": "", "unit": ""}], "pressure": "", "temperature": "", "time": "10 minutes"}]
NOHHID | {[Cu4(tia)4(H2O)3]·H2O}n | C40 Cu4 H28 N12 O20 | solvothermal synthesis | Cu(NO3)2⋅3H2O | 48.2 mg | H3ctia | 16 mL | [8 empty] | 3 days | 180°C | 3.5 | solvothermal synthesis, pH adjustment, washing, drying | 10.1039/C4RA02942A |  | 2014 | [{"synthesis method": "solvothermal synthesis", "precursor": [{"name": "Cu(NO3)2\u22c53H2O", "amount": "48.2", "unit": "mg"}, {"name": "H3ctia", "amount": "16", "unit": "mL"}], "solvent": [{"name": "", "amount": "", "unit": ""}], "reducing agent": [{"name": "", "amount": "", "unit": ""}], "surfactant": [{"name": "", "amount": "", "unit": ""}], "pressure": "", "temperature": "180\u00b0C", "time": "3 days", "heating rate": "", "cooling rate": "2.5\u00b0C h-1"}, {"synthesis method": "pH adjustment", "pH": "3.5", "modulator": "sodium hydrate"}, {"synthesis method": "washing", "washing solution": "water", "amount": ""}, {"synthesis method": "drying", "pressure": "", "temperature": "", "atmosphere": "air", "time": ""}]
NOHHEZ | {Ni(H2O)6·[Ni2(ctia)2(H2O)6]·2H2O}n | C22 H36 N6 Ni3 O26 | solvothermal synthesis | Ni(NO3)2⋅6H2O | 0.058 g | H3ctia | 16 mL | [8 empty] | 3 days | 160°C | 7.5 | solvothermal synthesis, pH adjustment, washing, drying | 10.1039/C4RA02942A |  | 2014 | [{"synthesis method": "solvothermal synthesis", "precursor": [{"name": "Ni(NO3)2\u22c56H2O", "amount": "0.058", "unit": "g"}, {"name": "H3ctia", "amount": "16", "unit": "mL"}], "solvent": [{"name": "", "amount": "", "unit": ""}], "reducing agent": [{"name": "", "amount": "", "unit": ""}], "surfactant": [{"name": "", "amount": "", "unit": ""}], "pressure": "", "temperature": "160\u00b0C", "time": "3 days", "heating rate": "", "cooling rate": "2.0\u00b0C h-1"}, {"synthesis method": "pH adjustment", "pH": "7.5", "modulator": "sodium hydrate"}, {"synthesis method": "washing", "washing solution": "distilled water", "amount": ""}, {"synthesis method": "drying", "pressure": "", "temperature": "", "atmosphere": "air", "time": ""}]
ZAXTUP | [Ce(acacCN)3(H2O)2] | C18 Ce1 H22 N3 O8 | chemical synthesis | HacacCN | 0.250 g | NaHCO3 | 0.168 g | Ce(NO3)3⋅6H2O | 0.304 g | [6 empty] | 4 h | 90°C |  | chemical synthesis, drying | 10.1039/C2DT11772J |  | 2012 | [{"synthesis method": "chemical synthesis", "precursor": [{"name": "HacacCN", "amount": "0.250", "unit": "g"}, {"name": "NaHCO3", "amount": "0.168", "unit": "g"}, {"name": "Ce(NO3)3\u22c56H2O", "amount": "0.304", "unit": "g"}], "solution": [{"name": "", "amount": "5 ml:2 ml", "unit": ""}], "pressure": "", "temperature": "90\u00b0C", "time": "4 h"}, {"synthesis method": "drying", "pressure": "", "temperature": "", "atmosphere": "air", "time": ""}]
ZAXVAX | [Ce(acacCN)3(H2O)3]·CH3CN | C20 Ce1 H27 N4 O9 | [16 empty] | crystallization | 10.1039/C2DT11772J |  | 2012 | [{"synthesis method": "crystallization", "precursor": [], "solution": [], "pressure": "", "temperature": "4\u00b0C", "time": ""}]
ZAXVEB | [Eu(acacCN)3(H2O)2] | C18 Eu1 H26 N3 O10 | chemical synthesis | Eu(NO3)3⋅6H2O | 0.312 g | [10 empty] | 4 min | ambient temperature |  | chemical synthesis, drying | 10.1039/C2DT11772J |  | 2012 | [{"synthesis method": "chemical synthesis", "precursor": [{"name": "Eu(NO3)3\u22c56H2O", "amount": "0.312", "unit": "g"}], "solution": [], "pressure": "", "temperature": "ambient temperature", "time": "4 min"}, {"synthesis method": "drying", "pressure": "", "temperature": "", "atmosphere": "desiccator", "time": ""}]
ZAXVIF | [Yb(acacCN)3(H2O)2] | C18 H26 N3 O10 Yb1 | chemical synthesis | Yb(NO3)3⋅5H2O | 0.314 g | [10 empty] | 30 min | 90°C |  | chemical synthesis, drying | 10.1039/C2DT11772J |  | 2012 | [{"synthesis method": "chemical synthesis", "precursor": [{"name": "Yb(NO3)3\u22c55H2O", "amount": "0.314", "unit": "g"}], "solution": [], "pressure": "", "temperature": "90\u00b0C", "time": "30 min"}, {"synthesis method": "drying", "pressure": "", "temperature": "", "atmosphere": "air", "time": ""}]
ZAXVOL | {[Ce(acacCN)4(H2O)]Ag} | Ag1 C24 Ce1 H26 N4 O9 | chemical synthesis | 1a | 0.018 g | AgPF6 | [9 empty] | 2 h | ambient temperature |  | chemical synthesis, drying | 10.1039/C2DT11772J |  | 2012 | [{"synthesis method": "chemical synthesis", "precursor": [{"name": "1a", "amount": "0.018", "unit": "g"}, {"name": "AgPF6", "amount": "", "unit": ""}], "solution": [{"name": "", "amount": "2", "unit": "ml"}], "pressure": "", "temperature": "ambient temperature", "time": "2 h"}, {"synthesis method": "drying", "pressure": "", "temperature": "", "atmosphere": "desiccator", "time": ""}]
ZAXVUR | {[Eu(acacCN)4 (H2O)]Ag} | Ag1 C24 Eu1 H26 N4 O9 | chemical synthesis | 2 | 0.030 g | AgPF6 | [9 empty] | several hours | ambient temperature |  | chemical synthesis | 10.1039/C2DT11772J |  | 2012 | [{"synthesis method": "chemical synthesis", "precursor": [{"name": "2", "amount": "0.030", "unit": "g"}, {"name": "AgPF6", "amount": "", "unit": ""}], "solution": [{"name": "", "amount": "2", "unit": "ml"}], "pressure": "", "temperature": "ambient temperature", "time": "several hours"}]
ZAXWAY | {[Eu(acacCN)4]Ag} | Ag1 C24 Eu1 H26 N4 O9 | [16 empty] | crystallization | 10.1039/C2DT11772J |  | 2012 | [{"synthesis method": "crystallization", "precursor": [], "solution": [], "pressure": "", "temperature": "4\u00b0C", "time": "two weeks"}]
ZAXWIG | {[Yb(acacCN)4]Ag}·0.25H2O | Ag1 C24 H24.5 N4 O8.25 Yb1 | chemical synthesis | 3 | 0.031 g | AgPF6 | 0.013 g | [8 empty] | several hours | ambient temperature |  | chemical synthesis | 10.1039/C2DT11772J |  | 2012 | [{"synthesis method": "chemical synthesis", "precursor": [{"name": "3", "amount": "0.031", "unit": "g"}, {"name": "AgPF6", "amount": "0.013", "unit": "g"}], "solution": [{"name": "", "amount": "2", "unit": "ml"}], "pressure": "", "temperature": "ambient temperature", "time": "several hours"}]
ZAXWUS | {[Yb(acacCN)4]Ag} | Ag1 C24 H24 N4 O8 Yb1 | [16 empty] | crystallization | 10.1039/C2DT11772J |  | 2012 | [{"synthesis method": "crystallization", "precursor": [], "solution": [], "pressure": "", "temperature": "ambient temperature", "time": "two weeks"}]
COGLER | (NH4)2[La2(1,3-pdta)2(H2O)4] | C22 H60 La2 N6 O28 | chemical synthesis | LaCl3⋅7H2O | 0.74 g | H4pdta | 0.62 g | [6 empty] | water |  | 12h | 70°C | 6.5 | chemical synthesis, pH adjustment, washing, drying | 10.1039/C4DT00104D |  | 2014 | [{"synthesis method": "chemical synthesis", "precursor": [{"name": "LaCl3\u22c57H2O", "amount": "0.74", "unit": "g"}, {"name": "H4pdta", "amount": "0.62", "unit": "g"}], "solution": [{"name": "water", "amount": "15", "unit": "mL"}], "pressure": "", "temperature": "70\u00b0C", "time": "12h"}, {"synthesis method": "pH adjustment", "pH": "6.5", "modulator": "5.0 M ammonium hydroxide"}, {"synthesis method": "washing", "washing solution": "cold water and ethanol", "amount": ""}, {"synthesis method": "drying", "pressure": "", "temperature": "", "atmosphere": "vacuum", "time": ""}]
COGLIV | (NH4)2[Ce2(1,3-pdta)2(H2O)4] | C22 Ce2 H60 N6 O28 | chemical synthesis | LaCl3⋅7H2O | 0.74 g | H4pdta | 0.62 g | [6 empty] | water |  | 12h | 70°C | 6.5 | chemical synthesis, pH adjustment, washing, drying | 10.1039/C4DT00104D |  | 2014 | [{"synthesis method": "chemical synthesis", "precursor": [{"name": "LaCl3\u22c57H2O", "amount": "0.74", "unit": "g"}, {"name": "H4pdta", "amount": "0.62", "unit": "g"}], "solution": [{"name": "water", "amount": "15", "unit": "mL"}], "pressure": "", "temperature": "70\u00b0C", "time": "12h"}, {"synthesis method": "pH adjustment", "pH": "6.5", "modulator": "5.0 M ammonium hydroxide"}, {"synthesis method": "washing", "washing solution": "cold water and ethanol", "amount": ""}, {"synthesis method": "drying", "pressure": "", "temperature": "", "atmosphere": "vacuum", "time": ""}]
COGLOB | K2[La2(1,3-pdta)2(H2O)4] | C22 H58 K2 La2 N4 O31 | chemical synthesis | LaCl3⋅7H2O | 0.74 g | H4pdta | 0.62 g | [6 empty] | water |  | 12h | 70°C | 6.5 | chemical synthesis, pH adjustment, washing, drying | 10.1039/C4DT00104D |  | 2014 | [{"synthesis method": "chemical synthesis", "precursor": [{"name": "LaCl3\u22c57H2O", "amount": "0.74", "unit": "g"}, {"name": "H4pdta", "amount": "0.62", "unit": "g"}], "solution": [{"name": "water", "amount": "15", "unit": "mL"}], "pressure": "", "temperature": "70\u00b0C", "time": "12h"}, {"synthesis method": "pH adjustment", "pH": "6.5", "modulator": "5.0 M potassium hydroxide"}, {"synthesis method": "washing", "washing solution": "cold water and ethanol", "amount": ""}, {"synthesis method": "drying", "pressure": "", "temperature": "", "atmosphere": "vacuum", "time": ""}]
COGLUH | K2[Ce2(1,3-pdta)2(H2O)4] | C22 Ce2 H58 K2 N4 O31 | chemical synthesis | LaCl3⋅7H2O | 0.74 g | H4pdta | 0.62 g | [6 empty] | water |  | 12h | 70°C | 6.5 | chemical synthesis, pH adjustment, washing, drying | 10.1039/C4DT00104D |  | 2014 | [{"synthesis method": "chemical synthesis", "precursor": [{"name": "LaCl3\u22c57H2O", "amount": "0.74", "unit": "g"}, {"name": "H4pdta", "amount": "0.62", "unit": "g"}], "solution": [{"name": "water", "amount": "15", "unit": "mL"}], "pressure": "", "temperature": "70\u00b0C", "time": "12h"}, {"synthesis method": "pH adjustment", "pH": "6.5", "modulator": "5.0 M potassium hydroxide"}, {"synthesis method": "washing", "washing solution": "cold water and ethanol", "amount": ""}, {"synthesis method": "drying", "pressure": "", "temperature": "", "atmosphere": "vacuum", "time": ""}]
COGMAO | [La2(1,3-pdta)2(H2O)4]n·[Sr2(H2O)6]n·[La2(1,3-pdta)2(H2O)2]n·18nH2O | C44 H116 La4 N8 O62 Sr2 | chemical synthesis | (NH4)2[La2(1,3-pdta)2(H2O)4]⋅8H2O | 2.26 g | Sr(NO3)2 | 0.85 g | [6 empty] | water |  |  | 70°C |  | chemical synthesis, washing, drying | 10.1039/C4DT00104D |  | 2014 | [{"synthesis method": "chemical synthesis", "precursor": [{"name": "(NH4)2[La2(1,3-pdta)2(H2O)4]\u22c58H2O", "amount": "2.26", "unit": "g"}, {"name": "Sr(NO3)2", "amount": "0.85", "unit": "g"}], "solution": [{"name": "water", "amount": "20", "unit": "mL"}], "pressure": "", "temperature": "70\u00b0C", "time": ""}, {"synthesis method": "washing", "washing solution": "cold water and ethanol", "amount": ""}, {"synthesis method": "drying", "pressure": "", "temperature": "", "atmosphere": "vacuum", "time": ""}]
TEQVES | [Zn2(H2O)(mip)2]n | C18 H14 O9 Zn2 | solvothermal synthesis | Zn(NO3)2⋅6H2O | 2.0 mmol | NH3⋅H2O | 9.0 mmol | [7 empty] | autogenous | 5 days | 200°C |  | solvothermal synthesis, filtration, washing, drying | 10.1039/C2NJ40752C |  | 2013 | [{"synthesis method": "solvothermal synthesis", "precursor": [{"name": "Zn(NO3)2\u22c56H2O", "amount": "2.0", "unit": "mmol"}, {"name": "NH3\u22c5H2O", "amount": "9.0", "unit": "mmol"}], "solvent": [{"name": "", "amount": "20", "unit": "mL"}], "reducing agent": [{"name": "", "amount": "", "unit": ""}], "surfactant": [{"name": "", "amount": "", "unit": ""}], "pressure": "autogenous", "temperature": "200\u00b0C", "time": "5 days", "heating rate": "", "cooling rate": "slowly to room temperature"}, {"synthesis method": "filtration", "time": "", "atmosphere": "", "pressure": ""}, {"synthesis method": "washing", "washing solution": "distilled", "amount": ""}, {"synthesis method": "drying", "pressure": "", "temperature": "", "atmosphere": "air", "time": ""}]
TEQVAO | [ZnMg(H2O)2(mip)2·3(H2O)]n | C18 H22 Mg1 O13 Zn1 | solvothermal synthesis | Zn(NO3)2⋅6H2O | 2.0 mmol | NH3⋅H2O | 9.0 mmol | [7 empty] | autogenous | 5 days | 200°C |  | solvothermal synthesis, filtration, washing, drying | 10.1039/C2NJ40752C |  | 2013 | [{"synthesis method": "solvothermal synthesis", "precursor": [{"name": "Zn(NO3)2\u22c56H2O", "amount": "2.0", "unit": "mmol"}, {"name": "NH3\u22c5H2O", "amount": "9.0", "unit": "mmol"}], "solvent": [{"name": "", "amount": "20", "unit": "mL"}], "reducing agent": [{"name": "", "amount": "", "unit": ""}], "surfactant": [{"name": "", "amount": "", "unit": ""}], "pressure": "autogenous", "temperature": "200\u00b0C", "time": "5 days", "heating rate": "", "cooling rate": "slowly to room temperature"}, {"synthesis method": "filtration", "time": "", "atmosphere": "", "pressure": ""}, {"synthesis method": "washing", "washing solution": "distilled", "amount": ""}, {"synthesis method": "drying", "pressure": "", "temperature": "", "atmosphere": "air", "time": ""}]
TEQVIW | [Zn3(OH)2(tbip)2]n | C24 H26 O10 Zn3 | solvothermal synthesis | zinc acetylacetonate hydrate | 1.0 mmol | NH3⋅H2O | 4.0 mmol | [7 empty] | autogenous | 5 days | 210°C |  | solvothermal synthesis, filtration, washing, drying | 10.1039/C2NJ40752C |  | 2013 | [{"synthesis method": "solvothermal synthesis", "precursor": [{"name": "zinc acetylacetonate hydrate", "amount": "1.0", "unit": "mmol"}, {"name": "NH3\u22c5H2O", "amount": "4.0", "unit": "mmol"}], "solvent": [{"name": "", "amount": "15", "unit": "mL"}], "reducing agent": [{"name": "", "amount": "", "unit": ""}], "surfactant": [{"name": "", "amount": "", "unit": ""}], "pressure": "autogenous", "temperature": "210\u00b0C", "time": "5 days", "heating rate": "", "cooling rate": "slowly to room temperature"}, {"synthesis method": "filtration", "time": "", "atmosphere": "", "pressure": ""}, {"synthesis method": "washing", "washing solution": "distilled", "amount": ""}, {"synthesis method": "drying", "pressure": "", "temperature": "", "atmosphere": "air", "time": ""}]
TEQVOC | [Zn2Ba(O)(H2O)2(tbip)2.5·(H2O)]n | Ba1 C30 H36 O14 Zn2 | solvothermal synthesis | zinc acetylacetonate hydrate | 1.0 mmol | NH3⋅H2O | 4.0 mmol | [7 empty] | autogenous | 5 days | 210°C |  | solvothermal synthesis, filtration, washing, drying | 10.1039/C2NJ40752C |  | 2013 | [{"synthesis method": "solvothermal synthesis", "precursor": [{"name": "zinc acetylacetonate hydrate", "amount": "1.0", "unit": "mmol"}, {"name": "NH3\u22c5H2O", "amount": "4.0", "unit": "mmol"}], "solvent": [{"name": "", "amount": "15", "unit": "mL"}], "reducing agent": [{"name": "", "amount": "", "unit": ""}], "surfactant": [{"name": "", "amount": "", "unit": ""}], "pressure": "autogenous", "temperature": "210\u00b0C", "time": "5 days", "heating rate": "", "cooling rate": "slowly to room temperature"}, {"synthesis method": "filtration", "time": "", "atmosphere": "", "pressure": ""}, {"synthesis method": "washing", "washing solution": "distilled", "amount": ""}, {"synthesis method": "drying", "pressure": "", "temperature": "", "atmosphere": "air", "time": ""}]
SOBBIW | [Ni(L-CH3)2(H2O)2](H2O)}n | C14 H18 N2 Ni1 O7 | chemical synthesis | HL-CH3 | 0.2 mmol | NiSO4 | 0.1 mmol | [6 empty] | water |  | two hours | room temperature |  | chemical synthesis | 10.1039/C4CE00187G |  | 2014 | [{"synthesis method": "chemical synthesis", "precursor": [{"name": "HL-CH3", "amount": "0.2", "unit": "mmol"}, {"name": "NiSO4", "amount": "0.1", "unit": "mmol"}], "solution": [{"name": "water", "amount": "10", "unit": "mL"}], "pressure": "", "temperature": "room temperature", "time": "two hours"}]
SOBBOC | [Ni2(L-CH3)4(H2O)]n | C28 H26 N4 Ni2 O9 | chemical synthesis | HL-CH3 | 0.2 mmol | Ni(OAc)2 | 0.1 mmol | [6 empty] | water |  | two hours | room temperature |  | chemical synthesis | 10.1039/C4CE00187G |  | 2014 | [{"synthesis method": "chemical synthesis", "precursor": [{"name": "HL-CH3", "amount": "0.2", "unit": "mmol"}, {"name": "Ni(OAc)2", "amount": "0.1", "unit": "mmol"}], "solution": [{"name": "water", "amount": "10", "unit": "mL"}], "pressure": "", "temperature": "room temperature", "time": "two hours"}]
SIZMUL | Ni(HL-CH3)2Cl2 | C14 Cl2 H14 N2 Ni1 O4 | chemical synthesis | HL-CH3 | 0.2 mmol | NiCl2 | 0.1 mmol | [6 empty] | water |  | two hours | room temperature |  | chemical synthesis | 10.1039/C4CE00187G |  | 2014 | [{"synthesis method": "chemical synthesis", "precursor": [{"name": "HL-CH3", "amount": "0.2", "unit": "mmol"}, {"name": "NiCl2", "amount": "0.1", "unit": "mmol"}], "solution": [{"name": "water", "amount": "10", "unit": "mL"}], "pressure": "", "temperature": "room temperature", "time": "two hours"}]
SIZNAS | [Cd2(L-CH3)2(SO4)(H2O)6]n | C14 Cd2 H24 N2 O14 S1 | chemical synthesis | HL-CH3 | 0.2 mmol | CdSO4 | 0.1 mmol | [6 empty] | water |  | two hours | room temperature |  | chemical synthesis | 10.1039/C4CE00187G |  | 2014 | [{"synthesis method": "chemical synthesis", "precursor": [{"name": "HL-CH3", "amount": "0.2", "unit": "mmol"}, {"name": "CdSO4", "amount": "0.1", "unit": "mmol"}], "solution": [{"name": "water", "amount": "10", "unit": "mL"}], "pressure": "", "temperature": "room temperature", "time": "two hours"}]
SIZNEW | [Cd(L-CH3)2(H2O)]n | C14 Cd1 H14 N2 O5 | chemical synthesis | HL-CH3 | 0.2 mmol | Cd(OAc)2 or CdCl2 | 0.1 mmol | [6 empty] | water |  | two hours | room temperature |  | chemical synthesis | 10.1039/C4CE00187G |  | 2014 | [{"synthesis method": "chemical synthesis", "precursor": [{"name": "HL-CH3", "amount": "0.2", "unit": "mmol"}, {"name": "Cd(OAc)2 or CdCl2", "amount": "0.1", "unit": "mmol"}], "solution": [{"name": "water", "amount": "10", "unit": "mL"}], "pressure": "", "temperature": "room temperature", "time": "two hours"}]
SIZNIA | [Cu(L-CH3)2(H2O)2](H2O)}n | C14 Cu1 H18 N2 O7 | chemical synthesis | HL-CH3 | 0.2 mmol | CuSO4, Cu(OAc)2 or CuCl2 | 0.1 mmol | [6 empty] | water |  | two hours | room temperature |  | chemical synthesis | 10.1039/C4CE00187G |  | 2014 | [{"synthesis method": "chemical synthesis", "precursor": [{"name": "HL-CH3", "amount": "0.2", "unit": "mmol"}, {"name": "CuSO4, Cu(OAc)2 or CuCl2", "amount": "0.1", "unit": "mmol"}], "solution": [{"name": "water", "amount": "10", "unit": "mL"}], "pressure": "", "temperature": "room temperature", "time": "two hours"}]
SIZNOG | [Co(L-CH3)2(H2O)2](H2O)}n | C14 Co1 H18 N2 O7 | chemical synthesis | HL-CH3 | 0.2 mmol | CoSO4, Co(OAc)2 or CoCl2 | 0.1 mmol | [6 empty] | water |  | two hours | room temperature |  | chemical synthesis | 10.1039/C4CE00187G |  | 2014 | [{"synthesis method": "chemical synthesis", "precursor": [{"name": "HL-CH3", "amount": "0.2", "unit": "mmol"}, {"name": "CoSO4, Co(OAc)2 or CoCl2", "amount": "0.1", "unit": "mmol"}], "solution": [{"name": "water", "amount": "10", "unit": "mL"}], "pressure": "", "temperature": "room temperature", "time": "two hours"}]
SIZNUM | [Mn(L-CH3)2(H2O)2]n | C14 H16 Mn1 N2 O6 | chemical synthesis | HL-CH3 | 0.2 mmol | MnSO4, Mn(OAc)2 or MnCl2 | 0.1 mmol | [6 empty] | water |  | two hours | room temperature |  | chemical synthesis | 10.1039/C4CE00187G |  | 2014 | [{"synthesis method": "chemical synthesis", "precursor": [{"name": "HL-CH3", "amount": "0.2", "unit": "mmol"}, {"name": "MnSO4, Mn(OAc)2 or MnCl2", "amount": "0.1", "unit": "mmol"}], "solution": [{"name": "water", "amount": "10", "unit": "mL"}], "pressure": "", "temperature": "room temperature", "time": "two hours"}]
SIZPAU | [Pb(L-CH3)2]n | C14 H12 N2 O4 Pb1 | chemical synthesis | HL-CH3 | 0.2 mmol | Pb(OAc)2 or PbCl2 | 0.1 mmol | [6 empty] | water |  | two hours | room temperature |  | chemical synthesis | 10.1039/C4CE00187G |  | 2014 | [{"synthesis method": "chemical synthesis", "precursor": [{"name": "HL-CH3", "amount": "0.2", "unit": "mmol"}, {"name": "Pb(OAc)2 or PbCl2", "amount": "0.1", "unit": "mmol"}], "solution": [{"name": "water", "amount": "10", "unit": "mL"}], "pressure": "", "temperature": "room temperature", "time": "two hours"}]
TAWWOG | Zn-PDA2 | C72 H60 N6 O20 Zn4 | chemical synthesis | 9-phenylcarbazole-3,6-dicarboxylic acid (H2PDA) | 17 mg | Zn(NO3)2⋅6H2O | 75 mg | TEA | 15 μL |  |  |  |  | dimethylacetamide/water |  | 3 days | 120°C |  | chemical synthesis, filtration | 10.1039/C7TA01070B |  | 2017 | [{"synthesis method": "chemical synthesis", "precursor": [{"name": "9-phenylcarbazole-3,6-dicarboxylic acid (H2PDA)", "amount": "17", "unit": "mg"}, {"name": "Zn(NO3)2\u22c56H2O", "amount": "75", "unit": "mg"}, {"name": "TEA", "amount": "15", "unit": "\u03bcL"}], "solution": [{"name": "dimethylacetamide/water", "amount": "5", "unit": "mL"}], "pressure": "", "temperature": "120\u00b0C", "time": "3 days"}, {"synthesis method": "filtration", "time": "", "atmosphere": "", "pressure": ""}]
ACEFOF | [Ag4(pbbpa)(NO3)4]n | Ag2 C16 H13 N4 O6 S1 | chemical synthesis | pbbpa | 15 mg | AgNO3 | 45 mg | [6 empty] | , chloroform, |  | four days | room temperature |  | chemical synthesis | 10.1039/C2RA21533K |  | 2012 | [{"synthesis method": "chemical synthesis", "precursor": [{"name": "pbbpa", "amount": "15", "unit": "mg"}, {"name": "AgNO3", "amount": "45", "unit": "mg"}], "solution": [{"name": "", "amount": "6", "unit": "mL"}, {"name": "chloroform", "amount": "4", "unit": "mL"}, {"name": "", "amount": "4", "unit": "mL"}], "pressure": "", "temperature": "room temperature", "time": "four days"}]
ACEFUL | [Cd2(pbbpa)(NO3)4]n | C32 Cd2 H26 N8 O12 S2 | chemical synthesis | pbbpa | 2.65 mg | Cd(NO3)2⋅4H2O | 5.3 mg | [8 empty] | 4000 min | 90°C |  | chemical synthesis, washing, drying | 10.1039/C2RA21533K |  | 2012 | [{"synthesis method": "chemical synthesis", "precursor": [{"name": "pbbpa", "amount": "2.65", "unit": "mg"}, {"name": "Cd(NO3)2\u22c54H2O", "amount": "5.3", "unit": "mg"}], "solution": [{"name": "", "amount": "", "unit": ""}], "pressure": "", "temperature": "90\u00b0C", "time": "4000 min"}, {"synthesis method": "washing", "washing solution": "DMF", "amount": ""}, {"synthesis method": "drying", "pressure": "", "temperature": "", "atmosphere": "air", "time": ""}]
ASAJOU | [Ni4(μ2-OH)2(μ6-H2LIV)2(pymc)(4,4'-bpy)(H2O)2](OH) | C35 H56 N4 Ni4 O32 | solvothermal synthesis | Ni(NO3)2⋅6H2O | 231 mg | H4LI | 52 mg | 2-pyrimidine-carbonitrile | 20 mg | 4,4'-bpy | 16 mg |  |  |  |  | 120 hours | 160°C |  | solvothermal synthesis | 10.1039/C0DT01497D |  | 2011 | [{"synthesis method": "solvothermal synthesis", "precursor": [{"name": "Ni(NO3)2\u22c56H2O", "amount": "231", "unit": "mg"}, {"name": "H4LI", "amount": "52", "unit": "mg"}, {"name": "2-pyrimidine-carbonitrile", "amount": "20", "unit": "mg"}, {"name": "4,4'-bpy", "amount": "16", "unit": "mg"}], "solvent": [{"name": "DMF", "amount": "1:1", "unit": ""}], "reducing agent": [{"name": "", "amount": "", "unit": ""}], "surfactant": [{"name": "", "amount": "", "unit": ""}], "pressure": "", "temperature": "160\u00b0C", "time": "120 hours", "heating rate": "", "cooling rate": "5\u00b0C h-1"}]
TIRJEL | Zn3(H2L1)2(ox)3(H2O)2 | C32 H38 N10 O18 Zn3 | solvothermal synthesis | ZnAc2⋅2H2O | 22.1 mg | H2L1 | 23.8 mg | oxalic acid | 50.4 mg | [5 empty] | autogenous | 3 days | 160°C |  | solvothermal synthesis, filtration, washing, drying | 10.1039/C3CE41213J |  | 2013 | [{"synthesis method": "solvothermal synthesis", "precursor": [{"name": "ZnAc2\u22c52H2O", "amount": "22.1", "unit": "mg"}, {"name": "H2L1", "amount": "23.8", "unit": "mg"}, {"name": "oxalic acid", "amount": "50.4", "unit": "mg"}], "solvent": [{"name": "water", "amount": "10", "unit": "mL"}, {"name": "EtOH", "amount": "2", "unit": "mL"}], "reducing agent": [{"name": "", "amount": "", "unit": ""}], "surfactant": [{"name": "", "amount": "", "unit": ""}], "pressure": "autogenous", "temperature": "160\u00b0C", "time": "3 days", "heating rate": "", "cooling rate": "slow cooling to room temperature"}, {"synthesis method": "filtration", "time": "", "atmosphere": "", "pressure": ""}, {"synthesis method": "washing", "washing solution": "distilled water", "amount": ""}, {"synthesis method": "drying", "pressure": "", "temperature": "room temperature", "atmosphere": "", "time": ""}]
TIRJAH | Zn(H2L1)(ad) | C19 H25 N5 O6 Zn1 | solvothermal synthesis | adipic acid | 50.1 mg | [9 empty] | autogenous | 3 days | 160°C |  | solvothermal synthesis, filtration, washing, drying | 10.1039/C3CE41213J |  | 2013 | [{"synthesis method": "solvothermal synthesis", "precursor": [{"name": "adipic acid", "amount": "50.1", "unit": "mg"}], "solvent": [{"name": "water", "amount": "10", "unit": "mL"}, {"name": "EtOH", "amount": "2", "unit": "mL"}], "reducing agent": [{"name": "", "amount": "", "unit": ""}], "surfactant": [{"name": "", "amount": "", "unit": ""}], "pressure": "autogenous", "temperature": "160\u00b0C", "time": "3 days", "heating rate": "", "cooling rate": "slow cooling to room temperature"}, {"synthesis method": "filtration", "time": "", "atmosphere": "", "pressure": ""}, {"synthesis method": "washing", "washing solution": "distilled water", "amount": ""}, {"synthesis method": "drying", "pressure": "", "temperature": "room temperature", "atmosphere": "", "time": ""}]
TIRHUZ | Zn2(HL2)2(suc)0.5·(HCOO) | C49 H37 N10 O5 Zn2 | solvothermal synthesis | ZnAc2⋅2H2O | 22.2 mg | H2L2 | 36.3 mg | succinic acid | 100.3 mg | [5 empty] | autogenous | 3 days | 160°C |  | solvothermal synthesis, filtration, washing, drying | 10.1039/C3CE41213J |  | 2013 | [{"synthesis method": "solvothermal synthesis", "precursor": [{"name": "ZnAc2\u22c52H2O", "amount": "22.2", "unit": "mg"}, {"name": "H2L2", "amount": "36.3", "unit": "mg"}, {"name": "succinic acid", "amount": "100.3", "unit": "mg"}], "solvent": [{"name": "water", "amount": "10", "unit": "mL"}, {"name": "DMF", "amount": "3", "unit": "mL"}], "reducing agent": [{"name": "", "amount": "", "unit": ""}], "surfactant": [{"name": "", "amount": "", "unit": ""}], "pressure": "autogenous", "temperature": "160\u00b0C", "time": "3 days", "heating rate": "", "cooling rate": "slow cooling to room temperature"}, {"synthesis method": "filtration", "time": "", "atmosphere": "", "pressure": ""}, {"synthesis method": "washing", "washing solution": "distilled water", "amount": ""}, {"synthesis method": "drying", "pressure": "", "temperature": "room temperature", "atmosphere": "", "time": ""}]
TIRHOT | Zn2(HL2)2(glu) | C51 H42 N10 O6 Zn2 | solvothermal synthesis | glutaric acid | 200 mg | [9 empty] | autogenous | 3 days | 160°C |  | solvothermal synthesis, filtration, washing, drying | 10.1039/C3CE41213J |  | 2013 | [{"synthesis method": "solvothermal synthesis", "precursor": [{"name": "glutaric acid", "amount": "200", "unit": "mg"}], "solvent": [{"name": "water", "amount": "10", "unit": "mL"}, {"name": "DMF", "amount": "3", "unit": "mL"}], "reducing agent": [{"name": "", "amount": "", "unit": ""}], "surfactant": [{"name": "", "amount": "", "unit": ""}], "pressure": "autogenous", "temperature": "160\u00b0C", "time": "3 days", "heating rate": "", "cooling rate": "slow cooling to room temperature"}, {"synthesis method": "filtration", "time": "", "atmosphere": "", "pressure": ""}, {"synthesis method": "washing", "washing solution": "distilled water", "amount": ""}, {"synthesis method": "drying", "pressure": "", "temperature": "room temperature", "atmosphere": "", "time": ""}]
TIRHIN | Zn2(HL2)2 (ad)0.5·(OH)·0.5H2O | C49 H38 N10 O3.50 Zn2 | solvothermal synthesis | adipic acid | 150.4 mg | [9 empty] | autogenous | 3 days | 160°C |  | solvothermal synthesis, filtration, washing, drying | 10.1039/C3CE41213J |  | 2013 | [{"synthesis method": "solvothermal synthesis", "precursor": [{"name": "adipic acid", "amount": "150.4", "unit": "mg"}], "solvent": [{"name": "water", "amount": "10", "unit": "mL"}, {"name": "DMF", "amount": "3", "unit": "mL"}], "reducing agent": [{"name": "", "amount": "", "unit": ""}], "surfactant": [{"name": "", "amount": "", "unit": ""}], "pressure": "autogenous", "temperature": "160\u00b0C", "time": "3 days", "heating rate": "", "cooling rate": "slow cooling to room temperature"}, {"synthesis method": "filtration", "time": "", "atmosphere": "", "pressure": ""}, {"synthesis method": "washing", "washing solution": "distilled water", "amount": ""}, {"synthesis method": "drying", "pressure": "", "temperature": "room temperature", "atmosphere": "", "time": ""}]
TIRHEJ | [Zn2(HL2)2 (seb)(H2O)]·2.5H2O | C56 H55 N10 O7.5 Zn2 | solvothermal synthesis | sebacic acid | 200 mg | [9 empty] | autogenous | 3 days | 160°C |  | solvothermal synthesis, filtration, washing, drying | 10.1039/C3CE41213J |  | 2013 | [{"synthesis method": "solvothermal synthesis", "precursor": [{"name": "sebacic acid", "amount": "200", "unit": "mg"}], "solvent": [{"name": "water", "amount": "10", "unit": "mL"}, {"name": "DMF", "amount": "3", "unit": "mL"}], "reducing agent": [{"name": "", "amount": "", "unit": ""}], "surfactant": [{"name": "", "amount": "", "unit": ""}], "pressure": "autogenous", "temperature": "160\u00b0C", "time": "3 days", "heating rate": "", "cooling rate": "slow cooling to room temperature"}, {"synthesis method": "filtration", "time": "", "atmosphere": "", "pressure": ""}, {"synthesis method": "washing", "washing solution": "distilled water", "amount": ""}, {"synthesis method": "drying", "pressure": "", "temperature": "room temperature", "atmosphere": "", "time": ""}]
ITEZAJ | Ni2(2,6-ndc)2(dabco)(DMF)6.5(MeOH)31 | C30 H24 Ni2 O8 | solvothermal synthesis | Ni(NO3)2⋅6H2O | 0.407 g | 2,6-H2ndc | 0.303 g | dabco | 0.078 g | [6 empty] | 48 h | 393 K |  | sonication, solvothermal synthesis, filtration | 10.1039/C003835K |  | 2010 | [{"synthesis method": "sonication", "composition": "Ni(NO3)2\u22c56H2O, 2,6-H2ndc, dabco", "power": "", "solvent": "MeOH", "temperature": "", "time": "10 min", "type": ""}, {"synthesis method": "solvothermal synthesis", "precursor": [{"name": "Ni(NO3)2\u22c56H2O", "amount": "0.407", "unit": "g"}, {"name": "2,6-H2ndc", "amount": "0.303", "unit": "g"}, {"name": "dabco", "amount": "0.078", "unit": "g"}], "solvent": [{"name": "MeOH", "amount": "9", "unit": "cm3"}], "reducing agent": [{"name": "", "amount": "", "unit": ""}], "surfactant": [{"name": "", "amount": "", "unit": ""}], "pressure": "", "temperature": "393 K", "time": "48 h", "heating rate": "", "cooling rate": ""}, {"synthesis method": "filtration", "time": "", "atmosphere": "argon", "pressure": ""}]
SETXIA | [Cu6Na2(Htrb)4(Mo6O19)(MoO4)6] | C96 Cu6 H114 Mo12 N72 Na2 O52 | solvothermal synthesis | Htrb | 18.8 mg | CuCl2⋅2H2O | 17 mg | (NH4)6Mo7O24⋅4H2O | 0.37 g | [6 empty] | 3 days | 130°C |  | solvothermal synthesis | 10.1039/C3CE40210J |  | 2013 | [{"synthesis method": "solvothermal synthesis", "precursor": [{"name": "Htrb", "amount": "18.8", "unit": "mg"}, {"name": "CuCl2\u22c52H2O", "amount": "17", "unit": "mg"}, {"name": "(NH4)6Mo7O24\u22c54H2O", "amount": "0.37", "unit": "g"}], "solvent": [{"name": "water", "amount": "8", "unit": "mL"}], "reducing agent": [{"name": "", "amount": "", "unit": ""}], "surfactant": [{"name": "", "amount": "", "unit": ""}], "pressure": "", "temperature": "130\u00b0C", "time": "3 days", "heating rate": "10\u00b0C h-1", "cooling rate": ""}]
SETXEW | [Zn3(Htrb)(Mo10O34)] | C24 H40 Mo10 N18 O42 Zn3 | solvothermal synthesis | Zn(NO3)2⋅6H2O | 29.7 mg | [10 empty] | 3 days | 130°C |  | solvothermal synthesis | 10.1039/C3CE40210J |  | 2013 | [{"synthesis method": "solvothermal synthesis", "precursor": [{"name": "Zn(NO3)2\u22c56H2O", "amount": "29.7", "unit": "mg"}], "solvent": [{"name": "water", "amount": "8", "unit": "mL"}], "reducing agent": [{"name": "", "amount": "", "unit": ""}], "surfactant": [{"name": "", "amount": "", "unit": ""}], "pressure": "", "temperature": "130\u00b0C", "time": "3 days", "heating rate": "10\u00b0C h-1", "cooling rate": ""}]
SETXAS | [Zn2(Htrb)(β-Mo8O26)(H2O)2] | C24 H40 Mo8 N18 O34 Zn2 | solvothermal synthesis | Zn(NO3)2⋅6H2O | 29.7 mg | [10 empty] | 3 days | 130°C |  | solvothermal synthesis | 10.1039/C3CE40210J |  | 2013 | [{"synthesis method": "solvothermal synthesis", "precursor": [{"name": "Zn(NO3)2\u22c56H2O", "amount": "29.7", "unit": "mg"}], "solvent": [{"name": "water", "amount": "8", "unit": "mL"}], "reducing agent": [{"name": "", "amount": "", "unit": ""}], "surfactant": [{"name": "", "amount": "", "unit": ""}], "pressure": "", "temperature": "130\u00b0C", "time": "3 days", "heating rate": "10\u00b0C h-1", "cooling rate": ""}]
SETWUL | [Co2(Htrb)(β-Mo8O26)(H2O)2] | C24 Co2 H40 Mo8 N18 O34 | solvothermal synthesis | CoCl2⋅6H2O | 23.8 mg | [10 empty] | 3 days | 130°C |  | solvothermal synthesis | 10.1039/C3CE40210J |  | 2013 | [{"synthesis method": "solvothermal synthesis", "precursor": [{"name": "CoCl2\u22c56H2O", "amount": "23.8", "unit": "mg"}], "solvent": [{"name": "water", "amount": "8", "unit": "mL"}], "reducing agent": [{"name": "", "amount": "", "unit": ""}], "surfactant": [{"name": "", "amount": "", "unit": ""}], "pressure": "", "temperature": "130\u00b0C", "time": "3 days", "heating rate": "10\u00b0C h-1", "cooling rate": ""}]
SETWOF | [Co2(Htrb)(γ-Mo8O26)(H2O)6] | C24 Co2 H52 Mo8 N18 O40 | solvothermal synthesis | CoCl2⋅6H2O | 23.8 mg | [10 empty] | 3 days | 130°C |  | solvothermal synthesis | 10.1039/C3CE40210J |  | 2013 | [{"synthesis method": "solvothermal synthesis", "precursor": [{"name": "CoCl2\u22c56H2O", "amount": "23.8", "unit": "mg"}], "solvent": [{"name": "water", "amount": "8", "unit": "mL"}], "reducing agent": [{"name": "", "amount": "", "unit": ""}], "surfactant": [{"name": "", "amount": "", "unit": ""}], "pressure": "", "temperature": "130\u00b0C", "time": "3 days", "heating rate": "10\u00b0C h-1", "cooling rate": ""}]
JOFQOM | [Gd(CH3CO2)3(dmf)]∞ | C9 Gd1 H16 N1 O7 | chemical synthesis | [Gd2(CH3CO2)6(H2O)4]⋅4H2O | 100 mg | [8 empty] | dmf |  | 48 hours | room temperature |  | chemical synthesis, filtration, drying | 10.1039/C4DT00697F |  | 2014 | [{"synthesis method": "chemical synthesis", "precursor": [{"name": "[Gd2(CH3CO2)6(H2O)4]\u22c54H2O", "amount": "100", "unit": "mg"}], "solution": [{"name": "dmf", "amount": "20", "unit": "mL"}], "pressure": "", "temperature": "room temperature", "time": "48 hours"}, {"synthesis method": "filtration", "time": "", "atmosphere": "", "pressure": ""}, {"synthesis method": "drying", "pressure": "", "temperature": "", "atmosphere": "vacuum", "time": ""}]
JOFQUS | {[Gd(HO(CH2)3CO2)3(H2O)]·H2O}∞ | C12 Gd1 H25 O11 | chemical synthesis | Gd2O3 | 0.50 g | 4-hydroxybutanoic acid lactone | 3.51 g | [6 empty] | hot water, Aqueous NaOH |  | 1 hour | 90°C |  | chemical synthesis, filtration, drying | 10.1039/C4DT00697F |  | 2014 | [{"synthesis method": "chemical synthesis", "precursor": [{"name": "Gd2O3", "amount": "0.50", "unit": "g"}, {"name": "4-hydroxybutanoic acid lactone", "amount": "3.51", "unit": "g"}], "solution": [{"name": "hot water", "amount": "20", "unit": "mL"}, {"name": "Aqueous NaOH", "amount": "1", "unit": "mL"}], "pressure": "", "temperature": "90\u00b0C", "time": "1 hour"}, {"synthesis method": "filtration", "time": "", "atmosphere": "", "pressure": ""}, {"synthesis method": "drying", "pressure": "", "temperature": "", "atmosphere": "vacuum", "time": ""}]
QEYZUQ | {[Co(dpyo)(ox)]}n | C12 Co1 H8 N2 O6 | chemical synthesis | dpyo | 0.188 g | Co(NO3)2⋅6H2O | 0.291 g | disodium oxalate | 0.134 g |  |  |  |  | methanol, water |  | 30 min |  |  | chemical synthesis | 10.1039/B617278D |  | 2007 | [{"synthesis method": "chemical synthesis", "precursor": [{"name": "dpyo", "amount": "0.188", "unit": "g"}, {"name": "Co(NO3)2\u22c56H2O", "amount": "0.291", "unit": "g"}, {"name": "disodium oxalate", "amount": "0.134", "unit": "g"}], "solution": [{"name": "methanol", "amount": "10", "unit": "mL"}, {"name": "water", "amount": "5", "unit": "mL"}], "pressure": "", "temperature": "", "time": "30 min"}]
QEZBAZ | {[Co(dpyo)(fum)(H2O)2]}n | C14 Co1 H14 N2 O8 | chemical synthesis | dpyo | 0.188 g | Co(NO3)2⋅6H2O | 0.291 g | disodium fumarate | 0.160 g |  |  |  |  | methanol, water |  | 30 min |  |  | chemical synthesis | 10.1039/B617278D |  | 2007 | [{"synthesis method": "chemical synthesis", "precursor": [{"name": "dpyo", "amount": "0.188", "unit": "g"}, {"name": "Co(NO3)2\u22c56H2O", "amount": "0.291", "unit": "g"}, {"name": "disodium fumarate", "amount": "0.160", "unit": "g"}], "solution": [{"name": "methanol", "amount": "10", "unit": "mL"}, {"name": "water", "amount": "5", "unit": "mL"}], "pressure": "", "temperature": "", "time": "30 min"}]
QEYZOK | {[Co(dpyo)(tp)(H2O)2]·[Co(H2O)6]·(tp)·(H2O)}n | C26 Co2 H34 N2 O19 | chemical synthesis | dpyo | 0.188 g | Co(NO3)2⋅6H2O | 0.291 g | disodium terephthalate | 0.210 g |  |  |  |  | methanol, water |  | 30 min |  |  | chemical synthesis | 10.1039/B617278D |  | 2007 | [{"synthesis method": "chemical synthesis", "precursor": [{"name": "dpyo", "amount": "0.188", "unit": "g"}, {"name": "Co(NO3)2\u22c56H2O", "amount": "0.291", "unit": "g"}, {"name": "disodium terephthalate", "amount": "0.210", "unit": "g"}], "solution": [{"name": "methanol", "amount": "5", "unit": "mL"}, {"name": "water", "amount": "5", "unit": "mL"}], "pressure": "", "temperature": "", "time": "30 min"}]
IQUBAY | [Cu4(SO4)(4,4-bipy)4]n·2n(C6H5SO4) | C52 Cu4 H42 N8 O12 S3 | solvothermal synthesis | CuSO4⋅5H2O | 0.50 g | 4,4'-bipy | 0.31 g | [8 empty] | 48 h | 120°C |  | solvothermal synthesis | 10.1039/C1CE05059A |  | 2011 | [{"synthesis method": "solvothermal synthesis", "precursor": [{"name": "CuSO4\u22c55H2O", "amount": "0.50", "unit": "g"}, {"name": "4,4'-bipy", "amount": "0.31", "unit": "g"}], "solvent": [{"name": "", "amount": "10", "unit": "mL"}, {"name": "", "amount": "5", "unit": "mL"}], "reducing agent": [{"name": "", "amount": "", "unit": ""}], "surfactant": [{"name": "", "amount": "", "unit": ""}], "pressure": "", "temperature": "120\u00b0C", "time": "48 h", "heating rate": "", "cooling rate": ""}]
DUXKIR | [(UO2)2(H2TETA)(C2O4)(H2O)2] | C20 H34 N4 O18 U2 | chemical synthesis | H4TETA⋅4HCl⋅4H2O | 10 mg | [UO2(NO3)2(H2O)2]⋅4H2O | 16 mg | [6 empty] | demineralized water | autogenous | 2 weeks | 120°C |  | chemical synthesis | 10.1039/B924966D |  | 2010 | [{"synthesis method": "chemical synthesis", "precursor": [{"name": "H4TETA\u22c54HCl\u22c54H2O", "amount": "10", "unit": "mg"}, {"name": "[UO2(NO3)2(H2O)2]\u22c54H2O", "amount": "16", "unit": "mg"}], "solution": [{"name": "demineralized water", "amount": "1", "unit": "mL"}], "pressure": "autogenous", "temperature": "120\u00b0C", "time": "2 weeks"}]
DUXKOX | [UO2(H4TETA)(H2O)]·NO3·Cl | C18 Cl1 H34 N5 O14 U1 | chemical synthesis | H4TETA⋅4HCl⋅4H2O | 10 mg | [UO2(NO3)2(H2O)2]⋅4H2O | 16 mg | Sr(NO3)2 | 7 mg |  |  |  |  | demineralized water | autogenous | 24 hours | 120°C |  | chemical synthesis | 10.1039/B924966D |  | 2010 | [{"synthesis method": "chemical synthesis", "precursor": [{"name": "H4TETA\u22c54HCl\u22c54H2O", "amount": "10", "unit": "mg"}, {"name": "[UO2(NO3)2(H2O)2]\u22c54H2O", "amount": "16", "unit": "mg"}, {"name": "Sr(NO3)2", "amount": "7", "unit": "mg"}], "solution": [{"name": "demineralized water", "amount": "0.7", "unit": "mL"}], "pressure": "autogenous", "temperature": "120\u00b0C", "time": "24 hours"}]
DUXKUD | [UO2(H2TETA)(H2O)] | C18 H44 N4 O17 U1 | chemical synthesis | H4TETA⋅4HCl⋅4H2O | 10 mg | [UO2(NO3)2(H2O)2]⋅4H2O | 16 mg | [6 empty] | demineralized water |  | 1 month |  |  | chemical synthesis | 10.1039/B924966D |  | 2010 | [{"synthesis method": "chemical synthesis", "precursor": [{"name": "H4TETA\u22c54HCl\u22c54H2O", "amount": "10", "unit": "mg"}, {"name": "[UO2(NO3)2(H2O)2]\u22c54H2O", "amount": "16", "unit": "mg"}], "solution": [{"name": "demineralized water", "amount": "1", "unit": "mL"}], "pressure": "", "temperature": "", "time": "1 month"}]
KIYCEC | [Co4(N3)4(PTA)3(4-CV)2]n·2nH2O | C60 Co4 H44 N18 O14 | solvothermal synthesis | CoCl2⋅6H2O | 0.118 g | NaN3 | 0.065 g | H2PTA | 0.066 g | (4-CV)Cl | 0.092 g |  |  |  |  | 3 days | 140°C |  | solvothermal synthesis | 10.1039/C3CE42130A |  | 2014 | [{"synthesis method": "solvothermal synthesis", "precursor": [{"name": "CoCl2\u22c56H2O", "amount": "0.118", "unit": "g"}, {"name": "NaN3", "amount": "0.065", "unit": "g"}, {"name": "H2PTA", "amount": "0.066", "unit": "g"}, {"name": "(4-CV)Cl", "amount": "0.092", "unit": "g"}], "solvent": [{"name": "water", "amount": "8", "unit": "mL"}], "reducing agent": [{"name": "", "amount": "", "unit": ""}], "surfactant": [{"name": "", "amount": "", "unit": ""}], "pressure": "", "temperature": "140\u00b0C", "time": "3 days", "heating rate": "", "cooling rate": "3\u00b0C h-1"}]
KIYCOM | [Cu6(N3)14(4-CV)2]n | C36 Cu6 H28 N48 | solvothermal synthesis | CuCl2⋅2H2O | 0.102 g | NaN3 | 0.078 g | (4-CV)Cl | 0.092 g | [6 empty] | 3 days | 140°C |  | solvothermal synthesis | 10.1039/C3CE42130A |  | 2014 | [{"synthesis method": "solvothermal synthesis", "precursor": [{"name": "CuCl2\u22c52H2O", "amount": "0.102", "unit": "g"}, {"name": "NaN3", "amount": "0.078", "unit": "g"}, {"name": "(4-CV)Cl", "amount": "0.092", "unit": "g"}], "solvent": [{"name": "water", "amount": "8", "unit": "mL"}], "reducing agent": [{"name": "", "amount": "", "unit": ""}], "surfactant": [{"name": "", "amount": "", "unit": ""}], "pressure": "", "temperature": "140\u00b0C", "time": "3 days", "heating rate": "", "cooling rate": "3\u00b0C h-1"}]
EQEROJ | [Zn2(4,4'-bpe)(rctt-Cbtc)(OH2)]n | C20 H26 N2 O13 Zn2 | solvothermal synthesis | rctt-H4Cbtc | 50.0 mg | Zn(NO3)2⋅4H2O | 56.31 mg | 4,4'-bpe | 39.68 mg | [6 empty] | 72 h | 60, 80, 90, 100, 120, 140 and 180 °C |  | solvothermal synthesis, washing, drying | 10.1039/C5CE00646E |  | 2015 | [{"synthesis method": "solvothermal synthesis", "precursor": [{"name": "rctt-H4Cbtc", "amount": "50.0", "unit": "mg"}, {"name": "Zn(NO3)2\u22c54H2O", "amount": "56.31", "unit": "mg"}, {"name": "4,4'-bpe", "amount": "39.68", "unit": "mg"}], "solvent": [{"name": "water", "amount": "10", "unit": "mL"}], "reducing agent": [{"name": "", "amount": "", "unit": ""}], "surfactant": [{"name": "", "amount": "", "unit": ""}], "pressure": "", "temperature": "60, 80, 90, 100, 120, 140 and 180 \u00b0C", "time": "72 h", "heating rate": "", "cooling rate": ""}, {"synthesis method": "washing", "washing solution": "distilled water", "amount": ""}, {"synthesis method": "drying", "pressure": "", "temperature": "room temperature", "atmosphere": "", "time": ""}]
EQERUP | [Zn(4,4'-bpe)0.5(rctt-Cbtc)0.5(OH2)]n |  | solvothermal synthesis | rctt-H4Cbtc | 50.0 mg | Zn(NO3)2⋅4H2O | 56.31 mg | 4,4'-bpe | 39.68 mg | [6 empty] | 72 h | 60, 80, 90, 100, 120, 140 and 180 °C |  | solvothermal synthesis, washing, drying | 10.1039/C5CE00646E |  | 2015 | [{"synthesis method": "solvothermal synthesis", "precursor": [{"name": "rctt-H4Cbtc", "amount": "50.0", "unit": "mg"}, {"name": "Zn(NO3)2\u22c54H2O", "amount": "56.31", "unit": "mg"}, {"name": "4,4'-bpe", "amount": "39.68", "unit": "mg"}], "solvent": [{"name": "water", "amount": "10", "unit": "mL"}], "reducing agent": [{"name": "", "amount": "", "unit": ""}], "surfactant": [{"name": "", "amount": "", "unit": ""}], "pressure": "", "temperature": "60, 80, 90, 100, 120, 140 and 180 \u00b0C", "time": "72 h", "heating rate": "", "cooling rate": ""}, {"synthesis method": "washing", "washing solution": "distilled water", "amount": ""}, {"synthesis method": "drying", "pressure": "", "temperature": "room temperature", "atmosphere": "", "time": ""}]
AFOXOJ | [Cu(μ2-L1)2(μ2-Cl)]Cl | C20 Cl2 Cu1 H40 N12 O12 | chemical synthesis | CuCl2⋅2H2O | 25.0 mg | L1 | 10.5 mg | [6 empty] | , |  | overnight | 90 °C |  | chemical synthesis | 10.1039/B806671J |  | 2008 | [{"synthesis method": "chemical synthesis", "precursor": [{"name": "CuCl2\u22c52H2O", "amount": "25.0", "unit": "mg"}, {"name": "L1", "amount": "10.5", "unit": "mg"}], "solution": [{"name": "", "amount": "2.5", "unit": "mL"}, {"name": "", "amount": "10", "unit": "mL"}], "pressure": "", "temperature": "90 \u00b0C", "time": "overnight"}]
AFOYEA | [Cu(μ2-OH)2(μ4-L1)(H2O)2(μ3-SO4)2] | C10 Cu3 H14 N6 O12 S2 | solvothermal synthesis | CuSO4⋅5 | 25.0 mg | L1 | 10.5 mg | [8 empty] | 12 h | 165 °C |  | solvothermal synthesis | 10.1039/B806671J |  | 2008 | [{"synthesis method": "solvothermal synthesis", "precursor": [{"name": "CuSO4\u22c55", "amount": "25.0", "unit": "mg"}, {"name": "L1", "amount": "10.5", "unit": "mg"}], "solvent": [{"name": "", "amount": "5", "unit": "mL"}], "pressure": "", "temperature": "165 \u00b0C", "time": "12 h"}]
AFOXEZ | [Cu(μ2-L1)3]PO3F | C30 Cu1 F1 H24 N18 O3 P1 | solvothermal synthesis | Cu(NO3)2⋅2.5 | 18.5 mg | L1 | 10.5 mg | NBu4PF6 | 96.8 mg | [6 empty] | 10 h | 180 °C |  | solvothermal synthesis | 10.1039/B806671J |  | 2008 | [{"synthesis method": "solvothermal synthesis", "precursor": [{"name": "Cu(NO3)2\u22c52.5", "amount": "18.5", "unit": "mg"}, {"name": "L1", "amount": "10.5", "unit": "mg"}, {"name": "NBu4PF6", "amount": "96.8", "unit": "mg"}], "solvent": [{"name": "", "amount": "5", "unit": "mL"}], "pressure": "", "temperature": "180 \u00b0C", "time": "10 h"}]
ETEROL | {Cu2L2(4,4'-bpy)}n | C54 Cu2 H32 N2 O12 | chemical synthesis | Cu(NO3)2⋅3H2O | 24.2 mg | L | 37.4 mg | 4,4'-bpy | 9.6 mg | [6 empty] | 4 days | 170°C | 5.5 | chemical synthesis, pH adjustment | 10.1039/C0CE00839G |  | 2011 | [{"synthesis method": "chemical synthesis", "precursor": [{"name": "Cu(NO3)2\u22c53H2O", "amount": "24.2", "unit": "mg"}, {"name": "L", "amount": "37.4", "unit": "mg"}, {"name": "4,4'-bpy", "amount": "9.6", "unit": "mg"}], "solution": [{"name": "", "amount": "10", "unit": "mL"}], "pressure": "", "temperature": "170\u00b0C", "time": "4 days"}, {"synthesis method": "pH adjustment", "pH": "5.5", "modulator": "1 M"}]
ETERUR | {Ni2L2(4,4'-bpy)}n | C54 H32 N2 Ni2 O12 | chemical synthesis | Ni(NO3)2⋅6H2O | 29.1 mg | 4,4'-bpy | 9.6 mg | [8 empty] | 4 days | 170°C | 5.5 | chemical synthesis, pH adjustment | 10.1039/C0CE00839G |  | 2011 | [{"synthesis method": "chemical synthesis", "precursor": [{"name": "Ni(NO3)2\u22c56H2O", "amount": "29.1", "unit": "mg"}, {"name": "4,4'-bpy", "amount": "9.6", "unit": "mg"}], "solution": [{"name": "", "amount": "10", "unit": "mL"}], "pressure": "", "temperature": "170\u00b0C", "time": "4 days"}, {"synthesis method": "pH adjustment", "pH": "5.5", "modulator": "1 M"}]
ETESAY | {[Cu10(L)8(bbi)(μ3-OH)4(H2O)6]·4H2O}n | C186 Cu10 H134 N4 O62 | chemical synthesis | Cu(NO3)2⋅3H2O | 121.1 mg | L | 149.6 mg | bbi | 9.5 mg | [6 empty] | 4 days | 170°C | 5.5 | chemical synthesis, pH adjustment | 10.1039/C0CE00839G |  | 2011 | [{"synthesis method": "chemical synthesis", "precursor": [{"name": "Cu(NO3)2\u22c53H2O", "amount": "121.1", "unit": "mg"}, {"name": "L", "amount": "149.6", "unit": "mg"}, {"name": "bbi", "amount": "9.5", "unit": "mg"}], "solution": [{"name": "", "amount": "10", "unit": "mL"}], "pressure": "", "temperature": "170\u00b0C", "time": "4 days"}, {"synthesis method": "pH adjustment", "pH": "5.5", "modulator": "1 M"}]
ETESEC | {[CuL(bth)(H2O)]·H2O}n | C32 Cu1 H32 N6 O8 | chemical synthesis | Cu(NO3)2⋅3H2O | 24.2 mg | L | 37.4 mg | bth | 220.3 mg | [6 empty] | 4 days | 170°C | 5.5 | chemical synthesis, pH adjustment | 10.1039/C0CE00839G |  | 2011 | [{"synthesis method": "chemical synthesis", "precursor": [{"name": "Cu(NO3)2\u22c53H2O", "amount": "24.2", "unit": "mg"}, {"name": "L", "amount": "37.4", "unit": "mg"}, {"name": "bth", "amount": "220.3", "unit": "mg"}], "solution": [{"name": "", "amount": "10", "unit": "mL"}], "pressure": "", "temperature": "170\u00b0C", "time": "4 days"}, {"synthesis method": "pH adjustment", "pH": "5.5", "modulator": "1 M"}]
AXATAU | 2LiCl(thf)2 | C32 Cl1 H39 Li1 N4 O2 P1 | chemical synthesis | BunLi | 1.25 ml | 1Cl | 0.87 g | [6 empty] | thf |  |  |  |  | chemical synthesis, crystallization | 10.1039/B400798K |  | 2004 | [{"synthesis method": "chemical synthesis", "precursor": [{"name": "BunLi", "amount": "1.25", "unit": "ml"}, {"name": "1Cl", "amount": "0.87", "unit": "g"}], "solution": [{"name": "thf", "amount": "20", "unit": "ml"}], "pressure": "", "temperature": "", "time": ""}, {"synthesis method": "crystallization", "solvent": [{"name": "thf", "amount": "10", "unit": "ml"}], "temperature": "-18\u00b0C", "time": "24h"}]
AXATUO | 5Li4Cl(thf)4 | C40 Cl1 H52 Li4 N4 O4 P1 | chemical synthesis | BunLi | 6.25 ml | 1Cl | 0.87 g | [6 empty] | thf |  |  |  |  | chemical synthesis, crystallization | 10.1039/B400798K |  | 2004 | [{"synthesis method": "chemical synthesis", "precursor": [{"name": "BunLi", "amount": "6.25", "unit": "ml"}, {"name": "1Cl", "amount": "0.87", "unit": "g"}], "solution": [{"name": "thf", "amount": "20", "unit": "ml"}], "pressure": "", "temperature": "", "time": ""}, {"synthesis method": "crystallization", "solvent": [{"name": "thf", "amount": "5", "unit": "ml"}], "temperature": "25\u00b0C", "time": "24h"}]
MEJZEI | [La3(H2L)(HL)2(bdc)2(H2O)] | C37 H61 La3 N3 O31 P3 | solvothermal synthesis | LaCl3⋅6H2O | 0.21 g | H3L | 0.16 g | H2bdc | 0.06 g | [5 empty] | autogenous | 3 days | 180°C |  | solvothermal synthesis | 10.1039/C2DT30363A |  | 2012 | [{"synthesis method": "solvothermal synthesis", "precursor": [{"name": "LaCl3\u22c56H2O", "amount": "0.21", "unit": "g"}, {"name": "H3L", "amount": "0.16", "unit": "g"}, {"name": "H2bdc", "amount": "0.06", "unit": "g"}], "solvent": [{"name": "distilled water", "amount": "8", "unit": "mL"}], "reducing agent": [{"name": "", "amount": "", "unit": ""}], "surfactant": [{"name": "", "amount": "", "unit": ""}], "pressure": "autogenous", "temperature": "180\u00b0C", "time": "3 days", "heating rate": "", "cooling rate": "slow"}]
MEJZIM | [Ce3(H2L)(HL)2(bdc)2(H2O)] | C37 Ce3 H61 N3 O31 P3 | solvothermal synthesis | CeCl3⋅7H2O | 0.22 g | H3L | 0.16 g | H2bdc | 0.06 g | [5 empty] | autogenous | 3 days | 180°C |  | solvothermal synthesis | 10.1039/C2DT30363A |  | 2012 | [{"synthesis method": "solvothermal synthesis", "precursor": [{"name": "CeCl3\u22c57H2O", "amount": "0.22", "unit": "g"}, {"name": "H3L", "amount": "0.16", "unit": "g"}, {"name": "H2bdc", "amount": "0.06", "unit": "g"}], "solvent": [{"name": "distilled water", "amount": "8", "unit": "mL"}], "reducing agent": [{"name": "", "amount": "", "unit": ""}], "surfactant": [{"name": "", "amount": "", "unit": ""}], "pressure": "autogenous", "temperature": "180\u00b0C", "time": "3 days", "heating rate": "", "cooling rate": "slow"}]
MEJZOS | [Pr3(H2L)(HL)2(bdc)2(H2O)] | C37 H61 N3 O31 P3 Pr3 | solvothermal synthesis | PrCl3⋅6H2O | 0.21 g | H3L | 0.16 g | H2bdc | 0.06 g | [5 empty] | autogenous | 3 days | 180°C |  | solvothermal synthesis | 10.1039/C2DT30363A |  | 2012 | [{"synthesis method": "solvothermal synthesis", "precursor": [{"name": "PrCl3\u22c56H2O", "amount": "0.21", "unit": "g"}, {"name": "H3L", "amount": "0.16", "unit": "g"}, {"name": "H2bdc", "amount": "0.06", "unit": "g"}], "solvent": [{"name": "distilled water", "amount": "8", "unit": "mL"}], "reducing agent": [{"name": "", "amount": "", "unit": ""}], "surfactant": [{"name": "", "amount": "", "unit": ""}], "pressure": "autogenous", "temperature": "180\u00b0C", "time": "3 days", "heating rate": "", "cooling rate": "slow"}]
MEJZUY | [Sm3(H2L)(HL)2(bdc)2(H2O)] | C37 H61 N3 O31 P3 Sm3 | solvothermal synthesis | SmCl3⋅6H2O | 0.22 g | H3L | 0.16 g | H2bdc | 0.06 g | [5 empty] | autogenous | 3 days | 180°C |  | solvothermal synthesis | 10.1039/C2DT30363A |  | 2012 | [{"synthesis method": "solvothermal synthesis", "precursor": [{"name": "SmCl3\u22c56H2O", "amount": "0.22", "unit": "g"}, {"name": "H3L", "amount": "0.16", "unit": "g"}, {"name": "H2bdc", "amount": "0.06", "unit": "g"}], "solvent": [{"name": "distilled water", "amount": "8", "unit": "mL"}], "reducing agent": [{"name": "", "amount": "", "unit": ""}], "surfactant": [{"name": "", "amount": "", "unit": ""}], "pressure": "autogenous", "temperature": "180\u00b0C", "time": "3 days", "heating rate": "", "cooling rate": "slow"}]
MEKBAH | [Tb3(H2L)(HL)2(bdc)2(H2O)] | C37 H61 N3 O31 P3 Tb3 | solvothermal synthesis | TbCl3⋅6H2O | 0.22 g | H3L | 0.16 g | H2bdc | 0.06 g | [5 empty] | autogenous | 3 days | 180°C |  | solvothermal synthesis | 10.1039/C2DT30363A |  | 2012 | [{"synthesis method": "solvothermal synthesis", "precursor": [{"name": "TbCl3\u22c56H2O", "amount": "0.22", "unit": "g"}, {"name": "H3L", "amount": "0.16", "unit": "g"}, {"name": "H2bdc", "amount": "0.06", "unit": "g"}], "solvent": [{"name": "distilled water", "amount": "8", "unit": "mL"}], "reducing agent": [{"name": "", "amount": "", "unit": ""}], "surfactant": [{"name": "", "amount": "", "unit": ""}], "pressure": "autogenous", "temperature": "180\u00b0C", "time": "3 days", "heating rate": "", "cooling rate": "slow"}]
TUKCOT | [Cd(tib)(p-BDC-OH)] | C23 Cd1 H18 N6 O6 | solvothermal synthesis | tib | 8.2 mg | p-H2BDC-OH | 5.5 mg | CdCO3 | 10.3 mg | [6 empty] | 3 days | 85°C |  | solvothermal synthesis | 10.1039/C5RA06072A |  | 2015 | [{"synthesis method": "solvothermal synthesis", "precursor": [{"name": "tib", "amount": "8.2", "unit": "mg"}, {"name": "p-H2BDC-OH", "amount": "5.5", "unit": "mg"}, {"name": "CdCO3", "amount": "10.3", "unit": "mg"}], "solvent": [{"name": "DMA", "amount": "2", "unit": "mL"}, {"name": "H2O", "amount": "6", "unit": "mL"}], "reducing agent": [{"name": "", "amount": "", "unit": ""}], "surfactant": [{"name": "", "amount": "", "unit": ""}], "pressure": "", "temperature": "85\u00b0C", "time": "3 days", "heating rate": "", "cooling rate": ""}]
TUKCUZ | [Cd(tib)(m-BDC-OH)] | C23 Cd1 H22 N6 O8 | solvothermal synthesis | tib | 8.2 mg | m-H2BDC-OH | 5.5 mg | CdCO3 | 10.3 mg | 0.5 M NaOH | 0.05 mL |  |  |  |  | 3 days | 85°C |  | solvothermal synthesis | 10.1039/C5RA06072A |  | 2015 | [{"synthesis method": "solvothermal synthesis", "precursor": [{"name": "tib", "amount": "8.2", "unit": "mg"}, {"name": "m-H2BDC-OH", "amount": "5.5", "unit": "mg"}, {"name": "CdCO3", "amount": "10.3", "unit": "mg"}, {"name": "0.5 M NaOH", "amount": "0.05", "unit": "mL"}], "solvent": [{"name": "EtOH", "amount": "2", "unit": "mL"}, {"name": "H2O", "amount": "8", "unit": "mL"}], "reducing agent": [{"name": "", "amount": "", "unit": ""}], "surfactant": [{"name": "", "amount": "", "unit": ""}], "pressure": "", "temperature": "85\u00b0C", "time": "3 days", "heating rate": "", "cooling rate": ""}]
TUKDAG | [Cd(tib)(m-BDC-CH3)] | C24 Cd1 H24 N6 O7 | solvothermal synthesis | tib | 8.2 mg | m-H2BDC-CH3 | 5.5 mg | CdCO3 | 10.3 mg | 0.5 M NaOH | 0.05 mL |  |  |  |  | 3 days | 85°C |  | solvothermal synthesis | 10.1039/C5RA06072A |  | 2015 | [{"synthesis method": "solvothermal synthesis", "precursor": [{"name": "tib", "amount": "8.2", "unit": "mg"}, {"name": "m-H2BDC-CH3", "amount": "5.5", "unit": "mg"}, {"name": "CdCO3", "amount": "10.3", "unit": "mg"}, {"name": "0.5 M NaOH", "amount": "0.05", "unit": "mL"}], "solvent": [{"name": "EtOH", "amount": "2", "unit": "mL"}, {"name": "H2O", "amount": "8", "unit": "mL"}], "reducing agent": [{"name": "", "amount": "", "unit": ""}], "surfactant": [{"name": "", "amount": "", "unit": ""}], "pressure": "", "temperature": "85\u00b0C", "time": "3 days", "heating rate": "", "cooling rate": ""}]
TUKDEK | [Cd(tib)(m-BDC-CH3)] | C24 Cd1 H40 N6 O15 | solvothermal synthesis | tib | 8.2 mg | m-H2BDC-CH3 | 5.5 mg | Cd(NO3)2⋅4H2O | 15.4 mg | [6 empty] | 3 days | 85°C |  | solvothermal synthesis | 10.1039/C5RA06072A |  | 2015 | [{"synthesis method": "solvothermal synthesis", "precursor": [{"name": "tib", "amount": "8.2", "unit": "mg"}, {"name": "m-H2BDC-CH3", "amount": "5.5", "unit": "mg"}, {"name": "Cd(NO3)2\u22c54H2O", "amount": "15.4", "unit": "mg"}], "solvent": [{"name": "DMA", "amount": "6", "unit": "mL"}, {"name": "H2O", "amount": "2", "unit": "mL"}], "reducing agent": [{"name": "", "amount": "", "unit": ""}], "surfactant": [{"name": "", "amount": "", "unit": ""}], "pressure": "", "temperature": "85\u00b0C", "time": "3 days", "heating rate": "", "cooling rate": ""}]
WEDSIK | {[Cd1/2(L)1/3(bib)1/2(H2O)]·0.5H2O}n | C78 Cd3 H72 N12 O23 P2 | chemical synthesis | Cd(NO3)2⋅4H2O | 2.5 mg | H3L | 1.6 mg | bib | 0.8 mg |  |  |  |  | MeOH/H2O | near-vacuum | 2 days | 95°C |  | chemical synthesis | 10.1039/C7CE01227F |  | 2017 | [{"synthesis method": "chemical synthesis", "precursor": [{"name": "Cd(NO3)2\u22c54H2O", "amount": "2.5", "unit": "mg"}, {"name": "H3L", "amount": "1.6", "unit": "mg"}, {"name": "bib", "amount": "0.8", "unit": "mg"}], "solution": [{"name": "MeOH/H2O", "amount": "1", "unit": "mL"}], "pressure": "near-vacuum", "temperature": "95\u00b0C", "time": "2 days"}]
WEDSOQ | {[Cd2(HL)2(bibp)2]·3H2O}n | C78 Cd2 H60 N8 O17 P2 | chemical synthesis | Cd(NO3)2⋅4H2O | 2.5 mg | H3L | 1.6 mg | bibp | 1.2 mg |  |  |  |  | H2O, 0.25 mol L-1 NH3⋅H2O aqueous solution | near-vacuum | 2 days | 130°C |  | chemical synthesis | 10.1039/C7CE01227F |  | 2017 | [{"synthesis method": "chemical synthesis", "precursor": [{"name": "Cd(NO3)2\u22c54H2O", "amount": "2.5", "unit": "mg"}, {"name": "H3L", "amount": "1.6", "unit": "mg"}, {"name": "bibp", "amount": "1.2", "unit": "mg"}], "solution": [{"name": "H2O", "amount": "1", "unit": "mL"}, {"name": "0.25 mol L-1 NH3\u22c5H2O aqueous solution", "amount": "a drop", "unit": ""}], "pressure": "near-vacuum", "temperature": "130\u00b0C", "time": "2 days"}]
EQOXIT |  | C84 H78 N16 O26 Zn6 | solvothermal synthesis | Zn(NO3)2⋅6H2O | 0.1 mmol | H4L | 0.1 mmol | 4,4'-bipyridine | 0.1 mmol | [6 empty] | 4320 min | 115°C |  | solvothermal synthesis | 10.1039/C6CE01007E |  | 2016 | [{"synthesis method": "solvothermal synthesis", "precursor": [{"name": "Zn(NO3)2\u22c56H2O", "amount": "0.1", "unit": "mmol"}, {"name": "H4L", "amount": "0.1", "unit": "mmol"}, {"name": "4,4'-bipyridine", "amount": "0.1", "unit": "mmol"}], "solvent": [{"name": "DMF/H2O", "amount": "5 ml/1 ml", "unit": ""}], "reducing agent": [{"name": "", "amount": "", "unit": ""}], "surfactant": [{"name": "", "amount": "", "unit": ""}], "pressure": "", "temperature": "115\u00b0C", "time": "4320 min", "heating rate": "", "cooling rate": ""}]
AGOKIT | [Cd3Cl2(1-OPH(O)-1,7-closo-C2B10H10)4(H2O)6]n | B40 C8 Cd3 Cl2 H60 O14 P4 | chemical synthesis | Na[1-OPH(O)-1,7-closo-C2B10H10] | 100 mg | CdCl2⋅2.5H2O | 49.7 mg | [6 empty] | EtOH |  | 2 h | room temperature |  | chemical synthesis, filtration | 10.1039/C8DT03264E |  | 2018 | [{"synthesis method": "chemical synthesis", "precursor": [{"name": "Na[1-OPH(O)-1,7-closo-C2B10H10]", "amount": "100", "unit": "mg"}, {"name": "CdCl2\u22c52.5H2O", "amount": "49.7", "unit": "mg"}], "solution": [{"name": "EtOH", "amount": "1", "unit": "mL"}], "pressure": "", "temperature": "room temperature", "time": "2 h"}, {"synthesis method": "filtration", "time": "", "atmosphere": "", "pressure": ""}]
LABFIF | [Cd(HL)(Hbiim-4)(biim-4)0.5(H2O)] | C34 Cd1 F6 H35 N6 O11 | solvothermal synthesis | Cd(CH3COO)2⋅2H2O | 53.3 mg | biim-4 | 38.0 mg | H4L | 48.0 mg | [6 empty] | 3 days | 150°C |  | solvothermal synthesis | 10.1039/C0CE00181C |  | 2010 | [{"synthesis method": "solvothermal synthesis", "precursor": [{"name": "Cd(CH3COO)2\u22c52H2O", "amount": "53.3", "unit": "mg"}, {"name": "biim-4", "amount": "38.0", "unit": "mg"}, {"name": "H4L", "amount": "48.0", "unit": "mg"}], "solvent": [{"name": "-", "amount": "10", "unit": "mL"}], "reducing agent": [{"name": "", "amount": "", "unit": ""}], "surfactant": [{"name": "", "amount": "", "unit": ""}], "pressure": "", "temperature": "150\u00b0C", "time": "3 days", "heating rate": "", "cooling rate": "10\u00b0C h-1"}]
LABFOL | [Cd2(L) (biim-4)0.5(H2O)2]·0.5H2O | C24 Cd2 F6 H18 N2 O10.50 | solvothermal synthesis | Cd(CH3COO)2⋅2H2O | 53.3 mg | biim-4 | 38.0 mg | H4L | 48.0 mg | Na2CO3 | [5 empty] | 3 days | 150°C |  | solvothermal synthesis | 10.1039/C0CE00181C |  | 2010 | [{"synthesis method": "solvothermal synthesis", "precursor": [{"name": "Cd(CH3COO)2\u22c52H2O", "amount": "53.3", "unit": "mg"}, {"name": "biim-4", "amount": "38.0", "unit": "mg"}, {"name": "H4L", "amount": "48.0", "unit": "mg"}, {"name": "Na2CO3", "amount": "", "unit": ""}], "solvent": [{"name": "-", "amount": "10", "unit": "mL"}], "reducing agent": [{"name": "", "amount": "", "unit": ""}], "surfactant": [{"name": "", "amount": "", "unit": ""}], "pressure": "", "temperature": "150\u00b0C", "time": "3 days", "heating rate": "", "cooling rate": "10\u00b0C h-1"}]
LABFUR | [Mn2(L)(biim-4)0.5(H2O)2]·0.5H2O | C24 F6 H18 Mn2 N2 O10.50 | solvothermal synthesis | Mn(CH3COO)2⋅4H2O |  | biim-4 | 38.0 mg | H4L | 48.0 mg | Na2CO3 | [5 empty] | 3 days | 150°C |  | solvothermal synthesis | 10.1039/C0CE00181C |  | 2010 | [{"synthesis method": "solvothermal synthesis", "precursor": [{"name": "Mn(CH3COO)2\u22c54H2O", "amount": "", "unit": ""}, {"name": "biim-4", "amount": "38.0", "unit": "mg"}, {"name": "H4L", "amount": "48.0", "unit": "mg"}, {"name": "Na2CO3", "amount": "", "unit": ""}], "solvent": [{"name": "-", "amount": "10", "unit": "mL"}], "reducing agent": [{"name": "", "amount": "", "unit": ""}], "surfactant": [{"name": "", "amount": "", "unit": ""}], "pressure": "", "temperature": "150\u00b0C", "time": "3 days", "heating rate": "", "cooling rate": "10\u00b0C h-1"}]
LABGAY | [Zn2(L)(biim-4)1.5]·(CH3CH2OH) | C36 F6 H33 N6 O9 Zn2 | solvothermal synthesis | Zn(CH3COO)2⋅2H2O |  | biim-4 | 38.0 mg | H4L | 48.0 mg | Na2CO3 | [5 empty] | 3 days | 150°C |  | solvothermal synthesis | 10.1039/C0CE00181C |  | 2010 | [{"synthesis method": "solvothermal synthesis", "precursor": [{"name": "Zn(CH3COO)2\u22c52H2O", "amount": "", "unit": ""}, {"name": "biim-4", "amount": "38.0", "unit": "mg"}, {"name": "H4L", "amount": "48.0", "unit": "mg"}, {"name": "Na2CO3", "amount": "", "unit": ""}], "solvent": [{"name": "-", "amount": "10", "unit": "mL"}], "reducing agent": [{"name": "", "amount": "", "unit": ""}], "surfactant": [{"name": "", "amount": "", "unit": ""}], "pressure": "", "temperature": "150\u00b0C", "time": "3 days", "heating rate": "", "cooling rate": "10\u00b0C h-1"}]
KEDNEO | [Al(acacCN)3Ag]PF6·4C6H6 | Ag1 Al1 C42 F6 F6 H42 N3 O6 P1 | chemical synthesis | 1 | 0.020 g | AgPF6 | 0.013 g | [6 empty] | benzene/MeOH |  | overnight | ambient temperature |  | chemical synthesis, drying | 10.1039/C2DT30623A |  | 2012 | [{"synthesis method": "chemical synthesis", "precursor": [{"name": "1", "amount": "0.020", "unit": "g"}, {"name": "AgPF6", "amount": "0.013", "unit": "g"}], "solution": [{"name": "benzene/MeOH", "amount": "2.5 ml/1 ml", "unit": ""}], "pressure": "", "temperature": "ambient temperature", "time": "overnight"}, {"synthesis method": "drying", "pressure": "HV", "temperature": "", "atmosphere": "", "time": ""}]
KEDNIS | [Al(acacCN)3Ag]PF6·3CH3OH | Ag1 Al1 C21 F6 H30 N3 O9 P1 | chemical synthesis | 1 | 0.020 g | AgPF6 | 0.013 g | [6 empty] | methanol/toluene |  |  |  |  | chemical synthesis | 10.1039/C2DT30623A |  | 2012 | [{"synthesis method": "chemical synthesis", "precursor": [{"name": "1", "amount": "0.020", "unit": "g"}, {"name": "AgPF6", "amount": "0.013", "unit": "g"}], "solution": [{"name": "methanol/toluene", "amount": "", "unit": ""}], "pressure": "", "temperature": "", "time": ""}]
KEDNOY | [Al(acacCN)3Ag]PF6·CHCl3 | Ag1 Al1 C19 Cl3 F6 H19 N3 O6 P1 | chemical synthesis | 1 | 0.035 g | AgPF6 | 0.032 g | [6 empty] | CHCl3/MeOH |  | overnight |  |  | chemical synthesis | 10.1039/C2DT30623A |  | 2012 | [{"synthesis method": "chemical synthesis", "precursor": [{"name": "1", "amount": "0.035", "unit": "g"}, {"name": "AgPF6", "amount": "0.032", "unit": "g"}], "solution": [{"name": "CHCl3/MeOH", "amount": "3 ml/1 ml", "unit": ""}], "pressure": "", "temperature": "", "time": "overnight"}]
KEDNUE | [Al(acacCN)3AgCF3SO3]0.5C6H6·CH3OH | Ag1 Al1 C23 F3 H25 N3 O10 S1 | chemical synthesis | AgCF3SO3 | 0.013 g | Al(acacCN)3 | 0.020 g | [6 empty] | benzene/MeOH |  | 4 days | 4 °C |  | chemical synthesis, drying | 10.1039/C2DT30623A |  | 2012 | [{"synthesis method": "chemical synthesis", "precursor": [{"name": "AgCF3SO3", "amount": "0.013", "unit": "g"}, {"name": "Al(acacCN)3", "amount": "0.020", "unit": "g"}], "solution": [{"name": "benzene/MeOH", "amount": "2.5 ml/1 ml", "unit": ""}], "pressure": "", "temperature": "4 \u00b0C", "time": "4 days"}, {"synthesis method": "drying", "pressure": "", "temperature": "", "atmosphere": "", "time": ""}]
KEDPAM | [Al(acacCN)3AgCF3SO3]0.5C6H6Me·CH3OH | Ag1 Al1 C23.5 F3 H26 N3 O10 S1 | chemical synthesis | AgCF3SO3 | 0.013 g | Al(acacCN)3 | 0.020 g | [6 empty] | toluene/MeOH |  | one week |  |  | chemical synthesis, drying | 10.1039/C2DT30623A |  | 2012 | [{"synthesis method": "chemical synthesis", "precursor": [{"name": "AgCF3SO3", "amount": "0.013", "unit": "g"}, {"name": "Al(acacCN)3", "amount": "0.020", "unit": "g"}], "solution": [{"name": "toluene/MeOH", "amount": "", "unit": ""}], "pressure": "", "temperature": "", "time": "one week"}, {"synthesis method": "drying", "pressure": "", "temperature": "", "atmosphere": "", "time": ""}]
LOVQOE | {Co2(L1)2(px3ampy)2}n·n px3ampy | C42 Co1 H37 N6 O6 | solvothermal synthesis |  |  | H2L1 | 72.0 mg | px3ampy | 72.5 mg | [6 empty] | 3 days | 160°C | 6.52 | chemical synthesis, pH adjustment, solvothermal synthesis | 10.1039/C4DT03468F |  | 2015 | [{"synthesis method": "chemical synthesis", "precursor": [{"name": "CoCl2\u22c56H2O", "amount": "59.5", "unit": "mg"}, {"name": "H2L1", "amount": "72.0", "unit": "mg"}, {"name": "px3ampy", "amount": "72.5", "unit": "mg"}], "solution": [{"name": "distilled water", "amount": "10.0", "unit": "mL"}], "pressure": "", "temperature": "", "time": "30 min"}, {"synthesis method": "pH adjustment", "pH": "6.52", "modulator": "0.5 M NaOH solution"}, {"synthesis method": "solvothermal synthesis", "precursor": [{"name": "", "amount": "", "unit": ""}], "solvent": [{"name": "", "amount": "", "unit": ""}], "reducing agent": [{"name": "", "amount": "", "unit": ""}], "surfactant": [{"name": "", "amount": "", "unit": ""}], "pressure": "", "temperature": "160\u00b0C", "time": "3 days", "heating rate": "", "cooling rate": "48 h"}]
LOVQUK | {Co(L2)(px3ampy)0.5}n | C24 Co1 H19 N2 O6 | solvothermal synthesis |  |  | H2L2 | 72.0 mg | px3ampy | 72.5 mg | [6 empty] | 4 days | 130°C | 6.15 | chemical synthesis, pH adjustment, solvothermal synthesis | 10.1039/C4DT03468F |  | 2015 | [{"synthesis method": "chemical synthesis", "precursor": [{"name": "CoCl2\u22c56H2O", "amount": "59.5", "unit": "mg"}, {"name": "H2L2", "amount": "72.0", "unit": "mg"}, {"name": "px3ampy", "amount": "72.5", "unit": "mg"}], "solution": [{"name": "distilled water", "amount": "10.0", "unit": "mL"}], "pressure": "", "temperature": "", "time": "30 min"}, {"synthesis method": "pH adjustment", "pH": "6.15", "modulator": "0.5 M NaOH solution"}, {"synthesis method": "solvothermal synthesis", "precursor": [{"name": "", "amount": "", "unit": ""}], "solvent": [{"name": "", "amount": "", "unit": ""}], "reducing agent": [{"name": "", "amount": "", "unit": ""}], "surfactant": [{"name": "", "amount": "", "unit": ""}], "pressure": "", "temperature": "130\u00b0C", "time": "4 days", "heating rate": "", "cooling rate": ""}]
LOVRAR | {Co2(L3)(px3ampy)2(H2O)}n·3nH2O | C53 Co2 H38 N8 O14 | solvothermal synthesis |  |  | H4L3 | 47.0 mg | px3ampy | 72.5 mg | [6 empty] | 3 days | 130°C | 5.45 | chemical synthesis, pH adjustment, solvothermal synthesis | 10.1039/C4DT03468F |  | 2015 | [{"synthesis method": "chemical synthesis", "precursor": [{"name": "CoCl2\u22c56H2O", "amount": "59.5", "unit": "mg"}, {"name": "H4L3", "amount": "47.0", "unit": "mg"}, {"name": "px3ampy", "amount": "72.5", "unit": "mg"}], "solution": [{"name": "distilled water", "amount": "10.0", "unit": "mL"}], "pressure": "", "temperature": "", "time": "30 min"}, {"synthesis method": "pH adjustment", "pH": "5.45", "modulator": "0.5 M NaOH solution"}, {"synthesis method": "solvothermal synthesis", "precursor": [{"name": "", "amount": "", "unit": ""}], "solvent": [{"name": "", "amount": "", "unit": ""}], "reducing agent": [{"name": "", "amount": "", "unit": ""}], "surfactant": [{"name": "", "amount": "", "unit": ""}], "pressure": "", "temperature": "130\u00b0C", "time": "3 days", "heating rate": "", "cooling rate": ""}]
QAZWEV | CuL2Cl2 | C7 Cl2 Cu1 H6 N4 | chemical synthesis | CuCl2⋅2H2O | 58 mg | pyrapyr | 50 mg | [8 empty] | 4 h | refluxed and cooled at room temperature |  | chemical synthesis, filtration | 10.1039/C2DT31162C |  | 2012 | [{"synthesis method": "chemical synthesis", "precursor": [{"name": "CuCl2\u22c52H2O", "amount": "58", "unit": "mg"}, {"name": "pyrapyr", "amount": "50", "unit": "mg"}], "solution": [{"name": "", "amount": "5", "unit": "ml"}], "pressure": "", "temperature": "refluxed and cooled at room temperature", "time": "4 h"}, {"synthesis method": "filtration", "time": "40 days", "atmosphere": "", "pressure": ""}]
QAZWIZ | [CuL2(H2O)2](NO3)2 | C14 Cu1 H16 N10 O8 | chemical synthesis | Cu(NO3)2⋅2.5H2O | 158 mg | pyrapyr | 50 mg | [8 empty] | 4 h | refluxed and cooled at room temperature |  | chemical synthesis, filtration | 10.1039/C2DT31162C |  | 2012 | [{"synthesis method": "chemical synthesis", "precursor": [{"name": "Cu(NO3)2\u22c52.5H2O", "amount": "158", "unit": "mg"}, {"name": "pyrapyr", "amount": "50", "unit": "mg"}], "solution": [{"name": "", "amount": "5", "unit": "ml"}], "pressure": "", "temperature": "refluxed and cooled at room temperature", "time": "4 h"}, {"synthesis method": "filtration", "time": "25 days", "atmosphere": "", "pressure": ""}]
QAZWOF | [CuL2(H2O)](NO3)2 | C14 Cu1 H14 N10 O7 | chemical synthesis | Cu(NO3)2⋅2.5H2O | 158 mg | pyrapyr | 50 mg | [8 empty] | 4 h | refluxed and cooled at room temperature |  | chemical synthesis, filtration | 10.1039/C2DT31162C |  | 2012 | [{"synthesis method": "chemical synthesis", "precursor": [{"name": "Cu(NO3)2\u22c52.5H2O", "amount": "158", "unit": "mg"}, {"name": "pyrapyr", "amount": "50", "unit": "mg"}], "solution": [{"name": "", "amount": "5", "unit": "ml"}], "pressure": "", "temperature": "refluxed and cooled at room temperature", "time": "4 h"}, {"synthesis method": "filtration", "time": "25 days", "atmosphere": "", "pressure": ""}]
QAZWAR | [CuL(NO3)2]n | C7 Cu1 H6 N6 O6 | chemical synthesis | Cu(NO3)2⋅2.5H2O | 79 mg | pyrapyr | 50 mg | [8 empty] | 4 h | refluxed and cooled at room temperature |  | chemical synthesis, filtration | 10.1039/C2DT31162C |  | 2012 | [{"synthesis method": "chemical synthesis", "precursor": [{"name": "Cu(NO3)2\u22c52.5H2O", "amount": "79", "unit": "mg"}, {"name": "pyrapyr", "amount": "50", "unit": "mg"}], "solution": [{"name": "", "amount": "5", "unit": "ml"}], "pressure": "", "temperature": "refluxed and cooled at room temperature", "time": "4 h"}, {"synthesis method": "filtration", "time": "45 days", "atmosphere": "", "pressure": ""}]
REGMAT | biradical | C16 H8 N4 O2 | [16 empty] | hydrothermal synthesis, filtration, washing, drying | 10.1039/C2CE26418H |  | 2012 | [{"synthesis method": "hydrothermal synthesis", "precursor": [{"name": "ZnCl2", "amount": "218", "unit": "mg"}, {"name": "2-(imidazo[1,2-a]pyridin-2-yl)-2-oxoacetic acid radical", "amount": "294", "unit": "mg"}], "solvent": [{"name": "", "amount": "6", "unit": "mL"}, {"name": "", "amount": "2", "unit": "mL"}], "reducing agent": [{"name": "", "amount": "", "unit": ""}], "surfactant": [{"name": "", "amount": "", "unit": ""}], "pressure": "", "temperature": "120\u00b0C", "time": "2 days", "heating rate": "", "cooling rate": ""}, {"synthesis method": "filtration", "time": "", "atmosphere": "", "pressure": ""}, {"synthesis method": "washing", "washing solution": "distilled", "amount": ""}, {"synthesis method": "drying", "pressure": "", "temperature": "", "atmosphere": "air", "time": ""}]
REGMEX | [CuICuII(SQ·-)Cl2]n | C16 Cl2 Cu2 H8 N4 O2 | [16 empty] | hydrothermal synthesis, filtration, washing, drying | 10.1039/C2CE26418H |  | 2012 | [{"synthesis method": "hydrothermal synthesis", "precursor": [{"name": "CuCl2\u22c52H2O", "amount": "273", "unit": "mg"}, {"name": "2-(imidazo[1,2-a]pyridin-2-yl)-2-oxoacetic acid radical", "amount": "294", "unit": "mg"}], "solvent": [{"name": "", "amount": "6", "unit": "mL"}, {"name": "", "amount": "2", "unit": "mL"}], "reducing agent": [{"name": "", "amount": "", "unit": ""}], "surfactant": [{"name": "", "amount": "", "unit": ""}], "pressure": "", "temperature": "120\u00b0C", "time": "2 days", "heating rate": "", "cooling rate": ""}, {"synthesis method": "filtration", "time": "", "atmosphere": "", "pressure": ""}, {"synthesis method": "washing", "washing solution": "distilled", "amount": ""}, {"synthesis method": "drying", "pressure": "", "temperature": "", "atmosphere": "air", "time": ""}]
MATFEU | [Ag10(ptz)5(HP2W18O62)(H2O)4] | Ag10 C30 H33 N25 O68 P2 W18 | solvothermal synthesis |  |  | AgNO3 | 0.166 g | ptz | 0.028 g | [5 empty] | autogenous pressure | 4 days | 170 °C | 2.35 | chemical synthesis, pH adjustment, solvothermal synthesis | 10.1039/C2CE06577K |  | 2012 | [{"synthesis method": "chemical synthesis", "precursor": [{"name": "\u03b1-K6P2W18O62\u22c514H2O", "amount": "0.48", "unit": "g"}, {"name": "AgNO3", "amount": "0.166", "unit": "g"}, {"name": "ptz", "amount": "0.028", "unit": "g"}], "solution": [{"name": "water", "amount": "10", "unit": "mL"}], "pressure": "", "temperature": "", "time": "1 h"}, {"synthesis method": "pH adjustment", "pH": "2.35", "modulator": "1.0 mol L-1"}, {"synthesis method": "solvothermal synthesis", "precursor": [{"name": "", "amount": "", "unit": ""}], "solvent": [{"name": "", "amount": "", "unit": ""}], "reducing agent": [{"name": "", "amount": "", "unit": ""}], "surfactant": [{"name": "", "amount": "", "unit": ""}], "pressure": "autogenous pressure", "temperature": "170 \u00b0C", "time": "4 days", "heating rate": "", "cooling rate": "slow cooling to room temperature"}]
MATFIY | [Ag7(ptz)5(H2SiW12O40)(H2O)] | Ag7 C30 H24 N25 O41 Si1 W12 | solvothermal synthesis |  |  | AgNO3 | 0.166 g | ptz | 0.028 g | [5 empty] | autogenous pressure | 4 days | 170 °C | 2.35 | chemical synthesis, pH adjustment, solvothermal synthesis | 10.1039/C2CE06577K |  | 2012 | [{"synthesis method": "chemical synthesis", "precursor": [{"name": "H4SiW12O40\u22c514H2O", "amount": "0.28", "unit": "g"}, {"name": "AgNO3", "amount": "0.166", "unit": "g"}, {"name": "ptz", "amount": "0.028", "unit": "g"}], "solution": [{"name": "water", "amount": "10", "unit": "mL"}], "pressure": "", "temperature": "", "time": "1 h"}, {"synthesis method": "pH adjustment", "pH": "2.35", "modulator": "1.0 mol L-1"}, {"synthesis method": "solvothermal synthesis", "precursor": [{"name": "", "amount": "", "unit": ""}], "solvent": [{"name": "", "amount": "", "unit": ""}], "reducing agent": [{"name": "", "amount": "", "unit": ""}], "surfactant": [{"name": "", "amount": "", "unit": ""}], "pressure": "autogenous pressure", "temperature": "170 \u00b0C", "time": "4 days", "heating rate": "", "cooling rate": "slow cooling to room temperature"}]
GUHMIH | H6[Cu3(H2O)6(P2W18O62)2(3-dpye)6] | C84 Cu3 H158 N24 O170 P4 W36 | solvothermal synthesis | CuSO4⋅5H2O | 0.12 g | 3-dpye | 0.04 g | K6P2W18O62⋅15H2O | 0.30 g | [6 empty] | 4 days | 120°C | 3.5 | chemical synthesis, pH adjustment, solvothermal synthesis | 10.1039/C5RA06204G |  | 2015 | [{"synthesis method": "chemical synthesis", "precursor": [{"name": "CuSO4\u22c55H2O", "amount": "0.12", "unit": "g"}, {"name": "3-dpye", "amount": "0.04", "unit": "g"}, {"name": "K6P2W18O62\u22c515H2O", "amount": "0.30", "unit": "g"}], "solution": [{"name": "H2O", "amount": "10", "unit": "mL"}], "pressure": "", "temperature": "room temperature", "time": "30 min"}, {"synthesis method": "pH adjustment", "pH": "3.5", "modulator": "1.0 M HCl"}, {"synthesis method": "solvothermal synthesis", "precursor": [], "solvent": [], "reducing agent": [], "surfactant": [], "pressure": "", "temperature": "120\u00b0C", "time": "4 days", "heating rate": "", "cooling rate": "slow"}]
VUDJUB | {[FeL2(azpy)]}n | C28 Fe1 H26 N6 O6 | chemical synthesis | [FeL2(MeOH)2] | 0.33 g | azpy | 0.25 g | [6 empty] | methanol |  | 3 h | reflux |  | chemical synthesis, filtration, washing, drying | 10.1039/C5CE00800J |  | 2015 | [{"synthesis method": "chemical synthesis", "precursor": [{"name": "[FeL2(MeOH)2]", "amount": "0.33", "unit": "g"}, {"name": "azpy", "amount": "0.25", "unit": "g"}], "solution": [{"name": "methanol", "amount": "30", "unit": "mL"}], "pressure": "", "temperature": "reflux", "time": "3 h"}, {"synthesis method": "filtration", "time": "24 h", "atmosphere": "", "pressure": ""}, {"synthesis method": "washing", "washing solution": "methanol", "amount": "6 mL"}, {"synthesis method": "drying", "pressure": "vacuum", "temperature": "", "atmosphere": "", "time": ""}]
RUPSIG | [Zn(H2DDB)(H2O)2(μ2-H2O)]n | C21 H17 N1 O11 Zn1 | solvothermal synthesis | H4DDB | 0.051 g | ZnSO4⋅7H2O | 0.115 g | NaOH | 0.012 g | [6 empty] | 3 days | 130°C |  | solvothermal synthesis | 10.1039/C5CE01157D |  | 2015 | [{"synthesis method": "solvothermal synthesis", "precursor": [{"name": "H4DDB", "amount": "0.051", "unit": "g"}, {"name": "ZnSO4\u22c57H2O", "amount": "0.115", "unit": "g"}, {"name": "NaOH", "amount": "0.012", "unit": "g"}], "solvent": [{"name": "H2O", "amount": "10", "unit": "mL"}], "reducing agent": [{"name": "", "amount": "", "unit": ""}], "surfactant": [{"name": "", "amount": "", "unit": ""}], "pressure": "", "temperature": "130\u00b0C", "time": "3 days", "heating rate": "", "cooling rate": "10\u00b0C h-1"}]
RUPSOM | [Zn2(DDB)(1,4-bimb)]n | C36 H24 N4 O8 Zn2 | solvothermal synthesis | H4DDB | 0.041 g | 1,4-bimb | 0.071 g | ZnSO4⋅7H2O | 0.057 g | [6 empty] | 3 days | 130°C |  | solvothermal synthesis | 10.1039/C5CE01157D |  | 2015 | [{"synthesis method": "solvothermal synthesis", "precursor": [{"name": "H4DDB", "amount": "0.041", "unit": "g"}, {"name": "1,4-bimb", "amount": "0.071", "unit": "g"}, {"name": "ZnSO4\u22c57H2O", "amount": "0.057", "unit": "g"}], "solvent": [{"name": "H2O", "amount": "6", "unit": "mL"}, {"name": "acetonitrile", "amount": "3", "unit": "mL"}], "reducing agent": [{"name": "", "amount": "", "unit": ""}], "surfactant": [{"name": "", "amount": "", "unit": ""}], "pressure": "", "temperature": "130\u00b0C", "time": "3 days", "heating rate": "", "cooling rate": "10\u00b0C h-1"}]
RUPSUS | [Zn2(DDB)(1,3-bimb)]n | C36 H24 N4 O8 Zn2 | solvothermal synthesis | H4DDB | 0.041 g | 1,3-bimb | 0.071 g | ZnSO4⋅7H2O | 0.057 g | [6 empty] | 3 days | 130°C |  | solvothermal synthesis | 10.1039/C5CE01157D |  | 2015 | [{"synthesis method": "solvothermal synthesis", "precursor": [{"name": "H4DDB", "amount": "0.041", "unit": "g"}, {"name": "1,3-bimb", "amount": "0.071", "unit": "g"}, {"name": "ZnSO4\u22c57H2O", "amount": "0.057", "unit": "g"}], "solvent": [{"name": "H2O", "amount": "6", "unit": "mL"}, {"name": "acetonitrile", "amount": "3", "unit": "mL"}], "reducing agent": [{"name": "", "amount": "", "unit": ""}], "surfactant": [{"name": "", "amount": "", "unit": ""}], "pressure": "", "temperature": "130\u00b0C", "time": "3 days", "heating rate": "", "cooling rate": "10\u00b0C h-1"}]
RUPTAZ | [Zn4(DDB)(HDDB)(1,3-bmib)2Cl]·H2O}n | C76 Cl1 H59 N8 O17 Zn4 | solvothermal synthesis | H4DDB | 0.041 g | 1,3-bmib | 0.077 g | ZnCl2⋅H2O | 0.027 g | [6 empty] | 3 days | 130°C |  | solvothermal synthesis | 10.1039/C5CE01157D |  | 2015 | [{"synthesis method": "solvothermal synthesis", "precursor": [{"name": "H4DDB", "amount": "0.041", "unit": "g"}, {"name": "1,3-bmib", "amount": "0.077", "unit": "g"}, {"name": "ZnCl2\u22c5H2O", "amount": "0.027", "unit": "g"}], "solvent": [{"name": "H2O", "amount": "6", "unit": "mL"}, {"name": "acetonitrile", "amount": "3", "unit": "mL"}], "reducing agent": [{"name": "", "amount": "", "unit": ""}], "surfactant": [{"name": "", "amount": "", "unit": ""}], "pressure": "", "temperature": "130\u00b0C", "time": "3 days", "heating rate": "", "cooling rate": "10\u00b0C h-1"}]
RUPVOP | [Cd2(DDB)(1,3-bimb)]·H2O}n | C36 Cd2 H26 N4 O9 | solvothermal synthesis | H4DDB | 0.041 g | 1,3-bimb | 0.071 g | CdSO4 | 0.057 g | [6 empty] | 3 days | 130°C |  | solvothermal synthesis | 10.1039/C5CE01157D |  | 2015 | [{"synthesis method": "solvothermal synthesis", "precursor": [{"name": "H4DDB", "amount": "0.041", "unit": "g"}, {"name": "1,3-bimb", "amount": "0.071", "unit": "g"}, {"name": "CdSO4", "amount": "0.057", "unit": "g"}], "solvent": [{"name": "H2O", "amount": "6", "unit": "mL"}, {"name": "acetonitrile", "amount": "3", "unit": "mL"}], "reducing agent": [{"name": "", "amount": "", "unit": ""}], "surfactant": [{"name": "", "amount": "", "unit": ""}], "pressure": "", "temperature": "130\u00b0C", "time": "3 days", "heating rate": "", "cooling rate": "10\u00b0C h-1"}]
RUPVUV | [Cd2(DDB)(1,3-bmib)(H2O)0.5]·H2O}n | C76 Cd4 H62 N8 O19 | solvothermal synthesis | H4DDB | 0.041 g | 1,3-bmib | 0.077 g | CdSO4 | 0.057 g | [6 empty] | 3 days | 130°C |  | solvothermal synthesis | 10.1039/C5CE01157D |  | 2015 | [{"synthesis method": "solvothermal synthesis", "precursor": [{"name": "H4DDB", "amount": "0.041", "unit": "g"}, {"name": "1,3-bmib", "amount": "0.077", "unit": "g"}, {"name": "CdSO4", "amount": "0.057", "unit": "g"}], "solvent": [{"name": "H2O", "amount": "6", "unit": "mL"}, {"name": "acetonitrile", "amount": "3", "unit": "mL"}], "reducing agent": [{"name": "", "amount": "", "unit": ""}], "surfactant": [{"name": "", "amount": "", "unit": ""}], "pressure": "", "temperature": "130\u00b0C", "time": "3 days", "heating rate": "", "cooling rate": "10\u00b0C h-1"}]
WANJIF | 1 | C15 Cu1 H15 N3 O5 | chemical synthesis | Cu(NO3)2⋅2.5H2O | 0.04 mmol | [8 empty] | N,N'-dimethylformamide (DMF) |  | 12h | 85°C |  | chemical synthesis, cooling, drying | 10.1039/B417013J |  | 2005 | [{"synthesis method": "chemical synthesis", "precursor": [{"name": "Cu(NO3)2\u22c52.5H2O", "amount": "0.04", "unit": "mmol"}], "solution": [{"name": "N,N'-dimethylformamide (DMF)", "amount": "1.5", "unit": "mL"}], "pressure": "", "temperature": "85\u00b0C", "time": "12h"}, {"synthesis method": "cooling", "temperature": "room temperature", "time": ""}, {"synthesis method": "drying", "pressure": "", "temperature": "", "atmosphere": "air", "time": ""}]
WUSVUC | 1 | C28 H20 Ho1 Na1 O8 | chemical synthesis | Ho(NO3)3⋅6H2O | 0.25 mmol | NaO2CPh | 0.75 mmol | NaN3 | 0.75 mmol |  |  |  |  | MeOH-MeCN |  | 2 h | refluxed |  | chemical synthesis, filtration, drying | 10.1039/B923998G |  | 2010 | [{"synthesis method": "chemical synthesis", "precursor": [{"name": "Ho(NO3)3\u22c56H2O", "amount": "0.25", "unit": "mmol"}, {"name": "NaO2CPh", "amount": "0.75", "unit": "mmol"}, {"name": "NaN3", "amount": "0.75", "unit": "mmol"}], "solution": [{"name": "MeOH-MeCN", "amount": "20", "unit": "mL"}], "pressure": "", "temperature": "refluxed", "time": "2 h"}, {"synthesis method": "filtration", "time": "", "atmosphere": "", "pressure": ""}, {"synthesis method": "drying", "pressure": "", "temperature": "", "atmosphere": "air", "time": ""}]
WUSWAJ | 2 | C28 Dy1 H20 Na1 O8 | chemical synthesis | Dy(NO3)3⋅6H2O | 0.25 mmol | NaO2CPh | 0.75 mmol | NaN3 | 0.75 mmol |  |  |  |  | MeOH-MeCN |  | 2 h | refluxed |  | chemical synthesis, filtration, drying | 10.1039/B923998G |  | 2010 | [{"synthesis method": "chemical synthesis", "precursor": [{"name": "Dy(NO3)3\u22c56H2O", "amount": "0.25", "unit": "mmol"}, {"name": "NaO2CPh", "amount": "0.75", "unit": "mmol"}, {"name": "NaN3", "amount": "0.75", "unit": "mmol"}], "solution": [{"name": "MeOH-MeCN", "amount": "20", "unit": "mL"}], "pressure": "", "temperature": "refluxed", "time": "2 h"}, {"synthesis method": "filtration", "time": "", "atmosphere": "", "pressure": ""}, {"synthesis method": "drying", "pressure": "", "temperature": "", "atmosphere": "air", "time": ""}]
ZASZOK | 1 | C28 H42 Ni1 O14 | chemical synthesis | HL | 0.115 g | NiSO4⋅6H2O | 0.066 g | [8 empty] | 1 hour | room temperature |  | chemical synthesis, cooling | 10.1039/C2CE25138H |  | 2012 | [{"synthesis method": "chemical synthesis", "precursor": [{"name": "HL", "amount": "0.115", "unit": "g"}, {"name": "NiSO4\u22c56H2O", "amount": "0.066", "unit": "g"}], "solvent": [{"name": "", "amount": "20", "unit": "mL"}], "pressure": "", "temperature": "room temperature", "time": "1 hour"}, {"synthesis method": "cooling", "pressure": "", "temperature": "room temperature", "cooling rate": "", "time": "a few weeks"}]
ZASZAW | 2 | C28 Cu1 H34 O10 | chemical synthesis | HL | 0.115 g | CuSO4⋅5H2O | 0.063 g | [8 empty] | 1 hour | room temperature |  | chemical synthesis, cooling | 10.1039/C2CE25138H |  | 2012 | [{"synthesis method": "chemical synthesis", "precursor": [{"name": "HL", "amount": "0.115", "unit": "g"}, {"name": "CuSO4\u22c55H2O", "amount": "0.063", "unit": "g"}], "solvent": [{"name": "", "amount": "20", "unit": "mL"}], "pressure": "", "temperature": "room temperature", "time": "1 hour"}, {"synthesis method": "cooling", "pressure": "", "temperature": "room temperature", "cooling rate": "", "time": "a few weeks"}]
ZASZEA | 3 | C28 H32 O9 Zn1 | chemical synthesis | HL | 0.115 g | ZnSO4⋅7H2O | 0.072 g | [8 empty] | 1 hour | room temperature |  | chemical synthesis, cooling | 10.1039/C2CE25138H |  | 2012 | [{"synthesis method": "chemical synthesis", "precursor": [{"name": "HL", "amount": "0.115", "unit": "g"}, {"name": "ZnSO4\u22c57H2O", "amount": "0.072", "unit": "g"}], "solvent": [{"name": "", "amount": "20", "unit": "mL"}], "pressure": "", "temperature": "room temperature", "time": "1 hour"}, {"synthesis method": "cooling", "pressure": "", "temperature": "room temperature", "cooling rate": "", "time": "a few weeks"}]
ZASZUQ | 4 | C28 Cd1 H32 O9 | chemical synthesis | HL | 0.115 g | CdSO4⋅8/3H2O | 0.064 g | [8 empty] | 1 hour | room temperature |  | chemical synthesis, cooling | 10.1039/C2CE25138H |  | 2012 | [{"synthesis method": "chemical synthesis", "precursor": [{"name": "HL", "amount": "0.115", "unit": "g"}, {"name": "CdSO4\u22c58/3H2O", "amount": "0.064", "unit": "g"}], "solvent": [{"name": "", "amount": "20", "unit": "mL"}], "pressure": "", "temperature": "room temperature", "time": "1 hour"}, {"synthesis method": "cooling", "pressure": "", "temperature": "room temperature", "cooling rate": "", "time": "a few weeks"}]
ZASZIE | 5 | C28 Cd1 H28 O7 | solvothermal synthesis |  |  | Cd(NO3)2⋅4H2O | 0.077 g | [8 empty] | 3 days | 140°C |  | chemical synthesis, solvothermal synthesis | 10.1039/C2CE25138H |  | 2012 | [{"synthesis method": "chemical synthesis", "precursor": [{"name": "HL", "amount": "0.115", "unit": "g"}, {"name": "Cd(NO3)2\u22c54H2O", "amount": "0.077", "unit": "g"}], "solvent": [{"name": "", "amount": "10", "unit": "mL"}], "pressure": "", "temperature": "room temperature", "time": "0.5 hour"}, {"synthesis method": "solvothermal synthesis", "precursor": [{"name": "", "amount": "", "unit": ""}], "solvent": [{"name": "", "amount": "", "unit": ""}], "reducing agent": [{"name": "", "amount": "", "unit": ""}], "surfactant": [{"name": "", "amount": "", "unit": ""}], "pressure": "", "temperature": "140\u00b0C", "time": "3 days", "heating rate": "", "cooling rate": ""}]
LEYYIZ | [Cd3(bipo-˙)4(BDC)]n | C64 Cd3 H40 N16 O8 | solvothermal synthesis | Cd(CH3COO)2⋅2H2O | 0.108 g | Hbipo-˙ | 0.10 g | H2BDC | 0.034 g | [5 empty] | autogeneous | 60 h | 145°C |  | solvothermal synthesis, washing | 10.1039/C1CE05641G |  | 2012 | [{"synthesis method": "solvothermal synthesis", "precursor": [{"name": "Cd(CH3COO)2\u22c52H2O", "amount": "0.108", "unit": "g"}, {"name": "Hbipo-\u02d9", "amount": "0.10", "unit": "g"}, {"name": "H2BDC", "amount": "0.034", "unit": "g"}], "solvent": [{"name": "DMF", "amount": "6", "unit": "mL"}], "reducing agent": [{"name": "", "amount": "", "unit": ""}], "surfactant": [{"name": "", "amount": "", "unit": ""}], "pressure": "autogeneous", "temperature": "145\u00b0C", "time": "60 h", "heating rate": "", "cooling rate": ""}, {"synthesis method": "washing", "washing solution": "DMF", "amount": ""}]
LEYYEV | [Fe3(bipo-˙)4(BDC)]n | C64 Fe3 H40 N16 O8 | solvothermal synthesis | iron powder | 0.021 g | Hbipo-˙ | 0.10 g | H2BDC | 0.034 g | [5 empty] | autogeneous | 2 days | 160°C |  | solvothermal synthesis, washing | 10.1039/C1CE05641G |  | 2012 | [{"synthesis method": "solvothermal synthesis", "precursor": [{"name": "iron powder", "amount": "0.021", "unit": "g"}, {"name": "Hbipo-\u02d9", "amount": "0.10", "unit": "g"}, {"name": "H2BDC", "amount": "0.034", "unit": "g"}], "solvent": [{"name": "DMF", "amount": "10", "unit": "mL"}], "reducing agent": [{"name": "", "amount": "", "unit": ""}], "surfactant": [{"name": "", "amount": "", "unit": ""}], "pressure": "autogeneous", "temperature": "160\u00b0C", "time": "2 days", "heating rate": "", "cooling rate": ""}, {"synthesis method": "washing", "washing solution": "DMF", "amount": ""}]
LEYYAR | [Fe3(bipo-˙)2(μ2-OH)2(μ2-H2O)(BDC)]n | C36 Fe3 H26 N8 O9 | solvothermal synthesis | iron powder | 0.021 g | salt of | 0.136 g | H2BDC | 0.034 g | [5 empty] | autogeneous | 2 days | 160°C |  | solvothermal synthesis, washing | 10.1039/C1CE05641G |  | 2012 | [{"synthesis method": "solvothermal synthesis", "precursor": [{"name": "iron powder", "amount": "0.021", "unit": "g"}, {"name": "salt of", "amount": "0.136", "unit": "g"}, {"name": "H2BDC", "amount": "0.034", "unit": "g"}], "solvent": [{"name": "DMF", "amount": "10", "unit": "mL"}], "reducing agent": [{"name": "", "amount": "", "unit": ""}], "surfactant": [{"name": "", "amount": "", "unit": ""}], "pressure": "autogeneous", "temperature": "160\u00b0C", "time": "2 days", "heating rate": "", "cooling rate": ""}, {"synthesis method": "washing", "washing solution": "DMF", "amount": ""}]
NAYXOC | PCM-15 | C24 H25 N1 O10 P1 Tb1 | chemical synthesis | TctpoH3 | 20 mg | dmf | 3.0 mL | thf | 4.0 mL | HCl | 1 drop |  |  |  |  | 4 days | 85°C |  | chemical synthesis | 10.1039/C2DT30138E |  | 2012 | [{"synthesis method": "chemical synthesis", "precursor": [{"name": "TctpoH3", "amount": "20", "unit": "mg"}, {"name": "dmf", "amount": "3.0", "unit": "mL"}, {"name": "thf", "amount": "4.0", "unit": "mL"}, {"name": "HCl", "amount": "1", "unit": "drop"}], "solution": [], "pressure": "", "temperature": "85\u00b0C", "time": "4 days"}]
ZEZGES | Co3(OH)2(3-ptz)2(SO4)(H2O)4 | C12 Co3 H18 N10 O10 S1 | solvothermal synthesis | CoSO4⋅7H2O | 0.112 g | NaN3 | 0.041 g | [8 empty] | 72 h | 170°C | 2 | solvothermal synthesis, pH adjustment | 10.1039/C3DT32539C |  | 2013 | [{"synthesis method": "solvothermal synthesis", "precursor": [{"name": "CoSO4\u22c57H2O", "amount": "0.112", "unit": "g"}, {"name": "NaN3", "amount": "0.041", "unit": "g"}], "solvent": [{"name": "", "amount": "6", "unit": "mL"}], "reducing agent": [{"name": "", "amount": "", "unit": ""}], "surfactant": [{"name": "", "amount": "", "unit": ""}], "pressure": "", "temperature": "170\u00b0C", "time": "72 h", "heating rate": "", "cooling rate": "slowly to room temperature"}, {"synthesis method": "pH adjustment", "pH": "2", "modulator": ""}]
ZEZGAO | Co2(OH)(tzba)(H2O)4 | C8 Co2 H13 N4 O7 | chemical synthesis | Co(OAC)2⋅4H2O | 0.075 g | NaN3 | 0.039 g | [8 empty] | 72 h | 180°C | 2 | chemical synthesis, pH adjustment | 10.1039/C3DT32539C |  | 2013 | [{"synthesis method": "chemical synthesis", "precursor": [{"name": "Co(OAC)2\u22c54H2O", "amount": "0.075", "unit": "g"}, {"name": "NaN3", "amount": "0.039", "unit": "g"}], "solution": [{"name": "", "amount": "6", "unit": "mL"}], "pressure": "", "temperature": "180\u00b0C", "time": "72 h"}, {"synthesis method": "pH adjustment", "pH": "2", "modulator": ""}]
ZEZFUH | [Co(OH)(tta)] | C1 Co1 H2 N4 O1 | solvothermal synthesis | Co(OAC)2⋅4H2O | 0.075 g | Htta | 0.021 g | [8 empty] | 72 h | 180°C | 2 | solvothermal synthesis, pH adjustment | 10.1039/C3DT32539C |  | 2013 | [{"synthesis method": "solvothermal synthesis", "precursor": [{"name": "Co(OAC)2\u22c54H2O", "amount": "0.075", "unit": "g"}, {"name": "Htta", "amount": "0.021", "unit": "g"}], "solvent": [{"name": "", "amount": "6", "unit": "mL"}], "reducing agent": [{"name": "", "amount": "", "unit": ""}], "surfactant": [{"name": "", "amount": "", "unit": ""}], "pressure": "", "temperature": "180\u00b0C", "time": "72 h", "heating rate": "", "cooling rate": "to room temperature"}, {"synthesis method": "pH adjustment", "pH": "2", "modulator": ""}]
GAMFAE | FJU-66·S | C36 Cu3 H24 N9 O6 | solvothermal synthesis | Cu(NO3)2⋅3H2O | 0.0242 g | H2NDI | 0.0227 g | H3BTC | 0.025 g | [6 empty] | 3 days | 150°C |  | solvothermal synthesis, washing | 10.1039/C6TA11242K |  | 2017 | [{"synthesis method": "solvothermal synthesis", "precursor": [{"name": "Cu(NO3)2\u22c53H2O", "amount": "0.0242", "unit": "g"}, {"name": "H2NDI", "amount": "0.0227", "unit": "g"}, {"name": "H3BTC", "amount": "0.025", "unit": "g"}], "solvent": [{"name": "DMF/MeOH", "amount": "4 mL/1 mL", "unit": ""}, {"name": "1 mol L-1 HCl", "amount": "0.5", "unit": "mL"}], "reducing agent": [{"name": "", "amount": "", "unit": ""}], "surfactant": [{"name": "", "amount": "", "unit": ""}], "pressure": "", "temperature": "150\u00b0C", "time": "3 days", "heating rate": "", "cooling rate": ""}, {"synthesis method": "washing", "washing solution": "DMF", "amount": ""}]
BABCEN | 15 | C40 H24 N8 Zn1 | chemical synthesis | respective component | 10 mmol | organic | 5 or 10 mmol | [11 empty] | chemical synthesis | 10.1039/B104961P |  | 2001 | [{"synthesis method": "chemical synthesis", "precursor": [{"name": "respective component", "amount": "10", "unit": "mmol"}, {"name": "organic", "amount": "5 or 10", "unit": "mmol"}], "solution": [{"name": "", "amount": "3-4", "unit": "ml"}], "pressure": "", "temperature": "", "time": ""}]
MABTUH | 1,4,7,10-tetraazacyclododecane-1,7-bis(4-acetamidobenzoic)-4,10-diacetic acid | C30 H2 H38 N6 O1 O10 | chemical synthesis | 2 | 0.96 mmol | Trifluoroacetic acid | 15 mL | [6 empty] | dichloromethane |  | 16 h | room temperature |  | chemical synthesis | 10.1039/C5CE02520F |  | 2016 | [{"synthesis method": "chemical synthesis", "precursor": [{"name": "2", "amount": "0.96", "unit": "mmol"}, {"name": "Trifluoroacetic acid", "amount": "15", "unit": "mL"}], "solution": [{"name": "dichloromethane", "amount": "15", "unit": "mL"}], "pressure": "", "temperature": "room temperature", "time": "16 h"}]
MABNEL | [Mn(H1L1)]·[Na(H2O)6] | C30 H2 H2 H35 Mn1 N6 Na1 O1 O10 O6 | chemical synthesis | H4L1 | 1.0 g | manganese chloride | 195.8 mg | [6 empty] | water |  | 18 h | room temperature |  | chemical synthesis | 10.1039/C5CE02520F |  | 2016 | [{"synthesis method": "chemical synthesis", "precursor": [{"name": "H4L1", "amount": "1.0", "unit": "g"}, {"name": "manganese chloride", "amount": "195.8", "unit": "mg"}], "solution": [{"name": "water", "amount": "100", "unit": "mL"}], "pressure": "", "temperature": "room temperature", "time": "18 h"}]
MABVAP | [Ni(H2L1)] | C30 H2 H36 N6 Ni1 O1 O10 | chemical synthesis | 4 | 133 mg | zinc acetate | 67.6 mg | [6 empty] | distilled water |  | 12 h | room temperature |  | chemical synthesis | 10.1039/C5CE02520F |  | 2016 | [{"synthesis method": "chemical synthesis", "precursor": [{"name": "4", "amount": "133", "unit": "mg"}, {"name": "zinc acetate", "amount": "67.6", "unit": "mg"}], "solution": [{"name": "distilled water", "amount": "", "unit": ""}], "pressure": "", "temperature": "room temperature", "time": "12 h"}]
MABVET | [Zn(ZnL1)H2O] | C30 H2 H34 N6 O1 O11 Zn2 | chemical synthesis | zinc acetate | 85.6 mg | H4L1 | 100 mg | [6 empty] | distilled water |  | 10 min | room temperature |  | chemical synthesis | 10.1039/C5CE02520F |  | 2016 | [{"synthesis method": "chemical synthesis", "precursor": [{"name": "zinc acetate", "amount": "85.6", "unit": "mg"}, {"name": "H4L1", "amount": "100", "unit": "mg"}], "solution": [{"name": "distilled water", "amount": "10", "unit": "mL"}], "pressure": "", "temperature": "room temperature", "time": "10 min"}]
MABVIX | [Zn(NiL1)H2O] | C30 H2 H34 N6 Ni1 O1 O11 Zn1 | chemical synthesis | 4 | 133 mg | zinc acetate | 67.6 mg | [6 empty] | distilled water |  | 12 h | 85 °C |  | chemical synthesis | 10.1039/C5CE02520F |  | 2016 | [{"synthesis method": "chemical synthesis", "precursor": [{"name": "4", "amount": "133", "unit": "mg"}, {"name": "zinc acetate", "amount": "67.6", "unit": "mg"}], "solution": [{"name": "distilled water", "amount": "", "unit": ""}], "pressure": "", "temperature": "85 \u00b0C", "time": "12 h"}]
MABNIP | [Zn(MnL1)H2O] | C30 H2 H34 Mn1 N6 O1 O11 Zn1 | chemical synthesis | zinc acetate | 75 mg | 3 | 10 mL | [6 empty] | water |  | 10 min | room temperature |  | chemical synthesis | 10.1039/C5CE02520F |  | 2016 | [{"synthesis method": "chemical synthesis", "precursor": [{"name": "zinc acetate", "amount": "75", "unit": "mg"}, {"name": "3", "amount": "10", "unit": "mL"}], "solution": [{"name": "water", "amount": "", "unit": ""}], "pressure": "", "temperature": "room temperature", "time": "10 min"}]
AMILOY | [Zn4(dmf)(ur)2(ndc)4]·5DMF | C78 H92 N14 O23 Zn4 | solvothermal synthesis | Zn(NO3)2⋅6H2O | 0.300 g | urotropine | 0.070 g | [7 empty] | autogenous | 10h | 100°C |  | solvothermal synthesis, washing, drying | 10.1039/C0DT00999G |  | 2011 | [{"synthesis method": "solvothermal synthesis", "precursor": [{"name": "Zn(NO3)2\u22c56H2O", "amount": "0.300", "unit": "g"}, {"name": "urotropine", "amount": "0.070", "unit": "g"}], "solvent": [{"name": "DMF", "amount": "25", "unit": "mL"}], "reducing agent": [{"name": "", "amount": "", "unit": ""}], "surfactant": [{"name": "", "amount": "", "unit": ""}], "pressure": "autogenous", "temperature": "100\u00b0C", "time": "10h", "heating rate": "", "cooling rate": "slow"}, {"synthesis method": "washing", "washing solution": "DMF", "amount": ""}, {"synthesis method": "drying", "pressure": "", "temperature": "", "atmosphere": "air", "time": ""}]
AMILUE | [Zn4(dmf)(ur)2(ndc)4] | C63 H55 N9 O17 Zn4 | [16 empty] | drying | 10.1039/C0DT00999G |  | 2011 | [{"synthesis method": "drying", "pressure": "dynamic vacuum", "temperature": "65\u00b0C", "atmosphere": "", "time": "24h"}]
AMIMAL | [Zn4(dmf)(ur)2(ndc)4]·6C6H6 | C99 H91 N9 O17 Zn4 | [16 empty] | immersion, drying | 10.1039/C0DT00999G |  | 2011 | [{"synthesis method": "immersion", "solution": [{"name": "", "amount": "10", "unit": "mL"}], "time": "72h"}, {"synthesis method": "drying", "pressure": "", "temperature": "", "atmosphere": "air", "time": ""}]
AMIMEP | [Zn4(dmf)(ur)2(ndc)4]·4Fe(C5H5)2 | C103 Fe4 H95 N9 O17 Zn4 | [16 empty] | heating | 10.1039/C0DT00999G |  | 2011 | [{"synthesis method": "heating", "precursor": [{"name": "crystals of 2", "amount": "0.050", "unit": "g"}], "solvent": [{"name": "", "amount": "", "unit": ""}], "reducing agent": [{"name": "", "amount": "", "unit": ""}], "surfactant": [{"name": "", "amount": "", "unit": ""}], "pressure": "", "temperature": "100\u00b0C", "time": "10h", "heating rate": "", "cooling rate": "slow"}]
GUFWEL | [Cu3(2,2'-bpy)3(inic)(μ2-OH)(H2O)][SiW12O40] | C36 Cu3 H35 N7 O46 Si1 W12 | solvothermal synthesis | Na2SiO3⋅9H2O | 0.300 g | Na2WO4⋅2H2O | 0.669 g | 2,2'-bipy | 0.079 g | isonicotinic acid | 0.063 g | CuSO4⋅5H2O | 0.499 g |  | autogenous | 3 days | 160°C | 3 | solvothermal synthesis, pH adjustment, pH adjustment, washing | 10.1039/C5DT00201J |  | 2015 | [{"synthesis method": "solvothermal synthesis", "precursor": [{"name": "Na2SiO3\u22c59H2O", "amount": "0.300", "unit": "g"}, {"name": "Na2WO4\u22c52H2O", "amount": "0.669", "unit": "g"}, {"name": "2,2'-bipy", "amount": "0.079", "unit": "g"}, {"name": "isonicotinic acid", "amount": "0.063", "unit": "g"}, {"name": "CuSO4\u22c55H2O", "amount": "0.499", "unit": "g"}], "solvent": [{"name": "H2O", "amount": "25", "unit": "mL"}], "reducing agent": [{"name": "", "amount": "", "unit": ""}], "surfactant": [{"name": "", "amount": "", "unit": ""}], "pressure": "autogenous", "temperature": "160\u00b0C", "time": "3 days", "heating rate": "", "cooling rate": ""}, {"synthesis method": "pH adjustment", "pH": "2", "modulator": "37% HCl solution"}, {"synthesis method": "pH adjustment", "pH": "3", "modulator": "NH3\u22c5H2O solution"}, {"synthesis method": "washing", "washing solution": "distilled water", "amount": ""}]
GUFWIP | [Cu6(phen)6(μ3-Cl)2(μ2-Cl)2Cl2(inic)2][SiW12O40] | C84 Cl6 Cu6 H68 N14 O50 Si1 W12 | solvothermal synthesis | phen⋅H2O | 0.099 g | H2O | 15 mL | [7 empty] | autogenous | 3 days | 160°C |  | solvothermal synthesis, washing | 10.1039/C5DT00201J |  | 2015 | [{"synthesis method": "solvothermal synthesis", "precursor": [{"name": "phen\u22c5H2O", "amount": "0.099", "unit": "g"}, {"name": "H2O", "amount": "15", "unit": "mL"}], "solvent": [{"name": "H2O", "amount": "15", "unit": "mL"}], "reducing agent": [{"name": "", "amount": "", "unit": ""}], "surfactant": [{"name": "", "amount": "", "unit": ""}], "pressure": "autogenous", "temperature": "160\u00b0C", "time": "3 days", "heating rate": "", "cooling rate": ""}, {"synthesis method": "washing", "washing solution": "distilled water", "amount": ""}]
GUFHOG | [Cu2(hnic)(2,2'-bpy)2Cl]2[H2SiW12O40] | C52 Cl2 Cu4 H40 N10 O46 Si1 W12 | solvothermal synthesis | nicotinic acid | 0.062 g | H2O | 15 mL | [7 empty] | autogenous | 3 days | 160°C |  | solvothermal synthesis, washing | 10.1039/C5DT00201J |  | 2015 | [{"synthesis method": "solvothermal synthesis", "precursor": [{"name": "nicotinic acid", "amount": "0.062", "unit": "g"}, {"name": "H2O", "amount": "15", "unit": "mL"}], "solvent": [{"name": "H2O", "amount": "15", "unit": "mL"}], "reducing agent": [{"name": "", "amount": "", "unit": ""}], "surfactant": [{"name": "", "amount": "", "unit": ""}], "pressure": "autogenous", "temperature": "160\u00b0C", "time": "3 days", "heating rate": "", "cooling rate": ""}, {"synthesis method": "washing", "washing solution": "distilled water", "amount": ""}]
GUFHUM | [Cu2(nic)(phen)2Cl2]2[SiW12O40] | C60 Cl4 Cu4 H40 N10 O44 Si1 W12 | solvothermal synthesis | Na2SiO3⋅9H2O | 0.302 g | Na2WO4⋅2H2O | 0.662 g | nicotinic acid | 0.062 g | phen | 0.099 g | CuCl2⋅2H2O | 0.342 g |  | autogenous | 3 days | 160°C | 4 | solvothermal synthesis, pH adjustment, pH adjustment, washing | 10.1039/C5DT00201J |  | 2015 | [{"synthesis method": "solvothermal synthesis", "precursor": [{"name": "Na2SiO3\u22c59H2O", "amount": "0.302", "unit": "g"}, {"name": "Na2WO4\u22c52H2O", "amount": "0.662", "unit": "g"}, {"name": "nicotinic acid", "amount": "0.062", "unit": "g"}, {"name": "phen", "amount": "0.099", "unit": "g"}, {"name": "CuCl2\u22c52H2O", "amount": "0.342", "unit": "g"}, {"name": "H2O", "amount": "15", "unit": "mL"}], "solvent": [{"name": "H2O", "amount": "15", "unit": "mL"}], "reducing agent": [{"name": "", "amount": "", "unit": ""}], "surfactant": [{"name": "", "amount": "", "unit": ""}], "pressure": "autogenous", "temperature": "160\u00b0C", "time": "3 days", "heating rate": "", "cooling rate": ""}, {"synthesis method": "pH adjustment", "pH": "2", "modulator": "37% HCl solution"}, {"synthesis method": "pH adjustment", "pH": "4", "modulator": "NH3\u22c5H2O solution"}, {"synthesis method": "washing", "washing solution": "distilled water", "amount": ""}]
GUFJAU | [Cu2(pic)(2,2'-bpy)2Cl]2[SiW12O40] | C52 Cl2 Cu4 H40 N10 O44 Si1 W12 | solvothermal synthesis | picolinic acid | 0.123 g | 2,2'-bipy | 0.078 g | [7 empty] | autogenous | 3 days | 160°C |  | solvothermal synthesis, washing | 10.1039/C5DT00201J |  | 2015 | [{"synthesis method": "solvothermal synthesis", "precursor": [{"name": "picolinic acid", "amount": "0.123", "unit": "g"}, {"name": "2,2'-bipy", "amount": "0.078", "unit": "g"}], "solvent": [{"name": "H2O", "amount": "15", "unit": "mL"}], "reducing agent": [{"name": "", "amount": "", "unit": ""}], "surfactant": [{"name": "", "amount": "", "unit": ""}], "pressure": "autogenous", "temperature": "160\u00b0C", "time": "3 days", "heating rate": "", "cooling rate": ""}, {"synthesis method": "washing", "washing solution": "distilled water", "amount": ""}]
MUSLIX | [Co(H2L)2(H2O)2] | C28 Co1 H20 N2 O14 | solvothermal synthesis | CoCl2⋅6H2O | 71.0 mg | H3L | 73.0 mg | NaOH | 12 mg | [6 empty] | 3 days | 160°C |  | solvothermal synthesis | 10.1039/C5RA16580F |  | 2015 | [{"synthesis method": "solvothermal synthesis", "precursor": [{"name": "CoCl2\u22c56H2O", "amount": "71.0", "unit": "mg"}, {"name": "H3L", "amount": "73.0", "unit": "mg"}, {"name": "NaOH", "amount": "12", "unit": "mg"}], "solvent": [{"name": "H2O", "amount": "10", "unit": "mL"}], "reducing agent": [{"name": "", "amount": "", "unit": ""}], "surfactant": [{"name": "", "amount": "", "unit": ""}], "pressure": "", "temperature": "160\u00b0C", "time": "3 days", "heating rate": "", "cooling rate": "10 \u00b0C h-1"}]
MUSLAP | [M(HL)(H2O)]n | C14 Cd1 H9 N1 O7 | solvothermal synthesis | CdCl2 | 41.0 mg | H3L | 72.0 mg | NaOH | 36 mg | [6 empty] | 3 days | 160°C |  | solvothermal synthesis | 10.1039/C5RA16580F |  | 2015 | [{"synthesis method": "solvothermal synthesis", "precursor": [{"name": "CdCl2", "amount": "41.0", "unit": "mg"}, {"name": "H3L", "amount": "72.0", "unit": "mg"}, {"name": "NaOH", "amount": "36", "unit": "mg"}], "solvent": [{"name": "H2O", "amount": "10", "unit": "mL"}], "reducing agent": [{"name": "", "amount": "", "unit": ""}], "surfactant": [{"name": "", "amount": "", "unit": ""}], "pressure": "", "temperature": "160\u00b0C", "time": "3 days", "heating rate": "", "cooling rate": "10 \u00b0C h-1"}]
MUSLOD | [M(HL)(H2O)]n | C14 H9 Mn1 N1 O7 | solvothermal synthesis | MnCl2⋅4H2O | 59.4 mg | H3L | 72.0 mg | NaOH | 36 mg | [6 empty] | 3 days | 160°C |  | solvothermal synthesis | 10.1039/C5RA16580F |  | 2015 | [{"synthesis method": "solvothermal synthesis", "precursor": [{"name": "MnCl2\u22c54H2O", "amount": "59.4", "unit": "mg"}, {"name": "H3L", "amount": "72.0", "unit": "mg"}, {"name": "NaOH", "amount": "36", "unit": "mg"}], "solvent": [{"name": "H2O", "amount": "10", "unit": "mL"}], "reducing agent": [{"name": "", "amount": "", "unit": ""}], "surfactant": [{"name": "", "amount": "", "unit": ""}], "pressure": "", "temperature": "160\u00b0C", "time": "3 days", "heating rate": "", "cooling rate": "10 \u00b0C h-1"}]
MUSLET | {[Mn1.5(L)(phen)(H2O)2]·H2O}n | C26 H20 Mn1.5 N3 O9 | solvothermal synthesis | MnCl2⋅6H2O | 59.4 mg | H3L | 72.0 mg | phen | 60.0 mg | NaOH | 36 mg |  |  |  |  | 3 days | 160°C |  | solvothermal synthesis | 10.1039/C5RA16580F |  | 2015 | [{"synthesis method": "solvothermal synthesis", "precursor": [{"name": "MnCl2\u22c56H2O", "amount": "59.4", "unit": "mg"}, {"name": "H3L", "amount": "72.0", "unit": "mg"}, {"name": "phen", "amount": "60.0", "unit": "mg"}, {"name": "NaOH", "amount": "36", "unit": "mg"}], "solvent": [{"name": "H2O", "amount": "10", "unit": "mL"}], "reducing agent": [{"name": "", "amount": "", "unit": ""}], "surfactant": [{"name": "", "amount": "", "unit": ""}], "pressure": "", "temperature": "160\u00b0C", "time": "3 days", "heating rate": "", "cooling rate": "10 \u00b0C h-1"}]
MUSLUJ | [Zn3(L)2(H2O)6]n | C28 H24 N2 O18 Zn3 | solvothermal synthesis | ZnCl2 | 41.0 mg | H3L | 72.0 mg | NaOH | 36 mg | [6 empty] | 3 days | 160°C |  | solvothermal synthesis | 10.1039/C5RA16580F |  | 2015 | [{"synthesis method": "solvothermal synthesis", "precursor": [{"name": "ZnCl2", "amount": "41.0", "unit": "mg"}, {"name": "H3L", "amount": "72.0", "unit": "mg"}, {"name": "NaOH", "amount": "36", "unit": "mg"}], "solvent": [{"name": "H2O", "amount": "10", "unit": "mL"}], "reducing agent": [{"name": "", "amount": "", "unit": ""}], "surfactant": [{"name": "", "amount": "", "unit": ""}], "pressure": "", "temperature": "160\u00b0C", "time": "3 days", "heating rate": "", "cooling rate": "10 \u00b0C h-1"}]
MUSMAQ | {[Zn3(L)2(py)(H2O)4]·4H2O}n | C33 H33 N3 O20 Zn3 | solvothermal synthesis | ZnCl2 | 41.0 mg | H3L | 72.0 mg | py | 0.5 mL | [6 empty] | 3 days | 160°C |  | solvothermal synthesis | 10.1039/C5RA16580F |  | 2015 | [{"synthesis method": "solvothermal synthesis", "precursor": [{"name": "ZnCl2", "amount": "41.0", "unit": "mg"}, {"name": "H3L", "amount": "72.0", "unit": "mg"}, {"name": "py", "amount": "0.5", "unit": "mL"}], "solvent": [{"name": "H2O", "amount": "10", "unit": "mL"}], "reducing agent": [{"name": "", "amount": "", "unit": ""}], "surfactant": [{"name": "", "amount": "", "unit": ""}], "pressure": "", "temperature": "160\u00b0C", "time": "3 days", "heating rate": "", "cooling rate": "10 \u00b0C h-1"}]
HABGID | [Cd2K4(2,3-PDC)4] | C14 Cd1 H6 K2 N5 O8 | solvothermal synthesis | Cd(NO3)2⋅4H2O | 0.2 mmol | KNO3 | 0.5 mmol | 2,3-pyridine dicarboxylic acid | 0.4 mmol | [6 empty] | 2 days | 150°C |  | solvothermal synthesis | 10.1039/C5RA20142J |  | 2015 | [{"synthesis method": "solvothermal synthesis", "precursor": [{"name": "Cd(NO3)2\u22c54H2O", "amount": "0.2", "unit": "mmol"}, {"name": "KNO3", "amount": "0.5", "unit": "mmol"}, {"name": "2,3-pyridine dicarboxylic acid", "amount": "0.4", "unit": "mmol"}], "solvent": [{"name": "DMF/CH3OH", "amount": "6", "unit": "mL"}], "reducing agent": [{"name": "", "amount": "", "unit": ""}], "surfactant": [{"name": "", "amount": "", "unit": ""}], "pressure": "", "temperature": "150\u00b0C", "time": "2 days", "heating rate": "150\u00b0C in 4 h", "cooling rate": "to 30\u00b0C in one day"}]
ALUTIL | [CuL(2,2-bpy)]n | C20 Cu1 H14 N2 O4 S6 | chemical synthesis | Na2L | 9.64 mg | Cu(ClO4)2⋅6H2O | 7.4 mg | 2,2-bpy | 4.6 mg |  |  |  |  | MeOH, water |  | 2 days | room temperature |  | chemical synthesis, drying | 10.1039/C0DT01152E |  | 2011 | [{"synthesis method": "chemical synthesis", "precursor": [{"name": "Na2L", "amount": "9.64", "unit": "mg"}, {"name": "Cu(ClO4)2\u22c56H2O", "amount": "7.4", "unit": "mg"}, {"name": "2,2-bpy", "amount": "4.6", "unit": "mg"}], "solution": [{"name": "MeOH", "amount": "2", "unit": "mL"}, {"name": "water", "amount": "4", "unit": "mL"}], "pressure": "", "temperature": "room temperature", "time": "2 days"}, {"synthesis method": "drying", "pressure": "vacuum", "temperature": "", "atmosphere": "", "time": ""}]
ALUTOR | [MnL(2,2-bpy)]n | C20 H14 Mn1 N2 O4 S6 | chemical synthesis | Na2L | 9.64 mg | Mn(ClO4)2⋅6H2O | 7.2 mg | 2,2-bpy | 4.6 mg |  |  |  |  | MeCN, water |  | 2 days | room temperature |  | chemical synthesis, drying | 10.1039/C0DT01152E |  | 2011 | [{"synthesis method": "chemical synthesis", "precursor": [{"name": "Na2L", "amount": "9.64", "unit": "mg"}, {"name": "Mn(ClO4)2\u22c56H2O", "amount": "7.2", "unit": "mg"}, {"name": "2,2-bpy", "amount": "4.6", "unit": "mg"}], "solution": [{"name": "MeCN", "amount": "2", "unit": "mL"}, {"name": "water", "amount": "4", "unit": "mL"}], "pressure": "", "temperature": "room temperature", "time": "2 days"}, {"synthesis method": "drying", "pressure": "vacuum", "temperature": "", "atmosphere": "", "time": ""}]
ALUTUX | [MnL(4,4-bpy)(H2O)]n·CH3CN | C22 H19 Mn1 N3 O5 S6 | chemical synthesis | Na2L | 9.64 mg | Mn(ClO4)2⋅6H2O | 7.2 mg | 4,4-bpy⋅3H2O | 5.8 mg |  |  |  |  | MeCN, water |  | 2 days | room temperature |  | chemical synthesis, drying | 10.1039/C0DT01152E |  | 2011 | [{"synthesis method": "chemical synthesis", "precursor": [{"name": "Na2L", "amount": "9.64", "unit": "mg"}, {"name": "Mn(ClO4)2\u22c56H2O", "amount": "7.2", "unit": "mg"}, {"name": "4,4-bpy\u22c53H2O", "amount": "5.8", "unit": "mg"}], "solution": [{"name": "MeCN", "amount": "2", "unit": "mL"}, {"name": "water", "amount": "4", "unit": "mL"}], "pressure": "", "temperature": "room temperature", "time": "2 days"}, {"synthesis method": "drying", "pressure": "vacuum", "temperature": "", "atmosphere": "", "time": ""}]
OHAYON | [Cu(Hmea)2(py2Hg)](ClO4)2·2(py2Hg) | C34 Cl2 Cu1 H38 Hg3 N8 O10 | chemical synthesis | Cu(ClO4)2⋅6H2O | 0.008 g | monoethanolamine (Hmea) | 0.0053 g | di(4-pyridyl)mercury | 0.0077 g |  |  |  |  | dichloromethane, methanol, dichloromethane, methanol |  | 2 hours | room temperature |  | chemical synthesis | 10.1039/C5CE00388A |  | 2015 | [{"synthesis method": "chemical synthesis", "precursor": [{"name": "Cu(ClO4)2\u22c56H2O", "amount": "0.008", "unit": "g"}, {"name": "monoethanolamine (Hmea)", "amount": "0.0053", "unit": "g"}, {"name": "di(4-pyridyl)mercury", "amount": "0.0077", "unit": "g"}], "solution": [{"name": "dichloromethane", "amount": "5", "unit": "mL"}, {"name": "methanol", "amount": "3", "unit": "mL"}, {"name": "dichloromethane", "amount": "10", "unit": "mL"}, {"name": "methanol", "amount": "10", "unit": "mL"}], "pressure": "", "temperature": "room temperature", "time": "2 hours"}]
OHATAU | [Cu2(pa)2(py2Hg)(ClO4)2]·0.5(py2Hg) | C42 Cl4 Cu4 H60 Hg3 N10 O22 | chemical synthesis | Cu(ClO4)2⋅6H2O | 0.0072 g | propanolamine (Hpa) | 0.0058 g | di(4-pyridyl)mercury | 0.0069 g |  |  |  |  | methanol, methanol |  | 2 hours |  |  | chemical synthesis | 10.1039/C5CE00388A |  | 2015 | [{"synthesis method": "chemical synthesis", "precursor": [{"name": "Cu(ClO4)2\u22c56H2O", "amount": "0.0072", "unit": "g"}, {"name": "propanolamine (Hpa)", "amount": "0.0058", "unit": "g"}, {"name": "di(4-pyridyl)mercury", "amount": "0.0069", "unit": "g"}], "solution": [{"name": "methanol", "amount": "5", "unit": "mL"}, {"name": "methanol", "amount": "10", "unit": "mL"}], "pressure": "", "temperature": "", "time": "2 hours"}]
OHAYUT | py2Hg:4,4'-dihydroxybiphenyl | C22 H18 Hg1 N2 O2 | chemical synthesis | 4,4'-dihydroxy-biphenyl | 0.0024 g | di(4-pyridyl)mercury | 0.0047 g | [6 empty] | ethanol, methanol |  | 2 hours |  |  | chemical synthesis | 10.1039/C5CE00388A |  | 2015 | [{"synthesis method": "chemical synthesis", "precursor": [{"name": "4,4'-dihydroxy-biphenyl", "amount": "0.0024", "unit": "g"}, {"name": "di(4-pyridyl)mercury", "amount": "0.0047", "unit": "g"}], "solution": [{"name": "ethanol", "amount": "5", "unit": "mL"}, {"name": "methanol", "amount": "5", "unit": "mL"}], "pressure": "", "temperature": "", "time": "2 hours"}]
OHAPOE | py2Hg:1,2,3-trihydroxybenzene | C16 H14 Hg1 N2 O3 | chemical synthesis | 1,2,3-trihydroxybenzene | 0.0016 g | di(4-pyridyl)mercury | 0.0056 g | [6 empty] | ethanol, methanol |  | 2 hours | 60°C |  | chemical synthesis | 10.1039/C5CE00388A |  | 2015 | [{"synthesis method": "chemical synthesis", "precursor": [{"name": "1,2,3-trihydroxybenzene", "amount": "0.0016", "unit": "g"}, {"name": "di(4-pyridyl)mercury", "amount": "0.0056", "unit": "g"}], "solution": [{"name": "ethanol", "amount": "5", "unit": "mL"}, {"name": "methanol", "amount": "3", "unit": "mL"}], "pressure": "", "temperature": "60\u00b0C", "time": "2 hours"}]
GUZXUU | Co3(O3PCH2NH2CH2PO3)2 | C2 Co1.50 H6 N1 O6 P2 | solvothermal synthesis | Co(CH3CO2)2⋅4H2O | 0.455 g | 1 | 0.261 g | [7 empty] | autogeneous | 48 hours | 433 K |  | solvothermal synthesis, drying | 10.1039/B212266A |  | 2003 | [{"synthesis method": "solvothermal synthesis", "precursor": [{"name": "Co(CH3CO2)2\u22c54H2O", "amount": "0.455", "unit": "g"}, {"name": "1", "amount": "0.261", "unit": "g"}], "solvent": [{"name": "", "amount": "10", "unit": "ml"}], "reducing agent": [{"name": "", "amount": "", "unit": ""}], "surfactant": [{"name": "", "amount": "", "unit": ""}], "pressure": "autogeneous", "temperature": "433 K", "time": "48 hours", "heating rate": "", "cooling rate": ""}, {"synthesis method": "drying", "pressure": "", "temperature": "room temperature", "atmosphere": "", "time": ""}]
GUZYAB | Co3(O3PCH2-NC4H7-CO2)2 | C12 Co3 H28 N2 O15 P2 | solvothermal synthesis | Co(CH3CO2)2⋅4H2O | 0.455 g | 2 | 0.380 g | [7 empty] | autogeneous | 48 hours | 433 K |  | solvothermal synthesis, drying | 10.1039/B212266A |  | 2003 | [{"synthesis method": "solvothermal synthesis", "precursor": [{"name": "Co(CH3CO2)2\u22c54H2O", "amount": "0.455", "unit": "g"}, {"name": "2", "amount": "0.380", "unit": "g"}], "solvent": [{"name": "", "amount": "10", "unit": "ml"}], "reducing agent": [{"name": "", "amount": "", "unit": ""}], "surfactant": [{"name": "", "amount": "", "unit": ""}], "pressure": "autogeneous", "temperature": "433 K", "time": "48 hours", "heating rate": "", "cooling rate": ""}, {"synthesis method": "drying", "pressure": "", "temperature": "room temperature", "atmosphere": "", "time": ""}]
WARFON | poly-[Cd2(AlaNDI)2(bipy)(DMF)4] [Cd2(AlaNDI)2(bipy)(DMF)2(OH2)2] | C59 Cd2 H55 N9 O20 | chemical synthesis | H2AlaNDI | 10.0 mg | Cd(NO3)2⋅4H2O | 15 mg | 4,4'-bipyridine | 1.9 mg | [6 empty] | 24 hours | 100°C |  | chemical synthesis, filtration | 10.1039/C7CE00498B |  | 2017 | [{"synthesis method": "chemical synthesis", "precursor": [{"name": "H2AlaNDI", "amount": "10.0", "unit": "mg"}, {"name": "Cd(NO3)2\u22c54H2O", "amount": "15", "unit": "mg"}, {"name": "4,4'-bipyridine", "amount": "1.9", "unit": "mg"}], "solvent": [{"name": "DMF", "amount": "3", "unit": "mL"}], "pressure": "", "temperature": "100\u00b0C", "time": "24 hours"}, {"synthesis method": "filtration", "time": "", "atmosphere": "", "pressure": "vacuum"}]
WARDEB | poly-[Cd4(AlaNDI)4(bipy)(DMF)4(OH2)2] | C102 Cd4 H88 N14 O38 | chemical synthesis | H2AlaNDI | 10.0 mg | Cd(NO3)2⋅4H2O | 30.0 mg | 4,4'-bipyridine | 3.8 mg | [6 empty] | 24 hours | 85°C |  | chemical synthesis, filtration | 10.1039/C7CE00498B |  | 2017 | [{"synthesis method": "chemical synthesis", "precursor": [{"name": "H2AlaNDI", "amount": "10.0", "unit": "mg"}, {"name": "Cd(NO3)2\u22c54H2O", "amount": "30.0", "unit": "mg"}, {"name": "4,4'-bipyridine", "amount": "3.8", "unit": "mg"}], "solvent": [{"name": "DMF", "amount": "2", "unit": "mL"}, {"name": "methanol", "amount": "1", "unit": "mL"}, {"name": "water", "amount": "1", "unit": "mL"}], "pressure": "", "temperature": "85\u00b0C", "time": "24 hours"}, {"synthesis method": "filtration", "time": "", "atmosphere": "", "pressure": "vacuum"}]
WARDIF | poly-[Mn4(AlaNDI)4(bipy)(DMF)4(OH2)2]·2DMF·5.5H2O | C105 H95 Mn4 N15 O39 | chemical synthesis | H2AlaNDI | 10.0 mg | Mn(NO3)2⋅4H2O | 12.0 mg | 4,4'-bipyridine | 3.8 mg | [6 empty] | overnight | 85°C |  | chemical synthesis, filtration | 10.1039/C7CE00498B |  | 2017 | [{"synthesis method": "chemical synthesis", "precursor": [{"name": "H2AlaNDI", "amount": "10.0", "unit": "mg"}, {"name": "Mn(NO3)2\u22c54H2O", "amount": "12.0", "unit": "mg"}, {"name": "4,4'-bipyridine", "amount": "3.8", "unit": "mg"}], "solvent": [{"name": "DMF", "amount": "2", "unit": "mL"}, {"name": "methanol", "amount": "1", "unit": "mL"}, {"name": "water", "amount": "1", "unit": "mL"}], "pressure": "", "temperature": "85\u00b0C", "time": "overnight"}, {"synthesis method": "filtration", "time": "", "atmosphere": "", "pressure": ""}]
WARFAZ | poly-[Cd(AlaNDI)(bipy)(OH2)]·3.5H2O·0.5DMF | C30 Cd1 H22 N4 O9 | chemical synthesis | H2AlaNDI | 20.0 mg | Cd(NO3)2⋅4H2O | 15.0 mg | 4,4'-bipyridine | 7.6 mg | [6 empty] | 4 hours | 85°C |  | chemical synthesis, filtration | 10.1039/C7CE00498B |  | 2017 | [{"synthesis method": "chemical synthesis", "precursor": [{"name": "H2AlaNDI", "amount": "20.0", "unit": "mg"}, {"name": "Cd(NO3)2\u22c54H2O", "amount": "15.0", "unit": "mg"}, {"name": "4,4'-bipyridine", "amount": "7.6", "unit": "mg"}], "solvent": [{"name": "DMF", "amount": "2", "unit": "mL"}, {"name": "methanol", "amount": "1", "unit": "mL"}, {"name": "water", "amount": "1", "unit": "mL"}], "pressure": "", "temperature": "85\u00b0C", "time": "4 hours"}, {"synthesis method": "filtration", "time": "", "atmosphere": "", "pressure": "vacuum"}]
WARDOL | poly-[Zn2(AlaNDI)2(bipy)2]·0.3MeOH·0.7H2O | C60.3 H42.6 N8 O17 Zn2 | chemical synthesis | H2AlaNDI | 10.0 mg | Zn(NO3)2⋅6H2O | 19.2 mg | 4,4'-bipyridine | 3.8 mg | [6 empty] | overnight | 85°C |  | chemical synthesis, filtration | 10.1039/C7CE00498B |  | 2017 | [{"synthesis method": "chemical synthesis", "precursor": [{"name": "H2AlaNDI", "amount": "10.0", "unit": "mg"}, {"name": "Zn(NO3)2\u22c56H2O", "amount": "19.2", "unit": "mg"}, {"name": "4,4'-bipyridine", "amount": "3.8", "unit": "mg"}], "solvent": [{"name": "DMF", "amount": "2", "unit": "mL"}, {"name": "methanol", "amount": "1", "unit": "mL"}, {"name": "water", "amount": "1", "unit": "mL"}], "pressure": "", "temperature": "85\u00b0C", "time": "overnight"}, {"synthesis method": "filtration", "time": "", "atmosphere": "", "pressure": "vacuum"}]
WARDUR | poly-[Mn(HAlaNDI)2(dpe)] | C52 H36 Mn1 N6 O16 | chemical synthesis | H2AlaNDI | 10.0 mg | Mn(NO3)2⋅4H2O | 12.0 mg | 1,2-di(4-pyridyl)ethylene | 4.4 mg | [6 empty] | two nights | 85°C |  | chemical synthesis, filtration | 10.1039/C7CE00498B |  | 2017 | [{"synthesis method": "chemical synthesis", "precursor": [{"name": "H2AlaNDI", "amount": "10.0", "unit": "mg"}, {"name": "Mn(NO3)2\u22c54H2O", "amount": "12.0", "unit": "mg"}, {"name": "1,2-di(4-pyridyl)ethylene", "amount": "4.4", "unit": "mg"}], "solvent": [{"name": "DMF", "amount": "2", "unit": "mL"}, {"name": "methanol", "amount": "1", "unit": "mL"}, {"name": "water", "amount": "1", "unit": "mL"}], "pressure": "", "temperature": "85\u00b0C", "time": "two nights"}, {"synthesis method": "filtration", "time": "", "atmosphere": "", "pressure": ""}]
WARFUT | poly-[Cd2(AlaNDI)2(4PyNDI)2]·4DMF | C88 Cd2 H48 N12 O24 | chemical synthesis | H2AlaNDI | 10.0 mg | Cd(NO3)2⋅4H2O | 30.0 mg | 4PyNDI | 6.0 mg | [6 empty] | 24 hours | 85°C |  | chemical synthesis, filtration | 10.1039/C7CE00498B |  | 2017 | [{"synthesis method": "chemical synthesis", "precursor": [{"name": "H2AlaNDI", "amount": "10.0", "unit": "mg"}, {"name": "Cd(NO3)2\u22c54H2O", "amount": "30.0", "unit": "mg"}, {"name": "4PyNDI", "amount": "6.0", "unit": "mg"}], "solvent": [{"name": "DMF", "amount": "2", "unit": "mL"}, {"name": "methanol", "amount": "1", "unit": "mL"}, {"name": "water", "amount": "1", "unit": "mL"}], "pressure": "", "temperature": "85\u00b0C", "time": "24 hours"}, {"synthesis method": "filtration", "time": "", "atmosphere": "", "pressure": ""}]
WARFED | poly-[Cd2(AlaNDI)2(OH2)2(4PyNDI)2]·DMF | C91 Cd2 H61 N13 O28 | chemical synthesis | H2AlaNDI | 10.0 mg | Cd(NO3)2⋅4H2O | 30.0 mg | 4PyNDI | 6.0 mg | [6 empty] | 24 hours | 85°C |  | chemical synthesis, filtration | 10.1039/C7CE00498B |  | 2017 | [{"synthesis method": "chemical synthesis", "precursor": [{"name": "H2AlaNDI", "amount": "10.0", "unit": "mg"}, {"name": "Cd(NO3)2\u22c54H2O", "amount": "30.0", "unit": "mg"}, {"name": "4PyNDI", "amount": "6.0", "unit": "mg"}], "solvent": [{"name": "DMF", "amount": "2", "unit": "mL"}, {"name": "methanol", "amount": "1", "unit": "mL"}, {"name": "water", "amount": "1", "unit": "mL"}], "pressure": "", "temperature": "85\u00b0C", "time": "24 hours"}, {"synthesis method": "filtration", "time": "", "atmosphere": "", "pressure": ""}]
WARFIH | poly-[Cd2(AlaNDI)2(DMF)2(OH2)2(4PyNDI)]·DMF | C73 Cd2 H69 N11 O29 | chemical synthesis | H2AlaNDI | 10.0 mg | Cd(NO3)2⋅4H2O | 30.0 mg | 4PyNDI | 6.0 mg | [6 empty] | 24 hours | 85°C |  | chemical synthesis, filtration | 10.1039/C7CE00498B |  | 2017 | [{"synthesis method": "chemical synthesis", "precursor": [{"name": "H2AlaNDI", "amount": "10.0", "unit": "mg"}, {"name": "Cd(NO3)2\u22c54H2O", "amount": "30.0", "unit": "mg"}, {"name": "4PyNDI", "amount": "6.0", "unit": "mg"}], "solvent": [{"name": "DMF", "amount": "2", "unit": "mL"}, {"name": "methanol", "amount": "1", "unit": "mL"}, {"name": "water", "amount": "1", "unit": "mL"}], "pressure": "", "temperature": "85\u00b0C", "time": "24 hours"}, {"synthesis method": "filtration", "time": "", "atmosphere": "", "pressure": ""}]
KIYMIP | [Ni2(hfpdpt)(bpy)2(H2O)2](H2O)8 | C39 F6 H42 N4 Ni2 O18 | solvothermal synthesis | Ni(NO3)2⋅6H2O | 120 mg | LiOH | 10 mg | [7 empty] | autogenous | 40h | 140°C |  | solvothermal synthesis, washing, drying | 10.1039/B712024A |  | 2008 | [{"synthesis method": "solvothermal synthesis", "precursor": [{"name": "Ni(NO3)2\u22c56H2O", "amount": "120", "unit": "mg"}, {"name": "LiOH", "amount": "10", "unit": "mg"}], "solvent": [{"name": "", "amount": "10", "unit": "mL"}], "reducing agent": [{"name": "", "amount": "", "unit": ""}], "surfactant": [{"name": "", "amount": "", "unit": ""}], "pressure": "autogenous", "temperature": "140\u00b0C", "time": "40h", "heating rate": "", "cooling rate": "3\u00b0C/h"}, {"synthesis method": "washing", "washing solution": "", "amount": ""}, {"synthesis method": "drying", "pressure": "reduced", "temperature": "room temperature", "atmosphere": "", "time": ""}]
KIYMOV | [Ni3(Hhfpdpt)2(bpy)4](H2O)2 | C78 F12 H50 N8 Ni3 O18 | solvothermal synthesis | Ni(NO3)2⋅6H2O | 120 mg | LiOH | 5 mg | [7 empty] | autogenous | 48h | 140°C |  | solvothermal synthesis, washing, drying | 10.1039/B712024A |  | 2008 | [{"synthesis method": "solvothermal synthesis", "precursor": [{"name": "Ni(NO3)2\u22c56H2O", "amount": "120", "unit": "mg"}, {"name": "LiOH", "amount": "5", "unit": "mg"}], "solvent": [{"name": "", "amount": "15", "unit": "mL"}], "reducing agent": [{"name": "", "amount": "", "unit": ""}], "surfactant": [{"name": "", "amount": "", "unit": ""}], "pressure": "autogenous", "temperature": "140\u00b0C", "time": "48h", "heating rate": "", "cooling rate": "3\u00b0C/h"}, {"synthesis method": "washing", "washing solution": "", "amount": ""}, {"synthesis method": "drying", "pressure": "reduced", "temperature": "room temperature", "atmosphere": "", "time": ""}]
KIYMUB | [Mn2(hfpdpt)(H2O)2] | C19 F6 H10 Mn2 O10 | solvothermal synthesis | Mn(NO3)2⋅6H2O | 118 mg | LiOH | 10 mg | [7 empty] | autogenous | 40h | 140°C |  | solvothermal synthesis, washing, drying | 10.1039/B712024A |  | 2008 | [{"synthesis method": "solvothermal synthesis", "precursor": [{"name": "Mn(NO3)2\u22c56H2O", "amount": "118", "unit": "mg"}, {"name": "LiOH", "amount": "10", "unit": "mg"}], "solvent": [{"name": "", "amount": "15", "unit": "mL"}], "reducing agent": [{"name": "", "amount": "", "unit": ""}], "surfactant": [{"name": "", "amount": "", "unit": ""}], "pressure": "autogenous", "temperature": "140\u00b0C", "time": "40h", "heating rate": "", "cooling rate": "3\u00b0C/h"}, {"synthesis method": "washing", "washing solution": "", "amount": ""}, {"synthesis method": "drying", "pressure": "reduced", "temperature": "room temperature", "atmosphere": "", "time": ""}]
GOQTIR | [Cd(TPTC)0.5(H2O)2] ·DMA | C15 Cd1 H18 N1 O7 | solvothermal synthesis | Cd(NO3)2⋅4H2O | 0.015 g | H4TPTC | 0.005 g | [8 empty] | 72 h | 75°C |  | solvothermal synthesis, washing, drying | 10.1039/C4RA10124C |  | 2015 | [{"synthesis method": "solvothermal synthesis", "precursor": [{"name": "Cd(NO3)2\u22c54H2O", "amount": "0.015", "unit": "g"}, {"name": "H4TPTC", "amount": "0.005", "unit": "g"}], "solvent": [{"name": "N,N'-dimethylacetamide (DMA)", "amount": "1.5", "unit": "mL"}, {"name": "H2O", "amount": "0.5", "unit": "mL"}], "reducing agent": [{"name": "", "amount": "", "unit": ""}], "surfactant": [{"name": "", "amount": "", "unit": ""}], "pressure": "", "temperature": "75\u00b0C", "time": "72 h", "heating rate": "", "cooling rate": ""}, {"synthesis method": "washing", "washing solution": "distilled water", "amount": ""}, {"synthesis method": "drying", "pressure": "", "temperature": "", "atmosphere": "air", "time": ""}]
GOQTOX | [Co2(TPTC)(H2O)1.5(CH3OH)0.5] | C22.5 Co2 H15 O10 | solvothermal synthesis | Co(NO3)2⋅6H2O | 0.015 g | H4TPTC | 0.005 g | [8 empty] | 72 h | 75°C |  | solvothermal synthesis, washing, drying | 10.1039/C4RA10124C |  | 2015 | [{"synthesis method": "solvothermal synthesis", "precursor": [{"name": "Co(NO3)2\u22c56H2O", "amount": "0.015", "unit": "g"}, {"name": "H4TPTC", "amount": "0.005", "unit": "g"}], "solvent": [{"name": "N,N'-dimethylacetamide (DMA)", "amount": "1.5", "unit": "mL"}, {"name": "H2O", "amount": "0.5", "unit": "mL"}], "reducing agent": [{"name": "", "amount": "", "unit": ""}], "surfactant": [{"name": "", "amount": "", "unit": ""}], "pressure": "", "temperature": "75\u00b0C", "time": "72 h", "heating rate": "", "cooling rate": ""}, {"synthesis method": "washing", "washing solution": "distilled water", "amount": ""}, {"synthesis method": "drying", "pressure": "", "temperature": "", "atmosphere": "air", "time": ""}]
XIHXAP01 | [Mn2(TPTC)(H2O)(DMA)]·DMA | C30 H28 Mn2 N2 O11 | solvothermal synthesis | Mn(NO3)2⋅6H2O | 0.015 g | H4TPTC | 0.005 g | [8 empty] | 72 h | 75°C |  | solvothermal synthesis, washing, drying | 10.1039/C4RA10124C |  | 2015 | [{"synthesis method": "solvothermal synthesis", "precursor": [{"name": "Mn(NO3)2\u22c56H2O", "amount": "0.015", "unit": "g"}, {"name": "H4TPTC", "amount": "0.005", "unit": "g"}], "solvent": [{"name": "N,N'-dimethylacetamide (DMA)", "amount": "1.5", "unit": "mL"}, {"name": "H2O", "amount": "0.5", "unit": "mL"}], "reducing agent": [{"name": "", "amount": "", "unit": ""}], "surfactant": [{"name": "", "amount": "", "unit": ""}], "pressure": "", "temperature": "75\u00b0C", "time": "72 h", "heating rate": "", "cooling rate": ""}, {"synthesis method": "washing", "washing solution": "distilled water", "amount": ""}, {"synthesis method": "drying", "pressure": "", "temperature": "", "atmosphere": "air", "time": ""}]
APAZOI | La(Bi-L) | C15 H11 La1 O8 | solvothermal synthesis | La(NO3)3⋅6H2O | 12 mg | Bi-L | 5 mg | [8 empty] | 48h | 80°C |  | solvothermal synthesis | 10.1039/C6CE00960C |  | 2016 | [{"synthesis method": "solvothermal synthesis", "precursor": [{"name": "La(NO3)3\u22c56H2O", "amount": "12", "unit": "mg"}, {"name": "Bi-L", "amount": "5", "unit": "mg"}], "solvent": [{"name": "DMF/H2O", "amount": "1:1", "unit": "mL"}], "pressure": "", "temperature": "80\u00b0C", "time": "48h", "heating rate": "", "cooling rate": ""}]
APAYIB | NTU-5 | C21 Eu1 H15 O8 | solvothermal synthesis | Eu(NO3)3⋅6H2O | 12 mg | Te-H3L | 5 mg | [8 empty] | 48h | 120°C |  | solvothermal synthesis | 10.1039/C6CE00960C |  | 2016 | [{"synthesis method": "solvothermal synthesis", "precursor": [{"name": "Eu(NO3)3\u22c56H2O", "amount": "12", "unit": "mg"}, {"name": "Te-H3L", "amount": "5", "unit": "mg"}], "solvent": [{"name": "DMF/H2O", "amount": "5:1", "unit": "mL"}], "pressure": "", "temperature": "120\u00b0C", "time": "48h", "heating rate": "", "cooling rate": ""}]
APAYOH | NTU-6 | C21 H15 O8 Tb1 | solvothermal synthesis | Tb(NO3)3⋅6H2O | 12 mg | Te-H3L | 5 mg | [8 empty] | 48h | 80°C |  | solvothermal synthesis | 10.1039/C6CE00960C |  | 2016 | [{"synthesis method": "solvothermal synthesis", "precursor": [{"name": "Tb(NO3)3\u22c56H2O", "amount": "12", "unit": "mg"}, {"name": "Te-H3L", "amount": "5", "unit": "mg"}], "solvent": [{"name": "DMF/methanol/H2O", "amount": "4:2:0.5", "unit": "mL"}], "pressure": "", "temperature": "80\u00b0C", "time": "48h", "heating rate": "", "cooling rate": ""}]
APAYUN | NTU-7 | C21 H15 La1 O8 | solvothermal synthesis | La(NO3)3⋅6H2O | 12 mg | Te-H3L | 5 mg | [8 empty] | 48h | 80°C |  | solvothermal synthesis | 10.1039/C6CE00960C |  | 2016 | [{"synthesis method": "solvothermal synthesis", "precursor": [{"name": "La(NO3)3\u22c56H2O", "amount": "12", "unit": "mg"}, {"name": "Te-H3L", "amount": "5", "unit": "mg"}], "solvent": [{"name": "DMF/methanol", "amount": "1:3", "unit": "mL"}], "pressure": "", "temperature": "80\u00b0C", "time": "48h", "heating rate": "", "cooling rate": ""}]
APAZAU | NTU-8 | C27 Eu1 H19 O8 | solvothermal synthesis | Eu(NO3)3⋅6H2O | 12 mg | Qu-H3L | 6 mg | [8 empty] | 48h | 80°C |  | solvothermal synthesis | 10.1039/C6CE00960C |  | 2016 | [{"synthesis method": "solvothermal synthesis", "precursor": [{"name": "Eu(NO3)3\u22c56H2O", "amount": "12", "unit": "mg"}, {"name": "Qu-H3L", "amount": "6", "unit": "mg"}], "solvent": [{"name": "DMF/H2O", "amount": "5:1", "unit": "mL"}], "pressure": "", "temperature": "80\u00b0C", "time": "48h", "heating rate": "", "cooling rate": ""}]
APAZEY | NTU-9 | C27 H19 O8 Tb1 | solvothermal synthesis | Tb(NO3)3⋅6H2O | 12 mg | Qu-H3L | 6 mg | [8 empty] | 48h | 80°C |  | solvothermal synthesis | 10.1039/C6CE00960C |  | 2016 | [{"synthesis method": "solvothermal synthesis", "precursor": [{"name": "Tb(NO3)3\u22c56H2O", "amount": "12", "unit": "mg"}, {"name": "Qu-H3L", "amount": "6", "unit": "mg"}], "solvent": [{"name": "DMF/methanol/H2O", "amount": "4:2:0.5", "unit": "mL"}], "pressure": "", "temperature": "80\u00b0C", "time": "48h", "heating rate": "", "cooling rate": ""}]
APAZIC | NTU-10 | C27 H19 La1 O8 | solvothermal synthesis | La(NO3)3⋅6H2O | 12 mg | Qu-H3L | 6 mg | [8 empty] | 48h | 80°C |  | solvothermal synthesis | 10.1039/C6CE00960C |  | 2016 | [{"synthesis method": "solvothermal synthesis", "precursor": [{"name": "La(NO3)3\u22c56H2O", "amount": "12", "unit": "mg"}, {"name": "Qu-H3L", "amount": "6", "unit": "mg"}], "solvent": [{"name": "DMF/methanol/H2O", "amount": "4:2:0.5", "unit": "mL"}], "pressure": "", "temperature": "80\u00b0C", "time": "48h", "heating rate": "", "cooling rate": ""}]
YATRER | [Cu3(C8H6NO2)6Nd2(NO3)6] | [Cu3(C8H6NO2)6Nd2(NO3)6] | solvothermal synthesis | Nd(NO3)3⋅6H2O | 1 ratio | Cu(NO3)2⋅5H2O | 1 ratio | C8H7NO2 | 1 ratio | NH4OH(aq) | 2 ratio | H2O | 151 ratio |  | autogeneous | 72 hours | 120 °C |  | solvothermal synthesis, washing, drying | 10.1039/B504862A |  | 2005 | [{"synthesis method": "solvothermal synthesis", "precursor": [{"name": "Nd(NO3)3\u22c56H2O", "amount": "1", "unit": "ratio"}, {"name": "Cu(NO3)2\u22c55H2O", "amount": "1", "unit": "ratio"}, {"name": "C8H7NO2", "amount": "1", "unit": "ratio"}, {"name": "NH4OH(aq)", "amount": "2", "unit": "ratio"}, {"name": "H2O", "amount": "151", "unit": "ratio"}], "solvent": [], "reducing agent": [], "surfactant": [], "pressure": "autogeneous", "temperature": "120 \u00b0C", "time": "72 hours", "heating rate": "", "cooling rate": ""}, {"synthesis method": "washing", "washing solution": "distilled water and ethyl alcohol", "amount": ""}, {"synthesis method": "drying", "pressure": "", "temperature": "room temperature", "atmosphere": "", "time": ""}]
IYEYOA01 | [Nd(C8H6NO2)3H2O] | [Nd(C8H6NO2)3H2O] | chemical synthesis | Nd(NO3)3⋅6H2O | 1 ratio | C8H7NO2 | 1 ratio | NH4OH | 2 ratio | H2O | 151 ratio | [7 empty] | chemical synthesis | 10.1039/B504862A |  | 2005 | [{"synthesis method": "chemical synthesis", "precursor": [{"name": "Nd(NO3)3\u22c56H2O", "amount": "1", "unit": "ratio"}, {"name": "C8H7NO2", "amount": "1", "unit": "ratio"}, {"name": "NH4OH", "amount": "2", "unit": "ratio"}, {"name": "H2O", "amount": "151", "unit": "ratio"}], "pressure": "", "temperature": "", "time": ""}]
YATRIV | [Cu(C8H6NO2)2] | [Cu(C8H6NO2)2]·H2O | solvothermal synthesis | Cu(NO3)2⋅5H2O | 1 ratio | C8H7NO2 | 1 ratio | NH4OH | 2 ratio | H2O | 151 ratio |  |  |  |  | 72 hours | 120 °C |  | solvothermal synthesis | 10.1039/B504862A |  | 2005 | [{"synthesis method": "solvothermal synthesis", "precursor": [{"name": "Cu(NO3)2\u22c55H2O", "amount": "1", "unit": "ratio"}, {"name": "C8H7NO2", "amount": "1", "unit": "ratio"}, {"name": "NH4OH", "amount": "2", "unit": "ratio"}, {"name": "H2O", "amount": "151", "unit": "ratio"}], "solvent": [], "reducing agent": [], "surfactant": [], "pressure": "", "temperature": "120 \u00b0C", "time": "72 hours", "heating rate": "", "cooling rate": ""}]
IBOZEG | {[Cu2(TPOM)2(benzoate)2(acetate)2]·Guest}n | C34 Cu1 H32 N4 O8 | solvothermal synthesis | Cu(OOCCH3)2⋅H2O | 10 mg | [9 empty] | autogenous | 6 h | 110°C |  | solvothermal synthesis, filtration, washing | 10.1039/C1CE05549F |  | 2011 | [{"synthesis method": "solvothermal synthesis", "precursor": [{"name": "Cu(OOCCH3)2\u22c5H2O", "amount": "10", "unit": "mg"}], "solvent": [{"name": "CH3OH/H2O", "amount": "1:1, v/v", "unit": ""}], "reducing agent": [{"name": "", "amount": "", "unit": ""}], "surfactant": [{"name": "", "amount": "", "unit": ""}], "pressure": "autogenous", "temperature": "110\u00b0C", "time": "6 h", "heating rate": "", "cooling rate": ""}, {"synthesis method": "filtration", "time": "", "atmosphere": "ambient", "pressure": ""}, {"synthesis method": "washing", "washing solution": "mother liquid", "amount": ""}]
IBOZIK | {[Cu4(TPOM)(benzoate)2(acetate)4 (OH)2]·6H2O}n | C47 Cu4 H60 N4 O24 | solvothermal synthesis | Cu(OOCCH3)2⋅H2O | 10 mg | [9 empty] | autogenous | 6 h | 80°C |  | solvothermal synthesis, filtration, washing | 10.1039/C1CE05549F |  | 2011 | [{"synthesis method": "solvothermal synthesis", "precursor": [{"name": "Cu(OOCCH3)2\u22c5H2O", "amount": "10", "unit": "mg"}], "solvent": [{"name": "CH3OH/H2O", "amount": "1:1, v/v", "unit": ""}], "reducing agent": [{"name": "", "amount": "", "unit": ""}], "surfactant": [{"name": "", "amount": "", "unit": ""}], "pressure": "autogenous", "temperature": "80\u00b0C", "time": "6 h", "heating rate": "", "cooling rate": ""}, {"synthesis method": "filtration", "time": "", "atmosphere": "ambient", "pressure": ""}, {"synthesis method": "washing", "washing solution": "mother liquid", "amount": ""}]
QOJXOE | [Ni(1,4-bdc)(L1)(H2O)2]n | C20 H17 N3 Ni1 O6 | solvothermal synthesis | Ni(NO3)2⋅6H2O | 0.391 g | L1 | 0.100 g | terephthalic acid | 0.170 g | [6 empty] | 60 hours | 140°C |  | solvothermal synthesis, filtration, washing, drying | 10.1039/C4CE01072H |  | 2014 | [{"synthesis method": "solvothermal synthesis", "precursor": [{"name": "Ni(NO3)2\u22c56H2O", "amount": "0.391", "unit": "g"}, {"name": "L1", "amount": "0.100", "unit": "g"}, {"name": "terephthalic acid", "amount": "0.170", "unit": "g"}], "solvent": [{"name": "H2O", "amount": "8", "unit": "mL"}, {"name": "DMF", "amount": "2", "unit": "mL"}], "reducing agent": [{"name": "", "amount": "", "unit": ""}], "surfactant": [{"name": "", "amount": "", "unit": ""}], "pressure": "", "temperature": "140\u00b0C", "time": "60 hours", "heating rate": "", "cooling rate": "-4\u00b0C h-1"}, {"synthesis method": "filtration", "time": "", "atmosphere": "", "pressure": ""}, {"synthesis method": "washing", "washing solution": "deionized water, DMF, dichloromethane", "amount": ""}, {"synthesis method": "drying", "pressure": "", "temperature": "", "atmosphere": "air", "time": ""}]
PORHUB | {[Cu(L)(1,2-pda)]·H2O}n | C28 Cu1 H32 N4 O7 | solvothermal synthesis | Cu(CH3COO)2⋅H2O | 0.020 g | L | 0.033 g | 1,2-H2PDA | 0.019 g | [5 empty] | autogenous | 2 days | 120°C |  | solvothermal synthesis | 10.1039/C4CE01752H |  | 2015 | [{"synthesis method": "solvothermal synthesis", "precursor": [{"name": "Cu(CH3COO)2\u22c5H2O", "amount": "0.020", "unit": "g"}, {"name": "L", "amount": "0.033", "unit": "g"}, {"name": "1,2-H2PDA", "amount": "0.019", "unit": "g"}], "solvent": [{"name": "NaOH solution", "amount": "15", "unit": "mL"}], "reducing agent": [{"name": "", "amount": "", "unit": ""}], "surfactant": [{"name": "", "amount": "", "unit": ""}], "pressure": "autogenous", "temperature": "120\u00b0C", "time": "2 days", "heating rate": "", "cooling rate": "slow"}]
PORJAJ | {[Cu(L)(1,3-pda)]·2H2O}n | C28 Cu1 H34 N4 O8 | solvothermal synthesis | Cu(BF4)2⋅H2O | 0.023 g | L | 0.033 g | 1,3-H2PDA | 0.019 g | [5 empty] | autogenous | 2 days | 120°C |  | solvothermal synthesis | 10.1039/C4CE01752H |  | 2015 | [{"synthesis method": "solvothermal synthesis", "precursor": [{"name": "Cu(BF4)2\u22c5H2O", "amount": "0.023", "unit": "g"}, {"name": "L", "amount": "0.033", "unit": "g"}, {"name": "1,3-H2PDA", "amount": "0.019", "unit": "g"}], "solvent": [{"name": "NaOH solution", "amount": "15", "unit": "mL"}], "reducing agent": [{"name": "", "amount": "", "unit": ""}], "surfactant": [{"name": "", "amount": "", "unit": ""}], "pressure": "autogenous", "temperature": "120\u00b0C", "time": "2 days", "heating rate": "", "cooling rate": "slow"}]
PORJEN | {[Cu(L)(1,4-pda)]·2H2O}n | C28 Cu1 H34 N4 O8 | solvothermal synthesis | Cu(CH3COO)2⋅H2O | 0.020 g | L | 0.033 g | 1,4-H2PDA | 0.019 g | [5 empty] | autogenous | 2 days | 120°C |  | solvothermal synthesis | 10.1039/C4CE01752H |  | 2015 | [{"synthesis method": "solvothermal synthesis", "precursor": [{"name": "Cu(CH3COO)2\u22c5H2O", "amount": "0.020", "unit": "g"}, {"name": "L", "amount": "0.033", "unit": "g"}, {"name": "1,4-H2PDA", "amount": "0.019", "unit": "g"}], "solvent": [{"name": "NaOH solution", "amount": "15", "unit": "mL"}], "reducing agent": [{"name": "", "amount": "", "unit": ""}], "surfactant": [{"name": "", "amount": "", "unit": ""}], "pressure": "autogenous", "temperature": "120\u00b0C", "time": "2 days", "heating rate": "", "cooling rate": "slow"}]
BONNEY | [Cu(2,3-pydc)(bpp)]·2.5H2O | C20 Cu1 H22 N3 O6.5 | chemical synthesis | CuSO4⋅5H2O | 0.125 g | 2,3-pydcH2 | 0.125 g | bpp | 0.1 g |  |  |  |  | DMF |  | several days | room temperature | 7~8 | chemical synthesis, pH adjustment | 10.1039/B809557D |  | 2009 | [{"synthesis method": "chemical synthesis", "precursor": [{"name": "CuSO4\u22c55H2O", "amount": "0.125", "unit": "g"}, {"name": "2,3-pydcH2", "amount": "0.125", "unit": "g"}, {"name": "bpp", "amount": "0.1", "unit": "g"}], "solution": [{"name": "DMF", "amount": "4", "unit": "mL"}], "pressure": "", "temperature": "room temperature", "time": "several days"}, {"synthesis method": "pH adjustment", "pH": "7~8", "modulator": "aqueous ammonia (25%, 0.06 mL)"}]
BONNOI | [Zn(2,3-pydc)(bpp)]·2.5H2O | C20 H22 N3 O6.5 Zn1 | chemical synthesis | Zn(CH3COO)2⋅6H2O | 0.192 g | 2,3-pydcH2 | 0.125 g | bpp | 0.1 g |  |  |  |  | DMF |  | 5 days | room temperature | 5~6 | chemical synthesis, pH adjustment | 10.1039/B809557D |  | 2009 | [{"synthesis method": "chemical synthesis", "precursor": [{"name": "Zn(CH3COO)2\u22c56H2O", "amount": "0.192", "unit": "g"}, {"name": "2,3-pydcH2", "amount": "0.125", "unit": "g"}, {"name": "bpp", "amount": "0.1", "unit": "g"}], "solution": [{"name": "DMF", "amount": "5", "unit": "mL"}], "pressure": "", "temperature": "room temperature", "time": "5 days"}, {"synthesis method": "pH adjustment", "pH": "5~6", "modulator": "ammonia (0.1 mol L-1)"}]
BONNIC | [Cd(2,3-pydc)(bpp)(H2O)] | C20 Cd1 H25 N3 O8 | chemical synthesis | Cd(NO3)2⋅4H2O | 0.154 g | 2,3-pydcH2 | 0.125 g | bpp | 0.1 g |  |  |  |  | DMF |  | several days | room temperature | 7~8 | chemical synthesis, pH adjustment | 10.1039/B809557D |  | 2009 | [{"synthesis method": "chemical synthesis", "precursor": [{"name": "Cd(NO3)2\u22c54H2O", "amount": "0.154", "unit": "g"}, {"name": "2,3-pydcH2", "amount": "0.125", "unit": "g"}, {"name": "bpp", "amount": "0.1", "unit": "g"}], "solution": [{"name": "DMF", "amount": "4", "unit": "mL"}], "pressure": "", "temperature": "room temperature", "time": "several days"}, {"synthesis method": "pH adjustment", "pH": "7~8", "modulator": "aqueous ammonia (25%, 0.06 mL)"}]
YOLTEA | [Co(H2L)(pyz)(H2O)][(H2O)0.3] | C12 Co1 H16.6 N2 O7.3 P2 | solvothermal synthesis | H4L | 0.0665 g | CoCl2⋅6H2O | 0.0595 g | pyrazine | 0.0200 g | [6 empty] | 3 days | 160°C |  | solvothermal synthesis, washing | 10.1039/C4CE01266F |  | 2014 | [{"synthesis method": "solvothermal synthesis", "precursor": [{"name": "H4L", "amount": "0.0665", "unit": "g"}, {"name": "CoCl2\u22c56H2O", "amount": "0.0595", "unit": "g"}, {"name": "pyrazine", "amount": "0.0200", "unit": "g"}], "solvent": [{"name": "water", "amount": "6", "unit": "mL"}], "reducing agent": [{"name": "", "amount": "", "unit": ""}], "surfactant": [{"name": "", "amount": "", "unit": ""}], "pressure": "", "temperature": "160\u00b0C", "time": "3 days", "heating rate": "", "cooling rate": "24 hours"}, {"synthesis method": "washing", "washing solution": "deionized water", "amount": ""}]
YOLTIE | [Ni(H2L)(pyz)(H2O)2] | C12 H18 N2 Ni1 O8 P2 | solvothermal synthesis | H4L | 0.0665 g | NiSO4⋅6H2O | 0.0595 g | pyrazine | 0.0200 g | [6 empty] | 3 days | 160°C |  | solvothermal synthesis, washing | 10.1039/C4CE01266F |  | 2014 | [{"synthesis method": "solvothermal synthesis", "precursor": [{"name": "H4L", "amount": "0.0665", "unit": "g"}, {"name": "NiSO4\u22c56H2O", "amount": "0.0595", "unit": "g"}, {"name": "pyrazine", "amount": "0.0200", "unit": "g"}], "solvent": [{"name": "water", "amount": "6", "unit": "mL"}], "reducing agent": [{"name": "", "amount": "", "unit": ""}], "surfactant": [{"name": "", "amount": "", "unit": ""}], "pressure": "", "temperature": "160\u00b0C", "time": "3 days", "heating rate": "", "cooling rate": "24 hours"}, {"synthesis method": "washing", "washing solution": "deionized water", "amount": ""}]
YOLTOK | [Ni(H2L)(2,2'-bipy)2][(H2O)2] | C28 H30 N4 Ni1 O8 P2 | solvothermal synthesis | H4L | 0.0665 g | NiSO4⋅6H2O | 0.0595 g | 2,2'-bipy | 0.0200 g | [6 empty] | 3 days | 160°C |  | solvothermal synthesis, washing | 10.1039/C4CE01266F |  | 2014 | [{"synthesis method": "solvothermal synthesis", "precursor": [{"name": "H4L", "amount": "0.0665", "unit": "g"}, {"name": "NiSO4\u22c56H2O", "amount": "0.0595", "unit": "g"}, {"name": "2,2'-bipy", "amount": "0.0200", "unit": "g"}], "solvent": [{"name": "water", "amount": "6", "unit": "mL"}], "reducing agent": [{"name": "", "amount": "", "unit": ""}], "surfactant": [{"name": "", "amount": "", "unit": ""}], "pressure": "", "temperature": "160\u00b0C", "time": "3 days", "heating rate": "", "cooling rate": "24 hours"}, {"synthesis method": "washing", "washing solution": "deionized water", "amount": ""}]
YOLTUQ | [Ni(H2L)(4,4'-bipy)][(H2O)2] | C18 H24 N2 Ni1 O9 P2 | solvothermal synthesis | H4L | 0.0665 g | CuSO4⋅5H2O | 0.0595 g | 4,4'-bipy | 0.0200 g | [6 empty] | 3 days | 160°C |  | solvothermal synthesis, washing | 10.1039/C4CE01266F |  | 2014 | [{"synthesis method": "solvothermal synthesis", "precursor": [{"name": "H4L", "amount": "0.0665", "unit": "g"}, {"name": "CuSO4\u22c55H2O", "amount": "0.0595", "unit": "g"}, {"name": "4,4'-bipy", "amount": "0.0200", "unit": "g"}], "solvent": [{"name": "water", "amount": "6", "unit": "mL"}], "reducing agent": [{"name": "", "amount": "", "unit": ""}], "surfactant": [{"name": "", "amount": "", "unit": ""}], "pressure": "", "temperature": "160\u00b0C", "time": "3 days", "heating rate": "", "cooling rate": "24 hours"}, {"synthesis method": "washing", "washing solution": "deionized water", "amount": ""}]
YOLVOM | [Zn(H2L)(2,2'-bipy)(H2O)2] | C18 H18 N2 O6 P2 Zn1 | solvothermal synthesis | H4L | 0.0665 g | ZnCl2 | 0.0595 g | 2,2'-bipy | 0.0200 g | [6 empty] | 3 days | 160°C |  | solvothermal synthesis, washing | 10.1039/C4CE01266F |  | 2014 | [{"synthesis method": "solvothermal synthesis", "precursor": [{"name": "H4L", "amount": "0.0665", "unit": "g"}, {"name": "ZnCl2", "amount": "0.0595", "unit": "g"}, {"name": "2,2'-bipy", "amount": "0.0200", "unit": "g"}], "solvent": [{"name": "water", "amount": "6", "unit": "mL"}], "reducing agent": [{"name": "", "amount": "", "unit": ""}], "surfactant": [{"name": "", "amount": "", "unit": ""}], "pressure": "", "temperature": "160\u00b0C", "time": "3 days", "heating rate": "", "cooling rate": "24 hours"}, {"synthesis method": "washing", "washing solution": "deionized water", "amount": ""}]
YOLVUS | [Cd(H2L)(pyz)(H2O)2] | C12 Cd1 H18 N2 O8 P2 | solvothermal synthesis | H4L | 0.0665 g | CdCl2⋅0.5H2O | 0.0595 g | pyrazine | 0.0200 g | [6 empty] | 3 days | 160°C |  | solvothermal synthesis, washing | 10.1039/C4CE01266F |  | 2014 | [{"synthesis method": "solvothermal synthesis", "precursor": [{"name": "H4L", "amount": "0.0665", "unit": "g"}, {"name": "CdCl2\u22c50.5H2O", "amount": "0.0595", "unit": "g"}, {"name": "pyrazine", "amount": "0.0200", "unit": "g"}], "solvent": [{"name": "water", "amount": "6", "unit": "mL"}], "reducing agent": [{"name": "", "amount": "", "unit": ""}], "surfactant": [{"name": "", "amount": "", "unit": ""}], "pressure": "", "temperature": "160\u00b0C", "time": "3 days", "heating rate": "", "cooling rate": "24 hours"}, {"synthesis method": "washing", "washing solution": "deionized water", "amount": ""}]
MUHLOQ | [Ni(Him)4L(H2O)] | C18 H20 N12 Ni1 O4 | chemical synthesis | Na2L⋅2H2O | 0.242 g | (Him) | 1.36 g | Ni(NO3)2⋅6H2O | 0.291 g |  |  |  |  | water |  |  |  |  | chemical synthesis | 10.1039/B202085H |  | 2002 | [{"synthesis method": "chemical synthesis", "precursor": [{"name": "Na2L\u22c52H2O", "amount": "0.242", "unit": "g"}, {"name": "(Him)", "amount": "1.36", "unit": "g"}, {"name": "Ni(NO3)2\u22c56H2O", "amount": "0.291", "unit": "g"}], "solution": [{"name": "water", "amount": "10", "unit": "cm3"}], "pressure": "", "temperature": "", "time": ""}]
MUHLUW | {[Ni2(Him)2L2(H2O)6]·8H2O}n | C9 H18 N6 Ni1 O9 | chemical synthesis | Ni(NO3)2⋅6H2O | 0.145 g | (Him) | 0.068 g | Na2L⋅2H2O | 0.242 g |  |  |  |  | water |  |  |  |  | chemical synthesis | 10.1039/B202085H |  | 2002 | [{"synthesis method": "chemical synthesis", "precursor": [{"name": "Ni(NO3)2\u22c56H2O", "amount": "0.145", "unit": "g"}, {"name": "(Him)", "amount": "0.068", "unit": "g"}, {"name": "Na2L\u22c52H2O", "amount": "0.242", "unit": "g"}], "solution": [{"name": "water", "amount": "200", "unit": "cm3"}], "pressure": "", "temperature": "", "time": ""}]
MUHMAD | [Ni(tren)L]n | C12 H18 N8 Ni1 O2 | chemical synthesis | nickel(II) perchlorate hexahydrate | 0.366 g | tren | 0.146 g | Na2L⋅2H2O | 0.484 g |  |  |  |  | water |  |  | room temperature |  | chemical synthesis | 10.1039/B202085H |  | 2002 | [{"synthesis method": "chemical synthesis", "precursor": [{"name": "nickel(II) perchlorate hexahydrate", "amount": "0.366", "unit": "g"}, {"name": "tren", "amount": "0.146", "unit": "g"}, {"name": "Na2L\u22c52H2O", "amount": "0.484", "unit": "g"}], "solution": [{"name": "water", "amount": "25", "unit": "cm3"}], "pressure": "", "temperature": "room temperature", "time": ""}]
BUPXAM | XPh4[Cr(dmbipy)(ox)2] | C40 Cr1 H42 N2 O13 P1 | chemical synthesis |  | 1 mmol | dmbipy | 1 mmol |  | 2 mmol | [6 empty] | 5 h | refluxed |  | chemical synthesis, evaporation | 10.1039/B914419F |  | 2010 | [{"synthesis method": "chemical synthesis", "precursor": [{"name": "", "amount": "1", "unit": "mmol"}, {"name": "dmbipy", "amount": "1", "unit": "mmol"}, {"name": "", "amount": "2", "unit": "mmol"}], "solution": [{"name": "", "amount": "1:1", "unit": ""}], "pressure": "", "temperature": "refluxed", "time": "5 h"}, {"synthesis method": "evaporation", "temperature": "room temperature", "time": "a few days"}]
BUPXEQ | XPh4[Cr(dmbipy)(ox)2] | As1 C40 Cr1 H42 N2 O13 | chemical synthesis |  | 1 mmol | dmbipy | 1 mmol |  | 2 mmol | [6 empty] | 5 h | refluxed |  | chemical synthesis, evaporation | 10.1039/B914419F |  | 2010 | [{"synthesis method": "chemical synthesis", "precursor": [{"name": "", "amount": "1", "unit": "mmol"}, {"name": "dmbipy", "amount": "1", "unit": "mmol"}, {"name": "", "amount": "2", "unit": "mmol"}], "solution": [{"name": "", "amount": "1:1", "unit": ""}], "pressure": "", "temperature": "refluxed", "time": "5 h"}, {"synthesis method": "evaporation", "temperature": "room temperature", "time": "a few days"}]
BUPXIU | {Ba(H2O)2[Cr(dmbipy)(ox)2]2}n·17/2nH2O | Ba2 C64 Cr4 H90 N8 O53 | chemical synthesis |  | 1 mmol | 2 | 1 mmol | [6 empty] | water |  | 2 h |  |  | chemical synthesis, filtration, evaporation | 10.1039/B914419F |  | 2010 | [{"synthesis method": "chemical synthesis", "precursor": [{"name": "", "amount": "1", "unit": "mmol"}, {"name": "2", "amount": "1", "unit": "mmol"}], "solution": [{"name": "water", "amount": "", "unit": ""}], "pressure": "", "temperature": "", "time": "2 h"}, {"synthesis method": "filtration", "time": "", "atmosphere": "", "pressure": ""}, {"synthesis method": "evaporation", "temperature": "room temperature", "time": ""}]
BUPXOA | {Ag(H2O)[Cr(dmbipy)(ox)2] }n·3nH2O | Ag1 C16 Cr1 H20 N2 O12 | chemical synthesis |  | 1 mmol | [13 empty] | chemical synthesis, evaporation | 10.1039/B914419F |  | 2010 | [{"synthesis method": "chemical synthesis", "precursor": [{"name": "", "amount": "1", "unit": "mmol"}], "solution": [{"name": "", "amount": "", "unit": ""}], "pressure": "", "temperature": "", "time": ""}, {"synthesis method": "evaporation", "temperature": "room temperature", "time": ""}]
YILJUA | 1 | C104 Cd3 H72 O20 P2 | chemical synthesis | Cd(CH3COO)2⋅2H2O | 0.0668 g | H2obb | 0.0568 g | TPP⋅Br | 0.0519 g | 1,4-diazabicyclo[2.2.2]octane | 0.0280 g |  |  | N,N-dimethylformamide (DMF) and H2O |  | 4 days | 100°C |  | chemical synthesis, washing, drying | 10.1039/C3CE41930D |  | 2013 | [{"synthesis method": "chemical synthesis", "precursor": [{"name": "Cd(CH3COO)2\u22c52H2O", "amount": "0.0668", "unit": "g"}, {"name": "H2obb", "amount": "0.0568", "unit": "g"}, {"name": "TPP\u22c5Br", "amount": "0.0519", "unit": "g"}, {"name": "1,4-diazabicyclo[2.2.2]octane", "amount": "0.0280", "unit": "g"}], "solution": [{"name": "N,N-dimethylformamide (DMF) and H2O", "amount": "5", "unit": "ml"}], "pressure": "", "temperature": "100\u00b0C", "time": "4 days"}, {"synthesis method": "washing", "washing solution": "fresh DMF", "amount": ""}, {"synthesis method": "drying", "pressure": "", "temperature": "", "atmosphere": "air", "time": ""}]
YILKAH | 2 | C72 Cd3 H68 N2 O20 | chemical synthesis | Cd(CH3COO)2⋅2H2O | 0.0608 g | H2obb | 0.0568 g | TBA⋅Br | 0.0383 g | triethanolamine | 2 drops |  |  | N,N-dimethylacetamide (DMA) and ethanol |  | 4 days | 100°C |  | chemical synthesis, washing, drying | 10.1039/C3CE41930D |  | 2013 | [{"synthesis method": "chemical synthesis", "precursor": [{"name": "Cd(CH3COO)2\u22c52H2O", "amount": "0.0608", "unit": "g"}, {"name": "H2obb", "amount": "0.0568", "unit": "g"}, {"name": "TBA\u22c5Br", "amount": "0.0383", "unit": "g"}, {"name": "triethanolamine", "amount": "2", "unit": "drops"}], "solution": [{"name": "N,N-dimethylacetamide (DMA) and ethanol", "amount": "5", "unit": "ml"}], "pressure": "", "temperature": "100\u00b0C", "time": "4 days"}, {"synthesis method": "washing", "washing solution": "fresh DMF", "amount": ""}, {"synthesis method": "drying", "pressure": "", "temperature": "", "atmosphere": "air", "time": ""}]
YIPDOR | 1 | C72 Cu3 H68 Mo12 N24 O42 P1 | solvothermal synthesis | Cu(NO3)2⋅3H2O | 36 mg | L | 158 mg | H3PMo12O40 | 91 mg | [5 empty] | autogenous | 5 days | 140°C |  | solvothermal synthesis | 10.1039/B709563E |  | 2007 | [{"synthesis method": "solvothermal synthesis", "precursor": [{"name": "Cu(NO3)2\u22c53H2O", "amount": "36", "unit": "mg"}, {"name": "L", "amount": "158", "unit": "mg"}, {"name": "H3PMo12O40", "amount": "91", "unit": "mg"}], "solvent": [{"name": "", "amount": "10", "unit": "mL"}], "reducing agent": [{"name": "", "amount": "", "unit": ""}], "surfactant": [{"name": "", "amount": "", "unit": ""}], "pressure": "autogenous", "temperature": "140\u00b0C", "time": "5 days", "heating rate": "", "cooling rate": "10 \u00b0C h-1"}]
UGUGUZ | [Yb2(pztc)1.5(H2O)6] | C12 H26 N3 O25 Yb2 | chemical synthesis | Yb(NO3)3⋅6H2O | 46.71 mg | H4pztc | 26.00 mg | [8 empty] | 1 h | room temperature |  | chemical synthesis, filtration | 10.1039/B900618D |  | 2009 | [{"synthesis method": "chemical synthesis", "precursor": [{"name": "Yb(NO3)3\u22c56H2O", "amount": "46.71", "unit": "mg"}, {"name": "H4pztc", "amount": "26.00", "unit": "mg"}], "solution": [{"name": "", "amount": "8", "unit": "mL"}], "pressure": "", "temperature": "room temperature", "time": "1 h"}, {"synthesis method": "filtration", "time": "one week", "atmosphere": "", "pressure": ""}]
RIWQOF | [MnL(DMF)]n | C19 H19 Mn1 N1 O7 | solvothermal synthesis | MnCl2⋅4H2O | 0.020 g | H2L | 0.0304 g | [8 empty] | 2 days | 100°C |  | solvothermal synthesis | 10.1039/C3CE41428K |  | 2014 | [{"synthesis method": "solvothermal synthesis", "precursor": [{"name": "MnCl2\u22c54H2O", "amount": "0.020", "unit": "g"}, {"name": "H2L", "amount": "0.0304", "unit": "g"}], "solvent": [{"name": "DMF-H2O", "amount": "3.0 mL/1.0 mL", "unit": ""}], "reducing agent": [{"name": "", "amount": "", "unit": ""}], "surfactant": [{"name": "", "amount": "", "unit": ""}], "pressure": "", "temperature": "100\u00b0C", "time": "2 days", "heating rate": "", "cooling rate": ""}]
RIWQIZ | [NiL(H2O)2(DMF)]n | C19 H23 N1 Ni1 O9 | solvothermal synthesis | Ni(NO3)2⋅6H2O | 0.029 g | H2L | 0.0304 g | [8 empty] | 2 days | 80°C |  | solvothermal synthesis | 10.1039/C3CE41428K |  | 2014 | [{"synthesis method": "solvothermal synthesis", "precursor": [{"name": "Ni(NO3)2\u22c56H2O", "amount": "0.029", "unit": "g"}, {"name": "H2L", "amount": "0.0304", "unit": "g"}], "solvent": [{"name": "DMF-H2O", "amount": "2.0 mL/0.5 mL", "unit": ""}], "reducing agent": [{"name": "", "amount": "", "unit": ""}], "surfactant": [{"name": "", "amount": "", "unit": ""}], "pressure": "", "temperature": "80\u00b0C", "time": "2 days", "heating rate": "", "cooling rate": ""}]
RIWMUH | [Cu2L2(H2O)2] | C38 Cu2 H54 N2 O22 | solvothermal synthesis | Cu(NO3)2⋅3H2O | 0.024 g | H2L | 0.0304 g | pyrazine | 0.002 g | [6 empty] | 2 days | 100°C |  | solvothermal synthesis | 10.1039/C3CE41428K |  | 2014 | [{"synthesis method": "solvothermal synthesis", "precursor": [{"name": "Cu(NO3)2\u22c53H2O", "amount": "0.024", "unit": "g"}, {"name": "H2L", "amount": "0.0304", "unit": "g"}, {"name": "pyrazine", "amount": "0.002", "unit": "g"}], "solvent": [{"name": "DMF-H2O", "amount": "4.0 mL/2.0 mL", "unit": ""}], "reducing agent": [{"name": "", "amount": "", "unit": ""}], "surfactant": [{"name": "", "amount": "", "unit": ""}], "pressure": "", "temperature": "100\u00b0C", "time": "2 days", "heating rate": "", "cooling rate": ""}]
RIWNAO | Na2(Me2NH2)4[Cd7L10] | C208 Cd7 H303 N23 Na2 O71 | solvothermal synthesis | Cd(NO3)2⋅4H2O | 0.0308 g | H2L | 0.0431 g | NaOH | 0.0034 g | [6 empty] | 3 days | 120°C |  | solvothermal synthesis | 10.1039/C3CE41428K |  | 2014 | [{"synthesis method": "solvothermal synthesis", "precursor": [{"name": "Cd(NO3)2\u22c54H2O", "amount": "0.0308", "unit": "g"}, {"name": "H2L", "amount": "0.0431", "unit": "g"}, {"name": "NaOH", "amount": "0.0034", "unit": "g"}], "solvent": [{"name": "DMF-H2O", "amount": "1.0 mL/0.1 mL", "unit": ""}], "reducing agent": [{"name": "", "amount": "", "unit": ""}], "surfactant": [{"name": "", "amount": "", "unit": ""}], "pressure": "", "temperature": "120\u00b0C", "time": "3 days", "heating rate": "", "cooling rate": ""}]
SODLII | [{VO2L3}Cs(H2O)2]∝ | C15 Cs1 H14 N2 O5 V1 | [17 empty] | 10.1039/C4DT00883A |  | 2014 | []
EGOJER | [Mn5(L1)2(N3)8(OH)2] | C68 H78 Mn5 N32 O30 | chemical synthesis | [H4L1]Br4 | 0.062 g | sodium azide | 0.13 g | Mn(OAc)2⋅4H2O | 0.098 g |  |  |  |  | water, ethanol |  | one day | room temperature |  | chemical synthesis, filtration, washing, drying | 10.1039/C4DT01151A |  | 2014 | [{"synthesis method": "chemical synthesis", "precursor": [{"name": "[H4L1]Br4", "amount": "0.062", "unit": "g"}, {"name": "sodium azide", "amount": "0.13", "unit": "g"}, {"name": "Mn(OAc)2\u22c54H2O", "amount": "0.098", "unit": "g"}], "solution": [{"name": "water", "amount": "3", "unit": "ml"}, {"name": "ethanol", "amount": "1", "unit": "ml"}], "pressure": "", "temperature": "room temperature", "time": "one day"}, {"synthesis method": "filtration", "time": "", "atmosphere": "", "pressure": ""}, {"synthesis method": "washing", "washing solution": "water and ethanol", "amount": ""}, {"synthesis method": "drying", "pressure": "", "temperature": "", "atmosphere": "air", "time": ""}]
EGOJAN | [Mn5(L1)2(N3)8(H2O)2](ClO4)2 | C68 Cl2 H74 Mn5 N32 O35 | chemical synthesis | [H4L1]Br4 | 0.062 g | sodium azide | 0.13 g | manganese perchlorate hexahydrate | [5 empty] | water, ethanol |  | one day | room temperature |  | chemical synthesis, filtration, washing, drying | 10.1039/C4DT01151A |  | 2014 | [{"synthesis method": "chemical synthesis", "precursor": [{"name": "[H4L1]Br4", "amount": "0.062", "unit": "g"}, {"name": "sodium azide", "amount": "0.13", "unit": "g"}, {"name": "manganese perchlorate hexahydrate", "amount": "", "unit": ""}], "solution": [{"name": "water", "amount": "3", "unit": "ml"}, {"name": "ethanol", "amount": "1", "unit": "ml"}], "pressure": "", "temperature": "room temperature", "time": "one day"}, {"synthesis method": "filtration", "time": "", "atmosphere": "", "pressure": ""}, {"synthesis method": "washing", "washing solution": "water and ethanol", "amount": ""}, {"synthesis method": "drying", "pressure": "", "temperature": "", "atmosphere": "air", "time": ""}]
GUZNUM | [{Hg(L1)(NCS)2}n] | C23 H15 Hg1 N5 S2 | chemical synthesis | L1 | 30.9 mg | Hg(NCS)2 | 31.8 mg | [6 empty] | MeOH/CH2Cl2 |  | two weeks | room temperature |  | chemical synthesis, washing | 10.1039/C5RA24044A |  | 2016 | [{"synthesis method": "chemical synthesis", "precursor": [{"name": "L1", "amount": "30.9", "unit": "mg"}, {"name": "Hg(NCS)2", "amount": "31.8", "unit": "mg"}], "solution": [{"name": "MeOH/CH2Cl2", "amount": "10", "unit": "cm3"}], "pressure": "", "temperature": "room temperature", "time": "two weeks"}, {"synthesis method": "washing", "washing solution": "MeOH", "amount": ""}]
GUYZAD | [{Hg(L2)(NCS)2}n] | C22.50 Cl1 H20.50 Hg1 N6 S2 | chemical synthesis | L2 | 35.2 mg | Hg(NCS)2 | 31.8 mg | [6 empty] | MeOH/CH2Cl2 |  | one week | room temperature |  | chemical synthesis, washing | 10.1039/C5RA24044A |  | 2016 | [{"synthesis method": "chemical synthesis", "precursor": [{"name": "L2", "amount": "35.2", "unit": "mg"}, {"name": "Hg(NCS)2", "amount": "31.8", "unit": "mg"}], "solution": [{"name": "MeOH/CH2Cl2", "amount": "10", "unit": "cm3"}], "pressure": "", "temperature": "room temperature", "time": "one week"}, {"synthesis method": "washing", "washing solution": "MeOH", "amount": ""}]
GUYZEH | [{Hg(L3)(NCS)2}n] | C24 H15 Hg1 N5 O2 S2 | chemical synthesis | L3 | 35.3 mg | Hg(NCS)2 | 31.8 mg | [6 empty] | MeOH/CH2Cl2 |  | one week | room temperature |  | chemical synthesis, washing | 10.1039/C5RA24044A |  | 2016 | [{"synthesis method": "chemical synthesis", "precursor": [{"name": "L3", "amount": "35.3", "unit": "mg"}, {"name": "Hg(NCS)2", "amount": "31.8", "unit": "mg"}], "solution": [{"name": "MeOH/CH2Cl2", "amount": "10", "unit": "cm3"}], "pressure": "", "temperature": "room temperature", "time": "one week"}, {"synthesis method": "washing", "washing solution": "MeOH", "amount": ""}]
GUYZIL | [{Hg(L4)(NCS)2}n] | C22 H14 Hg1 N6 S2 | chemical synthesis | L4 | 31.0 mg | Hg(NCS)2 | 31.8 mg | [6 empty] | MeOH/CH2Cl2 |  | three weeks | room temperature |  | chemical synthesis, washing | 10.1039/C5RA24044A |  | 2016 | [{"synthesis method": "chemical synthesis", "precursor": [{"name": "L4", "amount": "31.0", "unit": "mg"}, {"name": "Hg(NCS)2", "amount": "31.8", "unit": "mg"}], "solution": [{"name": "MeOH/CH2Cl2", "amount": "10", "unit": "cm3"}], "pressure": "", "temperature": "room temperature", "time": "three weeks"}, {"synthesis method": "washing", "washing solution": "MeOH", "amount": ""}]
GUYZOR | [{Hg(L5)(NCS)2}n] | C22 H13 Hg1 N6 S2 | chemical synthesis | L5 | 31.0 mg | Hg(NCS)2 | 31.8 mg | [6 empty] | MeOH/CH2Cl2 |  | two weeks | room temperature |  | chemical synthesis, washing | 10.1039/C5RA24044A |  | 2016 | [{"synthesis method": "chemical synthesis", "precursor": [{"name": "L5", "amount": "31.0", "unit": "mg"}, {"name": "Hg(NCS)2", "amount": "31.8", "unit": "mg"}], "solution": [{"name": "MeOH/CH2Cl2", "amount": "10", "unit": "cm3"}], "pressure": "", "temperature": "room temperature", "time": "two weeks"}, {"synthesis method": "washing", "washing solution": "MeOH", "amount": ""}]
EBUQUP | [Cd(HABTC)(H2O)2] | C15 Cd1 H18 N2 O11 | solvothermal synthesis | Cd(NO3)2⋅4H2O | 0.0308 g | H3ABTC | 0.0157 g | [8 empty] | 3 days | 110°C |  | solvothermal synthesis, washing, drying | 10.1039/C1CE05817G |  | 2011 | [{"synthesis method": "solvothermal synthesis", "precursor": [{"name": "Cd(NO3)2\u22c54H2O", "amount": "0.0308", "unit": "g"}, {"name": "H3ABTC", "amount": "0.0157", "unit": "g"}], "solvent": [{"name": "aqueous solution", "amount": "0.2", "unit": "mL"}], "reducing agent": [{"name": "", "amount": "", "unit": ""}], "surfactant": [{"name": "", "amount": "", "unit": ""}], "pressure": "", "temperature": "110\u00b0C", "time": "3 days", "heating rate": "", "cooling rate": "5\u00b0C h-1"}, {"synthesis method": "washing", "washing solution": "distilled", "amount": ""}, {"synthesis method": "drying", "pressure": "", "temperature": "", "atmosphere": "air", "time": ""}]
EBURAW | [Cd3(ABTC)2(H2O)9]·CH3OH·DMF | C34 Cd3 H47 N5 O25 | chemical synthesis | H3ABTC | 0.0157 g | Cd(NO3)2⋅4H2O | 0.0308 g | [6 empty] | DMF |  | a few weeks | room temperature |  | chemical synthesis | 10.1039/C1CE05817G |  | 2011 | [{"synthesis method": "chemical synthesis", "precursor": [{"name": "H3ABTC", "amount": "0.0157", "unit": "g"}, {"name": "Cd(NO3)2\u22c54H2O", "amount": "0.0308", "unit": "g"}], "solution": [{"name": "DMF", "amount": "2", "unit": "mL"}], "pressure": "", "temperature": "room temperature", "time": "a few weeks"}]
EBUREA | [Mn3(ABTC)2(H2O)4]·9.5H2O | C60 H82 Mn6 N8 O51 | solvothermal synthesis | MnCl2⋅4H2O | 0.0396 g | H3ABTC | 0.0157 g | [8 empty] | 2 days | 65°C |  | solvothermal synthesis, washing, drying | 10.1039/C1CE05817G |  | 2011 | [{"synthesis method": "solvothermal synthesis", "precursor": [{"name": "MnCl2\u22c54H2O", "amount": "0.0396", "unit": "g"}, {"name": "H3ABTC", "amount": "0.0157", "unit": "g"}], "solvent": [{"name": "aqueous solution", "amount": "0.5", "unit": "mL"}], "reducing agent": [{"name": "", "amount": "", "unit": ""}], "surfactant": [{"name": "", "amount": "", "unit": ""}], "pressure": "", "temperature": "65\u00b0C", "time": "2 days", "heating rate": "", "cooling rate": "5\u00b0C h-1"}, {"synthesis method": "washing", "washing solution": "distilled", "amount": ""}, {"synthesis method": "drying", "pressure": "", "temperature": "", "atmosphere": "air", "time": ""}]
HOTCAW | [HgBr2(L2-quin)2]n | Br2 C28 H20 Hg1 N8 O2 | chemical synthesis | mercury(II) halide | 0.4 mmol | N-(quinoline-2-yl)pyrazine-2-carboxamide | 0.4 mmol | [6 empty] | methanol, dimethyl formamide |  | 10 min | 313 K |  | chemical synthesis | 10.1039/C4DT03518F |  | 2015 | [{"synthesis method": "chemical synthesis", "precursor": [{"name": "mercury(II) halide", "amount": "0.4", "unit": "mmol"}, {"name": "N-(quinoline-2-yl)pyrazine-2-carboxamide", "amount": "0.4", "unit": "mmol"}], "solution": [{"name": "methanol", "amount": "5", "unit": "mL"}, {"name": "dimethyl formamide", "amount": "5", "unit": "mL"}], "pressure": "", "temperature": "313 K", "time": "10 min"}]
HOTCEA | [HgI2(L2-quin)] | C14 H10 Hg1 I2 N4 O1 | chemical synthesis | mercury(II) halide | 0.4 mmol | N-(quinoline-2-yl)pyrazine-2-carboxamide | 0.4 mmol | [6 empty] | methanol, dimethyl formamide |  | 10 min | 313 K |  | chemical synthesis | 10.1039/C4DT03518F |  | 2015 | [{"synthesis method": "chemical synthesis", "precursor": [{"name": "mercury(II) halide", "amount": "0.4", "unit": "mmol"}, {"name": "N-(quinoline-2-yl)pyrazine-2-carboxamide", "amount": "0.4", "unit": "mmol"}], "solution": [{"name": "methanol", "amount": "5", "unit": "mL"}, {"name": "dimethyl formamide", "amount": "5", "unit": "mL"}], "pressure": "", "temperature": "313 K", "time": "10 min"}]
HOTBID | [HgCl2(L3-quin)]n | C28 Cl4 H20 Hg2 N8 O2 | chemical synthesis | mercury(II) halide | 0.5 mmol | N-(quinoline-3-yl)pyrazine-2-carboxamide | 0.5 mmol | [6 empty] | methanol |  | 15 min | 313 K |  | chemical synthesis | 10.1039/C4DT03518F |  | 2015 | [{"synthesis method": "chemical synthesis", "precursor": [{"name": "mercury(II) halide", "amount": "0.5", "unit": "mmol"}, {"name": "N-(quinoline-3-yl)pyrazine-2-carboxamide", "amount": "0.5", "unit": "mmol"}], "solution": [{"name": "methanol", "amount": "5", "unit": "mL"}], "pressure": "", "temperature": "313 K", "time": "15 min"}]
HOTBUP | [(HgBr2)3(L3-quin)2]n | Br6 C28 H20 Hg3 N8 O2 | chemical synthesis | mercury(II) halide | 0.5 mmol | N-(quinoline-3-yl)pyrazine-2-carboxamide | 0.5 mmol | [6 empty] | methanol |  | 15 min | 313 K |  | chemical synthesis | 10.1039/C4DT03518F |  | 2015 | [{"synthesis method": "chemical synthesis", "precursor": [{"name": "mercury(II) halide", "amount": "0.5", "unit": "mmol"}, {"name": "N-(quinoline-3-yl)pyrazine-2-carboxamide", "amount": "0.5", "unit": "mmol"}], "solution": [{"name": "methanol", "amount": "5", "unit": "mL"}], "pressure": "", "temperature": "313 K", "time": "15 min"}]
HOTBOJ | [(HgI2)3(L3-quin)2]n | C28 H22 Hg3 I6 N8 O2 | chemical synthesis | mercury(II) halide | 0.5 mmol | N-(quinoline-3-yl)pyrazine-2-carboxamide | 0.5 mmol | [6 empty] | methanol |  | 15 min | 313 K |  | chemical synthesis | 10.1039/C4DT03518F |  | 2015 | [{"synthesis method": "chemical synthesis", "precursor": [{"name": "mercury(II) halide", "amount": "0.5", "unit": "mmol"}, {"name": "N-(quinoline-3-yl)pyrazine-2-carboxamide", "amount": "0.5", "unit": "mmol"}], "solution": [{"name": "methanol", "amount": "5", "unit": "mL"}], "pressure": "", "temperature": "313 K", "time": "15 min"}]
UFOCOK | [Cd(IsoNDI)(2,6-NDC)(H2O)2] | C38 Cd1 H24 N6 O12 | solvothermal synthesis | IsoNDI | 0.025 g | 2,6-naphthalenedicarboxylic acid | 0.0084 g | Cd(NO3)⋅4H2O | 0.0308 g | [6 empty] | 3 days | 90°C |  | solvothermal synthesis | 10.1039/C8CE00892B |  | 2018 | [{"synthesis method": "solvothermal synthesis", "precursor": [{"name": "IsoNDI", "amount": "0.025", "unit": "g"}, {"name": "2,6-naphthalenedicarboxylic acid", "amount": "0.0084", "unit": "g"}, {"name": "Cd(NO3)\u22c54H2O", "amount": "0.0308", "unit": "g"}], "solvent": [{"name": "DMF", "amount": "1", "unit": "mL"}, {"name": "MeOH", "amount": "1", "unit": "mL"}, {"name": "distilled water", "amount": "2", "unit": "mL"}], "reducing agent": [{"name": "", "amount": "", "unit": ""}], "surfactant": [{"name": "", "amount": "", "unit": ""}], "pressure": "", "temperature": "90\u00b0C", "time": "3 days", "heating rate": "", "cooling rate": ""}]
BADFUI | [Ag(μ3-hmt)](abs) | Ag1 C12 H18 N5 O3 S1 | chemical synthesis | hmt | 0.140 g | Ag(abs) | 0.264 g | [6 empty] | MeCN solution |  | 30 min | 50°C |  | chemical synthesis | 10.1039/B106925J |  | 2002 | [{"synthesis method": "chemical synthesis", "precursor": [{"name": "hmt", "amount": "0.140", "unit": "g"}, {"name": "Ag(abs)", "amount": "0.264", "unit": "g"}], "solution": [{"name": "MeCN solution", "amount": "5", "unit": "cm3"}], "pressure": "", "temperature": "50\u00b0C", "time": "30 min"}]
BADGAP | [Ag(μ3-hmt)](ns)·0.5(benzene) | Ag1 C19 H26 N4 O5 S1 | chemical synthesis | hmt | 0.140 g | Ag(ns) | 0.315 g | [6 empty] | aqueous NH3 solution |  | 30 min | 50°C |  | chemical synthesis | 10.1039/B106925J |  | 2002 | [{"synthesis method": "chemical synthesis", "precursor": [{"name": "hmt", "amount": "0.140", "unit": "g"}, {"name": "Ag(ns)", "amount": "0.315", "unit": "g"}], "solution": [{"name": "aqueous NH3 solution", "amount": "", "unit": ""}], "pressure": "", "temperature": "50\u00b0C", "time": "30 min"}]
BADGET | [Ag(μ3-hmt)]2[Ag(NH3)2]2(pma) | Ag4 C22 H44 N12 O11 | chemical synthesis | hmt | 0.140 g | Ag4(pma) | 0.340 g | [6 empty] | EtOH solution, aqueous NH3 solution |  | 30 min | 50°C |  | chemical synthesis | 10.1039/B106925J |  | 2002 | [{"synthesis method": "chemical synthesis", "precursor": [{"name": "hmt", "amount": "0.140", "unit": "g"}, {"name": "Ag4(pma)", "amount": "0.340", "unit": "g"}], "solution": [{"name": "EtOH solution", "amount": "5", "unit": "cm3"}, {"name": "aqueous NH3 solution", "amount": "", "unit": ""}], "pressure": "", "temperature": "50\u00b0C", "time": "30 min"}]
XARVUH | 1·Cu(NO3)2 | C18 Cu1 H14 N4 O7 | chemical synthesis | compound 1 | 96 mg | Cu(NO3)2 ⋅3H2O | 90 mg | [6 empty] | , |  | 3 days | room temperature |  | chemical synthesis | 10.1039/B002315I |  | 2000 | [{"synthesis method": "chemical synthesis", "precursor": [{"name": "compound 1", "amount": "96", "unit": "mg"}, {"name": "Cu(NO3)2 \u22c53H2O", "amount": "90", "unit": "mg"}], "solution": [{"name": "", "amount": "6", "unit": "mL"}, {"name": "", "amount": "4", "unit": "mL"}], "pressure": "", "temperature": "room temperature", "time": "3 days"}]
XARWAO | 1·Cu(NO3)2 ·MeOH | C19 Cu1 H18 N4 O8 | chemical synthesis | compound 1 | 288 mg | Cu(NO3)2⋅3H2O | 270 mg | [6 empty] | , |  | 3 days | room temperature |  | chemical synthesis | 10.1039/B002315I |  | 2000 | [{"synthesis method": "chemical synthesis", "precursor": [{"name": "compound 1", "amount": "288", "unit": "mg"}, {"name": "Cu(NO3)2\u22c53H2O", "amount": "270", "unit": "mg"}], "solution": [{"name": "", "amount": "13.5", "unit": "mL"}, {"name": "", "amount": "13.5", "unit": "mL"}], "pressure": "", "temperature": "room temperature", "time": "3 days"}]
XARWES | 1·Cu(NO3)2 ·2EtOH | C22 Cu1 H24 N4 O8 | chemical synthesis | compound 1 | 192 mg | Cu(NO3)2⋅3H2O | 180 mg | [8 empty] | 2 weeks | 60-65°C |  | chemical synthesis | 10.1039/B002315I |  | 2000 | [{"synthesis method": "chemical synthesis", "precursor": [{"name": "compound 1", "amount": "192", "unit": "mg"}, {"name": "Cu(NO3)2\u22c53H2O", "amount": "180", "unit": "mg"}], "solution": [{"name": "", "amount": "60", "unit": "mL"}], "pressure": "", "temperature": "60-65\u00b0C", "time": "2 weeks"}]
FEPKOC | [Zn(cyclam)Pd(2,4-pydc)2 | C24 H30 N6 O8 Pd1 Zn1 | chemical synthesis | Pd(2,4-Hpydc)2 | 0.44 g | [Zn(cyclam)](ClO4)2 | 0.46 g | [6 empty] | water |  | 2.5 hours |  |  | chemical synthesis, filtration | 10.1039/C2CE26072G |  | 2013 | [{"synthesis method": "chemical synthesis", "precursor": [{"name": "Pd(2,4-Hpydc)2", "amount": "0.44", "unit": "g"}, {"name": "[Zn(cyclam)](ClO4)2", "amount": "0.46", "unit": "g"}], "solution": [{"name": "water", "amount": "2.5", "unit": "mL"}], "pressure": "", "temperature": "", "time": "2.5 hours"}, {"synthesis method": "filtration", "time": "", "atmosphere": "", "pressure": ""}]
FEPKUI | {[Ni(cyclam)]2[Co(2,5-pydc)3]·4H2O}n | C41 Co1 H65 N11 Ni2 O16 | chemical synthesis | Co[Co(2,5-Hpydc)3]2⋅6H2O | 0.64 g | [Ni(cyclam)](ClO4)2 | 0.92 g | [6 empty] | water |  | 1.5 hours |  |  | chemical synthesis, filtration | 10.1039/C2CE26072G |  | 2013 | [{"synthesis method": "chemical synthesis", "precursor": [{"name": "Co[Co(2,5-Hpydc)3]2\u22c56H2O", "amount": "0.64", "unit": "g"}, {"name": "[Ni(cyclam)](ClO4)2", "amount": "0.92", "unit": "g"}], "solution": [{"name": "water", "amount": "", "unit": ""}], "pressure": "", "temperature": "", "time": "1.5 hours"}, {"synthesis method": "filtration", "time": "", "atmosphere": "", "pressure": ""}]
FEPLAP | {[Ni(cyclam)]2[Ni(2,5-pydc)3]·4H2O}n | C41 H65 N11 Ni3 O16 | chemical synthesis | Ni[Ni(2,5-Hpydc)3]2⋅6H2O | 0.64 g | [Ni(cyclam)](ClO4)2 | 0.92 g | [6 empty] | water |  | 1.5 hours |  |  | chemical synthesis, filtration | 10.1039/C2CE26072G |  | 2013 | [{"synthesis method": "chemical synthesis", "precursor": [{"name": "Ni[Ni(2,5-Hpydc)3]2\u22c56H2O", "amount": "0.64", "unit": "g"}, {"name": "[Ni(cyclam)](ClO4)2", "amount": "0.92", "unit": "g"}], "solution": [{"name": "water", "amount": "", "unit": ""}], "pressure": "", "temperature": "", "time": "1.5 hours"}, {"synthesis method": "filtration", "time": "", "atmosphere": "", "pressure": ""}]
FEPLET | {[Ni(cyclam)]2[Zn(2,5-pydc)3]·4H2O}n | C41 H65 N11 Ni2 O16 Zn1 | chemical synthesis | Zn[Zn(2,5-Hpydc)3]2⋅6H2O | 0.65 g | [Ni(cyclam)](ClO4)2 | 0.92 g | [6 empty] | water |  | 1.5 hours |  |  | chemical synthesis, filtration | 10.1039/C2CE26072G |  | 2013 | [{"synthesis method": "chemical synthesis", "precursor": [{"name": "Zn[Zn(2,5-Hpydc)3]2\u22c56H2O", "amount": "0.65", "unit": "g"}, {"name": "[Ni(cyclam)](ClO4)2", "amount": "0.92", "unit": "g"}], "solution": [{"name": "water", "amount": "", "unit": ""}], "pressure": "", "temperature": "", "time": "1.5 hours"}, {"synthesis method": "filtration", "time": "", "atmosphere": "", "pressure": ""}]
FEPLIX | {[Zn(cyclam)]2[Ni(2,5-pydc)3]·7H2O}n | C41 H71 N11 Ni1 O19 Zn2 | chemical synthesis | Ni[Ni(2,5-Hpydc)3]2⋅6H2O | 0.64 g | [Zn(cyclam)](ClO4)2 | 0.92 g | [6 empty] | water |  | 1.5 hours |  |  | chemical synthesis, filtration | 10.1039/C2CE26072G |  | 2013 | [{"synthesis method": "chemical synthesis", "precursor": [{"name": "Ni[Ni(2,5-Hpydc)3]2\u22c56H2O", "amount": "0.64", "unit": "g"}, {"name": "[Zn(cyclam)](ClO4)2", "amount": "0.92", "unit": "g"}], "solution": [{"name": "water", "amount": "", "unit": ""}], "pressure": "", "temperature": "", "time": "1.5 hours"}, {"synthesis method": "filtration", "time": "", "atmosphere": "", "pressure": ""}]
FEPLOD | {[Zn(cyclam)]2[Zn(2,5-pydc)3]·5H2O}n | C41 H67 N11 O17 Zn3 | chemical synthesis | Zn[Zn(2,5-Hpydc)3]2⋅6H2O | 0.65 g | [Zn(cyclam)](ClO4)2 | 0.92 g | [6 empty] | water |  | 1.5 hours |  |  | chemical synthesis, filtration | 10.1039/C2CE26072G |  | 2013 | [{"synthesis method": "chemical synthesis", "precursor": [{"name": "Zn[Zn(2,5-Hpydc)3]2\u22c56H2O", "amount": "0.65", "unit": "g"}, {"name": "[Zn(cyclam)](ClO4)2", "amount": "0.92", "unit": "g"}], "solution": [{"name": "water", "amount": "", "unit": ""}], "pressure": "", "temperature": "", "time": "1.5 hours"}, {"synthesis method": "filtration", "time": "", "atmosphere": "", "pressure": ""}]
HURGEH | Co3(H2O)(1,3,5-BTC)3 | Co₃(H₂O)(1,3,5-BTC)₃ | solvothermal synthesis | Co-Resin beads | 0.3 g | 1,3,5-BTC | 0.2 g | [11 empty] | solvothermal synthesis | 10.1039/B919675G |  | 2010 | [{"synthesis method": "solvothermal synthesis", "precursor": [{"name": "Co-Resin beads", "amount": "0.3", "unit": "g"}, {"name": "1,3,5-BTC", "amount": "0.2", "unit": "g"}], "solvent": [{"name": "DEF", "amount": "3", "unit": "ml"}], "reducing agent": [{"name": "", "amount": "", "unit": ""}], "surfactant": [{"name": "", "amount": "", "unit": ""}], "pressure": "", "temperature": "", "time": "", "heating rate": "", "cooling rate": ""}]
HURGIL | Co(dmf)(2,6-NDC) | Co(dmf)(2,6-NDC) | solvothermal synthesis | Co-Resin beads | 0.3 g | 2,6-NDC | 0.2 g | [11 empty] | solvothermal synthesis | 10.1039/B919675G |  | 2010 | [{"synthesis method": "solvothermal synthesis", "precursor": [{"name": "Co-Resin beads", "amount": "0.3", "unit": "g"}, {"name": "2,6-NDC", "amount": "0.2", "unit": "g"}], "solvent": [{"name": "N,N-dimethylformamide", "amount": "6", "unit": "ml"}], "reducing agent": [{"name": "", "amount": "", "unit": ""}], "surfactant": [{"name": "", "amount": "", "unit": ""}], "pressure": "", "temperature": "", "time": "", "heating rate": "", "cooling rate": ""}]
HURGOR | Co3(def)3(4,4'-BPDC)4 | Co₃(4,4′-BPDC)₄ | solvothermal synthesis | Co-Resin beads | 0.3 g | 4,4'-BPDC | 0.2 g | TMACl | 0.05 g | [9 empty] | solvothermal synthesis | 10.1039/B919675G |  | 2010 | [{"synthesis method": "solvothermal synthesis", "precursor": [{"name": "Co-Resin beads", "amount": "0.3", "unit": "g"}, {"name": "4,4'-BPDC", "amount": "0.2", "unit": "g"}, {"name": "TMACl", "amount": "0.05", "unit": "g"}], "solvent": [{"name": "DEF", "amount": "5", "unit": "ml"}], "reducing agent": [{"name": "", "amount": "", "unit": ""}], "surfactant": [{"name": "", "amount": "", "unit": ""}], "pressure": "", "temperature": "", "time": "", "heating rate": "", "cooling rate": ""}]
HURGUX | Ni3(NHMe2)2(dmf)2(2,6-NDC)3 | Ni₃(NHMe₂)₂(dmf)₂(2,6-NDC)₃ | solvothermal synthesis | Ni-Resin beads | 0.3 g | 2,6-NDC | 0.2 g | [11 empty] | solvothermal synthesis | 10.1039/B919675G |  | 2010 | [{"synthesis method": "solvothermal synthesis", "precursor": [{"name": "Ni-Resin beads", "amount": "0.3", "unit": "g"}, {"name": "2,6-NDC", "amount": "0.2", "unit": "g"}], "solvent": [{"name": "", "amount": "1", "unit": "ml"}], "reducing agent": [{"name": "", "amount": "", "unit": ""}], "surfactant": [{"name": "", "amount": "", "unit": ""}], "pressure": "", "temperature": "", "time": "", "heating rate": "", "cooling rate": ""}]
VAYGIN | [Cu(Fpht)bpp]·0.5H2O | C42 Cu2 F2 H36 N4 O9 | solvothermal synthesis | Cu(OAc)2⋅H2O | 0.0202 g | H2Fpht | 0.0182 g | bpp | 0.0196 g | [5 empty] | sealed | 3 days | 120°C |  | solvothermal synthesis | 10.1039/C2CE25464F |  | 2012 | [{"synthesis method": "solvothermal synthesis", "precursor": [{"name": "Cu(OAc)2\u22c5H2O", "amount": "0.0202", "unit": "g"}, {"name": "H2Fpht", "amount": "0.0182", "unit": "g"}, {"name": "bpp", "amount": "0.0196", "unit": "g"}], "solvent": [{"name": "distilled water", "amount": "10", "unit": "mL"}], "reducing agent": [{"name": "", "amount": "", "unit": ""}], "surfactant": [{"name": "", "amount": "", "unit": ""}], "pressure": "sealed", "temperature": "120\u00b0C", "time": "3 days", "heating rate": "", "cooling rate": "slow"}]
VAYGOT | [Cu(Fpht)bpp | C42 Cu2 F2 H38 N4 O10 | solvothermal synthesis | Cu(OAc)2⋅H2O | 0.0202 g | H2Fpht | 0.0182 g | bpp | 0.0196 g | [5 empty] | sealed | 3 days | 120°C |  | solvothermal synthesis | 10.1039/C2CE25464F |  | 2012 | [{"synthesis method": "solvothermal synthesis", "precursor": [{"name": "Cu(OAc)2\u22c5H2O", "amount": "0.0202", "unit": "g"}, {"name": "H2Fpht", "amount": "0.0182", "unit": "g"}, {"name": "bpp", "amount": "0.0196", "unit": "g"}], "solvent": [{"name": "distilled water", "amount": "10", "unit": "mL"}], "reducing agent": [{"name": "", "amount": "", "unit": ""}], "surfactant": [{"name": "", "amount": "", "unit": ""}], "pressure": "sealed", "temperature": "120\u00b0C", "time": "3 days", "heating rate": "", "cooling rate": "slow"}]
VAYGEJ | [Cd(Fpht)bpp | C21 Cd1 F1 H21 N2 O6 | solvothermal synthesis | CdSO4⋅3H2O | 0.0202 g | H2Fpht | 0.0182 g | bpp | 0.0196 g | [5 empty] | sealed | 3 days | 120°C |  | solvothermal synthesis | 10.1039/C2CE25464F |  | 2012 | [{"synthesis method": "solvothermal synthesis", "precursor": [{"name": "CdSO4\u22c53H2O", "amount": "0.0202", "unit": "g"}, {"name": "H2Fpht", "amount": "0.0182", "unit": "g"}, {"name": "bpp", "amount": "0.0196", "unit": "g"}], "solvent": [{"name": "distilled water", "amount": "10", "unit": "mL"}], "reducing agent": [{"name": "", "amount": "", "unit": ""}], "surfactant": [{"name": "", "amount": "", "unit": ""}], "pressure": "sealed", "temperature": "120\u00b0C", "time": "3 days", "heating rate": "", "cooling rate": "slow"}]
VAYHAG | [Co(Fpht)bpp | C42 Co2 F2 H38 N4 O10 | solvothermal synthesis | CoCl2⋅6H2O | 0.0202 g | H2Fpht | 0.0182 g | bpp | 0.0196 g | [5 empty] | sealed | 3 days | 120°C |  | solvothermal synthesis | 10.1039/C2CE25464F |  | 2012 | [{"synthesis method": "solvothermal synthesis", "precursor": [{"name": "CoCl2\u22c56H2O", "amount": "0.0202", "unit": "g"}, {"name": "H2Fpht", "amount": "0.0182", "unit": "g"}, {"name": "bpp", "amount": "0.0196", "unit": "g"}], "solvent": [{"name": "distilled water", "amount": "10", "unit": "mL"}], "reducing agent": [{"name": "", "amount": "", "unit": ""}], "surfactant": [{"name": "", "amount": "", "unit": ""}], "pressure": "sealed", "temperature": "120\u00b0C", "time": "3 days", "heating rate": "", "cooling rate": "slow"}]
VAYGUZ | [Ni(Fpht)bpp | C42 F2 H38 N4 Ni2 O10 | solvothermal synthesis | Ni(NO3)2⋅6H2O | 0.0202 g | H2Fpht | 0.0182 g | bpp | 0.0196 g | [5 empty] | sealed | 3 days | 120°C |  | solvothermal synthesis | 10.1039/C2CE25464F |  | 2012 | [{"synthesis method": "solvothermal synthesis", "precursor": [{"name": "Ni(NO3)2\u22c56H2O", "amount": "0.0202", "unit": "g"}, {"name": "H2Fpht", "amount": "0.0182", "unit": "g"}, {"name": "bpp", "amount": "0.0196", "unit": "g"}], "solvent": [{"name": "distilled water", "amount": "10", "unit": "mL"}], "reducing agent": [{"name": "", "amount": "", "unit": ""}], "surfactant": [{"name": "", "amount": "", "unit": ""}], "pressure": "sealed", "temperature": "120\u00b0C", "time": "3 days", "heating rate": "", "cooling rate": "slow"}]
OHIHET | [ZnL2] | C24 H26 N8 O4 Zn1 | solvothermal synthesis | HL | 0.042 g | Zn(NO3)2⋅6H2O | 0.030 g | [8 empty] | 3 days | 100°C |  | solvothermal synthesis | 10.1039/B904784K |  | 2009 | [{"synthesis method": "solvothermal synthesis", "precursor": [{"name": "HL", "amount": "0.042", "unit": "g"}, {"name": "Zn(NO3)2\u22c56H2O", "amount": "0.030", "unit": "g"}], "solvent": [{"name": "", "amount": "10", "unit": "mL"}], "reducing agent": [{"name": "", "amount": "", "unit": ""}], "surfactant": [{"name": "", "amount": "", "unit": ""}], "pressure": "", "temperature": "100\u00b0C", "time": "3 days", "heating rate": "", "cooling rate": ""}]
OHIHIX | [Cu(HL)2(H2O)2]Cl2 | C24 Cl2 Cu1 H24 N8 O2 | solvothermal synthesis | HL | 0.042 g | CuCl2⋅2H2O | 0.017 g | [9 empty] | room temperature |  | solvothermal synthesis | 10.1039/B904784K |  | 2009 | [{"synthesis method": "solvothermal synthesis", "precursor": [{"name": "HL", "amount": "0.042", "unit": "g"}, {"name": "CuCl2\u22c52H2O", "amount": "0.017", "unit": "g"}], "solvent": [{"name": "", "amount": "10", "unit": "mL"}], "reducing agent": [{"name": "", "amount": "", "unit": ""}], "surfactant": [{"name": "", "amount": "", "unit": ""}], "pressure": "", "temperature": "room temperature", "time": "", "heating rate": "", "cooling rate": ""}]
BAKGEB | [Co5F2(dbdt)4(H2O)6] | C56 Co5 F2 H48 N32 O8 | chemical synthesis | CoSO4⋅7H2O | 0.287 g | 5',5''-(1,1'-biphenyl)-4,4'-diylbis () (H2dbdt) | 0.076 g | HF | 100 μL | [6 empty] | 96h | 200°C |  | chemical synthesis | 10.1039/C1DT11590A |  | 2011 | [{"synthesis method": "chemical synthesis", "precursor": [{"name": "CoSO4\u22c57H2O", "amount": "0.287", "unit": "g"}, {"name": "5',5''-(1,1'-biphenyl)-4,4'-diylbis () (H2dbdt)", "amount": "0.076", "unit": "g"}, {"name": "HF", "amount": "100", "unit": "\u03bcL"}], "pressure": "", "temperature": "200\u00b0C", "time": "96h"}]
BAKFUQ | [Co4(OH)2(SO4)(bdt)2(H2O)4] | C16 Co4 H18 N16 O10 S1 | chemical synthesis | CoSO4⋅7H2O | 0.226 g | 5',5''-(1,1'-biphenyl)-4,4'-diylbis(1H-tetrazole) (H2dbdt) | 0.099 g | [8 empty] | 42h | 200°C | 6.8 | pH adjustment, chemical synthesis | 10.1039/C1DT11590A |  | 2011 | [{"synthesis method": "pH adjustment", "pH": "6.8", "modulator": ""}, {"synthesis method": "chemical synthesis", "precursor": [{"name": "CoSO4\u22c57H2O", "amount": "0.226", "unit": "g"}, {"name": "5',5''-(1,1'-biphenyl)-4,4'-diylbis(1H-tetrazole) (H2dbdt)", "amount": "0.099", "unit": "g"}], "pressure": "", "temperature": "200\u00b0C", "time": "42h"}]
BAKGAX | [Co3(OH)(SO4)(btt)(H2O)4] | C9 Co3 H18 N12 O12 S1 | chemical synthesis | CoSO4⋅7H2O | 0.230 g | 5,5',5''-(1,3,5-phenylene)tris(1H-tetrazole) (H3btt) | 0.079 g | [8 empty] | 48h | 200°C |  | chemical synthesis | 10.1039/C1DT11590A |  | 2011 | [{"synthesis method": "chemical synthesis", "precursor": [{"name": "CoSO4\u22c57H2O", "amount": "0.230", "unit": "g"}, {"name": "5,5',5''-(1,3,5-phenylene)tris(1H-tetrazole) (H3btt)", "amount": "0.079", "unit": "g"}], "pressure": "", "temperature": "200\u00b0C", "time": "48h"}]
BAKGIF | [Ni2(H0.67bdt)3]·10.5H2O | C3 H4.38 N3 Ni0.25 O1.31 | chemical synthesis | NiSO4⋅6H2O | 0.216 g | H2bdt | 0.049 g | [8 empty] | 48h | 150°C | 5.1 | pH adjustment, chemical synthesis | 10.1039/C1DT11590A |  | 2011 | [{"synthesis method": "pH adjustment", "pH": "5.1", "modulator": ""}, {"synthesis method": "chemical synthesis", "precursor": [{"name": "NiSO4\u22c56H2O", "amount": "0.216", "unit": "g"}, {"name": "H2bdt", "amount": "0.049", "unit": "g"}], "pressure": "", "temperature": "150\u00b0C", "time": "48h"}]
VAHWOS02 | [Zn(bdt)] | C8 H4 N8 Zn1 | chemical synthesis | ZnSO4⋅7H2O | 0.241 g | H2bdt | 0.103 g | [8 empty] | 48h | 200°C | 7.5 | pH adjustment, chemical synthesis | 10.1039/C1DT11590A |  | 2011 | [{"synthesis method": "pH adjustment", "pH": "7.5", "modulator": ""}, {"synthesis method": "chemical synthesis", "precursor": [{"name": "ZnSO4\u22c57H2O", "amount": "0.241", "unit": "g"}, {"name": "H2bdt", "amount": "0.103", "unit": "g"}], "pressure": "", "temperature": "200\u00b0C", "time": "48h"}]
BAKFOK | (Me2NH2)3[Cd12Cl3(btt)8(DMF)12]·12DMF·5MeOH | C3.23 Cd0.25 H4.92 | chemical synthesis | CdSO4 | 0.201 g | 5,5',5''-(1,3,5-phenylene)tris(1H-tetrazole) (H3btt) | 0.051 g | [8 empty] | 12h | 80°C |  | chemical synthesis | 10.1039/C1DT11590A |  | 2011 | [{"synthesis method": "chemical synthesis", "precursor": [{"name": "CdSO4", "amount": "0.201", "unit": "g"}, {"name": "5,5',5''-(1,3,5-phenylene)tris(1H-tetrazole) (H3btt)", "amount": "0.051", "unit": "g"}], "pressure": "", "temperature": "80\u00b0C", "time": "12h"}]
YIXYUB | 1 | C18 Cd2 H16 N6 O7 | solvothermal synthesis | Cd(Ac)2 | 0.1 mmol | 4-imidazole-1-yl-benzoic acid | 0.1 mmol | [8 empty] | 72 h | 170°C |  | solvothermal synthesis, washing, drying | 10.1039/C4CE00045E |  | 2014 | [{"synthesis method": "solvothermal synthesis", "precursor": [{"name": "Cd(Ac)2", "amount": "0.1", "unit": "mmol"}, {"name": "4-imidazole-1-yl-benzoic acid", "amount": "0.1", "unit": "mmol"}], "solvent": [{"name": "C2H5OH + H2O", "amount": "10", "unit": "ml"}], "reducing agent": [{"name": "", "amount": "", "unit": ""}], "surfactant": [{"name": "", "amount": "", "unit": ""}], "pressure": "", "temperature": "170\u00b0C", "time": "72 h", "heating rate": "", "cooling rate": "10 \u00b0C h-1"}, {"synthesis method": "washing", "washing solution": "water", "amount": ""}, {"synthesis method": "drying", "pressure": "", "temperature": "room temperature", "atmosphere": "", "time": ""}]
YIXZAI |  | C9 Cd1 H7 N3 O3 | [16 empty] | heating | 10.1039/C4CE00045E |  | 2014 | [{"synthesis method": "heating", "precursor": [{"name": "1", "amount": "", "unit": ""}], "pressure": "vacuum", "temperature": "100\u00b0C", "time": "2 h"}]
YIXZEM |  | C9 Cd1 H7 I1 N3 O3 | [16 empty] | exposure to iodine vapor | 10.1039/C4CE00045E |  | 2014 | [{"synthesis method": "exposure to iodine vapor", "precursor": [{"name": "1a", "amount": "", "unit": ""}], "pressure": "", "temperature": "room temperature", "time": "48 h"}]
QESTIR | 4 | Ag1 B1 C24 H41 N4 P1 | chemical synthesis | AgNO3 | 0.170 g | (cy)3P | 0.561 g | K{H2B(im)2}⋅DMAC | 0.273 g | [9 empty] | chemical synthesis | 10.1039/B008135N |  | 2001 | [{"synthesis method": "chemical synthesis", "precursor": [{"name": "AgNO3", "amount": "0.170", "unit": "g"}, {"name": "(cy)3P", "amount": "0.561", "unit": "g"}, {"name": "K{H2B(im)2}\u22c5DMAC", "amount": "0.273", "unit": "g"}], "solution": [{"name": "", "amount": "", "unit": ""}], "pressure": "", "temperature": "", "time": ""}]
AJALUU | {[Co3(BPYPY)2(1,4-bdc)3(H2O)6]}n | C54 Co3 H46 N6 O18 | solvothermal synthesis | Co(NO3)2⋅6H2O | 29 mg | BPYPY | 23 mg | 1,4-bdc | 16.6 mg | [5 empty] | autogenous | 3 days | 90 °C |  | solvothermal synthesis | 10.1039/C5RA10805E |  | 2015 | [{"synthesis method": "solvothermal synthesis", "precursor": [{"name": "Co(NO3)2\u22c56H2O", "amount": "29", "unit": "mg"}, {"name": "BPYPY", "amount": "23", "unit": "mg"}, {"name": "1,4-bdc", "amount": "16.6", "unit": "mg"}], "solvent": [{"name": "DMF/H2O", "amount": "1:1 v/v", "unit": "5 mL"}], "reducing agent": [{"name": "", "amount": "", "unit": ""}], "surfactant": [{"name": "", "amount": "", "unit": ""}], "pressure": "autogenous", "temperature": "90 \u00b0C", "time": "3 days", "heating rate": "", "cooling rate": ""}]
AJAMAB | {[Ni3(BPYPY)2(1,4-bdc)3(H2O)6]}n | C54 H46 N6 Ni3 O18 | solvothermal synthesis | Ni(NO3)2⋅6H2O | 29 mg | BPYPY | 23 mg | 1,4-bdc | 16.6 mg | [5 empty] | autogenous | 3 days | 90 °C |  | solvothermal synthesis | 10.1039/C5RA10805E |  | 2015 | [{"synthesis method": "solvothermal synthesis", "precursor": [{"name": "Ni(NO3)2\u22c56H2O", "amount": "29", "unit": "mg"}, {"name": "BPYPY", "amount": "23", "unit": "mg"}, {"name": "1,4-bdc", "amount": "16.6", "unit": "mg"}], "solvent": [{"name": "DMF/H2O", "amount": "1:1 v/v", "unit": "5 mL"}], "reducing agent": [{"name": "", "amount": "", "unit": ""}], "surfactant": [{"name": "", "amount": "", "unit": ""}], "pressure": "autogenous", "temperature": "90 \u00b0C", "time": "3 days", "heating rate": "", "cooling rate": ""}]
AJAMEF | {[Co(BPYPY)(trans-chdc)0.5(NO3)]·(H2O)}n | C19 Co1 H18 N4 O6 | solvothermal synthesis | Co(NO3)2⋅6H2O | 29 mg | BPYPY | 23 mg | trans-chdc | 17.2 mg | [5 empty] | autogenous | 3 days | 95 °C |  | solvothermal synthesis | 10.1039/C5RA10805E |  | 2015 | [{"synthesis method": "solvothermal synthesis", "precursor": [{"name": "Co(NO3)2\u22c56H2O", "amount": "29", "unit": "mg"}, {"name": "BPYPY", "amount": "23", "unit": "mg"}, {"name": "trans-chdc", "amount": "17.2", "unit": "mg"}], "solvent": [{"name": "DMA/CH3CN/H2O", "amount": "1:3:1 v/v/v", "unit": "5 mL"}], "reducing agent": [{"name": "", "amount": "", "unit": ""}], "surfactant": [{"name": "", "amount": "", "unit": ""}], "pressure": "autogenous", "temperature": "95 \u00b0C", "time": "3 days", "heating rate": "", "cooling rate": ""}]
NUKBOM | 1 | C51 H37 Mg3 N2 O16 | solvothermal synthesis | Mg(NO3)2⋅6H2O | 0.256 g | H2NDC | 0.161 g | [Bmim]Cl | 1.0 g | [6 empty] | 6 days | 160°C |  | solvothermal synthesis, washing, drying | 10.1039/C5CE00591D |  | 2015 | [{"synthesis method": "solvothermal synthesis", "precursor": [{"name": "Mg(NO3)2\u22c56H2O", "amount": "0.256", "unit": "g"}, {"name": "H2NDC", "amount": "0.161", "unit": "g"}, {"name": "[Bmim]Cl", "amount": "1.0", "unit": "g"}], "solvent": [], "reducing agent": [], "surfactant": [], "pressure": "", "temperature": "160\u00b0C", "time": "6 days", "heating rate": "", "cooling rate": ""}, {"synthesis method": "washing", "washing solution": "absolute ethanol", "amount": ""}, {"synthesis method": "drying", "pressure": "ambient", "temperature": "", "atmosphere": "", "time": ""}]
QOSNIX | {[Cu(H2iso)2]·2H2O}n | C10 Cu1 H4 N4 O10 | solvothermal synthesis | Cu(NO3)2⋅2.5H2O | 0.116 g | H3iso | 0.078 g | KOH | 0.056 g | [5 empty] | autogenous | 24h | 120°C |  | solvothermal synthesis, washing | 10.1039/C4QI00129J |  | 2015 | [{"synthesis method": "solvothermal synthesis", "precursor": [{"name": "Cu(NO3)2\u22c52.5H2O", "amount": "0.116", "unit": "g"}, {"name": "H3iso", "amount": "0.078", "unit": "g"}, {"name": "KOH", "amount": "0.056", "unit": "g"}], "solvent": [{"name": "water", "amount": "6", "unit": "mL"}], "reducing agent": [{"name": "", "amount": "", "unit": ""}], "surfactant": [{"name": "", "amount": "", "unit": ""}], "pressure": "autogenous", "temperature": "120\u00b0C", "time": "24h", "heating rate": "", "cooling rate": ""}, {"synthesis method": "washing", "washing solution": "water", "amount": ""}]
QOSNOD | {Mn(Hiso)(H2O)3}n | C5 H7 Mn1 N2 O7 | chemical synthesis | H3iso | 0.078 g | 4,4'-bipy | 0.078 g | KOH | 0.056 g | Mn(NO3)2⋅6H2O | 0.143 g |  |  | water, ligand solution, metal solution |  | 5-6 days |  |  | chemical synthesis | 10.1039/C4QI00129J |  | 2015 | [{"synthesis method": "chemical synthesis", "precursor": [{"name": "H3iso", "amount": "0.078", "unit": "g"}, {"name": "4,4'-bipy", "amount": "0.078", "unit": "g"}, {"name": "KOH", "amount": "0.056", "unit": "g"}, {"name": "Mn(NO3)2\u22c56H2O", "amount": "0.143", "unit": "g"}], "solution": [{"name": "water", "amount": "25", "unit": "mL"}, {"name": "ligand solution", "amount": "2", "unit": "mL"}, {"name": "metal solution", "amount": "2", "unit": "mL"}], "pressure": "", "temperature": "", "time": "5-6 days"}]
QOSDOT | {Mn(Hiso)(H2O)2}n | C5 H5 Mn1 N2 O6 | chemical synthesis | Mn(NO3)⋅6H2O | 0.143 g | [8 empty] | deionized water |  |  |  |  | chemical synthesis, washing | 10.1039/C4QI00129J |  | 2015 | [{"synthesis method": "chemical synthesis", "precursor": [{"name": "Mn(NO3)\u22c56H2O", "amount": "0.143", "unit": "g"}], "solution": [{"name": "deionized water", "amount": "", "unit": ""}], "pressure": "", "temperature": "", "time": ""}, {"synthesis method": "washing", "washing solution": "deionized water", "amount": ""}]
QOSNUJ | {[Cu(Hiso)(4,4'-bipy)(H2O)]·2H2O}n | C10 Cu1 H11 N3 O7 | solvothermal synthesis | H3iso | 0.078 g | Cu(NO3)2⋅2.5H2O | 0.116 g | KOH | 0.056 g | 4,4'-bipy | 0.078 g |  |  |  |  | 24h | 160°C |  | solvothermal synthesis, washing | 10.1039/C4QI00129J |  | 2015 | [{"synthesis method": "solvothermal synthesis", "precursor": [{"name": "H3iso", "amount": "0.078", "unit": "g"}, {"name": "Cu(NO3)2\u22c52.5H2O", "amount": "0.116", "unit": "g"}, {"name": "KOH", "amount": "0.056", "unit": "g"}, {"name": "4,4'-bipy", "amount": "0.078", "unit": "g"}], "solvent": [{"name": "water", "amount": "8", "unit": "mL"}], "reducing agent": [{"name": "", "amount": "", "unit": ""}], "surfactant": [{"name": "", "amount": "", "unit": ""}], "pressure": "", "temperature": "160\u00b0C", "time": "24h", "heating rate": "", "cooling rate": ""}, {"synthesis method": "washing", "washing solution": "water", "amount": ""}]
QOSPAR | {[Ni(Hiso)(4,4'-bipy)(H2O)]·0.5(4,4'-bipy)}n | C20 H14 N5 Ni1 O5 | chemical synthesis | Ni(NO3)2⋅6H2O | 0.145 g | [8 empty] | water, EtOH |  |  |  |  | chemical synthesis, washing | 10.1039/C4QI00129J |  | 2015 | [{"synthesis method": "chemical synthesis", "precursor": [{"name": "Ni(NO3)2\u22c56H2O", "amount": "0.145", "unit": "g"}], "solution": [{"name": "water", "amount": "", "unit": ""}, {"name": "EtOH", "amount": "", "unit": ""}], "pressure": "", "temperature": "", "time": ""}, {"synthesis method": "washing", "washing solution": "water and EtOH", "amount": ""}]
RUDQAJ01 | [Ag2(2,5-C2PyC2)·4CF3CO2Ag] | Ag6 C17 F12 H3 N1 O8 | chemical synthesis | 2,5-C2PyC2 | 0.0008 g | CF3CO2Ag | 0.0250 g | NH4BF4 | 0.083 g |  |  |  |  | distilled |  | 2-3 days | 338 K |  | chemical synthesis, washing | 10.1039/B905449A |  | 2009 | [{"synthesis method": "chemical synthesis", "precursor": [{"name": "2,5-C2PyC2", "amount": "0.0008", "unit": "g"}, {"name": "CF3CO2Ag", "amount": "0.0250", "unit": "g"}, {"name": "NH4BF4", "amount": "0.083", "unit": "g"}], "solution": [{"name": "distilled", "amount": "two drops", "unit": ""}], "pressure": "", "temperature": "338 K", "time": "2-3 days"}, {"synthesis method": "washing", "washing solution": "distilled", "amount": "two times"}]
TULHAK | [Ag2(2,5-C2PyC2)·3AgNO3] | Ag5 C9 H3 N4 O9 | chemical synthesis | 2,5-C2PyC2 | 0.0006 g | AgNO3 | 0.0165 g | NH4BF4 | 0.054 g |  |  |  |  | distilled |  | several days | 338 K |  | chemical synthesis, washing | 10.1039/B905449A |  | 2009 | [{"synthesis method": "chemical synthesis", "precursor": [{"name": "2,5-C2PyC2", "amount": "0.0006", "unit": "g"}, {"name": "AgNO3", "amount": "0.0165", "unit": "g"}, {"name": "NH4BF4", "amount": "0.054", "unit": "g"}], "solution": [{"name": "distilled", "amount": "two drops", "unit": ""}], "pressure": "", "temperature": "338 K", "time": "several days"}, {"synthesis method": "washing", "washing solution": "distilled", "amount": "two times"}]
TULHEO | [Ag2(2,6-C2PyC2)·3CF3CO2Ag] | Ag5 C15 F9 H3 N1 O6 | chemical synthesis | 2,6-C2PyC2 | 0.0006 g | silver trifluoroacetate | 0.0100 g | CF3CO2Ag | 0.1300 g |  |  |  |  | distilled |  | 1-2 days | 338 K |  | chemical synthesis, washing | 10.1039/B905449A |  | 2009 | [{"synthesis method": "chemical synthesis", "precursor": [{"name": "2,6-C2PyC2", "amount": "0.0006", "unit": "g"}, {"name": "silver trifluoroacetate", "amount": "0.0100", "unit": "g"}, {"name": "CF3CO2Ag", "amount": "0.1300", "unit": "g"}], "solution": [{"name": "distilled", "amount": "two drops", "unit": ""}], "pressure": "", "temperature": "338 K", "time": "1-2 days"}, {"synthesis method": "washing", "washing solution": "distilled", "amount": "two times"}]
RUXKAY | {[Cd(fum)(bpp)(H2O)]·(H2O)}n | C17 Cd1 H20 N2 O6 | solvothermal synthesis | Cd(NO3)2⋅4H2O | 0.123 g | H2fum | 0.076 g | bpp | 0.079 g | NaHCO3 | 0.034 g |  |  |  |  | 48h | 100°C |  | solvothermal synthesis | 10.1039/C5DT03731J |  | 2016 | [{"synthesis method": "solvothermal synthesis", "precursor": [{"name": "Cd(NO3)2\u22c54H2O", "amount": "0.123", "unit": "g"}, {"name": "H2fum", "amount": "0.076", "unit": "g"}, {"name": "bpp", "amount": "0.079", "unit": "g"}, {"name": "NaHCO3", "amount": "0.034", "unit": "g"}], "solvent": [{"name": "distilled water", "amount": "10.0", "unit": "mL"}], "reducing agent": [{"name": "", "amount": "", "unit": ""}], "surfactant": [{"name": "", "amount": "", "unit": ""}], "pressure": "", "temperature": "100\u00b0C", "time": "48h", "heating rate": "", "cooling rate": ""}]
RUXKEC | {[Cd(fum)(bpp)2]·(H2O)5}n | C30 Cd1 H40 N4 O9 | solvothermal synthesis | Cd(NO3)2⋅4H2O | 0.123 g | H2fum | 0.076 g | bpp | 0.079 g | NaHCO3 | 0.034 g |  |  |  |  | 48h | 100°C |  | solvothermal synthesis | 10.1039/C5DT03731J |  | 2016 | [{"synthesis method": "solvothermal synthesis", "precursor": [{"name": "Cd(NO3)2\u22c54H2O", "amount": "0.123", "unit": "g"}, {"name": "H2fum", "amount": "0.076", "unit": "g"}, {"name": "bpp", "amount": "0.079", "unit": "g"}, {"name": "NaHCO3", "amount": "0.034", "unit": "g"}], "solvent": [{"name": "distilled water", "amount": "10.0", "unit": "mL"}], "reducing agent": [{"name": "", "amount": "", "unit": ""}], "surfactant": [{"name": "", "amount": "", "unit": ""}], "pressure": "", "temperature": "100\u00b0C", "time": "48h", "heating rate": "", "cooling rate": ""}]
RUXKIG | {[Cd2(suc)1.5(bpp)2(NO3)(H2O)2]·6H2O}n | C32 Cd2 H50 N5 O17 | solvothermal synthesis | Cd(NO3)2⋅4H2O | 0.123 g | H2suc | 0.076 g | bpp | 0.079 g | NaHCO3 | 0.034 g |  |  |  |  | 48h | 100°C |  | solvothermal synthesis | 10.1039/C5DT03731J |  | 2016 | [{"synthesis method": "solvothermal synthesis", "precursor": [{"name": "Cd(NO3)2\u22c54H2O", "amount": "0.123", "unit": "g"}, {"name": "H2suc", "amount": "0.076", "unit": "g"}, {"name": "bpp", "amount": "0.079", "unit": "g"}, {"name": "NaHCO3", "amount": "0.034", "unit": "g"}], "solvent": [{"name": "distilled water", "amount": "10.0", "unit": "mL"}], "reducing agent": [{"name": "", "amount": "", "unit": ""}], "surfactant": [{"name": "", "amount": "", "unit": ""}], "pressure": "", "temperature": "100\u00b0C", "time": "48h", "heating rate": "", "cooling rate": ""}]
RUXKOM | {[Cd(suc)(bpp)2]·(H2O)1.5}n | C60 Cd2 H70 N8 O11 | solvothermal synthesis | Cd(NO3)2⋅4H2O | 0.123 g | H2suc | 0.076 g | bpp | 0.079 g | NaHCO3 | 0.034 g |  |  |  |  | 48h | 100°C |  | solvothermal synthesis | 10.1039/C5DT03731J |  | 2016 | [{"synthesis method": "solvothermal synthesis", "precursor": [{"name": "Cd(NO3)2\u22c54H2O", "amount": "0.123", "unit": "g"}, {"name": "H2suc", "amount": "0.076", "unit": "g"}, {"name": "bpp", "amount": "0.079", "unit": "g"}, {"name": "NaHCO3", "amount": "0.034", "unit": "g"}], "solvent": [{"name": "distilled water", "amount": "10.0", "unit": "mL"}], "reducing agent": [{"name": "", "amount": "", "unit": ""}], "surfactant": [{"name": "", "amount": "", "unit": ""}], "pressure": "", "temperature": "100\u00b0C", "time": "48h", "heating rate": "", "cooling rate": ""}]
RUXKUS | {[Cd2(glu)2(bpp)3]·10H2O}n | C49 Cd2 H74 N6 O18 | solvothermal synthesis | Cd(NO3)2⋅4H2O | 0.123 g | H2glu | 0.053 g | bpp | 0.079 g | NaHCO3 | 0.034 g |  |  |  |  | 48h | 100°C |  | solvothermal synthesis | 10.1039/C5DT03731J |  | 2016 | [{"synthesis method": "solvothermal synthesis", "precursor": [{"name": "Cd(NO3)2\u22c54H2O", "amount": "0.123", "unit": "g"}, {"name": "H2glu", "amount": "0.053", "unit": "g"}, {"name": "bpp", "amount": "0.079", "unit": "g"}, {"name": "NaHCO3", "amount": "0.034", "unit": "g"}], "solvent": [{"name": "distilled water", "amount": "10.0", "unit": "mL"}], "reducing agent": [{"name": "", "amount": "", "unit": ""}], "surfactant": [{"name": "", "amount": "", "unit": ""}], "pressure": "", "temperature": "100\u00b0C", "time": "48h", "heating rate": "", "cooling rate": ""}]
RUXLAZ | {Cd(adp)(bpp)(H2O)}n | C38 Cd2 H48 N4 O10 | solvothermal synthesis | Cd(NO3)2⋅4H2O | 0.123 g | H2adp | 0.058 g | bpp | 0.079 g | NaHCO3 | 0.034 g |  |  |  |  | 48h | 100°C |  | solvothermal synthesis | 10.1039/C5DT03731J |  | 2016 | [{"synthesis method": "solvothermal synthesis", "precursor": [{"name": "Cd(NO3)2\u22c54H2O", "amount": "0.123", "unit": "g"}, {"name": "H2adp", "amount": "0.058", "unit": "g"}, {"name": "bpp", "amount": "0.079", "unit": "g"}, {"name": "NaHCO3", "amount": "0.034", "unit": "g"}], "solvent": [{"name": "distilled water", "amount": "10.0", "unit": "mL"}], "reducing agent": [{"name": "", "amount": "", "unit": ""}], "surfactant": [{"name": "", "amount": "", "unit": ""}], "pressure": "", "temperature": "100\u00b0C", "time": "48h", "heating rate": "", "cooling rate": ""}]
FAHJUV | [UO2(L1)(H2O)] | C12 H14 N2 O10 U1 | solvothermal synthesis | H2L1 | 13 mg | UO2(NO3)2⋅6H2O | 50 mg | [7 empty] | autogenous | 10 days | 120°C |  | solvothermal synthesis | 10.1039/C1CE05772C |  | 2012 | [{"synthesis method": "solvothermal synthesis", "precursor": [{"name": "H2L1", "amount": "13", "unit": "mg"}, {"name": "UO2(NO3)2\u22c56H2O", "amount": "50", "unit": "mg"}], "solvent": [{"name": "demineralized water", "amount": "2", "unit": "mL"}], "reducing agent": [{"name": "", "amount": "", "unit": ""}], "surfactant": [{"name": "", "amount": "", "unit": ""}], "pressure": "autogenous", "temperature": "120\u00b0C", "time": "10 days", "heating rate": "", "cooling rate": ""}]
FAHKEG | [UO2(L1)(H2L1)] | C24 H16 N4 O11 U1 | solvothermal synthesis | H2L1 | 25 mg | UO2(NO3)2⋅6H2O | 50 mg | Eu(NO3)3⋅5H2O | 43 mg | [5 empty] | autogenous | 1 month | 120°C |  | solvothermal synthesis | 10.1039/C1CE05772C |  | 2012 | [{"synthesis method": "solvothermal synthesis", "precursor": [{"name": "H2L1", "amount": "25", "unit": "mg"}, {"name": "UO2(NO3)2\u22c56H2O", "amount": "50", "unit": "mg"}, {"name": "Eu(NO3)3\u22c55H2O", "amount": "43", "unit": "mg"}], "solvent": [{"name": "demineralized water", "amount": "1.5", "unit": "mL"}], "reducing agent": [{"name": "", "amount": "", "unit": ""}], "surfactant": [{"name": "", "amount": "", "unit": ""}], "pressure": "autogenous", "temperature": "120\u00b0C", "time": "1 month", "heating rate": "", "cooling rate": ""}]
FAHKOQ | [(UO2)3(HL3)2(H2O)6] | C24 H50 O38 U3 | chemical synthesis | HL3 | 25 mg | UO2(NO3)2⋅6H2O | 50 mg | [6 empty] | demineralized water |  | 3 days |  |  | chemical synthesis, evaporation | 10.1039/C1CE05772C |  | 2012 | [{"synthesis method": "chemical synthesis", "precursor": [{"name": "HL3", "amount": "25", "unit": "mg"}, {"name": "UO2(NO3)2\u22c56H2O", "amount": "50", "unit": "mg"}], "solution": [{"name": "demineralized water", "amount": "1", "unit": "mL"}], "pressure": "", "temperature": "", "time": "3 days"}, {"synthesis method": "evaporation", "pressure": "", "temperature": "", "time": ""}]
ALUPOM | [Cu(4,4'-bipy)(OAc)2]·2.5H2O | C14 Cu1 H14 N2 O6.5 | solvothermal synthesis | 4,4'-bipy | 1.02 mmol | [Cu2(OAc)4(H2O)2] | 1.05 mmol | [8 empty] | 10 hours | 150°C |  | solvothermal synthesis | 10.1039/B311278K |  | 2003 | [{"synthesis method": "solvothermal synthesis", "precursor": [{"name": "4,4'-bipy", "amount": "1.02", "unit": "mmol"}, {"name": "[Cu2(OAc)4(H2O)2]", "amount": "1.05", "unit": "mmol"}], "solvent": [{"name": "water", "amount": "20", "unit": "mL"}], "reducing agent": [{"name": "", "amount": "", "unit": ""}], "surfactant": [{"name": "", "amount": "", "unit": ""}], "pressure": "", "temperature": "150\u00b0C", "time": "10 hours", "heating rate": "2 hours", "cooling rate": "0.1 \u00b0C min-1"}]
ALUPUS | [Zn(4,4'-bipy)(OAc)2] | C14 H14 N2 O4 Zn1 | solvothermal synthesis | 4,4'-bipy | 1.38 mmol | Zn(OAc)2⋅2H2O | 1.38 mmol | [8 empty] | 10 hours | 150°C |  | solvothermal synthesis | 10.1039/B311278K |  | 2003 | [{"synthesis method": "solvothermal synthesis", "precursor": [{"name": "4,4'-bipy", "amount": "1.38", "unit": "mmol"}, {"name": "Zn(OAc)2\u22c52H2O", "amount": "1.38", "unit": "mmol"}], "solvent": [{"name": "water", "amount": "20", "unit": "mL"}], "reducing agent": [{"name": "", "amount": "", "unit": ""}], "surfactant": [{"name": "", "amount": "", "unit": ""}], "pressure": "", "temperature": "150\u00b0C", "time": "10 hours", "heating rate": "2 hours", "cooling rate": "0.1 \u00b0C min-1"}]
ZIRJUH | [Cu((R)-4a)(Pyr)2(H2O)]·2DMF | C38 Cu1 H40 N4 O10 | chemical synthesis | (R)-2,2'-dihydroxy-1,1'-binaphthyl-3,3'-dicarboxylic acid (4a) | 13 mg | Cu(NO3)2⋅3H2O | 17 mg | [6 empty] | DMF, H2O, pyridine |  | 24h | 80°C |  | chemical synthesis | 10.1039/C3NJ01058A |  | 2014 | [{"synthesis method": "chemical synthesis", "precursor": [{"name": "(R)-2,2'-dihydroxy-1,1'-binaphthyl-3,3'-dicarboxylic acid (4a)", "amount": "13", "unit": "mg"}, {"name": "Cu(NO3)2\u22c53H2O", "amount": "17", "unit": "mg"}], "solution": [{"name": "DMF", "amount": "1", "unit": "mL"}, {"name": "H2O", "amount": "1", "unit": "mL"}, {"name": "pyridine", "amount": "0.5", "unit": "mL"}], "pressure": "", "temperature": "80\u00b0C", "time": "24h"}]
ZIRKAO | [Cu((R)-4b)(Pyr)3]·0.5DMF·0.5H2O | C40.5 Cu1 H35.5 N3.5 O7 | chemical synthesis | (R)-2,2'-dihydroxy-1,1'-binaphthyl-3,3'-dicarboxylic acid (4b) | 13 mg | Cu(NO3)2⋅3H2O | 17 mg | [6 empty] | DMF, H2O, pyridine |  | 24h | 80°C |  | chemical synthesis | 10.1039/C3NJ01058A |  | 2014 | [{"synthesis method": "chemical synthesis", "precursor": [{"name": "(R)-2,2'-dihydroxy-1,1'-binaphthyl-3,3'-dicarboxylic acid (4b)", "amount": "13", "unit": "mg"}, {"name": "Cu(NO3)2\u22c53H2O", "amount": "17", "unit": "mg"}], "solution": [{"name": "DMF", "amount": "1", "unit": "mL"}, {"name": "H2O", "amount": "1", "unit": "mL"}, {"name": "pyridine", "amount": "0.5", "unit": "mL"}], "pressure": "", "temperature": "80\u00b0C", "time": "24h"}]
SIBDEO | {[Cd(3-bpdb)(Cl)]·ClO4}n | C24 Cd1 Cl1 Cl1 H20 N8 O4 | chemical synthesis | Cd(ClO4)2⋅6H2O | 0.419 g | 3-bpdb | 0.210 g | [6 empty] | water, methanol |  | 24 h |  |  | chemical synthesis, drying | 10.1039/C3CE40754C |  | 2013 | [{"synthesis method": "chemical synthesis", "precursor": [{"name": "Cd(ClO4)2\u22c56H2O", "amount": "0.419", "unit": "g"}, {"name": "3-bpdb", "amount": "0.210", "unit": "g"}], "solution": [{"name": "water", "amount": "15", "unit": "mL"}, {"name": "methanol", "amount": "15", "unit": "mL"}], "pressure": "", "temperature": "", "time": "24 h"}, {"synthesis method": "drying", "pressure": "", "temperature": "", "atmosphere": "air", "time": ""}]
SIBDIS | {[Cd(3-bpdb)3(H2O)2]·(3-bpdb)(ClO4)2}n | C48 Cd1 Cl1 H44 N16 O2 O4 | chemical synthesis | Cd(ClO4)2⋅6H2O | 0.419 g | 3-bpdb | 0.210 g | [6 empty] | water, methanol |  | 24 h |  |  | chemical synthesis, drying | 10.1039/C3CE40754C |  | 2013 | [{"synthesis method": "chemical synthesis", "precursor": [{"name": "Cd(ClO4)2\u22c56H2O", "amount": "0.419", "unit": "g"}, {"name": "3-bpdb", "amount": "0.210", "unit": "g"}], "solution": [{"name": "water", "amount": "15", "unit": "mL"}, {"name": "methanol", "amount": "15", "unit": "mL"}], "pressure": "", "temperature": "", "time": "24 h"}, {"synthesis method": "drying", "pressure": "", "temperature": "", "atmosphere": "air", "time": ""}]
SIBDOY | {[Cd(3-bpdb)(suc)(H2O)2]·(H2O)2}n | C16 Cd1 H18 H2 N4 O1 O6 | chemical synthesis | Cd(ClO4)2⋅6H2O | 0.419 g | 3-bpdb | 0.210 g | suc | 0.162 g |  |  |  |  | water, methanol |  | 24 h |  |  | chemical synthesis | 10.1039/C3CE40754C |  | 2013 | [{"synthesis method": "chemical synthesis", "precursor": [{"name": "Cd(ClO4)2\u22c56H2O", "amount": "0.419", "unit": "g"}, {"name": "3-bpdb", "amount": "0.210", "unit": "g"}, {"name": "suc", "amount": "0.162", "unit": "g"}], "solution": [{"name": "water", "amount": "15", "unit": "mL"}, {"name": "methanol", "amount": "15", "unit": "mL"}], "pressure": "", "temperature": "", "time": "24 h"}]
IBUBAK | [(UO2)2(C6H4NO2)2(C2O4)] | C7 H4 N1 O6 U1 | solvothermal synthesis | uranium nitrate hexahydrate | 241 mg | PDC | 59 mg | [8 empty] | 3 days | 120°C |  | solvothermal synthesis | 10.1039/C1CE05934C |  | 2011 | [{"synthesis method": "solvothermal synthesis", "precursor": [{"name": "uranium nitrate hexahydrate", "amount": "241", "unit": "mg"}, {"name": "PDC", "amount": "59", "unit": "mg"}], "solvent": [{"name": "distilled", "amount": "2", "unit": "ml"}], "reducing agent": [{"name": "", "amount": "", "unit": ""}], "surfactant": [{"name": "", "amount": "", "unit": ""}], "pressure": "", "temperature": "120\u00b0C", "time": "3 days", "heating rate": "", "cooling rate": ""}]
IBUBIS | [(UO2)(C6H3NO2)(OH)] | C6 H5 N1 O5 U1 | solvothermal synthesis | PDC | 59 mg | uranium acetate dihydrate | 205 mg | [8 empty] | 3 days | 120°C |  | solvothermal synthesis | 10.1039/C1CE05934C |  | 2011 | [{"synthesis method": "solvothermal synthesis", "precursor": [{"name": "PDC", "amount": "59", "unit": "mg"}, {"name": "uranium acetate dihydrate", "amount": "205", "unit": "mg"}], "solvent": [{"name": "distilled", "amount": "2", "unit": "ml"}], "reducing agent": [{"name": "", "amount": "", "unit": ""}], "surfactant": [{"name": "", "amount": "", "unit": ""}], "pressure": "", "temperature": "120\u00b0C", "time": "3 days", "heating rate": "", "cooling rate": ""}]
IBUBOY | [(UO2)2(C5H3N2O2)2(C2O4)] | C6 H3 N2 O7 U1 | solvothermal synthesis | PZC | 59 mg | uranium nitrate hexahydrate | 241 mg | [8 empty] | 3 days | 120°C |  | solvothermal synthesis | 10.1039/C1CE05934C |  | 2011 | [{"synthesis method": "solvothermal synthesis", "precursor": [{"name": "PZC", "amount": "59", "unit": "mg"}, {"name": "uranium nitrate hexahydrate", "amount": "241", "unit": "mg"}], "solvent": [{"name": "distilled", "amount": "2", "unit": "ml"}], "reducing agent": [{"name": "", "amount": "", "unit": ""}], "surfactant": [{"name": "", "amount": "", "unit": ""}], "pressure": "", "temperature": "120\u00b0C", "time": "3 days", "heating rate": "", "cooling rate": ""}]
OROKUC01 | [UO2(C5H3N2O2)(OH)] | C5 H4 N2 O5 U1 | solvothermal synthesis | PMC | 59 mg | uranium acetate dihydrate | 205 mg | [8 empty] | 3 days | 120°C |  | solvothermal synthesis | 10.1039/C1CE05934C |  | 2011 | [{"synthesis method": "solvothermal synthesis", "precursor": [{"name": "PMC", "amount": "59", "unit": "mg"}, {"name": "uranium acetate dihydrate", "amount": "205", "unit": "mg"}], "solvent": [{"name": "distilled", "amount": "2", "unit": "ml"}], "reducing agent": [{"name": "", "amount": "", "unit": ""}], "surfactant": [{"name": "", "amount": "", "unit": ""}], "pressure": "", "temperature": "120\u00b0C", "time": "3 days", "heating rate": "", "cooling rate": ""}]
IHIBEG | title compound | C23 Cd1 H21 N2 O11 | solvothermal synthesis | Cd(O2CCH3)2⋅2H2O | 3 molar ratio | H3tma | 1 molar ratio | H2tp | 2 molar ratio | bpy⋅2H2O | 2 molar ratio |  |  |  | autogenous | 4 days | 200°C |  | solvothermal synthesis | 10.1039/B300223C |  | 2003 | [{"synthesis method": "solvothermal synthesis", "precursor": [{"name": "Cd(O2CCH3)2\u22c52H2O", "amount": "3", "unit": "molar ratio"}, {"name": "H3tma", "amount": "1", "unit": "molar ratio"}, {"name": "H2tp", "amount": "2", "unit": "molar ratio"}, {"name": "bpy\u22c52H2O", "amount": "2", "unit": "molar ratio"}], "solvent": [{"name": "", "amount": "556", "unit": "molar ratio"}], "reducing agent": [{"name": "", "amount": "", "unit": ""}], "surfactant": [{"name": "", "amount": "", "unit": ""}], "pressure": "autogenous", "temperature": "200\u00b0C", "time": "4 days", "heating rate": "", "cooling rate": "3.5\u00b0C\u22c5h-1"}]
KUPYUQ | [Cu8I8(L1)4]n | C50 Cu8 H67 I8 N17 | chemical synthesis | CuI | 0.038 g | L1 | 0.022 g | [6 empty] | MeCN, MeCN and Et2O, Et2O |  | two weeks |  |  | chemical synthesis | 10.1039/B918223C |  | 2010 | [{"synthesis method": "chemical synthesis", "precursor": [{"name": "CuI", "amount": "0.038", "unit": "g"}, {"name": "L1", "amount": "0.022", "unit": "g"}], "solution": [{"name": "MeCN", "amount": "10", "unit": "mL"}, {"name": "MeCN and Et2O", "amount": "1:1, 6", "unit": "mL"}, {"name": "Et2O", "amount": "5", "unit": "mL"}], "pressure": "", "temperature": "", "time": "two weeks"}]
KUPZAX | [Cu8I8(L2)4]n | C52 Cu8 H72 I8 N16 | chemical synthesis | L2 | 0.027 g | CuI | 0.038 g | [6 empty] | Et2O, MeCN |  | 4 weeks |  |  | chemical synthesis | 10.1039/B918223C |  | 2010 | [{"synthesis method": "chemical synthesis", "precursor": [{"name": "L2", "amount": "0.027", "unit": "g"}, {"name": "CuI", "amount": "0.038", "unit": "g"}], "solution": [{"name": "Et2O", "amount": "5", "unit": "mL"}, {"name": "MeCN", "amount": "10", "unit": "mL"}], "pressure": "", "temperature": "", "time": "4 weeks"}]
KUPZEB | [Cu4I4(L3)2]n | C28 Cu4 H34 I4 N12 O1 | chemical synthesis | L3 | 0.027 g | CuI | 0.038 g | [6 empty] | Et2O, MeCN |  | 4 weeks |  |  | chemical synthesis | 10.1039/B918223C |  | 2010 | [{"synthesis method": "chemical synthesis", "precursor": [{"name": "L3", "amount": "0.027", "unit": "g"}, {"name": "CuI", "amount": "0.038", "unit": "g"}], "solution": [{"name": "Et2O", "amount": "5", "unit": "mL"}, {"name": "MeCN", "amount": "10", "unit": "mL"}], "pressure": "", "temperature": "", "time": "4 weeks"}]
UMUSEC | {[Cd2(N3)2(tppz)Cl2]·2H2O}n | C24 Cd2 Cl2 H20 N12 O2 | solvothermal synthesis | CdCl2⋅2.5H2O | 46 mg | tppz | 76 mg | NaN3 | 26 mg | [5 empty] | autogenous | 72h | 80°C |  | solvothermal synthesis, filtration, washing, drying | 10.1039/C6CE00853D |  | 2016 | [{"synthesis method": "solvothermal synthesis", "precursor": [{"name": "CdCl2\u22c52.5H2O", "amount": "46", "unit": "mg"}, {"name": "tppz", "amount": "76", "unit": "mg"}, {"name": "NaN3", "amount": "26", "unit": "mg"}], "solvent": [{"name": "MeOH", "amount": "7.0", "unit": "mL"}], "pressure": "autogenous", "temperature": "80\u00b0C", "time": "72h", "heating rate": "", "cooling rate": "24h"}, {"synthesis method": "filtration", "time": "", "atmosphere": "", "pressure": ""}, {"synthesis method": "washing", "washing solution": "MeOH", "amount": ""}, {"synthesis method": "drying", "pressure": "", "temperature": "", "atmosphere": "air", "time": ""}]
UMUSIG | [Cd2(N3)2(tppz)(NO3)2]n | C24 Cd2 H16 N14 O6 | solvothermal synthesis | Cd(NO3)2 | 47 mg | tppz | 76 mg | NaN3 | 26 mg | [5 empty] | autogenous | 72h | 80°C |  | solvothermal synthesis, filtration, washing, drying | 10.1039/C6CE00853D |  | 2016 | [{"synthesis method": "solvothermal synthesis", "precursor": [{"name": "Cd(NO3)2", "amount": "47", "unit": "mg"}, {"name": "tppz", "amount": "76", "unit": "mg"}, {"name": "NaN3", "amount": "26", "unit": "mg"}], "solvent": [{"name": "MeOH", "amount": "7.0", "unit": "mL"}], "pressure": "autogenous", "temperature": "80\u00b0C", "time": "72h", "heating rate": "", "cooling rate": "24h"}, {"synthesis method": "filtration", "time": "", "atmosphere": "", "pressure": ""}, {"synthesis method": "washing", "washing solution": "MeOH", "amount": ""}, {"synthesis method": "drying", "pressure": "", "temperature": "", "atmosphere": "air", "time": ""}]
UMUSOM | {[Cd2(N3)2(tppz)(CH3COO)2]·2H2O}n | C28 Cd2 H26 N12 O6 | solvothermal synthesis | Cd(CH3COO)2⋅2H2O | 53 mg | tppz | 76 mg | NaN3 | 26 mg | [5 empty] | autogenous | 72h | 80°C |  | solvothermal synthesis, filtration, washing, drying | 10.1039/C6CE00853D |  | 2016 | [{"synthesis method": "solvothermal synthesis", "precursor": [{"name": "Cd(CH3COO)2\u22c52H2O", "amount": "53", "unit": "mg"}, {"name": "tppz", "amount": "76", "unit": "mg"}, {"name": "NaN3", "amount": "26", "unit": "mg"}], "solvent": [{"name": "MeOH", "amount": "7.0", "unit": "mL"}], "pressure": "autogenous", "temperature": "80\u00b0C", "time": "72h", "heating rate": "", "cooling rate": "24h"}, {"synthesis method": "filtration", "time": "", "atmosphere": "", "pressure": ""}, {"synthesis method": "washing", "washing solution": "MeOH", "amount": ""}, {"synthesis method": "drying", "pressure": "", "temperature": "", "atmosphere": "air", "time": ""}]
UMUSUS | [Cd3(N3)6(tppz)]n | C24 Cd3 H16 N24 | solvothermal synthesis | CdCl2⋅2.5H2O | 46 mg | tppz | 76 mg | NaN3 | 26 mg | [5 empty] | autogenous | 72h | 100°C |  | solvothermal synthesis, filtration, washing, drying | 10.1039/C6CE00853D |  | 2016 | [{"synthesis method": "solvothermal synthesis", "precursor": [{"name": "CdCl2\u22c52.5H2O", "amount": "46", "unit": "mg"}, {"name": "tppz", "amount": "76", "unit": "mg"}, {"name": "NaN3", "amount": "26", "unit": "mg"}], "solvent": [{"name": "MeOH", "amount": "7.0", "unit": "mL"}], "pressure": "autogenous", "temperature": "100\u00b0C", "time": "72h", "heating rate": "", "cooling rate": "24h"}, {"synthesis method": "filtration", "time": "", "atmosphere": "", "pressure": ""}, {"synthesis method": "washing", "washing solution": "mother liquor", "amount": ""}, {"synthesis method": "drying", "pressure": "", "temperature": "", "atmosphere": "air", "time": ""}]
UMUTAZ | {[Cd2(N3)2(tppz)(NO3)2]·MeOH}n | C25 Cd2 H20 N14 O7 | solvothermal synthesis | Cd(NO3)2 | 47 mg | tppz | 76 mg | NaN3 | 26 mg | [5 empty] | autogenous | 72h | 100°C |  | solvothermal synthesis, filtration, washing, drying | 10.1039/C6CE00853D |  | 2016 | [{"synthesis method": "solvothermal synthesis", "precursor": [{"name": "Cd(NO3)2", "amount": "47", "unit": "mg"}, {"name": "tppz", "amount": "76", "unit": "mg"}, {"name": "NaN3", "amount": "26", "unit": "mg"}], "solvent": [{"name": "MeOH", "amount": "7.0", "unit": "mL"}], "pressure": "autogenous", "temperature": "100\u00b0C", "time": "72h", "heating rate": "", "cooling rate": "24h"}, {"synthesis method": "filtration", "time": "", "atmosphere": "", "pressure": ""}, {"synthesis method": "washing", "washing solution": "MeOH", "amount": ""}, {"synthesis method": "drying", "pressure": "", "temperature": "", "atmosphere": "air", "time": ""}]
UMUTED | [Cd4(N3)6(tppz)(CH3COO)2]n | C28 Cd4 H22 N24 O4 | solvothermal synthesis | Cd(CH3COO)2⋅2H2O | 53 mg | tppz | 76 mg | NaN3 | 26 mg | [5 empty] | autogenous | 72h | 100°C |  | solvothermal synthesis, filtration, washing, drying | 10.1039/C6CE00853D |  | 2016 | [{"synthesis method": "solvothermal synthesis", "precursor": [{"name": "Cd(CH3COO)2\u22c52H2O", "amount": "53", "unit": "mg"}, {"name": "tppz", "amount": "76", "unit": "mg"}, {"name": "NaN3", "amount": "26", "unit": "mg"}], "solvent": [{"name": "MeOH", "amount": "7.0", "unit": "mL"}], "pressure": "autogenous", "temperature": "100\u00b0C", "time": "72h", "heating rate": "", "cooling rate": "24h"}, {"synthesis method": "filtration", "time": "", "atmosphere": "", "pressure": ""}, {"synthesis method": "washing", "washing solution": "MeOH", "amount": ""}, {"synthesis method": "drying", "pressure": "", "temperature": "", "atmosphere": "air", "time": ""}]
VAGBEN | 1 | C21 Cu1 Gd1 H20 I1 N4 O7.5 | solvothermal synthesis | Gd(NO3)3 | 0.045 g | CuI | 0.038 g | NaI | 0.030 g | nicotinic acid | 0.049 g |  |  |  |  | 3 days | 100°C |  | solvothermal synthesis, filtration, washing, drying | 10.1039/C5CE02544C |  | 2016 | [{"synthesis method": "solvothermal synthesis", "precursor": [{"name": "Gd(NO3)3", "amount": "0.045", "unit": "g"}, {"name": "CuI", "amount": "0.038", "unit": "g"}, {"name": "NaI", "amount": "0.030", "unit": "g"}, {"name": "nicotinic acid", "amount": "0.049", "unit": "g"}], "solvent": [{"name": "DMF/ethanol", "amount": "5", "unit": "mL"}], "reducing agent": [{"name": "", "amount": "", "unit": ""}], "surfactant": [{"name": "", "amount": "", "unit": ""}], "pressure": "", "temperature": "100\u00b0C", "time": "3 days", "heating rate": "", "cooling rate": ""}, {"synthesis method": "filtration", "time": "", "atmosphere": "", "pressure": ""}, {"synthesis method": "washing", "washing solution": "ethanol", "amount": ""}, {"synthesis method": "drying", "pressure": "", "temperature": "", "atmosphere": "air", "time": ""}]
VAGBIR | 2 | C21 Cu2 Gd1 H19 I1 N4 O7 | solvothermal synthesis | Gd(NO3)3 | 0.045 g | CuI | 0.019 g | NaI | 0.015 g | nicotinic acid | 0.049 g |  |  |  |  | 3 days | 100°C |  | solvothermal synthesis, filtration, washing, drying | 10.1039/C5CE02544C |  | 2016 | [{"synthesis method": "solvothermal synthesis", "precursor": [{"name": "Gd(NO3)3", "amount": "0.045", "unit": "g"}, {"name": "CuI", "amount": "0.019", "unit": "g"}, {"name": "NaI", "amount": "0.015", "unit": "g"}, {"name": "nicotinic acid", "amount": "0.049", "unit": "g"}], "solvent": [{"name": "DMF/ethanol", "amount": "5", "unit": "mL"}], "reducing agent": [{"name": "", "amount": "", "unit": ""}], "surfactant": [{"name": "", "amount": "", "unit": ""}], "pressure": "", "temperature": "100\u00b0C", "time": "3 days", "heating rate": "", "cooling rate": ""}, {"synthesis method": "filtration", "time": "", "atmosphere": "", "pressure": ""}, {"synthesis method": "washing", "washing solution": "ethanol", "amount": ""}, {"synthesis method": "drying", "pressure": "", "temperature": "", "atmosphere": "air", "time": ""}]
VAGBOX | 3 | C3 C38 Cu3 Gd1 H32 I1 N3 O8 | solvothermal synthesis | Gd(NO3)3 | 0.045 g | CuI | 0.019 g | NaI | 0.030 g | Hpba | 0.030 g |  |  |  |  | 3 days | 100°C |  | solvothermal synthesis, filtration, washing, drying | 10.1039/C5CE02544C |  | 2016 | [{"synthesis method": "solvothermal synthesis", "precursor": [{"name": "Gd(NO3)3", "amount": "0.045", "unit": "g"}, {"name": "CuI", "amount": "0.019", "unit": "g"}, {"name": "NaI", "amount": "0.030", "unit": "g"}, {"name": "Hpba", "amount": "0.030", "unit": "g"}], "solvent": [{"name": "H2O/ethanol", "amount": "5", "unit": "mL"}], "reducing agent": [{"name": "", "amount": "", "unit": ""}], "surfactant": [{"name": "", "amount": "", "unit": ""}], "pressure": "", "temperature": "100\u00b0C", "time": "3 days", "heating rate": "", "cooling rate": ""}, {"synthesis method": "filtration", "time": "", "atmosphere": "", "pressure": ""}, {"synthesis method": "washing", "washing solution": "ethanol", "amount": ""}, {"synthesis method": "drying", "pressure": "", "temperature": "", "atmosphere": "air", "time": ""}]
VAGBUD | 4 | C4 C46 Cu4 Gd1 H48 I1 N3 O13 | solvothermal synthesis | Gd(NO3)3 | 0.045 g | CuI | 0.019 g | KI | 0.032 g | Hpba | 0.030 g |  |  |  |  | 4 days | 100°C |  | solvothermal synthesis, filtration, washing, drying | 10.1039/C5CE02544C |  | 2016 | [{"synthesis method": "solvothermal synthesis", "precursor": [{"name": "Gd(NO3)3", "amount": "0.045", "unit": "g"}, {"name": "CuI", "amount": "0.019", "unit": "g"}, {"name": "KI", "amount": "0.032", "unit": "g"}, {"name": "Hpba", "amount": "0.030", "unit": "g"}], "solvent": [{"name": "H2O/1,4-dioxane", "amount": "5", "unit": "mL"}], "reducing agent": [{"name": "", "amount": "", "unit": ""}], "surfactant": [{"name": "", "amount": "", "unit": ""}], "pressure": "", "temperature": "100\u00b0C", "time": "4 days", "heating rate": "", "cooling rate": ""}, {"synthesis method": "filtration", "time": "", "atmosphere": "", "pressure": ""}, {"synthesis method": "washing", "washing solution": "1,4-dioxane", "amount": ""}, {"synthesis method": "drying", "pressure": "", "temperature": "", "atmosphere": "air", "time": ""}]
OLIREG | Pb5(H2L)2(HL)2 | C36 H54 N4 O26 P8 Pb5 | [16 empty] | hydrothermal synthesis | 10.1039/B302240B |  | 2003 | [{"synthesis method": "hydrothermal synthesis", "precursor": [{"name": "H4L", "amount": "0.5", "unit": "mmol"}, {"name": "lead acetate trihydrate", "amount": "0.5", "unit": "mmol"}], "solvent": [{"name": "deionized water", "amount": "10.0", "unit": "ml"}], "reducing agent": [{"name": "", "amount": "", "unit": ""}], "surfactant": [{"name": "", "amount": "", "unit": ""}], "pressure": "", "temperature": "180\u00b0C", "time": "4 days", "heating rate": "", "cooling rate": ""}]
OLIRIK | [Pb3(H2L)2Cl(H2O)3]Cl | C18 Cl2 H36 N2 O17 P4 Pb3 | [16 empty] | hydrothermal synthesis | 10.1039/B302240B |  | 2003 | [{"synthesis method": "hydrothermal synthesis", "precursor": [{"name": "H4L", "amount": "0.5", "unit": "mmol"}, {"name": "lead acetate trihydrate", "amount": "0.5", "unit": "mmol"}], "solvent": [{"name": "deionized water", "amount": "10.0", "unit": "ml"}], "reducing agent": [{"name": "", "amount": "", "unit": ""}], "surfactant": [{"name": "", "amount": "", "unit": ""}], "pressure": "", "temperature": "180\u00b0C", "time": "4 days", "heating rate": "", "cooling rate": ""}]
LEXHAZ | {Cu9(2-ptz)12(H2O)6(PMo12O40)2} | C72 Cu9 H62 Mo24 N60 O87 P2 | solvothermal synthesis | H3PMo12O40 | 0.175 g | 2-ptz | 0.05 g | CuCl2⋅2H2O | 0.15 g | [6 empty] | 5 days | 160°C | 2.1 | solvothermal synthesis, pH adjustment | 10.1039/C2DT30920C |  | 2012 | [{"synthesis method": "solvothermal synthesis", "precursor": [{"name": "H3PMo12O40", "amount": "0.175", "unit": "g"}, {"name": "2-ptz", "amount": "0.05", "unit": "g"}, {"name": "CuCl2\u22c52H2O", "amount": "0.15", "unit": "g"}], "solvent": [{"name": "", "amount": "10", "unit": "ml"}], "reducing agent": [{"name": "", "amount": "", "unit": ""}], "surfactant": [{"name": "", "amount": "", "unit": ""}], "pressure": "", "temperature": "160\u00b0C", "time": "5 days", "heating rate": "", "cooling rate": "10\u00b0C h-1"}, {"synthesis method": "pH adjustment", "pH": "2.1", "modulator": ""}]
QEYFUX | [Dy3Sr3(pda)7(Hpda)(H2O)9] | C56 Dy3 H55 N8 O47 Sr3 | solvothermal synthesis | H2pda | 0.0334 g | SrCl2⋅6H2O | 0.0267 g | Dy(NO3)3⋅6H2O | 0.0214 g | [5 empty] | autogenous | 4 days | 120 °C |  | solvothermal synthesis | 10.1039/C3DT50453K |  | 2013 | [{"synthesis method": "solvothermal synthesis", "precursor": [{"name": "H2pda", "amount": "0.0334", "unit": "g"}, {"name": "SrCl2\u22c56H2O", "amount": "0.0267", "unit": "g"}, {"name": "Dy(NO3)3\u22c56H2O", "amount": "0.0214", "unit": "g"}], "solvent": [{"name": "-C2H5OH", "amount": "2.5", "unit": "mL"}], "reducing agent": [{"name": "", "amount": "", "unit": ""}], "surfactant": [{"name": "", "amount": "", "unit": ""}], "pressure": "autogenous", "temperature": "120 \u00b0C", "time": "4 days", "heating rate": "", "cooling rate": "slowly"}]
QEYFOR | [SmSr(pda)3(H2O)5]·Him | C24 H26 N5 O18 Sm1 Sr1 | solvothermal synthesis | H2pda | 0.0334 g | SrCl2⋅6H2O | 0.0267 g | Sm(NO3)3⋅6H2O | 0.0219 g | [5 empty] | autogenous | 4 days | 120 °C |  | solvothermal synthesis | 10.1039/C3DT50453K |  | 2013 | [{"synthesis method": "solvothermal synthesis", "precursor": [{"name": "H2pda", "amount": "0.0334", "unit": "g"}, {"name": "SrCl2\u22c56H2O", "amount": "0.0267", "unit": "g"}, {"name": "Sm(NO3)3\u22c56H2O", "amount": "0.0219", "unit": "g"}], "solvent": [{"name": "-C2H5OH", "amount": "2.5", "unit": "mL"}], "reducing agent": [{"name": "", "amount": "", "unit": ""}], "surfactant": [{"name": "", "amount": "", "unit": ""}], "pressure": "autogenous", "temperature": "120 \u00b0C", "time": "4 days", "heating rate": "", "cooling rate": "slowly"}]
QEXZAW | [DySr(pda)3(H2O)5]·Him | C24 Dy1 H26 N5 O18 Sr1 | solvothermal synthesis | H2pda | 0.0334 g | SrCl2⋅6H2O | 0.0267 g | Dy(NO3)3⋅6H2O | 0.0223 g | [5 empty] | autogenous | 4 days | 120 °C |  | solvothermal synthesis | 10.1039/C3DT50453K |  | 2013 | [{"synthesis method": "solvothermal synthesis", "precursor": [{"name": "H2pda", "amount": "0.0334", "unit": "g"}, {"name": "SrCl2\u22c56H2O", "amount": "0.0267", "unit": "g"}, {"name": "Dy(NO3)3\u22c56H2O", "amount": "0.0223", "unit": "g"}], "solvent": [{"name": "-C2H5OH", "amount": "2.5", "unit": "mL"}], "reducing agent": [{"name": "", "amount": "", "unit": ""}], "surfactant": [{"name": "", "amount": "", "unit": ""}], "pressure": "autogenous", "temperature": "120 \u00b0C", "time": "4 days", "heating rate": "", "cooling rate": "slowly"}]
QEYPAN | [Sm2Sr(pda)6(H2O)5]·4Him·C2H5OH | C56 H62 N14 O34 Sm2 Sr1 | solvothermal synthesis | H2pda | 0.0334 g | SrCl2⋅6H2O | 0.0267 g | SmCl3⋅6H2O | 0.0188 g | [5 empty] | autogenous | 4 days | 120 °C |  | solvothermal synthesis | 10.1039/C3DT50453K |  | 2013 | [{"synthesis method": "solvothermal synthesis", "precursor": [{"name": "H2pda", "amount": "0.0334", "unit": "g"}, {"name": "SrCl2\u22c56H2O", "amount": "0.0267", "unit": "g"}, {"name": "SmCl3\u22c56H2O", "amount": "0.0188", "unit": "g"}], "solvent": [{"name": "-C2H5OH", "amount": "2.5", "unit": "mL"}], "reducing agent": [{"name": "", "amount": "", "unit": ""}], "surfactant": [{"name": "", "amount": "", "unit": ""}], "pressure": "autogenous", "temperature": "120 \u00b0C", "time": "4 days", "heating rate": "", "cooling rate": "slowly"}]
QEYGAE | [Dy2Sr(pda)6(H2O)5]·4Him·C2H5OH | C56 Dy2 H64 N14 O35 Sr1 | solvothermal synthesis | H2pda | 0.0334 g | SrCl2⋅6H2O | 0.0267 g | DyCl3⋅6H2O | 0.0199 g | [5 empty] | autogenous | 4 days | 120 °C |  | solvothermal synthesis | 10.1039/C3DT50453K |  | 2013 | [{"synthesis method": "solvothermal synthesis", "precursor": [{"name": "H2pda", "amount": "0.0334", "unit": "g"}, {"name": "SrCl2\u22c56H2O", "amount": "0.0267", "unit": "g"}, {"name": "DyCl3\u22c56H2O", "amount": "0.0199", "unit": "g"}], "solvent": [{"name": "-C2H5OH", "amount": "2.5", "unit": "mL"}], "reducing agent": [{"name": "", "amount": "", "unit": ""}], "surfactant": [{"name": "", "amount": "", "unit": ""}], "pressure": "autogenous", "temperature": "120 \u00b0C", "time": "4 days", "heating rate": "", "cooling rate": "slowly"}]
QEYGIM | [Sm2Sr2(pda)5(H2O)9] | C35 H37 N5 O31 Sm2 Sr2 | solvothermal synthesis | H2pda | 0.0334 g | SrCl2⋅6H2O | 0.0267 g | SmCl3⋅6H2O | 0.0366 g | [5 empty] | autogenous | 4 days | 120 °C |  | solvothermal synthesis | 10.1039/C3DT50453K |  | 2013 | [{"synthesis method": "solvothermal synthesis", "precursor": [{"name": "H2pda", "amount": "0.0334", "unit": "g"}, {"name": "SrCl2\u22c56H2O", "amount": "0.0267", "unit": "g"}, {"name": "SmCl3\u22c56H2O", "amount": "0.0366", "unit": "g"}], "solvent": [{"name": "-C2H5OH", "amount": "2.5", "unit": "mL"}], "reducing agent": [{"name": "", "amount": "", "unit": ""}], "surfactant": [{"name": "", "amount": "", "unit": ""}], "pressure": "autogenous", "temperature": "120 \u00b0C", "time": "4 days", "heating rate": "", "cooling rate": "slowly"}]
QEYGEI | [DySr(pda)3(H2O)4]·Him | C24 Dy1 H28 N5 O19 Sr1 | solvothermal synthesis | H2pda | 0.0334 g | SrCl2⋅6H2O | 0.0267 g | DyCl3⋅6H2O | 0.0182 g | [5 empty] | autogenous | 4 days | 120 °C |  | solvothermal synthesis | 10.1039/C3DT50453K |  | 2013 | [{"synthesis method": "solvothermal synthesis", "precursor": [{"name": "H2pda", "amount": "0.0334", "unit": "g"}, {"name": "SrCl2\u22c56H2O", "amount": "0.0267", "unit": "g"}, {"name": "DyCl3\u22c56H2O", "amount": "0.0182", "unit": "g"}], "solvent": [{"name": "-C2H5OH", "amount": "2.5", "unit": "mL"}], "reducing agent": [{"name": "", "amount": "", "unit": ""}], "surfactant": [{"name": "", "amount": "", "unit": ""}], "pressure": "autogenous", "temperature": "120 \u00b0C", "time": "4 days", "heating rate": "", "cooling rate": "slowly"}]
LELTIH | [Cu(μ-pydc)(dmpen)2]n | C17 Cu1 H31 N5 O4 | chemical synthesis | pydcH2 | 1.00 g | metallic copper | 0.38 g | dmpen | 1.22 g |  |  |  |  | dimethylformamide |  | 1 h | 80°C |  | chemical synthesis | 10.1039/C2CE26675J |  | 2013 | [{"synthesis method": "chemical synthesis", "precursor": [{"name": "pydcH2", "amount": "1.00", "unit": "g"}, {"name": "metallic copper", "amount": "0.38", "unit": "g"}, {"name": "dmpen", "amount": "1.22", "unit": "g"}], "solution": [{"name": "dimethylformamide", "amount": "10", "unit": "mL"}], "pressure": "", "temperature": "80\u00b0C", "time": "1 h"}]
LELTON | [Cu2(μ-pydc)2(emim)4] | C38 Cu2 H50 N10 O10 | chemical synthesis | pydcH2 | 1.00 g | metallic copper | 0.38 g | emim | 1.32 g |  |  |  |  | dimethylformamide |  | 1 h | 80°C |  | chemical synthesis | 10.1039/C2CE26675J |  | 2013 | [{"synthesis method": "chemical synthesis", "precursor": [{"name": "pydcH2", "amount": "1.00", "unit": "g"}, {"name": "metallic copper", "amount": "0.38", "unit": "g"}, {"name": "emim", "amount": "1.32", "unit": "g"}], "solution": [{"name": "dimethylformamide", "amount": "10", "unit": "mL"}], "pressure": "", "temperature": "80\u00b0C", "time": "1 h"}]
LELTUT | [Cd(μ-pydc)(emim)2]n | C19 Cd1 H23 N5 O4 | chemical synthesis | pydcH2 | 1.00 g | Cd(CH3COOH)2⋅2H2O | 1.59 g | emim | 1.32 g |  |  |  |  | dimethylformamide |  | 1 h | 80°C |  | chemical synthesis | 10.1039/C2CE26675J |  | 2013 | [{"synthesis method": "chemical synthesis", "precursor": [{"name": "pydcH2", "amount": "1.00", "unit": "g"}, {"name": "Cd(CH3COOH)2\u22c52H2O", "amount": "1.59", "unit": "g"}, {"name": "emim", "amount": "1.32", "unit": "g"}], "solution": [{"name": "dimethylformamide", "amount": "10", "unit": "mL"}], "pressure": "", "temperature": "80\u00b0C", "time": "1 h"}]
LELVAB | [Cu(en)2(H2O)2][Ag2(pydc)2(μ-en)] | Ag2 C20 Cu1 H42 N8 O14 | chemical synthesis | pydcH2 | 1.00 g | metallic copper | 0.38 g | en | 0.074 g |  |  |  |  | DMF |  | several weeks | 80°C |  | chemical synthesis | 10.1039/C2CE26675J |  | 2013 | [{"synthesis method": "chemical synthesis", "precursor": [{"name": "pydcH2", "amount": "1.00", "unit": "g"}, {"name": "metallic copper", "amount": "0.38", "unit": "g"}, {"name": "en", "amount": "0.074", "unit": "g"}], "solution": [{"name": "DMF", "amount": "10", "unit": "mL"}], "pressure": "", "temperature": "80\u00b0C", "time": "several weeks"}]
LELVEF | [Cd(H2O)4Cu(μ-pydc)2]·2H2O}n | C14 Cd1 Cu1 H18 N2 O14 | chemical synthesis | pydcH2 | 1.00 g | Cd(CH3COOH)2⋅2H2O | 1.59 g | en | 0.074 g |  |  |  |  | DMF |  | several weeks | 80°C |  | chemical synthesis | 10.1039/C2CE26675J |  | 2013 | [{"synthesis method": "chemical synthesis", "precursor": [{"name": "pydcH2", "amount": "1.00", "unit": "g"}, {"name": "Cd(CH3COOH)2\u22c52H2O", "amount": "1.59", "unit": "g"}, {"name": "en", "amount": "0.074", "unit": "g"}], "solution": [{"name": "DMF", "amount": "10", "unit": "mL"}], "pressure": "", "temperature": "80\u00b0C", "time": "several weeks"}]
NUDGOJ | [Ag2Sm(IN)4(H2O)2]·(NO3)·(H2O)}n | Ag2 C24 H22 N5 O14 Sm1 | chemical synthesis | compound 1 (2) | 10-5 mol | Sm2O3 (AgNO3) | 2 × 10-5 mol | [8 empty] | 72h | 170°C |  | chemical synthesis, washing, drying | 10.1039/B823457D |  | 2009 | [{"synthesis method": "chemical synthesis", "precursor": [{"name": "compound 1 (2)", "amount": "10-5", "unit": "mol"}, {"name": "Sm2O3 (AgNO3)", "amount": "2 \u00d7 10-5", "unit": "mol"}], "solution": [{"name": "", "amount": "10", "unit": "mL"}], "pressure": "", "temperature": "170\u00b0C", "time": "72h"}, {"synthesis method": "washing", "washing solution": "Et2O", "amount": ""}, {"synthesis method": "drying", "pressure": "", "temperature": "", "atmosphere": "air", "time": ""}]
NUDGUP | [Ag2Eu(IN)4(H2O)2]·(NO3)·(H2O)}n | Ag2 C24 Eu1 H22 N5 O14 | chemical synthesis | compound 1 (2) | 10-5 mol | Eu2O3 (AgNO3) | 2 × 10-5 mol | [8 empty] | 72h | 170°C |  | chemical synthesis, washing, drying | 10.1039/B823457D |  | 2009 | [{"synthesis method": "chemical synthesis", "precursor": [{"name": "compound 1 (2)", "amount": "10-5", "unit": "mol"}, {"name": "Eu2O3 (AgNO3)", "amount": "2 \u00d7 10-5", "unit": "mol"}], "solution": [{"name": "", "amount": "10", "unit": "mL"}], "pressure": "", "temperature": "170\u00b0C", "time": "72h"}, {"synthesis method": "washing", "washing solution": "Et2O", "amount": ""}, {"synthesis method": "drying", "pressure": "", "temperature": "", "atmosphere": "air", "time": ""}]
OBIBAF | Mg-TCMTB | C78 H84 Mg4 N2 O27 | solvothermal synthesis | H3TCMTB | 0.17 g | Mg(NO3)2⋅6H2O | 0.15 g | [8 empty] | 5 days | 120°C |  | solvothermal synthesis | 10.1039/C6CE01821A |  | 2016 | [{"synthesis method": "solvothermal synthesis", "precursor": [{"name": "H3TCMTB", "amount": "0.17", "unit": "g"}, {"name": "Mg(NO3)2\u22c56H2O", "amount": "0.15", "unit": "g"}], "solvent": [{"name": "N,N'-dimethylacetamide", "amount": "7.5", "unit": "g"}, {"name": "water", "amount": "1.5", "unit": "g"}], "reducing agent": [{"name": "", "amount": "", "unit": ""}], "surfactant": [{"name": "", "amount": "", "unit": ""}], "pressure": "", "temperature": "120\u00b0C", "time": "5 days", "heating rate": "", "cooling rate": "2\u00b0C h-1"}]
OBIBEJ | Ca-TCMTB | C72 Ca4 Cl1 H79 N2 O26 | solvothermal synthesis | H3TCMTB | 0.085 g | CaCl2 | 0.034 g | [8 empty] | 5 days | 120°C |  | solvothermal synthesis | 10.1039/C6CE01821A |  | 2016 | [{"synthesis method": "solvothermal synthesis", "precursor": [{"name": "H3TCMTB", "amount": "0.085", "unit": "g"}, {"name": "CaCl2", "amount": "0.034", "unit": "g"}], "solvent": [{"name": "N,N'-dimethylformamide", "amount": "7.5", "unit": "g"}, {"name": "water", "amount": "1.5", "unit": "g"}], "reducing agent": [{"name": "", "amount": "", "unit": ""}], "surfactant": [{"name": "", "amount": "", "unit": ""}], "pressure": "", "temperature": "120\u00b0C", "time": "5 days", "heating rate": "", "cooling rate": "2\u00b0C h-1"}]
TEBTAW | [Cu2(μ1,3-SCN)2(μ'1,3-SCN)2(MPyO)2]n | C8 Cu1 H7 N3 O1 S2 | chemical synthesis | Cu(ClO4)2⋅6H2O | 0.2864 g | NaSCN | 0.1253 g | MPyO | 0.1687 g | [6 empty] | 1 day | room temperature |  | chemical synthesis | 10.1039/B507723K |  | 2006 | [{"synthesis method": "chemical synthesis", "precursor": [{"name": "Cu(ClO4)2\u22c56H2O", "amount": "0.2864", "unit": "g"}, {"name": "NaSCN", "amount": "0.1253", "unit": "g"}, {"name": "MPyO", "amount": "0.1687", "unit": "g"}], "solution": [{"name": "", "amount": "15", "unit": "mL"}], "pressure": "", "temperature": "room temperature", "time": "1 day"}]
OVELEH01 | [Cu(btb)Cl2] | C8 Cl2 Cu1 H12 N6 | chemical synthesis | CuCl2⋅6H2O | 0.1 mmol | 1,4-bis(1,2,4-triazol-1-yl)butane (btb) | 0.2 mmol | [6 empty] | water, methanol |  | 2 weeks |  |  | chemical synthesis | 10.1039/C1CE05491K |  | 2011 | [{"synthesis method": "chemical synthesis", "precursor": [{"name": "CuCl2\u22c56H2O", "amount": "0.1", "unit": "mmol"}, {"name": "1,4-bis(1,2,4-triazol-1-yl)butane (btb)", "amount": "0.2", "unit": "mmol"}], "solution": [{"name": "water", "amount": "5", "unit": "mL"}, {"name": "methanol", "amount": "10", "unit": "mL"}], "pressure": "", "temperature": "", "time": "2 weeks"}]
EBUKIX | [Cu(btb)2]Br2 | Br2 C16 Cu1 H24 N12 | chemical synthesis | CuBr2⋅6H2O | 0.1 mmol | 1,4-bis(1,2,4-triazol-1-yl)butane (btb) | 0.2 mmol | [6 empty] | water, methanol |  | 2 weeks |  |  | chemical synthesis | 10.1039/C1CE05491K |  | 2011 | [{"synthesis method": "chemical synthesis", "precursor": [{"name": "CuBr2\u22c56H2O", "amount": "0.1", "unit": "mmol"}, {"name": "1,4-bis(1,2,4-triazol-1-yl)butane (btb)", "amount": "0.2", "unit": "mmol"}], "solution": [{"name": "water", "amount": "5", "unit": "mL"}, {"name": "methanol", "amount": "10", "unit": "mL"}], "pressure": "", "temperature": "", "time": "2 weeks"}]
EBINUA01 | [Cu(btb)2(H2O)2](ClO4)2 | C16 Cl2 Cu1 H28 N12 O10 | chemical synthesis | Cu(ClO4)2⋅6H2O | 0.1 mmol | 1,4-bis(1,2,4-triazol-1-yl)butane (btb) | 0.2 mmol | [6 empty] | water, methanol |  | 2 weeks |  |  | chemical synthesis | 10.1039/C1CE05491K |  | 2011 | [{"synthesis method": "chemical synthesis", "precursor": [{"name": "Cu(ClO4)2\u22c56H2O", "amount": "0.1", "unit": "mmol"}, {"name": "1,4-bis(1,2,4-triazol-1-yl)butane (btb)", "amount": "0.2", "unit": "mmol"}], "solution": [{"name": "water", "amount": "5", "unit": "mL"}, {"name": "methanol", "amount": "10", "unit": "mL"}], "pressure": "", "temperature": "", "time": "2 weeks"}]
EBULEU | [Cu(btb)0.5(Ac)2] | C8 Cu1 H12 N3 O4 | chemical synthesis | Cu(Ac)2⋅6H2O | 0.1 mmol | 1,4-bis(1,2,4-triazol-1-yl)butane (btb) | 0.2 mmol | [6 empty] | water, methanol |  | 2 weeks |  |  | chemical synthesis | 10.1039/C1CE05491K |  | 2011 | [{"synthesis method": "chemical synthesis", "precursor": [{"name": "Cu(Ac)2\u22c56H2O", "amount": "0.1", "unit": "mmol"}, {"name": "1,4-bis(1,2,4-triazol-1-yl)butane (btb)", "amount": "0.2", "unit": "mmol"}], "solution": [{"name": "water", "amount": "5", "unit": "mL"}, {"name": "methanol", "amount": "10", "unit": "mL"}], "pressure": "", "temperature": "", "time": "2 weeks"}]
EBUKET | [Ni(btb)(H2O)3(SO4)] | C8 H18 N6 Ni1 O7 S1 | chemical synthesis | Ni(SO4)2⋅6H2O | 0.1 mmol | 1,4-bis(1,2,4-triazol-1-yl)butane (btb) | 0.2 mmol | [6 empty] | water, methanol |  | 2 weeks |  |  | chemical synthesis | 10.1039/C1CE05491K |  | 2011 | [{"synthesis method": "chemical synthesis", "precursor": [{"name": "Ni(SO4)2\u22c56H2O", "amount": "0.1", "unit": "mmol"}, {"name": "1,4-bis(1,2,4-triazol-1-yl)butane (btb)", "amount": "0.2", "unit": "mmol"}], "solution": [{"name": "water", "amount": "5", "unit": "mL"}, {"name": "methanol", "amount": "10", "unit": "mL"}], "pressure": "", "temperature": "", "time": "2 weeks"}]
EBUKOD | [Ni(btb)3](ClO4)2] | C72 Cl6 H108 N54 Ni3 O24 | chemical synthesis | Ni(ClO4)2⋅6H2O | 0.1 mmol | 1,4-bis(1,2,4-triazol-1-yl)butane (btb) | 0.2 mmol | [6 empty] | water, methanol |  | 2 weeks |  |  | chemical synthesis | 10.1039/C1CE05491K |  | 2011 | [{"synthesis method": "chemical synthesis", "precursor": [{"name": "Ni(ClO4)2\u22c56H2O", "amount": "0.1", "unit": "mmol"}, {"name": "1,4-bis(1,2,4-triazol-1-yl)butane (btb)", "amount": "0.2", "unit": "mmol"}], "solution": [{"name": "water", "amount": "5", "unit": "mL"}, {"name": "methanol", "amount": "10", "unit": "mL"}], "pressure": "", "temperature": "", "time": "2 weeks"}]
EBUKUJ | [Co(btb)(H2O)3(SO4)] | C8 Co1 H18 N6 O7 S1 | chemical synthesis | CoSO4⋅7H2O | 0.1 mmol | 1,4-bis(1,2,4-triazol-1-yl)butane (btb) | 0.2 mmol | [6 empty] | water, methanol |  | 2 weeks |  |  | chemical synthesis | 10.1039/C1CE05491K |  | 2011 | [{"synthesis method": "chemical synthesis", "precursor": [{"name": "CoSO4\u22c57H2O", "amount": "0.1", "unit": "mmol"}, {"name": "1,4-bis(1,2,4-triazol-1-yl)butane (btb)", "amount": "0.2", "unit": "mmol"}], "solution": [{"name": "water", "amount": "5", "unit": "mL"}, {"name": "methanol", "amount": "10", "unit": "mL"}], "pressure": "", "temperature": "", "time": "2 weeks"}]
EBUKAP | [Co(btb)2(NCS)2] | C18 Co1 H24 N14 O1 S2 | chemical synthesis | CoCl2⋅6H2O | 0.1 mmol | KSCN | 0.2 mmol | 1,4-bis(1,2,4-triazol-1-yl)butane (btb) | 0.1 mmol |  |  |  |  | water |  | 2 weeks |  |  | chemical synthesis | 10.1039/C1CE05491K |  | 2011 | [{"synthesis method": "chemical synthesis", "precursor": [{"name": "CoCl2\u22c56H2O", "amount": "0.1", "unit": "mmol"}, {"name": "KSCN", "amount": "0.2", "unit": "mmol"}, {"name": "1,4-bis(1,2,4-triazol-1-yl)butane (btb)", "amount": "0.1", "unit": "mmol"}], "solution": [{"name": "water", "amount": "10", "unit": "mL"}], "pressure": "", "temperature": "", "time": "2 weeks"}]
EBULIY | [Co(btb)1.5(bdc)(H2O)] | C20 Co1 H24 N9 O5 | solvothermal synthesis | H2bdc | 0.2 mmol | 1,4-bis(1,2,4-triazol-1-yl)butane (btb) | 0.2 mmol | CoCl2⋅6H2O | 0.2 mmol | NaOH | 0.15 mL |  |  |  |  | 72h | 160°C |  | solvothermal synthesis | 10.1039/C1CE05491K |  | 2011 | [{"synthesis method": "solvothermal synthesis", "precursor": [{"name": "H2bdc", "amount": "0.2", "unit": "mmol"}, {"name": "1,4-bis(1,2,4-triazol-1-yl)butane (btb)", "amount": "0.2", "unit": "mmol"}, {"name": "CoCl2\u22c56H2O", "amount": "0.2", "unit": "mmol"}, {"name": "NaOH", "amount": "0.15", "unit": "mL"}], "solvent": [{"name": "deionized water", "amount": "10", "unit": "mL"}], "reducing agent": [{"name": "", "amount": "", "unit": ""}], "surfactant": [{"name": "", "amount": "", "unit": ""}], "pressure": "", "temperature": "160\u00b0C", "time": "72h", "heating rate": "", "cooling rate": ""}]
MOTXIC | [Cu(pyim)(H2O)(dca)]n(NO3)n | C10 Cu1 H9 N7 O4 | chemical synthesis | NaN(CN)2 | 1 mmol | Cu(NO3)2⋅3H2O | 1 mmol | pyim | 1 mmol | [9 empty] | chemical synthesis, crystal growth | 10.1039/B203085N |  | 2002 | [{"synthesis method": "chemical synthesis", "precursor": [{"name": "NaN(CN)2", "amount": "1", "unit": "mmol"}, {"name": "Cu(NO3)2\u22c53H2O", "amount": "1", "unit": "mmol"}, {"name": "pyim", "amount": "1", "unit": "mmol"}], "solution": [], "pressure": "", "temperature": "", "time": ""}, {"synthesis method": "crystal growth", "precursor": [{"name": "NaN(CN)2", "amount": "0.125", "unit": "mmol"}, {"name": "[2-(2-pyridyl)imidazole]copper(II) nitrate", "amount": "0.125", "unit": "mmol"}], "solution": [], "pressure": "", "temperature": "", "time": "two months"}]
MOTXOI | [Cu(dpa)(dca)2]n | C14 Cu1 H9 N9 | [16 empty] | crystal growth | 10.1039/B203085N |  | 2002 | [{"synthesis method": "crystal growth", "precursor": [{"name": "(2,2'-dipyridylamine)copper(II) nitrate", "amount": "0.125", "unit": "mmol"}, {"name": "NaN(CN)2", "amount": "0.250", "unit": "mmol"}], "solution": [], "pressure": "", "temperature": "", "time": "one month"}]
MOTXUO | [Cu(bpa)(dca)2]n | C16 Cu1 H12 N8 | [16 empty] | crystal growth | 10.1039/B203085N |  | 2002 | [{"synthesis method": "crystal growth", "precursor": [{"name": "[1,2-bis(4-pyridyl)ethane]copper(II) nitrate", "amount": "0.125", "unit": "mmol"}, {"name": "NaN(CN)2", "amount": "0.250", "unit": "mmol"}], "solution": [], "pressure": "", "temperature": "", "time": "one month"}]
QIKHOJ | {[Co(Hapt)2]·2H2O}n | C8 Co1 H12 N14 O2 | solvothermal synthesis | CoCl2⋅6H2O | 0.048 g | H2apt | 0.030 g | NaN3 | 0.016 g | [6 empty] | 3 days | 140°C |  | solvothermal synthesis | 10.1039/C3CE41462K |  | 2013 | [{"synthesis method": "solvothermal synthesis", "precursor": [{"name": "CoCl2\u22c56H2O", "amount": "0.048", "unit": "g"}, {"name": "H2apt", "amount": "0.030", "unit": "g"}, {"name": "NaN3", "amount": "0.016", "unit": "g"}], "solvent": [{"name": "H2O", "amount": "10", "unit": "mL"}], "reducing agent": [{"name": "", "amount": "", "unit": ""}], "surfactant": [{"name": "", "amount": "", "unit": ""}], "pressure": "", "temperature": "140\u00b0C", "time": "3 days", "heating rate": "", "cooling rate": ""}]
QIKHUP | {[Zn(Hapt)2]·3H2O}n | C8 H14 N14 O3 Zn1 | solvothermal synthesis | ZnCl2 | 0.027 g | H2apt | 0.030 g | NaN3 | 0.016 g | [6 empty] | 3 days | 140°C |  | solvothermal synthesis | 10.1039/C3CE41462K |  | 2013 | [{"synthesis method": "solvothermal synthesis", "precursor": [{"name": "ZnCl2", "amount": "0.027", "unit": "g"}, {"name": "H2apt", "amount": "0.030", "unit": "g"}, {"name": "NaN3", "amount": "0.016", "unit": "g"}], "solvent": [{"name": "H2O", "amount": "10", "unit": "mL"}], "reducing agent": [{"name": "", "amount": "", "unit": ""}], "surfactant": [{"name": "", "amount": "", "unit": ""}], "pressure": "", "temperature": "140\u00b0C", "time": "3 days", "heating rate": "", "cooling rate": ""}]
QIKJAX | {[Cd(Hapt)2]·2.5H2O}n | C8 Cd1 H13 N14 O2.5 | solvothermal synthesis | CdCl2⋅2.5H2O | 0.046 g | H2apt | 0.030 g | NaN3 | 0.016 g | [6 empty] | 3 days | 140°C |  | solvothermal synthesis | 10.1039/C3CE41462K |  | 2013 | [{"synthesis method": "solvothermal synthesis", "precursor": [{"name": "CdCl2\u22c52.5H2O", "amount": "0.046", "unit": "g"}, {"name": "H2apt", "amount": "0.030", "unit": "g"}, {"name": "NaN3", "amount": "0.016", "unit": "g"}], "solvent": [{"name": "H2O", "amount": "10", "unit": "mL"}], "reducing agent": [{"name": "", "amount": "", "unit": ""}], "surfactant": [{"name": "", "amount": "", "unit": ""}], "pressure": "", "temperature": "140\u00b0C", "time": "3 days", "heating rate": "", "cooling rate": ""}]
QIKDAR | [Cu(Htpa)2]n | C8 Cu1 H8 N14 | solvothermal synthesis | CuCl2⋅2H2O | 0.034 g | H2apt | 0.030 g | NaN3 | 0.016 g | [6 empty] | 3 days | 140°C |  | solvothermal synthesis | 10.1039/C3CE41462K |  | 2013 | [{"synthesis method": "solvothermal synthesis", "precursor": [{"name": "CuCl2\u22c52H2O", "amount": "0.034", "unit": "g"}, {"name": "H2apt", "amount": "0.030", "unit": "g"}, {"name": "NaN3", "amount": "0.016", "unit": "g"}], "solvent": [{"name": "H2O", "amount": "10", "unit": "mL"}], "reducing agent": [{"name": "", "amount": "", "unit": ""}], "surfactant": [{"name": "", "amount": "", "unit": ""}], "pressure": "", "temperature": "140\u00b0C", "time": "3 days", "heating rate": "", "cooling rate": ""}]
EYULOA | [Co3(Tda)3(bpp)2]·2DMF | C50 Co3 H48 N6 O14 S3 | solvothermal synthesis | Co(NO3)2⋅6H2O | 0.30 mmol | H2tda | 0.20 mmol | bpp | 0.20 mmol | [6 empty] | 3 days | 120°C |  | solvothermal synthesis | 10.1039/C1CE05103B |  | 2011 | [{"synthesis method": "solvothermal synthesis", "precursor": [{"name": "Co(NO3)2\u22c56H2O", "amount": "0.30", "unit": "mmol"}, {"name": "H2tda", "amount": "0.20", "unit": "mmol"}, {"name": "bpp", "amount": "0.20", "unit": "mmol"}], "solvent": [{"name": "DMF", "amount": "15", "unit": "mL"}], "reducing agent": [{"name": "", "amount": "", "unit": ""}], "surfactant": [{"name": "", "amount": "", "unit": ""}], "pressure": "", "temperature": "120\u00b0C", "time": "3 days", "heating rate": "", "cooling rate": ""}]
ACAJIZ | 1 | C24 Cu2 H24 N3 O8 | chemical synthesis |  | 13.3 mg | Cu(NO3)2⋅H2O | 23.7 mg | [6 empty] | , acetonitrile solution |  | two weeks |  |  | chemical synthesis | 10.1039/C2DT31427D |  | 2012 | [{"synthesis method": "chemical synthesis", "precursor": [{"name": "", "amount": "13.3", "unit": "mg"}, {"name": "Cu(NO3)2\u22c5H2O", "amount": "23.7", "unit": "mg"}], "solution": [{"name": "", "amount": "4", "unit": "mL"}, {"name": "acetonitrile solution", "amount": "4", "unit": "mL"}], "pressure": "", "temperature": "", "time": "two weeks"}]
ACAJOF | 2 | C26 Cu2 H32 N2 O9 | chemical synthesis |  | 13.3 mg | Cu(NO3)2⋅H2O | 23.7 mg | [6 empty] | , acetone solution |  | two weeks |  |  | chemical synthesis | 10.1039/C2DT31427D |  | 2012 | [{"synthesis method": "chemical synthesis", "precursor": [{"name": "", "amount": "13.3", "unit": "mg"}, {"name": "Cu(NO3)2\u22c5H2O", "amount": "23.7", "unit": "mg"}], "solution": [{"name": "", "amount": "4", "unit": "mL"}, {"name": "acetone solution", "amount": "4", "unit": "mL"}], "pressure": "", "temperature": "", "time": "two weeks"}]
XERNOA | [Cu6(μ3-PTAO)2(μ3-I)6]n | C6 Cu3 H12 I3 N3 O1 P1 | chemical synthesis | HNO3 | 1.6 mL | PTAO | 36 mg | [8 empty] | overnight | room temperature | 9.5 | chemical synthesis, pH adjustment, chemical synthesis, drying | 10.1039/C7TC03863A |  | 2018 | [{"synthesis method": "chemical synthesis", "precursor": [{"name": "CuI", "amount": "38", "unit": "mg"}, {"name": "PTAO", "amount": "36", "unit": "mg"}], "solution": [{"name": "MeCN", "amount": "10", "unit": "mL"}, {"name": "MeCN/MeOH/H2O", "amount": "16 mL: 10 mL/5 mL/1 mL", "unit": ""}], "pressure": "", "temperature": "room temperature", "time": "5 h"}, {"synthesis method": "pH adjustment", "pH": "9.5", "modulator": "aqueous 1 M NH4OH solution"}, {"synthesis method": "chemical synthesis", "precursor": [{"name": "HNO3", "amount": "1.6", "unit": "mL"}], "solution": "", "pressure": "", "temperature": "room temperature", "time": "overnight"}, {"synthesis method": "drying", "pressure": "", "temperature": "", "atmosphere": "air", "time": ""}]
XIYFOB | [Mn4(hmp)6(CH3COO)2(H2O)2](ClO4)2 | C40 Cl2 H54 Mn4 N6 O24 | chemical synthesis | Mn(CH3COO)2⋅4H2O | 86 mg | [10 empty] | 1 h |  |  | chemical synthesis, filtration, evaporation | 10.1039/B715528J |  | 2008 | [{"synthesis method": "chemical synthesis", "precursor": [{"name": "Mn(CH3COO)2\u22c54H2O", "amount": "86", "unit": "mg"}], "solution": [], "pressure": "", "temperature": "", "time": "1 h"}, {"synthesis method": "filtration", "time": "", "atmosphere": "", "pressure": ""}, {"synthesis method": "evaporation", "time": "7 days"}]
XIYFUH | [Mn4(hmp)6(CCl3COO)2(H2O)2](ClO4)2 | C40 Cl8 H40 Mn4 N6 O20 | chemical synthesis |  | 212 mg | [10 empty] | 1 h |  |  | chemical synthesis, filtration, evaporation | 10.1039/B715528J |  | 2008 | [{"synthesis method": "chemical synthesis", "precursor": [{"name": "", "amount": "212", "unit": "mg"}], "solution": [], "pressure": "", "temperature": "", "time": "1 h"}, {"synthesis method": "filtration", "time": "", "atmosphere": "", "pressure": ""}, {"synthesis method": "evaporation", "time": "3 weeks"}]
XIYGAO | [Mn4(hmp)6(C6H5COO)2(H2O)2](ClO4)2·4CH3CN | C58 Cl2 H62 Mn4 N10 O22 | chemical synthesis | NaC6H5CO2 | 99 mg | [10 empty] | 1 h |  |  | chemical synthesis, filtration, evaporation | 10.1039/B715528J |  | 2008 | [{"synthesis method": "chemical synthesis", "precursor": [{"name": "NaC6H5CO2", "amount": "99", "unit": "mg"}], "solution": [], "pressure": "", "temperature": "", "time": "1 h"}, {"synthesis method": "filtration", "time": "", "atmosphere": "", "pressure": ""}, {"synthesis method": "evaporation", "time": "1 week"}]
XIYFER | {[Mn4(hmp)6(CH3COO)2](ClO4)2·H2O}n | C80 Cl4 H88 Mn8 N12 O38 | chemical synthesis | NaCH3CO2⋅3H2O | 79 mg | [10 empty] | 1 h |  |  | chemical synthesis, filtration, evaporation | 10.1039/B715528J |  | 2008 | [{"synthesis method": "chemical synthesis", "precursor": [{"name": "NaCH3CO2\u22c53H2O", "amount": "79", "unit": "mg"}], "solution": [], "pressure": "", "temperature": "", "time": "1 h"}, {"synthesis method": "filtration", "time": "", "atmosphere": "", "pressure": ""}, {"synthesis method": "evaporation", "time": "2 days"}]
XIYFIV | {[Mn4(hmp)6(ClCH2COO)2](ClO4)2·1.2H2O}n | C20 Cl2 H21.2 Mn2 N3 O9.60 | chemical synthesis | NaClCH2CO2 | 68 mg | [10 empty] | 1 h |  |  | chemical synthesis, filtration, evaporation | 10.1039/B715528J |  | 2008 | [{"synthesis method": "chemical synthesis", "precursor": [{"name": "NaClCH2CO2", "amount": "68", "unit": "mg"}], "solution": [], "pressure": "", "temperature": "", "time": "1 h"}, {"synthesis method": "filtration", "time": "", "atmosphere": "", "pressure": ""}, {"synthesis method": "evaporation", "time": "24 h"}]
TOBJUR | [Eu(HL)(DMF)]·2DMF | C23 Eu1 H28 N3 O9 | solvothermal synthesis | Eu(NO3)3⋅6H2O | 0.0446 g | H4L | 0.0596 g | L-aspartic acid | 0.0134 g | [6 empty] | 2 days | 85°C |  | solvothermal synthesis | 10.1039/C3CE42553C |  | 2014 | [{"synthesis method": "solvothermal synthesis", "precursor": [{"name": "Eu(NO3)3\u22c56H2O", "amount": "0.0446", "unit": "g"}, {"name": "H4L", "amount": "0.0596", "unit": "g"}, {"name": "L-aspartic acid", "amount": "0.0134", "unit": "g"}], "solvent": [{"name": "DMF", "amount": "6", "unit": "mL"}, {"name": "H2O", "amount": "2", "unit": "mL"}], "reducing agent": [{"name": "", "amount": "", "unit": ""}], "surfactant": [{"name": "", "amount": "", "unit": ""}], "pressure": "", "temperature": "85\u00b0C", "time": "2 days", "heating rate": "", "cooling rate": ""}]
TOBKAY | [Gd(HL)(DMF)]·2DMF | C23 Gd1 H28 N3 O9 | solvothermal synthesis | Gd(NO3)3⋅6H2O | 0.0451 g | H4L | 0.0298 g | [8 empty] | 2 days | 120°C |  | solvothermal synthesis | 10.1039/C3CE42553C |  | 2014 | [{"synthesis method": "solvothermal synthesis", "precursor": [{"name": "Gd(NO3)3\u22c56H2O", "amount": "0.0451", "unit": "g"}, {"name": "H4L", "amount": "0.0298", "unit": "g"}], "solvent": [{"name": "DMF", "amount": "3", "unit": "mL"}, {"name": "H2O", "amount": "1", "unit": "mL"}], "reducing agent": [{"name": "", "amount": "", "unit": ""}], "surfactant": [{"name": "", "amount": "", "unit": ""}], "pressure": "", "temperature": "120\u00b0C", "time": "2 days", "heating rate": "", "cooling rate": ""}]
TOBKEC | [Dy(HL)(DMF)]·2DMF | C23 Dy1 H28 N3 O9 | solvothermal synthesis | Dy(NO3)3⋅6H2O | 0.0461 g | H4L | 0.0298 g | [8 empty] | 2 days | 120°C |  | solvothermal synthesis | 10.1039/C3CE42553C |  | 2014 | [{"synthesis method": "solvothermal synthesis", "precursor": [{"name": "Dy(NO3)3\u22c56H2O", "amount": "0.0461", "unit": "g"}, {"name": "H4L", "amount": "0.0298", "unit": "g"}], "solvent": [{"name": "DMF", "amount": "3", "unit": "mL"}, {"name": "H2O", "amount": "1", "unit": "mL"}], "reducing agent": [{"name": "", "amount": "", "unit": ""}], "surfactant": [{"name": "", "amount": "", "unit": ""}], "pressure": "", "temperature": "120\u00b0C", "time": "2 days", "heating rate": "", "cooling rate": ""}]
FAHLIL | [Cu(L)(phen)]n | C18 Cu1 H12 N2 O4 S2 | chemical synthesis | dhca | 9.4 mg | phen | 9.0 mg | LiOH | 2.4 mg | Cu(ClO4)2⋅6H2O | 18.5 mg |  |  | aqueous solution | ambient | 1 week |  |  | chemical synthesis | 10.1039/C1CE06015E |  | 2012 | [{"synthesis method": "chemical synthesis", "precursor": [{"name": "dhca", "amount": "9.4", "unit": "mg"}, {"name": "phen", "amount": "9.0", "unit": "mg"}, {"name": "LiOH", "amount": "2.4", "unit": "mg"}, {"name": "Cu(ClO4)2\u22c56H2O", "amount": "18.5", "unit": "mg"}], "solution": [{"name": "aqueous solution", "amount": "10", "unit": "mL"}], "pressure": "ambient", "temperature": "", "time": "1 week"}]
FAHLOR | [Cu(L)(4bpy)(H2O)]n | C16 Cu1 H14 N2 O5 S2 | chemical synthesis | dhca | 9.4 mg | 4bpy | 7.8 mg | LiOH | 2.4 mg | Cu(ClO4)2⋅6H2O | 18.5 mg |  |  | , CH3OH/H2O |  | 2 weeks |  |  | chemical synthesis | 10.1039/C1CE06015E |  | 2012 | [{"synthesis method": "chemical synthesis", "precursor": [{"name": "dhca", "amount": "9.4", "unit": "mg"}, {"name": "4bpy", "amount": "7.8", "unit": "mg"}, {"name": "LiOH", "amount": "2.4", "unit": "mg"}, {"name": "Cu(ClO4)2\u22c56H2O", "amount": "18.5", "unit": "mg"}], "solution": [{"name": "", "amount": "5", "unit": "mL"}, {"name": "CH3OH/H2O", "amount": "10", "unit": "mL"}], "pressure": "", "temperature": "", "time": "2 weeks"}]
FAHLUX | {[Cu2(L)2(μ3-OH)](H2dabco)0.5(H2O)}n | C15 Cu2 H18 N1 O10 S4 | chemical synthesis | dhca | 9.4 mg | dabco | 5.6 mg | Cu(ClO4)2⋅6H2O | 18.5 mg |  |  |  |  | aqueous solution | ambient | 3 days |  |  | chemical synthesis | 10.1039/C1CE06015E |  | 2012 | [{"synthesis method": "chemical synthesis", "precursor": [{"name": "dhca", "amount": "9.4", "unit": "mg"}, {"name": "dabco", "amount": "5.6", "unit": "mg"}, {"name": "Cu(ClO4)2\u22c56H2O", "amount": "18.5", "unit": "mg"}], "solution": [{"name": "aqueous solution", "amount": "10", "unit": "mL"}], "pressure": "ambient", "temperature": "", "time": "3 days"}]
FAHMAE | {[Mn2(L)(phen)4](H2O)2(ClO4)2}2 | C108 Cl4 H80 Mn4 N16 O28 S4 | chemical synthesis | dhca | 9.4 mg | phen | 9.0 mg | Mn(ClO4)2⋅6H2O | 18.1 mg |  |  |  |  | aqueous solution | ambient | 1 week |  |  | chemical synthesis | 10.1039/C1CE06015E |  | 2012 | [{"synthesis method": "chemical synthesis", "precursor": [{"name": "dhca", "amount": "9.4", "unit": "mg"}, {"name": "phen", "amount": "9.0", "unit": "mg"}, {"name": "Mn(ClO4)2\u22c56H2O", "amount": "18.1", "unit": "mg"}], "solution": [{"name": "aqueous solution", "amount": "10", "unit": "mL"}], "pressure": "ambient", "temperature": "", "time": "1 week"}]
FAHMEI | {[Mn2(L)(2bpy)4](2bpy)0.5(ClO4)2}2 | C102 Cl4 H80 Mn4 N18 O24 S4 | chemical synthesis | dhca | 9.4 mg | 2bpy | 7.8 mg | Mn(ClO4)2⋅6H2O | 18.1 mg |  |  |  |  | aqueous solution | ambient | 1 week |  |  | chemical synthesis | 10.1039/C1CE06015E |  | 2012 | [{"synthesis method": "chemical synthesis", "precursor": [{"name": "dhca", "amount": "9.4", "unit": "mg"}, {"name": "2bpy", "amount": "7.8", "unit": "mg"}, {"name": "Mn(ClO4)2\u22c56H2O", "amount": "18.1", "unit": "mg"}], "solution": [{"name": "aqueous solution", "amount": "10", "unit": "mL"}], "pressure": "ambient", "temperature": "", "time": "1 week"}]
NOCFAO | {[Co2(TDA)(TZ)(H2O)2]·H2O}n | C6 Co2 H8 N6 O7 | solvothermal synthesis | Co(OAc)2⋅4H2O | 0.0776 g | H3TDA | 0.0314 g | HTZ | 0.0138 g | [6 empty] | 72 h | 160°C |  | solvothermal synthesis | 10.1039/C3QI00045A |  | 2014 | [{"synthesis method": "solvothermal synthesis", "precursor": [{"name": "Co(OAc)2\u22c54H2O", "amount": "0.0776", "unit": "g"}, {"name": "H3TDA", "amount": "0.0314", "unit": "g"}, {"name": "HTZ", "amount": "0.0138", "unit": "g"}], "solvent": [{"name": "H2O", "amount": "10", "unit": "mL"}, {"name": "C2H5OH", "amount": "2.5", "unit": "mL"}], "reducing agent": [{"name": "", "amount": "", "unit": ""}], "surfactant": [{"name": "", "amount": "", "unit": ""}], "pressure": "", "temperature": "160\u00b0C", "time": "72 h", "heating rate": "", "cooling rate": "1.5 \u00b0C h-1"}]
NOBVOR | {[Co3(TDA)2(bpy)3]·6.75H2O}n | C38 Co3 H37.5 N12 O14.75 | solvothermal synthesis | H3TDA | 0.0314 g | bpy | 0.0156 g | Co(ClO4)2⋅6H2O | 0.0366 g | GdCl3⋅6H2O | 0.0371 g | LiOH⋅H2O | 0.0084 g |  |  | 72 h | 120°C |  | solvothermal synthesis | 10.1039/C3QI00045A |  | 2014 | [{"synthesis method": "solvothermal synthesis", "precursor": [{"name": "H3TDA", "amount": "0.0314", "unit": "g"}, {"name": "bpy", "amount": "0.0156", "unit": "g"}, {"name": "Co(ClO4)2\u22c56H2O", "amount": "0.0366", "unit": "g"}, {"name": "GdCl3\u22c56H2O", "amount": "0.0371", "unit": "g"}, {"name": "LiOH\u22c5H2O", "amount": "0.0084", "unit": "g"}], "solvent": [{"name": "H2O", "amount": "5", "unit": "mL"}], "reducing agent": [{"name": "", "amount": "", "unit": ""}], "surfactant": [{"name": "", "amount": "", "unit": ""}], "pressure": "", "temperature": "120\u00b0C", "time": "72 h", "heating rate": "", "cooling rate": "1.2 \u00b0C h-1"}]
OKELEX | [Mn(H2L)]n | C22 H12 Mn1 O8 | solvothermal synthesis | MnCl2⋅4H2O | 0.0396 g | H4L | 0.0406 g | [8 empty] | 3 days | 150°C |  | solvothermal synthesis | 10.1039/C6CE00087H |  | 2016 | [{"synthesis method": "solvothermal synthesis", "precursor": [{"name": "MnCl2\u22c54H2O", "amount": "0.0396", "unit": "g"}, {"name": "H4L", "amount": "0.0406", "unit": "g"}], "solvent": [{"name": "H2O", "amount": "10", "unit": "mL"}], "reducing agent": [{"name": "", "amount": "", "unit": ""}], "surfactant": [{"name": "", "amount": "", "unit": ""}], "pressure": "", "temperature": "150\u00b0C", "time": "3 days", "heating rate": "", "cooling rate": ""}]
OKELIB | {[Ni3(L)(μ3-OH)2(H2O)4]2·3H2O}n | C44 H46 Ni6 O31 | solvothermal synthesis | Ni(NO3)2⋅6H2O | 0.1746 g | H4L | 0.0203 g | 1 mol L-1 HCl aqueous solution | 0.07 mL | [6 empty] | 3 days | 160°C |  | solvothermal synthesis | 10.1039/C6CE00087H |  | 2016 | [{"synthesis method": "solvothermal synthesis", "precursor": [{"name": "Ni(NO3)2\u22c56H2O", "amount": "0.1746", "unit": "g"}, {"name": "H4L", "amount": "0.0203", "unit": "g"}, {"name": "1 mol L-1 HCl aqueous solution", "amount": "0.07", "unit": "mL"}], "solvent": [{"name": "H2O", "amount": "10", "unit": "mL"}], "reducing agent": [{"name": "", "amount": "", "unit": ""}], "surfactant": [{"name": "", "amount": "", "unit": ""}], "pressure": "", "temperature": "160\u00b0C", "time": "3 days", "heating rate": "", "cooling rate": ""}]
OKELOH | {[(CH3)2NH2]2[Zn(L)]·2DMF}n | C32 H40 N4 O10 Zn1 | solvothermal synthesis | Zn(NO3)2⋅6H2O | 0.0148 g | H4L | 0.0162 g | 1 mol L-1 HCl aqueous solution | 0.15 mL | [6 empty] | 5 days | 110°C |  | solvothermal synthesis | 10.1039/C6CE00087H |  | 2016 | [{"synthesis method": "solvothermal synthesis", "precursor": [{"name": "Zn(NO3)2\u22c56H2O", "amount": "0.0148", "unit": "g"}, {"name": "H4L", "amount": "0.0162", "unit": "g"}, {"name": "1 mol L-1 HCl aqueous solution", "amount": "0.15", "unit": "mL"}], "solvent": [{"name": "DMF", "amount": "3", "unit": "mL"}, {"name": "H2O", "amount": "3", "unit": "mL"}], "reducing agent": [{"name": "", "amount": "", "unit": ""}], "surfactant": [{"name": "", "amount": "", "unit": ""}], "pressure": "", "temperature": "110\u00b0C", "time": "5 days", "heating rate": "", "cooling rate": ""}]
LIDSEY01 | [Ni2(pbdc)2(μ2-H2O)(H2O)2·(DMA)2.7]n | C26 H20 N2 Ni2 O11 | solvothermal synthesis | NiCl2⋅6H2O | 23.8 mg | H2pbdc | 25.5 mg | N,N'-dimethylacetamide | 1 mL | H2O | 1 mL |  |  |  |  | 2 days | 130°C |  | solvothermal synthesis | 10.1039/C4TA01900H |  | 2014 | [{"synthesis method": "solvothermal synthesis", "precursor": [{"name": "NiCl2\u22c56H2O", "amount": "23.8", "unit": "mg"}, {"name": "H2pbdc", "amount": "25.5", "unit": "mg"}, {"name": "N,N'-dimethylacetamide", "amount": "1", "unit": "mL"}, {"name": "H2O", "amount": "1", "unit": "mL"}], "solvent": [], "reducing agent": [], "surfactant": [], "pressure": "", "temperature": "130\u00b0C", "time": "2 days", "heating rate": "", "cooling rate": ""}]
XOMCIN | [Ni12(pbdc)12(μ2-H2O)6(py)2(H2O)8(DMA)2·(H2O)5·(DMA)9]n | C212 H231 N25 Ni12 O78 | solvothermal synthesis | NiCl2⋅6H2O | 11.9 mg | pyridine | 1 drop | [8 empty] | 2 days | 130°C |  | solvothermal synthesis | 10.1039/C4TA01900H |  | 2014 | [{"synthesis method": "solvothermal synthesis", "precursor": [{"name": "NiCl2\u22c56H2O", "amount": "11.9", "unit": "mg"}, {"name": "pyridine", "amount": "1", "unit": "drop"}], "solvent": [{"name": "DMA/H2O", "amount": "", "unit": ""}], "reducing agent": [], "surfactant": [], "pressure": "", "temperature": "130\u00b0C", "time": "2 days", "heating rate": "", "cooling rate": ""}]
XOMCOT | [Co2(pbdc)2(bimb)2·(bimb)0.5·(H2O)4·(DMF)0.25]n | C71 Co2 H49 N12 O8 | solvothermal synthesis | Co(NO3)2⋅6H2O | 29.1 mg | H2pbdc | 25.5 mg | bimb | 14.3 mg | DMF | 1 mL | H2O | 1 mL |  |  | 2 days | 95°C |  | solvothermal synthesis | 10.1039/C4TA01900H |  | 2014 | [{"synthesis method": "solvothermal synthesis", "precursor": [{"name": "Co(NO3)2\u22c56H2O", "amount": "29.1", "unit": "mg"}, {"name": "H2pbdc", "amount": "25.5", "unit": "mg"}, {"name": "bimb", "amount": "14.3", "unit": "mg"}, {"name": "DMF", "amount": "1", "unit": "mL"}, {"name": "H2O", "amount": "1", "unit": "mL"}], "solvent": [], "reducing agent": [], "surfactant": [], "pressure": "", "temperature": "95\u00b0C", "time": "2 days", "heating rate": "", "cooling rate": ""}]
XOMCUZ | [Zn(pbdc)(bimb)·(H2O)]n | C22 H14 N3 O5 Zn1 | solvothermal synthesis | Zn(NO3)2⋅6H2O | 29.7 mg | [10 empty] | 2 days | 90°C |  | solvothermal synthesis | 10.1039/C4TA01900H |  | 2014 | [{"synthesis method": "solvothermal synthesis", "precursor": [{"name": "Zn(NO3)2\u22c56H2O", "amount": "29.7", "unit": "mg"}], "solvent": [], "reducing agent": [], "surfactant": [], "pressure": "", "temperature": "90\u00b0C", "time": "2 days", "heating rate": "", "cooling rate": ""}]
ARERAR | [Nd2(NO3)6L3]n | C30 H54 N3 Nd1 O18 P3 | chemical synthesis | Ln(NO3)3⋅6H2O | 0.10 mmol | [8 empty] | , |  | 2 weeks | room temperature |  | chemical synthesis | 10.1039/C0DT01350A |  | 2011 | [{"synthesis method": "chemical synthesis", "precursor": [{"name": "Ln(NO3)3\u22c56H2O", "amount": "0.10", "unit": "mmol"}], "solution": [{"name": "", "amount": "2", "unit": "mL"}, {"name": "", "amount": "10", "unit": "mL"}], "pressure": "", "temperature": "room temperature", "time": "2 weeks"}]
AREREV | [Sm2(NO3)6L3·CH3CH2OH]n | C32 H60 N3 O19 P3 Sm1 | chemical synthesis | Ln(NO3)3⋅6H2O | 0.10 mmol | [8 empty] | , |  | 2 weeks | room temperature |  | chemical synthesis | 10.1039/C0DT01350A |  | 2011 | [{"synthesis method": "chemical synthesis", "precursor": [{"name": "Ln(NO3)3\u22c56H2O", "amount": "0.10", "unit": "mmol"}], "solution": [{"name": "", "amount": "2", "unit": "mL"}, {"name": "", "amount": "10", "unit": "mL"}], "pressure": "", "temperature": "room temperature", "time": "2 weeks"}]
IQIJUO | {[Co(L1)(bpp)(H2O)]·0.63H2O}n | C29 Co1 H29.26 N2 O7.63 | solvothermal synthesis | CoSO4⋅7H2O | 0.029 g | H2L1 | 0.031 g | bpp | 0.020 mg | [6 empty] | 48h | 150°C |  | solvothermal synthesis | 10.1039/C0CE00871K |  | 2011 | [{"synthesis method": "solvothermal synthesis", "precursor": [{"name": "CoSO4\u22c57H2O", "amount": "0.029", "unit": "g"}, {"name": "H2L1", "amount": "0.031", "unit": "g"}, {"name": "bpp", "amount": "0.020", "unit": "mg"}], "solvent": [{"name": "CH3OH", "amount": "2", "unit": "mL"}, {"name": "CH3CN", "amount": "1", "unit": "mL"}, {"name": "deionised water", "amount": "8", "unit": "mL"}], "reducing agent": [{"name": "", "amount": "", "unit": ""}], "surfactant": [{"name": "", "amount": "", "unit": ""}], "pressure": "", "temperature": "150\u00b0C", "time": "48h", "heating rate": "", "cooling rate": "5\u00b0C h-1"}]
IQIJOI | [Ni(L1)(bpp)(H2O)(CH3OH)]n | C30 H32 N2 Ni1 O8 | solvothermal synthesis | Ni | 0.1 mmol | H2L1 | 0.031 g | bpp | 0.020 mg | [6 empty] | 48h | 150°C |  | solvothermal synthesis | 10.1039/C0CE00871K |  | 2011 | [{"synthesis method": "solvothermal synthesis", "precursor": [{"name": "Ni", "amount": "0.1", "unit": "mmol"}, {"name": "H2L1", "amount": "0.031", "unit": "g"}, {"name": "bpp", "amount": "0.020", "unit": "mg"}], "solvent": [{"name": "CH3OH", "amount": "2", "unit": "mL"}, {"name": "CH3CN", "amount": "1", "unit": "mL"}, {"name": "deionised water", "amount": "8", "unit": "mL"}], "reducing agent": [{"name": "", "amount": "", "unit": ""}], "surfactant": [{"name": "", "amount": "", "unit": ""}], "pressure": "", "temperature": "150\u00b0C", "time": "48h", "heating rate": "", "cooling rate": "5\u00b0C h-1"}]
IQIJIC | {Co2(L1)2(bpe)2(H2O)2}·(H2O)(CH3CN)}n | C88 Co3 H78 N8 O22 | solvothermal synthesis | CoSO4⋅7H2O | 0.029 g | H2L1 | 0.031 g | bpe | 0.1 mmol | [6 empty] | 48h | 150°C |  | solvothermal synthesis | 10.1039/C0CE00871K |  | 2011 | [{"synthesis method": "solvothermal synthesis", "precursor": [{"name": "CoSO4\u22c57H2O", "amount": "0.029", "unit": "g"}, {"name": "H2L1", "amount": "0.031", "unit": "g"}, {"name": "bpe", "amount": "0.1", "unit": "mmol"}], "solvent": [{"name": "CH3OH", "amount": "2", "unit": "mL"}, {"name": "CH3CN", "amount": "1", "unit": "mL"}, {"name": "deionised water", "amount": "8", "unit": "mL"}], "reducing agent": [{"name": "", "amount": "", "unit": ""}], "surfactant": [{"name": "", "amount": "", "unit": ""}], "pressure": "", "temperature": "150\u00b0C", "time": "48h", "heating rate": "", "cooling rate": "5\u00b0C h-1"}]
MOYFIR | H{CuL0.51[CrMo6(OH)6O18](H2O)}·0.5L1 | C14 Cr1 Cu1 H25 Mo6 N4 O27 | solvothermal synthesis |  |  | L1 | 0.027 g | Na3[CrMo6(OH)6O18]⋅8H2O | 1.974 g | [6 empty] | 4 days | 120°C | 2.0 | chemical synthesis, pH adjustment, solvothermal synthesis, washing, drying | 10.1039/C4RA15608K |  | 2015 | [{"synthesis method": "chemical synthesis", "precursor": [{"name": "CuCl2\u22c52H2O", "amount": "0.085", "unit": "g"}, {"name": "L1", "amount": "0.027", "unit": "g"}, {"name": "Na3[CrMo6(OH)6O18]\u22c58H2O", "amount": "1.974", "unit": "g"}], "solution": [{"name": "H2O", "amount": "10", "unit": "mL"}], "pressure": "", "temperature": "room temperature", "time": "30 min"}, {"synthesis method": "pH adjustment", "pH": "2.0", "modulator": "1.0 M HCl"}, {"synthesis method": "solvothermal synthesis", "precursor": [{"name": "", "amount": "", "unit": ""}], "solvent": [{"name": "", "amount": "", "unit": ""}], "reducing agent": [{"name": "", "amount": "", "unit": ""}], "surfactant": [{"name": "", "amount": "", "unit": ""}], "pressure": "", "temperature": "120\u00b0C", "time": "4 days", "heating rate": "", "cooling rate": "slowly to room temperature"}, {"synthesis method": "washing", "washing solution": "distilled water", "amount": ""}, {"synthesis method": "drying", "pressure": "", "temperature": "room temperature", "atmosphere": "", "time": ""}]
MOYFOX | {Cu2(L2)2[CrMo6(OH)5O19](H2O)2} | C30 Cr1 Cu2 H45 Mo6 N8 O32 | solvothermal synthesis |  |  | L2 | 0.028 g | Na3[CrMo6(OH)6O18]⋅8H2O | 1.941 g | [6 empty] | 4 days | 120°C | 3.9 | chemical synthesis, pH adjustment, solvothermal synthesis, washing, drying | 10.1039/C4RA15608K |  | 2015 | [{"synthesis method": "chemical synthesis", "precursor": [{"name": "CuCl2\u22c52H2O", "amount": "0.085", "unit": "g"}, {"name": "L2", "amount": "0.028", "unit": "g"}, {"name": "Na3[CrMo6(OH)6O18]\u22c58H2O", "amount": "1.941", "unit": "g"}], "solution": [{"name": "H2O", "amount": "10", "unit": "mL"}], "pressure": "", "temperature": "room temperature", "time": "30 min"}, {"synthesis method": "pH adjustment", "pH": "3.9", "modulator": "1.0 M HCl"}, {"synthesis method": "solvothermal synthesis", "precursor": [{"name": "", "amount": "", "unit": ""}], "solvent": [{"name": "", "amount": "", "unit": ""}], "reducing agent": [{"name": "", "amount": "", "unit": ""}], "surfactant": [{"name": "", "amount": "", "unit": ""}], "pressure": "", "temperature": "120\u00b0C", "time": "4 days", "heating rate": "", "cooling rate": "slowly to room temperature"}, {"synthesis method": "washing", "washing solution": "distilled water", "amount": ""}, {"synthesis method": "drying", "pressure": "", "temperature": "room temperature", "atmosphere": "", "time": ""}]
ORUCIP | Cd4(O-OBA)4(BPP)2 | C82 Cd4 H60 N4 O20 | solvothermal synthesis | 3CdSO4⋅8H2O | 25.8 mg | O-H2OBA | 24.2 mg | BPP | 19.8 mg | NaOH | 0.15 mL |  |  |  |  | 3 days | 150°C |  | solvothermal synthesis | 10.1039/C6RA08419B |  | 2016 | [{"synthesis method": "solvothermal synthesis", "precursor": [{"name": "3CdSO4\u22c58H2O", "amount": "25.8", "unit": "mg"}, {"name": "O-H2OBA", "amount": "24.2", "unit": "mg"}, {"name": "BPP", "amount": "19.8", "unit": "mg"}, {"name": "NaOH", "amount": "0.15", "unit": "mL"}], "solvent": [{"name": "H2O", "amount": "8", "unit": "mL"}], "reducing agent": [{"name": "", "amount": "", "unit": ""}], "surfactant": [{"name": "", "amount": "", "unit": ""}], "pressure": "", "temperature": "150\u00b0C", "time": "3 days", "heating rate": "", "cooling rate": ""}]
ORUCOV | [Zn(O-OBA)(BPP)]·0.5H2O | C54 H46 N4 O11 Zn2 | solvothermal synthesis | ZnSO4⋅7H2O | 28.7 mg | O-H2OBA | 25.8 mg | BPP | 19.8 mg | NaOH | 0.13 mL |  |  |  |  | 3 days | 150°C |  | solvothermal synthesis | 10.1039/C6RA08419B |  | 2016 | [{"synthesis method": "solvothermal synthesis", "precursor": [{"name": "ZnSO4\u22c57H2O", "amount": "28.7", "unit": "mg"}, {"name": "O-H2OBA", "amount": "25.8", "unit": "mg"}, {"name": "BPP", "amount": "19.8", "unit": "mg"}, {"name": "NaOH", "amount": "0.13", "unit": "mL"}], "solvent": [{"name": "H2O", "amount": "10", "unit": "mL"}], "reducing agent": [{"name": "", "amount": "", "unit": ""}], "surfactant": [{"name": "", "amount": "", "unit": ""}], "pressure": "", "temperature": "150\u00b0C", "time": "3 days", "heating rate": "", "cooling rate": ""}]
ORUCUB | [Zn(O-OBA)(BPP)] | C27 H24 N2 O6 Zn1 | solvothermal synthesis | ZnSO4⋅7H2O | 28.7 mg | O-H2OBA | 25.8 mg | BPP | 19.8 mg | [6 empty] | 3 days | 150°C |  | solvothermal synthesis | 10.1039/C6RA08419B |  | 2016 | [{"synthesis method": "solvothermal synthesis", "precursor": [{"name": "ZnSO4\u22c57H2O", "amount": "28.7", "unit": "mg"}, {"name": "O-H2OBA", "amount": "25.8", "unit": "mg"}, {"name": "BPP", "amount": "19.8", "unit": "mg"}], "solvent": [{"name": "H2O", "amount": "8", "unit": "mL"}], "reducing agent": [{"name": "", "amount": "", "unit": ""}], "surfactant": [{"name": "", "amount": "", "unit": ""}], "pressure": "", "temperature": "150\u00b0C", "time": "3 days", "heating rate": "", "cooling rate": ""}]
ORUDAI | Cu(DPDC)(BTB) | C22 Cu1 H20 N6 O4 | solvothermal synthesis | CuSO4⋅5H2O | 24.9 mg | O-H2OBA | 25.8 mg | BTB | 19.2 mg | NaOH | 0.2 mL |  |  |  |  | 3 days | 100°C |  | solvothermal synthesis | 10.1039/C6RA08419B |  | 2016 | [{"synthesis method": "solvothermal synthesis", "precursor": [{"name": "CuSO4\u22c55H2O", "amount": "24.9", "unit": "mg"}, {"name": "O-H2OBA", "amount": "25.8", "unit": "mg"}, {"name": "BTB", "amount": "19.2", "unit": "mg"}, {"name": "NaOH", "amount": "0.2", "unit": "mL"}], "solvent": [{"name": "H2O", "amount": "10", "unit": "mL"}], "reducing agent": [{"name": "", "amount": "", "unit": ""}], "surfactant": [{"name": "", "amount": "", "unit": ""}], "pressure": "", "temperature": "100\u00b0C", "time": "3 days", "heating rate": "", "cooling rate": ""}]
GUYGEO | [CuI2Lo2][Mo6O19] | C48 Cu2 H40 Mo6 N12 O19 | solvothermal synthesis | (NH4)6Mo7O24⋅4H2O | 0.16 g | CuCl2⋅2H2O | 0.15 g | Lo | 0.1 g | [5 empty] | autogenous | 5 days | 180°C |  | solvothermal synthesis | 10.1039/C4CE01591F |  | 2014 | [{"synthesis method": "solvothermal synthesis", "precursor": [{"name": "(NH4)6Mo7O24\u22c54H2O", "amount": "0.16", "unit": "g"}, {"name": "CuCl2\u22c52H2O", "amount": "0.15", "unit": "g"}, {"name": "Lo", "amount": "0.1", "unit": "g"}], "solvent": [{"name": "distilled water", "amount": "10", "unit": "mL"}], "reducing agent": [{"name": "", "amount": "", "unit": ""}], "surfactant": [{"name": "", "amount": "", "unit": ""}], "pressure": "autogenous", "temperature": "180\u00b0C", "time": "5 days", "heating rate": "10\u00b0C h-1", "cooling rate": "10\u00b0C h-1"}]
GUWGAI | [CuII2Lo2][β-Mo8O26] | C48 Cu2 H44 Mo8 N12 O28 | solvothermal synthesis | (NH4)6Mo7O24⋅4H2O | 0.16 g | Cu(NO3)2⋅3H2O | 0.21 g | Lo | 0.1 g | [5 empty] | autogenous | 5 days | 180°C |  | solvothermal synthesis | 10.1039/C4CE01591F |  | 2014 | [{"synthesis method": "solvothermal synthesis", "precursor": [{"name": "(NH4)6Mo7O24\u22c54H2O", "amount": "0.16", "unit": "g"}, {"name": "Cu(NO3)2\u22c53H2O", "amount": "0.21", "unit": "g"}, {"name": "Lo", "amount": "0.1", "unit": "g"}], "solvent": [{"name": "distilled water", "amount": "10", "unit": "mL"}], "reducing agent": [{"name": "", "amount": "", "unit": ""}], "surfactant": [{"name": "", "amount": "", "unit": ""}], "pressure": "autogenous", "temperature": "180\u00b0C", "time": "5 days", "heating rate": "10\u00b0C h-1", "cooling rate": "10\u00b0C h-1"}]
GUWGIQ | [CuI4Lp4(H2O)4][α-Mo8O26][β-Mo8O26] | C96 Cu4 H96 Mo16 N24 O60 | solvothermal synthesis | (NH4)6Mo7O24⋅4H2O | 0.16 g | CuCl2⋅2H2O | 0.15 g | Lp | 0.1 g | [5 empty] | autogenous | 5 days | 180°C |  | solvothermal synthesis | 10.1039/C4CE01591F |  | 2014 | [{"synthesis method": "solvothermal synthesis", "precursor": [{"name": "(NH4)6Mo7O24\u22c54H2O", "amount": "0.16", "unit": "g"}, {"name": "CuCl2\u22c52H2O", "amount": "0.15", "unit": "g"}, {"name": "Lp", "amount": "0.1", "unit": "g"}], "solvent": [{"name": "distilled water", "amount": "10", "unit": "mL"}], "reducing agent": [{"name": "", "amount": "", "unit": ""}], "surfactant": [{"name": "", "amount": "", "unit": ""}], "pressure": "autogenous", "temperature": "180\u00b0C", "time": "5 days", "heating rate": "10\u00b0C h-1", "cooling rate": "10\u00b0C h-1"}]
GUWGUC | [CuI4Lp4][α-Mo8O26] | C96 Cu4 H80 Mo8 N24 O26 | solvothermal synthesis | (NH4)6Mo7O24⋅4H2O | 0.16 g | CuCl2⋅2H2O | 0.15 g | Lp | 0.1 g | [5 empty] | autogenous | 5 days | 180°C |  | solvothermal synthesis | 10.1039/C4CE01591F |  | 2014 | [{"synthesis method": "solvothermal synthesis", "precursor": [{"name": "(NH4)6Mo7O24\u22c54H2O", "amount": "0.16", "unit": "g"}, {"name": "CuCl2\u22c52H2O", "amount": "0.15", "unit": "g"}, {"name": "Lp", "amount": "0.1", "unit": "g"}], "solvent": [{"name": "distilled water", "amount": "10", "unit": "mL"}], "reducing agent": [{"name": "", "amount": "", "unit": ""}], "surfactant": [{"name": "", "amount": "", "unit": ""}], "pressure": "autogenous", "temperature": "180\u00b0C", "time": "5 days", "heating rate": "10\u00b0C h-1", "cooling rate": "10\u00b0C h-1"}]
GUYGAK | [CuI2Lp2(Emim)2][β-Mo8O26] | C60 Cu2 H62 Mo8 N16 O26 | solvothermal synthesis | (NH4)6Mo7O24⋅4H2O | 0.16 g | CuCl2⋅2H2O | 0.15 g | Lp | 0.1 g | [Emim]Br | 2 g |  |  |  | autogenous | 5 days | 180°C |  | solvothermal synthesis | 10.1039/C4CE01591F |  | 2014 | [{"synthesis method": "solvothermal synthesis", "precursor": [{"name": "(NH4)6Mo7O24\u22c54H2O", "amount": "0.16", "unit": "g"}, {"name": "CuCl2\u22c52H2O", "amount": "0.15", "unit": "g"}, {"name": "Lp", "amount": "0.1", "unit": "g"}, {"name": "[Emim]Br", "amount": "2", "unit": "g"}], "solvent": [{"name": "distilled water", "amount": "10", "unit": "mL"}], "reducing agent": [{"name": "", "amount": "", "unit": ""}], "surfactant": [{"name": "", "amount": "", "unit": ""}], "pressure": "autogenous", "temperature": "180\u00b0C", "time": "5 days", "heating rate": "10\u00b0C h-1", "cooling rate": "10\u00b0C h-1"}]
VONBAC | [Zn(L1)(oba)] | C22 H15 N3 O5 Zn1 | solvothermal synthesis | 4,4'-oxydibenzoic acid | 0.16 g | L1 | 0.07 g | Zn(OAc)2⋅2H2O | 0.11 g | [6 empty] | 72h | 150°C |  | solvothermal synthesis | 10.1039/B809336A |  | 2008 | [{"synthesis method": "solvothermal synthesis", "precursor": [{"name": "4,4'-oxydibenzoic acid", "amount": "0.16", "unit": "g"}, {"name": "L1", "amount": "0.07", "unit": "g"}, {"name": "Zn(OAc)2\u22c52H2O", "amount": "0.11", "unit": "g"}], "solvent": [{"name": "", "amount": "10", "unit": "mL"}], "reducing agent": [{"name": "", "amount": "", "unit": ""}], "surfactant": [{"name": "", "amount": "", "unit": ""}], "pressure": "", "temperature": "150\u00b0C", "time": "72h", "heating rate": "", "cooling rate": "5\u00b0C h-1 to 100\u00b0C for 8h, then 3\u00b0C h-1 to 30\u00b0C"}]
VONBEG | [Cd(L1)(oba)] | C22 Cd1 H15 N3 O5 | solvothermal synthesis | 4,4'-oxydibenzoic acid | 0.16 g | L1 | 0.07 g | Cd(OAc)2⋅2H2O | 0.13 g | [6 empty] | 72h | 150°C |  | solvothermal synthesis | 10.1039/B809336A |  | 2008 | [{"synthesis method": "solvothermal synthesis", "precursor": [{"name": "4,4'-oxydibenzoic acid", "amount": "0.16", "unit": "g"}, {"name": "L1", "amount": "0.07", "unit": "g"}, {"name": "Cd(OAc)2\u22c52H2O", "amount": "0.13", "unit": "g"}], "solvent": [{"name": "", "amount": "10", "unit": "mL"}], "reducing agent": [{"name": "", "amount": "", "unit": ""}], "surfactant": [{"name": "", "amount": "", "unit": ""}], "pressure": "", "temperature": "150\u00b0C", "time": "72h", "heating rate": "", "cooling rate": "5\u00b0C h-1 to 100\u00b0C for 8h, then 3\u00b0C h-1 to 30\u00b0C"}]
VONBIK | [Zn2(L2)(oba)2] | C48 H52 N6 O18 Zn2 | solvothermal synthesis | 4,4'-oxydibenzoic acid | 0.16 g | L2 | 0.17 g | Zn(OAc)2⋅2H2O | 0.11 g | [6 empty] | 72h | 150°C |  | solvothermal synthesis | 10.1039/B809336A |  | 2008 | [{"synthesis method": "solvothermal synthesis", "precursor": [{"name": "4,4'-oxydibenzoic acid", "amount": "0.16", "unit": "g"}, {"name": "L2", "amount": "0.17", "unit": "g"}, {"name": "Zn(OAc)2\u22c52H2O", "amount": "0.11", "unit": "g"}], "solvent": [{"name": "", "amount": "10", "unit": "mL"}], "reducing agent": [{"name": "", "amount": "", "unit": ""}], "surfactant": [{"name": "", "amount": "", "unit": ""}], "pressure": "", "temperature": "150\u00b0C", "time": "72h", "heating rate": "", "cooling rate": "5\u00b0C h-1 to 100\u00b0C for 8h, then 3\u00b0C h-1 to 30\u00b0C"}]
VONBOQ | [Cd2(L2)(oba)2] | C48 Cd2 H40 N6 O12 | solvothermal synthesis | 4,4'-oxydibenzoic acid | 0.16 g | L2 | 0.17 g | Cd(OAc)2⋅2H2O | 0.13 g | [6 empty] | 72h | 150°C |  | solvothermal synthesis | 10.1039/B809336A |  | 2008 | [{"synthesis method": "solvothermal synthesis", "precursor": [{"name": "4,4'-oxydibenzoic acid", "amount": "0.16", "unit": "g"}, {"name": "L2", "amount": "0.17", "unit": "g"}, {"name": "Cd(OAc)2\u22c52H2O", "amount": "0.13", "unit": "g"}], "solvent": [{"name": "", "amount": "10", "unit": "mL"}], "reducing agent": [{"name": "", "amount": "", "unit": ""}], "surfactant": [{"name": "", "amount": "", "unit": ""}], "pressure": "", "temperature": "150\u00b0C", "time": "72h", "heating rate": "", "cooling rate": "5\u00b0C h-1 to 100\u00b0C for 8h, then 3\u00b0C h-1 to 30\u00b0C"}]
VONBUW | [Zn3(L3)(oba)3] | C66 H44 N6 O15 Zn3 | solvothermal synthesis | 4,4'-oxydibenzoic acid | 0.16 g | L3 | 0.20 g | Zn(OAc)2⋅2H2O | 0.11 g | [6 empty] | 72h | 150°C |  | solvothermal synthesis | 10.1039/B809336A |  | 2008 | [{"synthesis method": "solvothermal synthesis", "precursor": [{"name": "4,4'-oxydibenzoic acid", "amount": "0.16", "unit": "g"}, {"name": "L3", "amount": "0.20", "unit": "g"}, {"name": "Zn(OAc)2\u22c52H2O", "amount": "0.11", "unit": "g"}], "solvent": [{"name": "", "amount": "10", "unit": "mL"}], "reducing agent": [{"name": "", "amount": "", "unit": ""}], "surfactant": [{"name": "", "amount": "", "unit": ""}], "pressure": "", "temperature": "150\u00b0C", "time": "72h", "heating rate": "", "cooling rate": "5\u00b0C h-1 to 100\u00b0C for 8h, then 3\u00b0C h-1 to 30\u00b0C"}]
VONCAD | [Cd2(L3)(oba)2]·(L3) | C38 Cd1 H28 N6 O5 | solvothermal synthesis | 4,4'-oxydibenzoic acid | 0.16 g | L3 | 0.20 g | Cd(OAc)2⋅2H2O | 0.13 g | [6 empty] | 72h | 150°C |  | solvothermal synthesis | 10.1039/B809336A |  | 2008 | [{"synthesis method": "solvothermal synthesis", "precursor": [{"name": "4,4'-oxydibenzoic acid", "amount": "0.16", "unit": "g"}, {"name": "L3", "amount": "0.20", "unit": "g"}, {"name": "Cd(OAc)2\u22c52H2O", "amount": "0.13", "unit": "g"}], "solvent": [{"name": "", "amount": "10", "unit": "mL"}], "reducing agent": [{"name": "", "amount": "", "unit": ""}], "surfactant": [{"name": "", "amount": "", "unit": ""}], "pressure": "", "temperature": "150\u00b0C", "time": "72h", "heating rate": "", "cooling rate": "5\u00b0C h-1 to 100\u00b0C for 8h, then 3\u00b0C h-1 to 30\u00b0C"}]
VONCEH | [Cd(L4)(oba)] | C38 Cd1 H30 N6 O6 | solvothermal synthesis | 4,4'-oxydibenzoic acid | 0.16 g | L4 | 0.20 g | Cd(OAc)2⋅2H2O | 0.13 g | [6 empty] | 72h | 150°C |  | solvothermal synthesis | 10.1039/B809336A |  | 2008 | [{"synthesis method": "solvothermal synthesis", "precursor": [{"name": "4,4'-oxydibenzoic acid", "amount": "0.16", "unit": "g"}, {"name": "L4", "amount": "0.20", "unit": "g"}, {"name": "Cd(OAc)2\u22c52H2O", "amount": "0.13", "unit": "g"}], "solvent": [{"name": "", "amount": "10", "unit": "mL"}], "reducing agent": [{"name": "", "amount": "", "unit": ""}], "surfactant": [{"name": "", "amount": "", "unit": ""}], "pressure": "", "temperature": "150\u00b0C", "time": "72h", "heating rate": "", "cooling rate": "5\u00b0C h-1 to 100\u00b0C for 8h, then 3\u00b0C h-1 to 30\u00b0C"}]
VONCIL | [Cd(L5)(oba)] | C38 Cd1 H34 N6 O8 | solvothermal synthesis | 4,4'-oxydibenzoic acid | 0.16 g | L5 | 0.20 g | Cd(OAc)2⋅2H2O | 0.13 g | [6 empty] | 72h | 150°C |  | solvothermal synthesis | 10.1039/B809336A |  | 2008 | [{"synthesis method": "solvothermal synthesis", "precursor": [{"name": "4,4'-oxydibenzoic acid", "amount": "0.16", "unit": "g"}, {"name": "L5", "amount": "0.20", "unit": "g"}, {"name": "Cd(OAc)2\u22c52H2O", "amount": "0.13", "unit": "g"}], "solvent": [{"name": "", "amount": "10", "unit": "mL"}], "reducing agent": [{"name": "", "amount": "", "unit": ""}], "surfactant": [{"name": "", "amount": "", "unit": ""}], "pressure": "", "temperature": "150\u00b0C", "time": "72h", "heating rate": "", "cooling rate": "5\u00b0C h-1 to 100\u00b0C for 8h, then 3\u00b0C h-1 to 30\u00b0C"}]
COQTEK | 1 | C14 H10 N1 O8 Tb1 | solvothermal synthesis | Tb(NO3)3⋅6H2O | 45 mg | H3L | 9 mg | pyridine | 0.15 mL | [6 empty] | 4 days | 170°C |  | solvothermal synthesis | 10.1039/C9DT02921D |  | 2019 | [{"synthesis method": "solvothermal synthesis", "precursor": [{"name": "Tb(NO3)3\u22c56H2O", "amount": "45", "unit": "mg"}, {"name": "H3L", "amount": "9", "unit": "mg"}, {"name": "pyridine", "amount": "0.15", "unit": "mL"}], "solvent": [{"name": "H2O", "amount": "5", "unit": "mL"}], "reducing agent": [{"name": "", "amount": "", "unit": ""}], "surfactant": [{"name": "", "amount": "", "unit": ""}], "pressure": "", "temperature": "170\u00b0C", "time": "4 days", "heating rate": "1\u00b0C min-1", "cooling rate": "room temperature"}]
CEOXDH03 | {[Ce(ox)1.5(H2O)3]·2H2O}n | C3 Ce1 H10 O11 | chemical synthesis | Ce(NO3)3⋅5H2O | 20.8 mg | [8 empty] | DMF, distilled water |  | 24 hours | 85 °C |  | chemical synthesis | 10.1039/C3CE26684B |  | 2013 | [{"synthesis method": "chemical synthesis", "precursor": [{"name": "Ce(NO3)3\u22c55H2O", "amount": "20.8", "unit": "mg"}], "solution": [{"name": "DMF", "amount": "2.0", "unit": "mL"}, {"name": "distilled water", "amount": "5.0", "unit": "mL"}], "pressure": "", "temperature": "85 \u00b0C", "time": "24 hours"}]
WEMDEZ | {[Pr(ox)1.5(H2O)3]·3H2O}n | C3 H12 O12 Pr1 | chemical synthesis | Pr(NO3)3⋅5H2O | 20.9 mg | [8 empty] | DMF, distilled water |  | 24 hours | 85 °C |  | chemical synthesis | 10.1039/C3CE26684B |  | 2013 | [{"synthesis method": "chemical synthesis", "precursor": [{"name": "Pr(NO3)3\u22c55H2O", "amount": "20.9", "unit": "mg"}], "solution": [{"name": "DMF", "amount": "2.0", "unit": "mL"}, {"name": "distilled water", "amount": "5.0", "unit": "mL"}], "pressure": "", "temperature": "85 \u00b0C", "time": "24 hours"}]
WEMDID | {[Ln(ox)2(H3O)]·EtOH·3H2O}n | C6 H15 Nd1 O13 | chemical synthesis | Nd(NO3)3⋅5H2O | 0.1 mmol | [8 empty] | distilled water |  | 28-48 hours | 85 °C |  | chemical synthesis | 10.1039/C3CE26684B |  | 2013 | [{"synthesis method": "chemical synthesis", "precursor": [{"name": "Nd(NO3)3\u22c55H2O", "amount": "0.1", "unit": "mmol"}], "solution": [{"name": "distilled water", "amount": "5.0", "unit": "mL"}], "pressure": "", "temperature": "85 \u00b0C", "time": "28-48 hours"}]
WEMDOJ | {[Ln(ox)2(H3O)]·EtOH·3H2O}n | C6 H15 O13 Sm1 | chemical synthesis | Sm(NO3)3⋅5H2O | 0.1 mmol | [8 empty] | distilled water |  | 28-48 hours | 85 °C |  | chemical synthesis | 10.1039/C3CE26684B |  | 2013 | [{"synthesis method": "chemical synthesis", "precursor": [{"name": "Sm(NO3)3\u22c55H2O", "amount": "0.1", "unit": "mmol"}], "solution": [{"name": "distilled water", "amount": "5.0", "unit": "mL"}], "pressure": "", "temperature": "85 \u00b0C", "time": "28-48 hours"}]
WEMDUP | {[Ln(ox)2(H3O)]·EtOH·3H2O}n | C6 Eu1 H15 O13 | chemical synthesis | Eu(NO3)3⋅5H2O | 0.1 mmol | [8 empty] | distilled water |  | 28-48 hours | 85 °C |  | chemical synthesis | 10.1039/C3CE26684B |  | 2013 | [{"synthesis method": "chemical synthesis", "precursor": [{"name": "Eu(NO3)3\u22c55H2O", "amount": "0.1", "unit": "mmol"}], "solution": [{"name": "distilled water", "amount": "5.0", "unit": "mL"}], "pressure": "", "temperature": "85 \u00b0C", "time": "28-48 hours"}]
WEMFAX | {[Ln(ox)2(H3O)]·EtOH·3H2O}n | C6 Gd1 H15 O13 | chemical synthesis | Gd(NO3)3⋅5H2O | 0.1 mmol | [8 empty] | distilled water |  | 28-48 hours | 85 °C |  | chemical synthesis | 10.1039/C3CE26684B |  | 2013 | [{"synthesis method": "chemical synthesis", "precursor": [{"name": "Gd(NO3)3\u22c55H2O", "amount": "0.1", "unit": "mmol"}], "solution": [{"name": "distilled water", "amount": "5.0", "unit": "mL"}], "pressure": "", "temperature": "85 \u00b0C", "time": "28-48 hours"}]
WEMFEB | {[Ln(ox)2(H3O)]·EtOH·3H2O}n | C6 H15 O13 Tb1 | chemical synthesis | Tb(NO3)3⋅5H2O | 0.1 mmol | [8 empty] | distilled water |  | 28-48 hours | 85 °C |  | chemical synthesis | 10.1039/C3CE26684B |  | 2013 | [{"synthesis method": "chemical synthesis", "precursor": [{"name": "Tb(NO3)3\u22c55H2O", "amount": "0.1", "unit": "mmol"}], "solution": [{"name": "distilled water", "amount": "5.0", "unit": "mL"}], "pressure": "", "temperature": "85 \u00b0C", "time": "28-48 hours"}]
WEMFIF | {[Ln(ox)2(H3O)]·EtOH·3H2O}n | C6 Dy1 H15 O13 | chemical synthesis | Dy(NO3)3⋅5H2O | 0.1 mmol | [8 empty] | distilled water |  | 28-48 hours | 85 °C |  | chemical synthesis | 10.1039/C3CE26684B |  | 2013 | [{"synthesis method": "chemical synthesis", "precursor": [{"name": "Dy(NO3)3\u22c55H2O", "amount": "0.1", "unit": "mmol"}], "solution": [{"name": "distilled water", "amount": "5.0", "unit": "mL"}], "pressure": "", "temperature": "85 \u00b0C", "time": "28-48 hours"}]
WEMFOL | {[Ln(ox)2(H3O)]·EtOH·3H2O}n | C6 H15 Ho1 O13 | chemical synthesis | Ho(NO3)3⋅5H2O | 0.1 mmol | [8 empty] | distilled water |  | 28-48 hours | 85 °C |  | chemical synthesis | 10.1039/C3CE26684B |  | 2013 | [{"synthesis method": "chemical synthesis", "precursor": [{"name": "Ho(NO3)3\u22c55H2O", "amount": "0.1", "unit": "mmol"}], "solution": [{"name": "distilled water", "amount": "5.0", "unit": "mL"}], "pressure": "", "temperature": "85 \u00b0C", "time": "28-48 hours"}]
WEMBUN | {[Ln(ox)2(H3O)]·EtOH·3H2O}n | C6 Er1 H15 O13 | chemical synthesis | Er(NO3)3⋅5H2O | 0.1 mmol | [8 empty] | distilled water |  | 28-48 hours | 85 °C |  | chemical synthesis | 10.1039/C3CE26684B |  | 2013 | [{"synthesis method": "chemical synthesis", "precursor": [{"name": "Er(NO3)3\u22c55H2O", "amount": "0.1", "unit": "mmol"}], "solution": [{"name": "distilled water", "amount": "5.0", "unit": "mL"}], "pressure": "", "temperature": "85 \u00b0C", "time": "28-48 hours"}]
WEMCAU | {[Ln(ox)2(H3O)]·EtOH·3H2O}n | C6 H15 O13 Yb1 | chemical synthesis | Yb(NO3)3⋅5H2O | 0.1 mmol | [8 empty] | distilled water |  | 28-48 hours | 85 °C |  | chemical synthesis | 10.1039/C3CE26684B |  | 2013 | [{"synthesis method": "chemical synthesis", "precursor": [{"name": "Yb(NO3)3\u22c55H2O", "amount": "0.1", "unit": "mmol"}], "solution": [{"name": "distilled water", "amount": "5.0", "unit": "mL"}], "pressure": "", "temperature": "85 \u00b0C", "time": "28-48 hours"}]
WEMCEY | {[Ln2(IMDC)2(H2O)3]·mH2O}n | C10 H12.5 N4 O13.25 Sm2 | chemical synthesis | Sm(NO3)3⋅5H2O | 0.1 mmol | [8 empty] | distilled water |  | 5 days | 160 °C |  | chemical synthesis | 10.1039/C3CE26684B |  | 2013 | [{"synthesis method": "chemical synthesis", "precursor": [{"name": "Sm(NO3)3\u22c55H2O", "amount": "0.1", "unit": "mmol"}], "solution": [{"name": "distilled water", "amount": "5.0", "unit": "mL"}], "pressure": "", "temperature": "160 \u00b0C", "time": "5 days"}]
WEMCIC | {[Ln2(IMDC)2(H2O)3]·mH2O}n | C10 Eu2 H12.5 N4 O13.25 | chemical synthesis | Eu(NO3)3⋅5H2O | 0.1 mmol | [8 empty] | distilled water |  | 5 days | 160 °C |  | chemical synthesis | 10.1039/C3CE26684B |  | 2013 | [{"synthesis method": "chemical synthesis", "precursor": [{"name": "Eu(NO3)3\u22c55H2O", "amount": "0.1", "unit": "mmol"}], "solution": [{"name": "distilled water", "amount": "5.0", "unit": "mL"}], "pressure": "", "temperature": "160 \u00b0C", "time": "5 days"}]
WEMCOI | {[Ln2(IMDC)2(H2O)3]·mH2O}n | C10 Gd2 H12.5 N4 O13.25 | chemical synthesis | Gd(NO3)3⋅5H2O | 0.1 mmol | [8 empty] | distilled water |  | 5 days | 160 °C |  | chemical synthesis | 10.1039/C3CE26684B |  | 2013 | [{"synthesis method": "chemical synthesis", "precursor": [{"name": "Gd(NO3)3\u22c55H2O", "amount": "0.1", "unit": "mmol"}], "solution": [{"name": "distilled water", "amount": "5.0", "unit": "mL"}], "pressure": "", "temperature": "160 \u00b0C", "time": "5 days"}]
WEMCUO | {[Ln2(IMDC)2(H2O)3]·mH2O}n | C10 H11.5 N4 O12.75 Tb2 | chemical synthesis | Tb(NO3)3⋅5H2O | 0.1 mmol | [8 empty] | distilled water |  | 5 days | 160 °C |  | chemical synthesis | 10.1039/C3CE26684B |  | 2013 | [{"synthesis method": "chemical synthesis", "precursor": [{"name": "Tb(NO3)3\u22c55H2O", "amount": "0.1", "unit": "mmol"}], "solution": [{"name": "distilled water", "amount": "5.0", "unit": "mL"}], "pressure": "", "temperature": "160 \u00b0C", "time": "5 days"}]
WEMDAV | {[Ln2(IMDC)2(H2O)3]·mH2O}n | C10 Dy2 H12.5 N4 O13.25 | chemical synthesis | Dy(NO3)3⋅5H2O | 0.1 mmol | [8 empty] | distilled water |  | 5 days | 160 °C |  | chemical synthesis | 10.1039/C3CE26684B |  | 2013 | [{"synthesis method": "chemical synthesis", "precursor": [{"name": "Dy(NO3)3\u22c55H2O", "amount": "0.1", "unit": "mmol"}], "solution": [{"name": "distilled water", "amount": "5.0", "unit": "mL"}], "pressure": "", "temperature": "160 \u00b0C", "time": "5 days"}]
ZIPBAE | [Pb(TFIPA)(2,2'-bpy)]n | C18 F4 H8 N2 O4 Pb1 | solvothermal synthesis | Pb(NO3)2 | 99.4 mg | H2TFIPA | 71.4 mg | 2,2'-bpy | 46.9 mg | [6 empty] | 72h | 110°C |  | solvothermal synthesis, washing | 10.1039/C8NJ02846J |  | 2018 | [{"synthesis method": "solvothermal synthesis", "precursor": [{"name": "Pb(NO3)2", "amount": "99.4", "unit": "mg"}, {"name": "H2TFIPA", "amount": "71.4", "unit": "mg"}, {"name": "2,2'-bpy", "amount": "46.9", "unit": "mg"}], "solvent": [{"name": "H2O", "amount": "10", "unit": "mL"}], "reducing agent": [{"name": "", "amount": "", "unit": ""}], "surfactant": [{"name": "", "amount": "", "unit": ""}], "pressure": "", "temperature": "110\u00b0C", "time": "72h", "heating rate": "5\u00b0C h-1", "cooling rate": ""}, {"synthesis method": "washing", "washing solution": "demineralized water and acetone", "amount": ""}]
KUCVEL | {[Zn2(NH2-bdc)2(4-bpdb)]·(H2O)4}n | C28 H28 N6 O12 Zn2 | chemical synthesis | disodium salt of NH2-bdc | 0.225 g | 4-bpdb | 0.210 g | Zn(NO3)2⋅6H2O | 0.297 g |  |  |  |  | water, methanol |  | 5 days | room temperature |  | chemical synthesis, washing | 10.1039/C5CE00143A |  | 2015 | [{"synthesis method": "chemical synthesis", "precursor": [{"name": "disodium salt of NH2-bdc", "amount": "0.225", "unit": "g"}, {"name": "4-bpdb", "amount": "0.210", "unit": "g"}, {"name": "Zn(NO3)2\u22c56H2O", "amount": "0.297", "unit": "g"}], "solution": [{"name": "water", "amount": "10", "unit": "mL"}, {"name": "methanol", "amount": "10", "unit": "mL"}], "pressure": "", "temperature": "room temperature", "time": "5 days"}, {"synthesis method": "washing", "washing solution": "methanol", "amount": ""}]
KUCVIP | {[Zn2(NH2-bdc)2(4-bpdh)]·(H2O)4}n | C30 H32 N6 O12 Zn2 | chemical synthesis | 4-bpdh | 0.238 g | Zn(NO3)2⋅6H2O | 0.297 g | [6 empty] | water, methanol |  | 7 days | room temperature |  | chemical synthesis, washing | 10.1039/C5CE00143A |  | 2015 | [{"synthesis method": "chemical synthesis", "precursor": [{"name": "4-bpdh", "amount": "0.238", "unit": "g"}, {"name": "Zn(NO3)2\u22c56H2O", "amount": "0.297", "unit": "g"}], "solution": [{"name": "water", "amount": "10", "unit": "mL"}, {"name": "methanol", "amount": "10", "unit": "mL"}], "pressure": "", "temperature": "room temperature", "time": "7 days"}, {"synthesis method": "washing", "washing solution": "methanol", "amount": ""}]
KEMGIV | [Ag(L)]PF6 | Ag1 C25 F6 H28 N2 O2 P1 S2 | chemical synthesis | AgPF6 | 12.5 mg | L | 20.3 mg | [6 empty] | methanol, dichloromethane |  |  |  |  | chemical synthesis | 10.1039/C7CE01540B |  | 2017 | [{"synthesis method": "chemical synthesis", "precursor": [{"name": "AgPF6", "amount": "12.5", "unit": "mg"}, {"name": "L", "amount": "20.3", "unit": "mg"}], "solution": [{"name": "methanol", "amount": "2", "unit": "mL"}, {"name": "dichloromethane", "amount": "2", "unit": "mL"}], "pressure": "", "temperature": "", "time": ""}]
KEMGUH | {[Ag4(L)2(PF6)2](PF6)2}n | Ag2 C25 F12 H28 N2 O2 P2 S2 | chemical synthesis | AgPF6 | 33.2 mg | L | 20.6 mg | [6 empty] | methanol, dichloromethane |  |  |  |  | chemical synthesis, drying | 10.1039/C7CE01540B |  | 2017 | [{"synthesis method": "chemical synthesis", "precursor": [{"name": "AgPF6", "amount": "33.2", "unit": "mg"}, {"name": "L", "amount": "20.6", "unit": "mg"}], "solution": [{"name": "methanol", "amount": "2", "unit": "mL"}, {"name": "dichloromethane", "amount": "2", "unit": "mL"}], "pressure": "", "temperature": "", "time": ""}, {"synthesis method": "drying", "pressure": "", "temperature": "", "atmosphere": "air", "time": "1 day"}]
ESETIH | {[Co(3,3'-Hbpt)2(SCN)2]·2H2O}n | C26 Co1 H22 N12 O2 S2 | solvothermal synthesis | Co(SCN)2 | 8.7 mg | 3,3'-Hbpt | 11.1 mg | [8 empty] | 3 days | 100°C |  | solvothermal synthesis | 10.1039/C6TC02234K |  | 2016 | [{"synthesis method": "solvothermal synthesis", "precursor": [{"name": "Co(SCN)2", "amount": "8.7", "unit": "mg"}, {"name": "3,3'-Hbpt", "amount": "11.1", "unit": "mg"}], "solvent": [{"name": "water", "amount": "8", "unit": "mL"}], "reducing agent": [{"name": "", "amount": "", "unit": ""}], "surfactant": [{"name": "", "amount": "", "unit": ""}], "pressure": "", "temperature": "100\u00b0C", "time": "3 days", "heating rate": "", "cooling rate": "2.5 \u00b0C h-1"}]
ESEWEG | {[Ni(3,3'-Hbpt)2(SCN)2]·2H2O}n | C26 H22 N12 Ni1 O2 S2 | solvothermal synthesis | Ni(SCN)2 | 8.7 mg | 3,3'-Hbpt | 11.1 mg | [8 empty] | 3 days | 100°C |  | solvothermal synthesis | 10.1039/C6TC02234K |  | 2016 | [{"synthesis method": "solvothermal synthesis", "precursor": [{"name": "Ni(SCN)2", "amount": "8.7", "unit": "mg"}, {"name": "3,3'-Hbpt", "amount": "11.1", "unit": "mg"}], "solvent": [{"name": "water", "amount": "8", "unit": "mL"}], "reducing agent": [{"name": "", "amount": "", "unit": ""}], "surfactant": [{"name": "", "amount": "", "unit": ""}], "pressure": "", "temperature": "100\u00b0C", "time": "3 days", "heating rate": "", "cooling rate": "2.5 \u00b0C h-1"}]
KAJCUV | 2,4,6-tris(dimethoxyphosphonate)-1,3,5-triazine | C9 H18 N3 O9 P3 | chemical synthesis | [15 empty] | chemical synthesis | 10.1039/C0NJ00204F |  | 2010 | [{"synthesis method": "chemical synthesis", "precursor": [], "solution": [], "pressure": "", "temperature": "", "time": ""}]
MUWRIH | [(CH3)2NH2] [Sm3(L1)2(HCOO)2(DMF)2(H2O)]·2DMF | C58 H94 N7 O43 Sm3 | chemical synthesis | Sm(NO3)2⋅6H2O | 0.450 g | H4L | 0.015 g | [8 empty] | 3 days | 110°C |  | chemical synthesis, washing | 10.1039/C5DT02171E |  | 2015 | [{"synthesis method": "chemical synthesis", "precursor": [{"name": "Sm(NO3)2\u22c56H2O", "amount": "0.450", "unit": "g"}, {"name": "H4L", "amount": "0.015", "unit": "g"}], "solvent": [{"name": "DMF", "amount": "4", "unit": "mL"}], "reducing agent": [{"name": "HNO3", "amount": "5 drops", "unit": ""}], "pressure": "", "temperature": "110\u00b0C", "time": "3 days"}, {"synthesis method": "washing", "washing solution": "absolute CH3CH2OH", "amount": "three times"}]
MUWRON | [Cu2(L2)(H2O)2]·2.22DMA | C29.89 Cu2 H41 N3.22 O12.22 | chemical synthesis | Cu(NO3)2⋅3H2O | 0.055 g | H4L | 0.021 g | [8 empty] | 3 days | 110°C |  | chemical synthesis, washing | 10.1039/C5DT02171E |  | 2015 | [{"synthesis method": "chemical synthesis", "precursor": [{"name": "Cu(NO3)2\u22c53H2O", "amount": "0.055", "unit": "g"}, {"name": "H4L", "amount": "0.021", "unit": "g"}], "solvent": [{"name": "DMA", "amount": "4", "unit": "mL"}], "reducing agent": [{"name": "HNO3", "amount": "10 drops", "unit": ""}], "pressure": "", "temperature": "110\u00b0C", "time": "3 days"}, {"synthesis method": "washing", "washing solution": "absolute CH3CH2OH", "amount": "three times"}]
MUWRUT | [Zn2(L1)(DMA)]·1.75DMA | C32 H33.75 N3.75 O10.75 Zn2 | chemical synthesis | Zn(NO3)2⋅6H2O | 0.1 mmol | [10 empty] | 3 days | 110°C |  | chemical synthesis | 10.1039/C5DT02171E |  | 2015 | [{"synthesis method": "chemical synthesis", "precursor": [{"name": "Zn(NO3)2\u22c56H2O", "amount": "0.1", "unit": "mmol"}], "solvent": [{"name": "DMA", "amount": "4", "unit": "mL"}], "pressure": "", "temperature": "110\u00b0C", "time": "3 days"}]
PASMUT | {[Zn3(η9-LI)(η2-H2O)1(η1-H2O)7]·(H2O)5}3n | C12 H32 O25 Zn3 | sonochemical synthesis | ZnSO4⋅7H2O | 57.5 mg | H6L | 17.4 mg | [8 empty] | 10 min |  |  | sonochemical synthesis, filtration | 10.1039/C2CE25283J |  | 2012 | [{"synthesis method": "sonochemical synthesis", "precursor": [{"name": "ZnSO4\u22c57H2O", "amount": "57.5", "unit": "mg"}, {"name": "H6L", "amount": "17.4", "unit": "mg"}], "solvent": [{"name": "water", "amount": "2", "unit": "mL"}], "temperature": "", "ultrasonic frequency": "", "power": "", "time": "10 min"}, {"synthesis method": "filtration", "time": "", "atmosphere": "", "pressure": ""}]
PASNAA | {[Co3(η9-LI)(η2-H2O)1(η1-H2O)7]·(H2O)5}3n | C12 Co3 H32 O25 | sonochemical synthesis | H6L | 17.4 mg | Co(NO3)2⋅6H2O | 43.65 mg | [8 empty] | 10 min |  |  | sonochemical synthesis | 10.1039/C2CE25283J |  | 2012 | [{"synthesis method": "sonochemical synthesis", "precursor": [{"name": "H6L", "amount": "17.4", "unit": "mg"}, {"name": "Co(NO3)2\u22c56H2O", "amount": "43.65", "unit": "mg"}], "solvent": [{"name": "water", "amount": "2", "unit": "mL"}, {"name": "CH3CN", "amount": "4:1", "unit": ""}], "temperature": "", "ultrasonic frequency": "", "power": "", "time": "10 min"}]
PASNEE | {[Cu5(η8-HLI)2·10H2O]·(H2O)4}3n | C24 Cu5 H42 O38 | sonochemical synthesis | CuSO4⋅5H2O | 37.5 mg | H6L | 17.4 mg | [8 empty] | 10 min |  |  | sonochemical synthesis | 10.1039/C2CE25283J |  | 2012 | [{"synthesis method": "sonochemical synthesis", "precursor": [{"name": "CuSO4\u22c55H2O", "amount": "37.5", "unit": "mg"}, {"name": "H6L", "amount": "17.4", "unit": "mg"}], "solvent": [{"name": "water", "amount": "2", "unit": "mL"}], "temperature": "", "ultrasonic frequency": "", "power": "", "time": "10 min"}]
PASNII | {[Ni3(η12-LII)(H2O)6]·1.5H2O}3n | C8 H14 Ni2 O13 | solvothermal synthesis | Ni(NO3)2⋅6H2O | 29.1 mg | H6L | 17.4 mg | [8 empty] | 3 days | 180°C |  | solvothermal synthesis | 10.1039/C2CE25283J |  | 2012 | [{"synthesis method": "solvothermal synthesis", "precursor": [{"name": "Ni(NO3)2\u22c56H2O", "amount": "29.1", "unit": "mg"}, {"name": "H6L", "amount": "17.4", "unit": "mg"}], "solvent": [{"name": "", "amount": "", "unit": ""}], "pressure": "", "temperature": "180\u00b0C", "time": "3 days", "heating rate": "", "cooling rate": "10\u00b0C h-1"}]
PASNOO | {[Zn(η3-H4LI)(4,4'-bipy)(H2O)]·(H2O)2}2n | C22 H24 N2 O15 Zn1 | sonochemical synthesis | ZnSO4⋅7H2O | 57.5 mg | H6L | 17.4 mg | [8 empty] | 10 min |  |  | sonochemical synthesis, filtration | 10.1039/C2CE25283J |  | 2012 | [{"synthesis method": "sonochemical synthesis", "precursor": [{"name": "ZnSO4\u22c57H2O", "amount": "57.5", "unit": "mg"}, {"name": "H6L", "amount": "17.4", "unit": "mg"}], "solvent": [{"name": "water", "amount": "2", "unit": "mL"}], "temperature": "", "ultrasonic frequency": "", "power": "", "time": "10 min"}, {"synthesis method": "filtration", "time": "", "atmosphere": "", "pressure": ""}]
PASPAC | {[Cd2(η4-H4LI)2(2,2'-bipy)2(η1-H2O)2]·(2,2'-bipy)·(H2O)3}1n | C54 Cd2 H54 N6 O29 | sonochemical synthesis | Cd(NO3)2⋅4H2O | 231 mg | H6L | 17.4 mg | [8 empty] | 10 min |  |  | sonochemical synthesis, filtration | 10.1039/C2CE25283J |  | 2012 | [{"synthesis method": "sonochemical synthesis", "precursor": [{"name": "Cd(NO3)2\u22c54H2O", "amount": "231", "unit": "mg"}, {"name": "H6L", "amount": "17.4", "unit": "mg"}], "solvent": [{"name": "water", "amount": "2", "unit": "mL"}], "temperature": "", "ultrasonic frequency": "", "power": "", "time": "10 min"}, {"synthesis method": "filtration", "time": "", "atmosphere": "", "pressure": ""}]
PASPEG | {[Co1.5(η3-H3LI)(η1-4,4'-bipy)3(η1-H2O)3]·6H2O}1n | C42 Co1.5 H51 N6 O21 | sonochemical synthesis | Co(NO3)2⋅6H2O | 29.1 mg | H6L | 17.4 mg | [8 empty] | 10 min |  |  | sonochemical synthesis, filtration | 10.1039/C2CE25283J |  | 2012 | [{"synthesis method": "sonochemical synthesis", "precursor": [{"name": "Co(NO3)2\u22c56H2O", "amount": "29.1", "unit": "mg"}, {"name": "H6L", "amount": "17.4", "unit": "mg"}], "solvent": [{"name": "water", "amount": "2", "unit": "mL"}], "temperature": "", "ultrasonic frequency": "", "power": "", "time": "10 min"}, {"synthesis method": "filtration", "time": "", "atmosphere": "", "pressure": ""}]
PASPIK | [Mn(1,10-phen)2(H2O)2]·(η-H4LI)·(H2O) | C36 H40 Mn1 N4 O19 | chemical synthesis | MnCl2⋅4H2O | 148 mg | H6L | 17.4 mg | [11 empty] | chemical synthesis | 10.1039/C2CE25283J |  | 2012 | [{"synthesis method": "chemical synthesis", "precursor": [{"name": "MnCl2\u22c54H2O", "amount": "148", "unit": "mg"}, {"name": "H6L", "amount": "17.4", "unit": "mg"}], "solvent": [{"name": "water", "amount": "5", "unit": "mL"}], "pressure": "", "temperature": "", "time": ""}]
YIJYOH | C28H30Co3N2O14 | C28 Co3 H30 N2 O14 | [16 empty] | hydrothermal synthesis, filtration, washing, drying | 10.1039/C3RA44331K |  | 2013 | [{"synthesis method": "hydrothermal synthesis", "precursor": [{"name": "cobalt trimer", "amount": "86", "unit": "mg"}, {"name": "Na-CTC", "amount": "85", "unit": "mg"}], "solvent": [{"name": "H2O", "amount": "6", "unit": "mL"}], "reducing agent": [{"name": "", "amount": "", "unit": ""}], "surfactant": [{"name": "", "amount": "", "unit": ""}], "pressure": "autogenous", "temperature": "100\u00b0C", "time": "5 days", "heating rate": "", "cooling rate": "slow"}, {"synthesis method": "filtration", "time": "", "atmosphere": "", "pressure": ""}, {"synthesis method": "washing", "washing solution": "water", "amount": ""}, {"synthesis method": "drying", "pressure": "", "temperature": "", "atmosphere": "air", "time": ""}]
OGEHOA | Ag8(mttz)4(H2O)[PMoVMoVI11O40] | Ag8 C8 H16 Mo12 N16 O42 P1 S4 | solvothermal synthesis | AgNO3 | 0.17 g | H3PMo12O40⋅12H2O | 0.10 g | mttz | 0.035 g | [6 empty] | 5 days | 120°C | 1.9-1.5 | solvothermal synthesis, pH adjustment | 10.1039/C8QI00648B |  | 2018 | [{"synthesis method": "solvothermal synthesis", "precursor": [{"name": "AgNO3", "amount": "0.17", "unit": "g"}, {"name": "H3PMo12O40\u22c512H2O", "amount": "0.10", "unit": "g"}, {"name": "mttz", "amount": "0.035", "unit": "g"}], "solvent": [{"name": "distilled water", "amount": "7", "unit": "ml"}], "reducing agent": [{"name": "", "amount": "", "unit": ""}], "surfactant": [{"name": "", "amount": "", "unit": ""}], "pressure": "", "temperature": "120\u00b0C", "time": "5 days", "heating rate": "", "cooling rate": "natural"}, {"synthesis method": "pH adjustment", "pH": "1.9-1.5", "modulator": "1 M HNO3 solution"}]
BAQZUQ | 1·Fe | C12 Fe3 H18 N4 O18 | solvothermal synthesis |  |  | FeSO4⋅7H2O | 0.28 g | [8 empty] | 48h | 110°C | 7 | chemical synthesis, pH adjustment, solvothermal synthesis | 10.1039/C2DT12260J |  | 2012 | [{"synthesis method": "chemical synthesis", "precursor": [{"name": "H3hpdc", "amount": "0.20", "unit": "g"}, {"name": "FeSO4\u22c57H2O", "amount": "0.28", "unit": "g"}], "solution": [{"name": "distilled water", "amount": "10", "unit": "mL"}], "pressure": "", "temperature": "", "time": ""}, {"synthesis method": "pH adjustment", "pH": "7", "modulator": "0.1 mol L-1 NaOH solution"}, {"synthesis method": "solvothermal synthesis", "precursor": [{"name": "", "amount": "", "unit": ""}], "solvent": [{"name": "", "amount": "", "unit": ""}], "reducing agent": [{"name": "", "amount": "", "unit": ""}], "surfactant": [{"name": "", "amount": "", "unit": ""}], "pressure": "", "temperature": "110\u00b0C", "time": "48h", "heating rate": "", "cooling rate": ""}]
XAHKEZ | triphenylguanidinium salt of 13 | C31 H25 N3 O3 | chemical synthesis | 1,8-Naphthalaldehydic acid | 0.20 g | sym-triphenylguanidine | 0.29 g | [6 empty] | methanol |  | 36 h |  |  | chemical synthesis | 10.1039/C5CE02282G |  | 2016 | [{"synthesis method": "chemical synthesis", "precursor": [{"name": "1,8-Naphthalaldehydic acid", "amount": "0.20", "unit": "g"}, {"name": "sym-triphenylguanidine", "amount": "0.29", "unit": "g"}], "solution": [{"name": "methanol", "amount": "7", "unit": "ml"}], "pressure": "", "temperature": "", "time": "36 h"}]
HOGPUQ | {[H2N(CH3)2]2[Er2(BPT)(ox)2]}n | C24 Er2 H22 N2 O16 | solvothermal synthesis | H4BPT | 0.066 g | Er(OAc)3⋅4H2O | 0.075 g | oxalic acid | 0.027 g | NaOH | 0.024 g |  |  |  |  | 3 days | 170°C |  | solvothermal synthesis | 10.1039/C4CE01139B |  | 2014 | [{"synthesis method": "solvothermal synthesis", "precursor": [{"name": "H4BPT", "amount": "0.066", "unit": "g"}, {"name": "Er(OAc)3\u22c54H2O", "amount": "0.075", "unit": "g"}, {"name": "oxalic acid", "amount": "0.027", "unit": "g"}, {"name": "NaOH", "amount": "0.024", "unit": "g"}], "solvent": [{"name": "H2O", "amount": "8", "unit": "mL"}, {"name": "EtOH", "amount": "2", "unit": "mL"}, {"name": "DMF", "amount": "2", "unit": "mL"}], "reducing agent": [{"name": "", "amount": "", "unit": ""}], "surfactant": [{"name": "", "amount": "", "unit": ""}], "pressure": "", "temperature": "170\u00b0C", "time": "3 days", "heating rate": "10\u00b0C h-1", "cooling rate": "slow to room temperature"}]
HOGQAX | {[H2N(CH3)2]2[Yb2(BPT)(ox)2]}n | C24 H22 N2 O16 Yb2 | solvothermal synthesis | H4BPT | 0.066 g | Yb(NO3)3⋅6H2O | 0.093 g | oxalic acid | 0.027 g | NaOH | 0.024 g |  |  |  |  | 3 days | 170°C |  | solvothermal synthesis | 10.1039/C4CE01139B |  | 2014 | [{"synthesis method": "solvothermal synthesis", "precursor": [{"name": "H4BPT", "amount": "0.066", "unit": "g"}, {"name": "Yb(NO3)3\u22c56H2O", "amount": "0.093", "unit": "g"}, {"name": "oxalic acid", "amount": "0.027", "unit": "g"}, {"name": "NaOH", "amount": "0.024", "unit": "g"}], "solvent": [{"name": "H2O", "amount": "8", "unit": "mL"}, {"name": "EtOH", "amount": "2", "unit": "mL"}, {"name": "DMF", "amount": "2", "unit": "mL"}], "reducing agent": [{"name": "", "amount": "", "unit": ""}], "surfactant": [{"name": "", "amount": "", "unit": ""}], "pressure": "", "temperature": "170\u00b0C", "time": "3 days", "heating rate": "10\u00b0C h-1", "cooling rate": "slow to room temperature"}]
HOGQEB | {[H2N(CH3)2]2[Sm2(BPT)(ox)2]}n | C24 H22 N2 O16 Sm2 | solvothermal synthesis | H4BPT | 0.066 g | Sm(NO3)3⋅6H2O | 0.089 g | oxalic acid | 0.027 g | NaOH | 0.024 g |  |  |  |  | 3 days | 170°C |  | solvothermal synthesis | 10.1039/C4CE01139B |  | 2014 | [{"synthesis method": "solvothermal synthesis", "precursor": [{"name": "H4BPT", "amount": "0.066", "unit": "g"}, {"name": "Sm(NO3)3\u22c56H2O", "amount": "0.089", "unit": "g"}, {"name": "oxalic acid", "amount": "0.027", "unit": "g"}, {"name": "NaOH", "amount": "0.024", "unit": "g"}], "solvent": [{"name": "H2O", "amount": "8", "unit": "mL"}, {"name": "EtOH", "amount": "2", "unit": "mL"}, {"name": "DMF", "amount": "2", "unit": "mL"}], "reducing agent": [{"name": "", "amount": "", "unit": ""}], "surfactant": [{"name": "", "amount": "", "unit": ""}], "pressure": "", "temperature": "170\u00b0C", "time": "3 days", "heating rate": "10\u00b0C h-1", "cooling rate": "slow to room temperature"}]
HOGQIF | {[Gd(HDCP)(H2O)]·H2O}n | C22 Gd1 H15 O10 | solvothermal synthesis | H4DCP | 0.040 g | GdCl3⋅6H2O | 0.050 g | NaOH | 0.004 g | [6 empty] | 3 days | 170°C |  | solvothermal synthesis | 10.1039/C4CE01139B |  | 2014 | [{"synthesis method": "solvothermal synthesis", "precursor": [{"name": "H4DCP", "amount": "0.040", "unit": "g"}, {"name": "GdCl3\u22c56H2O", "amount": "0.050", "unit": "g"}, {"name": "NaOH", "amount": "0.004", "unit": "g"}], "solvent": [{"name": "H2O", "amount": "14", "unit": "mL"}], "reducing agent": [{"name": "", "amount": "", "unit": ""}], "surfactant": [{"name": "", "amount": "", "unit": ""}], "pressure": "", "temperature": "170\u00b0C", "time": "3 days", "heating rate": "10\u00b0C h-1", "cooling rate": "slow to room temperature"}]
BAMGII | {Ni(cppca)(H2O)4·2H2O}n | C13 H19 N1 Ni1 O10 | solvothermal synthesis | NiCl2⋅6H2O | 0.1 mmol | H2cppca | 0.05 mmol | [7 empty] | autogenous | 72h | 80°C |  | solvothermal synthesis | 10.1039/C6RA26966D |  | 2017 | [{"synthesis method": "solvothermal synthesis", "precursor": [{"name": "NiCl2\u22c56H2O", "amount": "0.1", "unit": "mmol"}, {"name": "H2cppca", "amount": "0.05", "unit": "mmol"}], "solvent": [{"name": "DMF/H2O solution", "amount": "3:3 v/v", "unit": ""}], "reducing agent": [{"name": "", "amount": "", "unit": ""}], "surfactant": [{"name": "", "amount": "", "unit": ""}], "pressure": "autogenous", "temperature": "80\u00b0C", "time": "72h", "heating rate": "", "cooling rate": "slow to room temperature"}]
BAMGOO | {Co(cppca)(H2O)4·2H2O}n | C13 Co1 H19 N1 O10 | solvothermal synthesis | Co(Ac)2⋅6H2O | 0.1 mmol | H2cppca | 0.05 mmol | [7 empty] | autogenous | 72h | 80°C |  | solvothermal synthesis | 10.1039/C6RA26966D |  | 2017 | [{"synthesis method": "solvothermal synthesis", "precursor": [{"name": "Co(Ac)2\u22c56H2O", "amount": "0.1", "unit": "mmol"}, {"name": "H2cppca", "amount": "0.05", "unit": "mmol"}], "solvent": [{"name": "DMF/H2O solution", "amount": "3:3 v/v", "unit": ""}], "reducing agent": [{"name": "", "amount": "", "unit": ""}], "surfactant": [{"name": "", "amount": "", "unit": ""}], "pressure": "autogenous", "temperature": "80\u00b0C", "time": "72h", "heating rate": "", "cooling rate": "slow to room temperature"}]
BAMGUU | {Cd2(cppca)2(H2O)5}n | C26 Cd2 H24 N2 O13 | solvothermal synthesis | CdCl2⋅6H2O | 0.1 mmol | H2cppca | 0.05 mmol | [7 empty] | autogenous | 72h | 80°C |  | solvothermal synthesis | 10.1039/C6RA26966D |  | 2017 | [{"synthesis method": "solvothermal synthesis", "precursor": [{"name": "CdCl2\u22c56H2O", "amount": "0.1", "unit": "mmol"}, {"name": "H2cppca", "amount": "0.05", "unit": "mmol"}], "solvent": [{"name": "DMF/H2O solution", "amount": "3:3 v/v", "unit": ""}], "reducing agent": [{"name": "", "amount": "", "unit": ""}], "surfactant": [{"name": "", "amount": "", "unit": ""}], "pressure": "autogenous", "temperature": "80\u00b0C", "time": "72h", "heating rate": "", "cooling rate": "slow to room temperature"}]
BAMHAB | {[Cd3(cppca)2(H2P2O7)(H2O)6]·2H2O}n | C26 Cd3 H32 N2 O23 P2 | solvothermal synthesis | CdCl2⋅6H2O | 0.1 mmol | H2cppca | 0.05 mmol | pyrophosphate aqueous solution | 0.1 mL | [5 empty] | autogenous | 72h | 80°C |  | solvothermal synthesis | 10.1039/C6RA26966D |  | 2017 | [{"synthesis method": "solvothermal synthesis", "precursor": [{"name": "CdCl2\u22c56H2O", "amount": "0.1", "unit": "mmol"}, {"name": "H2cppca", "amount": "0.05", "unit": "mmol"}, {"name": "pyrophosphate aqueous solution", "amount": "0.1", "unit": "mL"}], "solvent": [{"name": "DMF/H2O/MeOH", "amount": "3:1:3", "unit": ""}], "reducing agent": [{"name": "", "amount": "", "unit": ""}], "surfactant": [{"name": "", "amount": "", "unit": ""}], "pressure": "autogenous", "temperature": "80\u00b0C", "time": "72h", "heating rate": "", "cooling rate": "slow to room temperature"}]
BAMHEF | {Cu(Hcppca)2}n | C26 Cu1 H16 N2 O8 | solvothermal synthesis | H2cppca | 0.05 mmol | CuCl2⋅4H2O | 0.05 mmol | [8 empty] | 72h | 150°C |  | solvothermal synthesis | 10.1039/C6RA26966D |  | 2017 | [{"synthesis method": "solvothermal synthesis", "precursor": [{"name": "H2cppca", "amount": "0.05", "unit": "mmol"}, {"name": "CuCl2\u22c54H2O", "amount": "0.05", "unit": "mmol"}], "solvent": [{"name": "CH3CN/H2O", "amount": "4:4", "unit": ""}], "reducing agent": [{"name": "", "amount": "", "unit": ""}], "surfactant": [{"name": "", "amount": "", "unit": ""}], "pressure": "", "temperature": "150\u00b0C", "time": "72h", "heating rate": "", "cooling rate": "slow to room temperature"}]
BAMHIJ | {[Mn7(cppca)6(Hcppca)2(H2O)10]·2H2O}n | C104 H82 Mn7 N8 O44 | solvothermal synthesis | MnCl2⋅4H2O | 0.05 mmol | H2cppca | 0.05 mmol | NaOH | 0.1 M | [6 empty] | 72h | 120°C |  | solvothermal synthesis | 10.1039/C6RA26966D |  | 2017 | [{"synthesis method": "solvothermal synthesis", "precursor": [{"name": "MnCl2\u22c54H2O", "amount": "0.05", "unit": "mmol"}, {"name": "H2cppca", "amount": "0.05", "unit": "mmol"}, {"name": "NaOH", "amount": "0.1", "unit": "M"}], "solvent": [{"name": "CH3CN/H2O", "amount": "4:4", "unit": ""}], "reducing agent": [{"name": "", "amount": "", "unit": ""}], "surfactant": [{"name": "", "amount": "", "unit": ""}], "pressure": "", "temperature": "120\u00b0C", "time": "72h", "heating rate": "", "cooling rate": "slow to room temperature"}]
OBUFAT | [Zn3L2(H2O)6]n·4nH2O | C12 H26 O22 Zn3 | chemical synthesis | H3L | 174 mg | ZnCO3 | 125 mg | [8 empty] | one week |  |  | chemical synthesis | 10.1039/B405323K |  | 2004 | [{"synthesis method": "chemical synthesis", "precursor": [{"name": "H3L", "amount": "174", "unit": "mg"}, {"name": "ZnCO3", "amount": "125", "unit": "mg"}], "solution": [{"name": "", "amount": "5", "unit": "mL"}], "pressure": "", "temperature": "", "time": "one week"}]
OBUFUN | {[Me4N][ZnL(H2O)]·H2O}n | C10 H19 N1 O8 Zn1 | chemical synthesis | H3L | 87 mg | Me4NOH | 0.363 mL | Zn(NO3)2⋅6H2O | 149 mg | [6 empty] | two weeks |  |  | chemical synthesis | 10.1039/B405323K |  | 2004 | [{"synthesis method": "chemical synthesis", "precursor": [{"name": "H3L", "amount": "87", "unit": "mg"}, {"name": "Me4NOH", "amount": "0.363", "unit": "mL"}, {"name": "Zn(NO3)2\u22c56H2O", "amount": "149", "unit": "mg"}], "solution": [{"name": "", "amount": "", "unit": ""}], "pressure": "", "temperature": "", "time": "two weeks"}]
OBUFOH | [Zn3L2(2,2'-bipy)3(H2O)]n·5nH2O | C42 H42 N6 O18 Zn3 | chemical synthesis | H3L | 174 mg | ZnCO3 | 125 mg | 2,2'-bipy | 156 mg | [6 empty] | one week |  |  | chemical synthesis | 10.1039/B405323K |  | 2004 | [{"synthesis method": "chemical synthesis", "precursor": [{"name": "H3L", "amount": "174", "unit": "mg"}, {"name": "ZnCO3", "amount": "125", "unit": "mg"}, {"name": "2,2'-bipy", "amount": "156", "unit": "mg"}], "solution": [{"name": "", "amount": "", "unit": ""}], "pressure": "", "temperature": "", "time": "one week"}]
OBUFEX | [Zn(HL)(4,4'-bipy)]n·0.5n(4,4'-bipy)·2.75nH2O | C21 H21.50 N3 O8.75 Zn1 | chemical synthesis | 4,4'-bipy | [11 empty] | two weeks |  |  | chemical synthesis | 10.1039/B405323K |  | 2004 | [{"synthesis method": "chemical synthesis", "precursor": [{"name": "4,4'-bipy", "amount": "", "unit": ""}], "solution": [{"name": "", "amount": "", "unit": ""}], "pressure": "", "temperature": "", "time": "two weeks"}]
OBUFIB | [Zn2(OH)L(4,4'-bipy)]n·2.5nH2O | C16 H17 N2 O9.50 Zn2 | chemical synthesis | 4,4'-bipy | 78 mg | compound 1 | 359 mg | [8 empty] | 2 weeks |  |  | chemical synthesis | 10.1039/B405323K |  | 2004 | [{"synthesis method": "chemical synthesis", "precursor": [{"name": "4,4'-bipy", "amount": "78", "unit": "mg"}, {"name": "compound 1", "amount": "359", "unit": "mg"}], "solution": [{"name": "", "amount": "", "unit": ""}], "pressure": "", "temperature": "", "time": "2 weeks"}]
COVYAP | [Cu4(μ-OH)(μ3-OH)(ta)2(btec)]n | C14 Cu4 H8 N6 O10 | solvothermal synthesis | Hta | 21.0 mg | H4btec | 25.0 mg | CuCl2⋅2H2O | 17.0 mg | [5 empty] | autogenous | 72h | 160°C |  | solvothermal synthesis, washing, drying | 10.1039/C4DT04013A |  | 2015 | [{"synthesis method": "solvothermal synthesis", "precursor": [{"name": "Hta", "amount": "21.0", "unit": "mg"}, {"name": "H4btec", "amount": "25.0", "unit": "mg"}, {"name": "CuCl2\u22c52H2O", "amount": "17.0", "unit": "mg"}], "solvent": [{"name": "doubly deionized water", "amount": "15.0", "unit": "mL"}], "reducing agent": [{"name": "", "amount": "", "unit": ""}], "surfactant": [{"name": "", "amount": "", "unit": ""}], "pressure": "autogenous", "temperature": "160\u00b0C", "time": "72h", "heating rate": "", "cooling rate": "2.8\u00b0C h-1"}, {"synthesis method": "washing", "washing solution": "water", "amount": ""}, {"synthesis method": "drying", "pressure": "", "temperature": "", "atmosphere": "air", "time": ""}]
COVYET | {[Cu6(μ3-OH)2(ta)8(tp)]·2.5H2O}n | C24 Cu6 H27 N24 O8.5 | solvothermal synthesis | Hta | 21.0 mg | H2tp | 16.6 mg | Cu(NO3)2⋅3H2O | 72.3 mg | [5 empty] | autogenous | 120h | 160°C |  | solvothermal synthesis, washing, drying | 10.1039/C4DT04013A |  | 2015 | [{"synthesis method": "solvothermal synthesis", "precursor": [{"name": "Hta", "amount": "21.0", "unit": "mg"}, {"name": "H2tp", "amount": "16.6", "unit": "mg"}, {"name": "Cu(NO3)2\u22c53H2O", "amount": "72.3", "unit": "mg"}], "solvent": [{"name": "doubly deionized water", "amount": "8.0", "unit": "mL"}], "reducing agent": [{"name": "", "amount": "", "unit": ""}], "surfactant": [{"name": "", "amount": "", "unit": ""}], "pressure": "autogenous", "temperature": "160\u00b0C", "time": "120h", "heating rate": "", "cooling rate": "2.8\u00b0C h-1"}, {"synthesis method": "washing", "washing solution": "water", "amount": ""}, {"synthesis method": "drying", "pressure": "", "temperature": "", "atmosphere": "air", "time": ""}]
COVYIX | {[Cu5((μ3-OH)2(ta)4(ip)2]·2H2O}n | C24 Cu5 H22 N12 O12 | solvothermal synthesis | Hta | 21.0 mg | H2ip | 16.6 mg | Cu(OAc)2⋅H2O | 40.0 mg | [5 empty] | autogenous | 96h | 160°C |  | solvothermal synthesis, washing, drying | 10.1039/C4DT04013A |  | 2015 | [{"synthesis method": "solvothermal synthesis", "precursor": [{"name": "Hta", "amount": "21.0", "unit": "mg"}, {"name": "H2ip", "amount": "16.6", "unit": "mg"}, {"name": "Cu(OAc)2\u22c5H2O", "amount": "40.0", "unit": "mg"}], "solvent": [{"name": "doubly deionized water", "amount": "8.0", "unit": "mL"}], "reducing agent": [{"name": "", "amount": "", "unit": ""}], "surfactant": [{"name": "", "amount": "", "unit": ""}], "pressure": "autogenous", "temperature": "160\u00b0C", "time": "96h", "heating rate": "", "cooling rate": "2.8\u00b0C h-1"}, {"synthesis method": "washing", "washing solution": "water", "amount": ""}, {"synthesis method": "drying", "pressure": "", "temperature": "", "atmosphere": "air", "time": ""}]
COVYOD | {[Cu5(μ-OH)2(μ3-OH)2(ta)2(pa)2]·2H2O}n | C20 Cu5 H20 N6 O14 | solvothermal synthesis | Hta | 14.0 mg | H2pa | 16.6 mg | Cu(OAc)2⋅H2O | 40.0 mg | [5 empty] | autogenous | 96h | 160°C |  | solvothermal synthesis, washing, drying | 10.1039/C4DT04013A |  | 2015 | [{"synthesis method": "solvothermal synthesis", "precursor": [{"name": "Hta", "amount": "14.0", "unit": "mg"}, {"name": "H2pa", "amount": "16.6", "unit": "mg"}, {"name": "Cu(OAc)2\u22c5H2O", "amount": "40.0", "unit": "mg"}], "solvent": [{"name": "doubly deionized water", "amount": "10.0", "unit": "mL"}], "reducing agent": [{"name": "", "amount": "", "unit": ""}], "surfactant": [{"name": "", "amount": "", "unit": ""}], "pressure": "autogenous", "temperature": "160\u00b0C", "time": "96h", "heating rate": "", "cooling rate": "1.8\u00b0C h-1"}, {"synthesis method": "washing", "washing solution": "water", "amount": ""}, {"synthesis method": "drying", "pressure": "", "temperature": "", "atmosphere": "air", "time": ""}]
GERCAK | [Co(PCAP)2] | C24 Co1 H20 N6 O8 | solvothermal synthesis | Co(NO3)2⋅6H2O | 0.058 g | HPCAP | 0.024 g | NaOH | 0.017 g | [6 empty] | 4 days | 120°C |  | solvothermal synthesis | 10.1039/C7DT03627B |  | 2017 | [{"synthesis method": "solvothermal synthesis", "precursor": [{"name": "Co(NO3)2\u22c56H2O", "amount": "0.058", "unit": "g"}, {"name": "HPCAP", "amount": "0.024", "unit": "g"}, {"name": "NaOH", "amount": "0.017", "unit": "g"}], "solvent": [{"name": "water", "amount": "12", "unit": "mL"}], "reducing agent": [{"name": "", "amount": "", "unit": ""}], "surfactant": [{"name": "", "amount": "", "unit": ""}], "pressure": "", "temperature": "120\u00b0C", "time": "4 days", "heating rate": "", "cooling rate": "slow"}]
ROYRUU | {[Ce2(PA)3(H2O)2(DMF)2]·(DMF)2}n | C81 Ce2 H74 N4 O24 | [17 empty] | 10.1039/C5CE00263J |  | 2015 | []
ROYTEG | {[Ho2(PA)3(H2O)3(DMF)]·(DMF)2·(H2O)}n | C78 H71 Ho2 N3 O25 | [17 empty] | 10.1039/C5CE00263J |  | 2015 | []
ROYTIK | {[Er2(PA)3(H2O)3(DMF)]·(DMF)2·(H2O)}n | C78 Er2 H71 N3 O25 | [17 empty] | 10.1039/C5CE00263J |  | 2015 | []
ROYREE | {[Ho2(PA)3(H2O)2(DMF)2]·(DMF)3·(H2O)}n | C84 H83 Ho2 N5 O26 | [17 empty] | 10.1039/C5CE00263J |  | 2015 | []
OCESUL02 | [Ag(Mtta)]n | Ag1 C2 H3 N4 | solvothermal synthesis | AgNO3 | 0.026 g | NaN3 | 0.013 g | [7 empty] | autogenous | 48 hours | 120°C | ~3 | solvothermal synthesis, pH adjustment, washing | 10.1039/C7DT02582C |  | 2017 | [{"synthesis method": "solvothermal synthesis", "precursor": [{"name": "AgNO3", "amount": "0.026", "unit": "g"}, {"name": "NaN3", "amount": "0.013", "unit": "g"}], "solvent": [{"name": "Acetonitrile", "amount": "2", "unit": "mL"}, {"name": "distilled water", "amount": "4", "unit": "mL"}], "reducing agent": [{"name": "", "amount": "", "unit": ""}], "surfactant": [{"name": "", "amount": "", "unit": ""}], "pressure": "autogenous", "temperature": "120\u00b0C", "time": "48 hours", "heating rate": "", "cooling rate": "5 \u00b0C h-1"}, {"synthesis method": "pH adjustment", "pH": "~3", "modulator": "dilute nitric acid solution"}, {"synthesis method": "washing", "washing solution": "water", "amount": ""}]
NAYCIC | [Cd5(Mtta)9]n | C18 Cd5 H27 N36 | solvothermal synthesis | Cd(NO3)2 | 0.024 g | NaN3 | 0.013 g | [7 empty] | autogenous | 48 hours | 120°C | ~3 | solvothermal synthesis, pH adjustment, washing | 10.1039/C7DT02582C |  | 2017 | [{"synthesis method": "solvothermal synthesis", "precursor": [{"name": "Cd(NO3)2", "amount": "0.024", "unit": "g"}, {"name": "NaN3", "amount": "0.013", "unit": "g"}], "solvent": [{"name": "Acetonitrile", "amount": "2", "unit": "mL"}, {"name": "distilled water", "amount": "4", "unit": "mL"}], "reducing agent": [{"name": "", "amount": "", "unit": ""}], "surfactant": [{"name": "", "amount": "", "unit": ""}], "pressure": "autogenous", "temperature": "120\u00b0C", "time": "48 hours", "heating rate": "", "cooling rate": "5 \u00b0C h-1"}, {"synthesis method": "pH adjustment", "pH": "~3", "modulator": "dilute nitric acid solution"}, {"synthesis method": "washing", "washing solution": "water", "amount": ""}]
NAYCOI | [Pb3(bta)2(O)2(H2O)]n | C4 H4 N18 O3 Pb3 | solvothermal synthesis | Sodium dicyanamide | 0.018 g | Pb(NO3)2 | 0.033 g | NaN3 | 0.026 g | [5 empty] | autogenous | 48 hours | 120°C | 3 | solvothermal synthesis, pH adjustment, washing | 10.1039/C7DT02582C |  | 2017 | [{"synthesis method": "solvothermal synthesis", "precursor": [{"name": "Sodium dicyanamide", "amount": "0.018", "unit": "g"}, {"name": "Pb(NO3)2", "amount": "0.033", "unit": "g"}, {"name": "NaN3", "amount": "0.026", "unit": "g"}], "solvent": [{"name": "distilled water", "amount": "6", "unit": "mL"}], "reducing agent": [{"name": "", "amount": "", "unit": ""}], "surfactant": [{"name": "", "amount": "", "unit": ""}], "pressure": "autogenous", "temperature": "120\u00b0C", "time": "48 hours", "heating rate": "", "cooling rate": "5 \u00b0C h-1"}, {"synthesis method": "pH adjustment", "pH": "3", "modulator": "dilute nitric acid solution"}, {"synthesis method": "washing", "washing solution": "water", "amount": ""}]
NAYFAX | [Pb(Htztr)2(H2O)]n | C6 H4 N14 O1 Pb1 | solvothermal synthesis | 3-Cyano-1,2,4-triazole | 0.038 g | Pb(NO3)2 | 0.033 g | NaN3 | 0.026 g | [5 empty] | autogenous | 48 hours | 120°C | 3 | solvothermal synthesis, pH adjustment, washing | 10.1039/C7DT02582C |  | 2017 | [{"synthesis method": "solvothermal synthesis", "precursor": [{"name": "3-Cyano-1,2,4-triazole", "amount": "0.038", "unit": "g"}, {"name": "Pb(NO3)2", "amount": "0.033", "unit": "g"}, {"name": "NaN3", "amount": "0.026", "unit": "g"}], "solvent": [{"name": "distilled water", "amount": "6", "unit": "mL"}], "reducing agent": [{"name": "", "amount": "", "unit": ""}], "surfactant": [{"name": "", "amount": "", "unit": ""}], "pressure": "autogenous", "temperature": "120\u00b0C", "time": "48 hours", "heating rate": "", "cooling rate": "5 \u00b0C h-1"}, {"synthesis method": "pH adjustment", "pH": "3", "modulator": "dilute nitric acid solution"}, {"synthesis method": "washing", "washing solution": "water", "amount": ""}]
OSANIG | {[Ru(bpy)3][Fe(dca)3]2}n | C42 Fe2 H24 N24 Ru1 | chemical synthesis | tris-bipyridyl ruthenium(II) chloride | 0.374 g | Fe(BF4)2⋅6H2O | 0.369 g | [6 empty] | water |  | 1 week |  |  | chemical synthesis, drying | 10.1039/C0DT01647K |  | 2011 | [{"synthesis method": "chemical synthesis", "precursor": [{"name": "tris-bipyridyl ruthenium(II) chloride", "amount": "0.374", "unit": "g"}, {"name": "Fe(BF4)2\u22c56H2O", "amount": "0.369", "unit": "g"}], "solution": [{"name": "water", "amount": "20", "unit": "mL"}], "pressure": "", "temperature": "", "time": "1 week"}, {"synthesis method": "drying", "pressure": "vacuum", "temperature": "", "atmosphere": "", "time": ""}]
VIPXIC | [Mn(TPB)0.5(IPA)(H2O)2]n | C20 H19 Mn1 N2 O6 | chemical synthesis | Mn(Ac)2⋅4H2O | 0.1 mmol | TPB | 0.05 mmol | H2IPA | 0.1 mmol | [6 empty] | 3 days | 120°C |  | chemical synthesis | 10.1039/B708389K |  | 2007 | [{"synthesis method": "chemical synthesis", "precursor": [{"name": "Mn(Ac)2\u22c54H2O", "amount": "0.1", "unit": "mmol"}, {"name": "TPB", "amount": "0.05", "unit": "mmol"}, {"name": "H2IPA", "amount": "0.1", "unit": "mmol"}], "solvent": [{"name": "", "amount": "6.0", "unit": "mL"}], "pressure": "", "temperature": "120\u00b0C", "time": "3 days", "heating rate": "", "cooling rate": "slow"}]
VIPXOI | [Zn1.5(TPB)0.5(TMA)(H2O)·(H2O)]n | C21 H18 N2 O8 Zn1.5 | chemical synthesis | Zn(NO3)2⋅3H2O | 0.1 mmol | TPB | 0.05 mmol | H3TMA | 0.1 mmol | [6 empty] | 3 days | 120°C |  | chemical synthesis | 10.1039/B708389K |  | 2007 | [{"synthesis method": "chemical synthesis", "precursor": [{"name": "Zn(NO3)2\u22c53H2O", "amount": "0.1", "unit": "mmol"}, {"name": "TPB", "amount": "0.05", "unit": "mmol"}, {"name": "H3TMA", "amount": "0.1", "unit": "mmol"}], "solvent": [{"name": "", "amount": "6", "unit": "mL"}], "pressure": "", "temperature": "120\u00b0C", "time": "3 days", "heating rate": "", "cooling rate": "slow"}]
VIPXUO | [Co(TPB)0.5(PMA)0.5(H2O)2·(H2O)]n | C17 Co1 H18 N2 O7 | chemical synthesis | Co(NO3)2⋅3H2O | 0.1 mmol | TPB | 0.05 mmol | H4PMA | 0.1 mmol | [6 empty] | 3 days | 120°C |  | chemical synthesis | 10.1039/B708389K |  | 2007 | [{"synthesis method": "chemical synthesis", "precursor": [{"name": "Co(NO3)2\u22c53H2O", "amount": "0.1", "unit": "mmol"}, {"name": "TPB", "amount": "0.05", "unit": "mmol"}, {"name": "H4PMA", "amount": "0.1", "unit": "mmol"}], "solvent": [{"name": "", "amount": "6", "unit": "mL"}], "pressure": "", "temperature": "120\u00b0C", "time": "3 days", "heating rate": "", "cooling rate": "slow"}]
XAXBAB | [(Fmd)Mg(HCOO)3]∞ | C4 H8 Mg1 N2 O6 | solvothermal synthesis | Magnesium perchlorate hexahydrate | 1.84 g | cyclobutane-1,1'-dicarboxylic acid | 0.40 g | [7 empty] | autogeneous | 24 h | 130°C |  | solvothermal synthesis, washing, drying | 10.1039/C2CE25048A |  | 2012 | [{"synthesis method": "solvothermal synthesis", "precursor": [{"name": "Magnesium perchlorate hexahydrate", "amount": "1.84", "unit": "g"}, {"name": "cyclobutane-1,1'-dicarboxylic acid", "amount": "0.40", "unit": "g"}], "solvent": [{"name": "", "amount": "10", "unit": "mL"}], "reducing agent": [{"name": "", "amount": "", "unit": ""}], "surfactant": [{"name": "", "amount": "", "unit": ""}], "pressure": "autogeneous", "temperature": "130\u00b0C", "time": "24 h", "heating rate": "", "cooling rate": "slow overnight"}, {"synthesis method": "washing", "washing solution": "", "amount": "4 \u00d7 10 mL"}, {"synthesis method": "drying", "pressure": "", "temperature": "room temperature", "atmosphere": "", "time": ""}]
GARMES |  | C58 Cd4 H44 N4 O16 | solvothermal synthesis | CdCl2⋅2.5H2O | 0.228 g | H2ip | 0.166 g | bpp | 0.099 g | [6 empty] | 72 h | 433 K |  | solvothermal synthesis | 10.1039/B504917B |  | 2005 | [{"synthesis method": "solvothermal synthesis", "precursor": [{"name": "CdCl2\u22c52.5H2O", "amount": "0.228", "unit": "g"}, {"name": "H2ip", "amount": "0.166", "unit": "g"}, {"name": "bpp", "amount": "0.099", "unit": "g"}], "solvent": [{"name": "", "amount": "18", "unit": "ml"}], "reducing agent": [{"name": "", "amount": "", "unit": ""}], "surfactant": [{"name": "", "amount": "", "unit": ""}], "pressure": "", "temperature": "433 K", "time": "72 h", "heating rate": "", "cooling rate": "slowly to room temperature over a period of 3 days"}]
FURSES | [Cu2(OH)(TZI)(H2O)2]n 3nH2O | C9 Cu2 H14 N4 O10 | solvothermal synthesis | Cu(NO3)2⋅3H2O | 0.024 g | H3TZI | 0.023 g | [7 empty] | autogenous | 2 days | 150°C |  | solvothermal synthesis | 10.1039/C5RA15937G |  | 2015 | [{"synthesis method": "solvothermal synthesis", "precursor": [{"name": "Cu(NO3)2\u22c53H2O", "amount": "0.024", "unit": "g"}, {"name": "H3TZI", "amount": "0.023", "unit": "g"}], "solvent": [{"name": "H2O/CH3CN", "amount": "6/6", "unit": "mL"}], "reducing agent": [{"name": "", "amount": "", "unit": ""}], "surfactant": [{"name": "", "amount": "", "unit": ""}], "pressure": "autogenous", "temperature": "150\u00b0C", "time": "2 days", "heating rate": "", "cooling rate": "room temperature"}]
FUSGOR | [Co2(OH)(TZI)(H2O)2]n 4nH2O | C9 Co2 H16 N4 O11 | solvothermal synthesis | Co(NO3)2⋅6H2O |  | H3TZI | 0.023 g | [7 empty] | autogenous | 2 days | 150°C |  | solvothermal synthesis | 10.1039/C5RA15937G |  | 2015 | [{"synthesis method": "solvothermal synthesis", "precursor": [{"name": "Co(NO3)2\u22c56H2O", "amount": "", "unit": ""}, {"name": "H3TZI", "amount": "0.023", "unit": "g"}], "solvent": [{"name": "H2O/CH3CN", "amount": "6/6", "unit": "mL"}], "reducing agent": [{"name": "", "amount": "", "unit": ""}], "surfactant": [{"name": "", "amount": "", "unit": ""}], "pressure": "autogenous", "temperature": "150\u00b0C", "time": "2 days", "heating rate": "", "cooling rate": "room temperature"}]
SINMAF | [Ln(μ2-H2minca)](μ2-C2O4) | C9 H10 N1 O9 Sm1 | chemical synthesis | H3minca | 0.039 g | sodium oxalate dihydrate | 0.029 g | Sm(NO3)3⋅6H2O | 0.0435 g |  |  |  |  | water-DMF, aqueous solution | autogenous | 72h | 155°C | 5.5 | chemical synthesis, pH adjustment, drying | 10.1039/C3CE41674G |  | 2014 | [{"synthesis method": "chemical synthesis", "precursor": [{"name": "H3minca", "amount": "0.039", "unit": "g"}, {"name": "sodium oxalate dihydrate", "amount": "0.029", "unit": "g"}, {"name": "Sm(NO3)3\u22c56H2O", "amount": "0.0435", "unit": "g"}], "solution": [{"name": "water-DMF", "amount": "4.0, 12", "unit": "mL"}, {"name": "aqueous solution", "amount": "10", "unit": "mL"}], "pressure": "autogenous", "temperature": "155\u00b0C", "time": "72h"}, {"synthesis method": "pH adjustment", "pH": "5.5", "modulator": "dilute nitric acid"}, {"synthesis method": "drying", "pressure": "", "temperature": "", "atmosphere": "", "time": ""}]
SINLEI | [Ln(μ2-H2minca)](μ2-C2O4) | C9 Eu1 H12 N1 O10 | chemical synthesis | H3minca | 0.039 g | sodium oxalate dihydrate | 0.029 g | Eu(NO3)3⋅6H2O | 0.044 g |  |  |  |  | water-DMF, aqueous solution | autogenous | 72h | 155°C | 5.5 | chemical synthesis, pH adjustment, drying | 10.1039/C3CE41674G |  | 2014 | [{"synthesis method": "chemical synthesis", "precursor": [{"name": "H3minca", "amount": "0.039", "unit": "g"}, {"name": "sodium oxalate dihydrate", "amount": "0.029", "unit": "g"}, {"name": "Eu(NO3)3\u22c56H2O", "amount": "0.044", "unit": "g"}], "solution": [{"name": "water-DMF", "amount": "4.0, 12", "unit": "mL"}, {"name": "aqueous solution", "amount": "10", "unit": "mL"}], "pressure": "autogenous", "temperature": "155\u00b0C", "time": "72h"}, {"synthesis method": "pH adjustment", "pH": "5.5", "modulator": "dilute nitric acid"}, {"synthesis method": "drying", "pressure": "", "temperature": "", "atmosphere": "", "time": ""}]
SINLIM | [Ln(μ2-H2minca)](μ2-C2O4) | C9 Gd1 H12 N1 O10 | chemical synthesis | H3minca | 0.039 g | sodium oxalate dihydrate | 0.029 g | Gd(NO3)3⋅6H2O | 0.0455 g |  |  |  |  | water-DMF, aqueous solution | autogenous | 72h | 155°C | 5.5 | chemical synthesis, pH adjustment, drying | 10.1039/C3CE41674G |  | 2014 | [{"synthesis method": "chemical synthesis", "precursor": [{"name": "H3minca", "amount": "0.039", "unit": "g"}, {"name": "sodium oxalate dihydrate", "amount": "0.029", "unit": "g"}, {"name": "Gd(NO3)3\u22c56H2O", "amount": "0.0455", "unit": "g"}], "solution": [{"name": "water-DMF", "amount": "4.0, 12", "unit": "mL"}, {"name": "aqueous solution", "amount": "10", "unit": "mL"}], "pressure": "autogenous", "temperature": "155\u00b0C", "time": "72h"}, {"synthesis method": "pH adjustment", "pH": "5.5", "modulator": "dilute nitric acid"}, {"synthesis method": "drying", "pressure": "", "temperature": "", "atmosphere": "", "time": ""}]
SINLOS | [Ln(μ2-H2minca)](μ2-C2O4) | C9 H10 N1 O9 Tb1 | chemical synthesis | H3minca | 0.039 g | sodium oxalate dihydrate | 0.029 g | Tb(NO3)3⋅5H2O | 0.043 g |  |  |  |  | water-DMF, aqueous solution | autogenous | 72h | 155°C | 5.5 | chemical synthesis, pH adjustment, drying | 10.1039/C3CE41674G |  | 2014 | [{"synthesis method": "chemical synthesis", "precursor": [{"name": "H3minca", "amount": "0.039", "unit": "g"}, {"name": "sodium oxalate dihydrate", "amount": "0.029", "unit": "g"}, {"name": "Tb(NO3)3\u22c55H2O", "amount": "0.043", "unit": "g"}], "solution": [{"name": "water-DMF", "amount": "4.0, 12", "unit": "mL"}, {"name": "aqueous solution", "amount": "10", "unit": "mL"}], "pressure": "autogenous", "temperature": "155\u00b0C", "time": "72h"}, {"synthesis method": "pH adjustment", "pH": "5.5", "modulator": "dilute nitric acid"}, {"synthesis method": "drying", "pressure": "", "temperature": "", "atmosphere": "", "time": ""}]
AFUJUI | Mn3(L)(bipy)2 | C81 H77 Mn3 N7 O22 | solvothermal synthesis | MnCl2⋅4H2O | 23.7 mg | H6L | 39.0 mg | bipy | 12.5 mg | [5 empty] | autogenous | 3 days | 100°C |  | solvothermal synthesis, washing | 10.1039/C3CE41406J |  | 2013 | [{"synthesis method": "solvothermal synthesis", "precursor": [{"name": "MnCl2\u22c54H2O", "amount": "23.7", "unit": "mg"}, {"name": "H6L", "amount": "39.0", "unit": "mg"}, {"name": "bipy", "amount": "12.5", "unit": "mg"}], "solvent": [{"name": "DMF", "amount": "6", "unit": "mL"}, {"name": "H2O", "amount": "1", "unit": "mL"}], "reducing agent": [{"name": "", "amount": "", "unit": ""}], "surfactant": [{"name": "", "amount": "", "unit": ""}], "pressure": "autogenous", "temperature": "100\u00b0C", "time": "3 days", "heating rate": "", "cooling rate": "5\u00b0C min-1"}, {"synthesis method": "washing", "washing solution": "distilled water", "amount": ""}]
AFUKAP | Mn3(L)(dib) | C73 H71 Mn3 N7 O22 | solvothermal synthesis | dib | [10 empty] | autogenous | 3 days | 100°C |  | solvothermal synthesis, washing | 10.1039/C3CE41406J |  | 2013 | [{"synthesis method": "solvothermal synthesis", "precursor": [{"name": "dib", "amount": "", "unit": ""}], "solvent": [{"name": "DMF", "amount": "6", "unit": "mL"}, {"name": "H2O", "amount": "1", "unit": "mL"}], "reducing agent": [{"name": "", "amount": "", "unit": ""}], "surfactant": [{"name": "", "amount": "", "unit": ""}], "pressure": "autogenous", "temperature": "100\u00b0C", "time": "3 days", "heating rate": "", "cooling rate": "5\u00b0C min-1"}, {"synthesis method": "washing", "washing solution": "distilled water", "amount": ""}]
AFUKET | Mn3(L)(dib)(H2O)2 | C64 H54 Mn3 N4 O21 | solvothermal synthesis | dib |  | Mn(NO3)2 | 50% aqueous solution | [7 empty] | autogenous | 3 days | 100°C |  | solvothermal synthesis, washing | 10.1039/C3CE41406J |  | 2013 | [{"synthesis method": "solvothermal synthesis", "precursor": [{"name": "dib", "amount": "", "unit": ""}, {"name": "Mn(NO3)2", "amount": "50%", "unit": "aqueous solution"}], "solvent": [{"name": "DMF", "amount": "6", "unit": "mL"}, {"name": "H2O", "amount": "1", "unit": "mL"}], "reducing agent": [{"name": "", "amount": "", "unit": ""}], "surfactant": [{"name": "", "amount": "", "unit": ""}], "pressure": "autogenous", "temperature": "100\u00b0C", "time": "3 days", "heating rate": "", "cooling rate": "5\u00b0C min-1"}, {"synthesis method": "washing", "washing solution": "distilled water", "amount": ""}]
AFUKIX | Mn6(L)2(bibp)1.5(H2O)5 | C152 H156 Mn6 N13 O50 | solvothermal synthesis | bibp | [10 empty] | autogenous | 3 days | 100°C |  | solvothermal synthesis, washing | 10.1039/C3CE41406J |  | 2013 | [{"synthesis method": "solvothermal synthesis", "precursor": [{"name": "bibp", "amount": "", "unit": ""}], "solvent": [{"name": "DMF", "amount": "6", "unit": "mL"}, {"name": "H2O", "amount": "1", "unit": "mL"}], "reducing agent": [{"name": "", "amount": "", "unit": ""}], "surfactant": [{"name": "", "amount": "", "unit": ""}], "pressure": "autogenous", "temperature": "100\u00b0C", "time": "3 days", "heating rate": "", "cooling rate": "5\u00b0C min-1"}, {"synthesis method": "washing", "washing solution": "distilled water", "amount": ""}]
JISPUZ | [Cu(DNS)2]n·2(C2H8N)n | C18 Cu1 H20 N6 O14 | solvothermal synthesis | H2DNS | 0.228 g | Cu(NO3)2⋅3H2O | 0.242 g | [8 empty] | 3 days | 135°C |  | solvothermal synthesis | 10.1039/C8CE01891J |  | 2019 | [{"synthesis method": "solvothermal synthesis", "precursor": [{"name": "H2DNS", "amount": "0.228", "unit": "g"}, {"name": "Cu(NO3)2\u22c53H2O", "amount": "0.242", "unit": "g"}], "solvent": [{"name": "DMF", "amount": "4", "unit": "mL"}, {"name": "methanol", "amount": "10", "unit": "mL"}], "reducing agent": [{"name": "", "amount": "", "unit": ""}], "surfactant": [{"name": "", "amount": "", "unit": ""}], "pressure": "", "temperature": "135\u00b0C", "time": "3 days", "heating rate": "", "cooling rate": "2\u00b0C h-1"}]
JISQAG | [Cu2(DNS)(CHN4)(H2O)]n | C8 Cu2 H5 N6 O8 | solvothermal synthesis | H2DNS | 0.228 g | 1H-tetrazole | 0.07 g | Cu(NO3)2⋅3H2O | 0.362 g | [9 empty] | solvothermal synthesis | 10.1039/C8CE01891J |  | 2019 | [{"synthesis method": "solvothermal synthesis", "precursor": [{"name": "H2DNS", "amount": "0.228", "unit": "g"}, {"name": "1H-tetrazole", "amount": "0.07", "unit": "g"}, {"name": "Cu(NO3)2\u22c53H2O", "amount": "0.362", "unit": "g"}], "solvent": [{"name": "methanol", "amount": "6", "unit": "mL"}, {"name": "water", "amount": "6", "unit": "mL"}], "reducing agent": [{"name": "", "amount": "", "unit": ""}], "surfactant": [{"name": "", "amount": "", "unit": ""}], "pressure": "", "temperature": "", "time": "", "heating rate": "", "cooling rate": ""}]
DOKGAM | 1 | C14 H15 Mn1 N3 O12 | chemical synthesis | MnCl2⋅4H2O | 0.049 g | H2cpdba | 0.044 g | [6 empty] | aqueous solution |  | a few days | room temperature | 7.0 | chemical synthesis, pH adjustment, filtration | 10.1039/B809627A |  | 2008 | [{"synthesis method": "chemical synthesis", "precursor": [{"name": "MnCl2\u22c54H2O", "amount": "0.049", "unit": "g"}, {"name": "H2cpdba", "amount": "0.044", "unit": "g"}], "solution": [{"name": "aqueous solution", "amount": "5", "unit": "mL"}], "pressure": "", "temperature": "room temperature", "time": "a few days"}, {"synthesis method": "pH adjustment", "pH": "7.0", "modulator": ""}, {"synthesis method": "filtration", "time": "1 h", "atmosphere": "", "pressure": ""}]
AMODOW |  | C22 H24 O4 S2 | chemical synthesis |  | 108 mg | 3a | 300 mg | [9 empty] | refluxed for 3 h |  | chemical synthesis | 10.1039/C0CE00750A |  | 2011 | [{"synthesis method": "chemical synthesis", "precursor": [{"name": "", "amount": "108", "unit": "mg"}, {"name": "3a", "amount": "300", "unit": "mg"}], "solution": [{"name": "", "amount": "30", "unit": "mL"}], "pressure": "", "temperature": "refluxed for 3 h", "time": ""}]
AMODUC | [Tb(LH)1.5(DMSO)2]·xDMSO | C38 H57 O13 S7 Tb1 | chemical synthesis | TbCl3⋅6H2O |  | H2LH | [9 empty] | 14 d | room temperature |  | chemical synthesis | 10.1039/C0CE00750A |  | 2011 | [{"synthesis method": "chemical synthesis", "precursor": [{"name": "TbCl3\u22c56H2O", "amount": "2 mL DMSO solution of 8 mM"}, {"name": "H2LH", "amount": "2 mL DMSO solution of 12 mM"}], "solution": [{"name": "", "amount": "8", "unit": "mL"}], "pressure": "", "temperature": "room temperature", "time": "14 d"}]
AMOFAK | [Eu2(LH)3(DMSO)4]·xDMSO | C82 Eu2 H132 O29 S17 | chemical synthesis | EuCl3⋅6H2O |  | H2LH | [9 empty] | 14 d | room temperature |  | chemical synthesis | 10.1039/C0CE00750A |  | 2011 | [{"synthesis method": "chemical synthesis", "precursor": [{"name": "EuCl3\u22c56H2O", "amount": "2 mL DMSO solution of 8 mM"}, {"name": "H2LH", "amount": "2 mL DMSO solution of 12 mM"}], "solution": [{"name": "", "amount": "8", "unit": "mL"}], "pressure": "", "temperature": "room temperature", "time": "14 d"}]
EMEGEJ | [Eu2(LS)3(DMF)2(H2O)2] | C33 Eu1 H36 N1 O8 S3 | chemical synthesis | Eu(NO3)3⋅6H2O | 17.8 mg | H2LS | 23.3 mg | [6 empty] | N,N'-dimethylformamide, distilled |  |  | heated at 120 °C for 3 d |  | chemical synthesis | 10.1039/C0CE00750A |  | 2011 | [{"synthesis method": "chemical synthesis", "precursor": [{"name": "Eu(NO3)3\u22c56H2O", "amount": "17.8", "unit": "mg"}, {"name": "H2LS", "amount": "23.3", "unit": "mg"}], "solution": [{"name": "N,N'-dimethylformamide", "amount": "4", "unit": "mL"}, {"name": "distilled", "amount": "6", "unit": "mL"}], "pressure": "", "temperature": "heated at 120 \u00b0C for 3 d", "time": ""}]
ZUXBIF | [Zn3(IPT)2(DPA)2] | C48 H30 N12 O8 Zn3 | solvothermal synthesis | Zn(NO3)2⋅6H2O | 59.2 mg | NaN3 | 13.2 mg | CPI | 33.8 mg | H2DPA | 24.2 mg |  |  |  | autogenous | 3 days | 180°C |  | solvothermal synthesis | 10.1039/C5RA20443G |  | 2016 | [{"synthesis method": "solvothermal synthesis", "precursor": [{"name": "Zn(NO3)2\u22c56H2O", "amount": "59.2", "unit": "mg"}, {"name": "NaN3", "amount": "13.2", "unit": "mg"}, {"name": "CPI", "amount": "33.8", "unit": "mg"}, {"name": "H2DPA", "amount": "24.2", "unit": "mg"}], "solvent": [{"name": "water", "amount": "12", "unit": "mL"}], "reducing agent": [{"name": "", "amount": "", "unit": ""}], "surfactant": [{"name": "", "amount": "", "unit": ""}], "pressure": "autogenous", "temperature": "180\u00b0C", "time": "3 days", "heating rate": "", "cooling rate": ""}]
ZUXBEB | [Zn3(IPT)2(PYDC)2] | C34 H24 N14 O10 Zn3 | solvothermal synthesis | Zn(NO3)2⋅6H2O | 59.2 mg | NaN3 | 13.2 mg | CPI | 33.8 mg | H2PYDC | 16.7 mg |  |  |  | autogenous | 3 days | 180°C |  | solvothermal synthesis | 10.1039/C5RA20443G |  | 2016 | [{"synthesis method": "solvothermal synthesis", "precursor": [{"name": "Zn(NO3)2\u22c56H2O", "amount": "59.2", "unit": "mg"}, {"name": "NaN3", "amount": "13.2", "unit": "mg"}, {"name": "CPI", "amount": "33.8", "unit": "mg"}, {"name": "H2PYDC", "amount": "16.7", "unit": "mg"}], "solvent": [{"name": "water", "amount": "12", "unit": "mL"}], "reducing agent": [{"name": "", "amount": "", "unit": ""}], "surfactant": [{"name": "", "amount": "", "unit": ""}], "pressure": "autogenous", "temperature": "180\u00b0C", "time": "3 days", "heating rate": "", "cooling rate": ""}]
MEDVIC | 2D-[Cu3(μ-ae)4(μ3-Br)2] | Br2 C8 Cu3 H24 N4 O4 | chemical synthesis | CuBr2 | 0.11 g | aeH | 0.042 g | [6 empty] | , |  |  |  |  | chemical synthesis, washing | 10.1039/C2NJ40063D |  | 2012 | [{"synthesis method": "chemical synthesis", "precursor": [{"name": "CuBr2", "amount": "0.11", "unit": "g"}, {"name": "aeH", "amount": "0.042", "unit": "g"}], "solution": [{"name": "", "amount": "2", "unit": "mL"}, {"name": "", "amount": "5", "unit": "mL"}], "pressure": "", "temperature": "", "time": ""}, {"synthesis method": "washing", "washing solution": "", "amount": "3 \u00d7 3 mL"}]
MEDVOI | 2D-[Cu3(μ-R-ab)4(μ3-Br)2] | Br4 C32 Cu6 H80 N8 O8 | chemical synthesis | CuBr2 | 0.101 g | apH | 0.062 g | [6 empty] | , |  |  |  |  | chemical synthesis, washing | 10.1039/C2NJ40063D |  | 2012 | [{"synthesis method": "chemical synthesis", "precursor": [{"name": "CuBr2", "amount": "0.101", "unit": "g"}, {"name": "apH", "amount": "0.062", "unit": "g"}], "solution": [{"name": "", "amount": "2", "unit": "mL"}, {"name": "", "amount": "5", "unit": "mL"}], "pressure": "", "temperature": "", "time": ""}, {"synthesis method": "washing", "washing solution": "", "amount": "3 \u00d7 3 mL"}]
MEDWEZ | {[Cu(rac-abH)(rac-ab)H2O]ClO4}2 | C16 Cl2 Cu2 H46 N4 O14 | chemical synthesis |  | 0.207 g | rac-abH | 0.187 g | Cu(ClO4)2⋅6H2O | 0.553 g |  |  |  |  | , MeOH |  | 1 day |  |  | chemical synthesis | 10.1039/C2NJ40063D |  | 2012 | [{"synthesis method": "chemical synthesis", "precursor": [{"name": "", "amount": "0.207", "unit": "g"}, {"name": "rac-abH", "amount": "0.187", "unit": "g"}, {"name": "Cu(ClO4)2\u22c56H2O", "amount": "0.553", "unit": "g"}], "solution": [{"name": "", "amount": "3", "unit": "mL"}, {"name": "MeOH", "amount": "2", "unit": "mL"}], "pressure": "", "temperature": "", "time": "1 day"}]
TORKES | [Tb(HL)(H2O)2]·2(DMA)·0.5(H2O) | C32 H35 N3 O12.5 Tb1 | chemical synthesis | H4L | 0.09 g | Tb(NO3)3⋅6H2O | 0.2 mL | [6 empty] | DMA, H2O |  | 2 days | 90°C |  | chemical synthesis, filtration, washing | 10.1039/C4DT02396J |  | 2015 | [{"synthesis method": "chemical synthesis", "precursor": [{"name": "H4L", "amount": "0.09", "unit": "g"}, {"name": "Tb(NO3)3\u22c56H2O", "amount": "0.2", "unit": "mL"}], "solution": [{"name": "DMA", "amount": "4.5", "unit": "mL"}, {"name": "H2O", "amount": "0.5", "unit": "mL"}], "pressure": "", "temperature": "90\u00b0C", "time": "2 days"}, {"synthesis method": "filtration", "time": "", "atmosphere": "", "pressure": ""}, {"synthesis method": "washing", "washing solution": "DMA", "amount": ""}]
TORJAN | [Tb(HL)(H2O)2]·2(NMP)·0.5(H2O) | C34 H39 N3 O12.5 Tb1 | chemical synthesis | H4L | 0.09 g | Tb(NO3)3⋅6H2O | 0.2 mL | [6 empty] | NMP |  | 2 days | 90°C |  | chemical synthesis | 10.1039/C4DT02396J |  | 2015 | [{"synthesis method": "chemical synthesis", "precursor": [{"name": "H4L", "amount": "0.09", "unit": "g"}, {"name": "Tb(NO3)3\u22c56H2O", "amount": "0.2", "unit": "mL"}], "solution": [{"name": "NMP", "amount": "10", "unit": "mL"}], "pressure": "", "temperature": "90\u00b0C", "time": "2 days"}]
VICRIK | 1 | C69 H76 La2 N14 O27 | chemical synthesis | La(NO3)3⋅6H2O | 0.086 g | H2L | 0.118 g | [6 empty] | CH2Cl2 |  | 6 h |  |  | chemical synthesis, washing | 10.1039/C3DT50534K |  | 2013 | [{"synthesis method": "chemical synthesis", "precursor": [{"name": "La(NO3)3\u22c56H2O", "amount": "0.086", "unit": "g"}, {"name": "H2L", "amount": "0.118", "unit": "g"}], "solution": [{"name": "CH2Cl2", "amount": "10", "unit": "mL"}], "pressure": "", "temperature": "", "time": "6 h"}, {"synthesis method": "washing", "washing solution": "CH2Cl2", "amount": ""}]
VICQUV | 4 | C72 Cl4 H84 N14 Nd2 O28 | chemical synthesis | Nd(NO3)3⋅6H2O | 0.086 g | H2L | 0.118 g | [6 empty] | CH2Cl2 |  | 6 h |  |  | chemical synthesis, washing | 10.1039/C3DT50534K |  | 2013 | [{"synthesis method": "chemical synthesis", "precursor": [{"name": "Nd(NO3)3\u22c56H2O", "amount": "0.086", "unit": "g"}, {"name": "H2L", "amount": "0.118", "unit": "g"}], "solution": [{"name": "CH2Cl2", "amount": "10", "unit": "mL"}], "pressure": "", "temperature": "", "time": "6 h"}, {"synthesis method": "washing", "washing solution": "CH2Cl2", "amount": ""}]
VICQEF | 7 | C72 Cl4 Gd2 H84 N14 O28 | chemical synthesis | Gd(NO3)3⋅6H2O | 0.086 g | H2L | 0.118 g | [6 empty] | CH2Cl2 |  | 6 h |  |  | chemical synthesis, washing | 10.1039/C3DT50534K |  | 2013 | [{"synthesis method": "chemical synthesis", "precursor": [{"name": "Gd(NO3)3\u22c56H2O", "amount": "0.086", "unit": "g"}, {"name": "H2L", "amount": "0.118", "unit": "g"}], "solution": [{"name": "CH2Cl2", "amount": "10", "unit": "mL"}], "pressure": "", "temperature": "", "time": "6 h"}, {"synthesis method": "washing", "washing solution": "CH2Cl2", "amount": ""}]
ODOJID | [Zn2LCl4]n | C16 Cl4 H16 N2 O4 Zn2 | chemical synthesis | ZnCl2 | 136 mg | L | 150 mg | [6 empty] | H2O and DMF |  | several days | room temperature |  | chemical synthesis | 10.1039/C8NJ02326C |  | 2018 | [{"synthesis method": "chemical synthesis", "precursor": [{"name": "ZnCl2", "amount": "136", "unit": "mg"}, {"name": "L", "amount": "150", "unit": "mg"}], "solution": [{"name": "H2O and DMF", "amount": "3:2", "unit": "v:v"}], "pressure": "", "temperature": "room temperature", "time": "several days"}]
NESQIN | 1 | C64 H48 N8 O16 Zn2 | solvothermal synthesis | Zn(NO3)2 | 0.1 mmol | H2oba | 0.1 mmol | L | 0.1 mmol | [6 empty] | 3 days | 120°C |  | solvothermal synthesis | 10.1039/C2CE25602A |  | 2012 | [{"synthesis method": "solvothermal synthesis", "precursor": [{"name": "Zn(NO3)2", "amount": "0.1", "unit": "mmol"}, {"name": "H2oba", "amount": "0.1", "unit": "mmol"}, {"name": "L", "amount": "0.1", "unit": "mmol"}], "solvent": [{"name": "DMF", "amount": "5", "unit": "mL"}], "reducing agent": [{"name": "", "amount": "", "unit": ""}], "surfactant": [{"name": "", "amount": "", "unit": ""}], "pressure": "", "temperature": "120\u00b0C", "time": "3 days", "heating rate": "", "cooling rate": ""}]
NESQOT | 2 | C49.5 H45.5 N6.5 O13.5 Zn2 | solvothermal synthesis | Zn(NO3)2 | 0.1 mmol | H2nap | 0.1 mmol | L | 0.1 mmol | [6 empty] | 3 days | 120°C |  | solvothermal synthesis | 10.1039/C2CE25602A |  | 2012 | [{"synthesis method": "solvothermal synthesis", "precursor": [{"name": "Zn(NO3)2", "amount": "0.1", "unit": "mmol"}, {"name": "H2nap", "amount": "0.1", "unit": "mmol"}, {"name": "L", "amount": "0.1", "unit": "mmol"}], "solvent": [{"name": "DMF", "amount": "5", "unit": "mL"}], "reducing agent": [{"name": "", "amount": "", "unit": ""}], "surfactant": [{"name": "", "amount": "", "unit": ""}], "pressure": "", "temperature": "120\u00b0C", "time": "3 days", "heating rate": "", "cooling rate": ""}]
NESQUZ | 3 | C26 Cd1 H26 N4 O11 | solvothermal synthesis | Cd(NO3)2 | 0.1 mmol | H2ip | 0.1 mmol | L | 0.1 mmol | [6 empty] | 3 days | 160°C |  | solvothermal synthesis | 10.1039/C2CE25602A |  | 2012 | [{"synthesis method": "solvothermal synthesis", "precursor": [{"name": "Cd(NO3)2", "amount": "0.1", "unit": "mmol"}, {"name": "H2ip", "amount": "0.1", "unit": "mmol"}, {"name": "L", "amount": "0.1", "unit": "mmol"}], "solvent": [{"name": "deionized", "amount": "8", "unit": "mL"}], "reducing agent": [{"name": "", "amount": "", "unit": ""}], "surfactant": [{"name": "", "amount": "", "unit": ""}], "pressure": "", "temperature": "160\u00b0C", "time": "3 days", "heating rate": "", "cooling rate": ""}]
NESRAG | 4 | C26 Cd1 H22 N4 O8 | solvothermal synthesis | Cd(NO3)2 | 0.2 mmol | H2bdc | 0.2 mmol | L | 0.2 mmol | [6 empty] | 3 days | 160°C |  | solvothermal synthesis | 10.1039/C2CE25602A |  | 2012 | [{"synthesis method": "solvothermal synthesis", "precursor": [{"name": "Cd(NO3)2", "amount": "0.2", "unit": "mmol"}, {"name": "H2bdc", "amount": "0.2", "unit": "mmol"}, {"name": "L", "amount": "0.2", "unit": "mmol"}], "solvent": [{"name": "deionized", "amount": "8", "unit": "mL"}], "reducing agent": [{"name": "", "amount": "", "unit": ""}], "surfactant": [{"name": "", "amount": "", "unit": ""}], "pressure": "", "temperature": "160\u00b0C", "time": "3 days", "heating rate": "", "cooling rate": ""}]
OHAZAZ | [Gd(tci)(H2O)]·DMF | C15 Gd1 H25 N4 O13 | solvothermal synthesis | H3tci | 0.069 g | Gd(NO3)3⋅6H2O | 0.181 g | [8 empty] | 3 days | 373 K |  | solvothermal synthesis, washing | 10.1039/B905663G |  | 2009 | [{"synthesis method": "solvothermal synthesis", "precursor": [{"name": "H3tci", "amount": "0.069", "unit": "g"}, {"name": "Gd(NO3)3\u22c56H2O", "amount": "0.181", "unit": "g"}], "solvent": [{"name": "DMF", "amount": "1:1, 14", "unit": "ml"}], "reducing agent": [{"name": "", "amount": "", "unit": ""}], "surfactant": [{"name": "", "amount": "", "unit": ""}], "pressure": "", "temperature": "373 K", "time": "3 days", "heating rate": "5 K h-1", "cooling rate": ""}, {"synthesis method": "washing", "washing solution": "distilled", "amount": ""}]
OHAYUS | [Gd(bci)(H2O)] | C9 Gd1 H14 N3 O10 | solvothermal synthesis | H3bci |  | Gd(NO3)3⋅6H2O | [9 empty] | 3 days | 373 K |  | solvothermal synthesis | 10.1039/B905663G |  | 2009 | [{"synthesis method": "solvothermal synthesis", "precursor": [{"name": "H3bci", "amount": "", "unit": ""}, {"name": "Gd(NO3)3\u22c56H2O", "amount": "", "unit": ""}], "solvent": [{"name": "DMF", "amount": "1:1, 14", "unit": "ml"}], "reducing agent": [{"name": "", "amount": "", "unit": ""}], "surfactant": [{"name": "", "amount": "", "unit": ""}], "pressure": "", "temperature": "373 K", "time": "3 days", "heating rate": "5 K h-1", "cooling rate": ""}]
NIPRUA | Zn(pinH)(H2O) | C6 H6 N1 O6 P1 Zn1 | [16 empty] | microwave synthesis | 10.1039/B708688A |  | 2007 | [{"synthesis method": "microwave synthesis", "precursor": [{"name": "ZnSO4\u22c57H2O", "amount": "0.0287", "unit": "g"}, {"name": "pinH3", "amount": "0.0203", "unit": "g"}], "solvent": [{"name": "", "amount": "8", "unit": "cm3"}], "pressure": "15 bars", "temperature": "140\u00b0C", "time": "5 h", "heating rate": "", "cooling rate": "slowly to 50\u00b0C within 1 h"}]
NIPROU | Cd(pinH) | C6 Cd1 H4 N1 O5 P1 | [16 empty] | microwave synthesis | 10.1039/B708688A |  | 2007 | [{"synthesis method": "microwave synthesis", "precursor": [{"name": "3CdSO4\u22c58H2O", "amount": "0.0253", "unit": "g"}, {"name": "pinH3", "amount": "0.0203", "unit": "g"}], "solvent": [{"name": "", "amount": "8", "unit": "cm3"}], "pressure": "15 bars", "temperature": "140\u00b0C", "time": "7 h", "heating rate": "", "cooling rate": "slowly to 50\u00b0C within 1 h"}]
VUJTEA | Zn(L)2·2(H2O) | C26 H20 N6 O6 Zn1 | chemical synthesis | Zn(ClO4)2 | 0.16 g | HL | 0.22 g | [6 empty] | DMF |  | 2 d | room temperature |  | chemical synthesis | 10.1039/B819800D |  | 2009 | [{"synthesis method": "chemical synthesis", "precursor": [{"name": "Zn(ClO4)2", "amount": "0.16", "unit": "g"}, {"name": "HL", "amount": "0.22", "unit": "g"}], "solution": [{"name": "DMF", "amount": "10", "unit": "cm3"}], "pressure": "", "temperature": "room temperature", "time": "2 d"}]
VUJTIE | {[Zn(L)(HCOO)]·2(H2O)}n | C14 H13 N3 O6 Zn1 | chemical synthesis | Zn(ClO4)2 | 0.16 g | HL | 0.22 g | [6 empty] | DMF |  | 2 d | 80°C |  | chemical synthesis | 10.1039/B819800D |  | 2009 | [{"synthesis method": "chemical synthesis", "precursor": [{"name": "Zn(ClO4)2", "amount": "0.16", "unit": "g"}, {"name": "HL", "amount": "0.22", "unit": "g"}], "solution": [{"name": "DMF", "amount": "10", "unit": "cm3"}], "pressure": "", "temperature": "80\u00b0C", "time": "2 d"}]
CECRIM | [Cd(NO3)2(pyz)2]∞ | C8 Cd1 H8 N6 O6 | [16 empty] | slow diffusion | 10.1039/B509294A |  | 2005 | [{"synthesis method": "slow diffusion", "precursor": [{"name": "Cd(NO3)2\u22c54H2O", "amount": "", "unit": ""}, {"name": "pyz", "amount": "", "unit": ""}], "solvent": [{"name": "iPrOH", "amount": "", "unit": ""}, {"name": "CH2Cl2", "amount": "", "unit": ""}], "pressure": "", "temperature": "", "time": ""}]
CECROS | [Cd2(NO3)4(pyz)3(H2O)2]∞ | C6 Cd1 H8 N5 O7 | [16 empty] | slow diffusion | 10.1039/B509294A |  | 2005 | [{"synthesis method": "slow diffusion", "precursor": [{"name": "Cd(NO3)2\u22c54H2O", "amount": "", "unit": ""}, {"name": "pyz", "amount": "", "unit": ""}], "solvent": [{"name": "iPrOH", "amount": "", "unit": ""}, {"name": "CH2Cl2", "amount": "", "unit": ""}], "pressure": "", "temperature": "", "time": ""}]
CECSAF | [Cd(NO3)2(pym)2]∞ | C8 Cd1 H8 N6 O6 | chemical synthesis | Cd(NO3)2⋅4H2O | 182 mg | pym | 94 mg | [11 empty] | chemical synthesis, drying | 10.1039/B509294A |  | 2005 | [{"synthesis method": "chemical synthesis", "precursor": [{"name": "Cd(NO3)2\u22c54H2O", "amount": "182", "unit": "mg"}, {"name": "pym", "amount": "94", "unit": "mg"}], "solvent": [{"name": "iPrOH", "amount": "15", "unit": "cm3"}, {"name": "CH2Cl2", "amount": "2", "unit": "cm3"}], "pressure": "", "temperature": "", "time": ""}, {"synthesis method": "drying", "pressure": "vacuum", "temperature": "", "atmosphere": "", "time": ""}]
REHRON | [Ag7(L1)4(H2O)(PMo12O40)] | Ag7 C40 H30 Mo12 N24 O41 P1 | solvothermal synthesis | H3PMo12O40⋅12H2O | 0.3 g | AgNO3 | 0.17 g | HL1 | 0.063 g | [5 empty] | autogenous | 3 days | 170°C |  | solvothermal synthesis, washing, drying | 10.1039/C2CE26193F |  | 2012 | [{"synthesis method": "solvothermal synthesis", "precursor": [{"name": "H3PMo12O40\u22c512H2O", "amount": "0.3", "unit": "g"}, {"name": "AgNO3", "amount": "0.17", "unit": "g"}, {"name": "HL1", "amount": "0.063", "unit": "g"}], "solvent": [{"name": "", "amount": "10", "unit": "mL"}], "reducing agent": [{"name": "", "amount": "", "unit": ""}], "surfactant": [{"name": "", "amount": "", "unit": ""}], "pressure": "autogenous", "temperature": "170\u00b0C", "time": "3 days", "heating rate": "", "cooling rate": "slow"}, {"synthesis method": "washing", "washing solution": "distilled", "amount": ""}, {"synthesis method": "drying", "pressure": "", "temperature": "room temperature", "atmosphere": "", "time": ""}]
REHRUT | [Ag5(L2)2(PMo12O40)] | Ag5 C20 H18 Mo12 N14 O41 P1 | solvothermal synthesis | H3PMo12O40⋅12H2O | 0.3 g | AgNO3 | 0.17 g | HL2 | 0.066 g | [5 empty] | autogenous | 3 days | 170°C |  | solvothermal synthesis, washing, drying | 10.1039/C2CE26193F |  | 2012 | [{"synthesis method": "solvothermal synthesis", "precursor": [{"name": "H3PMo12O40\u22c512H2O", "amount": "0.3", "unit": "g"}, {"name": "AgNO3", "amount": "0.17", "unit": "g"}, {"name": "HL2", "amount": "0.066", "unit": "g"}], "solvent": [{"name": "", "amount": "10", "unit": "mL"}], "reducing agent": [{"name": "", "amount": "", "unit": ""}], "surfactant": [{"name": "", "amount": "", "unit": ""}], "pressure": "autogenous", "temperature": "170\u00b0C", "time": "3 days", "heating rate": "", "cooling rate": "slow"}, {"synthesis method": "washing", "washing solution": "distilled", "amount": ""}, {"synthesis method": "drying", "pressure": "", "temperature": "room temperature", "atmosphere": "", "time": ""}]
IFEWOG | [Na2·1·(ClO4)2] | C21 Cl2 H22 Na2 O15 | chemical synthesis | 1 | 77.2 mg | Sodium(I) perchlorate monohydrate | 28.1 mg | [6 empty] | , | under reduced pressure | 2 h |  |  | chemical synthesis | 10.1039/B719407B |  | 2008 | [{"synthesis method": "chemical synthesis", "precursor": [{"name": "1", "amount": "77.2", "unit": "mg"}, {"name": "Sodium(I) perchlorate monohydrate", "amount": "28.1", "unit": "mg"}], "solution": [{"name": "", "amount": "7", "unit": "mL"}, {"name": "", "amount": "3", "unit": "mL"}], "pressure": "under reduced pressure", "temperature": "", "time": "2 h"}]
IFEWUM | [Mg·1·(H2O)2](ClO4)2 | C21 Cl2 H26 Mg1 O17 | chemical synthesis | 1 | 77.2 mg | Magnesium(II) perchlorate hexahydrate | 66.2 mg | [6 empty] | , | under reduced pressure | 2 h |  |  | chemical synthesis | 10.1039/B719407B |  | 2008 | [{"synthesis method": "chemical synthesis", "precursor": [{"name": "1", "amount": "77.2", "unit": "mg"}, {"name": "Magnesium(II) perchlorate hexahydrate", "amount": "66.2", "unit": "mg"}], "solution": [{"name": "", "amount": "8", "unit": "mL"}, {"name": "", "amount": "5", "unit": "mL"}], "pressure": "under reduced pressure", "temperature": "", "time": "2 h"}]
IFEWIA | [Al·(1)2·(H2O)6](ClO4)3 | Al1 C42 Cl3 H56 O32 | chemical synthesis | 1 | 77.2 mg | Aluminium(III) perchlorate hexahydrate | 86.7 mg | [6 empty] | , acetonetrile | under reduced pressure | 2 h |  |  | chemical synthesis | 10.1039/B719407B |  | 2008 | [{"synthesis method": "chemical synthesis", "precursor": [{"name": "1", "amount": "77.2", "unit": "mg"}, {"name": "Aluminium(III) perchlorate hexahydrate", "amount": "86.7", "unit": "mg"}], "solution": [{"name": "", "amount": "5", "unit": "mL"}, {"name": "acetonetrile", "amount": "3", "unit": "mL"}], "pressure": "under reduced pressure", "temperature": "", "time": "2 h"}]
WOWBAN | [Cd(H2L)(H2O)3]·NMP | C27 Cd1 H27 N1 O12 | solvothermal synthesis | Cd(NO3)2⋅6H2O | 30.8 mg | H4L | 20.3 mg | NaOH | 0.1 mL | [6 empty] | 72 h | 145°C |  | solvothermal synthesis, washing | 10.1039/C4DT03415E |  | 2015 | [{"synthesis method": "solvothermal synthesis", "precursor": [{"name": "Cd(NO3)2\u22c56H2O", "amount": "30.8", "unit": "mg"}, {"name": "H4L", "amount": "20.3", "unit": "mg"}, {"name": "NaOH", "amount": "0.1", "unit": "mL"}], "solvent": [{"name": "NMP/H2O", "amount": "4 mL 6 mL-1", "unit": ""}], "reducing agent": [{"name": "", "amount": "", "unit": ""}], "surfactant": [{"name": "", "amount": "", "unit": ""}], "pressure": "", "temperature": "145\u00b0C", "time": "72 h", "heating rate": "", "cooling rate": "0.5 \u00b0C min-1"}, {"synthesis method": "washing", "washing solution": "NMP-H2O", "amount": ""}]
WOWBER | [Cd3(L)(OH)2(H2O)4] | C22 Cd3 H20 O14 | solvothermal synthesis | Cd(NO3)2⋅6H2O | 30.8 mg | H4L | 20.3 mg | NaOH | 0.1 mL | [6 empty] | 72 h | 145°C |  | solvothermal synthesis | 10.1039/C4DT03415E |  | 2015 | [{"synthesis method": "solvothermal synthesis", "precursor": [{"name": "Cd(NO3)2\u22c56H2O", "amount": "30.8", "unit": "mg"}, {"name": "H4L", "amount": "20.3", "unit": "mg"}, {"name": "NaOH", "amount": "0.1", "unit": "mL"}], "solvent": [{"name": "DMF", "amount": "4", "unit": "mL"}], "reducing agent": [{"name": "", "amount": "", "unit": ""}], "surfactant": [{"name": "", "amount": "", "unit": ""}], "pressure": "", "temperature": "145\u00b0C", "time": "72 h", "heating rate": "", "cooling rate": "0.5 \u00b0C min-1"}]
WOWBIV | [Cd(L)0.5(H2O)] | C11 Cd1 H9 O6 | solvothermal synthesis | Cd(NO3)2⋅6H2O | 30.8 mg | H4L | 20.3 mg | NaOH | 0.1 mL | [6 empty] | 72 h | 145°C |  | solvothermal synthesis | 10.1039/C4DT03415E |  | 2015 | [{"synthesis method": "solvothermal synthesis", "precursor": [{"name": "Cd(NO3)2\u22c56H2O", "amount": "30.8", "unit": "mg"}, {"name": "H4L", "amount": "20.3", "unit": "mg"}, {"name": "NaOH", "amount": "0.1", "unit": "mL"}], "solvent": [{"name": "DMA-H2O", "amount": "4 mL/6 mL", "unit": ""}], "reducing agent": [{"name": "", "amount": "", "unit": ""}], "surfactant": [{"name": "", "amount": "", "unit": ""}], "pressure": "", "temperature": "145\u00b0C", "time": "72 h", "heating rate": "", "cooling rate": "0.5 \u00b0C min-1"}]
QIGFAN | Cu[C(CO2Me)3]2[THF]2 | C22 Cu1 H34 O14 | chemical synthesis | 1 | 0.0978 g | 2 | 0.1453 g | [6 empty] | toluene |  |  |  |  | chemical synthesis | 10.1039/B008147G |  | 2001 | [{"synthesis method": "chemical synthesis", "precursor": [{"name": "1", "amount": "0.0978", "unit": "g"}, {"name": "2", "amount": "0.1453", "unit": "g"}], "solution": [{"name": "toluene", "amount": "100", "unit": "mL"}], "pressure": "", "temperature": "", "time": ""}]
BEXSOO | 1 | C34 Cd3 H25 N3 O17 | chemical synthesis | H3L | 6.3 mg | Cd(NO3)2⋅4H2O | 12.32 mg | [6 empty] | DMA |  | 48 h | 100°C |  | chemical synthesis | 10.1039/C3CE27023H |  | 2013 | [{"synthesis method": "chemical synthesis", "precursor": [{"name": "H3L", "amount": "6.3", "unit": "mg"}, {"name": "Cd(NO3)2\u22c54H2O", "amount": "12.32", "unit": "mg"}], "solution": [{"name": "DMA", "amount": "8", "unit": "mL"}], "pressure": "", "temperature": "100\u00b0C", "time": "48 h"}]
BEXSII | 2 | C38 Cu3 H34 N4 O18 | chemical synthesis | Cu(NO3)2⋅2½H2O | 9.2 mg | H3L | 6.3 mg | [6 empty] | DMA |  | 48 h | 95°C |  | chemical synthesis | 10.1039/C3CE27023H |  | 2013 | [{"synthesis method": "chemical synthesis", "precursor": [{"name": "Cu(NO3)2\u22c52\u00bdH2O", "amount": "9.2", "unit": "mg"}, {"name": "H3L", "amount": "6.3", "unit": "mg"}], "solution": [{"name": "DMA", "amount": "9", "unit": "mL"}], "pressure": "", "temperature": "95\u00b0C", "time": "48 h"}]
BEXSEE | 3 | C38 Co3 H58 N4 O30 | chemical synthesis | H3L | 3.2 mg | Co(NO3)2⋅6H2O | 5.8 mg | [6 empty] | DMA |  | 12 h | 120°C |  | chemical synthesis | 10.1039/C3CE27023H |  | 2013 | [{"synthesis method": "chemical synthesis", "precursor": [{"name": "H3L", "amount": "3.2", "unit": "mg"}, {"name": "Co(NO3)2\u22c56H2O", "amount": "5.8", "unit": "mg"}], "solution": [{"name": "DMA", "amount": "4", "unit": "mL"}], "pressure": "", "temperature": "120\u00b0C", "time": "12 h"}]
BEXSAA | 4 | C32 H32 Mn3 N2 O24 | chemical synthesis | H3L | 3.2 mg | Mn(NO3)2⋅4H2O | 5.2 mg | [6 empty] | DMF |  | 24 h | 120°C |  | chemical synthesis | 10.1039/C3CE27023H |  | 2013 | [{"synthesis method": "chemical synthesis", "precursor": [{"name": "H3L", "amount": "3.2", "unit": "mg"}, {"name": "Mn(NO3)2\u22c54H2O", "amount": "5.2", "unit": "mg"}], "solution": [{"name": "DMF", "amount": "4", "unit": "mL"}], "pressure": "", "temperature": "120\u00b0C", "time": "24 h"}]
BEXRUT | 5 | C38 H62 N4 Ni3 O30 | chemical synthesis | H3L | 3.2 mg | Ni(NO3)2⋅6H2O | 5.8 mg | [6 empty] | DMA |  | 24 h | 120°C |  | chemical synthesis | 10.1039/C3CE27023H |  | 2013 | [{"synthesis method": "chemical synthesis", "precursor": [{"name": "H3L", "amount": "3.2", "unit": "mg"}, {"name": "Ni(NO3)2\u22c56H2O", "amount": "5.8", "unit": "mg"}], "solution": [{"name": "DMA", "amount": "4", "unit": "mL"}], "pressure": "", "temperature": "120\u00b0C", "time": "24 h"}]
NUNYUS | {[Co(dimphen)(HIA)]·H2O}n | C22 Co1 H18 N2 O6 | solvothermal synthesis | 5-hydroxyisophthalic acid | 20 mg | 2,9-dimethyl-1,10-phenanthroline | 10 mg | CoCl2⋅6H2O | 55 mg | [5 empty] | autogenous | 3 days | 180°C |  | solvothermal synthesis, washing | 10.1039/C4CE01010H |  | 2014 | [{"synthesis method": "solvothermal synthesis", "precursor": [{"name": "5-hydroxyisophthalic acid", "amount": "20", "unit": "mg"}, {"name": "2,9-dimethyl-1,10-phenanthroline", "amount": "10", "unit": "mg"}, {"name": "CoCl2\u22c56H2O", "amount": "55", "unit": "mg"}], "solvent": [{"name": "H2O", "amount": "3", "unit": "mL"}, {"name": "1 M NaOH solution", "amount": "0.1", "unit": "mL"}], "reducing agent": [{"name": "", "amount": "", "unit": ""}], "surfactant": [{"name": "", "amount": "", "unit": ""}], "pressure": "autogenous", "temperature": "180\u00b0C", "time": "3 days", "heating rate": "", "cooling rate": "1 \u00b0C min-1"}, {"synthesis method": "washing", "washing solution": "water, acetone", "amount": ""}]
ASUGAW01 | {[Co(phen)(HIA)]·H2O}n | C20 Co1 H14 N2 O6 | solvothermal synthesis | 5-hydroxyisophthalic acid | 20 mg | 1,10-phenanthroline | 10 mg | CoCl2⋅6H2O | 55 mg | [5 empty] | autogenous | 3 days | 180°C |  | solvothermal synthesis, washing | 10.1039/C4CE01010H |  | 2014 | [{"synthesis method": "solvothermal synthesis", "precursor": [{"name": "5-hydroxyisophthalic acid", "amount": "20", "unit": "mg"}, {"name": "1,10-phenanthroline", "amount": "10", "unit": "mg"}, {"name": "CoCl2\u22c56H2O", "amount": "55", "unit": "mg"}], "solvent": [{"name": "H2O", "amount": "3", "unit": "mL"}, {"name": "tetraethylammonium hydroxide solution", "amount": "0.1", "unit": "mL"}], "reducing agent": [{"name": "", "amount": "", "unit": ""}], "surfactant": [{"name": "", "amount": "", "unit": ""}], "pressure": "autogenous", "temperature": "180\u00b0C", "time": "3 days", "heating rate": "", "cooling rate": "1 \u00b0C min-1"}, {"synthesis method": "washing", "washing solution": "water, acetone", "amount": ""}]
YEZDAL | [Eu(IMS1)2]Cl | C38 Cl1 Eu1 H38 N4 O12 | solvothermal synthesis | IMS1 | 125.4 mg | Eu(NO3)3⋅6H2O | 66.6 mg | [8 empty] | 3 days | 150°C |  | solvothermal synthesis | 10.1039/C8RA02809E |  | 2018 | [{"synthesis method": "solvothermal synthesis", "precursor": [{"name": "IMS1", "amount": "125.4", "unit": "mg"}, {"name": "Eu(NO3)3\u22c56H2O", "amount": "66.6", "unit": "mg"}], "solvent": [{"name": "CH3CN", "amount": "6", "unit": "mL"}, {"name": "H2O", "amount": "7", "unit": "mL"}], "reducing agent": [{"name": "", "amount": "", "unit": ""}], "surfactant": [{"name": "", "amount": "", "unit": ""}], "pressure": "", "temperature": "150\u00b0C", "time": "3 days", "heating rate": "", "cooling rate": "3 \u00b0C h-1"}]
XEPGII | Cu(en)2(1,5nds) | C14 Cu1 H26 N4 O8 S2 | chemical synthesis | CuCl2⋅2H2O | 0.17 g | disodium 1,5-naphthalenedisulfonate | 0.33 g | [6 empty] | water |  | 6 days |  |  | chemical synthesis | 10.1039/B009851P |  | 2001 | [{"synthesis method": "chemical synthesis", "precursor": [{"name": "CuCl2\u22c52H2O", "amount": "0.17", "unit": "g"}, {"name": "disodium 1,5-naphthalenedisulfonate", "amount": "0.33", "unit": "g"}], "solution": [{"name": "water", "amount": "20", "unit": "ml"}], "pressure": "", "temperature": "", "time": "6 days"}]
XEPGOO | Cu(N-meen)2(2,6nds) | C16 Cu1 H30 N4 O8 S2 | chemical synthesis | CuCl2⋅2H2O | 0.17 g | disodium 2,6-naphthalenedisulfonate | 0.33 g | [6 empty] | water |  | 2 days |  |  | chemical synthesis | 10.1039/B009851P |  | 2001 | [{"synthesis method": "chemical synthesis", "precursor": [{"name": "CuCl2\u22c52H2O", "amount": "0.17", "unit": "g"}, {"name": "disodium 2,6-naphthalenedisulfonate", "amount": "0.33", "unit": "g"}], "solution": [{"name": "water", "amount": "20", "unit": "ml"}], "pressure": "", "temperature": "", "time": "2 days"}]
XEPGUU | Cu(dpn)2(bpds) | C18 Cu1 H28 N4 O6 S2 | chemical synthesis | CuCl2⋅2H2O | 0.17 g | disodium 4,4'-biphenyldisulfonate | 0.36 g | [6 empty] | water |  | 8 days |  |  | chemical synthesis | 10.1039/B009851P |  | 2001 | [{"synthesis method": "chemical synthesis", "precursor": [{"name": "CuCl2\u22c52H2O", "amount": "0.17", "unit": "g"}, {"name": "disodium 4,4'-biphenyldisulfonate", "amount": "0.36", "unit": "g"}], "solution": [{"name": "water", "amount": "20", "unit": "ml"}], "pressure": "", "temperature": "", "time": "8 days"}]
XEPHAB | Cu(cyclam)(1,5nds) | C20 Cu1 H30 N4 O6 S2 | chemical synthesis | CuCl2⋅2H2O | 0.09 g | disodium 1,5-naphthalenedisulfonate | 0.17 g | [6 empty] | water |  | 5 days |  |  | chemical synthesis | 10.1039/B009851P |  | 2001 | [{"synthesis method": "chemical synthesis", "precursor": [{"name": "CuCl2\u22c52H2O", "amount": "0.09", "unit": "g"}, {"name": "disodium 1,5-naphthalenedisulfonate", "amount": "0.17", "unit": "g"}], "solution": [{"name": "water", "amount": "20", "unit": "ml"}], "pressure": "", "temperature": "", "time": "5 days"}]
XEPHEF | Cu(dpn)2(1,5nds) | C16 Cu1 H30 N4 O8 S2 | chemical synthesis | CuCl2⋅2H2O | 0.17 g | disodium 1,5-naphthalenedisulfonate | 0.33 g | [6 empty] | water |  | 1 day |  |  | chemical synthesis | 10.1039/B009851P |  | 2001 | [{"synthesis method": "chemical synthesis", "precursor": [{"name": "CuCl2\u22c52H2O", "amount": "0.17", "unit": "g"}, {"name": "disodium 1,5-naphthalenedisulfonate", "amount": "0.33", "unit": "g"}], "solution": [{"name": "water", "amount": "20", "unit": "ml"}], "pressure": "", "temperature": "", "time": "1 day"}]
XEPHIJ | Cu(N,N'-meen)2(1,5nds) | C18 Cu1 H36 N4 O9 S2 | chemical synthesis | CuCl2⋅2H2O | 0.17 g | disodium 1,5-naphthalenedisulfonate | 0.33 g | [6 empty] | water |  | 1 day |  |  | chemical synthesis | 10.1039/B009851P |  | 2001 | [{"synthesis method": "chemical synthesis", "precursor": [{"name": "CuCl2\u22c52H2O", "amount": "0.17", "unit": "g"}, {"name": "disodium 1,5-naphthalenedisulfonate", "amount": "0.33", "unit": "g"}], "solution": [{"name": "water", "amount": "20", "unit": "ml"}], "pressure": "", "temperature": "", "time": "1 day"}]
HUTZAX01 | 1 | C28 H16 O10 Zn2 | solvothermal synthesis | Zn(NO3)2⋅6H2O | 0.148 g | H2oba | 0.129 g | [8 empty] | 72 h | 383 K |  | chemical synthesis, solvothermal synthesis, washing | 10.1039/B708479J |  | 2007 | [{"synthesis method": "chemical synthesis", "precursor": [{"name": "Zn(NO3)2\u22c56H2O", "amount": "0.148", "unit": "g"}, {"name": "H2oba", "amount": "0.129", "unit": "g"}], "solution": [{"name": "anhydrous", "amount": "10", "unit": "mL"}], "pressure": "", "temperature": "", "time": "20 min"}, {"synthesis method": "solvothermal synthesis", "precursor": [{"name": "Zn(NO3)2\u22c56H2O", "amount": "0.148", "unit": "g"}, {"name": "H2oba", "amount": "0.129", "unit": "g"}], "solvent": [{"name": "anhydrous", "amount": "10", "unit": "mL"}], "reducing agent": [{"name": "", "amount": "", "unit": ""}], "surfactant": [{"name": "", "amount": "", "unit": ""}], "pressure": "", "temperature": "383 K", "time": "72 h", "heating rate": "", "cooling rate": "5 K h-1"}, {"synthesis method": "washing", "washing solution": "distilled", "amount": ""}]
LASNIE | [Cu(btm)2(ClO4)2]n | C10 Cl2 Cu1 H12 N12 O8 | solvothermal synthesis | Cu(ClO4)2⋅6H2O | 22 mg | btm | 9 mg | [8 empty] | 3 days | 90°C |  | solvothermal synthesis | 10.1039/C2CE06204F |  | 2012 | [{"synthesis method": "solvothermal synthesis", "precursor": [{"name": "Cu(ClO4)2\u22c56H2O", "amount": "22", "unit": "mg"}, {"name": "btm", "amount": "9", "unit": "mg"}], "solvent": [{"name": "CH3CN", "amount": "2", "unit": "mL"}], "reducing agent": [{"name": "", "amount": "", "unit": ""}], "surfactant": [{"name": "", "amount": "", "unit": ""}], "pressure": "", "temperature": "90\u00b0C", "time": "3 days", "heating rate": "", "cooling rate": "1\u00b0C h-1"}]
LASNOK | {[Cu(bte)2(ClO4)(H2O)](ClO4)(H2O)2}n | C12 Cl2 Cu1 H22 N12 O11 | solvothermal synthesis | Cu(ClO4)2⋅6H2O | 22 mg | bte | 9.8 mg | [8 empty] | 3 days | 90°C |  | solvothermal synthesis | 10.1039/C2CE06204F |  | 2012 | [{"synthesis method": "solvothermal synthesis", "precursor": [{"name": "Cu(ClO4)2\u22c56H2O", "amount": "22", "unit": "mg"}, {"name": "bte", "amount": "9.8", "unit": "mg"}], "solvent": [{"name": "CH3CN", "amount": "2", "unit": "mL"}], "reducing agent": [{"name": "", "amount": "", "unit": ""}], "surfactant": [{"name": "", "amount": "", "unit": ""}], "pressure": "", "temperature": "90\u00b0C", "time": "3 days", "heating rate": "", "cooling rate": "1\u00b0C h-1"}]
LASNUQ | {[Cu(btp)2(H2O)2](ClO4)2(H2O)1.5}n | C14 Cl2 Cu1 H27 N12 O11.5 | solvothermal synthesis | Cu(ClO4)2⋅6H2O | 22 mg | btp | 10.7 mg | [8 empty] | 3 days | 90°C |  | solvothermal synthesis | 10.1039/C2CE06204F |  | 2012 | [{"synthesis method": "solvothermal synthesis", "precursor": [{"name": "Cu(ClO4)2\u22c56H2O", "amount": "22", "unit": "mg"}, {"name": "btp", "amount": "10.7", "unit": "mg"}], "solvent": [{"name": "CH3CN", "amount": "2", "unit": "mL"}], "reducing agent": [{"name": "", "amount": "", "unit": ""}], "surfactant": [{"name": "", "amount": "", "unit": ""}], "pressure": "", "temperature": "90\u00b0C", "time": "3 days", "heating rate": "", "cooling rate": "1\u00b0C h-1"}]
EBINUA02 | {[Cu(btb)2(H2O)2](ClO4)2}n | C16 Cl2 Cu1 H28 N12 O10 | solvothermal synthesis | Cu(ClO4)2⋅6H2O | 22 mg | btb | 11.5 mg | [8 empty] | 3 days | 90°C |  | solvothermal synthesis | 10.1039/C2CE06204F |  | 2012 | [{"synthesis method": "solvothermal synthesis", "precursor": [{"name": "Cu(ClO4)2\u22c56H2O", "amount": "22", "unit": "mg"}, {"name": "btb", "amount": "11.5", "unit": "mg"}], "solvent": [{"name": "CH3CN", "amount": "2", "unit": "mL"}], "reducing agent": [{"name": "", "amount": "", "unit": ""}], "surfactant": [{"name": "", "amount": "", "unit": ""}], "pressure": "", "temperature": "90\u00b0C", "time": "3 days", "heating rate": "", "cooling rate": "1\u00b0C h-1"}]
DOMQUS | 2,6-pyha | C7 H7 N3 O4 | chemical synthesis | 2,6-pyha | 7.12 g |  | 8.19 g | [6 empty] | deionised |  | 72 h |  | 3 | chemical synthesis, pH adjustment | 10.1039/B809584A |  | 2008 | [{"synthesis method": "chemical synthesis", "precursor": [{"name": "2,6-pyha", "amount": "7.12", "unit": "g"}, {"name": "", "amount": "8.19", "unit": "g"}], "solution": [{"name": "deionised", "amount": "51", "unit": "cm3"}], "pressure": "", "temperature": "", "time": "72 h"}, {"synthesis method": "pH adjustment", "pH": "3", "modulator": ""}]
DOMQIG | 2,6-pyhaNa2 | C7 H21 N3 Na2 O12 | chemical synthesis | 2,6-pyhaNa2⋅8H2O | 4.2 g | [8 empty] | deionised |  | 96 h |  |  | chemical synthesis | 10.1039/B809584A |  | 2008 | [{"synthesis method": "chemical synthesis", "precursor": [{"name": "2,6-pyhaNa2\u22c58H2O", "amount": "4.2", "unit": "g"}], "solution": [{"name": "deionised", "amount": "15", "unit": "cm3"}], "pressure": "", "temperature": "", "time": "96 h"}]
DOMRAZ | trans-[PtII(2,6-pycaH-1)2] | C14 H12 N2 O10 Pt1 | chemical synthesis | 2,6-pyha | 0.12 g | K2[PtIVCl6] | 0.15 g | [6 empty] | deionised |  | 96 h |  |  | chemical synthesis | 10.1039/B809584A |  | 2008 | [{"synthesis method": "chemical synthesis", "precursor": [{"name": "2,6-pyha", "amount": "0.12", "unit": "g"}, {"name": "K2[PtIVCl6]", "amount": "0.15", "unit": "g"}], "solution": [{"name": "deionised", "amount": "20", "unit": "cm3"}], "pressure": "", "temperature": "", "time": "96 h"}]
DOMQOM | trans-[PdII(2,6-pycaH-1)2] | C14 H12 N2 O10 Pd1 | chemical synthesis | 2,6-pyha | 0.165 g | K2[PdIVCl6] | 0.20 g | [6 empty] | deionised |  | 24 h |  |  | chemical synthesis | 10.1039/B809584A |  | 2008 | [{"synthesis method": "chemical synthesis", "precursor": [{"name": "2,6-pyha", "amount": "0.165", "unit": "g"}, {"name": "K2[PdIVCl6]", "amount": "0.20", "unit": "g"}], "solution": [{"name": "deionised", "amount": "10", "unit": "cm3"}], "pressure": "", "temperature": "", "time": "24 h"}]
YUBGIN | [(UO2)2(H2O)2(ipa)2] | C16 H28 O22 U2 | solvothermal synthesis | uranyl acetate dehydrate | 0.4241 g | isophthalic acid | 0.1661 g | triethylamine | 0.14 mL | [6 empty] | 3 days | 140°C |  | solvothermal synthesis | 10.1039/C4CE02307B |  | 2015 | [{"synthesis method": "solvothermal synthesis", "precursor": [{"name": "uranyl acetate dehydrate", "amount": "0.4241", "unit": "g"}, {"name": "isophthalic acid", "amount": "0.1661", "unit": "g"}, {"name": "triethylamine", "amount": "0.14", "unit": "mL"}], "solvent": [{"name": "water", "amount": "18", "unit": "mL"}], "reducing agent": [{"name": "", "amount": "", "unit": ""}], "surfactant": [{"name": "", "amount": "", "unit": ""}], "pressure": "", "temperature": "140\u00b0C", "time": "3 days", "heating rate": "", "cooling rate": ""}]
XOFPEP01 | [(UO2)2(OH)(nip)2] | C22 H26 N3 O18 U2 | solvothermal synthesis | uranyl acetate dehydrate | 0.4241 g | 5-nitroisophthalic acid | 0.2111 g | triethylamine | 0.14 mL | [9 empty] | solvothermal synthesis | 10.1039/C4CE02307B |  | 2015 | [{"synthesis method": "solvothermal synthesis", "precursor": [{"name": "uranyl acetate dehydrate", "amount": "0.4241", "unit": "g"}, {"name": "5-nitroisophthalic acid", "amount": "0.2111", "unit": "g"}, {"name": "triethylamine", "amount": "0.14", "unit": "mL"}], "solvent": [{"name": "deionized water", "amount": "18", "unit": "mL"}], "reducing agent": [{"name": "", "amount": "", "unit": ""}], "surfactant": [{"name": "", "amount": "", "unit": ""}], "pressure": "", "temperature": "", "time": "", "heating rate": "", "cooling rate": ""}]
YUBGUZ | [(UO2)2(OH)(aip)2]·Et3NH | C22 H28 N3 O13 U2 | solvothermal synthesis | uranyl acetate dehydrate | 0.4241 g | 5-aminoisophthalic acid | 0.1811 g | triethylamine | 0.14 mL | [9 empty] | solvothermal synthesis | 10.1039/C4CE02307B |  | 2015 | [{"synthesis method": "solvothermal synthesis", "precursor": [{"name": "uranyl acetate dehydrate", "amount": "0.4241", "unit": "g"}, {"name": "5-aminoisophthalic acid", "amount": "0.1811", "unit": "g"}, {"name": "triethylamine", "amount": "0.14", "unit": "mL"}], "solvent": [{"name": "deionized water", "amount": "18", "unit": "mL"}], "reducing agent": [{"name": "", "amount": "", "unit": ""}], "surfactant": [{"name": "", "amount": "", "unit": ""}], "pressure": "", "temperature": "", "time": "", "heating rate": "", "cooling rate": ""}]
YUBHAG | [(UO2)(hip)]2 | C16 H42 O31 U2 | solvothermal synthesis | uranyl acetate dehydrate | 0.4241 g | 5-hydroxyisophthalic acid | 0.2111 g | triethylamine | 0.14 mL | [9 empty] | solvothermal synthesis | 10.1039/C4CE02307B |  | 2015 | [{"synthesis method": "solvothermal synthesis", "precursor": [{"name": "uranyl acetate dehydrate", "amount": "0.4241", "unit": "g"}, {"name": "5-hydroxyisophthalic acid", "amount": "0.2111", "unit": "g"}, {"name": "triethylamine", "amount": "0.14", "unit": "mL"}], "solvent": [{"name": "deionized water", "amount": "18", "unit": "mL"}], "reducing agent": [{"name": "", "amount": "", "unit": ""}], "surfactant": [{"name": "", "amount": "", "unit": ""}], "pressure": "", "temperature": "", "time": "", "heating rate": "", "cooling rate": ""}]
NIKFEU02 | Co(PNO)(BDC) | C13 Co1 H9 N1 O5 | [16 empty] | hydrothermal synthesis | 10.1039/C3CE41824C |  | 2013 | [{"synthesis method": "hydrothermal synthesis", "precursor": [{"name": "Co(NO3)2\u22c56H2O", "amount": "37.3", "unit": "mg"}, {"name": "H2BDC", "amount": "27.9", "unit": "mg"}, {"name": "PNO", "amount": "34.2", "unit": "mg"}], "solvent": [{"name": "dimethylformamide (DMF)", "amount": "6.0", "unit": "ml"}], "pressure": "", "temperature": "120\u00b0C", "time": "3 days", "heating rate": "", "cooling rate": ""}]
YITMEV | Co(MPNO)(BDC) | C14 Co1 H11 N1 O5 | [16 empty] | hydrothermal synthesis | 10.1039/C3CE41824C |  | 2013 | [{"synthesis method": "hydrothermal synthesis", "precursor": [{"name": "Co(NO3)2\u22c56H2O", "amount": "37.3", "unit": "mg"}, {"name": "H2BDC", "amount": "27.9", "unit": "mg"}, {"name": "MPNO", "amount": "34.2", "unit": "mg"}], "solvent": [{"name": "dimethylformamide (DMF)", "amount": "6.0", "unit": "ml"}], "pressure": "", "temperature": "120\u00b0C", "time": "3 days", "heating rate": "", "cooling rate": ""}]
RESFAX | [Ag(L)(PF6)]∞ | Ag1 C4 F6 H4 I1 N3 P1 | chemical synthesis | AgPF6 | 0.25 g | L | 0.22 g | [6 empty] | EtOH |  | 24 h | room temperature |  | chemical synthesis, drying | 10.1039/B611044D |  | 2006 | [{"synthesis method": "chemical synthesis", "precursor": [{"name": "AgPF6", "amount": "0.25", "unit": "g"}, {"name": "L", "amount": "0.22", "unit": "g"}], "solution": [{"name": "EtOH", "amount": "", "unit": ""}], "pressure": "", "temperature": "room temperature", "time": "24 h"}, {"synthesis method": "drying", "pressure": "vacuum", "temperature": "", "atmosphere": "", "time": ""}]
MUMLIR | [Zn3(HL)2(fma)2]·DMA | C32 H29 N13 O10 Zn3 | solvothermal synthesis | Zn(NO3)2⋅6H2O | 60 mg | HL | 21 mg | fma | 14 mg | [5 empty] | autogenous | 3 days | 100°C |  | solvothermal synthesis, washing, drying | 10.1039/C5RA05945C |  | 2015 | [{"synthesis method": "solvothermal synthesis", "precursor": [{"name": "Zn(NO3)2\u22c56H2O", "amount": "60", "unit": "mg"}, {"name": "HL", "amount": "21", "unit": "mg"}, {"name": "fma", "amount": "14", "unit": "mg"}], "solvent": [{"name": "DMA/MeOH/H2O", "amount": "1:1:3 v/v/v", "unit": ""}], "reducing agent": [{"name": "", "amount": "", "unit": ""}], "surfactant": [{"name": "", "amount": "", "unit": ""}], "pressure": "autogenous", "temperature": "100\u00b0C", "time": "3 days", "heating rate": "", "cooling rate": ""}, {"synthesis method": "washing", "washing solution": "mother liquid", "amount": ""}, {"synthesis method": "drying", "pressure": "", "temperature": "ambient", "atmosphere": "", "time": ""}]
MUMLOX | [Zn2(μ3-OH)(HL)(Br-bdc)]·0.5DMA·CH3OH | Br1 C21 H19.5 N6.5 O7.5 Zn2 | solvothermal synthesis | Zn(NO3)2⋅6H2O | 60 mg | HL | 21 mg | Br-bdc | 24 mg | [5 empty] | autogenous | 3 days | 120°C |  | solvothermal synthesis, washing, drying | 10.1039/C5RA05945C |  | 2015 | [{"synthesis method": "solvothermal synthesis", "precursor": [{"name": "Zn(NO3)2\u22c56H2O", "amount": "60", "unit": "mg"}, {"name": "HL", "amount": "21", "unit": "mg"}, {"name": "Br-bdc", "amount": "24", "unit": "mg"}], "solvent": [{"name": "DMA/MeOH/H2O", "amount": "1:1:3 v/v/v", "unit": ""}], "reducing agent": [{"name": "", "amount": "", "unit": ""}], "surfactant": [{"name": "", "amount": "", "unit": ""}], "pressure": "autogenous", "temperature": "120\u00b0C", "time": "3 days", "heating rate": "", "cooling rate": ""}, {"synthesis method": "washing", "washing solution": "mother liquid", "amount": ""}, {"synthesis method": "drying", "pressure": "", "temperature": "ambient", "atmosphere": "", "time": ""}]
DUFGOB | [{UO2(py)5}2{K3(OTf)5}·py]∞ | C60 F15 H55 K3 N11 O19 S5 U2 | chemical synthesis | [UO2(py)5}{KI2(py)2}]∞ | [14 empty] | chemical synthesis, crystallization | 10.1039/B820659G |  | 2009 | [{"synthesis method": "chemical synthesis", "precursor": [{"name": "[UO2(py)5}{KI2(py)2}]\u221e", "amount": "", "unit": ""}], "solution": [{"name": "", "amount": "", "unit": ""}], "pressure": "", "temperature": "", "time": ""}, {"synthesis method": "crystallization", "solvent": "", "amount": "", "time": "", "washing solution": ""}]
DUFHES | [UO2(py)5}{LiI(py)2}][I] | C35 H35 I2 Li1 N7 O2 U1 | chemical synthesis | [UO2I2(THF)3] | 10.0 mg | LiCH2SiMe3 | 15.3 mg | [8 empty] | 24 h |  |  | chemical synthesis, washing, crystallization | 10.1039/B820659G |  | 2009 | [{"synthesis method": "chemical synthesis", "precursor": [{"name": "[UO2I2(THF)3]", "amount": "10.0", "unit": "mg"}, {"name": "LiCH2SiMe3", "amount": "15.3", "unit": "mg"}], "solution": [{"name": "", "amount": "", "unit": ""}], "pressure": "", "temperature": "", "time": "24 h"}, {"synthesis method": "washing", "washing solution": "", "amount": ""}, {"synthesis method": "crystallization", "solvent": "", "amount": "", "time": "", "washing solution": ""}]
DUFHIW | [UO2(py)5}{Li2(OTf)3}]∞ | C28 F9 H25 Li2 N5 O11 S3 U1 | chemical synthesis | [UO2(OTf)2] | 10.0 mg | LiCH2SiMe3 | 16.5 mg | [8 empty] | 24 h |  |  | chemical synthesis, washing, crystallization | 10.1039/B820659G |  | 2009 | [{"synthesis method": "chemical synthesis", "precursor": [{"name": "[UO2(OTf)2]", "amount": "10.0", "unit": "mg"}, {"name": "LiCH2SiMe3", "amount": "16.5", "unit": "mg"}], "solution": [{"name": "", "amount": "", "unit": ""}], "pressure": "", "temperature": "", "time": "24 h"}, {"synthesis method": "washing", "washing solution": "", "amount": ""}, {"synthesis method": "crystallization", "solvent": "", "amount": "", "time": "", "washing solution": ""}]
DUFHOC | [UO2(py)5][I]·py | C30 H30 I1 N6 O2 U1 | chemical synthesis | [UO2I2(THF)3] | 10.0 mg | TlC5H5 | 3.6 mg | [8 empty] | 24 h |  |  | chemical synthesis, washing, crystallization | 10.1039/B820659G |  | 2009 | [{"synthesis method": "chemical synthesis", "precursor": [{"name": "[UO2I2(THF)3]", "amount": "10.0", "unit": "mg"}, {"name": "TlC5H5", "amount": "3.6", "unit": "mg"}], "solution": [{"name": "", "amount": "", "unit": ""}], "pressure": "", "temperature": "", "time": "24 h"}, {"synthesis method": "washing", "washing solution": "", "amount": ""}, {"synthesis method": "crystallization", "solvent": "", "amount": "", "time": "", "washing solution": ""}]
DUFJAQ | [UO2Cl2(py)3] | C21 F3 H20 N4 O5 S1 U1 | chemical synthesis | [UO2I2(THF)3] | 10.0 mg | Me3SiC5H5 | 2.27 μL | [8 empty] | 2 h |  |  | chemical synthesis | 10.1039/B820659G |  | 2009 | [{"synthesis method": "chemical synthesis", "precursor": [{"name": "[UO2I2(THF)3]", "amount": "10.0", "unit": "mg"}, {"name": "Me3SiC5H5", "amount": "2.27", "unit": "\u03bcL"}], "solution": [{"name": "", "amount": "", "unit": ""}], "pressure": "", "temperature": "", "time": "2 h"}]
TAWJOQ01 | [Co7(OH)2(O2CPh)4(chp)8(MeCN)] | C1 C70 Cl8 Co7 H4 H49 N9 O1 O18 | chemical synthesis | CoCl2 | 0.5 g | Na(chp) | 1.182 g | Na(O2CPh) | 1.123 g |  |  |  |  | MeCN |  | 24 hours |  |  | chemical synthesis, drying | 10.1039/B005019I |  | 2000 | [{"synthesis method": "chemical synthesis", "precursor": [{"name": "CoCl2", "amount": "0.5", "unit": "g"}, {"name": "Na(chp)", "amount": "1.182", "unit": "g"}, {"name": "Na(O2CPh)", "amount": "1.123", "unit": "g"}], "solution": [{"name": "MeCN", "amount": "50", "unit": "ml"}], "pressure": "", "temperature": "", "time": "24 hours"}, {"synthesis method": "drying", "pressure": "vacuum", "temperature": "", "atmosphere": "", "time": ""}]
LOSXAS | [Co7(OH)2(O2CCMe3)4(chp)8(Hchp)0.69(MeCN)0.31] | C69.57 Cl8.69 Co7 H73.94 N11.75 O18.69 | chemical synthesis | CoCl2 | 0.5 g | Na(chp) | 1.182 g | Na(O2CCMe3) | 1.123 g |  |  |  |  | MeCN |  | 24 hours |  |  | chemical synthesis, drying | 10.1039/B005019I |  | 2000 | [{"synthesis method": "chemical synthesis", "precursor": [{"name": "CoCl2", "amount": "0.5", "unit": "g"}, {"name": "Na(chp)", "amount": "1.182", "unit": "g"}, {"name": "Na(O2CCMe3)", "amount": "1.123", "unit": "g"}], "solution": [{"name": "MeCN", "amount": "50", "unit": "ml"}], "pressure": "", "temperature": "", "time": "24 hours"}, {"synthesis method": "drying", "pressure": "vacuum", "temperature": "", "atmosphere": "", "time": ""}]
LOSXEW | [Co7(OH)2(O2CCMe3)4(chp)8(H2O)0.25(Hchp)0.75] | C65.75 Cl8.75 Co7 H70.25 N9.75 O20 | chemical synthesis | CoCl2 | 0.5 g | Na(chp) | 1.182 g | Na(O2CCMe3) | 1.123 g |  |  |  |  | MeCN |  | 24 hours |  |  | chemical synthesis, drying | 10.1039/B005019I |  | 2000 | [{"synthesis method": "chemical synthesis", "precursor": [{"name": "CoCl2", "amount": "0.5", "unit": "g"}, {"name": "Na(chp)", "amount": "1.182", "unit": "g"}, {"name": "Na(O2CCMe3)", "amount": "1.123", "unit": "g"}], "solution": [{"name": "MeCN", "amount": "50", "unit": "ml"}], "pressure": "", "temperature": "", "time": "24 hours"}, {"synthesis method": "drying", "pressure": "vacuum", "temperature": "", "atmosphere": "", "time": ""}]
TAWJUW01 | [Co13(OH)2(phth)2(chp)20] | C1 C116 Cl2 Cl20 Co13 H2 H70 N20 O30 | chemical synthesis | CoCl2 | 0.5 g | Na(chp) | 1.182 g | Na2(phth) | 1.28 g |  |  |  |  | MeCN |  | 24 hours |  |  | chemical synthesis, drying | 10.1039/B005019I |  | 2000 | [{"synthesis method": "chemical synthesis", "precursor": [{"name": "CoCl2", "amount": "0.5", "unit": "g"}, {"name": "Na(chp)", "amount": "1.182", "unit": "g"}, {"name": "Na2(phth)", "amount": "1.28", "unit": "g"}], "solution": [{"name": "MeCN", "amount": "50", "unit": "ml"}], "pressure": "", "temperature": "", "time": "24 hours"}, {"synthesis method": "drying", "pressure": "vacuum", "temperature": "", "atmosphere": "", "time": ""}]
LOSXOG | [{Co7(OH)2(O2CCH2Ph)4(mhp)8}{CoNa2(O2CCH2Ph)3(mhp)(Hmhp)}]n | C116 C2 Co8 H112 H3 N1 N10 Na2 O26 | chemical synthesis | hydrated cobalt(II) chloride | 1.00 g | Na(mhp) | 1.104 g | Na(O2CCH2Ph) | 1.330 g |  |  |  |  | MeCN |  | 24 hours |  |  | chemical synthesis, drying | 10.1039/B005019I |  | 2000 | [{"synthesis method": "chemical synthesis", "precursor": [{"name": "hydrated cobalt(II) chloride", "amount": "1.00", "unit": "g"}, {"name": "Na(mhp)", "amount": "1.104", "unit": "g"}, {"name": "Na(O2CCH2Ph)", "amount": "1.330", "unit": "g"}], "solution": [{"name": "MeCN", "amount": "30", "unit": "ml"}], "pressure": "", "temperature": "", "time": "24 hours"}, {"synthesis method": "drying", "pressure": "vacuum", "temperature": "", "atmosphere": "", "time": ""}]
SUJNUH | {[Cu(1,4-ndc)(H2O)]·3H2O} | C12 Cu1 H14 O8 | chemical synthesis | 1,4-ndc | 0.108 g | KOH | 0.056 g | CuSO4⋅5H2O | 0.125 g |  |  |  |  | H2O |  | three weeks |  |  | chemical synthesis, washing | 10.1039/B917029D |  | 2010 | [{"synthesis method": "chemical synthesis", "precursor": [{"name": "1,4-ndc", "amount": "0.108", "unit": "g"}, {"name": "KOH", "amount": "0.056", "unit": "g"}, {"name": "CuSO4\u22c55H2O", "amount": "0.125", "unit": "g"}], "solution": [{"name": "H2O", "amount": "25", "unit": "mL"}], "pressure": "", "temperature": "", "time": "three weeks"}, {"synthesis method": "washing", "washing solution": "", "amount": ""}]
SUJPAP | {[Cu(1,4-ndc)(MeOH)]·MeOH} | C14 Cu1 H14 O6 | chemical synthesis | 1,4-ndc | 0.108 g | KOH | 0.056 g | CuSO4⋅5H2O | 0.125 g |  |  |  |  | MeOH |  | four weeks |  |  | chemical synthesis, washing | 10.1039/B917029D |  | 2010 | [{"synthesis method": "chemical synthesis", "precursor": [{"name": "1,4-ndc", "amount": "0.108", "unit": "g"}, {"name": "KOH", "amount": "0.056", "unit": "g"}, {"name": "CuSO4\u22c55H2O", "amount": "0.125", "unit": "g"}], "solution": [{"name": "MeOH", "amount": "25", "unit": "mL"}], "pressure": "", "temperature": "", "time": "four weeks"}, {"synthesis method": "washing", "washing solution": "", "amount": ""}]
SUJPET | {[Cu(1,4-ndc)(H2O)]·1.8H2O} | C12 Cu1 H11.6 O6.8 | chemical synthesis | 1,4-ndc | 0.108 g | KOH | 0.056 g | Cu(ClO4)2⋅6H2O | 0.185 g | [6 empty] | three weeks |  |  | chemical synthesis, washing | 10.1039/B917029D |  | 2010 | [{"synthesis method": "chemical synthesis", "precursor": [{"name": "1,4-ndc", "amount": "0.108", "unit": "g"}, {"name": "KOH", "amount": "0.056", "unit": "g"}, {"name": "Cu(ClO4)2\u22c56H2O", "amount": "0.185", "unit": "g"}], "solution": [{"name": "", "amount": "25", "unit": "mL"}], "pressure": "", "temperature": "", "time": "three weeks"}, {"synthesis method": "washing", "washing solution": "", "amount": ""}]
VUHFUA | [Co(L)(NO3)] | C13 Co1 H9 N5 O5 | solvothermal synthesis | HL | 25.4 mg | Co(NO3)2⋅6H2O | 29.1 mg | [8 empty] | 3 days | 160°C |  | solvothermal synthesis | 10.1039/B822394G |  | 2009 | [{"synthesis method": "solvothermal synthesis", "precursor": [{"name": "HL", "amount": "25.4", "unit": "mg"}, {"name": "Co(NO3)2\u22c56H2O", "amount": "29.1", "unit": "mg"}], "solvent": [{"name": "", "amount": "10", "unit": "ml"}], "reducing agent": [{"name": "", "amount": "", "unit": ""}], "surfactant": [{"name": "", "amount": "", "unit": ""}], "pressure": "", "temperature": "160\u00b0C", "time": "3 days", "heating rate": "", "cooling rate": ""}]
VUHGAH | [Co(L)(H2O)2]ClO4 | C13 Cl1 Co1 H13 N4 O8 | solvothermal synthesis | HL | 25.4 mg | Co(ClO4)2⋅6H2O | 33.3 mg | [8 empty] | 3 days | 160°C |  | solvothermal synthesis | 10.1039/B822394G |  | 2009 | [{"synthesis method": "solvothermal synthesis", "precursor": [{"name": "HL", "amount": "25.4", "unit": "mg"}, {"name": "Co(ClO4)2\u22c56H2O", "amount": "33.3", "unit": "mg"}], "solvent": [{"name": "", "amount": "2", "unit": "ml"}, {"name": "CH3CH2OH", "amount": "8", "unit": "ml"}], "reducing agent": [{"name": "", "amount": "", "unit": ""}], "surfactant": [{"name": "", "amount": "", "unit": ""}], "pressure": "", "temperature": "160\u00b0C", "time": "3 days", "heating rate": "", "cooling rate": ""}]
VEQKEI | 1 | C18 Co2 H15 Na1 O12 | solvothermal synthesis | 4-cpaH2 | 0.098 g | CoCl2⋅6H2O | 0.118 g | [6 empty] | , |  | 3 days | 160°C |  | solvothermal synthesis | 10.1039/B606765D |  | 2006 | [{"synthesis method": "solvothermal synthesis", "precursor": [{"name": "4-cpaH2", "amount": "0.098", "unit": "g"}, {"name": "CoCl2\u22c56H2O", "amount": "0.118", "unit": "g"}], "solution": [{"name": "", "amount": "1.5", "unit": "mL"}, {"name": "", "amount": "7", "unit": "mL"}], "pressure": "", "temperature": "160\u00b0C", "time": "3 days"}]
NAHLIT | 2 | C39 H47 Mo1 N16 Ni2 S7 | chemical synthesis | [NiL2(H2O)2](ClO4)2 | 92 mg | K3Mo(NCS)6 | 55 mg | KNCS | 8.7 mg |  |  |  |  | MeCN |  | 2 days |  |  | chemical synthesis | 10.1039/C0CC02498H |  | 2010 | [{"synthesis method": "chemical synthesis", "precursor": [{"name": "[NiL2(H2O)2](ClO4)2", "amount": "92", "unit": "mg"}, {"name": "K3Mo(NCS)6", "amount": "55", "unit": "mg"}, {"name": "KNCS", "amount": "8.7", "unit": "mg"}], "solution": [{"name": "MeCN", "amount": "10", "unit": "mL"}], "pressure": "", "temperature": "", "time": "2 days"}]
NAHLUF | 3 | C39 Cr1 H47 N16 Ni2 S7 | chemical synthesis | (NEt4)3Cr(NCS)6 | [9 empty] | MeCN |  | 24 h |  |  | chemical synthesis | 10.1039/C0CC02498H |  | 2010 | [{"synthesis method": "chemical synthesis", "precursor": [{"name": "(NEt4)3Cr(NCS)6", "amount": "", "unit": ""}], "solution": [{"name": "MeCN", "amount": "10", "unit": "mL"}], "pressure": "", "temperature": "", "time": "24 h"}]
ZEFWOY | [Zn(2,3'-tmbpt)(o-bdc)(H2O)] | C23 H18 N8 O5 Zn1 | solvothermal synthesis | Zn(CH3COO)2⋅2H2O | 0.022 g | o-H2bdc | 0.017 g | 2,3'-tmbpt | 0.03 g | [5 empty] | sealed | 3 days | 130°C |  | solvothermal synthesis | 10.1039/C2CE25907A |  | 2012 | [{"synthesis method": "solvothermal synthesis", "precursor": [{"name": "Zn(CH3COO)2\u22c52H2O", "amount": "0.022", "unit": "g"}, {"name": "o-H2bdc", "amount": "0.017", "unit": "g"}, {"name": "2,3'-tmbpt", "amount": "0.03", "unit": "g"}], "solvent": [{"name": "", "amount": "8", "unit": "mL"}], "reducing agent": [{"name": "", "amount": "", "unit": ""}], "surfactant": [{"name": "", "amount": "", "unit": ""}], "pressure": "sealed", "temperature": "130\u00b0C", "time": "3 days", "heating rate": "", "cooling rate": "10\u00b0C h-1"}]
ZEFWUE | [Zn(2,3'-tmbpt)(m-bdc)] | C23 H16 N8 O4 Zn1 | solvothermal synthesis | Zn(CH3COO)2⋅2H2O | 0.022 g | m-H2bdc | 0.017 g | 2,3'-tmbpt | 0.03 g | [5 empty] | sealed | 3 days | 130°C |  | solvothermal synthesis | 10.1039/C2CE25907A |  | 2012 | [{"synthesis method": "solvothermal synthesis", "precursor": [{"name": "Zn(CH3COO)2\u22c52H2O", "amount": "0.022", "unit": "g"}, {"name": "m-H2bdc", "amount": "0.017", "unit": "g"}, {"name": "2,3'-tmbpt", "amount": "0.03", "unit": "g"}], "solvent": [{"name": "", "amount": "8", "unit": "mL"}], "reducing agent": [{"name": "", "amount": "", "unit": ""}], "surfactant": [{"name": "", "amount": "", "unit": ""}], "pressure": "sealed", "temperature": "130\u00b0C", "time": "3 days", "heating rate": "", "cooling rate": "10\u00b0C h-1"}]
ZEFXAL | [Zn(2,3'-tmbpt)(p-bdc)] | C23 H18 N8 O5 Zn1 | solvothermal synthesis | Zn(CH3COO)2⋅2H2O | 0.022 g | p-H2bdc | 0.017 g | 2,3'-tmbpt | 0.03 g | [5 empty] | sealed | 3 days | 130°C |  | solvothermal synthesis | 10.1039/C2CE25907A |  | 2012 | [{"synthesis method": "solvothermal synthesis", "precursor": [{"name": "Zn(CH3COO)2\u22c52H2O", "amount": "0.022", "unit": "g"}, {"name": "p-H2bdc", "amount": "0.017", "unit": "g"}, {"name": "2,3'-tmbpt", "amount": "0.03", "unit": "g"}], "solvent": [{"name": "", "amount": "8", "unit": "mL"}], "reducing agent": [{"name": "", "amount": "", "unit": ""}], "surfactant": [{"name": "", "amount": "", "unit": ""}], "pressure": "sealed", "temperature": "130\u00b0C", "time": "3 days", "heating rate": "", "cooling rate": "10\u00b0C h-1"}]
ZEFXEP | [Zn2(2,3'-tmbpt)(btc)(OH)]·0.5H2O | C24 H17 N8 O7.5 Zn2 | solvothermal synthesis | Zn(CH3COO)2⋅2H2O | 0.022 g | H3btc | 0.014 g | 2,3'-tmbpt | 0.03 g | [5 empty] | sealed | 3 days | 130°C |  | solvothermal synthesis | 10.1039/C2CE25907A |  | 2012 | [{"synthesis method": "solvothermal synthesis", "precursor": [{"name": "Zn(CH3COO)2\u22c52H2O", "amount": "0.022", "unit": "g"}, {"name": "H3btc", "amount": "0.014", "unit": "g"}, {"name": "2,3'-tmbpt", "amount": "0.03", "unit": "g"}], "solvent": [{"name": "", "amount": "8", "unit": "mL"}], "reducing agent": [{"name": "", "amount": "", "unit": ""}], "surfactant": [{"name": "", "amount": "", "unit": ""}], "pressure": "sealed", "temperature": "130\u00b0C", "time": "3 days", "heating rate": "", "cooling rate": "10\u00b0C h-1"}]
ZEFXIT | [Zn(2,3'-tmbpt)(btec)0.5] | C20 H17 N8 O6 Zn1 | solvothermal synthesis | Zn(CH3COO)2⋅2H2O | 0.022 g | H4btec | 0.013 g | 2,3'-tmbpt | 0.03 g | [5 empty] | sealed | 3 days | 130°C |  | solvothermal synthesis | 10.1039/C2CE25907A |  | 2012 | [{"synthesis method": "solvothermal synthesis", "precursor": [{"name": "Zn(CH3COO)2\u22c52H2O", "amount": "0.022", "unit": "g"}, {"name": "H4btec", "amount": "0.013", "unit": "g"}, {"name": "2,3'-tmbpt", "amount": "0.03", "unit": "g"}], "solvent": [{"name": "", "amount": "8", "unit": "mL"}], "reducing agent": [{"name": "", "amount": "", "unit": ""}], "surfactant": [{"name": "", "amount": "", "unit": ""}], "pressure": "sealed", "temperature": "130\u00b0C", "time": "3 days", "heating rate": "", "cooling rate": "10\u00b0C h-1"}]
ZEFXOZ | [Zn(3,3'-tmbpt)(o-bdc)] | C23 H18 N8 O5 Zn1 | solvothermal synthesis | Zn(CH3COO)2⋅2H2O | 0.022 g | o-H2bdc | 0.017 g | 3,3'-tmbpt | 0.03 g | [5 empty] | sealed | 3 days | 130°C |  | solvothermal synthesis | 10.1039/C2CE25907A |  | 2012 | [{"synthesis method": "solvothermal synthesis", "precursor": [{"name": "Zn(CH3COO)2\u22c52H2O", "amount": "0.022", "unit": "g"}, {"name": "o-H2bdc", "amount": "0.017", "unit": "g"}, {"name": "3,3'-tmbpt", "amount": "0.03", "unit": "g"}], "solvent": [{"name": "", "amount": "8", "unit": "mL"}], "reducing agent": [{"name": "", "amount": "", "unit": ""}], "surfactant": [{"name": "", "amount": "", "unit": ""}], "pressure": "sealed", "temperature": "130\u00b0C", "time": "3 days", "heating rate": "", "cooling rate": "10\u00b0C h-1"}]
ZEFXUF | [Zn(3,3'-tmbpt)(m-bdc)(H2O)] | C23 H20 N8 O6 Zn1 | solvothermal synthesis | Zn(CH3COO)2⋅2H2O | 0.022 g | m-H2bdc | 0.017 g | 3,3'-tmbpt | 0.03 g | [5 empty] | sealed | 3 days | 130°C |  | solvothermal synthesis | 10.1039/C2CE25907A |  | 2012 | [{"synthesis method": "solvothermal synthesis", "precursor": [{"name": "Zn(CH3COO)2\u22c52H2O", "amount": "0.022", "unit": "g"}, {"name": "m-H2bdc", "amount": "0.017", "unit": "g"}, {"name": "3,3'-tmbpt", "amount": "0.03", "unit": "g"}], "solvent": [{"name": "", "amount": "8", "unit": "mL"}], "reducing agent": [{"name": "", "amount": "", "unit": ""}], "surfactant": [{"name": "", "amount": "", "unit": ""}], "pressure": "sealed", "temperature": "130\u00b0C", "time": "3 days", "heating rate": "", "cooling rate": "10\u00b0C h-1"}]
GEGGEG01 | [Me2NH2][Co2(bptc)(μ3-OH)(H2O)2] | C18 Co2 H18 N1 O11 | [16 empty] | pH adjustment | 10.1039/C5DT01456E |  | 2015 | [{"synthesis method": "pH adjustment", "pH": "", "modulator": "triethylamine"}]
FUFSUW | [Mn5(HL)2(H2O)2]·2C2H5OH | C112 H98 Mn5 O44 | solvothermal synthesis | Mn(CH3COO)2⋅4H2O | 0.025 g | H6L | 0.033 g | [8 empty] | 3 days | 140°C |  | solvothermal synthesis | 10.1039/C5CE00181A |  | 2015 | [{"synthesis method": "solvothermal synthesis", "precursor": [{"name": "Mn(CH3COO)2\u22c54H2O", "amount": "0.025", "unit": "g"}, {"name": "H6L", "amount": "0.033", "unit": "g"}], "solvent": [{"name": "ethanol", "amount": "4", "unit": "mL"}, {"name": "water", "amount": "4", "unit": "mL"}], "reducing agent": [{"name": "", "amount": "", "unit": ""}], "surfactant": [{"name": "", "amount": "", "unit": ""}], "pressure": "", "temperature": "140\u00b0C", "time": "3 days", "heating rate": "10\u00b0C h-1", "cooling rate": "10\u00b0C h-1"}]
FUFTAD | Mn3(L)(phen)2 | C78 H52 Mn3 N4 O18 | solvothermal synthesis | Mn(CH3COO)2⋅4H2O | 0.025 g | H6L | 0.033 g | phen | 0.020 g | [6 empty] | 3 days | 140°C |  | solvothermal synthesis | 10.1039/C5CE00181A |  | 2015 | [{"synthesis method": "solvothermal synthesis", "precursor": [{"name": "Mn(CH3COO)2\u22c54H2O", "amount": "0.025", "unit": "g"}, {"name": "H6L", "amount": "0.033", "unit": "g"}, {"name": "phen", "amount": "0.020", "unit": "g"}], "solvent": [{"name": "ethanol", "amount": "5", "unit": "mL"}, {"name": "water", "amount": "3", "unit": "mL"}], "reducing agent": [{"name": "", "amount": "", "unit": ""}], "surfactant": [{"name": "", "amount": "", "unit": ""}], "pressure": "", "temperature": "140\u00b0C", "time": "3 days", "heating rate": "10\u00b0C h-1", "cooling rate": "10\u00b0C h-1"}]
FUFTEH | Mn3(L)(2,2'-bpy)2 | C74 H52 Mn3 N4 O18 | solvothermal synthesis | Mn(CH3COO)2⋅4H2O | 0.025 g | H6L | 0.033 g | 2,2'-bpy | 0.016 g | [6 empty] | 3 days | 150°C |  | solvothermal synthesis | 10.1039/C5CE00181A |  | 2015 | [{"synthesis method": "solvothermal synthesis", "precursor": [{"name": "Mn(CH3COO)2\u22c54H2O", "amount": "0.025", "unit": "g"}, {"name": "H6L", "amount": "0.033", "unit": "g"}, {"name": "2,2'-bpy", "amount": "0.016", "unit": "g"}], "solvent": [{"name": "ethanol", "amount": "4", "unit": "mL"}, {"name": "water", "amount": "4", "unit": "mL"}], "reducing agent": [{"name": "", "amount": "", "unit": ""}], "surfactant": [{"name": "", "amount": "", "unit": ""}], "pressure": "", "temperature": "150\u00b0C", "time": "3 days", "heating rate": "10\u00b0C h-1", "cooling rate": "10\u00b0C h-1"}]
FUFTIL | Cd3(L)(2,2'-bpy)2 | C74 Cd3 H52 N4 O18 | solvothermal synthesis | Cd(CH3COO)2⋅2H2O |  | H6L | 0.033 g | 2,2'-bpy | 0.016 g | [6 empty] | 3 days |  |  | solvothermal synthesis | 10.1039/C5CE00181A |  | 2015 | [{"synthesis method": "solvothermal synthesis", "precursor": [{"name": "Cd(CH3COO)2\u22c52H2O", "amount": "", "unit": ""}, {"name": "H6L", "amount": "0.033", "unit": "g"}, {"name": "2,2'-bpy", "amount": "0.016", "unit": "g"}], "solvent": [{"name": "EtOH/H2O", "amount": "7/1 v/v", "unit": ""}], "reducing agent": [{"name": "", "amount": "", "unit": ""}], "surfactant": [{"name": "", "amount": "", "unit": ""}], "pressure": "", "temperature": "", "time": "3 days", "heating rate": "10\u00b0C h-1", "cooling rate": "10\u00b0C h-1"}]
FUFTOR | Cd3(L)(phen)2 | C78 Cd3 H52 N4 O18 | solvothermal synthesis | Cd(CH3COO)2⋅2H2O |  | H6L | 0.033 g | phen | [7 empty] | 3 days |  |  | solvothermal synthesis | 10.1039/C5CE00181A |  | 2015 | [{"synthesis method": "solvothermal synthesis", "precursor": [{"name": "Cd(CH3COO)2\u22c52H2O", "amount": "", "unit": ""}, {"name": "H6L", "amount": "0.033", "unit": "g"}, {"name": "phen", "amount": "", "unit": ""}], "solvent": [{"name": "EtOH/H2O", "amount": "7/1 v/v", "unit": ""}], "reducing agent": [{"name": "", "amount": "", "unit": ""}], "surfactant": [{"name": "", "amount": "", "unit": ""}], "pressure": "", "temperature": "", "time": "3 days", "heating rate": "10\u00b0C h-1", "cooling rate": "10\u00b0C h-1"}]
FUFTUX | Co2Na(HL)(phen)2·0.5C2H5OH | C79 Co2 H58 N4 Na1 O19.5 | solvothermal synthesis | CoCO3 | 0.012 g | H6L | 0.033 g | phen | 0.020 g | [6 empty] | 3 days | 140°C |  | solvothermal synthesis | 10.1039/C5CE00181A |  | 2015 | [{"synthesis method": "solvothermal synthesis", "precursor": [{"name": "CoCO3", "amount": "0.012", "unit": "g"}, {"name": "H6L", "amount": "0.033", "unit": "g"}, {"name": "phen", "amount": "0.020", "unit": "g"}], "solvent": [{"name": "ethanol", "amount": "7", "unit": "mL"}, {"name": "water", "amount": "1", "unit": "mL"}], "reducing agent": [{"name": "", "amount": "", "unit": ""}], "surfactant": [{"name": "", "amount": "", "unit": ""}], "pressure": "", "temperature": "140\u00b0C", "time": "3 days", "heating rate": "10\u00b0C h-1", "cooling rate": "10\u00b0C h-1"}]
FUFVAF | Co3(L)(4,4'-bpy) | C64 Co3 H44 N2 O18 | solvothermal synthesis | Co(CH3COO)2⋅4H2O | 0.025 g | H6L | 0.033 g | 4,4'-bpy | 0.016 g | [6 empty] | 3 days | 140°C |  | solvothermal synthesis | 10.1039/C5CE00181A |  | 2015 | [{"synthesis method": "solvothermal synthesis", "precursor": [{"name": "Co(CH3COO)2\u22c54H2O", "amount": "0.025", "unit": "g"}, {"name": "H6L", "amount": "0.033", "unit": "g"}, {"name": "4,4'-bpy", "amount": "0.016", "unit": "g"}], "solvent": [{"name": "ethanol", "amount": "6", "unit": "mL"}, {"name": "water", "amount": "2", "unit": "mL"}], "reducing agent": [{"name": "", "amount": "", "unit": ""}], "surfactant": [{"name": "", "amount": "", "unit": ""}], "pressure": "", "temperature": "140\u00b0C", "time": "3 days", "heating rate": "10\u00b0C h-1", "cooling rate": "10\u00b0C h-1"}]
FUFVEJ | Cu2(H2L)(4,4'-bpy)4·0.5H2O | C94 Cu2 H71 N8 O18.5 | solvothermal synthesis | Cu(CH3COO)2⋅H2O | 0.020 g | H6L | 0.033 g | 4,4'-bpy | 0.016 g | [6 empty] | 3 days | 170°C |  | solvothermal synthesis | 10.1039/C5CE00181A |  | 2015 | [{"synthesis method": "solvothermal synthesis", "precursor": [{"name": "Cu(CH3COO)2\u22c5H2O", "amount": "0.020", "unit": "g"}, {"name": "H6L", "amount": "0.033", "unit": "g"}, {"name": "4,4'-bpy", "amount": "0.016", "unit": "g"}], "solvent": [{"name": "water", "amount": "8", "unit": "mL"}], "reducing agent": [{"name": "", "amount": "", "unit": ""}], "surfactant": [{"name": "", "amount": "", "unit": ""}], "pressure": "", "temperature": "170\u00b0C", "time": "3 days", "heating rate": "10\u00b0C h-1", "cooling rate": "10\u00b0C h-1"}]
FUFVIN | Cu2(H2L)(ttp)2·2C2H5OH | C102 Cu2 H88 N6 O22 | solvothermal synthesis | CuCO3 | 0.013 g | H6L | 0.033 g | ttp | 0.032 g | [6 empty] | 3 days | 140°C |  | solvothermal synthesis | 10.1039/C5CE00181A |  | 2015 | [{"synthesis method": "solvothermal synthesis", "precursor": [{"name": "CuCO3", "amount": "0.013", "unit": "g"}, {"name": "H6L", "amount": "0.033", "unit": "g"}, {"name": "ttp", "amount": "0.032", "unit": "g"}], "solvent": [{"name": "ethanol", "amount": "7", "unit": "mL"}, {"name": "water", "amount": "1", "unit": "mL"}], "reducing agent": [{"name": "", "amount": "", "unit": ""}], "surfactant": [{"name": "", "amount": "", "unit": ""}], "pressure": "", "temperature": "140\u00b0C", "time": "3 days", "heating rate": "10\u00b0C h-1", "cooling rate": "10\u00b0C h-1"}]
ERUTUI | [Zn(HL1)]n | C4 H5 N9 Zn1 | solvothermal synthesis | Zn(NO3)2⋅6H2O | 178.5 mg | H3L1 | 54.3 mg | NaOH | 12.0 mg | NaN3 | 19.5 mg |  |  |  |  | 72 hours | 130°C |  | solvothermal synthesis | 10.1039/C6CE01311B |  | 2016 | [{"synthesis method": "solvothermal synthesis", "precursor": [{"name": "Zn(NO3)2\u22c56H2O", "amount": "178.5", "unit": "mg"}, {"name": "H3L1", "amount": "54.3", "unit": "mg"}, {"name": "NaOH", "amount": "12.0", "unit": "mg"}, {"name": "NaN3", "amount": "19.5", "unit": "mg"}], "solvent": [{"name": "H2O", "amount": "7", "unit": "mL"}], "reducing agent": [{"name": "", "amount": "", "unit": ""}], "surfactant": [{"name": "", "amount": "", "unit": ""}], "pressure": "", "temperature": "130\u00b0C", "time": "72 hours", "heating rate": "5 \u00b0C h-1", "cooling rate": "5 \u00b0C h-1"}]
ESANET | [Cd3(HL1)2Cl2]n | C8 Cd3 Cl2 H10 N18 | solvothermal synthesis | CdCl2⋅2.5H2O | 137.0 mg | H3L1 | 54.3 mg | NaOH | 12.0 mg | [6 empty] | 48 hours | 140°C |  | solvothermal synthesis | 10.1039/C6CE01311B |  | 2016 | [{"synthesis method": "solvothermal synthesis", "precursor": [{"name": "CdCl2\u22c52.5H2O", "amount": "137.0", "unit": "mg"}, {"name": "H3L1", "amount": "54.3", "unit": "mg"}, {"name": "NaOH", "amount": "12.0", "unit": "mg"}], "solvent": [{"name": "H2O", "amount": "7", "unit": "mL"}], "reducing agent": [{"name": "", "amount": "", "unit": ""}], "surfactant": [{"name": "", "amount": "", "unit": ""}], "pressure": "", "temperature": "140\u00b0C", "time": "48 hours", "heating rate": "5 \u00b0C h-1", "cooling rate": "5 \u00b0C h-1"}]
ERUVAQ | Cd2(HL1)2(H2O)4 | C8 Cd2 H22 N18 O6 | chemical synthesis | Cd(CH3COO)2⋅2H2O | 26.7 mg | H3L1 | 18.1 mg | [6 empty] | H2O |  | several days |  |  | chemical synthesis | 10.1039/C6CE01311B |  | 2016 | [{"synthesis method": "chemical synthesis", "precursor": [{"name": "Cd(CH3COO)2\u22c52H2O", "amount": "26.7", "unit": "mg"}, {"name": "H3L1", "amount": "18.1", "unit": "mg"}], "solution": [{"name": "H2O", "amount": "15", "unit": "mL"}], "pressure": "", "temperature": "", "time": "several days"}]
ERUVEU | {[Cd2(HL1)2]·H2O}n | C8 Cd2 H12 N18 O1 | solvothermal synthesis | CdCl2⋅2.5H2O | 137.0 mg | H3L1 | 54.3 mg | triethylamine (TEA) | 1 drop | [6 empty] | 48 hours | 140°C |  | solvothermal synthesis | 10.1039/C6CE01311B |  | 2016 | [{"synthesis method": "solvothermal synthesis", "precursor": [{"name": "CdCl2\u22c52.5H2O", "amount": "137.0", "unit": "mg"}, {"name": "H3L1", "amount": "54.3", "unit": "mg"}, {"name": "triethylamine (TEA)", "amount": "1 drop", "unit": ""}], "solvent": [{"name": "H2O", "amount": "7", "unit": "mL"}], "reducing agent": [{"name": "", "amount": "", "unit": ""}], "surfactant": [{"name": "", "amount": "", "unit": ""}], "pressure": "", "temperature": "140\u00b0C", "time": "48 hours", "heating rate": "5 \u00b0C h-1", "cooling rate": "5 \u00b0C h-1"}]
ERUVOE | Cd(HL2)(H2O)3 | C6 Cd1 H15 N9 O3 | chemical synthesis | CdCl2⋅2.5H2O | 91.34 mg | H3L2 | 41.8 mg | [6 empty] | H2O, concentrated ammonium hydroxide |  | several days |  |  | chemical synthesis | 10.1039/C6CE01311B |  | 2016 | [{"synthesis method": "chemical synthesis", "precursor": [{"name": "CdCl2\u22c52.5H2O", "amount": "91.34", "unit": "mg"}, {"name": "H3L2", "amount": "41.8", "unit": "mg"}], "solution": [{"name": "H2O", "amount": "10", "unit": "mL"}, {"name": "concentrated ammonium hydroxide", "amount": "3", "unit": "mL"}], "pressure": "", "temperature": "", "time": "several days"}]
ERUVUK | [Cd2(HL2)(NO3)(OH)(H2O)]n | C6 Cd2 H12 N10 O5 | solvothermal synthesis | Cd(NO3)2⋅4H2O | 123.4 mg | concentrated ammonium hydroxide | 1 drop | H3L2 | 41.8 mg | [6 empty] | 48 hours | 140°C |  | solvothermal synthesis | 10.1039/C6CE01311B |  | 2016 | [{"synthesis method": "solvothermal synthesis", "precursor": [{"name": "Cd(NO3)2\u22c54H2O", "amount": "123.4", "unit": "mg"}, {"name": "concentrated ammonium hydroxide", "amount": "1 drop", "unit": ""}, {"name": "H3L2", "amount": "41.8", "unit": "mg"}], "solvent": [{"name": "H2O", "amount": "3.5", "unit": "mL"}, {"name": "CH3CH2OH", "amount": "3.5", "unit": "mL"}], "reducing agent": [{"name": "", "amount": "", "unit": ""}], "surfactant": [{"name": "", "amount": "", "unit": ""}], "pressure": "", "temperature": "140\u00b0C", "time": "48 hours", "heating rate": "5 \u00b0C h-1", "cooling rate": "5 \u00b0C h-1"}]
XIPVOI | [Hg(bpo)(μ-SCN)2]n | C14 H8 Hg1 N6 O1 S2 | chemical synthesis | 5-bis(4-Pyridyl)-1,3,4-oxadiazole | 0.156 g | [8 empty] | Methanol |  | 12 days | 60°C |  | chemical synthesis, washing | 10.1039/B707228G |  | 2007 | [{"synthesis method": "chemical synthesis", "precursor": [{"name": "5-bis(4-Pyridyl)-1,3,4-oxadiazole", "amount": "0.156", "unit": "g"}], "solution": [{"name": "Methanol", "amount": "", "unit": ""}], "pressure": "", "temperature": "60\u00b0C", "time": "12 days"}, {"synthesis method": "washing", "washing solution": "", "amount": ""}]
XIPVUO | [Hg2(μ-bpo)I4]2 | C12 H8 Hg2 I4 N4 O1 | chemical synthesis | [15 empty] | chemical synthesis | 10.1039/B707228G |  | 2007 | [{"synthesis method": "chemical synthesis", "precursor": [{"name": "", "amount": "", "unit": ""}], "solution": [{"name": "", "amount": "", "unit": ""}], "pressure": "", "temperature": "", "time": ""}]
XIPWAV | [Hg(μ-bpo)Br2]n | Br2 C12 H8 Hg1 N4 O1 | chemical synthesis | [15 empty] | chemical synthesis | 10.1039/B707228G |  | 2007 | [{"synthesis method": "chemical synthesis", "precursor": [{"name": "", "amount": "", "unit": ""}], "solution": [{"name": "", "amount": "", "unit": ""}], "pressure": "", "temperature": "", "time": ""}]
XIPWEZ | [Hg(μ-bpo)(NO2)2]n | C12 H8 Hg1 N6 O5 | chemical synthesis | [15 empty] | chemical synthesis | 10.1039/B707228G |  | 2007 | [{"synthesis method": "chemical synthesis", "precursor": [{"name": "", "amount": "", "unit": ""}], "solution": [{"name": "", "amount": "", "unit": ""}], "pressure": "", "temperature": "", "time": ""}]
PEXHEG01 | [Hg(μ-bpo)2(N3)2]n | C24 H16 Hg1 N14 O2 | chemical synthesis | 5-bis(4-pyridyl)-1,3,4-oxadiazole | 0.112 g | Hg(CH3COO)2 | 159 g | NaN3 | 0.13 g |  |  |  |  | methanol |  | 4 hours | 75°C |  | chemical synthesis | 10.1039/B707228G |  | 2007 | [{"synthesis method": "chemical synthesis", "precursor": [{"name": "5-bis(4-pyridyl)-1,3,4-oxadiazole", "amount": "0.112", "unit": "g"}, {"name": "Hg(CH3COO)2", "amount": "159", "unit": "g"}, {"name": "NaN3", "amount": "0.13", "unit": "g"}], "solution": [{"name": "methanol", "amount": "60", "unit": "mL"}], "pressure": "", "temperature": "75\u00b0C", "time": "4 hours"}]
CUQSOY | [Cu2(L1)2(OTf)2(NMP)2(H2O)2]·2(OTf)·2NMP | C108 Cu2 F12 H102 N10 O36 S4 | chemical synthesis | L1 | 10 mg | Cu(OTf)2 | 10 mg | [6 empty] | NMP |  | two weeks |  |  | chemical synthesis | 10.1039/C5SC01801C |  | 2015 | [{"synthesis method": "chemical synthesis", "precursor": [{"name": "L1", "amount": "10", "unit": "mg"}, {"name": "Cu(OTf)2", "amount": "10", "unit": "mg"}], "solution": [{"name": "NMP", "amount": "1.5", "unit": "ml"}], "pressure": "", "temperature": "", "time": "two weeks"}]
SABZON | [Gd2Cu(NIPH)4(H2O)4] | C32 Cu1 Gd2 H32 N4 O34 | solvothermal synthesis | Gd(NO3)3 | 0.2 mmol | Cu(CH3COO)2⋅2H2O | 0.2 mmol | H2NIPH | 0.5 mmol | [5 empty] | autogenous | 72 h | 120°C |  | solvothermal synthesis | 10.1039/B712280B |  | 2008 | [{"synthesis method": "solvothermal synthesis", "precursor": [{"name": "Gd(NO3)3", "amount": "0.2", "unit": "mmol"}, {"name": "Cu(CH3COO)2\u22c52H2O", "amount": "0.2", "unit": "mmol"}, {"name": "H2NIPH", "amount": "0.5", "unit": "mmol"}], "solvent": [{"name": "", "amount": "10", "unit": "mL"}], "reducing agent": [{"name": "", "amount": "", "unit": ""}], "surfactant": [{"name": "", "amount": "", "unit": ""}], "pressure": "autogenous", "temperature": "120\u00b0C", "time": "72 h", "heating rate": "", "cooling rate": "room temperature"}]
SABZIH | [Gd2Cu(NIPH)4(H2O)2] | C32 Cu1 Gd2 H16 N4 O26 | [16 empty] | heating | 10.1039/B712280B |  | 2008 | [{"synthesis method": "heating", "precursor": [{"name": "1a", "amount": "", "unit": ""}], "pressure": "", "temperature": "80\u00b0C", "time": "1 h"}]
SUVFEU | Na[VIVO(O3P(CH2)2CO2)] | Na[VO(O<sub>3</sub>P(CH<sub>2</sub>)<sub>2</sub>CO<sub>2</sub>)]·2H<sub>2</sub>O | [15 empty] | 6 | hydrothermal synthesis, pH adjustment, filtration, washing, drying | 10.1039/A909870D |  | 2000 | [{"synthesis method": "hydrothermal synthesis", "precursor": [{"name": "VCl3", "amount": "0.0873", "unit": "g"}, {"name": "2-carboxyethylphosphonic acid", "amount": "0.3424", "unit": "g"}], "solvent": [{"name": "", "amount": "5", "unit": "ml"}], "reducing agent": [{"name": "", "amount": "", "unit": ""}], "surfactant": [{"name": "", "amount": "", "unit": ""}], "pressure": "", "temperature": "453 K", "time": "24 h", "heating rate": "", "cooling rate": ""}, {"synthesis method": "pH adjustment", "pH": "6", "modulator": "solution of (10 M)"}, {"synthesis method": "filtration", "time": "", "atmosphere": "", "pressure": ""}, {"synthesis method": "washing", "washing solution": "distilled", "amount": ""}, {"synthesis method": "drying", "pressure": "", "temperature": "room temperature", "atmosphere": "", "time": ""}]
FOSQOV | Na[PMoV8MoVI4O38(OH)2Zn4][pyim]2·1.5H2O | C32 H34 Mo24 N12 Na2 O83 P2 Zn8 | solvothermal synthesis | Zn(OAC)2⋅2H2O | 0.1103 g | H3PMo12O40⋅xH2O | 0.4452 g | pyim | 0.0366 g | [5 empty] | autogenous | 4.5 days | 170 °C | 3.5 | chemical synthesis, pH adjustment, solvothermal synthesis, washing | 10.1039/C4DT02993C |  | 2015 | [{"synthesis method": "chemical synthesis", "precursor": [{"name": "Zn(OAC)2\u22c52H2O", "amount": "0.1103", "unit": "g"}, {"name": "H3PMo12O40\u22c5xH2O", "amount": "0.4452", "unit": "g"}, {"name": "pyim", "amount": "0.0366", "unit": "g"}], "solution": [{"name": "distilled water", "amount": "8", "unit": "mL"}, {"name": "alcohol", "amount": "4", "unit": "mL"}], "pressure": "autogenous", "temperature": "room temperature", "time": "2 h"}, {"synthesis method": "pH adjustment", "pH": "3.5", "modulator": "6 M NaOH"}, {"synthesis method": "solvothermal synthesis", "precursor": [], "solvent": [], "reducing agent": [], "surfactant": [], "pressure": "autogenous", "temperature": "170 \u00b0C", "time": "4.5 days", "heating rate": "", "cooling rate": "slow"}, {"synthesis method": "washing", "washing solution": "distilled water", "amount": ""}]
FOSQUB | [PMoV8MoVI4O37(OH)3Zn4]2[pyim]6 | C24 H25 Mo12 N9 O42 P1 Zn4 | solvothermal synthesis | Zn(OAC)2⋅2H2O | 0.1103 g | H3PMo12O40⋅xH2O | 0.4452 g | pyim | 0.0366 g | [5 empty] | autogenous | 4.5 days | 170 °C | 3.0 | chemical synthesis, pH adjustment, solvothermal synthesis, washing | 10.1039/C4DT02993C |  | 2015 | [{"synthesis method": "chemical synthesis", "precursor": [{"name": "Zn(OAC)2\u22c52H2O", "amount": "0.1103", "unit": "g"}, {"name": "H3PMo12O40\u22c5xH2O", "amount": "0.4452", "unit": "g"}, {"name": "pyim", "amount": "0.0366", "unit": "g"}], "solution": [{"name": "distilled water", "amount": "8", "unit": "mL"}, {"name": "alcohol", "amount": "4", "unit": "mL"}], "pressure": "autogenous", "temperature": "room temperature", "time": "2 h"}, {"synthesis method": "pH adjustment", "pH": "3.0", "modulator": "6 M NaOH"}, {"synthesis method": "solvothermal synthesis", "precursor": [], "solvent": [], "reducing agent": [], "surfactant": [], "pressure": "autogenous", "temperature": "170 \u00b0C", "time": "4.5 days", "heating rate": "", "cooling rate": "slow"}, {"synthesis method": "washing", "washing solution": "distilled water", "amount": ""}]
YIBMON | [Zn2(L1)2]·2H2N(CH3)2·DMF | C37 H37 N3 O13 Zn2 | solvothermal synthesis | Zn(NO3)2⋅6H2O | 29.6 mg | H3L1 | 28.6 mg | bpea | 9.2 mg | [5 empty] | autogenous | 48h | 120°C |  | solvothermal synthesis | 10.1039/C3CE40583D |  | 2013 | [{"synthesis method": "solvothermal synthesis", "precursor": [{"name": "Zn(NO3)2\u22c56H2O", "amount": "29.6", "unit": "mg"}, {"name": "H3L1", "amount": "28.6", "unit": "mg"}, {"name": "bpea", "amount": "9.2", "unit": "mg"}], "solvent": [{"name": "DMF", "amount": "20", "unit": "mL"}], "reducing agent": [{"name": "", "amount": "", "unit": ""}], "surfactant": [{"name": "", "amount": "", "unit": ""}], "pressure": "autogenous", "temperature": "120\u00b0C", "time": "48h", "heating rate": "", "cooling rate": "slowly"}]
YIBMUT | [Cd2(L1)2]·2H2N(CH3)2·DMF | C37 Cd2 H37 N3 O13 | solvothermal synthesis | Cd(NO3)2⋅4H2O | 30.8 mg | H3L1 | 28.6 mg | bpea | 9.2 mg | [5 empty] | autogenous | 48h | 120°C |  | solvothermal synthesis | 10.1039/C3CE40583D |  | 2013 | [{"synthesis method": "solvothermal synthesis", "precursor": [{"name": "Cd(NO3)2\u22c54H2O", "amount": "30.8", "unit": "mg"}, {"name": "H3L1", "amount": "28.6", "unit": "mg"}, {"name": "bpea", "amount": "9.2", "unit": "mg"}], "solvent": [{"name": "DMF", "amount": "20", "unit": "mL"}], "reducing agent": [{"name": "", "amount": "", "unit": ""}], "surfactant": [{"name": "", "amount": "", "unit": ""}], "pressure": "autogenous", "temperature": "120\u00b0C", "time": "48h", "heating rate": "", "cooling rate": "slowly"}]
YIBNAA | [Zn(HL2)(bpe)] | C27 H18 N2 O6 Zn1 | solvothermal synthesis | Zn(NO3)2⋅6H2O | 29.6 mg | H3L2 | 28.6 mg | bpe | 18.2 mg | [5 empty] | autogenous | 48h | 80°C |  | solvothermal synthesis | 10.1039/C3CE40583D |  | 2013 | [{"synthesis method": "solvothermal synthesis", "precursor": [{"name": "Zn(NO3)2\u22c56H2O", "amount": "29.6", "unit": "mg"}, {"name": "H3L2", "amount": "28.6", "unit": "mg"}, {"name": "bpe", "amount": "18.2", "unit": "mg"}], "solvent": [{"name": "DMF", "amount": "12", "unit": "mL"}], "reducing agent": [{"name": "", "amount": "", "unit": ""}], "surfactant": [{"name": "", "amount": "", "unit": ""}], "pressure": "autogenous", "temperature": "80\u00b0C", "time": "48h", "heating rate": "", "cooling rate": "slowly"}]
YIBNEE | [Zn2(HL2)2(bpea)2(H2O)] | C54 H42 N4 O13 Zn2 | solvothermal synthesis | Zn(NO3)2⋅6H2O | 29.6 mg | H3L2 | 28.6 mg | bpea | 18.4 mg | [5 empty] | autogenous | 48h | 80°C |  | solvothermal synthesis | 10.1039/C3CE40583D |  | 2013 | [{"synthesis method": "solvothermal synthesis", "precursor": [{"name": "Zn(NO3)2\u22c56H2O", "amount": "29.6", "unit": "mg"}, {"name": "H3L2", "amount": "28.6", "unit": "mg"}, {"name": "bpea", "amount": "18.4", "unit": "mg"}], "solvent": [{"name": "DMF", "amount": "12", "unit": "mL"}], "reducing agent": [{"name": "", "amount": "", "unit": ""}], "surfactant": [{"name": "", "amount": "", "unit": ""}], "pressure": "autogenous", "temperature": "80\u00b0C", "time": "48h", "heating rate": "", "cooling rate": "slowly"}]
YIBNII | [Cd2(HL2)2(bpe)(H2O)2] | C42 Cd2 H34 N2 O16 | solvothermal synthesis | Cd(NO3)2⋅4H2O | 30.8 mg | H3L2 | 9.5 mg | bpe | 6.1 mg | [5 empty] | autogenous | 48h | 100°C |  | solvothermal synthesis | 10.1039/C3CE40583D |  | 2013 | [{"synthesis method": "solvothermal synthesis", "precursor": [{"name": "Cd(NO3)2\u22c54H2O", "amount": "30.8", "unit": "mg"}, {"name": "H3L2", "amount": "9.5", "unit": "mg"}, {"name": "bpe", "amount": "6.1", "unit": "mg"}], "solvent": [{"name": "DMF", "amount": "12", "unit": "mL"}], "reducing agent": [{"name": "", "amount": "", "unit": ""}], "surfactant": [{"name": "", "amount": "", "unit": ""}], "pressure": "autogenous", "temperature": "100\u00b0C", "time": "48h", "heating rate": "", "cooling rate": "slowly"}]
YIBNOO | [Cd2(HL2)2(bpea)(H2O)2] | C42 Cd2 H36 N2 O16 | solvothermal synthesis | Cd(NO3)2⋅4H2O | 30.8 mg | H3L2 | 9.5 mg | bpea | 6.1 mg | [5 empty] | autogenous | 48h | 100°C |  | solvothermal synthesis | 10.1039/C3CE40583D |  | 2013 | [{"synthesis method": "solvothermal synthesis", "precursor": [{"name": "Cd(NO3)2\u22c54H2O", "amount": "30.8", "unit": "mg"}, {"name": "H3L2", "amount": "9.5", "unit": "mg"}, {"name": "bpea", "amount": "6.1", "unit": "mg"}], "solvent": [{"name": "DMF", "amount": "12", "unit": "mL"}], "reducing agent": [{"name": "", "amount": "", "unit": ""}], "surfactant": [{"name": "", "amount": "", "unit": ""}], "pressure": "autogenous", "temperature": "100\u00b0C", "time": "48h", "heating rate": "", "cooling rate": "slowly"}]
YIBNUU | [Zn(HL3)(bpea)] | C27 H22 N3 O9 Zn1 | solvothermal synthesis | Zn(NO3)2⋅6H2O | 29.6 mg | H3L3 | 33.4 mg | bpea | 18.4 mg | [5 empty] | autogenous | 48h | 80°C |  | solvothermal synthesis | 10.1039/C3CE40583D |  | 2013 | [{"synthesis method": "solvothermal synthesis", "precursor": [{"name": "Zn(NO3)2\u22c56H2O", "amount": "29.6", "unit": "mg"}, {"name": "H3L3", "amount": "33.4", "unit": "mg"}, {"name": "bpea", "amount": "18.4", "unit": "mg"}], "solvent": [{"name": "DMF", "amount": "12", "unit": "mL"}], "reducing agent": [{"name": "", "amount": "", "unit": ""}], "surfactant": [{"name": "", "amount": "", "unit": ""}], "pressure": "autogenous", "temperature": "80\u00b0C", "time": "48h", "heating rate": "", "cooling rate": "slowly"}]
WAGVIM | [{(1)Eu(OH2)5} | C42 Co1 Eu1 H50 N6 O25 | chemical synthesis | metalloligand 1 | 100 mg | Eu(CF3SO3)3 | 132 mg | [6 empty] | CH3OH, water |  | 3-4 days |  |  | chemical synthesis, drying | 10.1039/C5RA26283F |  | 2016 | [{"synthesis method": "chemical synthesis", "precursor": [{"name": "metalloligand 1", "amount": "100", "unit": "mg"}, {"name": "Eu(CF3SO3)3", "amount": "132", "unit": "mg"}], "solution": [{"name": "CH3OH", "amount": "4", "unit": "mL"}, {"name": "water", "amount": "2", "unit": "mL"}], "pressure": "", "temperature": "", "time": "3-4 days"}, {"synthesis method": "drying", "pressure": "vacuum", "temperature": "", "atmosphere": "", "time": ""}]
WAGVOS | [{(1)Tb(OH2)5} | C84 Co2 H82 N12 O58 Tb2 | chemical synthesis | metalloligand 1 | 100 mg | Tb(CF3SO3)3 | 133.4 mg | [6 empty] | CH3OH, water |  | 2 days |  |  | chemical synthesis, drying | 10.1039/C5RA26283F |  | 2016 | [{"synthesis method": "chemical synthesis", "precursor": [{"name": "metalloligand 1", "amount": "100", "unit": "mg"}, {"name": "Tb(CF3SO3)3", "amount": "133.4", "unit": "mg"}], "solution": [{"name": "CH3OH", "amount": "", "unit": ""}, {"name": "water", "amount": "2", "unit": "mL"}], "pressure": "", "temperature": "", "time": "2 days"}, {"synthesis method": "drying", "pressure": "vacuum", "temperature": "", "atmosphere": "", "time": ""}]
AGIMOT | 1b | C4 C45 H10 H75 Li6 N27 O1 | chemical synthesis | Htbo | 0.25 g | nBuLi | 1.4 mL | [6 empty] | Et2O |  | 15 h | room temperature |  | chemical synthesis | 10.1039/B806510A |  | 2008 | [{"synthesis method": "chemical synthesis", "precursor": [{"name": "Htbo", "amount": "0.25", "unit": "g"}, {"name": "nBuLi", "amount": "1.4", "unit": "mL"}], "solution": [{"name": "Et2O", "amount": "", "unit": ""}], "pressure": "", "temperature": "room temperature", "time": "15 h"}]
AGINAG | Zn3(tbo)4Me23 | C22 C7 H38 H8 N12 Zn3 | chemical synthesis | ZnMe2 | 1.80 mL | Htbo | 0.40 g | [8 empty] | 18 h | room temperature |  | chemical synthesis | 10.1039/B806510A |  | 2008 | [{"synthesis method": "chemical synthesis", "precursor": [{"name": "ZnMe2", "amount": "1.80", "unit": "mL"}, {"name": "Htbo", "amount": "0.40", "unit": "g"}], "solution": [{"name": "", "amount": "", "unit": ""}], "pressure": "", "temperature": "room temperature", "time": "18 h"}]
VULKUJ | [Cd2(3-pmntd)2I4]·2CHCl3 | C54 Cd2 Cl6 H34 I4 N8 O8 | chemical synthesis | 3-pmntd | 6 mg | CdI2 | 5 mg | [6 empty] | CHCl3 |  | 2 weeks | room temperature |  | chemical synthesis | 10.1039/B819608G |  | 2009 | [{"synthesis method": "chemical synthesis", "precursor": [{"name": "3-pmntd", "amount": "6", "unit": "mg"}, {"name": "CdI2", "amount": "5", "unit": "mg"}], "solution": [{"name": "CHCl3", "amount": "10", "unit": "mL"}], "pressure": "", "temperature": "room temperature", "time": "2 weeks"}]
VULLAQ | [Hg(3-pmntd)Cl2]n | C26 Cl2 H16 Hg1 N4 O4 | chemical synthesis | 3-pmntd | 6 mg | HgCl2 | 7 mg | [6 empty] | CHCl3 |  | 2 weeks | room temperature |  | chemical synthesis | 10.1039/B819608G |  | 2009 | [{"synthesis method": "chemical synthesis", "precursor": [{"name": "3-pmntd", "amount": "6", "unit": "mg"}, {"name": "HgCl2", "amount": "7", "unit": "mg"}], "solution": [{"name": "CHCl3", "amount": "10", "unit": "mL"}], "pressure": "", "temperature": "room temperature", "time": "2 weeks"}]
VULLEU | [Zn(3-pmntd)2(SCN)2]n | C54 H32 N10 O8 S2 Zn1 | chemical synthesis | 3-pmntd | 6 mg | Zn(ClO4)2 | 5 mg | NaSCN | 4 mg |  |  |  |  | CHCl3 |  | 2 weeks | room temperature |  | chemical synthesis | 10.1039/B819608G |  | 2009 | [{"synthesis method": "chemical synthesis", "precursor": [{"name": "3-pmntd", "amount": "6", "unit": "mg"}, {"name": "Zn(ClO4)2", "amount": "5", "unit": "mg"}, {"name": "NaSCN", "amount": "4", "unit": "mg"}], "solution": [{"name": "CHCl3", "amount": "10", "unit": "mL"}], "pressure": "", "temperature": "room temperature", "time": "2 weeks"}]
VULLIY | [Cd(3-pmntd)2(NO3)2]n | C52 Cd1 H32 N10 O14 | chemical synthesis | 3-pmntd | 6 mg | Cd(NO3)2 | 5 mg | [6 empty] | CHCl3 |  | 2 weeks | room temperature |  | chemical synthesis | 10.1039/B819608G |  | 2009 | [{"synthesis method": "chemical synthesis", "precursor": [{"name": "3-pmntd", "amount": "6", "unit": "mg"}, {"name": "Cd(NO3)2", "amount": "5", "unit": "mg"}], "solution": [{"name": "CHCl3", "amount": "10", "unit": "mL"}], "pressure": "", "temperature": "room temperature", "time": "2 weeks"}]
VULLOE | {[Co2(3-pmntd)3(NO3)4].2EtOH}n | C41 Co1 H30 N8 O13 | chemical synthesis | 3-pmntd | 6 mg |  | 14 mg | Co(NO3)2⋅6H2O | 7 mg |  |  |  |  | CHCl3 |  | 2 weeks | room temperature |  | chemical synthesis | 10.1039/B819608G |  | 2009 | [{"synthesis method": "chemical synthesis", "precursor": [{"name": "3-pmntd", "amount": "6", "unit": "mg"}, {"name": "", "amount": "14", "unit": "mg"}, {"name": "Co(NO3)2\u22c56H2O", "amount": "7", "unit": "mg"}], "solution": [{"name": "CHCl3", "amount": "10", "unit": "mL"}], "pressure": "", "temperature": "room temperature", "time": "2 weeks"}]
IKUTOZ | {[Dy(ant)((NH2)2-bdc)0.5(DMF)2]·DMF·H2O}n | C55 Dy2 H57 N6 O18 | solvothermal synthesis | 9,10-anthracenedicarboxylic acid | 4.5 mg | 2,5-diaminoterephthalic acid | 4.5 mg | Dy(NO3)3⋅6H2O | 22.8 mg | [6 empty] | 24 h | 95°C |  | solvothermal synthesis | 10.1039/C6CE00318D |  | 2016 | [{"synthesis method": "solvothermal synthesis", "precursor": [{"name": "9,10-anthracenedicarboxylic acid", "amount": "4.5", "unit": "mg"}, {"name": "2,5-diaminoterephthalic acid", "amount": "4.5", "unit": "mg"}, {"name": "Dy(NO3)3\u22c56H2O", "amount": "22.8", "unit": "mg"}], "solvent": [{"name": "DMF", "amount": "2", "unit": "ml"}], "reducing agent": [{"name": "", "amount": "", "unit": ""}], "surfactant": [{"name": "", "amount": "", "unit": ""}], "pressure": "", "temperature": "95\u00b0C", "time": "24 h", "heating rate": "", "cooling rate": ""}]
IKUTUF | {[Dy2(cyim)3(DMF)4]·DMF}n | C42 Dy2 H44 N8 O17 | [16 empty] | soft solvothermal synthesis | 10.1039/C6CE00318D |  | 2016 | [{"synthesis method": "soft solvothermal synthesis", "precursor": [{"name": "Dy(NO3)3\u22c56H2O", "amount": "45.6", "unit": "mg"}, {"name": "5-cyano-1,3-benzenedicarboxylic acid", "amount": "19.1", "unit": "mg"}], "solvent": [{"name": "DMF", "amount": "2", "unit": "ml"}], "reducing agent": [{"name": "", "amount": "", "unit": ""}], "surfactant": [{"name": "", "amount": "", "unit": ""}], "pressure": "", "temperature": "95\u00b0C", "time": "24 h", "heating rate": "", "cooling rate": ""}]
KIBQUI | {[Cu(L)I]}∞ | C20 Cu1 H16 I1 N6 | chemical synthesis | CuI | 15 mg | L | 15 mg | [6 empty] | CH3CN, CHCl3 |  | two weeks | room temperature |  | chemical synthesis | 10.1039/B618015A |  | 2007 | [{"synthesis method": "chemical synthesis", "precursor": [{"name": "CuI", "amount": "15", "unit": "mg"}, {"name": "L", "amount": "15", "unit": "mg"}], "solution": [{"name": "CH3CN", "amount": "8", "unit": "mL"}, {"name": "CHCl3", "amount": "8", "unit": "mL"}], "pressure": "", "temperature": "room temperature", "time": "two weeks"}]
KIBRAP | {[Ag(L)(BF4)]}∞ | Ag1 B1 C20 F4 H16 N6 | chemical synthesis | AgBF4 |  | L | [12 empty] | chemical synthesis | 10.1039/B618015A |  | 2007 | [{"synthesis method": "chemical synthesis", "precursor": [{"name": "AgBF4", "amount": "", "unit": ""}, {"name": "L", "amount": "", "unit": ""}], "solution": [{"name": "", "amount": "", "unit": ""}], "pressure": "", "temperature": "", "time": ""}]
KIBRET | {[Zn(L)(NO3)2]}∞ | C20 H16 N8 O6 Zn1 | chemical synthesis | Zn(NO3)2⋅3H2O | 15 mg | L | 15 mg | [6 empty] | CH3OH, CHCl3 |  | one week | room temperature |  | chemical synthesis | 10.1039/B618015A |  | 2007 | [{"synthesis method": "chemical synthesis", "precursor": [{"name": "Zn(NO3)2\u22c53H2O", "amount": "15", "unit": "mg"}, {"name": "L", "amount": "15", "unit": "mg"}], "solution": [{"name": "CH3OH", "amount": "8", "unit": "mL"}, {"name": "CHCl3", "amount": "8", "unit": "mL"}], "pressure": "", "temperature": "room temperature", "time": "one week"}]
KIBRIX | {[Zn(L)(CH3OH)2(ClO4)2(H2O)]}∞ | C42 Cl2 H42 N12 O11 Zn1 | chemical synthesis | Zn(ClO4)2⋅6H2O |  | L | [12 empty] | chemical synthesis | 10.1039/B618015A |  | 2007 | [{"synthesis method": "chemical synthesis", "precursor": [{"name": "Zn(ClO4)2\u22c56H2O", "amount": "", "unit": ""}, {"name": "L", "amount": "", "unit": ""}], "solution": [{"name": "", "amount": "", "unit": ""}], "pressure": "", "temperature": "", "time": ""}]
KIBROD | {[Cd(L)(CH3OH)2(ClO4)2(H2O)]}∞ | C42 Cd1 Cl2 H42 N12 O11 | chemical synthesis | Cd(ClO4)2⋅6H2O |  | L | [12 empty] | chemical synthesis | 10.1039/B618015A |  | 2007 | [{"synthesis method": "chemical synthesis", "precursor": [{"name": "Cd(ClO4)2\u22c56H2O", "amount": "", "unit": ""}, {"name": "L", "amount": "", "unit": ""}], "solution": [{"name": "", "amount": "", "unit": ""}], "pressure": "", "temperature": "", "time": ""}]
KIBRUJ | {[Hg(L)(Br)2]}∞ | Br2 C20 H16 Hg1 N6 | chemical synthesis | HgBr2 |  | L | [12 empty] | chemical synthesis | 10.1039/B618015A |  | 2007 | [{"synthesis method": "chemical synthesis", "precursor": [{"name": "HgBr2", "amount": "", "unit": ""}, {"name": "L", "amount": "", "unit": ""}], "solution": [{"name": "", "amount": "", "unit": ""}], "pressure": "", "temperature": "", "time": ""}]
UNADIX | 1 |  | solvothermal synthesis | Zn(NO3)2⋅6H2O | 446 mg | 1,2,4,5-BTC | 254 mg | [EMI]Br | 1.0 g | [6 empty] | 7 days | 160°C |  | solvothermal synthesis | 10.1039/C0CC04890A |  | 2011 | [{"synthesis method": "solvothermal synthesis", "precursor": [{"name": "Zn(NO3)2\u22c56H2O", "amount": "446", "unit": "mg"}, {"name": "1,2,4,5-BTC", "amount": "254", "unit": "mg"}, {"name": "[EMI]Br", "amount": "1.0", "unit": "g"}], "solvent": [{"name": "", "amount": "", "unit": ""}], "reducing agent": [{"name": "", "amount": "", "unit": ""}], "surfactant": [{"name": "", "amount": "", "unit": ""}], "pressure": "", "temperature": "160\u00b0C", "time": "7 days", "heating rate": "", "cooling rate": "2.5 \u00b0C h-1"}]
SAQXOY | [Fe3(HAT)(H2O)12](SO4)3·3.3H2O | C12 Fe3 H36.6 N6 O27.3 S3 | chemical synthesis | HAT | 67.0 mg | FeSO4⋅7H2O | 461 mg | [8 empty] | 30 min |  |  | chemical synthesis, filtration, washing | 10.1039/B502567B |  | 2005 | [{"synthesis method": "chemical synthesis", "precursor": [{"name": "HAT", "amount": "67.0", "unit": "mg"}, {"name": "FeSO4\u22c57H2O", "amount": "461", "unit": "mg"}], "solution": [{"name": "", "amount": "50", "unit": "mL"}], "pressure": "", "temperature": "", "time": "30 min"}, {"synthesis method": "filtration", "time": "", "atmosphere": "", "pressure": ""}, {"synthesis method": "washing", "washing solution": "", "amount": ""}]
SAQXUE | [Fe2(HAT)(SO4)(H2O)5](SO4) | C12.8 Fe2 H23.2 N6 O15.8 S2 | chemical synthesis | HAT | 25.0 mg | FeSO4⋅7H2O | 184 mg | [11 empty] | chemical synthesis | 10.1039/B502567B |  | 2005 | [{"synthesis method": "chemical synthesis", "precursor": [{"name": "HAT", "amount": "25.0", "unit": "mg"}, {"name": "FeSO4\u22c57H2O", "amount": "184", "unit": "mg"}], "solution": [{"name": "", "amount": "25", "unit": "mL"}], "pressure": "", "temperature": "", "time": ""}]
SAQYEP | [Fe3Cl5(HAT)(CH3OH)4(H2O)]Cl | C1 C20 Cl6 Fe3 H1 H2 H3 H40.2 N6 O1 O1 O9.1 | chemical synthesis | anhydrous FeCl2 | 198 mg | HAT | 102 mg | [6 empty] | , |  | 2 hours |  |  | chemical synthesis, filtration, washing, washing | 10.1039/B502567B |  | 2005 | [{"synthesis method": "chemical synthesis", "precursor": [{"name": "anhydrous FeCl2", "amount": "198", "unit": "mg"}, {"name": "HAT", "amount": "102", "unit": "mg"}], "solution": [{"name": "", "amount": "10", "unit": "mL"}, {"name": "", "amount": "40", "unit": "mL"}], "pressure": "", "temperature": "", "time": "2 hours"}, {"synthesis method": "filtration", "time": "", "atmosphere": "", "pressure": ""}, {"synthesis method": "washing", "washing solution": "cold ", "amount": "10 ml"}, {"synthesis method": "washing", "washing solution": "", "amount": "2 \u00d7 20 mL"}]
SIDKEX | CdL(SO4)(H2O)2 | C18 Cd1 H22 N4 O6 S1 | solvothermal synthesis | CdSO4⋅8/3H2O | 0.026 g | L | 0.014 g | NH3⋅H2O | 0.5 mL | [5 empty] | sealed | 3 days | 120 °C |  | solvothermal synthesis | 10.1039/C3DT51188J |  | 2013 | [{"synthesis method": "solvothermal synthesis", "precursor": [{"name": "CdSO4\u22c58/3H2O", "amount": "0.026", "unit": "g"}, {"name": "L", "amount": "0.014", "unit": "g"}, {"name": "NH3\u22c5H2O", "amount": "0.5", "unit": "mL"}], "solvent": [{"name": "", "amount": "6", "unit": "mL"}], "pressure": "sealed", "temperature": "120 \u00b0C", "time": "3 days"}]
SIDKAT | CdL(1,3-bdc) | C26 Cd1 H22 N4 O4 | solvothermal synthesis | 1,3-H2222bdc | 0.008 g | [9 empty] | sealed | 3 days | 120 °C |  | solvothermal synthesis | 10.1039/C3DT51188J |  | 2013 | [{"synthesis method": "solvothermal synthesis", "precursor": [{"name": "1,3-H2222bdc", "amount": "0.008", "unit": "g"}], "solvent": [{"name": "", "amount": "6", "unit": "mL"}], "pressure": "sealed", "temperature": "120 \u00b0C", "time": "3 days"}]
SIDJUM | PbL(1,3-bdc) | C26 H22 N4 O4 Pb1 | solvothermal synthesis | PbCl2 | 0.027 g | [9 empty] | sealed | 3 days | 120 °C |  | solvothermal synthesis | 10.1039/C3DT51188J |  | 2013 | [{"synthesis method": "solvothermal synthesis", "precursor": [{"name": "PbCl2", "amount": "0.027", "unit": "g"}], "solvent": [{"name": "", "amount": "6", "unit": "mL"}], "pressure": "sealed", "temperature": "120 \u00b0C", "time": "3 days"}]
SIDJOG | ZnL1/2(2,5-tdc) | C15 H11 N2 O4 S1 Zn1 | solvothermal synthesis | Zn(NO3)2⋅6H2O | 0.029 g | 2,5-H222tdc | 0.008 g | [7 empty] | sealed | 3 days | 120 °C |  | solvothermal synthesis | 10.1039/C3DT51188J |  | 2013 | [{"synthesis method": "solvothermal synthesis", "precursor": [{"name": "Zn(NO3)2\u22c56H2O", "amount": "0.029", "unit": "g"}, {"name": "2,5-H222tdc", "amount": "0.008", "unit": "g"}], "solvent": [{"name": "", "amount": "6", "unit": "mL"}], "pressure": "sealed", "temperature": "120 \u00b0C", "time": "3 days"}]
CIZLII | [Zn3(L1)2(tib)2]n·(H2O)4n | C60 H46 N12 O18 Zn3 | solvothermal synthesis | tib | 0.0276 g | H3L1 | 0.0302 g | Zn(OAc)2⋅2H2O | 0.0439 g | [6 empty] | 72 hours | 120°C |  | solvothermal synthesis | 10.1039/C4CE00212A |  | 2014 | [{"synthesis method": "solvothermal synthesis", "precursor": [{"name": "tib", "amount": "0.0276", "unit": "g"}, {"name": "H3L1", "amount": "0.0302", "unit": "g"}, {"name": "Zn(OAc)2\u22c52H2O", "amount": "0.0439", "unit": "g"}], "solvent": [{"name": "H2O", "amount": "15", "unit": "mL"}], "pressure": "", "temperature": "120\u00b0C", "time": "72 hours", "heating rate": "", "cooling rate": "10\u00b0C h-1"}]
CIZLOO | [Cd3(L1)2(tib)2(H2O)2]n·(H2O)6n | C60 Cd3 H54 N12 O22 | solvothermal synthesis | Cd(OAc)2⋅2H2O | 0.0533 g | tib | 0.0276 g | H3L1 | 0.0302 g | [6 empty] | 72 hours | 120°C |  | solvothermal synthesis | 10.1039/C4CE00212A |  | 2014 | [{"synthesis method": "solvothermal synthesis", "precursor": [{"name": "Cd(OAc)2\u22c52H2O", "amount": "0.0533", "unit": "g"}, {"name": "tib", "amount": "0.0276", "unit": "g"}, {"name": "H3L1", "amount": "0.0302", "unit": "g"}], "solvent": [{"name": "H2O", "amount": "15", "unit": "mL"}], "pressure": "", "temperature": "120\u00b0C", "time": "72 hours", "heating rate": "", "cooling rate": "10\u00b0C h-1"}]
CIZLUU | [Zn3(L2)2(tib)2]n·(H2O)n | C60 H40 N12 O15 Zn3 | solvothermal synthesis | H3L2 | 0.0302 g | tib | 0.0276 g | Zn(OAc)2⋅2H2O | 0.0439 g | [6 empty] | 72 hours | 120°C |  | solvothermal synthesis | 10.1039/C4CE00212A |  | 2014 | [{"synthesis method": "solvothermal synthesis", "precursor": [{"name": "H3L2", "amount": "0.0302", "unit": "g"}, {"name": "tib", "amount": "0.0276", "unit": "g"}, {"name": "Zn(OAc)2\u22c52H2O", "amount": "0.0439", "unit": "g"}], "solvent": [{"name": "H2O", "amount": "15", "unit": "mL"}], "pressure": "", "temperature": "120\u00b0C", "time": "72 hours", "heating rate": "", "cooling rate": "10\u00b0C h-1"}]
CIZMIJ | [Zn2(HL3)2(tib)2]n·(H2O)n | C60 H42 N12 O15 Zn2 | solvothermal synthesis | H3L3 | 0.0302 g | tib | 0.0276 g | Zn(OAc)2⋅2H2O | 0.0439 g | [6 empty] | 72 hours | 120°C |  | solvothermal synthesis | 10.1039/C4CE00212A |  | 2014 | [{"synthesis method": "solvothermal synthesis", "precursor": [{"name": "H3L3", "amount": "0.0302", "unit": "g"}, {"name": "tib", "amount": "0.0276", "unit": "g"}, {"name": "Zn(OAc)2\u22c52H2O", "amount": "0.0439", "unit": "g"}], "solvent": [{"name": "H2O", "amount": "15", "unit": "mL"}], "pressure": "", "temperature": "120\u00b0C", "time": "72 hours", "heating rate": "", "cooling rate": "10\u00b0C h-1"}]
QAGYOO | [CuCN·EIN] | C9 Cu1 H9 N2 O2 | chemical synthesis | K3[Cu(CN)4] | 90 mg | Me3SnCl | 189 mg | ethyl isonicotinate | 0.15 mL |  |  |  |  | H2O, acetonitrile |  | 1 week |  |  | chemical synthesis, filtration, washing, drying | 10.1007/s10904-010-9396-z |  | 2010.08 | [{"synthesis method": "chemical synthesis", "precursor": [{"name": "K3[Cu(CN)4]", "amount": "90", "unit": "mg"}, {"name": "Me3SnCl", "amount": "189", "unit": "mg"}, {"name": "ethyl isonicotinate", "amount": "0.15", "unit": "mL"}], "solution": [{"name": "H2O", "amount": "30", "unit": "mL"}, {"name": "acetonitrile", "amount": "30", "unit": "mL"}], "pressure": "", "temperature": "", "time": "1 week"}, {"synthesis method": "filtration", "time": "", "atmosphere": "", "pressure": ""}, {"synthesis method": "washing", "washing solution": "cold H2O and acetonitrile", "amount": "small quantity"}, {"synthesis method": "drying", "pressure": "", "temperature": "", "atmosphere": "", "time": "over night"}]
OTUQIF | 1 | C25 Co1 H23 N5 O5 | solvothermal synthesis | CoCl2⋅6H2O | 0.238 g | 5-aminoisophthalic acid | 0.181 g | 1,3-bis(benzoimidazol-2-yl)propane | 0.276 g | [6 empty] | 72 h | 190°C |  | solvothermal synthesis | 10.1007/s11243-016-0068-x |  | 2016.06 | [{"synthesis method": "solvothermal synthesis", "precursor": [{"name": "CoCl2\u22c56H2O", "amount": "0.238", "unit": "g"}, {"name": "5-aminoisophthalic acid", "amount": "0.181", "unit": "g"}, {"name": "1,3-bis(benzoimidazol-2-yl)propane", "amount": "0.276", "unit": "g"}], "solvent": [{"name": "NaOH", "amount": "2", "unit": "mL"}, {"name": "H2O", "amount": "8", "unit": "mL"}], "reducing agent": [{"name": "", "amount": "", "unit": ""}], "surfactant": [{"name": "", "amount": "", "unit": ""}], "pressure": "", "temperature": "190\u00b0C", "time": "72 h", "heating rate": "", "cooling rate": ""}]
OTUQOL | 2 | C40 H35 N9 Ni2 O8 | solvothermal synthesis | NiCl2⋅6H2O | 0.475 g | 5-aminoisophthalic acid | 0.181 g | 1,3-bis(benzimidazol-2-yl)-2-oxapropane | 0.557 g | [6 empty] | 72 h | 180°C |  | solvothermal synthesis | 10.1007/s11243-016-0068-x |  | 2016.06 | [{"synthesis method": "solvothermal synthesis", "precursor": [{"name": "NiCl2\u22c56H2O", "amount": "0.475", "unit": "g"}, {"name": "5-aminoisophthalic acid", "amount": "0.181", "unit": "g"}, {"name": "1,3-bis(benzimidazol-2-yl)-2-oxapropane", "amount": "0.557", "unit": "g"}], "solvent": [{"name": "NaOH", "amount": "4", "unit": "mL"}, {"name": "H2O", "amount": "6", "unit": "mL"}], "reducing agent": [{"name": "", "amount": "", "unit": ""}], "surfactant": [{"name": "", "amount": "", "unit": ""}], "pressure": "", "temperature": "180\u00b0C", "time": "72 h", "heating rate": "", "cooling rate": ""}]
CUGJAQ | [Ph3SnL1H]n | C29 H33 N1 O3 Sn1 | chemical synthesis | Ph3SnCl | 0.55 g | L1HK | 0.36 g | [6 empty] | anhydrous methanol |  | 5 h | ambient |  | chemical synthesis, drying | 10.1007/s10637-008-9189-1 |  | 2008.10 | [{"synthesis method": "chemical synthesis", "precursor": [{"name": "Ph3SnCl", "amount": "0.55", "unit": "g"}, {"name": "L1HK", "amount": "0.36", "unit": "g"}], "solution": [{"name": "anhydrous methanol", "amount": "10", "unit": "ml"}], "pressure": "", "temperature": "ambient", "time": "5 h"}, {"synthesis method": "drying", "pressure": "vacuum", "temperature": "", "atmosphere": "", "time": ""}]
CUGJEU | [Ph3SnL3]n | C32 H33 N1 O3 Sn1 | chemical synthesis | Ph3SnCl | 0.80 g | L3HK | 0.60 g | [6 empty] | benzene |  | 6 h |  |  | chemical synthesis, drying | 10.1007/s10637-008-9189-1 |  | 2008.10 | [{"synthesis method": "chemical synthesis", "precursor": [{"name": "Ph3SnCl", "amount": "0.80", "unit": "g"}, {"name": "L3HK", "amount": "0.60", "unit": "g"}], "solution": [{"name": "benzene", "amount": "35", "unit": "ml"}], "pressure": "", "temperature": "", "time": "6 h"}, {"synthesis method": "drying", "pressure": "vacuum", "temperature": "", "atmosphere": "", "time": ""}]
ZIQBUY |  | C24 H16 N2 O4 Zn1 | chemical synthesis | 3,3'-H2bpdc | 24.2 mg | 2,2'-bpy | 15.6 mg | NaOH | 8.0 mg | Zn(NO3)2⋅2H2O | 20.7 mg |  |  |  |  | 180 hours | 140°C |  | chemical synthesis | 10.1007/s10904-013-9828-7 |  | 2013.01 | [{"synthesis method": "chemical synthesis", "precursor": [{"name": "3,3'-H2bpdc", "amount": "24.2", "unit": "mg"}, {"name": "2,2'-bpy", "amount": "15.6", "unit": "mg"}, {"name": "NaOH", "amount": "8.0", "unit": "mg"}, {"name": "Zn(NO3)2\u22c52H2O", "amount": "20.7", "unit": "mg"}], "solvent": [{"name": "H2O", "amount": "7", "unit": "mL"}], "reducing agent": [{"name": "", "amount": "", "unit": ""}], "surfactant": [{"name": "", "amount": "", "unit": ""}], "pressure": "", "temperature": "140\u00b0C", "time": "180 hours", "heating rate": "", "cooling rate": ""}]
ZIQBOS |  | C24 Cd1 H16 N2 O4 | chemical synthesis | 3,3'-H2bpdc | 24.2 mg | 2,2'-bpy | 15.6 mg | NaOH | 8.0 mg | Cd(NO3)2⋅2H2O | 25.4 mg |  |  |  |  | 180 hours | 140°C |  | chemical synthesis | 10.1007/s10904-013-9828-7 |  | 2013.01 | [{"synthesis method": "chemical synthesis", "precursor": [{"name": "3,3'-H2bpdc", "amount": "24.2", "unit": "mg"}, {"name": "2,2'-bpy", "amount": "15.6", "unit": "mg"}, {"name": "NaOH", "amount": "8.0", "unit": "mg"}, {"name": "Cd(NO3)2\u22c52H2O", "amount": "25.4", "unit": "mg"}], "solvent": [{"name": "H2O", "amount": "7", "unit": "mL"}], "reducing agent": [{"name": "", "amount": "", "unit": ""}], "surfactant": [{"name": "", "amount": "", "unit": ""}], "pressure": "", "temperature": "140\u00b0C", "time": "180 hours", "heating rate": "", "cooling rate": ""}]
ALUNAX | [Pr2(APA)2(HAPA)2(phen)2]n | C56 H38 N8 O16 Pr2 | solvothermal synthesis | PrCl3⋅6H2O | 0.1 mmol | 5-aminoisophthalic acid | 0.2 mmol | 1,10-Phenanthroline | 0.15 mmol | [5 empty] | sealed | 72 h | 115°C |  | solvothermal synthesis | 10.1007/s10870-010-9863-y |  | 2010.08 | [{"synthesis method": "solvothermal synthesis", "precursor": [{"name": "PrCl3\u22c56H2O", "amount": "0.1", "unit": "mmol"}, {"name": "5-aminoisophthalic acid", "amount": "0.2", "unit": "mmol"}, {"name": "1,10-Phenanthroline", "amount": "0.15", "unit": "mmol"}], "solvent": [{"name": "H2O", "amount": "10.0", "unit": "mL"}, {"name": "aqueous NaOH", "amount": "0.15", "unit": "mL"}], "reducing agent": [{"name": "", "amount": "", "unit": ""}], "surfactant": [{"name": "", "amount": "", "unit": ""}], "pressure": "sealed", "temperature": "115\u00b0C", "time": "72 h", "heating rate": "", "cooling rate": ""}]
ALUNEB | [Eu2(APA)2(HAPA)2(phen)2]n | C56 Eu2 H38 N8 O16 | solvothermal synthesis | Eu(ClO4)3⋅6H2O | 0.2 mmol | 5-aminoisophthalic acid | 0.2 mmol | 1,10-Phenanthroline | 0.15 mmol | [5 empty] | sealed | 72 h | 120°C |  | solvothermal synthesis | 10.1007/s10870-010-9863-y |  | 2010.08 | [{"synthesis method": "solvothermal synthesis", "precursor": [{"name": "Eu(ClO4)3\u22c56H2O", "amount": "0.2", "unit": "mmol"}, {"name": "5-aminoisophthalic acid", "amount": "0.2", "unit": "mmol"}, {"name": "1,10-Phenanthroline", "amount": "0.15", "unit": "mmol"}], "solvent": [{"name": "H2O", "amount": "10.0", "unit": "mL"}, {"name": "aqueous NaOH", "amount": "0.15", "unit": "mL"}], "reducing agent": [{"name": "", "amount": "", "unit": ""}], "surfactant": [{"name": "", "amount": "", "unit": ""}], "pressure": "sealed", "temperature": "120\u00b0C", "time": "72 h", "heating rate": "", "cooling rate": ""}]
KIVVUH | [CuI(TATP)(CN)]n | C15 Cu1 H8 N5 | [16 empty] | hydrothermal synthesis | 10.1007/s11224-007-9149-y |  | 2007.02 | [{"synthesis method": "hydrothermal synthesis", "precursor": [{"name": "Cu(NO3)2\u22c56H2O", "amount": "0.5", "unit": "mmol"}, {"name": "K4[Fe(CN)6]\u22c53H2O", "amount": "0.5", "unit": "mmol"}, {"name": "TATP", "amount": "0.5", "unit": "mmol"}], "solvent": [{"name": "H2O", "amount": "10", "unit": "ml"}], "pressure": "", "temperature": "160\u00b0C", "time": "5 days", "heating rate": "", "cooling rate": "5 K h-1"}]
KIVWAO | [CuI(bpy)(SCN)]n | C11 Cu1 H8 N3 S1 | [16 empty] | hydrothermal synthesis | 10.1007/s11224-007-9149-y |  | 2007.02 | [{"synthesis method": "hydrothermal synthesis", "precursor": [{"name": "Cu(NO3)2\u22c56H2O", "amount": "0.5", "unit": "mmol"}, {"name": "KSCN", "amount": "0.5", "unit": "mmol"}, {"name": "bpy", "amount": "0.5", "unit": "mmol"}], "solvent": [{"name": "H2O", "amount": "10", "unit": "ml"}], "pressure": "", "temperature": "160\u00b0C", "time": "3 days", "heating rate": "", "cooling rate": "5 K h-1"}]
AWOMEG | [AgSCN(phen)]n | Ag1 C13 H8 N3 S1 | solvothermal synthesis | AgSCN | 0.017 g | 1,10-Phenanthroline | 0.020 g | [8 empty] | 72 h | 150°C |  | solvothermal synthesis | 10.1007/s10904-015-0313-3 |  | 2015.12 | [{"synthesis method": "solvothermal synthesis", "precursor": [{"name": "AgSCN", "amount": "0.017", "unit": "g"}, {"name": "1,10-Phenanthroline", "amount": "0.020", "unit": "g"}], "solvent": [{"name": "CH3CH2OH", "amount": "6", "unit": "mL"}], "reducing agent": [{"name": "", "amount": "", "unit": ""}], "surfactant": [{"name": "", "amount": "", "unit": ""}], "pressure": "", "temperature": "150\u00b0C", "time": "72 h", "heating rate": "", "cooling rate": "slowly cooled down to 20 \u00b0C over 72 h"}]
VUPLUO | 1 | C54 H112 N8 O4 S2 Sn4 | solvothermal synthesis | 5-mercapto-1-tetrazoleacetic acid | 0.160 g | KOH | 0.112 g | tri-n-butyltin chloride | 0.651 g | [6 empty] | 3 days | 140°C |  | solvothermal synthesis, washing | 10.1007/s10904-008-9238-4 |  | 2008.12 | [{"synthesis method": "solvothermal synthesis", "precursor": [{"name": "5-mercapto-1-tetrazoleacetic acid", "amount": "0.160", "unit": "g"}, {"name": "KOH", "amount": "0.112", "unit": "g"}, {"name": "tri-n-butyltin chloride", "amount": "0.651", "unit": "g"}], "solvent": [{"name": "CH3OH", "amount": "30", "unit": "mL"}], "reducing agent": [{"name": "", "amount": "", "unit": ""}], "surfactant": [{"name": "", "amount": "", "unit": ""}], "pressure": "", "temperature": "140\u00b0C", "time": "3 days", "heating rate": "", "cooling rate": ""}, {"synthesis method": "washing", "washing solution": "methanol", "amount": ""}]
JOPKAD | {[Zn2(abtc)(H2O)3](DMA)}n | C16 H6 N2 O11 Zn2 | solvothermal synthesis | Zn(NO3)2⋅6H2O | 45 mg | H4abtc | 0.0358 g | [8 empty] | 72h | 120°C |  | solvothermal synthesis, filtration, washing, drying | 10.1007/s10876-019-01615-7 |  | 2019.06 | [{"synthesis method": "solvothermal synthesis", "precursor": [{"name": "Zn(NO3)2\u22c56H2O", "amount": "45", "unit": "mg"}, {"name": "H4abtc", "amount": "0.0358", "unit": "g"}], "solvent": [{"name": "DMA", "amount": "5.0", "unit": "mL"}], "reducing agent": [{"name": "", "amount": "", "unit": ""}], "surfactant": [{"name": "", "amount": "", "unit": ""}], "pressure": "", "temperature": "120\u00b0C", "time": "72h", "heating rate": "", "cooling rate": "48h"}, {"synthesis method": "filtration", "time": "", "atmosphere": "", "pressure": ""}, {"synthesis method": "washing", "washing solution": "DMA", "amount": ""}, {"synthesis method": "drying", "pressure": "", "temperature": "", "atmosphere": "", "time": ""}]
UPIXIB | [Cd2(2-mBIM)2Cl2(C4H4O4)(H2O)2(H2O)]n | C22 Cd2 Cl2 H34 N8 O7 | solvothermal synthesis | CdCl2⋅2.5H2O | 114 mg | succinic acid | 59 mg | NaOH | 40 mg | 2-mBIM | 89 mg |  |  |  | autogenous | 2 days | 160°C |  | solvothermal synthesis | 10.1007/s10870-010-9942-0 |  | 2011.01 | [{"synthesis method": "solvothermal synthesis", "precursor": [{"name": "CdCl2\u22c52.5H2O", "amount": "114", "unit": "mg"}, {"name": "succinic acid", "amount": "59", "unit": "mg"}, {"name": "NaOH", "amount": "40", "unit": "mg"}, {"name": "2-mBIM", "amount": "89", "unit": "mg"}], "solvent": [{"name": "H2O", "amount": "10", "unit": "mL"}], "reducing agent": [{"name": "", "amount": "", "unit": ""}], "surfactant": [{"name": "", "amount": "", "unit": ""}], "pressure": "autogenous", "temperature": "160\u00b0C", "time": "2 days", "heating rate": "", "cooling rate": "5\u00b0C/h"}]
MOKRUB | 1 | C22 Ce1 Cu2 H44 N5 O23 | chemical synthesis | glycylglycine | 1.31 g | LiOH⋅H2O | 0.42 g | 2-hydroxybenzaldehyde | 1.23 g | Cu(NO3)2⋅6H2O | 3.58 g | Na[CuL] | 0.64 g | methanol, 1.0 mol L-1 NaOH solution, H2O |  | 30-min | room temperature | 9-10 | chemical synthesis, pH adjustment, filtration | 10.1007/s10904-013-9955-1 |  | 2013.09 | [{"synthesis method": "chemical synthesis", "precursor": [{"name": "glycylglycine", "amount": "1.31", "unit": "g"}, {"name": "LiOH\u22c5H2O", "amount": "0.42", "unit": "g"}, {"name": "2-hydroxybenzaldehyde", "amount": "1.23", "unit": "g"}, {"name": "Cu(NO3)2\u22c56H2O", "amount": "3.58", "unit": "g"}, {"name": "Na[CuL]", "amount": "0.64", "unit": "g"}, {"name": "Ce(NO3)3\u22c56H2O", "amount": "0.435", "unit": "g"}, {"name": "NaNO2", "amount": "0.035", "unit": "g"}], "solution": [{"name": "methanol", "amount": "40", "unit": "mL"}, {"name": "1.0 mol L-1 NaOH solution", "amount": "", "unit": ""}, {"name": "H2O", "amount": "10", "unit": "mL"}], "pressure": "", "temperature": "room temperature", "time": "30-min"}, {"synthesis method": "pH adjustment", "pH": "9-10", "modulator": "1.0 mol L-1 NaOH solution"}, {"synthesis method": "filtration", "time": "1 week", "atmosphere": "", "pressure": ""}]
XUBWEY | 1 | C29 Cl4 H24 N2 O6 Zn1 | solvothermal synthesis | Zn(OAc)2⋅2H2O | 21.9 mg | 2,4-DH | 44.2 mg | BPP | 39.6 mg | [6 empty] | 72 h | 120°C |  | solvothermal synthesis, washing | 10.1007/s11243-014-9893-y |  | 2014.10 | [{"synthesis method": "solvothermal synthesis", "precursor": [{"name": "Zn(OAc)2\u22c52H2O", "amount": "21.9", "unit": "mg"}, {"name": "2,4-DH", "amount": "44.2", "unit": "mg"}, {"name": "BPP", "amount": "39.6", "unit": "mg"}], "solvent": [{"name": "H2O", "amount": "8.0", "unit": "mL"}], "reducing agent": [{"name": "triethylamine", "amount": "2 drops", "unit": ""}], "surfactant": [{"name": "", "amount": "", "unit": ""}], "pressure": "", "temperature": "120\u00b0C", "time": "72 h", "heating rate": "", "cooling rate": ""}, {"synthesis method": "washing", "washing solution": "water and ethanol", "amount": ""}]
XUBWIC | 2 | C116 Cd4 Cl16 H100 N8 O26 | solvothermal synthesis | Cd(OAc)2⋅2H2O | 21.9 mg | 2,4-DH | 44.2 mg | BPP | 39.6 mg | [6 empty] | 72 h | 120°C |  | solvothermal synthesis, washing | 10.1007/s11243-014-9893-y |  | 2014.10 | [{"synthesis method": "solvothermal synthesis", "precursor": [{"name": "Cd(OAc)2\u22c52H2O", "amount": "21.9", "unit": "mg"}, {"name": "2,4-DH", "amount": "44.2", "unit": "mg"}, {"name": "BPP", "amount": "39.6", "unit": "mg"}], "solvent": [{"name": "H2O", "amount": "8.0", "unit": "mL"}], "reducing agent": [{"name": "triethylamine", "amount": "2 drops", "unit": ""}], "surfactant": [{"name": "", "amount": "", "unit": ""}], "pressure": "", "temperature": "120\u00b0C", "time": "72 h", "heating rate": "", "cooling rate": ""}, {"synthesis method": "washing", "washing solution": "water", "amount": ""}]
XUBWOI | 3 | C58 Cl8 Co2 H50 N4 O13 | solvothermal synthesis | Co(OAc)2⋅4H2O | 21.9 mg | 2,4-DH | 44.2 mg | BPP | 39.6 mg | [6 empty] | 72 h | 120°C |  | solvothermal synthesis, washing | 10.1007/s11243-014-9893-y |  | 2014.10 | [{"synthesis method": "solvothermal synthesis", "precursor": [{"name": "Co(OAc)2\u22c54H2O", "amount": "21.9", "unit": "mg"}, {"name": "2,4-DH", "amount": "44.2", "unit": "mg"}, {"name": "BPP", "amount": "39.6", "unit": "mg"}], "solvent": [{"name": "H2O", "amount": "8.0", "unit": "mL"}], "reducing agent": [{"name": "triethylamine", "amount": "2 drops", "unit": ""}], "surfactant": [{"name": "", "amount": "", "unit": ""}], "pressure": "", "temperature": "120\u00b0C", "time": "72 h", "heating rate": "", "cooling rate": ""}, {"synthesis method": "washing", "washing solution": "water", "amount": ""}]
XUBWUO | 4 | C37 Cl6 Cu2 H30 N2 O10 | solvothermal synthesis | Cu(OAc)2⋅H2O | 21.9 mg | 2,4-DH | 44.2 mg | BPP | 39.6 mg | [6 empty] | 72 h | 120°C |  | solvothermal synthesis, washing | 10.1007/s11243-014-9893-y |  | 2014.10 | [{"synthesis method": "solvothermal synthesis", "precursor": [{"name": "Cu(OAc)2\u22c5H2O", "amount": "21.9", "unit": "mg"}, {"name": "2,4-DH", "amount": "44.2", "unit": "mg"}, {"name": "BPP", "amount": "39.6", "unit": "mg"}], "solvent": [{"name": "H2O", "amount": "8.0", "unit": "mL"}], "reducing agent": [{"name": "triethylamine", "amount": "2 drops", "unit": ""}], "surfactant": [{"name": "", "amount": "", "unit": ""}], "pressure": "", "temperature": "120\u00b0C", "time": "72 h", "heating rate": "", "cooling rate": ""}, {"synthesis method": "washing", "washing solution": "water", "amount": ""}]
JUYRAY | [Co(3-NPA)(1,2-bimb)]n | C22 Co1 H17 N5 O6 | chemical synthesis | Co(NO3)2⋅6H2O | 29.1 mg | 3-NPAH2 | 21.1 mg | 1,2-bimb | 24.0 mg | NaOH | 4.0 mg |  |  | H2O |  | 3 days | 140°C |  | chemical synthesis, cooling | 10.1007/s10904-015-0224-3 |  | 2015.04 | [{"synthesis method": "chemical synthesis", "precursor": [{"name": "Co(NO3)2\u22c56H2O", "amount": "29.1", "unit": "mg"}, {"name": "3-NPAH2", "amount": "21.1", "unit": "mg"}, {"name": "1,2-bimb", "amount": "24.0", "unit": "mg"}, {"name": "NaOH", "amount": "4.0", "unit": "mg"}], "solution": [{"name": "H2O", "amount": "10", "unit": "mL"}], "pressure": "", "temperature": "140\u00b0C", "time": "3 days"}, {"synthesis method": "cooling", "temperature": "room temperature", "time": ""}]
JUYREC | [Co(4-NPA)(1,2-bimb)]n | C22 Co1 H17 N5 O6 | chemical synthesis | 4-NPAH2 | 21.1 mg | 1,2-bimb | 24.0 mg | NaOH | 4.0 mg |  |  |  |  | H2O |  | 3 days | 140°C |  | chemical synthesis, washing | 10.1007/s10904-015-0224-3 |  | 2015.04 | [{"synthesis method": "chemical synthesis", "precursor": [{"name": "4-NPAH2", "amount": "21.1", "unit": "mg"}, {"name": "1,2-bimb", "amount": "24.0", "unit": "mg"}, {"name": "NaOH", "amount": "4.0", "unit": "mg"}], "solution": [{"name": "H2O", "amount": "10", "unit": "mL"}], "pressure": "", "temperature": "140\u00b0C", "time": "3 days"}, {"synthesis method": "washing", "washing solution": "deionized water and ethanol", "amount": ""}]
JUYRIG | [Co(4-NPA)(bpe)(H2O)]n | C20 Co1 H15 N3 O7 | chemical synthesis | 4-NPAH2 | 21.1 mg | bpe | 24.0 mg | NaOH | 4.0 mg |  |  |  |  | H2O |  | 3 days | 140°C |  | chemical synthesis, washing | 10.1007/s10904-015-0224-3 |  | 2015.04 | [{"synthesis method": "chemical synthesis", "precursor": [{"name": "4-NPAH2", "amount": "21.1", "unit": "mg"}, {"name": "bpe", "amount": "24.0", "unit": "mg"}, {"name": "NaOH", "amount": "4.0", "unit": "mg"}], "solution": [{"name": "H2O", "amount": "10", "unit": "mL"}], "pressure": "", "temperature": "140\u00b0C", "time": "3 days"}, {"synthesis method": "washing", "washing solution": "deionized water and ethanol", "amount": ""}]
GALXAU | [Ni(bbbm)(L1)2]n | Br2 C32 H26 N4 Ni1 O4 | solvothermal synthesis |  |  | HL1 | 0.04 g | bbbm | 0.015 g | [6 empty] | 50 h | 150°C | 6.0 | chemical synthesis, pH adjustment, solvothermal synthesis | 10.1007/s10870-011-0143-2 |  | 2011.06 | [{"synthesis method": "chemical synthesis", "precursor": [{"name": "Ni(NO3)2\u22c56H2O", "amount": "0.029", "unit": "g"}, {"name": "HL1", "amount": "0.04", "unit": "g"}, {"name": "bbbm", "amount": "0.015", "unit": "g"}], "solution": [{"name": "distilled water", "amount": "8", "unit": "mL"}], "pressure": "", "temperature": "", "time": "0.5 h"}, {"synthesis method": "pH adjustment", "pH": "6.0", "modulator": "0.1 M NaOH solution"}, {"synthesis method": "solvothermal synthesis", "precursor": [{"name": "", "amount": "", "unit": ""}], "solvent": [{"name": "", "amount": "", "unit": ""}], "reducing agent": [{"name": "", "amount": "", "unit": ""}], "surfactant": [{"name": "", "amount": "", "unit": ""}], "pressure": "", "temperature": "150\u00b0C", "time": "50 h", "heating rate": "5\u00b0C h-1", "cooling rate": ""}]
GALXEY | [Ni(bbbm)(L2)2]n | C34 H32 N4 Ni1 O4 | solvothermal synthesis |  |  | bbbm | 0.015 g | [8 empty] | 50 h | 150°C | 6.0 | chemical synthesis, pH adjustment, solvothermal synthesis | 10.1007/s10870-011-0143-2 |  | 2011.06 | [{"synthesis method": "chemical synthesis", "precursor": [{"name": "HL2", "amount": "0.027", "unit": "g"}, {"name": "bbbm", "amount": "0.015", "unit": "g"}], "solution": [{"name": "distilled water", "amount": "8", "unit": "mL"}], "pressure": "", "temperature": "", "time": "0.5 h"}, {"synthesis method": "pH adjustment", "pH": "6.0", "modulator": "0.1 M NaOH solution"}, {"synthesis method": "solvothermal synthesis", "precursor": [{"name": "", "amount": "", "unit": ""}], "solvent": [{"name": "", "amount": "", "unit": ""}], "reducing agent": [{"name": "", "amount": "", "unit": ""}], "surfactant": [{"name": "", "amount": "", "unit": ""}], "pressure": "", "temperature": "150\u00b0C", "time": "50 h", "heating rate": "5\u00b0C h-1", "cooling rate": ""}]
GALXIC | {[Co(bbbm)(L3)]·H2O}n | C23 Co1 H26 N4 O5 | solvothermal synthesis |  |  | CoCl2⋅6H2O | 0.024 g | bbbm | 0.015 g | [6 empty] | 50 h | 150°C | 6.0 | chemical synthesis, pH adjustment, solvothermal synthesis | 10.1007/s10870-011-0143-2 |  | 2011.06 | [{"synthesis method": "chemical synthesis", "precursor": [{"name": "H2L3", "amount": "0.013", "unit": "g"}, {"name": "CoCl2\u22c56H2O", "amount": "0.024", "unit": "g"}, {"name": "bbbm", "amount": "0.015", "unit": "g"}], "solution": [{"name": "distilled water", "amount": "8", "unit": "mL"}], "pressure": "", "temperature": "", "time": "0.5 h"}, {"synthesis method": "pH adjustment", "pH": "6.0", "modulator": "0.1 M NaOH solution"}, {"synthesis method": "solvothermal synthesis", "precursor": [{"name": "", "amount": "", "unit": ""}], "solvent": [{"name": "", "amount": "", "unit": ""}], "reducing agent": [{"name": "", "amount": "", "unit": ""}], "surfactant": [{"name": "", "amount": "", "unit": ""}], "pressure": "", "temperature": "150\u00b0C", "time": "50 h", "heating rate": "5\u00b0C h-1", "cooling rate": ""}]
HABDOF | [Er2(pyba)3(μ3-OH)2(μ2-OH)(H2O)]n | C36 Er2 H34 N3 O10 | solvothermal synthesis | Er2O3 | 0.3824 g | Cu(Ac)2 ⋅ H2O | 0.0200 g | Hpyba | 0.3987 g | [6 empty] | 7 days | 190°C |  | solvothermal synthesis, filtration, drying | 10.1007/s10876-010-0327-5 |  | 2010.05 | [{"synthesis method": "solvothermal synthesis", "precursor": [{"name": "Er2O3", "amount": "0.3824", "unit": "g"}, {"name": "Cu(Ac)2 \u22c5 H2O", "amount": "0.0200", "unit": "g"}, {"name": "Hpyba", "amount": "0.3987", "unit": "g"}], "solvent": [{"name": "H2O", "amount": "10", "unit": "mL"}], "reducing agent": [{"name": "HClO4", "amount": "three drops", "unit": ""}], "surfactant": [{"name": "", "amount": "", "unit": ""}], "pressure": "", "temperature": "190\u00b0C", "time": "7 days", "heating rate": "", "cooling rate": "room temperature"}, {"synthesis method": "filtration", "time": "", "atmosphere": "", "pressure": ""}, {"synthesis method": "drying", "pressure": "", "temperature": "ambient temperature", "atmosphere": "", "time": ""}]
GUKPEJ | 1 | C24 H30 N4 O18 Zn3 | solvothermal synthesis | ZnSO4∙7H2O | 57.5 mg | H3MID | 52.4 mg | Et3N | 0.056 mL | [5 empty] | autogenous | 96 h | 160 °C |  | solvothermal synthesis, washing | 10.1007/s11243-015-9928-z |  | 2015.03 | [{"synthesis method": "solvothermal synthesis", "precursor": [{"name": "ZnSO4\u22197H2O", "amount": "57.5", "unit": "mg"}, {"name": "H3MID", "amount": "52.4", "unit": "mg"}, {"name": "Et3N", "amount": "0.056", "unit": "mL"}], "solvent": [{"name": "CH3OH/H2O", "amount": "3/4, 7", "unit": "mL"}], "reducing agent": [{"name": "", "amount": "", "unit": ""}], "surfactant": [{"name": "", "amount": "", "unit": ""}], "pressure": "autogenous", "temperature": "160 \u00b0C", "time": "96 h", "heating rate": "", "cooling rate": "10 \u00b0C/h"}, {"synthesis method": "washing", "washing solution": "distilled water", "amount": ""}]
GUKPIN | 3 | C26 Cu2 H27 N4 O16 | solvothermal synthesis | Cu(ClO4)2 | 52.4 mg | H3DMID | 52.4 mg | Et3N | 0.056 mL | [5 empty] | autogenous | 96 h | 150 °C |  | solvothermal synthesis, washing | 10.1007/s11243-015-9928-z |  | 2015.03 | [{"synthesis method": "solvothermal synthesis", "precursor": [{"name": "Cu(ClO4)2", "amount": "52.4", "unit": "mg"}, {"name": "H3DMID", "amount": "52.4", "unit": "mg"}, {"name": "Et3N", "amount": "0.056", "unit": "mL"}], "solvent": [{"name": "CH3CN/H2O", "amount": "3/4, 7", "unit": "mL"}], "reducing agent": [{"name": "", "amount": "", "unit": ""}], "surfactant": [{"name": "", "amount": "", "unit": ""}], "pressure": "autogenous", "temperature": "150 \u00b0C", "time": "96 h", "heating rate": "", "cooling rate": "10 \u00b0C/h"}, {"synthesis method": "washing", "washing solution": "distilled water", "amount": ""}]
BEBLAY | [Cd(L)(Cl)(H2O)]n | C9 Cd1 Cl1 H8 N3 O3 | solvothermal synthesis | HL | 0.0189 g | CdCl2⋅2.5H2O | 0.0457 g | [8 empty] | 3 days | 363 K |  | solvothermal synthesis, filtration, washing | 10.1007/s10876-017-1193-1 |  | 2017.03 | [{"synthesis method": "solvothermal synthesis", "precursor": [{"name": "HL", "amount": "0.0189", "unit": "g"}, {"name": "CdCl2\u22c52.5H2O", "amount": "0.0457", "unit": "g"}], "solvent": [{"name": "deionized water", "amount": "8", "unit": "mL"}], "reducing agent": [{"name": "", "amount": "", "unit": ""}], "surfactant": [{"name": "", "amount": "", "unit": ""}], "pressure": "", "temperature": "363 K", "time": "3 days", "heating rate": "", "cooling rate": "room temperature"}, {"synthesis method": "filtration", "time": "", "atmosphere": "", "pressure": ""}, {"synthesis method": "washing", "washing solution": "distilled water", "amount": ""}]
EDABIW | [Sm2(nic)3(ad)0.5(H2O)(μ3-O)2] | C21 H18 N3 O11 Sm2 | [16 empty] | hydrothermal reaction, filtration, washing, drying | 10.1007/s10904-011-9641-0 |  | 2011.12 | [{"synthesis method": "hydrothermal reaction", "precursor": [{"name": "Sm2O3", "amount": "0.10", "unit": "g"}, {"name": "nicotinic acid", "amount": "0.10", "unit": "g"}, {"name": "adipic acid", "amount": "0.10", "unit": "g"}], "solvent": [{"name": "H2O", "amount": "10", "unit": "mL"}], "reducing agent": [{"name": "", "amount": "", "unit": ""}], "surfactant": [{"name": "", "amount": "", "unit": ""}], "pressure": "", "temperature": "180\u00b0C", "time": "3 days", "heating rate": "", "cooling rate": "10\u00b0C/3h to 100\u00b0C, then slow cooling to room temperature"}, {"synthesis method": "filtration", "time": "", "atmosphere": "", "pressure": ""}, {"synthesis method": "washing", "washing solution": "distilled water", "amount": ""}, {"synthesis method": "drying", "pressure": "", "temperature": "room temperature", "atmosphere": "", "time": ""}]
EDABOC | [Pr(nic)(ad)] | C12 H16 N1 O8 Pr1 | [16 empty] | hydrothermal reaction, filtration, washing, drying | 10.1007/s10904-011-9641-0 |  | 2011.12 | [{"synthesis method": "hydrothermal reaction", "precursor": [{"name": "Pr2O3", "amount": "0.10", "unit": "g"}, {"name": "nicotinic acid", "amount": "0.10", "unit": "g"}, {"name": "adipic acid", "amount": "0.10", "unit": "g"}], "solvent": [{"name": "H2O", "amount": "10", "unit": "mL"}], "reducing agent": [{"name": "", "amount": "", "unit": ""}], "surfactant": [{"name": "", "amount": "", "unit": ""}], "pressure": "", "temperature": "180\u00b0C", "time": "3 days", "heating rate": "", "cooling rate": "10\u00b0C/3h to 100\u00b0C, then slow cooling to room temperature"}, {"synthesis method": "filtration", "time": "", "atmosphere": "", "pressure": ""}, {"synthesis method": "washing", "washing solution": "distilled water", "amount": ""}, {"synthesis method": "drying", "pressure": "", "temperature": "room temperature", "atmosphere": "", "time": ""}]
MUQGOV | {La(C15H11N3)(H2O)3}2[Pt(CN)4]3·2CH3CN | C46 H44 La2 N20 O8 Pt3 | chemical synthesis | La(CF3SO3)3 | 0.1 M | [Pt(CN)4]2- | 0.1 M | 2,2':6',2"-terpyridine | 0.1 M |  |  |  |  | CH3CN, water:CH3CN |  | 1-2 weeks |  |  | chemical synthesis | 10.1007/s10870-010-9706-x |  | 2010.02 | [{"synthesis method": "chemical synthesis", "precursor": [{"name": "La(CF3SO3)3", "amount": "0.1", "unit": "M"}, {"name": "[Pt(CN)4]2-", "amount": "0.1", "unit": "M"}, {"name": "2,2':6',2\"-terpyridine", "amount": "0.1", "unit": "M"}], "solution": [{"name": "CH3CN", "amount": "1", "unit": "mL"}, {"name": "water:CH3CN", "amount": "20%:80%", "unit": ""}], "pressure": "", "temperature": "", "time": "1-2 weeks"}]
MUQGUB | {Pr(C15H11N3)(H2O)3}2[Pt(CN)4]3 | C42 H38 N18 O8 Pr2 Pt3 | chemical synthesis | Pr(NO3)3 | 0.10 M | [Pt(CN)4]2- | 0.15 M | 2,2':6',2"-terpyridine | 0.10 M |  |  |  |  | CH3CN, water:CH3CN |  | 2 weeks |  |  | chemical synthesis | 10.1007/s10870-010-9706-x |  | 2010.02 | [{"synthesis method": "chemical synthesis", "precursor": [{"name": "Pr(NO3)3", "amount": "0.10", "unit": "M"}, {"name": "[Pt(CN)4]2-", "amount": "0.15", "unit": "M"}, {"name": "2,2':6',2\"-terpyridine", "amount": "0.10", "unit": "M"}], "solution": [{"name": "CH3CN", "amount": "1", "unit": "mL"}, {"name": "water:CH3CN", "amount": "20%:80%", "unit": ""}], "pressure": "", "temperature": "", "time": "2 weeks"}]
MUQHAI | Ho(C15H11N3)(H2O)2(NO3)[Pt(CN)4]·CH3CN | C21 H18 Ho1 N9 O5 Pt1 | chemical synthesis | Ho(NO3)3 | 0.10 M | [Pt(CN)4]2- | 0.10 M | 2,2':6',2"-terpyridine | 0.10 M |  |  |  |  | CH3CN |  | 2 weeks |  |  | chemical synthesis | 10.1007/s10870-010-9706-x |  | 2010.02 | [{"synthesis method": "chemical synthesis", "precursor": [{"name": "Ho(NO3)3", "amount": "0.10", "unit": "M"}, {"name": "[Pt(CN)4]2-", "amount": "0.10", "unit": "M"}, {"name": "2,2':6',2\"-terpyridine", "amount": "0.10", "unit": "M"}], "solution": [{"name": "CH3CN", "amount": "1", "unit": "mL"}], "pressure": "", "temperature": "", "time": "2 weeks"}]
MUQHEM | Yb(C15H11N3)(H2O)2(NO3)[Pt(CN)4]·0.5CH3CN·1.5H2O | C20 H19.5 N8.5 O6.5 Pt1 Yb1 | chemical synthesis | Yb(NO3)3 | 0.12 M | [Pt(CN)4]2- | 0.10 M | 2,2':6',2"-terpyridine | 0.15 M |  |  |  |  | CH3CN, water:CH3CN |  | 2 weeks |  |  | chemical synthesis | 10.1007/s10870-010-9706-x |  | 2010.02 | [{"synthesis method": "chemical synthesis", "precursor": [{"name": "Yb(NO3)3", "amount": "0.12", "unit": "M"}, {"name": "[Pt(CN)4]2-", "amount": "0.10", "unit": "M"}, {"name": "2,2':6',2\"-terpyridine", "amount": "0.15", "unit": "M"}], "solution": [{"name": "CH3CN", "amount": "1", "unit": "mL"}, {"name": "water:CH3CN", "amount": "33%:67%", "unit": ""}], "pressure": "", "temperature": "", "time": "2 weeks"}]
IHEPES | [Cu(C6H12F2N2O2)Cl2] | C6 Cl2 Cu1 F2 H14 N2 O3 | chemical synthesis | Eflornithine hydrochloride hydrate | 0.2367 g | CuCl2⋅2H2O | 0.1705 g | [6 empty] | distilled water, methanol |  | 1 h |  |  | chemical synthesis, filtration, washing | 10.1007/s10904-014-0052-x |  | 2014.07 | [{"synthesis method": "chemical synthesis", "precursor": [{"name": "Eflornithine hydrochloride hydrate", "amount": "0.2367", "unit": "g"}, {"name": "CuCl2\u22c52H2O", "amount": "0.1705", "unit": "g"}], "solution": [{"name": "distilled water", "amount": "10", "unit": "ml"}, {"name": "methanol", "amount": "10", "unit": "ml"}], "pressure": "", "temperature": "", "time": "1 h"}, {"synthesis method": "filtration", "time": "", "atmosphere": "", "pressure": ""}, {"synthesis method": "washing", "washing solution": "methanol", "amount": ""}]
JOKHIC | [Cu(4-dpyb)(5-MIP)(H2O)] | C25 Cu1 H28 N4 O8 | solvothermal synthesis | CuCl2⋅3H2O | 0.051 g | 4-dpyb | 0.03 g | 5-H2MIP | 0.027 g | NaOH | 0.018 g |  |  |  |  | 4 days | 120°C |  | solvothermal synthesis | 10.1007/s10870-014-0512-8 |  | 2014.04 | [{"synthesis method": "solvothermal synthesis", "precursor": [{"name": "CuCl2\u22c53H2O", "amount": "0.051", "unit": "g"}, {"name": "4-dpyb", "amount": "0.03", "unit": "g"}, {"name": "5-H2MIP", "amount": "0.027", "unit": "g"}, {"name": "NaOH", "amount": "0.018", "unit": "g"}], "solvent": [{"name": "H2O", "amount": "12", "unit": "mL"}], "reducing agent": [{"name": "", "amount": "", "unit": ""}], "surfactant": [{"name": "", "amount": "", "unit": ""}], "pressure": "", "temperature": "120\u00b0C", "time": "4 days", "heating rate": "", "cooling rate": ""}]
JOKHEY | [Cu(4-dpyb)(5-HAIP)2] | C32 Cu1 H30 N6 O10 | solvothermal synthesis | CuCl2⋅3H2O | 0.051 g | 4-dpyb | 0.03 g | 5-H2AIP | 0.018 g | NaOH | 0.018 g |  |  |  |  | 4 days | 120°C |  | solvothermal synthesis | 10.1007/s10870-014-0512-8 |  | 2014.04 | [{"synthesis method": "solvothermal synthesis", "precursor": [{"name": "CuCl2\u22c53H2O", "amount": "0.051", "unit": "g"}, {"name": "4-dpyb", "amount": "0.03", "unit": "g"}, {"name": "5-H2AIP", "amount": "0.018", "unit": "g"}, {"name": "NaOH", "amount": "0.018", "unit": "g"}], "solvent": [{"name": "H2O", "amount": "12", "unit": "mL"}], "reducing agent": [{"name": "", "amount": "", "unit": ""}], "surfactant": [{"name": "", "amount": "", "unit": ""}], "pressure": "", "temperature": "120\u00b0C", "time": "4 days", "heating rate": "", "cooling rate": ""}]
JOKHAU | [Cu(4-dpyb)0.5(2,6-PDA)] | C15 Cu1 H14 N3 O6 | solvothermal synthesis | CuCl2⋅3H2O | 0.051 g | 4-dpyb | 0.03 g | 2,6-H2PDA | 0.025 g | NaOH | 0.016 g |  |  |  |  | 4 days | 120°C |  | solvothermal synthesis | 10.1007/s10870-014-0512-8 |  | 2014.04 | [{"synthesis method": "solvothermal synthesis", "precursor": [{"name": "CuCl2\u22c53H2O", "amount": "0.051", "unit": "g"}, {"name": "4-dpyb", "amount": "0.03", "unit": "g"}, {"name": "2,6-H2PDA", "amount": "0.025", "unit": "g"}, {"name": "NaOH", "amount": "0.016", "unit": "g"}], "solvent": [{"name": "H2O", "amount": "12", "unit": "mL"}], "reducing agent": [{"name": "", "amount": "", "unit": ""}], "surfactant": [{"name": "", "amount": "", "unit": ""}], "pressure": "", "temperature": "120\u00b0C", "time": "4 days", "heating rate": "", "cooling rate": ""}]
NENJOH | [Zn(3,3'-Hbpt)(ip)] | C20 H17 N5 O6 Zn1 | solvothermal synthesis | Zn(OAc)2⋅2H2O | 21.9 mg | 3,3'-Hbpt | 11.2 mg | H2ip | 16.6 mg | [6 empty] | 3 days | 140°C |  | solvothermal synthesis | 10.1007/s11224-011-9886-9 |  | 2011.10 | [{"synthesis method": "solvothermal synthesis", "precursor": [{"name": "Zn(OAc)2\u22c52H2O", "amount": "21.9", "unit": "mg"}, {"name": "3,3'-Hbpt", "amount": "11.2", "unit": "mg"}, {"name": "H2ip", "amount": "16.6", "unit": "mg"}], "solvent": [{"name": "water", "amount": "6", "unit": "mL"}], "reducing agent": [{"name": "", "amount": "", "unit": ""}], "surfactant": [{"name": "", "amount": "", "unit": ""}], "pressure": "", "temperature": "140\u00b0C", "time": "3 days", "heating rate": "", "cooling rate": "5 \u00b0C/h"}]
NENJIB | [Zn(3,3'-Hbpt)(5-NO2-ip)] | C20 H14 N6 O7 Zn1 | [17 empty] | 10.1007/s11224-011-9886-9 |  | 2011.10 | []
NENJUN | [Zn(3,3'-Hbpt)2(H2pm)(H2O)2] | C34 H30 N10 O12 Zn1 | [17 empty] | 10.1007/s11224-011-9886-9 |  | 2011.10 | []
LEXDOJ | [Cd3(pzta)2(μ-Cl)4H2O)2]n | C10 Cd3 Cl4 H10 N12 O2 | solvothermal synthesis | CdCl2.H2O | 0.201 g | pyrazinecarbonitrile | 0.106 g | NaN3 | 0.65 g | H3PO4 | 0.494 g |  |  |  |  | 36 h | 130°C |  | solvothermal synthesis, washing, drying | 10.1007/s10870-012-0388-4 |  | 2012.11 | [{"synthesis method": "solvothermal synthesis", "precursor": [{"name": "CdCl2.H2O", "amount": "0.201", "unit": "g"}, {"name": "pyrazinecarbonitrile", "amount": "0.106", "unit": "g"}, {"name": "NaN3", "amount": "0.65", "unit": "g"}, {"name": "H3PO4", "amount": "0.494", "unit": "g"}], "solvent": [{"name": "H2O", "amount": "15", "unit": "ml"}], "reducing agent": [{"name": "", "amount": "", "unit": ""}], "surfactant": [{"name": "", "amount": "", "unit": ""}], "pressure": "", "temperature": "130\u00b0C", "time": "36 h", "heating rate": "", "cooling rate": "10 \u00b0C h-1"}, {"synthesis method": "washing", "washing solution": "cold water", "amount": ""}, {"synthesis method": "drying", "pressure": "", "temperature": "", "atmosphere": "open air", "time": ""}]
DEZLIF | [Co(L)(glu)] | C31 Co1 H32 N4 O4 | solvothermal synthesis | CoCl2⋅6H2O | 0.1 mmol | H2glu | 0.1 mmol | L | 0.1 mmol | NaOH | 0.2 mmol |  |  |  |  | 72h | 150°C |  | solvothermal synthesis | 10.1007/s11243-013-9692-x |  | 2013.03 | [{"synthesis method": "solvothermal synthesis", "precursor": [{"name": "CoCl2\u22c56H2O", "amount": "0.1", "unit": "mmol"}, {"name": "H2glu", "amount": "0.1", "unit": "mmol"}, {"name": "L", "amount": "0.1", "unit": "mmol"}, {"name": "NaOH", "amount": "0.2", "unit": "mmol"}], "solvent": [{"name": "H2O", "amount": "12", "unit": "mL"}], "reducing agent": [{"name": "", "amount": "", "unit": ""}], "surfactant": [{"name": "", "amount": "", "unit": ""}], "pressure": "", "temperature": "150\u00b0C", "time": "72h", "heating rate": "", "cooling rate": ""}]
DEZLEB | [Co(L)(npht)]∙H2O | C34 Co1 H31 N5 O7 | solvothermal synthesis | CoCl2⋅6H2O | 0.1 mmol | H2npht | 0.1 mmol | L | 0.1 mmol | NaOH | 0.2 mmol |  |  |  |  | 72h | 150°C |  | solvothermal synthesis | 10.1007/s11243-013-9692-x |  | 2013.03 | [{"synthesis method": "solvothermal synthesis", "precursor": [{"name": "CoCl2\u22c56H2O", "amount": "0.1", "unit": "mmol"}, {"name": "H2npht", "amount": "0.1", "unit": "mmol"}, {"name": "L", "amount": "0.1", "unit": "mmol"}, {"name": "NaOH", "amount": "0.2", "unit": "mmol"}], "solvent": [{"name": "H2O", "amount": "12", "unit": "mL"}], "reducing agent": [{"name": "", "amount": "", "unit": ""}], "surfactant": [{"name": "", "amount": "", "unit": ""}], "pressure": "", "temperature": "150\u00b0C", "time": "72h", "heating rate": "", "cooling rate": ""}]
PADROD01 | [Ag2(dga)] | Ag2 C4 H4 O5 | chemical synthesis | digycolic acid | 0.067 g | imidazole | 0.034 g | AgNO3 | 0.170 g |  |  |  |  | water |  | 30 min |  |  | chemical synthesis, filtration, drying | 10.1007/s10904-011-9562-y |  | 2011.08 | [{"synthesis method": "chemical synthesis", "precursor": [{"name": "digycolic acid", "amount": "0.067", "unit": "g"}, {"name": "imidazole", "amount": "0.034", "unit": "g"}, {"name": "AgNO3", "amount": "0.170", "unit": "g"}], "solution": [{"name": "water", "amount": "10", "unit": "mL"}], "pressure": "", "temperature": "", "time": "30 min"}, {"synthesis method": "filtration", "time": "", "atmosphere": "", "pressure": ""}, {"synthesis method": "drying", "pressure": "", "temperature": "", "atmosphere": "air", "time": ""}]
WAJGUM | [Co(L1)(bpdc)]n | C34 Co1 H30 N4 O4 | solvothermal synthesis | Co(OAc)2⋅4H2O | 49.2 mg | L1 | 32.3 mg | H2bpdc | 48.4 mg | NaOH | 8.0 mg |  |  |  |  | 3 days | 140°C |  | solvothermal synthesis, filtration, washing | 10.1007/s11243-015-0013-4 |  | 2015.12 | [{"synthesis method": "solvothermal synthesis", "precursor": [{"name": "Co(OAc)2\u22c54H2O", "amount": "49.2", "unit": "mg"}, {"name": "L1", "amount": "32.3", "unit": "mg"}, {"name": "H2bpdc", "amount": "48.4", "unit": "mg"}, {"name": "NaOH", "amount": "8.0", "unit": "mg"}], "solvent": [{"name": "ethanol", "amount": "4", "unit": "mL"}, {"name": "water", "amount": "10", "unit": "mL"}], "reducing agent": [{"name": "", "amount": "", "unit": ""}], "surfactant": [{"name": "", "amount": "", "unit": ""}], "pressure": "", "temperature": "140\u00b0C", "time": "3 days", "heating rate": "", "cooling rate": "5\u00b0C/h"}, {"synthesis method": "filtration", "time": "", "atmosphere": "", "pressure": ""}, {"synthesis method": "washing", "washing solution": "distilled water", "amount": ""}]
WAJHAT | [Co(L2)(ndc)(H2O) | C33 Co1 H36 N4 O7 | solvothermal synthesis | CoSO4⋅7H2O | 56.7 mg | L2 | 33.8 mg | 2,6-H2ndc | 43.7 mg | NaOH | 8.0 mg |  |  |  |  | 3 days | 140°C |  | solvothermal synthesis | 10.1007/s11243-015-0013-4 |  | 2015.12 | [{"synthesis method": "solvothermal synthesis", "precursor": [{"name": "CoSO4\u22c57H2O", "amount": "56.7", "unit": "mg"}, {"name": "L2", "amount": "33.8", "unit": "mg"}, {"name": "2,6-H2ndc", "amount": "43.7", "unit": "mg"}, {"name": "NaOH", "amount": "8.0", "unit": "mg"}], "solvent": [{"name": "water", "amount": "10", "unit": "mL"}], "reducing agent": [{"name": "", "amount": "", "unit": ""}], "surfactant": [{"name": "", "amount": "", "unit": ""}], "pressure": "", "temperature": "140\u00b0C", "time": "3 days", "heating rate": "", "cooling rate": "5\u00b0C/h"}]
WAJHEX | [Co(L3)(ndc)(H2O) | C34 Co1 H36 N4 O6 | solvothermal synthesis | CoSO4⋅7H2O | 56.7 mg | L3 | 35.7 mg | 2,6-H2ndc | 43.7 mg | NaOH | 8.0 mg |  |  |  |  | 3 days | 140°C |  | solvothermal synthesis | 10.1007/s11243-015-0013-4 |  | 2015.12 | [{"synthesis method": "solvothermal synthesis", "precursor": [{"name": "CoSO4\u22c57H2O", "amount": "56.7", "unit": "mg"}, {"name": "L3", "amount": "35.7", "unit": "mg"}, {"name": "2,6-H2ndc", "amount": "43.7", "unit": "mg"}, {"name": "NaOH", "amount": "8.0", "unit": "mg"}], "solvent": [{"name": "water", "amount": "10", "unit": "mL"}], "reducing agent": [{"name": "", "amount": "", "unit": ""}], "surfactant": [{"name": "", "amount": "", "unit": ""}], "pressure": "", "temperature": "140\u00b0C", "time": "3 days", "heating rate": "", "cooling rate": "5\u00b0C/h"}]
HAYZOZ | [Mg(H 2O) 6](4-npa) 2·4H 2O | C16 H32 Mg1 N2 O18 | chemical synthesis | 4-npaH | 1.812 g | magnesium carbonate | 5 mmol | [6 empty] | distilled water |  |  |  |  | chemical synthesis, filtration | 10.1007/s12039-016-1182-1 |  | 2016.10 | [{"synthesis method": "chemical synthesis", "precursor": [{"name": "4-npaH", "amount": "1.812", "unit": "g"}, {"name": "magnesium carbonate", "amount": "5", "unit": "mmol"}], "solution": [{"name": "distilled water", "amount": "~100", "unit": "mL"}], "pressure": "", "temperature": "", "time": ""}, {"synthesis method": "filtration", "time": "", "atmosphere": "", "pressure": ""}]
HAYZUF | [Ca (4-npa) 2(H 2O) 2] | C16 Ca1 H16 N2 O10 | chemical synthesis | 4-npaH | 1.812 g | calcium carbonate | 5 mmol | [6 empty] | distilled water |  |  |  |  | chemical synthesis, filtration | 10.1007/s12039-016-1182-1 |  | 2016.10 | [{"synthesis method": "chemical synthesis", "precursor": [{"name": "4-npaH", "amount": "1.812", "unit": "g"}, {"name": "calcium carbonate", "amount": "5", "unit": "mmol"}], "solution": [{"name": "distilled water", "amount": "~100", "unit": "mL"}], "pressure": "", "temperature": "", "time": ""}, {"synthesis method": "filtration", "time": "", "atmosphere": "", "pressure": ""}]
HAZBIW | [Sr(4-npa) 2(H 2O) 3] ·4.5H 2O | C16 H27 N2 O15.5 Sr1 | chemical synthesis | 4-npaH | 1.812 g | strontium carbonate | 5 mmol | [6 empty] | distilled water |  |  |  |  | chemical synthesis, filtration | 10.1007/s12039-016-1182-1 |  | 2016.10 | [{"synthesis method": "chemical synthesis", "precursor": [{"name": "4-npaH", "amount": "1.812", "unit": "g"}, {"name": "strontium carbonate", "amount": "5", "unit": "mmol"}], "solution": [{"name": "distilled water", "amount": "~100", "unit": "mL"}], "pressure": "", "temperature": "", "time": ""}, {"synthesis method": "filtration", "time": "", "atmosphere": "", "pressure": ""}]
AJAQEJ | [Ni3(btb)4(nbta)2(H2O)4]n | C82 H60 N26 Ni3 O20 | solvothermal synthesis | Ni(OAc)2⋅4H2O | 99.5 mg | btb | 28.8 mg | H3nbta | 51.0 mg | [6 empty] | 3 days | 140°C |  | solvothermal synthesis | 10.1007/s11243-015-9949-7 |  | 2015.06 | [{"synthesis method": "solvothermal synthesis", "precursor": [{"name": "Ni(OAc)2\u22c54H2O", "amount": "99.5", "unit": "mg"}, {"name": "btb", "amount": "28.8", "unit": "mg"}, {"name": "H3nbta", "amount": "51.0", "unit": "mg"}], "solvent": [{"name": "distilled water", "amount": "10", "unit": "mL"}], "reducing agent": [{"name": "", "amount": "", "unit": ""}], "surfactant": [{"name": "", "amount": "", "unit": ""}], "pressure": "", "temperature": "140\u00b0C", "time": "3 days", "heating rate": "", "cooling rate": ""}]
AJAQIN | [Ni(btb)(Hbtc)(H2O)2]n | C25 H20 N6 Ni1 O8 | solvothermal synthesis | Ni(OAc)2⋅4H2O | 99.5 mg | btb | 28.8 mg | H3btc | 42.0 mg | [6 empty] | 3 days | 140°C |  | solvothermal synthesis | 10.1007/s11243-015-9949-7 |  | 2015.06 | [{"synthesis method": "solvothermal synthesis", "precursor": [{"name": "Ni(OAc)2\u22c54H2O", "amount": "99.5", "unit": "mg"}, {"name": "btb", "amount": "28.8", "unit": "mg"}, {"name": "H3btc", "amount": "42.0", "unit": "mg"}], "solvent": [{"name": "distilled water", "amount": "10", "unit": "mL"}], "reducing agent": [{"name": "", "amount": "", "unit": ""}], "surfactant": [{"name": "", "amount": "", "unit": ""}], "pressure": "", "temperature": "140\u00b0C", "time": "3 days", "heating rate": "", "cooling rate": ""}]
MADSOB | [Ni(dpa)(bpp)]n | C27 H22 N2 Ni1 O4 | [16 empty] | hydrothermal synthesis, washing | 10.1007/s10904-009-9321-5 |  | 2009.12 | [{"synthesis method": "hydrothermal synthesis", "precursor": [{"name": "NiCl2\u22c56H2O", "amount": "0.119", "unit": "g"}, {"name": "H2dpa", "amount": "0.121", "unit": "g"}, {"name": "NaOH", "amount": "0.04", "unit": "g"}, {"name": "bpp", "amount": "0.198", "unit": "g"}], "solvent": [{"name": "distilled water", "amount": "18", "unit": "mL"}], "reducing agent": [{"name": "", "amount": "", "unit": ""}], "surfactant": [{"name": "", "amount": "", "unit": ""}], "pressure": "", "temperature": "160\u00b0C", "time": "96h", "heating rate": "", "cooling rate": "slow to room temperature"}, {"synthesis method": "washing", "washing solution": "alcohol", "amount": ""}]
LOPVET | Aquabis(1,10-phenanthroline)(1,5-naphthalenedisulfonate)zinc(II) | C34 H24 N4 O7 S2 Zn1 | solvothermal synthesis | Zn(OAc)2⋅2H2O | 0.044 g | 1,5-NDS | 0.066 g | phen | 0.072 g | [6 empty] | 72h | 120°C |  | solvothermal synthesis | 10.1007/s00706-013-1037-0 |  | 2013.07 | [{"synthesis method": "solvothermal synthesis", "precursor": [{"name": "Zn(OAc)2\u22c52H2O", "amount": "0.044", "unit": "g"}, {"name": "1,5-NDS", "amount": "0.066", "unit": "g"}, {"name": "phen", "amount": "0.072", "unit": "g"}], "solvent": [{"name": "water", "amount": "14", "unit": "cm3"}], "reducing agent": [{"name": "", "amount": "", "unit": ""}], "surfactant": [{"name": "", "amount": "", "unit": ""}], "pressure": "", "temperature": "120\u00b0C", "time": "72h", "heating rate": "", "cooling rate": "5\u00b0C h-1 for 20h"}]
LOPTIV | Catena-poly[[bis(1,10-phenanthroline)cadmium(II)]-μ2-1,5-naphthalenedisulfonate] | C34 Cd1 H22 N4 O6 S2 | solvothermal synthesis | Cd(OAc)2⋅2H2O | 0.053 g | 1,5-NDS | 0.133 g | phen | 0.076 g | [6 empty] | 72h | 120°C |  | solvothermal synthesis | 10.1007/s00706-013-1037-0 |  | 2013.07 | [{"synthesis method": "solvothermal synthesis", "precursor": [{"name": "Cd(OAc)2\u22c52H2O", "amount": "0.053", "unit": "g"}, {"name": "1,5-NDS", "amount": "0.133", "unit": "g"}, {"name": "phen", "amount": "0.076", "unit": "g"}], "solvent": [{"name": "H2O-CH3OH(3:5)", "amount": "16", "unit": "cm3"}], "reducing agent": [{"name": "", "amount": "", "unit": ""}], "surfactant": [{"name": "", "amount": "", "unit": ""}], "pressure": "", "temperature": "120\u00b0C", "time": "72h", "heating rate": "", "cooling rate": "5\u00b0C h-1 for 20h"}]
MOKXOB | [Cd(cmb)(bix)]n | C23 Cd1 H20 N4 O5 | solvothermal synthesis | bix | 23.8 mg | H2cmb | 19.6 mg | Cd(Ac)2⋅2H2O | 26.7 mg | NaOH | 8.0 mg |  |  |  | autogenous | 120 h | 160°C |  | solvothermal synthesis | 10.1007/s10904-013-9933-7 |  | 2013.08 | [{"synthesis method": "solvothermal synthesis", "precursor": [{"name": "bix", "amount": "23.8", "unit": "mg"}, {"name": "H2cmb", "amount": "19.6", "unit": "mg"}, {"name": "Cd(Ac)2\u22c52H2O", "amount": "26.7", "unit": "mg"}, {"name": "NaOH", "amount": "8.0", "unit": "mg"}], "solvent": [{"name": "deionized water", "amount": "10", "unit": "mL"}], "reducing agent": [{"name": "", "amount": "", "unit": ""}], "surfactant": [{"name": "", "amount": "", "unit": ""}], "pressure": "autogenous", "temperature": "160\u00b0C", "time": "120 h", "heating rate": "", "cooling rate": ""}]
BUVPIT | [Zn(muco)(bipy) | C16 H16 N2 O6 Zn1 | solvothermal synthesis | Zn(NO3)2⋅6H2O | 0.074 g | H2muco | 0.035 g | NaOH | 0.020 g | bipy | 0.040 g |  |  |  |  | 2 days | 100°C |  | solvothermal synthesis | 10.1007/s10904-014-0100-6 |  | 2014.10 | [{"synthesis method": "solvothermal synthesis", "precursor": [{"name": "Zn(NO3)2\u22c56H2O", "amount": "0.074", "unit": "g"}, {"name": "H2muco", "amount": "0.035", "unit": "g"}, {"name": "NaOH", "amount": "0.020", "unit": "g"}, {"name": "bipy", "amount": "0.040", "unit": "g"}], "solvent": [{"name": "deionized water", "amount": "4", "unit": "mL"}, {"name": "ethanolic solution", "amount": "2", "unit": "mL"}], "reducing agent": [{"name": "", "amount": "", "unit": ""}], "surfactant": [{"name": "", "amount": "", "unit": ""}], "pressure": "", "temperature": "100\u00b0C", "time": "2 days", "heating rate": "", "cooling rate": ""}]
QEJLUN01 | [Ag(qox)(NO3)] | Ag1 C8 H6 N3 O3 | chemical synthesis | AgNO3 | 0.08 g | quinoxaline | 0.077 g | [6 empty] | H2O, acetonitrile |  | 2 weeks |  |  | chemical synthesis, filtration, washing, drying | 10.1007/s10904-014-0148-3 |  | 2014.12 | [{"synthesis method": "chemical synthesis", "precursor": [{"name": "AgNO3", "amount": "0.08", "unit": "g"}, {"name": "quinoxaline", "amount": "0.077", "unit": "g"}], "solution": [{"name": "H2O", "amount": "20", "unit": "mL"}, {"name": "acetonitrile", "amount": "15", "unit": "mL"}], "pressure": "", "temperature": "", "time": "2 weeks"}, {"synthesis method": "filtration", "time": "", "atmosphere": "", "pressure": ""}, {"synthesis method": "washing", "washing solution": "water", "amount": ""}, {"synthesis method": "drying", "pressure": "", "temperature": "", "atmosphere": "", "time": "overnight"}]
YOSLIB03 | [Ag(pyzca)] | Ag1 C5 H3 N2 O2 | chemical synthesis | AgNO3 | 0.08 g | pyrazinecarboxylic acid | 0.062 g | [6 empty] | H2O, acetonitrile |  | 2 weeks |  |  | chemical synthesis, filtration, washing, drying | 10.1007/s10904-014-0148-3 |  | 2014.12 | [{"synthesis method": "chemical synthesis", "precursor": [{"name": "AgNO3", "amount": "0.08", "unit": "g"}, {"name": "pyrazinecarboxylic acid", "amount": "0.062", "unit": "g"}], "solution": [{"name": "H2O", "amount": "20", "unit": "mL"}, {"name": "acetonitrile", "amount": "30", "unit": "mL"}], "pressure": "", "temperature": "", "time": "2 weeks"}, {"synthesis method": "filtration", "time": "", "atmosphere": "", "pressure": ""}, {"synthesis method": "washing", "washing solution": "water", "amount": ""}, {"synthesis method": "drying", "pressure": "", "temperature": "", "atmosphere": "", "time": "overnight"}]
UNECEX | [Ce(tp)(NMP)2(CH3COO)]n | C20 Ce1 H25 N2 O8 | solvothermal synthesis | Ce(NO3)3⋅6H2O | 0.424 g | H2tp | 0.332 g | [8 empty] | 240 h | 120°C |  | solvothermal synthesis, washing, drying | 10.1007/s10904-015-0304-4 |  | 2015.11 | [{"synthesis method": "solvothermal synthesis", "precursor": [{"name": "Ce(NO3)3\u22c56H2O", "amount": "0.424", "unit": "g"}, {"name": "H2tp", "amount": "0.332", "unit": "g"}], "solvent": [{"name": "NMP", "amount": "10", "unit": "mL"}], "reducing agent": [{"name": "", "amount": "", "unit": ""}], "surfactant": [{"name": "", "amount": "", "unit": ""}], "pressure": "", "temperature": "120\u00b0C", "time": "240 h", "heating rate": "", "cooling rate": "10\u00b0C h-1"}, {"synthesis method": "washing", "washing solution": "methanol", "amount": ""}, {"synthesis method": "drying", "pressure": "", "temperature": "", "atmosphere": "air", "time": ""}]
MADTUI | 1 | C36 H38 Mo1 N14 O6.50 Yb1 | chemical synthesis | YbCl3⋅6H2O | 77.5 mg | Cs3[Mo(CN)8]⋅2H2O | 147.8 mg | bpy | 93.6 mg |  |  |  |  | DMF/H2O, ethanol |  | 5 min | room temperature |  | chemical synthesis, filtration, evaporation | 10.1007/s10904-010-9359-4 |  | 2010.04 | [{"synthesis method": "chemical synthesis", "precursor": [{"name": "YbCl3\u22c56H2O", "amount": "77.5", "unit": "mg"}, {"name": "Cs3[Mo(CN)8]\u22c52H2O", "amount": "147.8", "unit": "mg"}, {"name": "bpy", "amount": "93.6", "unit": "mg"}], "solution": [{"name": "DMF/H2O", "amount": "1:1, 8", "unit": "mL"}, {"name": "ethanol", "amount": "2", "unit": "mL"}], "pressure": "", "temperature": "room temperature", "time": "5 min"}, {"synthesis method": "filtration", "time": "", "atmosphere": "", "pressure": ""}, {"synthesis method": "evaporation", "time": "slow", "atmosphere": "", "pressure": ""}]
HIYGAZ | 1 | C32 Cu3 H38 N4 O23 | solvothermal synthesis | CuCl2⋅2H2O | 0.034 g | 4-bpye | 0.027 g | H3BTC | 0.025 g | NaOH | 0.012 g |  |  |  |  | 4 days | 120°C |  | solvothermal synthesis | 10.1007/s11243-014-9807-z |  | 2014.02 | [{"synthesis method": "solvothermal synthesis", "precursor": [{"name": "CuCl2\u22c52H2O", "amount": "0.034", "unit": "g"}, {"name": "4-bpye", "amount": "0.027", "unit": "g"}, {"name": "H3BTC", "amount": "0.025", "unit": "g"}, {"name": "NaOH", "amount": "0.012", "unit": "g"}], "solvent": [{"name": "H2O", "amount": "12", "unit": "ml"}], "reducing agent": [{"name": "", "amount": "", "unit": ""}], "surfactant": [{"name": "", "amount": "", "unit": ""}], "pressure": "", "temperature": "120\u00b0C", "time": "4 days", "heating rate": "", "cooling rate": "slow to room temperature"}]
HIYGUT | 2 | C22 Cu2 H28 N4 O15 S1 | [16 empty] | hydrothermal synthesis | 10.1007/s11243-014-9807-z |  | 2014.02 | [{"synthesis method": "hydrothermal synthesis", "precursor": [{"name": "CuSO4\u22c55H2O", "amount": "0.050", "unit": "g"}, {"name": "H3SIP", "amount": "0.025", "unit": "g"}, {"name": "4-bpye", "amount": "0.027", "unit": "g"}, {"name": "NaOH", "amount": "0.018", "unit": "g"}], "solvent": [{"name": "H2O", "amount": "12", "unit": "ml"}], "reducing agent": [{"name": "", "amount": "", "unit": ""}], "surfactant": [{"name": "", "amount": "", "unit": ""}], "pressure": "", "temperature": "120\u00b0C", "time": "4 days", "heating rate": "", "cooling rate": ""}]
AJIQOB | [Cu(dpt)2(H2O)4] | C24 Cu1 H28 N10 O6 | chemical synthesis | Cu(NO3)2⋅3H2O | 0.061 g | Hdpt | 0.112 g | [6 empty] | ethanol, water |  | 2 weeks | room temperature | 9.0 | chemical synthesis, pH adjustment | 10.1007/s11243-015-9955-9 |  | 2015.06 | [{"synthesis method": "chemical synthesis", "precursor": [{"name": "Cu(NO3)2\u22c53H2O", "amount": "0.061", "unit": "g"}, {"name": "Hdpt", "amount": "0.112", "unit": "g"}], "solution": [{"name": "ethanol", "amount": "10", "unit": "ml"}, {"name": "water", "amount": "10", "unit": "ml"}], "pressure": "", "temperature": "room temperature", "time": "2 weeks"}, {"synthesis method": "pH adjustment", "pH": "9.0", "modulator": "aqueous NaOH"}]
BUHFER | [Cu3I2(dpt)]n | C12 Cu3 H8 I2 N5 | solvothermal synthesis | CuI | 0.190 g | Hdpt | 0.112 g | [8 empty] | 3 days | 150°C |  | solvothermal synthesis | 10.1007/s11243-015-9955-9 |  | 2015.06 | [{"synthesis method": "solvothermal synthesis", "precursor": [{"name": "CuI", "amount": "0.190", "unit": "g"}, {"name": "Hdpt", "amount": "0.112", "unit": "g"}], "solvent": [{"name": "acetonitrile", "amount": "14", "unit": "ml"}], "reducing agent": [{"name": "", "amount": "", "unit": ""}], "surfactant": [{"name": "", "amount": "", "unit": ""}], "pressure": "", "temperature": "150\u00b0C", "time": "3 days", "heating rate": "", "cooling rate": "10\u00b0C/h"}]
GISJUO02 | [Cd(μ-2,3-pydc)(H2O)3]n | C7 Cd1 H9 N1 O7 | solvothermal synthesis | Pyridine-2,3-dicarboxylic acid | 0.167 g | NaOH | 0.08 g | Cd(NO3)2⋅4H2O | 0.307 g | 2-aminopyrimidine | 0.95 g |  |  |  |  | 8h | 130°C |  | solvothermal synthesis | 10.1007/s10904-011-9462-1 |  | 2011.02 | [{"synthesis method": "solvothermal synthesis", "precursor": [{"name": "Pyridine-2,3-dicarboxylic acid", "amount": "0.167", "unit": "g"}, {"name": "NaOH", "amount": "0.08", "unit": "g"}, {"name": "Cd(NO3)2\u22c54H2O", "amount": "0.307", "unit": "g"}, {"name": "2-aminopyrimidine", "amount": "0.95", "unit": "g"}], "solvent": [{"name": "methanol", "amount": "5", "unit": "mL"}, {"name": "deionized water", "amount": "10", "unit": "mL"}], "reducing agent": [{"name": "", "amount": "", "unit": ""}], "surfactant": [{"name": "", "amount": "", "unit": ""}], "pressure": "", "temperature": "130\u00b0C", "time": "8h", "heating rate": "", "cooling rate": "gradually to room temperature"}]
INEBEI01 | [Co(μ-2,3-pydc)(H2O)3]n | C7 Co1 H9 N1 O7 | solvothermal synthesis | Pyridine-2,6-dicarboxylic acid | 0.167 g | NaOH | 0.08 g | Co(NO3)2⋅4H2O | 0.290 g | 2-aminopyrazine | 0.95 g |  |  |  |  | 8h | 130°C |  | solvothermal synthesis | 10.1007/s10904-011-9462-1 |  | 2011.02 | [{"synthesis method": "solvothermal synthesis", "precursor": [{"name": "Pyridine-2,6-dicarboxylic acid", "amount": "0.167", "unit": "g"}, {"name": "NaOH", "amount": "0.08", "unit": "g"}, {"name": "Co(NO3)2\u22c54H2O", "amount": "0.290", "unit": "g"}, {"name": "2-aminopyrazine", "amount": "0.95", "unit": "g"}], "solvent": [{"name": "methanol", "amount": "5", "unit": "mL"}, {"name": "deionized water", "amount": "10", "unit": "mL"}], "reducing agent": [{"name": "", "amount": "", "unit": ""}], "surfactant": [{"name": "", "amount": "", "unit": ""}], "pressure": "", "temperature": "130\u00b0C", "time": "8h", "heating rate": "", "cooling rate": "gradually to room temperature"}]
BEZDUH | {[MnII(ampyz)(H2O)[Ag2I(CN)3][AgI(CN)2]]·ampyz}n | Ag6 C22 H16 Mn2 N19 O2 | chemical synthesis | Mn(ClO4)2⋅6H2O | 0.0905 g | ampyz | 0.0476 g | K[AgI(CN)2] | 0.0498 g |  |  |  |  | water, methanol |  | 1 week |  |  | chemical synthesis | 10.1007/s11243-011-9560-5 |  | 2011.11 | [{"synthesis method": "chemical synthesis", "precursor": [{"name": "Mn(ClO4)2\u22c56H2O", "amount": "0.0905", "unit": "g"}, {"name": "ampyz", "amount": "0.0476", "unit": "g"}, {"name": "K[AgI(CN)2]", "amount": "0.0498", "unit": "g"}], "solution": [{"name": "water", "amount": "10", "unit": "mL"}, {"name": "methanol", "amount": "5", "unit": "mL"}], "pressure": "", "temperature": "", "time": "1 week"}]
BEZDOB | {[MnII(benzim)2[AgI(CN)2]2][(benzim)AgI(CN)]·H2O}n | Ag3 C26 H18 Mn1 N11 O1 | chemical synthesis | Mn(ClO4)2⋅6H2O | 0.0362 g | benzimidazole | 0.0236 g | K[AgI(CN)2] | 0.0398 g |  |  |  |  | water, methanol |  | 1 week |  |  | chemical synthesis | 10.1007/s11243-011-9560-5 |  | 2011.11 | [{"synthesis method": "chemical synthesis", "precursor": [{"name": "Mn(ClO4)2\u22c56H2O", "amount": "0.0362", "unit": "g"}, {"name": "benzimidazole", "amount": "0.0236", "unit": "g"}, {"name": "K[AgI(CN)2]", "amount": "0.0398", "unit": "g"}], "solution": [{"name": "water", "amount": "10", "unit": "mL"}, {"name": "methanol", "amount": "10", "unit": "mL"}], "pressure": "", "temperature": "", "time": "1 week"}]
EDICUQ | [BiI2(4,4'-bpy)(S2CNC4H8O)]∞ | Bi1 C15 H16 I2 N3 O1 S2 | chemical synthesis | BiI3 | 117.9 mg | morpholinyldithiocarbamate | 37.1 mg | 4,4'-bpy | 0.0384 g |  |  |  |  | acetonitrile |  |  |  |  | chemical synthesis | 10.1007/s10904-006-9045-8 |  | 2006.06 | [{"synthesis method": "chemical synthesis", "precursor": [{"name": "BiI3", "amount": "117.9", "unit": "mg"}, {"name": "morpholinyldithiocarbamate", "amount": "37.1", "unit": "mg"}, {"name": "4,4'-bpy", "amount": "0.0384", "unit": "g"}], "solution": [{"name": "acetonitrile", "amount": "20", "unit": "mL"}], "pressure": "", "temperature": "", "time": ""}]
EDICOK | [BiI(S2CNC5H10)2]∞ | Bi1 C12 H20 I1 N2 S4 | chemical synthesis | piperidyldithiocarbamate | 73.3 mg | BiI3 | 118.0 mg | [6 empty] | methanol |  | 2 h |  |  | chemical synthesis | 10.1007/s10904-006-9045-8 |  | 2006.06 | [{"synthesis method": "chemical synthesis", "precursor": [{"name": "piperidyldithiocarbamate", "amount": "73.3", "unit": "mg"}, {"name": "BiI3", "amount": "118.0", "unit": "mg"}], "solution": [{"name": "methanol", "amount": "15", "unit": "mL"}], "pressure": "", "temperature": "", "time": "2 h"}]
RAFPUM02 | [Cd(L)I2]n | C22 Cd1 H16 I2 N4 | chemical synthesis | CdI2 | 37.0 mg | ligand L | 34 mg | [6 empty] | methanol, DMF |  | 3 days |  |  | chemical synthesis, filtration, washing, drying | 10.1007/s10904-016-0479-3 |  | 2016.12 | [{"synthesis method": "chemical synthesis", "precursor": [{"name": "CdI2", "amount": "37.0", "unit": "mg"}, {"name": "ligand L", "amount": "34", "unit": "mg"}], "solution": [{"name": "methanol", "amount": "5.0", "unit": "ml"}, {"name": "DMF", "amount": "5.0", "unit": "ml"}], "pressure": "", "temperature": "", "time": "3 days"}, {"synthesis method": "filtration", "time": "", "atmosphere": "", "pressure": ""}, {"synthesis method": "washing", "washing solution": "DMF", "amount": "5 ml\u00d73"}, {"synthesis method": "drying", "pressure": "", "temperature": "", "atmosphere": "air", "time": ""}]
JEHYUT | [Hg(L)I2]n | C22 H16 Hg1 I2 N4 | chemical synthesis | HgI2 | 45.0 mg | ligand L | 34.0 mg | [6 empty] | methanol, DMF |  | 3 days |  |  | chemical synthesis, filtration, washing, drying | 10.1007/s10904-016-0479-3 |  | 2016.12 | [{"synthesis method": "chemical synthesis", "precursor": [{"name": "HgI2", "amount": "45.0", "unit": "mg"}, {"name": "ligand L", "amount": "34.0", "unit": "mg"}], "solution": [{"name": "methanol", "amount": "5.0", "unit": "ml"}, {"name": "DMF", "amount": "5.0", "unit": "ml"}], "pressure": "", "temperature": "", "time": "3 days"}, {"synthesis method": "filtration", "time": "", "atmosphere": "", "pressure": ""}, {"synthesis method": "washing", "washing solution": "DMF", "amount": "5 ml\u00d73"}, {"synthesis method": "drying", "pressure": "", "temperature": "", "atmosphere": "air", "time": ""}]
TEWPUI | [Ag2(bpe)2](bdc) | Ag2 C32 H44 N4 O12 | chemical synthesis | AgNO3 | 0.0085 g | H2bdc | 0.012 g | bpe | 0.0092 g |  |  |  |  | ammonia solution, EtOH solution |  | several weeks | room temperature |  | chemical synthesis | 10.1007/s11243-012-9582-7 |  | 2012.02 | [{"synthesis method": "chemical synthesis", "precursor": [{"name": "AgNO3", "amount": "0.0085", "unit": "g"}, {"name": "H2bdc", "amount": "0.012", "unit": "g"}, {"name": "bpe", "amount": "0.0092", "unit": "g"}], "solution": [{"name": "ammonia solution", "amount": "25", "unit": "mL"}, {"name": "EtOH solution", "amount": "25", "unit": "mL"}], "pressure": "", "temperature": "room temperature", "time": "several weeks"}]
TEWPOC | [Ag2(bpe)2(da)] | Ag2 C38 H40 N4 O8 | chemical synthesis | AgNO3 | 0.0085 g | H2da | 0.012 g | bpe | 0.0092 g |  |  |  |  | ammonia solution, EtOH solution |  | several weeks | room temperature |  | chemical synthesis | 10.1007/s11243-012-9582-7 |  | 2012.02 | [{"synthesis method": "chemical synthesis", "precursor": [{"name": "AgNO3", "amount": "0.0085", "unit": "g"}, {"name": "H2da", "amount": "0.012", "unit": "g"}, {"name": "bpe", "amount": "0.0092", "unit": "g"}], "solution": [{"name": "ammonia solution", "amount": "25", "unit": "mL"}, {"name": "EtOH solution", "amount": "25", "unit": "mL"}], "pressure": "", "temperature": "room temperature", "time": "several weeks"}]
TEWPIW | [Ag4(bpe)3(bptc)] | Ag4 C52 H60 N6 O17 | chemical synthesis | AgNO3 | 0.0085 g | H4bptc | 0.012 g | bpe | 0.0092 g |  |  |  |  | ammonia solution, EtOH solution |  | several weeks | room temperature |  | chemical synthesis | 10.1007/s11243-012-9582-7 |  | 2012.02 | [{"synthesis method": "chemical synthesis", "precursor": [{"name": "AgNO3", "amount": "0.0085", "unit": "g"}, {"name": "H4bptc", "amount": "0.012", "unit": "g"}, {"name": "bpe", "amount": "0.0092", "unit": "g"}], "solution": [{"name": "ammonia solution", "amount": "25", "unit": "mL"}, {"name": "EtOH solution", "amount": "25", "unit": "mL"}], "pressure": "", "temperature": "room temperature", "time": "several weeks"}]
TEWPES | Ag(bpe)2(bpdc)2 | Ag4 C48 H36 N8 O8 | chemical synthesis | AgNO3 | 0.0085 g | H2bpdc | 0.012 g | bpe | 0.0092 g |  |  |  |  | ammonia solution, EtOH solution |  | several weeks | room temperature |  | chemical synthesis | 10.1007/s11243-012-9582-7 |  | 2012.02 | [{"synthesis method": "chemical synthesis", "precursor": [{"name": "AgNO3", "amount": "0.0085", "unit": "g"}, {"name": "H2bpdc", "amount": "0.012", "unit": "g"}, {"name": "bpe", "amount": "0.0092", "unit": "g"}], "solution": [{"name": "ammonia solution", "amount": "25", "unit": "mL"}, {"name": "EtOH solution", "amount": "25", "unit": "mL"}], "pressure": "", "temperature": "room temperature", "time": "several weeks"}]
CUJZAK | [Cd(L)(nda)(H2O)·0.75H2O]n | C36 Cd1 H31.5 N4 O5.75 | solvothermal synthesis | Cd(OAc)2⋅3H2O | 23.1 mg | L ligand | 36.6 mg | H2nda | 21.6 mg | NaOH | 8.0 mg |  |  |  | autogenous | 3 days | 140°C |  | solvothermal synthesis, filtration, washing, drying | 10.1007/s10904-014-0157-2 |  | 2014.12 | [{"synthesis method": "solvothermal synthesis", "precursor": [{"name": "Cd(OAc)2\u22c53H2O", "amount": "23.1", "unit": "mg"}, {"name": "L ligand", "amount": "36.6", "unit": "mg"}, {"name": "H2nda", "amount": "21.6", "unit": "mg"}, {"name": "NaOH", "amount": "8.0", "unit": "mg"}], "solvent": [{"name": "H2O", "amount": "10", "unit": "mL"}], "reducing agent": [{"name": "", "amount": "", "unit": ""}], "surfactant": [{"name": "", "amount": "", "unit": ""}], "pressure": "autogenous", "temperature": "140\u00b0C", "time": "3 days", "heating rate": "", "cooling rate": "5\u00b0C/h"}, {"synthesis method": "filtration", "time": "", "atmosphere": "", "pressure": ""}, {"synthesis method": "washing", "washing solution": "distilled water", "amount": ""}, {"synthesis method": "drying", "pressure": "", "temperature": "", "atmosphere": "air", "time": ""}]
CUJZEO | [Cd(L)(tbta)(H2O)]n | Br4 C32 Cd1 H22 N4 O5 | solvothermal synthesis | Cd(OAc)2⋅3H2O | 23.1 mg | L ligand | 36.6 mg | H2tbta | 48.1 mg | NaOH | 8.0 mg |  |  |  | autogenous | 3 days | 140°C |  | solvothermal synthesis | 10.1007/s10904-014-0157-2 |  | 2014.12 | [{"synthesis method": "solvothermal synthesis", "precursor": [{"name": "Cd(OAc)2\u22c53H2O", "amount": "23.1", "unit": "mg"}, {"name": "L ligand", "amount": "36.6", "unit": "mg"}, {"name": "H2tbta", "amount": "48.1", "unit": "mg"}, {"name": "NaOH", "amount": "8.0", "unit": "mg"}], "solvent": [{"name": "H2O", "amount": "10", "unit": "mL"}], "reducing agent": [{"name": "", "amount": "", "unit": ""}], "surfactant": [{"name": "", "amount": "", "unit": ""}], "pressure": "autogenous", "temperature": "140\u00b0C", "time": "3 days", "heating rate": "", "cooling rate": "5\u00b0C/h"}]
DIFRER | Ni(DPA)(BIX) | C28 H22 N4 Ni1 O4 | solvothermal synthesis | Ni(NO3)2⋅6H2O | 116.4 mg | H2DPA | 48.4 mg | BIX | 47.6 mg | LiOH⋅H2O | 16.8 mg |  |  |  |  | 3 days | 140°C |  | solvothermal synthesis, filtration, washing | 10.1007/s10870-013-0417-y |  | 2013.05 | [{"synthesis method": "solvothermal synthesis", "precursor": [{"name": "Ni(NO3)2\u22c56H2O", "amount": "116.4", "unit": "mg"}, {"name": "H2DPA", "amount": "48.4", "unit": "mg"}, {"name": "BIX", "amount": "47.6", "unit": "mg"}, {"name": "LiOH\u22c5H2O", "amount": "16.8", "unit": "mg"}], "solvent": [{"name": "deionized water", "amount": "15", "unit": "ml"}], "reducing agent": [{"name": "", "amount": "", "unit": ""}], "surfactant": [{"name": "", "amount": "", "unit": ""}], "pressure": "", "temperature": "140\u00b0C", "time": "3 days", "heating rate": "", "cooling rate": ""}, {"synthesis method": "filtration", "time": "", "atmosphere": "", "pressure": ""}, {"synthesis method": "washing", "washing solution": "water and ethanol", "amount": ""}]
DIFRIV | Ni2(DPA)2(FBIX)2 | C56 F8 H38 N8 Ni2 O9 | solvothermal synthesis | Ni(NO3)2⋅6H2O | 116.4 mg | H2DPA | 48.4 mg | FBIX | 62.0 mg | LiOH⋅H2O | 16.8 mg |  |  |  |  | 3 days | 140°C |  | solvothermal synthesis | 10.1007/s10870-013-0417-y |  | 2013.05 | [{"synthesis method": "solvothermal synthesis", "precursor": [{"name": "Ni(NO3)2\u22c56H2O", "amount": "116.4", "unit": "mg"}, {"name": "H2DPA", "amount": "48.4", "unit": "mg"}, {"name": "FBIX", "amount": "62.0", "unit": "mg"}, {"name": "LiOH\u22c5H2O", "amount": "16.8", "unit": "mg"}], "solvent": [{"name": "deionized water", "amount": "15", "unit": "ml"}], "reducing agent": [{"name": "", "amount": "", "unit": ""}], "surfactant": [{"name": "", "amount": "", "unit": ""}], "pressure": "", "temperature": "140\u00b0C", "time": "3 days", "heating rate": "", "cooling rate": ""}]
BEFGIF | [Ag(L)]n | Ag1 C6 F1 H3 N1 O2 | chemical synthesis | Ag2SO4 | 0.028 g | HL | 0.029 g | [6 empty] | aqueous solution |  | 1 week | room temperature | 7 | chemical synthesis, pH adjustment, filtration | 10.1007/s10904-016-0375-x |  | 2016.04 | [{"synthesis method": "chemical synthesis", "precursor": [{"name": "Ag2SO4", "amount": "0.028", "unit": "g"}, {"name": "HL", "amount": "0.029", "unit": "g"}], "solution": [{"name": "aqueous solution", "amount": "45", "unit": "mL"}], "pressure": "", "temperature": "room temperature", "time": "1 week"}, {"synthesis method": "pH adjustment", "pH": "7", "modulator": "1 M KOH aqueous solution"}, {"synthesis method": "filtration", "time": "", "atmosphere": "", "pressure": ""}]
BEFGOL | [Cd(L)2(bpe)]n | C24 Cd1 F2 H16 N4 O4 | chemical synthesis | KL | 0.018 g | Cd(NO3)2⋅4H2O | 0.031 g | bpe | 0.018 |  |  |  |  | aqueous solution, methanol solution, buffer solution |  | 9 days | room temperature |  | chemical synthesis, washing | 10.1007/s10904-016-0375-x |  | 2016.04 | [{"synthesis method": "chemical synthesis", "precursor": [{"name": "KL", "amount": "0.018", "unit": "g"}, {"name": "Cd(NO3)2\u22c54H2O", "amount": "0.031", "unit": "g"}, {"name": "bpe", "amount": "0.018", "unit": ""}], "solution": [{"name": "aqueous solution", "amount": "12", "unit": "mL"}, {"name": "methanol solution", "amount": "8", "unit": "mL"}, {"name": "buffer solution", "amount": "2", "unit": "mL"}], "pressure": "", "temperature": "room temperature", "time": "9 days"}, {"synthesis method": "washing", "washing solution": "MeOH", "amount": ""}]
XEHXEP | [Cu2(THFTCA)(phen)(H2O)2·CH3CH2OH | C22 Cu2 H28 N2 O15 | chemical synthesis | phen | 300 mg | H4THFTCA | 390 mg | NaOH | 246 mg | Cu(NO3)2⋅3H2O | 726 mg |  |  | alcohol, aqua, aqueous |  | several minutes | 80°C |  | chemical synthesis, filtration, washing | 10.1007/s10904-012-9735-3 |  | 2012.08 | [{"synthesis method": "chemical synthesis", "precursor": [{"name": "phen", "amount": "300", "unit": "mg"}, {"name": "H4THFTCA", "amount": "390", "unit": "mg"}, {"name": "NaOH", "amount": "246", "unit": "mg"}, {"name": "Cu(NO3)2\u22c53H2O", "amount": "726", "unit": "mg"}], "solution": [{"name": "alcohol", "amount": "12", "unit": "mL"}, {"name": "aqua", "amount": "25", "unit": "mL"}, {"name": "aqueous", "amount": "15", "unit": "mL"}], "pressure": "", "temperature": "80\u00b0C", "time": "several minutes"}, {"synthesis method": "filtration", "time": "", "atmosphere": "", "pressure": ""}, {"synthesis method": "washing", "washing solution": "mixture of water and alcohol", "amount": "1:2 in volume"}]
XUWREN | complex | C34 H34 Mn4 O19 | solvothermal synthesis | Mn(OAc)2⋅2H2O | 0.052 g | 2,2'-dpa | 0.120 g | [7 empty] | autogenous | 4 days | 160°C |  | solvothermal synthesis, washing | 10.1007/s11243-009-9270-4 |  | 2009.08 | [{"synthesis method": "solvothermal synthesis", "precursor": [{"name": "Mn(OAc)2\u22c52H2O", "amount": "0.052", "unit": "g"}, {"name": "2,2'-dpa", "amount": "0.120", "unit": "g"}], "solvent": [{"name": "H2O", "amount": "8", "unit": "mL"}], "reducing agent": [{"name": "", "amount": "", "unit": ""}], "surfactant": [{"name": "", "amount": "", "unit": ""}], "pressure": "autogenous", "temperature": "160\u00b0C", "time": "4 days", "heating rate": "", "cooling rate": "24 h"}, {"synthesis method": "washing", "washing solution": "distilled water", "amount": ""}]
XUWRIR | complex | C24 H16 Mn1 N2 O4 | solvothermal synthesis | Mn(OAc)2⋅2H2O | 0.052 g | 2,2'-dpa | 0.120 g | 4,4'-bipy | 0.125 g | [5 empty] | autogenous | 5 days | 170°C | 5 | solvothermal synthesis, pH adjustment, washing | 10.1007/s11243-009-9270-4 |  | 2009.08 | [{"synthesis method": "solvothermal synthesis", "precursor": [{"name": "Mn(OAc)2\u22c52H2O", "amount": "0.052", "unit": "g"}, {"name": "2,2'-dpa", "amount": "0.120", "unit": "g"}, {"name": "4,4'-bipy", "amount": "0.125", "unit": "g"}], "solvent": [{"name": "H2O", "amount": "10", "unit": "mL"}], "reducing agent": [{"name": "", "amount": "", "unit": ""}], "surfactant": [{"name": "", "amount": "", "unit": ""}], "pressure": "autogenous", "temperature": "170\u00b0C", "time": "5 days", "heating rate": "", "cooling rate": "24 h"}, {"synthesis method": "pH adjustment", "pH": "5", "modulator": "1 M NaOH"}, {"synthesis method": "washing", "washing solution": "distilled water", "amount": ""}]
XUWROX | complex | C114 H76 Mn3 N12 O14 | solvothermal synthesis | Mn(OAc)2⋅2H2O | 0.052 g | 2,2'-dpa | 0.120 g | 1,10'-phen | 0.090 g | [5 empty] | autogenous | 4 days | 150°C | 4 | solvothermal synthesis, pH adjustment, washing | 10.1007/s11243-009-9270-4 |  | 2009.08 | [{"synthesis method": "solvothermal synthesis", "precursor": [{"name": "Mn(OAc)2\u22c52H2O", "amount": "0.052", "unit": "g"}, {"name": "2,2'-dpa", "amount": "0.120", "unit": "g"}, {"name": "1,10'-phen", "amount": "0.090", "unit": "g"}], "solvent": [{"name": "H2O", "amount": "10", "unit": "mL"}], "reducing agent": [{"name": "", "amount": "", "unit": ""}], "surfactant": [{"name": "", "amount": "", "unit": ""}], "pressure": "autogenous", "temperature": "150\u00b0C", "time": "4 days", "heating rate": "", "cooling rate": "24 h"}, {"synthesis method": "pH adjustment", "pH": "4", "modulator": "1 M NaOH"}, {"synthesis method": "washing", "washing solution": "distilled water", "amount": ""}]
ULEHEA | {[Sm(btcH2)0.5(btc)0.5(H2O)]·2H2O}∞ | C10 H9 O11 Sm1 | sonochemical synthesis |  |  | pyridine-2,3-dicarboxylic acid | 0.167 g | Sm(NO3)3⋅6H2O | 0.889 g | [6 empty] | 5 h | 70°C |  | chemical synthesis, sonochemical synthesis, solvothermal_synthesis | 10.1007/s10904-015-0292-4 |  | 2015.10 | [{"synthesis method": "chemical synthesis", "precursor": [{"name": "Benzen-1,2,4,5-tetracarboxylic acid", "amount": "0.254", "unit": "g"}, {"name": "pyridine-2,3-dicarboxylic acid", "amount": "0.167", "unit": "g"}, {"name": "Sm(NO3)3\u22c56H2O", "amount": "0.889", "unit": "g"}], "solution": [{"name": "distilled water", "amount": "10", "unit": "mL"}], "pressure": "", "temperature": "room temperature", "time": "20 min"}, {"synthesis method": "sonochemical synthesis", "precursor": [{"name": "", "amount": "", "unit": ""}], "solvent": [{"name": "", "amount": "", "unit": ""}], "temperature": "70\u00b0C", "ultrasonic frequency": "", "power": "100 W", "time": "5 h"}, {"synthesis method": "solvothermal_synthesis", "precursor": [{"name": "", "amount": "", "unit": ""}], "solvent": [{"name": "", "amount": "", "unit": ""}], "pressure": "", "temperature": "140\u00b0C", "time": "8 h"}]
VIGFEY | [Ag3(bpy)3](su) | Ag3 C36 H50 N6 O16 | chemical synthesis | AgNO3 | 0.0085 g | H2su | 0.006 g | bpy | 0.0078 g |  |  |  |  | ammonia solution, EtOH solution |  | several weeks | room temperature |  | chemical synthesis | 10.1007/s11243-012-9595-2 |  | 2012.03 | [{"synthesis method": "chemical synthesis", "precursor": [{"name": "AgNO3", "amount": "0.0085", "unit": "g"}, {"name": "H2su", "amount": "0.006", "unit": "g"}, {"name": "bpy", "amount": "0.0078", "unit": "g"}], "solution": [{"name": "ammonia solution", "amount": "25", "unit": "mL"}, {"name": "EtOH solution", "amount": "25", "unit": "mL"}], "pressure": "", "temperature": "room temperature", "time": "several weeks"}]
VIGFAU | [Ag2(bpy)2](tp)] | Ag2 C28 H30 N4 O10 | chemical synthesis | AgNO3 | 0.0085 g | H2tp | 0.006 g | bpy | 0.0078 g |  |  |  |  | ammonia solution, EtOH solution |  | several weeks | room temperature |  | chemical synthesis | 10.1007/s11243-012-9595-2 |  | 2012.03 | [{"synthesis method": "chemical synthesis", "precursor": [{"name": "AgNO3", "amount": "0.0085", "unit": "g"}, {"name": "H2tp", "amount": "0.006", "unit": "g"}, {"name": "bpy", "amount": "0.0078", "unit": "g"}], "solution": [{"name": "ammonia solution", "amount": "25", "unit": "mL"}, {"name": "EtOH solution", "amount": "25", "unit": "mL"}], "pressure": "", "temperature": "room temperature", "time": "several weeks"}]
VIGDUM | [Ag2(dpe)2(H2O)2](dpadc) | Ag2 C38 H35 N5 O7 | chemical synthesis | AgNO3 | 0.0085 g | H2dpadc | 0.006 g | dpe | 0.0078 g |  |  |  |  | ammonia solution, EtOH solution |  | several weeks | room temperature |  | chemical synthesis | 10.1007/s11243-012-9595-2 |  | 2012.03 | [{"synthesis method": "chemical synthesis", "precursor": [{"name": "AgNO3", "amount": "0.0085", "unit": "g"}, {"name": "H2dpadc", "amount": "0.006", "unit": "g"}, {"name": "dpe", "amount": "0.0078", "unit": "g"}], "solution": [{"name": "ammonia solution", "amount": "25", "unit": "mL"}, {"name": "EtOH solution", "amount": "25", "unit": "mL"}], "pressure": "", "temperature": "room temperature", "time": "several weeks"}]
VIGDIA | [Ag(bpp)](naa) | Ag1 C25 H23 N2 O2 | chemical synthesis | AgNO3 | 0.0085 g | H2naa | 0.006 g | bpp | 0.0078 g |  |  |  |  | ammonia solution, EtOH solution |  | several weeks | room temperature |  | chemical synthesis | 10.1007/s11243-012-9595-2 |  | 2012.03 | [{"synthesis method": "chemical synthesis", "precursor": [{"name": "AgNO3", "amount": "0.0085", "unit": "g"}, {"name": "H2naa", "amount": "0.006", "unit": "g"}, {"name": "bpp", "amount": "0.0078", "unit": "g"}], "solution": [{"name": "ammonia solution", "amount": "25", "unit": "mL"}, {"name": "EtOH solution", "amount": "25", "unit": "mL"}], "pressure": "", "temperature": "room temperature", "time": "several weeks"}]
VIGDEW | [Ag2(bpp)2](dpadc) | Ag2 C40 H49 N5 O10 | chemical synthesis | AgNO3 | 0.0085 g | H2naa | 0.006 g | bpp | 0.0078 g |  |  |  |  | ammonia solution, EtOH solution |  | several weeks | room temperature |  | chemical synthesis | 10.1007/s11243-012-9595-2 |  | 2012.03 | [{"synthesis method": "chemical synthesis", "precursor": [{"name": "AgNO3", "amount": "0.0085", "unit": "g"}, {"name": "H2naa", "amount": "0.006", "unit": "g"}, {"name": "bpp", "amount": "0.0078", "unit": "g"}], "solution": [{"name": "ammonia solution", "amount": "25", "unit": "mL"}, {"name": "EtOH solution", "amount": "25", "unit": "mL"}], "pressure": "", "temperature": "room temperature", "time": "several weeks"}]
KOWXUR | [Co(INAIP)(dib)] | C26 Co1 H26 N6 O9 | solvothermal synthesis | CoSO4⋅7H2O | 28.1 mg | H2INAIP | 28.6 mg | dib | 21.0 mg | NaOH | 8.0 mg |  |  |  |  | 4 days | 120°C |  | solvothermal synthesis, filtration, washing | 10.1007/s11243-014-9874-1 |  | 2014.09 | [{"synthesis method": "solvothermal synthesis", "precursor": [{"name": "CoSO4\u22c57H2O", "amount": "28.1", "unit": "mg"}, {"name": "H2INAIP", "amount": "28.6", "unit": "mg"}, {"name": "dib", "amount": "21.0", "unit": "mg"}, {"name": "NaOH", "amount": "8.0", "unit": "mg"}], "solvent": [{"name": "H2O", "amount": "10", "unit": "mL"}], "reducing agent": [{"name": "", "amount": "", "unit": ""}], "surfactant": [{"name": "", "amount": "", "unit": ""}], "pressure": "", "temperature": "120\u00b0C", "time": "4 days", "heating rate": "", "cooling rate": ""}, {"synthesis method": "filtration", "time": "", "atmosphere": "", "pressure": ""}, {"synthesis method": "washing", "washing solution": "water and ethanol", "amount": ""}]
KOWYAY | [Co(INAIP)(phen)(H2O)] | C26 Co1 H20 N4 O7 | solvothermal synthesis | CoSO4⋅7H2O | 28.1 mg | H2INAIP | 28.6 mg | phen | 20.1 mg | NaOH | 8.0 mg |  |  |  |  | 4 days | 120°C |  | solvothermal synthesis, filtration, washing | 10.1007/s11243-014-9874-1 |  | 2014.09 | [{"synthesis method": "solvothermal synthesis", "precursor": [{"name": "CoSO4\u22c57H2O", "amount": "28.1", "unit": "mg"}, {"name": "H2INAIP", "amount": "28.6", "unit": "mg"}, {"name": "phen", "amount": "20.1", "unit": "mg"}, {"name": "NaOH", "amount": "8.0", "unit": "mg"}], "solvent": [{"name": "H2O", "amount": "10", "unit": "mL"}], "reducing agent": [{"name": "", "amount": "", "unit": ""}], "surfactant": [{"name": "", "amount": "", "unit": ""}], "pressure": "", "temperature": "120\u00b0C", "time": "4 days", "heating rate": "", "cooling rate": ""}, {"synthesis method": "filtration", "time": "", "atmosphere": "", "pressure": ""}, {"synthesis method": "washing", "washing solution": "water and ethanol", "amount": ""}]
MIJQED | [Cd7(μ3-O)2(glut)2(Hglut)2(trz)4] | C28 Cd7 H34 N12 O18 | solvothermal synthesis |  |  | glutaric acid | 26.0 mg | Htrz | 14.0 mg | [5 empty] | autogenous | 5 days | 180 ºC | 7 | chemical synthesis, pH adjustment, solvothermal synthesis, washing, drying | 10.1007/s10876-013-0574-3 |  | 2013.03 | [{"synthesis method": "chemical synthesis", "precursor": [{"name": "Cd(OAc)2\u22c52H2O", "amount": "108.0", "unit": "mg"}, {"name": "glutaric acid", "amount": "26.0", "unit": "mg"}, {"name": "Htrz", "amount": "14.0", "unit": "mg"}], "solution": [{"name": "water", "amount": "15", "unit": "mL"}], "pressure": "autogenous", "temperature": "", "time": "30 min"}, {"synthesis method": "pH adjustment", "pH": "7", "modulator": "triethylamine"}, {"synthesis method": "solvothermal synthesis", "precursor": [{"name": "", "amount": "", "unit": ""}], "solvent": [{"name": "", "amount": "", "unit": ""}], "reducing agent": [{"name": "", "amount": "", "unit": ""}], "surfactant": [{"name": "", "amount": "", "unit": ""}], "pressure": "autogenous", "temperature": "180 \u00baC", "time": "5 days", "heating rate": "", "cooling rate": ""}, {"synthesis method": "washing", "washing solution": "distilled water", "amount": ""}, {"synthesis method": "drying", "pressure": "", "temperature": "", "atmosphere": "air", "time": ""}]
JOLVAK | {[Co2L2MA]·(DMA)(MeOH)}n | C15 Co2 H10 N6 O8 S2 | solvothermal synthesis | Co(NO3)2⋅6H2O | 45 mg | melamine | 0.04 g | 2,5-thiophenedicarboxylic acid | 0.08 g | [6 empty] | 72 h | 100°C |  | solvothermal synthesis, washing, drying | 10.1007/s10876-019-01622-8 |  | 2019.06 | [{"synthesis method": "solvothermal synthesis", "precursor": [{"name": "Co(NO3)2\u22c56H2O", "amount": "45", "unit": "mg"}, {"name": "melamine", "amount": "0.04", "unit": "g"}, {"name": "2,5-thiophenedicarboxylic acid", "amount": "0.08", "unit": "g"}], "solvent": [{"name": "DMA", "amount": "3", "unit": "mL"}, {"name": "MeOH", "amount": "2", "unit": "mL"}], "reducing agent": [{"name": "", "amount": "", "unit": ""}], "surfactant": [{"name": "", "amount": "", "unit": ""}], "pressure": "", "temperature": "100\u00b0C", "time": "72 h", "heating rate": "5 \u00b0C/min", "cooling rate": "5 \u00b0C/min"}, {"synthesis method": "washing", "washing solution": "MeOH", "amount": ""}, {"synthesis method": "drying", "pressure": "", "temperature": "", "atmosphere": "air", "time": ""}]
QAPLEY02 | [CuI(bipy)1/2Cl]n | C5 Cl1 Cu1 H4 N1 | solvothermal synthesis | CuCl2⋅2H2O | 0.085 g | bipy | 0.078 g | H3SSA | 0.127 g | NaOH | 0.040 g |  |  |  |  | 1 week | 145°C |  | solvothermal synthesis | 10.1007/s10870-010-9831-6 |  | 2010.07 | [{"synthesis method": "solvothermal synthesis", "precursor": [{"name": "CuCl2\u22c52H2O", "amount": "0.085", "unit": "g"}, {"name": "bipy", "amount": "0.078", "unit": "g"}, {"name": "H3SSA", "amount": "0.127", "unit": "g"}, {"name": "NaOH", "amount": "0.040", "unit": "g"}], "solvent": [{"name": "DMF/H2O", "amount": "15", "unit": "mL"}], "reducing agent": [{"name": "", "amount": "", "unit": ""}], "surfactant": [{"name": "", "amount": "", "unit": ""}], "pressure": "", "temperature": "145\u00b0C", "time": "1 week", "heating rate": "", "cooling rate": "slow"}]
OMUYUR | {[(CuII)4(phen)4(SSA)2Cl2](H2O)2(DMF)2}n | C68 Cl2 Cu4 H56 N10 O16 S2 | solvothermal synthesis | phen | 0.099 g | [10 empty] | 1 week | 145°C |  | solvothermal synthesis | 10.1007/s10870-010-9831-6 |  | 2010.07 | [{"synthesis method": "solvothermal synthesis", "precursor": [{"name": "phen", "amount": "0.099", "unit": "g"}], "solvent": [{"name": "DMF/H2O", "amount": "15", "unit": "mL"}], "reducing agent": [{"name": "", "amount": "", "unit": ""}], "surfactant": [{"name": "", "amount": "", "unit": ""}], "pressure": "", "temperature": "145\u00b0C", "time": "1 week", "heating rate": "", "cooling rate": "slow"}]
YEZYIO | [Dy4Cu8I(μ3-OH)3I(cpt)12](NO3)4·3EtOH | C216 Cu16 Dy8 H144 I2 N72 O55 | solvothermal synthesis | Dy(NO3) 6H2O | 45 mg | Hcpt | 19 mg | CuI | 10 mg | [6 empty] | 3 days | 160°C |  | solvothermal synthesis, washing, drying | 10.1007/s10876-018-1372-8 |  | 2018.04 | [{"synthesis method": "solvothermal synthesis", "precursor": [{"name": "Dy(NO3) 6H2O", "amount": "45", "unit": "mg"}, {"name": "Hcpt", "amount": "19", "unit": "mg"}, {"name": "CuI", "amount": "10", "unit": "mg"}], "solvent": [{"name": "H2O", "amount": "6", "unit": "mL"}, {"name": "EtOH", "amount": "4", "unit": "mL"}], "reducing agent": [{"name": "", "amount": "", "unit": ""}], "surfactant": [{"name": "", "amount": "", "unit": ""}], "pressure": "", "temperature": "160\u00b0C", "time": "3 days", "heating rate": "", "cooling rate": ""}, {"synthesis method": "washing", "washing solution": "EtOH", "amount": ""}, {"synthesis method": "drying", "pressure": "", "temperature": "", "atmosphere": "air", "time": ""}]
YEZYEK | [Dy3Cu8II(cpt)12](NO3)4·13EtOH | C36 Cu2.67 Dy1 H24 I0.33 N14 O24 | solvothermal synthesis | Dy(NO3) 6H2O | 45 mg | Hcpt | 19 mg | CuI | 10 mg | [6 empty] | 3 days | 160°C |  | solvothermal synthesis, washing, drying | 10.1007/s10876-018-1372-8 |  | 2018.04 | [{"synthesis method": "solvothermal synthesis", "precursor": [{"name": "Dy(NO3) 6H2O", "amount": "45", "unit": "mg"}, {"name": "Hcpt", "amount": "19", "unit": "mg"}, {"name": "CuI", "amount": "10", "unit": "mg"}], "solvent": [{"name": "H2O", "amount": "4", "unit": "mL"}, {"name": "EtOH", "amount": "2", "unit": "mL"}], "reducing agent": [{"name": "", "amount": "", "unit": ""}], "surfactant": [{"name": "", "amount": "", "unit": ""}], "pressure": "", "temperature": "160\u00b0C", "time": "3 days", "heating rate": "", "cooling rate": ""}, {"synthesis method": "washing", "washing solution": "EtOH", "amount": ""}, {"synthesis method": "drying", "pressure": "", "temperature": "", "atmosphere": "air", "time": ""}]
KOGCEP01 | [Gd(2,5-pdc)(nic) | C6 C7 Gd1 H2 H3 H4 N1 N1 O1 O2 O4 | solvothermal synthesis | Gd2O3 | 72.5 mg | 2,5-pdcH2 | 66.9 mg | [8 empty] | 5 days | 185°C |  | solvothermal synthesis, filtration, washing | 10.1007/s10870-009-9567-3 |  | 2009.04 | [{"synthesis method": "solvothermal synthesis", "precursor": [{"name": "Gd2O3", "amount": "72.5", "unit": "mg"}, {"name": "2,5-pdcH2", "amount": "66.9", "unit": "mg"}], "solvent": [{"name": "deionized water", "amount": "18", "unit": "mL"}], "reducing agent": [{"name": "", "amount": "", "unit": ""}], "surfactant": [{"name": "", "amount": "", "unit": ""}], "pressure": "", "temperature": "185\u00b0C", "time": "5 days", "heating rate": "", "cooling rate": "3\u00b0C/h"}, {"synthesis method": "filtration", "time": "", "atmosphere": "", "pressure": ""}, {"synthesis method": "washing", "washing solution": "water and ethanol", "amount": ""}]
WIWTUU | I |  | solvothermal synthesis | HNim | 0.027 g | AgNO3 | 0.068 g | [8 empty] | 60 h | 120°C |  | solvothermal synthesis | 10.1134/S1070328418120126 |  | 2019.01 | [{"synthesis method": "solvothermal synthesis", "precursor": [{"name": "HNim", "amount": "0.027", "unit": "g"}, {"name": "AgNO3", "amount": "0.068", "unit": "g"}], "solvent": [{"name": "ammonia", "amount": "10.0", "unit": "mL"}], "reducing agent": [{"name": "", "amount": "", "unit": ""}], "surfactant": [{"name": "", "amount": "", "unit": ""}], "pressure": "", "temperature": "120\u00b0C", "time": "60 h", "heating rate": "", "cooling rate": "5\u00b0C/h"}]
DEZVIP | [Co(pydc)(L)]n | C31 Co1 H21 N7 O7 | solvothermal synthesis | CoCO3 | 0.0090 g | H2pydc | 0.0125 g | L | 0.0219 g | [6 empty] | 3 days | 120°C |  | solvothermal synthesis, washing | 10.1007/s11243-012-9673-5 |  | 2012.11 | [{"synthesis method": "solvothermal synthesis", "precursor": [{"name": "CoCO3", "amount": "0.0090", "unit": "g"}, {"name": "H2pydc", "amount": "0.0125", "unit": "g"}, {"name": "L", "amount": "0.0219", "unit": "g"}], "solvent": [{"name": "water", "amount": "10", "unit": "mL"}], "reducing agent": [{"name": "", "amount": "", "unit": ""}], "surfactant": [{"name": "", "amount": "", "unit": ""}], "pressure": "", "temperature": "120\u00b0C", "time": "3 days", "heating rate": "", "cooling rate": "slow to room temperature"}, {"synthesis method": "washing", "washing solution": "water", "amount": ""}]
DEZVEL | {[Ni(pydc)(L)]·2H2O}n | C31 H25 N7 Ni1 O9 | solvothermal synthesis | NiCO3 | 0.0090 g | H2pydc | 0.0125 g | L | 0.0219 g | [6 empty] | 3 days | 120°C |  | solvothermal synthesis | 10.1007/s11243-012-9673-5 |  | 2012.11 | [{"synthesis method": "solvothermal synthesis", "precursor": [{"name": "NiCO3", "amount": "0.0090", "unit": "g"}, {"name": "H2pydc", "amount": "0.0125", "unit": "g"}, {"name": "L", "amount": "0.0219", "unit": "g"}], "solvent": [{"name": "water", "amount": "10", "unit": "mL"}], "reducing agent": [{"name": "", "amount": "", "unit": ""}], "surfactant": [{"name": "", "amount": "", "unit": ""}], "pressure": "", "temperature": "120\u00b0C", "time": "3 days", "heating rate": "", "cooling rate": "slow to room temperature"}]
UZICEN | 1 | C13 Co1 H18 N8 O8 | chemical synthesis | H2btzphda | 0.0330 g | Co(NO3)2⋅6H2O | 0.0291 g | [6 empty] | distilled water, MeOH |  | 1 h | 60°C | 6 | pH adjustment, chemical synthesis | 10.1007/s11243-016-0099-3 |  | 2016.10 | [{"synthesis method": "pH adjustment", "pH": "6", "modulator": "KOH (0.2 M)"}, {"synthesis method": "chemical synthesis", "precursor": [{"name": "H2btzphda", "amount": "0.0330", "unit": "g"}, {"name": "Co(NO3)2\u22c56H2O", "amount": "0.0291", "unit": "g"}], "solution": [{"name": "distilled water", "amount": "1.5", "unit": "mL"}, {"name": "MeOH", "amount": "5.5", "unit": "mL"}], "pressure": "", "temperature": "60\u00b0C", "time": "1 h"}]
UZICIR | 2 | C30 Co3 H46 N24 O26 | chemical synthesis | H2btzphda | 0.0330 g | Co(NO3)2⋅6H2O | 0.0291 g | [6 empty] | distilled water, MeOH |  | 1 h | 60°C | 6 | pH adjustment, chemical synthesis | 10.1007/s11243-016-0099-3 |  | 2016.10 | [{"synthesis method": "pH adjustment", "pH": "6", "modulator": "KOH (0.2 M)"}, {"synthesis method": "chemical synthesis", "precursor": [{"name": "H2btzphda", "amount": "0.0330", "unit": "g"}, {"name": "Co(NO3)2\u22c56H2O", "amount": "0.0291", "unit": "g"}], "solution": [{"name": "distilled water", "amount": "1.5", "unit": "mL"}, {"name": "MeOH", "amount": "5.5", "unit": "mL"}], "pressure": "", "temperature": "60\u00b0C", "time": "1 h"}]
YAXZAB | [Zn(dap)][B4O6(OH)2] | B4 C3 H12 N2 O8 Zn1 | solvothermal synthesis | Ga2O3 | 0.0836 g | H3BO3 | 0.8041 g | Zn(Ac)2⋅2H2O | 0.2192 g | 1,3-diaminopropane | 0.50 mL | pyridine | 5.0 mL |  |  | 8 days | 180°C |  | solvothermal synthesis, filtration, washing, drying | 10.1007/s10876-017-1158-4 |  | 2017.01 | [{"synthesis method": "solvothermal synthesis", "precursor": [{"name": "Ga2O3", "amount": "0.0836", "unit": "g"}, {"name": "H3BO3", "amount": "0.8041", "unit": "g"}, {"name": "Zn(Ac)2\u22c52H2O", "amount": "0.2192", "unit": "g"}, {"name": "1,3-diaminopropane", "amount": "0.50", "unit": "mL"}, {"name": "pyridine", "amount": "5.0", "unit": "mL"}], "solvent": [{"name": "H2O", "amount": "2.0", "unit": "mL"}], "reducing agent": [{"name": "", "amount": "", "unit": ""}], "surfactant": [{"name": "", "amount": "", "unit": ""}], "pressure": "", "temperature": "180\u00b0C", "time": "8 days", "heating rate": "", "cooling rate": ""}, {"synthesis method": "filtration", "time": "", "atmosphere": "", "pressure": ""}, {"synthesis method": "washing", "washing solution": "distilled water", "amount": ""}, {"synthesis method": "drying", "pressure": "", "temperature": "", "atmosphere": "air", "time": ""}]
VIQQUJ | [Ni(INAIP)(DMF)]·0.5DMF | C14 H14 N2 Ni1 O8 | solvothermal synthesis | NiSO4⋅6H2O | 26.3 mg | H2INAIP | 28.7 mg | [8 empty] | 3 days | 150°C |  | solvothermal synthesis | 10.1007/s11243-013-9744-2 |  | 2013.06 | [{"synthesis method": "solvothermal synthesis", "precursor": [{"name": "NiSO4\u22c56H2O", "amount": "26.3", "unit": "mg"}, {"name": "H2INAIP", "amount": "28.7", "unit": "mg"}], "solvent": [{"name": "DMF", "amount": "10", "unit": "mL"}], "reducing agent": [{"name": "", "amount": "", "unit": ""}], "surfactant": [{"name": "", "amount": "", "unit": ""}], "pressure": "", "temperature": "150\u00b0C", "time": "3 days", "heating rate": "", "cooling rate": "12 h"}]
XABREA | [Zn(tdc)(impy)]n | C17 H11 N5 O4 S1 Zn1 | solvothermal synthesis | Zn(NO3)2⋅6H2O | 0.030 g | H2tdc | 0.017 g | impy | 0.021 g | NaHCO3 | 0.016 g |  |  |  | autogenous | 60 h | 160°C |  | solvothermal synthesis | 10.1007/s10904-014-0134-9 |  | 2014.12 | [{"synthesis method": "solvothermal synthesis", "precursor": [{"name": "Zn(NO3)2\u22c56H2O", "amount": "0.030", "unit": "g"}, {"name": "H2tdc", "amount": "0.017", "unit": "g"}, {"name": "impy", "amount": "0.021", "unit": "g"}, {"name": "NaHCO3", "amount": "0.016", "unit": "g"}], "solvent": [{"name": "H2O", "amount": "10", "unit": "mL"}], "reducing agent": [{"name": "", "amount": "", "unit": ""}], "surfactant": [{"name": "", "amount": "", "unit": ""}], "pressure": "autogenous", "temperature": "160\u00b0C", "time": "60 h", "heating rate": "", "cooling rate": "5\u00b0C/h"}]
XABRIE | [Zn(4,4'-sdb)(impy)]n·1.5n(H2O) | C50 H40 N10 O15 S2 Zn2 | solvothermal synthesis | Zn(NO3)2⋅6H2O | 0.030 g | 4,4,-H2sdb | 0.03 g | impy | 0.021 g | NaHCO3 | 0.016 g |  |  |  | autogenous | 60 h | 160°C |  | solvothermal synthesis | 10.1007/s10904-014-0134-9 |  | 2014.12 | [{"synthesis method": "solvothermal synthesis", "precursor": [{"name": "Zn(NO3)2\u22c56H2O", "amount": "0.030", "unit": "g"}, {"name": "4,4,-H2sdb", "amount": "0.03", "unit": "g"}, {"name": "impy", "amount": "0.021", "unit": "g"}, {"name": "NaHCO3", "amount": "0.016", "unit": "g"}], "solvent": [{"name": "H2O", "amount": "10", "unit": "mL"}], "reducing agent": [{"name": "", "amount": "", "unit": ""}], "surfactant": [{"name": "", "amount": "", "unit": ""}], "pressure": "autogenous", "temperature": "160\u00b0C", "time": "60 h", "heating rate": "", "cooling rate": "5\u00b0C/h"}]
XABROK | [Zn(D-cam)(impy)]n | C21 H22 N5 O4 Zn1 | solvothermal synthesis | Zn(NO3)2⋅6H2O | 0.030 g | D-H2cam | 0.02 g | impy | 0.021 g | NaHCO3 | 0.016 g |  |  |  | autogenous | 60 h | 160°C |  | solvothermal synthesis | 10.1007/s10904-014-0134-9 |  | 2014.12 | [{"synthesis method": "solvothermal synthesis", "precursor": [{"name": "Zn(NO3)2\u22c56H2O", "amount": "0.030", "unit": "g"}, {"name": "D-H2cam", "amount": "0.02", "unit": "g"}, {"name": "impy", "amount": "0.021", "unit": "g"}, {"name": "NaHCO3", "amount": "0.016", "unit": "g"}], "solvent": [{"name": "H2O", "amount": "10", "unit": "mL"}], "reducing agent": [{"name": "", "amount": "", "unit": ""}], "surfactant": [{"name": "", "amount": "", "unit": ""}], "pressure": "autogenous", "temperature": "160\u00b0C", "time": "60 h", "heating rate": "", "cooling rate": "5\u00b0C/h"}]
PUZDEV | Poly[(μ-3-carboxypyridine-2-carboxylato)(μ-2,3-pyridinedicarboxylate)samarium(III)] | C12 H11 N4 O11 Sm1 | chemical synthesis | Pyarazine-2,3-dicarboxylic acid | 0.336 g | 4-amino-1,2,4-triazole | 0.168 g | Sm(NO3)3⋅6H2O | 0.889 g |  |  |  |  | distilled water |  | 5 h | room temperature |  | chemical synthesis | 10.1007/s00706-015-1446-3 |  | 2015.04 | [{"synthesis method": "chemical synthesis", "precursor": [{"name": "Pyarazine-2,3-dicarboxylic acid", "amount": "0.336", "unit": "g"}, {"name": "4-amino-1,2,4-triazole", "amount": "0.168", "unit": "g"}, {"name": "Sm(NO3)3\u22c56H2O", "amount": "0.889", "unit": "g"}], "solution": [{"name": "distilled water", "amount": "15", "unit": "cm3"}], "pressure": "", "temperature": "room temperature", "time": "5 h"}]
DISBAL | {[Zn2(BPTC)(BBI)2]·(H2O)3·DMSO}n | C38 H36 N8 O12 S1 Zn2 | chemical synthesis | Zn(NO3)2⋅6H2O | 0.0178 g | Biphenyl-3,3',4,4'-tetracarboxylic acid | 0.010 g | BBI | 0.0057 g | [6 empty] | 72h | 85°C |  | chemical synthesis | 10.1007/s10904-018-0810-2 |  | 2018.02 | [{"synthesis method": "chemical synthesis", "precursor": [{"name": "Zn(NO3)2\u22c56H2O", "amount": "0.0178", "unit": "g"}, {"name": "Biphenyl-3,3',4,4'-tetracarboxylic acid", "amount": "0.010", "unit": "g"}, {"name": "BBI", "amount": "0.0057", "unit": "g"}], "solvent": [{"name": "N,N-Dimethylformamide", "amount": "0.75", "unit": "mL"}, {"name": "DMSO", "amount": "1.5", "unit": "mL"}, {"name": "HNO3", "amount": "0.25", "unit": "mL"}], "pressure": "", "temperature": "85\u00b0C", "time": "72h", "heating rate": "", "cooling rate": ""}]
DISBEP | {[Cd2(BPTC)(bbi)2]·H2O}n | C36 Cd2 H26 N8 O9 | chemical synthesis | Cd(NO3)2⋅4H2O | 0.0344 g | Biphenyl-3,3',4,4'-tetracarboxylic acid | 0.0165 g | BBI | 0.0297 g | [6 empty] | 24h | 85°C |  | chemical synthesis | 10.1007/s10904-018-0810-2 |  | 2018.02 | [{"synthesis method": "chemical synthesis", "precursor": [{"name": "Cd(NO3)2\u22c54H2O", "amount": "0.0344", "unit": "g"}, {"name": "Biphenyl-3,3',4,4'-tetracarboxylic acid", "amount": "0.0165", "unit": "g"}, {"name": "BBI", "amount": "0.0297", "unit": "g"}], "solvent": [{"name": "N,N-Dimethylformamide", "amount": "2.45", "unit": "mL"}, {"name": "H2O", "amount": "0.5", "unit": "mL"}, {"name": "HNO3", "amount": "0.30", "unit": "mL"}], "pressure": "", "temperature": "85\u00b0C", "time": "24h", "heating rate": "", "cooling rate": ""}]
JOBCIN01 | [(Cu4I4)(bix)2]n | C7 Cu1 H7 I1 N2 | [16 empty] | hydrothermal synthesis | 10.1007/s10904-011-9489-3 |  | 2011.04 | [{"synthesis method": "hydrothermal synthesis", "precursor": [{"name": "m-bix", "amount": "0.0119", "unit": "g"}, {"name": "CuI", "amount": "0.0190", "unit": "g"}], "solvent": [{"name": "1:3 DMF/methanol solution", "amount": "7", "unit": "mL"}], "pressure": "", "temperature": "110\u00b0C", "time": "3 days", "heating rate": "", "cooling rate": "room temperature"}]
DAKLIM | [HgI2(bix)]n | C14 H14 Hg1 I2 N4 | [16 empty] | hydrothermal synthesis | 10.1007/s10904-011-9489-3 |  | 2011.04 | [{"synthesis method": "hydrothermal synthesis", "precursor": [{"name": "HgI2", "amount": "0.0227", "unit": "g"}], "solvent": [{"name": "1:3 DMF/methanol solution", "amount": "7", "unit": "mL"}], "pressure": "", "temperature": "110\u00b0C", "time": "3 days", "heating rate": "", "cooling rate": "room temperature"}]
WUFJIS | [Ni(pip)(H2O)2] | C13 H11 N1 Ni1 O6 | [16 empty] | hydrothermal synthesis, filtration, washing | 10.1007/s10904-014-0129-6 |  | 2014.11 | [{"synthesis method": "hydrothermal synthesis", "precursor": [{"name": "NiCl2\u22c56H2O", "amount": "0.0714", "unit": "g"}, {"name": "6-(3-pyridyl) isophthalic acid (H2pip)", "amount": "0.0243", "unit": "g"}, {"name": "imidazole", "amount": "0.0068", "unit": "g"}], "solvent": [{"name": "distilled water", "amount": "5", "unit": "ml"}], "pressure": "", "temperature": "160\u00b0C", "time": "96h", "heating rate": "", "cooling rate": ""}, {"synthesis method": "filtration", "time": "", "atmosphere": "", "pressure": ""}, {"synthesis method": "washing", "washing solution": "H2O", "amount": ""}]
WUFJEO | [Ba(pip)(H2O)] | Ba1 C13 H9 N1 O5 | chemical synthesis | Ba(NO3)2 | 0.0522 g | H2pip | 0.0243 g | 4,4'-bipyridine | 0.0156 g |  |  |  |  | DMA/ACN/H2O mixture |  | 72h | 100°C |  | chemical synthesis, filtration, washing | 10.1007/s10904-014-0129-6 |  | 2014.11 | [{"synthesis method": "chemical synthesis", "precursor": [{"name": "Ba(NO3)2", "amount": "0.0522", "unit": "g"}, {"name": "H2pip", "amount": "0.0243", "unit": "g"}, {"name": "4,4'-bipyridine", "amount": "0.0156", "unit": "g"}], "solution": [{"name": "DMA/ACN/H2O mixture", "amount": "4:1:1, 6", "unit": "ml"}], "pressure": "", "temperature": "100\u00b0C", "time": "72h"}, {"synthesis method": "filtration", "time": "", "atmosphere": "", "pressure": ""}, {"synthesis method": "washing", "washing solution": "H2O and DMA", "amount": ""}]
WUFHIQ | [Zn(pip)] | C13 H7 N1 O4 Zn1 | chemical synthesis | Zn(NO3)2⋅6H2O | 0.0594 g | H2pip | 0.0243 g | 4,4'-bipyridine | 0.0078 g |  |  |  |  | DMF/methanol/H2O mixture |  | 72h | 90°C |  | chemical synthesis, filtration, washing | 10.1007/s10904-014-0129-6 |  | 2014.11 | [{"synthesis method": "chemical synthesis", "precursor": [{"name": "Zn(NO3)2\u22c56H2O", "amount": "0.0594", "unit": "g"}, {"name": "H2pip", "amount": "0.0243", "unit": "g"}, {"name": "4,4'-bipyridine", "amount": "0.0078", "unit": "g"}], "solution": [{"name": "DMF/methanol/H2O mixture", "amount": "4:2:1, 7", "unit": "ml"}], "pressure": "", "temperature": "90\u00b0C", "time": "72h"}, {"synthesis method": "filtration", "time": "", "atmosphere": "", "pressure": ""}, {"synthesis method": "washing", "washing solution": "H2O and DMF", "amount": ""}]
OTUPIE | [Ag2(Hshis)2] | Ag2 C26 H34 N6 O9 | chemical synthesis | AgNO3 | 0.034 g | H2shis | 0.052 g | [6 empty] | water, methanol |  | 20 min | room temperature |  | chemical synthesis, filtration | 10.1007/s11243-016-0060-5 |  | 2016.05 | [{"synthesis method": "chemical synthesis", "precursor": [{"name": "AgNO3", "amount": "0.034", "unit": "g"}, {"name": "H2shis", "amount": "0.052", "unit": "g"}], "solution": [{"name": "water", "amount": "6", "unit": "mL"}, {"name": "methanol", "amount": "14", "unit": "mL"}], "pressure": "", "temperature": "room temperature", "time": "20 min"}, {"synthesis method": "filtration", "time": "", "atmosphere": "", "pressure": ""}]
OTUPOK | Ag(Hcgly) | Ag1 C9 Cl1 H9 N1 O3 | chemical synthesis | AgNO3 | 0.034 g | H2cgly | 0.043 g | NaOH | 0.004 g |  |  |  |  | water, methanol, NH3 |  | several minutes | room temperature |  | chemical synthesis | 10.1007/s11243-016-0060-5 |  | 2016.05 | [{"synthesis method": "chemical synthesis", "precursor": [{"name": "AgNO3", "amount": "0.034", "unit": "g"}, {"name": "H2cgly", "amount": "0.043", "unit": "g"}, {"name": "NaOH", "amount": "0.004", "unit": "g"}], "solution": [{"name": "water", "amount": "10", "unit": "mL"}, {"name": "methanol", "amount": "10", "unit": "mL"}, {"name": "NH3", "amount": "14", "unit": "M"}], "pressure": "", "temperature": "room temperature", "time": "several minutes"}]
OTUPUQ | Ag(cala) | Ag1 C10 Cl1 H11 N1 O2 | chemical synthesis | AgNO3 | 0.034 g | Hcala | 0.042 g | NaOH | 0.004 g |  |  |  |  | water, methanol, NH3 |  | several minutes | room temperature |  | chemical synthesis | 10.1007/s11243-016-0060-5 |  | 2016.05 | [{"synthesis method": "chemical synthesis", "precursor": [{"name": "AgNO3", "amount": "0.034", "unit": "g"}, {"name": "Hcala", "amount": "0.042", "unit": "g"}, {"name": "NaOH", "amount": "0.004", "unit": "g"}], "solution": [{"name": "water", "amount": "16", "unit": "mL"}, {"name": "methanol", "amount": "4", "unit": "mL"}, {"name": "NH3", "amount": "14", "unit": "M"}], "pressure": "", "temperature": "room temperature", "time": "several minutes"}]
SAXGAC | [Cd(acty)(phen)2](ClO4) | C35 Cd1 Cl1 H34 N5 O11 | chemical synthesis | Hacty | 0.0223 g | Cd(ClO4)2⋅6H2O | 0.0419 g | phen | 0.0156 g |  |  |  |  | aqueous solution, MeOH |  | two weeks | room temperature | 4.8 | chemical synthesis, pH adjustment, filtration | 10.1007/s11224-016-0907-6 |  | 2017.02 | [{"synthesis method": "chemical synthesis", "precursor": [{"name": "Hacty", "amount": "0.0223", "unit": "g"}, {"name": "Cd(ClO4)2\u22c56H2O", "amount": "0.0419", "unit": "g"}, {"name": "phen", "amount": "0.0156", "unit": "g"}], "solution": [{"name": "aqueous solution", "amount": "10", "unit": "mL"}, {"name": "MeOH", "amount": "5", "unit": "mL"}], "pressure": "", "temperature": "room temperature", "time": "two weeks"}, {"synthesis method": "pH adjustment", "pH": "4.8", "modulator": "1 mol\u22c5L-1 NaOH solution"}, {"synthesis method": "filtration", "time": "30 min", "atmosphere": "", "pressure": ""}]
SAXGEG | {[Cd(acty)(bpp)2(H2O)2](NO3)·2H2O}n | C37 Cd1 H48 N6 O11 | chemical synthesis | Hacty | 0.0223 g | Cd(NO3)2⋅4H2O | 0.0308 g | bpp | 0.0396 g |  |  |  |  | aqueous solution, MeOH |  | 10 min | 60°C | 6.4 | chemical synthesis, pH adjustment, filtration | 10.1007/s11224-016-0907-6 |  | 2017.02 | [{"synthesis method": "chemical synthesis", "precursor": [{"name": "Hacty", "amount": "0.0223", "unit": "g"}, {"name": "Cd(NO3)2\u22c54H2O", "amount": "0.0308", "unit": "g"}, {"name": "bpp", "amount": "0.0396", "unit": "g"}], "solution": [{"name": "aqueous solution", "amount": "10", "unit": "mL"}, {"name": "MeOH", "amount": "5", "unit": "mL"}], "pressure": "", "temperature": "60\u00b0C", "time": "10 min"}, {"synthesis method": "pH adjustment", "pH": "6.4", "modulator": "1 mol\u22c5L-1 NaOH solution"}, {"synthesis method": "filtration", "time": "10 min", "atmosphere": "", "pressure": ""}]
SAXGIK | {[Cd(acty)(bpp)2(H2O)2](ClO4)·2H2O}n | C37 Cd1 Cl1 H48 N5 O12 | chemical synthesis | Hacty | 0.0223 g | Cd(ClO4)2⋅6H2O | 0.0419 g | [6 empty] | aqueous solution, MeOH |  | two weeks |  | 6.4 | chemical synthesis, pH adjustment, filtration | 10.1007/s11224-016-0907-6 |  | 2017.02 | [{"synthesis method": "chemical synthesis", "precursor": [{"name": "Hacty", "amount": "0.0223", "unit": "g"}, {"name": "Cd(ClO4)2\u22c56H2O", "amount": "0.0419", "unit": "g"}], "solution": [{"name": "aqueous solution", "amount": "10", "unit": "mL"}, {"name": "MeOH", "amount": "5", "unit": "mL"}], "pressure": "", "temperature": "", "time": "two weeks"}, {"synthesis method": "pH adjustment", "pH": "6.4", "modulator": "1 mol\u22c5L-1 NaOH solution"}, {"synthesis method": "filtration", "time": "", "atmosphere": "", "pressure": ""}]
SAXHAD | {[Zn2(acty)2(bpp)2(O)]·3.5H2O}n | C48 H59 N6 O12.5 Zn2 | chemical synthesis | Zn(NO3)2⋅6H2O | 0.0297 g | Hacty | 0.0223 g | bpp | 0.0198 g |  |  |  |  | water/ethanol |  | about two weeks | room temperature | 5.8 | chemical synthesis, pH adjustment, filtration | 10.1007/s11224-016-0907-6 |  | 2017.02 | [{"synthesis method": "chemical synthesis", "precursor": [{"name": "Zn(NO3)2\u22c56H2O", "amount": "0.0297", "unit": "g"}, {"name": "Hacty", "amount": "0.0223", "unit": "g"}, {"name": "bpp", "amount": "0.0198", "unit": "g"}], "solution": [{"name": "water/ethanol", "amount": "1:1, 20.0", "unit": "mL"}], "pressure": "", "temperature": "room temperature", "time": "about two weeks"}, {"synthesis method": "pH adjustment", "pH": "5.8", "modulator": "1 mol\u22c5L-1 NaOH solution"}, {"synthesis method": "filtration", "time": "10 min", "atmosphere": "", "pressure": ""}]
SAXGUW | {[Ag4(acty)2(bpp)4](NO3)2·8H2O}n | Ag4 C74 H96 N12 O22 | chemical synthesis | Hacty | 0.0223 g | AgNO3 | 0.0170 g | bpp | 0.0396 g |  |  |  |  | aqueous solution, MeOH |  | two weeks | room temperature | 5.0 | chemical synthesis, pH adjustment, filtration | 10.1007/s11224-016-0907-6 |  | 2017.02 | [{"synthesis method": "chemical synthesis", "precursor": [{"name": "Hacty", "amount": "0.0223", "unit": "g"}, {"name": "AgNO3", "amount": "0.0170", "unit": "g"}, {"name": "bpp", "amount": "0.0396", "unit": "g"}], "solution": [{"name": "aqueous solution", "amount": "10", "unit": "mL"}, {"name": "MeOH", "amount": "5", "unit": "mL"}], "pressure": "", "temperature": "room temperature", "time": "two weeks"}, {"synthesis method": "pH adjustment", "pH": "5.0", "modulator": "5% aqueous triethylamine solution"}, {"synthesis method": "filtration", "time": "30 min", "atmosphere": "", "pressure": ""}]
SAXGOQ | {[Ag(acty)(4,4'-bipy)]·2H2O}n | Ag1 C21 H24 N3 O6 | chemical synthesis | Hacty | 0.0223 g | AgNO3 | 0.0170 g | 4,4'-bipy | 0.0198 g |  |  |  |  | aqueous solution, MeOH |  | one month | room temperature | 5.0 | chemical synthesis, pH adjustment, filtration | 10.1007/s11224-016-0907-6 |  | 2017.02 | [{"synthesis method": "chemical synthesis", "precursor": [{"name": "Hacty", "amount": "0.0223", "unit": "g"}, {"name": "AgNO3", "amount": "0.0170", "unit": "g"}, {"name": "4,4'-bipy", "amount": "0.0198", "unit": "g"}], "solution": [{"name": "aqueous solution", "amount": "10", "unit": "mL"}, {"name": "MeOH", "amount": "5", "unit": "mL"}], "pressure": "", "temperature": "room temperature", "time": "one month"}, {"synthesis method": "pH adjustment", "pH": "5.0", "modulator": "5% aqueous triethylamine solution"}, {"synthesis method": "filtration", "time": "", "atmosphere": "", "pressure": ""}]
XUZROA | complex | C82 Co2 H50 N8 O18 | chemical synthesis | Co(OAc)2⋅4H2O | 0.099 g | H4BPTC | 0.287 g | phen | 0.144 g |  |  |  |  | H2O | autogenous | 5 days | 180°C | 6 | chemical synthesis, pH adjustment | 10.1007/s11243-010-9355-0 |  | 2010.04 | [{"synthesis method": "chemical synthesis", "precursor": [{"name": "Co(OAc)2\u22c54H2O", "amount": "0.099", "unit": "g"}, {"name": "H4BPTC", "amount": "0.287", "unit": "g"}, {"name": "phen", "amount": "0.144", "unit": "g"}], "solution": [{"name": "H2O", "amount": "8", "unit": "ml"}], "pressure": "autogenous", "temperature": "180\u00b0C", "time": "5 days"}, {"synthesis method": "pH adjustment", "pH": "6", "modulator": "2 M NaOH"}]
XUZRIU | complex | C18 Co3 H6 O12 | chemical synthesis | Co(OAc)2⋅4H2O | 0.099 g | H4BPTC | 0.287 g | phen | 0.144 g |  |  |  |  | H2O | autogenous | 5 days | 180°C | 6 | chemical synthesis, pH adjustment | 10.1007/s11243-010-9355-0 |  | 2010.04 | [{"synthesis method": "chemical synthesis", "precursor": [{"name": "Co(OAc)2\u22c54H2O", "amount": "0.099", "unit": "g"}, {"name": "H4BPTC", "amount": "0.287", "unit": "g"}, {"name": "phen", "amount": "0.144", "unit": "g"}], "solution": [{"name": "H2O", "amount": "8", "unit": "ml"}], "pressure": "autogenous", "temperature": "180\u00b0C", "time": "5 days"}, {"synthesis method": "pH adjustment", "pH": "6", "modulator": "2 M NaOH"}]
XUZRUG | complex | C48 Cu2 H36 N4 O10 | chemical synthesis | Cu(OAc)2⋅4H2O | 0.101 g | H2DPA | 0.192 g | bipy | 0.125 g |  |  |  |  | H2O | autogenous | 4 days | 180°C | 5 | chemical synthesis, pH adjustment | 10.1007/s11243-010-9355-0 |  | 2010.04 | [{"synthesis method": "chemical synthesis", "precursor": [{"name": "Cu(OAc)2\u22c54H2O", "amount": "0.101", "unit": "g"}, {"name": "H2DPA", "amount": "0.192", "unit": "g"}, {"name": "bipy", "amount": "0.125", "unit": "g"}], "solution": [{"name": "H2O", "amount": "8", "unit": "ml"}], "pressure": "autogenous", "temperature": "180\u00b0C", "time": "4 days"}, {"synthesis method": "pH adjustment", "pH": "5", "modulator": "2 M NaOH"}]
ATEHUE | {[Ni(2-pytpy)2][Ag2(SCN)4]}n | Ag2 C44 H28 N12 Ni1 S4 | chemical synthesis | [Ni(2-pytpy)2](NO3)2 | 0.402 g | AgSCN | 0.336 g | KSCN | 0.332 g |  |  |  |  | H2O/MeCN solution, DMSO |  | 1 week | room temperature |  | chemical synthesis | 10.1007/s10876-016-0990-2 |  | 2016.02 | [{"synthesis method": "chemical synthesis", "precursor": [{"name": "[Ni(2-pytpy)2](NO3)2", "amount": "0.402", "unit": "g"}, {"name": "AgSCN", "amount": "0.336", "unit": "g"}, {"name": "KSCN", "amount": "0.332", "unit": "g"}], "solution": [{"name": "H2O/MeCN solution", "amount": "2", "unit": "mL"}, {"name": "DMSO", "amount": "2", "unit": "mL"}], "pressure": "", "temperature": "room temperature", "time": "1 week"}]
ATEJAM | {[Ni(2-pytpy)2][Ag2(N(CN)2)3(NO3)DMSO]}n | Ag2 C48 H34 N18 Ni1 O4 S1 | chemical synthesis | AgN(CN)2 | 0.348 g | NaN(CN)2 | 0.178 g | [6 empty] | H2O/MeCN solution, DMSO |  | 1 week | room temperature |  | chemical synthesis | 10.1007/s10876-016-0990-2 |  | 2016.02 | [{"synthesis method": "chemical synthesis", "precursor": [{"name": "AgN(CN)2", "amount": "0.348", "unit": "g"}, {"name": "NaN(CN)2", "amount": "0.178", "unit": "g"}], "solution": [{"name": "H2O/MeCN solution", "amount": "2", "unit": "mL"}, {"name": "DMSO", "amount": "2", "unit": "mL"}], "pressure": "", "temperature": "room temperature", "time": "1 week"}]
DICFAY | [Cu(3-dpyb)(1,2,4-HBTC)(H2O)] | C25 Cu1 H26 N4 O10 | solvothermal synthesis | CuCl2⋅2H2O | 0.034 g | 3-dpyb | 0.030 g | 1,2,4-H3BTC | 0.034 g | NaOH | 0.014 g |  |  |  |  | 4 days | 120°C |  | solvothermal synthesis | 10.1007/s11243-012-9642-z |  | 2012.08 | [{"synthesis method": "solvothermal synthesis", "precursor": [{"name": "CuCl2\u22c52H2O", "amount": "0.034", "unit": "g"}, {"name": "3-dpyb", "amount": "0.030", "unit": "g"}, {"name": "1,2,4-H3BTC", "amount": "0.034", "unit": "g"}, {"name": "NaOH", "amount": "0.014", "unit": "g"}], "solvent": [{"name": "H2O", "amount": "12", "unit": "mL"}], "reducing agent": [{"name": "", "amount": "", "unit": ""}], "surfactant": [{"name": "", "amount": "", "unit": ""}], "pressure": "", "temperature": "120\u00b0C", "time": "4 days", "heating rate": "", "cooling rate": "slow"}]
DICDUQ | [Cu3(3-dpyb)3(SIP)2(H2O)8] | C64 Cu3 H88 N12 O34 S2 | solvothermal synthesis | H3SIP | 0.040 g | NaOH | 0.010 g | [8 empty] | 4 days | 120°C |  | solvothermal synthesis | 10.1007/s11243-012-9642-z |  | 2012.08 | [{"synthesis method": "solvothermal synthesis", "precursor": [{"name": "H3SIP", "amount": "0.040", "unit": "g"}, {"name": "NaOH", "amount": "0.010", "unit": "g"}], "solvent": [{"name": "H2O", "amount": "12", "unit": "mL"}], "reducing agent": [{"name": "", "amount": "", "unit": ""}], "surfactant": [{"name": "", "amount": "", "unit": ""}], "pressure": "", "temperature": "120\u00b0C", "time": "4 days", "heating rate": "", "cooling rate": "slow"}]
AJIQER | 1 | C26 Co1 H20 N4 O7 | solvothermal synthesis | CoCl2⋅6H2O | 0.120 g | bbe | 0.131 g | H3L | 0.120 g | NaOH | 0.060 g |  |  |  |  | 72h | 160°C |  | solvothermal synthesis | 10.1007/s11243-015-9943-0 |  | 2015.04 | [{"synthesis method": "solvothermal synthesis", "precursor": [{"name": "CoCl2\u22c56H2O", "amount": "0.120", "unit": "g"}, {"name": "bbe", "amount": "0.131", "unit": "g"}, {"name": "H3L", "amount": "0.120", "unit": "g"}, {"name": "NaOH", "amount": "0.060", "unit": "g"}], "solvent": [{"name": "H2O", "amount": "10", "unit": "mL"}], "reducing agent": [{"name": "", "amount": "", "unit": ""}], "surfactant": [{"name": "", "amount": "", "unit": ""}], "pressure": "", "temperature": "160\u00b0C", "time": "72h", "heating rate": "", "cooling rate": ""}]
AJIQIV | 2 | C26 Co1 H20 N4 O8 | solvothermal synthesis | CoCl2⋅6H2O | 0.240 g | bbop | 0.278 g | H3L | 0.226 g | NaOH | 3 mL |  |  |  |  | 72h | 180°C |  | solvothermal synthesis | 10.1007/s11243-015-9943-0 |  | 2015.04 | [{"synthesis method": "solvothermal synthesis", "precursor": [{"name": "CoCl2\u22c56H2O", "amount": "0.240", "unit": "g"}, {"name": "bbop", "amount": "0.278", "unit": "g"}, {"name": "H3L", "amount": "0.226", "unit": "g"}, {"name": "NaOH", "amount": "3", "unit": "mL"}], "solvent": [{"name": "H2O", "amount": "10", "unit": "mL"}], "reducing agent": [{"name": "", "amount": "", "unit": ""}], "surfactant": [{"name": "", "amount": "", "unit": ""}], "pressure": "", "temperature": "180\u00b0C", "time": "72h", "heating rate": "", "cooling rate": ""}]
BUQWER | [Cu3(NA)6(DMF)3]n | C45 Cu3 H42 N9 O15 | chemical synthesis | CuCl2⋅2H2O | 0.058 g | nicotinic acid | 0.028 g | [6 empty] | DMF solution |  | 4 h |  | 3.0 | chemical synthesis, pH adjustment, washing, drying | 10.1007/s10904-015-0198-1 |  | 2015.02 | [{"synthesis method": "chemical synthesis", "precursor": [{"name": "CuCl2\u22c52H2O", "amount": "0.058", "unit": "g"}, {"name": "nicotinic acid", "amount": "0.028", "unit": "g"}], "solution": [{"name": "DMF solution", "amount": "15", "unit": "mL"}], "pressure": "", "temperature": "", "time": "4 h"}, {"synthesis method": "pH adjustment", "pH": "3.0", "modulator": "6 mol L-1 HCl"}, {"synthesis method": "washing", "washing solution": "distilled water", "amount": ""}, {"synthesis method": "drying", "pressure": "", "temperature": "", "atmosphere": "air", "time": ""}]
EDACAP | 3∞[Cu(CN)2·Me3Sn·qaz] | C13 Cu1 H15 N4 Sn1 | chemical synthesis | K3[Cu(CN)4] | 90 mg | Me3SnCl | 189 mg | qaz | 40 mg |  |  |  |  | H2O, acetonitrile |  | some days |  |  | chemical synthesis, filtration, washing, drying | 10.1007/s10904-011-9635-y |  | 2011.11 | [{"synthesis method": "chemical synthesis", "precursor": [{"name": "K3[Cu(CN)4]", "amount": "90", "unit": "mg"}, {"name": "Me3SnCl", "amount": "189", "unit": "mg"}, {"name": "qaz", "amount": "40", "unit": "mg"}], "solution": [{"name": "H2O", "amount": "5", "unit": "mL"}, {"name": "acetonitrile", "amount": "5", "unit": "mL"}], "pressure": "", "temperature": "", "time": "some days"}, {"synthesis method": "filtration", "time": "", "atmosphere": "", "pressure": ""}, {"synthesis method": "washing", "washing solution": "H2O and acetonitrile", "amount": ""}, {"synthesis method": "drying", "pressure": "", "temperature": "", "atmosphere": "", "time": "overnight"}]
KEQPED | [Co(5-OH-ip)(L1)1.5(H2O)]n | C26 Co1 H21 N6 O6 | chemical synthesis | CoCl2⋅6H2O | 0.119 g | 5-OH-ip | 0.106 g | L1 | 0.105 g | NaOH | 0.04 g |  |  | water |  | 4 days | 160°C |  | chemical synthesis, washing, drying | 10.1007/s10904-012-9762-0 |  | 2012.09 | [{"synthesis method": "chemical synthesis", "precursor": [{"name": "CoCl2\u22c56H2O", "amount": "0.119", "unit": "g"}, {"name": "5-OH-ip", "amount": "0.106", "unit": "g"}, {"name": "L1", "amount": "0.105", "unit": "g"}, {"name": "NaOH", "amount": "0.04", "unit": "g"}], "solution": [{"name": "water", "amount": "12", "unit": "mL"}], "pressure": "", "temperature": "160\u00b0C", "time": "4 days"}, {"synthesis method": "washing", "washing solution": "water and ethanol", "amount": ""}, {"synthesis method": "drying", "pressure": "", "temperature": "room temperature", "atmosphere": "", "time": ""}]
KEQPIH | [Co(5-NO2-ip)(L2)1.5]n | C29 Co1 H24 N7 O6 | chemical synthesis | CoCl2⋅6H2O | 0.119 g | 5-NO2-ip | 0.106 g | L2 | 0.119 g | NaOH | 0.04 g |  |  | water |  | 4 days | 160°C |  | chemical synthesis, washing, drying | 10.1007/s10904-012-9762-0 |  | 2012.09 | [{"synthesis method": "chemical synthesis", "precursor": [{"name": "CoCl2\u22c56H2O", "amount": "0.119", "unit": "g"}, {"name": "5-NO2-ip", "amount": "0.106", "unit": "g"}, {"name": "L2", "amount": "0.119", "unit": "g"}, {"name": "NaOH", "amount": "0.04", "unit": "g"}], "solution": [{"name": "water", "amount": "12", "unit": "mL"}], "pressure": "", "temperature": "160\u00b0C", "time": "4 days"}, {"synthesis method": "washing", "washing solution": "water and ethanol", "amount": ""}, {"synthesis method": "drying", "pressure": "", "temperature": "room temperature", "atmosphere": "", "time": ""}]
ELERIX01 | {La2Cu7I6(IN)7(H2O)6·2H2O}n | C42 Cu7 H44 I6 La2 N7 O22 | solvothermal synthesis | La2O3 | 0.163 g | CuI | 0.19 g | HIN | 0.246 g | HNO3 | 0.031 g |  |  |  |  | 7 days | 170°C |  | solvothermal synthesis, filtration, washing, drying | 10.1007/s10904-011-9465-y |  | 2011.02 | [{"synthesis method": "solvothermal synthesis", "precursor": [{"name": "La2O3", "amount": "0.163", "unit": "g"}, {"name": "CuI", "amount": "0.19", "unit": "g"}, {"name": "HIN", "amount": "0.246", "unit": "g"}, {"name": "HNO3", "amount": "0.031", "unit": "g"}], "solvent": [{"name": "H2O", "amount": "10", "unit": "mL"}], "reducing agent": [{"name": "", "amount": "", "unit": ""}], "surfactant": [{"name": "", "amount": "", "unit": ""}], "pressure": "", "temperature": "170\u00b0C", "time": "7 days", "heating rate": "", "cooling rate": ""}, {"synthesis method": "filtration", "time": "", "atmosphere": "", "pressure": ""}, {"synthesis method": "washing", "washing solution": "distilled water", "amount": ""}, {"synthesis method": "drying", "pressure": "", "temperature": "", "atmosphere": "air", "time": ""}]
GEDTAL | Y(OMc)3 | C12 H15 O6 Y1 | chemical synthesis | methacrylic acid | 1.22 g | Y(OCH2CH2OMe)3 | 1.46 g | [6 empty] | CH2Cl2 |  | 7 days | room temperature |  | chemical synthesis | 10.1007/s00706-005-0400-1 |  | 2005.12 | [{"synthesis method": "chemical synthesis", "precursor": [{"name": "methacrylic acid", "amount": "1.22", "unit": "g"}, {"name": "Y(OCH2CH2OMe)3", "amount": "1.46", "unit": "g"}], "solution": [{"name": "CH2Cl2", "amount": "10", "unit": "cm3"}], "pressure": "", "temperature": "room temperature", "time": "7 days"}]
WAFBIR | [Ni(L)(SO4)(H2O)2]n | C19 Cl1 F1 H14 N4 Ni1 O6 S1 | solvothermal synthesis | NiSO4⋅6H2O | 0.5 mmol | L | 0.5 mmol | [8 empty] | 6 days | 175°C |  | solvothermal synthesis | 10.1007/s10904-015-0257-7 |  | 2015.07 | [{"synthesis method": "solvothermal synthesis", "precursor": [{"name": "NiSO4\u22c56H2O", "amount": "0.5", "unit": "mmol"}, {"name": "L", "amount": "0.5", "unit": "mmol"}], "solvent": [{"name": "H2O", "amount": "10", "unit": "mL"}], "reducing agent": [{"name": "", "amount": "", "unit": ""}], "surfactant": [{"name": "", "amount": "", "unit": ""}], "pressure": "", "temperature": "175\u00b0C", "time": "6 days", "heating rate": "", "cooling rate": "10 \u00b0C/h"}]
QORSUN | [Cu(phen)(L)0.5(H2O)] | C21 Cu1 H15 N2 O6 | solvothermal synthesis | H4L | 0.039 g | Cu(OAc)2⋅H2O | 0.04 g | NaOH | 0.016 g | [6 empty] | 3 days | 120°C |  | solvothermal synthesis | 10.1007/s10870-014-0546-y |  | 2014.09 | [{"synthesis method": "solvothermal synthesis", "precursor": [{"name": "H4L", "amount": "0.039", "unit": "g"}, {"name": "Cu(OAc)2\u22c5H2O", "amount": "0.04", "unit": "g"}, {"name": "NaOH", "amount": "0.016", "unit": "g"}], "solvent": [{"name": "water", "amount": "8", "unit": "mL"}], "reducing agent": [{"name": "", "amount": "", "unit": ""}], "surfactant": [{"name": "", "amount": "", "unit": ""}], "pressure": "", "temperature": "120\u00b0C", "time": "3 days", "heating rate": "", "cooling rate": "10\u00b0C/h"}]
QORTAU | [Ni2(phen)2(L)(H2O)0.5]·0.5H2O | C42 H28 N4 Ni2 O11 | solvothermal synthesis | H4L | 0.039 g | Ni(OAc)2⋅4H2O | 0.05 g | NaOH | 0.016 g | [6 empty] | 3 days | 120°C |  | solvothermal synthesis | 10.1007/s10870-014-0546-y |  | 2014.09 | [{"synthesis method": "solvothermal synthesis", "precursor": [{"name": "H4L", "amount": "0.039", "unit": "g"}, {"name": "Ni(OAc)2\u22c54H2O", "amount": "0.05", "unit": "g"}, {"name": "NaOH", "amount": "0.016", "unit": "g"}], "solvent": [{"name": "water", "amount": "8", "unit": "mL"}], "reducing agent": [{"name": "", "amount": "", "unit": ""}], "surfactant": [{"name": "", "amount": "", "unit": ""}], "pressure": "", "temperature": "120\u00b0C", "time": "3 days", "heating rate": "", "cooling rate": "10\u00b0C/h"}]
MOKSAI | [Zn2L(bpp)2Cl2]n | C37 Cl2 H38 N4 O5 Zn2 | solvothermal synthesis | ZnCl2 | 0.078 g | H2L | 0.1115 g | bpp | 0.0793 g | [6 empty] | 3 days | 433 K |  | solvothermal synthesis | 10.1007/s10904-013-9934-6 |  | 2013.08 | [{"synthesis method": "solvothermal synthesis", "precursor": [{"name": "ZnCl2", "amount": "0.078", "unit": "g"}, {"name": "H2L", "amount": "0.1115", "unit": "g"}, {"name": "bpp", "amount": "0.0793", "unit": "g"}], "solvent": [{"name": "H2O", "amount": "18", "unit": "mL"}], "reducing agent": [{"name": "", "amount": "", "unit": ""}], "surfactant": [{"name": "", "amount": "", "unit": ""}], "pressure": "", "temperature": "433 K", "time": "3 days", "heating rate": "", "cooling rate": "5\u00b0 per hour"}]
MOJTAI | [ZnL(bipy)]n | C21 H18 N2 O5 Zn1 | solvothermal synthesis | ZnCO3 | 0.1047 g | H2L | 0.1115 g | 4,4'-bipy | 0.0426 g | [6 empty] | 3 days | 433 K |  | solvothermal synthesis | 10.1007/s10904-013-9934-6 |  | 2013.08 | [{"synthesis method": "solvothermal synthesis", "precursor": [{"name": "ZnCO3", "amount": "0.1047", "unit": "g"}, {"name": "H2L", "amount": "0.1115", "unit": "g"}, {"name": "4,4'-bipy", "amount": "0.0426", "unit": "g"}], "solvent": [{"name": "H2O", "amount": "18", "unit": "mL"}], "reducing agent": [{"name": "", "amount": "", "unit": ""}], "surfactant": [{"name": "", "amount": "", "unit": ""}], "pressure": "", "temperature": "433 K", "time": "3 days", "heating rate": "", "cooling rate": "5\u00b0 per hour"}]
MOJTEM | [NiL(bipy)(H2O)]n | C21 H20 N2 Ni1 O6 | solvothermal synthesis | NiCl2 | 0.1188 g | H2L | 0.1115 g | 4,4'-bipy | 0.0426 g | [6 empty] | 3 days | 433 K |  | solvothermal synthesis | 10.1007/s10904-013-9934-6 |  | 2013.08 | [{"synthesis method": "solvothermal synthesis", "precursor": [{"name": "NiCl2", "amount": "0.1188", "unit": "g"}, {"name": "H2L", "amount": "0.1115", "unit": "g"}, {"name": "4,4'-bipy", "amount": "0.0426", "unit": "g"}], "solvent": [{"name": "H2O", "amount": "18", "unit": "mL"}], "reducing agent": [{"name": "", "amount": "", "unit": ""}], "surfactant": [{"name": "", "amount": "", "unit": ""}], "pressure": "", "temperature": "433 K", "time": "3 days", "heating rate": "", "cooling rate": "5\u00b0 per hour"}]
OVUKIA | {Cd2(pztc)(H2O)2}n | C8 Cd2 H4 N2 O10 | solvothermal synthesis | H4pztc | 0.039 g | Cd(NO3)2⋅4H2O | 0.0617 g | [8 empty] | 14h | 160°C | 5 | solvothermal synthesis, pH adjustment | 10.1007/s10870-011-0123-6 |  | 2011.05 | [{"synthesis method": "solvothermal synthesis", "precursor": [{"name": "H4pztc", "amount": "0.039", "unit": "g"}, {"name": "Cd(NO3)2\u22c54H2O", "amount": "0.0617", "unit": "g"}], "solvent": [{"name": "H2O", "amount": "10", "unit": "mL"}], "reducing agent": [{"name": "", "amount": "", "unit": ""}], "surfactant": [{"name": "", "amount": "", "unit": ""}], "pressure": "", "temperature": "160\u00b0C", "time": "14h", "heating rate": "", "cooling rate": "3\u00b0C/h to 100\u00b0C, 1\u00b0C/h to room temperature"}, {"synthesis method": "pH adjustment", "pH": "5", "modulator": ""}]
UPIZOJ | [Cs4(C8H3NO6)2·(H2O)7]n | C16 Cs4 H20 N2 O19 | chemical synthesis | cesium carbonate | 0.65 g | 5-nitrobenzene-1,3-dicarboxylic acid | 0.42 g | [6 empty] | 50% aqueous ethanol |  | 15 min | 90°C |  | chemical synthesis, evaporation | 10.1007/s10870-010-9953-x |  | 2011.01 | [{"synthesis method": "chemical synthesis", "precursor": [{"name": "cesium carbonate", "amount": "0.65", "unit": "g"}, {"name": "5-nitrobenzene-1,3-dicarboxylic acid", "amount": "0.42", "unit": "g"}], "solution": [{"name": "50% aqueous ethanol", "amount": "50", "unit": "mL"}], "pressure": "", "temperature": "90\u00b0C", "time": "15 min"}, {"synthesis method": "evaporation", "pressure": "", "temperature": "room temperature", "time": "several weeks"}]
COVWAM | [Na(H2O)3(H2L)SiW12O40](H2L)2 | C18 H36 N3 Na1 O55 Si1 W12 | chemical synthesis | H4SiW12O40 ⋅ 14H2O | 0.07831 g | La(NO3)3 ⋅ 6H2O | 0.0216 g | isonicotinic acid | 0.0123 g |  |  |  |  | water |  | 30 min | 80°C | 3.2 | chemical synthesis, pH adjustment, filtration | 10.1007/s10876-008-0209-2 |  | 2008.10 | [{"synthesis method": "chemical synthesis", "precursor": [{"name": "H4SiW12O40 \u22c5 14H2O", "amount": "0.07831", "unit": "g"}, {"name": "La(NO3)3 \u22c5 6H2O", "amount": "0.0216", "unit": "g"}, {"name": "isonicotinic acid", "amount": "0.0123", "unit": "g"}], "solution": [{"name": "water", "amount": "10", "unit": "mL"}], "pressure": "", "temperature": "80\u00b0C", "time": "30 min"}, {"synthesis method": "pH adjustment", "pH": "3.2", "modulator": "dilute NaOH solution"}, {"synthesis method": "filtration", "time": "", "atmosphere": "", "pressure": ""}]
COVWEQ | Ce(H2O)3(HL)2(H2L)]2[SiW12O40]2 | C36 Ce2 H54 N6 O108 Si2 W24 | chemical synthesis | Ce(NO3)3 ⋅ 6H2O | 0.02171 g | isonicotinic acid | 0.0123 g | [6 empty] | water |  | 30 min | 80°C | 3.2 | chemical synthesis, pH adjustment, filtration | 10.1007/s10876-008-0209-2 |  | 2008.10 | [{"synthesis method": "chemical synthesis", "precursor": [{"name": "Ce(NO3)3 \u22c5 6H2O", "amount": "0.02171", "unit": "g"}, {"name": "isonicotinic acid", "amount": "0.0123", "unit": "g"}], "solution": [{"name": "water", "amount": "10", "unit": "mL"}], "pressure": "", "temperature": "80\u00b0C", "time": "30 min"}, {"synthesis method": "pH adjustment", "pH": "3.2", "modulator": "dilute NaOH solution"}, {"synthesis method": "filtration", "time": "", "atmosphere": "", "pressure": ""}]
WAYWAW | [Cu2(dmpyz)(N3)2]n | C3 Cu1 H4 N4 | [16 empty] | hydrothermal synthesis | 10.1007/s10870-012-0337-2 |  | 2012.07 | [{"synthesis method": "hydrothermal synthesis", "precursor": [{"name": "Cu(NO3)2\u22c53H2O", "amount": "0.1211", "unit": "g"}, {"name": "2,5-dimethylpyrazine", "amount": "0.0492", "unit": "g"}, {"name": "NaN3", "amount": "0.0038", "unit": "g"}], "solvent": [{"name": "H2O", "amount": "10", "unit": "mL"}], "reducing agent": [{"name": "H3PO3", "amount": "0.5", "unit": "mL"}], "surfactant": [{"name": "", "amount": "", "unit": ""}], "pressure": "", "temperature": "90\u00b0C", "time": "24 h", "heating rate": "", "cooling rate": "5\u00b0C per hour"}]
TUBYAR | [AgI(HADA)]n | Ag1 C6 H9 N2 O5 | chemical synthesis | H2ADA | 3.8 mg | Ag2SiF6 | 7.2 mg | [6 empty] | MeOH, H2O |  | 7 days | room temperature |  | chemical synthesis, washing | 10.1007/s11243-009-9240-x |  | 2009.07 | [{"synthesis method": "chemical synthesis", "precursor": [{"name": "H2ADA", "amount": "3.8", "unit": "mg"}, {"name": "Ag2SiF6", "amount": "7.2", "unit": "mg"}], "solution": [{"name": "MeOH", "amount": "10", "unit": "mL"}, {"name": "H2O", "amount": "10", "unit": "mL"}], "pressure": "", "temperature": "room temperature", "time": "7 days"}, {"synthesis method": "washing", "washing solution": "H2O and ether", "amount": ""}]
TUBYIZ | [CrIII(ADA)2](H2O)(H3O) | C12 Cr1 H12 N4 O14 | chemical synthesis | CrCl3 | 55.6 mg | H2ADA | 38.1 mg | [6 empty] | water |  | 1 h |  |  | chemical synthesis | 10.1007/s11243-009-9240-x |  | 2009.07 | [{"synthesis method": "chemical synthesis", "precursor": [{"name": "CrCl3", "amount": "55.6", "unit": "mg"}, {"name": "H2ADA", "amount": "38.1", "unit": "mg"}], "solution": [{"name": "water", "amount": "15", "unit": "mL"}], "pressure": "", "temperature": "", "time": "1 h"}]
TUBYEV | [CrIII3Na3(ADA)6](H2O2)n | C24 Cr2 H40 N8 Na2 O24 | solvothermal synthesis | 2 | 97.7 mg | NaCl | 57.5 mg | [8 empty] | 3 days | 160°C |  | solvothermal synthesis, washing | 10.1007/s11243-009-9240-x |  | 2009.07 | [{"synthesis method": "solvothermal synthesis", "precursor": [{"name": "2", "amount": "97.7", "unit": "mg"}, {"name": "NaCl", "amount": "57.5", "unit": "mg"}], "solvent": [{"name": "H2O", "amount": "10", "unit": "mL"}], "reducing agent": [{"name": "", "amount": "", "unit": ""}], "surfactant": [{"name": "", "amount": "", "unit": ""}], "pressure": "", "temperature": "160\u00b0C", "time": "3 days", "heating rate": "", "cooling rate": ""}, {"synthesis method": "washing", "washing solution": "water and diethyl ether", "amount": ""}]
YELTUH | [Ni(dipic)2Mn(O)2]n | C14 H6 Mn1 N2 Ni1 O10 | [16 empty] | reflux | 10.1007/s10904-016-0400-0 |  | 2016.06 | [{"synthesis method": "reflux", "precursor": [{"name": "Ni(NO3)2", "amount": "0.50", "unit": "mmol"}, {"name": "Mn(NO3)2", "amount": "0.50", "unit": "mmol"}, {"name": "pyridine-2,6-dicarboxylic acid", "amount": "167", "unit": "mg"}, {"name": "NaOH", "amount": "80", "unit": "mg"}], "solvent": [{"name": "distilled water", "amount": "10.0", "unit": "mL"}], "catalyst": [{"name": "iron (III) nitrate nonahydrate", "amount": "", "unit": ""}], "temperature": "room temperature", "time": "5 days"}]
XOKJAJ | Copper(II) Complexes | C19 Cu1 H18 N4 O8 S2 | chemical synthesis | mpyz ligand | 0.20 mL | [Cu(sac)2(H2O)4] ⋅ 2H2O | 0.58 g | [6 empty] | H2O/methanol |  | 20 days | room temperature |  | chemical synthesis | 10.1007/s10904-008-9218-8 |  | 2008.06 | [{"synthesis method": "chemical synthesis", "precursor": [{"name": "mpyz ligand", "amount": "0.20", "unit": "mL"}, {"name": "[Cu(sac)2(H2O)4] \u22c5 2H2O", "amount": "0.58", "unit": "g"}], "solution": [{"name": "H2O/methanol", "amount": "50", "unit": "mL"}], "pressure": "", "temperature": "room temperature", "time": "20 days"}]
OTUTAA | [Ag(L1)(tpa)0.5]n | Ag1 C24 H20 N4 O2 | solvothermal synthesis | AgNO3 | 17.0 mg | L1 | 31.4 mg | H2tpa | 33.2 mg | [5 empty] | autogenous | 3 days | 120°C |  | solvothermal synthesis | 10.1007/s11243-016-0071-2 |  | 2016.06 | [{"synthesis method": "solvothermal synthesis", "precursor": [{"name": "AgNO3", "amount": "17.0", "unit": "mg"}, {"name": "L1", "amount": "31.4", "unit": "mg"}, {"name": "H2tpa", "amount": "33.2", "unit": "mg"}], "solvent": [{"name": "distilled water", "amount": "10", "unit": "mL"}], "reducing agent": [{"name": "", "amount": "", "unit": ""}], "surfactant": [{"name": "", "amount": "", "unit": ""}], "pressure": "autogenous", "temperature": "120\u00b0C", "time": "3 days", "heating rate": "", "cooling rate": "10\u00b0C/h"}]
IWIPOV | {[Ag(L2)(ndc)0.5]·0.5H2ndc}n | Ag1 C36 H33 N4 O4 | solvothermal synthesis | AgNO3 | 17.0 mg | L2 | 37.0 mg | H2ndc | 21.6 mg | [5 empty] | autogenous | 3 days | 120°C |  | solvothermal synthesis | 10.1007/s11243-016-0071-2 |  | 2016.06 | [{"synthesis method": "solvothermal synthesis", "precursor": [{"name": "AgNO3", "amount": "17.0", "unit": "mg"}, {"name": "L2", "amount": "37.0", "unit": "mg"}, {"name": "H2ndc", "amount": "21.6", "unit": "mg"}], "solvent": [{"name": "distilled water", "amount": "10", "unit": "mL"}], "reducing agent": [{"name": "", "amount": "", "unit": ""}], "surfactant": [{"name": "", "amount": "", "unit": ""}], "pressure": "autogenous", "temperature": "120\u00b0C", "time": "3 days", "heating rate": "", "cooling rate": "10\u00b0C/h"}]
OTUSON | [Ag(L3)0.5(ndc)0.5]n | Ag1 C15 H14 N2 O2 | solvothermal synthesis | AgNO3 | 17.0 mg | L3 | 29.4 mg | H2ndc | 21.6 mg | [5 empty] | autogenous | 3 days | 120°C |  | solvothermal synthesis | 10.1007/s11243-016-0071-2 |  | 2016.06 | [{"synthesis method": "solvothermal synthesis", "precursor": [{"name": "AgNO3", "amount": "17.0", "unit": "mg"}, {"name": "L3", "amount": "29.4", "unit": "mg"}, {"name": "H2ndc", "amount": "21.6", "unit": "mg"}], "solvent": [{"name": "distilled water", "amount": "10", "unit": "mL"}], "reducing agent": [{"name": "", "amount": "", "unit": ""}], "surfactant": [{"name": "", "amount": "", "unit": ""}], "pressure": "autogenous", "temperature": "120\u00b0C", "time": "3 days", "heating rate": "", "cooling rate": "10\u00b0C/h"}]
OTUSUT | {[Ag(L3)]·H3bptc}n | Ag1 C34 H31 N4 O8 | solvothermal synthesis | AgNO3 | 17.0 mg | L3 | 29.4 mg | H4bptc | 33.0 mg | [5 empty] | autogenous | 3 days | 120°C |  | solvothermal synthesis | 10.1007/s11243-016-0071-2 |  | 2016.06 | [{"synthesis method": "solvothermal synthesis", "precursor": [{"name": "AgNO3", "amount": "17.0", "unit": "mg"}, {"name": "L3", "amount": "29.4", "unit": "mg"}, {"name": "H4bptc", "amount": "33.0", "unit": "mg"}], "solvent": [{"name": "distilled water", "amount": "10", "unit": "mL"}], "reducing agent": [{"name": "", "amount": "", "unit": ""}], "surfactant": [{"name": "", "amount": "", "unit": ""}], "pressure": "autogenous", "temperature": "120\u00b0C", "time": "3 days", "heating rate": "", "cooling rate": "10\u00b0C/h"}]
WESNUG | [Ni(HIP)(m-bix)(H2O)]n | C22 H20 N4 Ni1 O6 | solvothermal synthesis | Ni(OAc)2 | 24.9 mg | 5-hydroxyisophthalic acid | 18.2 mg | m-bix | 19.2 mg | [6 empty] | 96 hours | 160°C |  | solvothermal synthesis | 10.1007/s10904-017-0742-2 |  | 2017.11 | [{"synthesis method": "solvothermal synthesis", "precursor": [{"name": "Ni(OAc)2", "amount": "24.9", "unit": "mg"}, {"name": "5-hydroxyisophthalic acid", "amount": "18.2", "unit": "mg"}, {"name": "m-bix", "amount": "19.2", "unit": "mg"}], "solvent": [{"name": "H2O", "amount": "10", "unit": "mL"}], "reducing agent": [{"name": "", "amount": "", "unit": ""}], "surfactant": [{"name": "", "amount": "", "unit": ""}], "pressure": "", "temperature": "160\u00b0C", "time": "96 hours", "heating rate": "", "cooling rate": "10 \u00b0C h-1"}]
XUFPEV02 | {[Co2(oba)2(m-bix)2]·H2O}n | C56 Co2 H46 N8 O11 | solvothermal synthesis | Co(OAc)2 | 24.9 mg | 4,4-oxybisbenzoic acid | 25.8 mg | m-bix | 19.2 mg | [6 empty] | 96 hours | 160°C |  | solvothermal synthesis | 10.1007/s10904-017-0742-2 |  | 2017.11 | [{"synthesis method": "solvothermal synthesis", "precursor": [{"name": "Co(OAc)2", "amount": "24.9", "unit": "mg"}, {"name": "4,4-oxybisbenzoic acid", "amount": "25.8", "unit": "mg"}, {"name": "m-bix", "amount": "19.2", "unit": "mg"}], "solvent": [{"name": "H2O", "amount": "10", "unit": "mL"}], "reducing agent": [{"name": "", "amount": "", "unit": ""}], "surfactant": [{"name": "", "amount": "", "unit": ""}], "pressure": "", "temperature": "160\u00b0C", "time": "96 hours", "heating rate": "", "cooling rate": "10 \u00b0C h-1"}]
ANUDOE | [Cu2(pypymba)3]n | C45 Cu2 H33 N12 O6 | chemical synthesis | Cu(NO3)2⋅3H2O | 7.3 mg | Hpypymba | 8.4 mg | [6 empty] | ethanol, pure water |  | two weeks | room temperature | 6.5 | chemical synthesis, pH adjustment | 10.1007/s10904-015-0308-0 |  | 2015.11 | [{"synthesis method": "chemical synthesis", "precursor": [{"name": "Cu(NO3)2\u22c53H2O", "amount": "7.3", "unit": "mg"}, {"name": "Hpypymba", "amount": "8.4", "unit": "mg"}], "solution": [{"name": "ethanol", "amount": "5", "unit": "mL"}, {"name": "pure water", "amount": "8", "unit": "mL"}], "pressure": "", "temperature": "room temperature", "time": "two weeks"}, {"synthesis method": "pH adjustment", "pH": "6.5", "modulator": "dilute sodium hydroxide solution"}]
ANUDUK | [Cu2(pypymba)4]n | C30 Cu1 H22 N8 O4 | solvothermal synthesis |  |  | Cu(NO3)2⋅3H2O | 12.1 mg | [8 empty] | 3 days | 120°C | 6.5 | chemical synthesis, pH adjustment, solvothermal synthesis | 10.1007/s10904-015-0308-0 |  | 2015.11 | [{"synthesis method": "chemical synthesis", "precursor": [{"name": "Hpypymba", "amount": "14.0", "unit": "mg"}, {"name": "Cu(NO3)2\u22c53H2O", "amount": "12.1", "unit": "mg"}], "solution": [{"name": "water", "amount": "8", "unit": "mL"}, {"name": "methanol", "amount": "2", "unit": "mL"}], "pressure": "", "temperature": "room temperature", "time": "30 min"}, {"synthesis method": "pH adjustment", "pH": "6.5", "modulator": "dilute sodium hydroxide solution"}, {"synthesis method": "solvothermal synthesis", "precursor": [{"name": "", "amount": "", "unit": ""}], "solvent": [{"name": "", "amount": "", "unit": ""}], "reducing agent": [{"name": "", "amount": "", "unit": ""}], "surfactant": [{"name": "", "amount": "", "unit": ""}], "pressure": "", "temperature": "120\u00b0C", "time": "3 days", "heating rate": "", "cooling rate": "5\u00b0C/h"}]
XABJIW | [Cd (SIP)(HBPP)(BPP)0.5(H2O) | C27.5 Cd1 H29 N3 O9 S1 | solvothermal synthesis | Cd(CH3COOH)2⋅2H2O | 53.3 mg | 5-sulfoisophthalic acid monosodium salt | 53.6 mg | BPP | 39.6 mg | [6 empty] | 96h | 160°C | 5.5 | solvothermal synthesis, pH adjustment | 10.1007/s10904-014-0113-1 |  | 2014.10 | [{"synthesis method": "solvothermal synthesis", "precursor": [{"name": "Cd(CH3COOH)2\u22c52H2O", "amount": "53.3", "unit": "mg"}, {"name": "5-sulfoisophthalic acid monosodium salt", "amount": "53.6", "unit": "mg"}, {"name": "BPP", "amount": "39.6", "unit": "mg"}], "solvent": [{"name": "deionized water", "amount": "10.0", "unit": "mL"}], "reducing agent": [{"name": "", "amount": "", "unit": ""}], "surfactant": [{"name": "", "amount": "", "unit": ""}], "pressure": "", "temperature": "160\u00b0C", "time": "96h", "heating rate": "", "cooling rate": "5\u00b0C/h"}, {"synthesis method": "pH adjustment", "pH": "5.5", "modulator": "triethylamine"}]
XABJOC | [Zn(L)(BIB)0.5]n | C14 H13 N2 O5 Zn1 | solvothermal synthesis | Zn(CH3COO)2⋅2H2O | 21.9 mg | H2L | 19.6 mg | NaOH | 4 mg | BIB | 19 mg |  |  |  |  | 72h | 140°C |  | solvothermal synthesis | 10.1007/s10904-014-0113-1 |  | 2014.10 | [{"synthesis method": "solvothermal synthesis", "precursor": [{"name": "Zn(CH3COO)2\u22c52H2O", "amount": "21.9", "unit": "mg"}, {"name": "H2L", "amount": "19.6", "unit": "mg"}, {"name": "NaOH", "amount": "4", "unit": "mg"}, {"name": "BIB", "amount": "19", "unit": "mg"}], "solvent": [{"name": "H2O", "amount": "10", "unit": "mL"}], "reducing agent": [{"name": "", "amount": "", "unit": ""}], "surfactant": [{"name": "", "amount": "", "unit": ""}], "pressure": "", "temperature": "140\u00b0C", "time": "72h", "heating rate": "", "cooling rate": ""}]
XABJUI | {[Cd2(L)2(BIB)2](H2O)7}n | C38 Cd2 H54 N8 O17 | solvothermal synthesis | Cd(CH3COOH)2⋅2H2O | 21.9 mg | H2L | 19.6 mg | NaOH | 4 mg | BIB | 19 mg |  |  |  |  | 72h | 140°C |  | solvothermal synthesis | 10.1007/s10904-014-0113-1 |  | 2014.10 | [{"synthesis method": "solvothermal synthesis", "precursor": [{"name": "Cd(CH3COOH)2\u22c52H2O", "amount": "21.9", "unit": "mg"}, {"name": "H2L", "amount": "19.6", "unit": "mg"}, {"name": "NaOH", "amount": "4", "unit": "mg"}, {"name": "BIB", "amount": "19", "unit": "mg"}], "solvent": [{"name": "H2O", "amount": "10", "unit": "mL"}], "reducing agent": [{"name": "", "amount": "", "unit": ""}], "surfactant": [{"name": "", "amount": "", "unit": ""}], "pressure": "", "temperature": "140\u00b0C", "time": "72h", "heating rate": "", "cooling rate": ""}]
AWAFUB | [Cu2 Br2(μ-S-tucH2)2 (PPh3)2] · 2CHCl3 | Br2 C44 Cu2 H38 N4 P2 S2 | chemical synthesis | copper(I) bromide | 0.025 g | 2-thiouracil | 0.022 g | triphenylphosphine | 0.045 g |  |  |  |  | acetonitrile, methanol, chloroform |  | 24 h | room temperature |  | chemical synthesis | 10.1007/s12039-015-0953-4 |  | 2015.11 | [{"synthesis method": "chemical synthesis", "precursor": [{"name": "copper(I) bromide", "amount": "0.025", "unit": "g"}, {"name": "2-thiouracil", "amount": "0.022", "unit": "g"}, {"name": "triphenylphosphine", "amount": "0.045", "unit": "g"}], "solution": [{"name": "acetonitrile", "amount": "5", "unit": "mL"}, {"name": "methanol", "amount": "5", "unit": "mL"}, {"name": "chloroform", "amount": "", "unit": ""}], "pressure": "", "temperature": "room temperature", "time": "24 h"}]
NABFUT01 | {CuBr(μ-S,S-dtucH2)(PPh3)}n | Br1 C22 Cu1 H19 N2 P1 S2 | chemical synthesis | copper(I) bromide | 0.025 g | 2, 4-dithiouracil | 0.050 g | PPh3 | 0.091 g |  |  |  |  | acetonitrile, methanol |  | 24 h | room temperature |  | chemical synthesis | 10.1007/s12039-015-0953-4 |  | 2015.11 | [{"synthesis method": "chemical synthesis", "precursor": [{"name": "copper(I) bromide", "amount": "0.025", "unit": "g"}, {"name": "2, 4-dithiouracil", "amount": "0.050", "unit": "g"}, {"name": "PPh3", "amount": "0.091", "unit": "g"}], "solution": [{"name": "acetonitrile", "amount": "5", "unit": "mL"}, {"name": "methanol", "amount": "5", "unit": "mL"}], "pressure": "", "temperature": "room temperature", "time": "24 h"}]
TPIDCU03 | [(PPh3)2Cu(μ-I)2Cu(PPh3)] | C54 Cu2 H45 I2 P3 | chemical synthesis | copper(I) iodide | 0.015 g | 2-thiouracil | 0.011 g | triphenylphosphine | 0.041 g |  |  |  |  | acetonitrile, methanol |  | 24 h | room temperature |  | chemical synthesis | 10.1007/s12039-015-0953-4 |  | 2015.11 | [{"synthesis method": "chemical synthesis", "precursor": [{"name": "copper(I) iodide", "amount": "0.015", "unit": "g"}, {"name": "2-thiouracil", "amount": "0.011", "unit": "g"}, {"name": "triphenylphosphine", "amount": "0.041", "unit": "g"}], "solution": [{"name": "acetonitrile", "amount": "5", "unit": "mL"}, {"name": "methanol", "amount": "5", "unit": "mL"}], "pressure": "", "temperature": "room temperature", "time": "24 h"}]
DAFLIF04 | [(PPh3)2Cu(μ-N,S-SCN)2 Cu(PPh3)2] | C74 Cu2 H60 N2 P4 S2 | chemical synthesis | copper(I) thiocyanate | 0.015 g | pyridine-2-thione | 0.014 g | triphenylphosphine | 0.065 g |  |  |  |  | acetonitrile, chloroform |  | 24 h | room temperature |  | chemical synthesis | 10.1007/s12039-015-0953-4 |  | 2015.11 | [{"synthesis method": "chemical synthesis", "precursor": [{"name": "copper(I) thiocyanate", "amount": "0.015", "unit": "g"}, {"name": "pyridine-2-thione", "amount": "0.014", "unit": "g"}, {"name": "triphenylphosphine", "amount": "0.065", "unit": "g"}], "solution": [{"name": "acetonitrile", "amount": "10", "unit": "mL"}, {"name": "chloroform", "amount": "5", "unit": "mL"}], "pressure": "", "temperature": "room temperature", "time": "24 h"}]
OGANOB | {[Ni(Hbtc)(bibp)1.5(H2O)3]·(H2O)2}∞ | C72 H70 N12 Ni2 O22 | solvothermal synthesis | Ni(NO3)2⋅6H2O | 35 mg | H3btc | 32 mg | bibp | 28 mg | [6 empty] | 3 days | 120°C |  | solvothermal synthesis | 10.1007/s10870-013-0450-x |  | 2013.07 | [{"synthesis method": "solvothermal synthesis", "precursor": [{"name": "Ni(NO3)2\u22c56H2O", "amount": "35", "unit": "mg"}, {"name": "H3btc", "amount": "32", "unit": "mg"}, {"name": "bibp", "amount": "28", "unit": "mg"}], "solvent": [{"name": "H2O:CH3OH", "amount": "3:4", "unit": ""}], "reducing agent": [{"name": "", "amount": "", "unit": ""}], "surfactant": [{"name": "", "amount": "", "unit": ""}], "pressure": "", "temperature": "120\u00b0C", "time": "3 days", "heating rate": "", "cooling rate": "10\u00b0Ch-1"}]
OGANUH | [Ni(Hbtc)(bibp)(H2O)]∞ | C27 H20 N4 Ni1 O7 | solvothermal synthesis | Ni(NO3)2⋅6H2O | 35 mg | H3btc | 32 mg | bibp | 28 mg | [6 empty] | 3 days | 120°C |  | solvothermal synthesis | 10.1007/s10870-013-0450-x |  | 2013.07 | [{"synthesis method": "solvothermal synthesis", "precursor": [{"name": "Ni(NO3)2\u22c56H2O", "amount": "35", "unit": "mg"}, {"name": "H3btc", "amount": "32", "unit": "mg"}, {"name": "bibp", "amount": "28", "unit": "mg"}], "solvent": [{"name": "H2O:CH3OH", "amount": "3:4", "unit": ""}], "reducing agent": [{"name": "", "amount": "", "unit": ""}], "surfactant": [{"name": "", "amount": "", "unit": ""}], "pressure": "", "temperature": "120\u00b0C", "time": "3 days", "heating rate": "", "cooling rate": "10\u00b0Ch-1"}]
DEXXOV | [Cd(4-nitro-1,2-BDC)(L)] | C26 Cd1 F1 H12 N5 O6 | solvothermal synthesis |  |  | L | 0.300 g | 4-nitro-1,4-H2BDC | 0.211 g | [8 empty] | 5-6 | chemical synthesis, pH adjustment, solvothermal synthesis | 10.1007/s11243-013-9710-z |  | 2013.03 | [{"synthesis method": "chemical synthesis", "precursor": [{"name": "CdCl2\u22c52H2O", "amount": "0.192", "unit": "g"}, {"name": "L", "amount": "0.300", "unit": "g"}, {"name": "4-nitro-1,4-H2BDC", "amount": "0.211", "unit": "g"}], "solution": [{"name": "distilled water", "amount": "12", "unit": "ml"}], "pressure": "autogeneous", "temperature": "426 K", "time": "6 d"}, {"synthesis method": "pH adjustment", "pH": "5-6", "modulator": "triethylamine"}, {"synthesis method": "solvothermal synthesis", "precursor": [{"name": "", "amount": "", "unit": ""}], "solvent": [{"name": "", "amount": "", "unit": ""}], "reducing agent": [{"name": "", "amount": "", "unit": ""}], "surfactant": [{"name": "", "amount": "", "unit": ""}], "pressure": "", "temperature": "", "time": "", "heating rate": "10 \u00b0C h-1", "cooling rate": ""}]
DEXXIP | [Mn(1,3-BDC)(L)] | C26 F1 H13 Mn1 N4 O4 | chemical synthesis | MnCl2⋅4H2O | 0.020 g | 1,3-H2BDC | 0.017 g | [6 empty] | distilled water | autogeneous | 6 d | 426 K |  | chemical synthesis, filtration, washing, drying | 10.1007/s11243-013-9710-z |  | 2013.03 | [{"synthesis method": "chemical synthesis", "precursor": [{"name": "MnCl2\u22c54H2O", "amount": "0.020", "unit": "g"}, {"name": "1,3-H2BDC", "amount": "0.017", "unit": "g"}], "solution": [{"name": "distilled water", "amount": "12", "unit": "ml"}], "pressure": "autogeneous", "temperature": "426 K", "time": "6 d"}, {"synthesis method": "filtration", "time": "", "atmosphere": "", "pressure": ""}, {"synthesis method": "washing", "washing solution": "distilled water", "amount": ""}, {"synthesis method": "drying", "pressure": "", "temperature": "ambient", "atmosphere": "air", "time": ""}]
YEZZEL | [Cd(L1)(N2H4)] | C9 Cd1 H11 N7 O6 | [15 empty] | 8 | hydrothermal self-assembly, pH adjustment | 10.1007/s10876-018-1378-2 |  | 2018.04 | [{"synthesis method": "hydrothermal self-assembly", "precursor": [{"name": "Cd(CH3COO)2\u22c52H2O", "amount": "13", "unit": "mg"}, {"name": "L1'", "amount": "13", "unit": "mg"}, {"name": "N2H4\u22c5H2O", "amount": "0.15", "unit": "mL"}], "solvent": [{"name": "aqueous solution", "amount": "10", "unit": "mL"}], "pressure": "", "temperature": "160\u00b0C", "time": "4 days", "heating rate": "", "cooling rate": ""}, {"synthesis method": "pH adjustment", "pH": "8", "modulator": "N2H4"}]
XABKIW | [Ag2(bpy)2](HA)2 | Ag2 C26 H36 N4 O10 | chemical synthesis | AgNO3 | 0.0085 g | hexanedioic acid | 0.007 g | 4,4'-bipyridine | 0.0078 g |  |  |  |  | ammonia solution, alcohol solution |  | several weeks | room temperature |  | chemical synthesis | 10.1007/s11243-010-9385-7 |  | 2010.06 | [{"synthesis method": "chemical synthesis", "precursor": [{"name": "AgNO3", "amount": "0.0085", "unit": "g"}, {"name": "hexanedioic acid", "amount": "0.007", "unit": "g"}, {"name": "4,4'-bipyridine", "amount": "0.0078", "unit": "g"}], "solution": [{"name": "ammonia solution", "amount": "25", "unit": "mL"}, {"name": "alcohol solution", "amount": "25", "unit": "mL"}], "pressure": "", "temperature": "room temperature", "time": "several weeks"}]
JOCVAZ02 | [Ag2(bpy)2(H2O)](pdc) | Ag2 C27 H27 N5 O8 | chemical synthesis | AgNO3 | 0.0085 g | pyridine-3,5-dicarboxylic acid | 0.05 mmol | 4,4'-bipyridine | 0.0078 g |  |  |  |  | ammonia solution, alcohol solution |  | several weeks | room temperature |  | chemical synthesis | 10.1007/s11243-010-9385-7 |  | 2010.06 | [{"synthesis method": "chemical synthesis", "precursor": [{"name": "AgNO3", "amount": "0.0085", "unit": "g"}, {"name": "pyridine-3,5-dicarboxylic acid", "amount": "0.05", "unit": "mmol"}, {"name": "4,4'-bipyridine", "amount": "0.0078", "unit": "g"}], "solution": [{"name": "ammonia solution", "amount": "25", "unit": "mL"}, {"name": "alcohol solution", "amount": "25", "unit": "mL"}], "pressure": "", "temperature": "room temperature", "time": "several weeks"}]
XABKUI | [Ag4(bpy)4](bptc) | Ag4 C56 H66 N8 O22 | chemical synthesis | AgNO3 | 0.0085 g | 3,3'4,4'-biphenyltetracarboxylic acid |  | 4,4'-bipyridine | 0.0078 g |  |  |  |  | ammonia solution, alcohol solution |  | several weeks | room temperature |  | chemical synthesis | 10.1007/s11243-010-9385-7 |  | 2010.06 | [{"synthesis method": "chemical synthesis", "precursor": [{"name": "AgNO3", "amount": "0.0085", "unit": "g"}, {"name": "3,3'4,4'-biphenyltetracarboxylic acid", "amount": "", "unit": ""}, {"name": "4,4'-bipyridine", "amount": "0.0078", "unit": "g"}], "solution": [{"name": "ammonia solution", "amount": "25", "unit": "mL"}, {"name": "alcohol solution", "amount": "25", "unit": "mL"}], "pressure": "", "temperature": "room temperature", "time": "several weeks"}]
XABLAP | [Ag2(dpe)2(H2O)2](HA) | Ag2 C30 H44 N4 O12 | chemical synthesis | AgNO3 | 0.0085 g | hexanedioic acid | 0.007 g | dpe | [5 empty] | ammonia solution, alcohol solution |  | several weeks | room temperature |  | chemical synthesis | 10.1007/s11243-010-9385-7 |  | 2010.06 | [{"synthesis method": "chemical synthesis", "precursor": [{"name": "AgNO3", "amount": "0.0085", "unit": "g"}, {"name": "hexanedioic acid", "amount": "0.007", "unit": "g"}, {"name": "dpe", "amount": "", "unit": ""}], "solution": [{"name": "ammonia solution", "amount": "25", "unit": "mL"}, {"name": "alcohol solution", "amount": "25", "unit": "mL"}], "pressure": "", "temperature": "room temperature", "time": "several weeks"}]
LEHZOP | [Cu3I3(PTP)]n | C14 Cu3 H10 I3 N4 S2 | chemical synthesis | CuI | 18.5 mg | PTP | 30 mg | [6 empty] | CH3CN, CH2Cl2 |  |  |  |  | chemical synthesis | 10.1007/s10904-010-9453-7 |  | 2011.01 | [{"synthesis method": "chemical synthesis", "precursor": [{"name": "CuI", "amount": "18.5", "unit": "mg"}, {"name": "PTP", "amount": "30", "unit": "mg"}], "solution": [{"name": "CH3CN", "amount": "5", "unit": "mL"}, {"name": "CH2Cl2", "amount": "5", "unit": "mL"}], "pressure": "", "temperature": "", "time": ""}]
LEHZIJ | [HgI2(PTP)]n | C14 H10 Hg1 I2 N4 S2 | chemical synthesis | HgI2 | 23 mg | PTP | 15 mg | [6 empty] | acetone, CH3OH |  | 0.5 h | room temperature |  | chemical synthesis, filtration | 10.1007/s10904-010-9453-7 |  | 2011.01 | [{"synthesis method": "chemical synthesis", "precursor": [{"name": "HgI2", "amount": "23", "unit": "mg"}, {"name": "PTP", "amount": "15", "unit": "mg"}], "solution": [{"name": "acetone", "amount": "2", "unit": "mL"}, {"name": "CH3OH", "amount": "2", "unit": "mL"}], "pressure": "", "temperature": "room temperature", "time": "0.5 h"}, {"synthesis method": "filtration", "time": "72 h", "atmosphere": "", "pressure": ""}]
DISBOZ | [Zn3(HBPTC)2(bmp)2(H2O)2] | C52 H38 N12 O20 Zn3 | solvothermal synthesis | Zn(NO3)2⋅6H2O | 0.297 g | Biphenyl-3,3',4,4'-tetracarboxylic acid | 0.165 g | bmp | 0.106 g | [6 empty] | 3 days | 140°C |  | solvothermal synthesis | 10.1007/s10904-017-0717-3 |  | 2017.10 | [{"synthesis method": "solvothermal synthesis", "precursor": [{"name": "Zn(NO3)2\u22c56H2O", "amount": "0.297", "unit": "g"}, {"name": "Biphenyl-3,3',4,4'-tetracarboxylic acid", "amount": "0.165", "unit": "g"}, {"name": "bmp", "amount": "0.106", "unit": "g"}], "solvent": [{"name": "H2O", "amount": "5.2", "unit": "mL"}], "reducing agent": [{"name": "", "amount": "", "unit": ""}], "surfactant": [{"name": "", "amount": "", "unit": ""}], "pressure": "", "temperature": "140\u00b0C", "time": "3 days", "heating rate": "", "cooling rate": ""}]
ORAPUU | [Sm(2,5-pydc)(NO3)(H2O)] ·(H2O) | C7 H3 N2 O9 Sm1 | solvothermal synthesis | Sm(NO3)3⋅6H2O | 0.089 g | 2,5-pyridine dicarboxylic acid | 0.034 g | [8 empty] | over three days | 160 ∘C |  | solvothermal synthesis, filtration, washing | 10.1007/s12039-015-0985-9 |  | 2015.12 | [{"synthesis method": "solvothermal synthesis", "precursor": [{"name": "Sm(NO3)3\u22c56H2O", "amount": "0.089", "unit": "g"}, {"name": "2,5-pyridine dicarboxylic acid", "amount": "0.034", "unit": "g"}], "solvent": [{"name": "water", "amount": "10.0", "unit": "mL"}, {"name": "acetonitrile", "amount": "2.0", "unit": "mL"}], "reducing agent": [{"name": "", "amount": "", "unit": ""}], "surfactant": [{"name": "", "amount": "", "unit": ""}], "pressure": "", "temperature": "160 \u2218C", "time": "over three days", "heating rate": "", "cooling rate": ""}, {"synthesis method": "filtration", "time": "", "atmosphere": "", "pressure": ""}, {"synthesis method": "washing", "washing solution": "distilled water", "amount": ""}]
TIMZIB | C7H7ErO8S | C7 Er1 H2 H7 O1 O8 S1 | solvothermal synthesis | Er(NO3)3⋅5H2O | 0.1 mmol | sulfosalicylic acid | 0.0254 g | [8 empty] | 5 days | 140°C | 4-5 | chemical synthesis, pH adjustment, solvothermal synthesis | 10.1007/s10876-018-1434-y |  | 2018.07 | [{"synthesis method": "chemical synthesis", "precursor": [{"name": "Er(NO3)3\u22c55H2O", "amount": "0.1", "unit": "mmol"}, {"name": "sulfosalicylic acid", "amount": "0.0254", "unit": "g"}], "solution": [{"name": "distilled water", "amount": "20", "unit": "mL"}], "pressure": "", "temperature": "", "time": ""}, {"synthesis method": "pH adjustment", "pH": "4-5", "modulator": "NaOH solution"}, {"synthesis method": "solvothermal synthesis", "precursor": [{"name": "Er(NO3)3\u22c55H2O", "amount": "0.1", "unit": "mmol"}, {"name": "sulfosalicylic acid", "amount": "0.0254", "unit": "g"}], "solvent": [{"name": "distilled water", "amount": "20", "unit": "mL"}], "reducing agent": [{"name": "", "amount": "", "unit": ""}], "surfactant": [{"name": "", "amount": "", "unit": ""}], "pressure": "", "temperature": "140\u00b0C", "time": "5 days", "heating rate": "", "cooling rate": ""}]
XAXHIP | {[Mg(H2O)6(H2O)2][H(H2O)2.5](HINO)4(PMo12O40)}n | C24 H42 Mg1 Mo12 N4 O62.5 P1 | chemical synthesis | α-H3PMo12O40⋅6H2O | 120 mg | Mg(NO3)2⋅6H2O | 16 mg | HPA magnesium salts | 60 mg | HINO | 17 mg |  |  | water, acetonitrile/water |  | 4-5 days | 80°C |  | chemical synthesis, filtration, drying | 10.1007/s10876-011-0433-z |  | 2011.12 | [{"synthesis method": "chemical synthesis", "precursor": [{"name": "\u03b1-H3PMo12O40\u22c56H2O", "amount": "120", "unit": "mg"}, {"name": "Mg(NO3)2\u22c56H2O", "amount": "16", "unit": "mg"}, {"name": "HPA magnesium salts", "amount": "60", "unit": "mg"}, {"name": "HINO", "amount": "17", "unit": "mg"}], "solution": [{"name": "water", "amount": "4", "unit": "mL"}, {"name": "acetonitrile/water", "amount": "1:1 v/v", "unit": ""}], "pressure": "", "temperature": "80\u00b0C", "time": "4-5 days"}, {"synthesis method": "filtration", "time": "", "atmosphere": "", "pressure": ""}, {"synthesis method": "drying", "pressure": "", "temperature": "", "atmosphere": "air", "time": ""}]
XAXHOV | {[H(H2O)2][Sr(HINO)4(H2O)7(PMo12O40)]}n | C24 H39 Mo12 N4 O61 P1 Sr1 | chemical synthesis | α-H3PMo12O40⋅6H2O | 120 mg | Sr(NO3)2 | 13 mg | HPA magnesium salts | 60 mg | HINO | 17 mg |  |  | water, acetonitrile/water |  | 4-5 days | 80°C |  | chemical synthesis, filtration, drying | 10.1007/s10876-011-0433-z |  | 2011.12 | [{"synthesis method": "chemical synthesis", "precursor": [{"name": "\u03b1-H3PMo12O40\u22c56H2O", "amount": "120", "unit": "mg"}, {"name": "Sr(NO3)2", "amount": "13", "unit": "mg"}, {"name": "HPA magnesium salts", "amount": "60", "unit": "mg"}, {"name": "HINO", "amount": "17", "unit": "mg"}], "solution": [{"name": "water", "amount": "4", "unit": "mL"}, {"name": "acetonitrile/water", "amount": "1:1 v/v", "unit": ""}], "pressure": "", "temperature": "80\u00b0C", "time": "4-5 days"}, {"synthesis method": "filtration", "time": "", "atmosphere": "", "pressure": ""}, {"synthesis method": "drying", "pressure": "", "temperature": "", "atmosphere": "air", "time": ""}]
EHAVIU | Mn(phen)(5-Br-ipa) | Br1 C20 H11 Mn1 N2 O4 | solvothermal synthesis | MnCl2⋅4H2O | 0.0594 g | 5-Br-H2ipa | 0.0735 g | 1,10-phen | 0.1189 g | [6 empty] | 72h | 160°C |  | solvothermal synthesis, washing | 10.1007/s11243-016-0033-8 |  | 2016.02 | [{"synthesis method": "solvothermal synthesis", "precursor": [{"name": "MnCl2\u22c54H2O", "amount": "0.0594", "unit": "g"}, {"name": "5-Br-H2ipa", "amount": "0.0735", "unit": "g"}, {"name": "1,10-phen", "amount": "0.1189", "unit": "g"}], "solvent": [{"name": "deionized H2O", "amount": "20", "unit": "mL"}], "reducing agent": [{"name": "", "amount": "", "unit": ""}], "surfactant": [{"name": "", "amount": "", "unit": ""}], "pressure": "", "temperature": "160\u00b0C", "time": "72h", "heating rate": "", "cooling rate": ""}, {"synthesis method": "washing", "washing solution": "deionized water and ethanol", "amount": ""}]
NOQPAL01 | Mn(phen)(5-NO2-ipa) | C20 H11 Mn1 N3 O6 | solvothermal synthesis | MnCl2⋅4H2O | 0.0594 g | 5-NO2-H2ipa | 0.0663 g | 1,10-phen | 0.1189 g | [6 empty] | 72h | 160°C |  | solvothermal synthesis | 10.1007/s11243-016-0033-8 |  | 2016.02 | [{"synthesis method": "solvothermal synthesis", "precursor": [{"name": "MnCl2\u22c54H2O", "amount": "0.0594", "unit": "g"}, {"name": "5-NO2-H2ipa", "amount": "0.0663", "unit": "g"}, {"name": "1,10-phen", "amount": "0.1189", "unit": "g"}], "solvent": [{"name": "deionized H2O", "amount": "20", "unit": "mL"}], "reducing agent": [{"name": "", "amount": "", "unit": ""}], "surfactant": [{"name": "", "amount": "", "unit": ""}], "pressure": "", "temperature": "160\u00b0C", "time": "72h", "heating rate": "", "cooling rate": ""}]
EHAVUG | [Mn(phen)2(3,4-H2dczpb)] | C40 H26 Mn1 N6 O9 | solvothermal synthesis | MnCl2⋅4H2O | 0.0594 g | 3,4-H2dczpb | 0.1074 g | 1,10-phen | 0.1189 g | [6 empty] | 72h | 160°C |  | solvothermal synthesis | 10.1007/s11243-016-0033-8 |  | 2016.02 | [{"synthesis method": "solvothermal synthesis", "precursor": [{"name": "MnCl2\u22c54H2O", "amount": "0.0594", "unit": "g"}, {"name": "3,4-H2dczpb", "amount": "0.1074", "unit": "g"}, {"name": "1,10-phen", "amount": "0.1189", "unit": "g"}], "solvent": [{"name": "deionized H2O", "amount": "20", "unit": "mL"}], "reducing agent": [{"name": "", "amount": "", "unit": ""}], "surfactant": [{"name": "", "amount": "", "unit": ""}], "pressure": "", "temperature": "160\u00b0C", "time": "72h", "heating rate": "", "cooling rate": ""}]
ZOMSUR | 1 | C32 Cd5 H36 Mo12 N32 O80 P8 | [16 empty] | hydrothermal synthesis, filtration, washing, drying | 10.1007/s10904-014-0029-9 |  | 2014.04 | [{"synthesis method": "hydrothermal synthesis", "precursor": [{"name": "Na2MoO4\u22c52H2O", "amount": "1.0377", "unit": "g"}, {"name": "CdSO4\u22c55H2O", "amount": "1.4232", "unit": "g"}, {"name": "H3PO4", "amount": "1.5", "unit": "mL"}, {"name": "pztt", "amount": "0.4278", "unit": "g"}], "solvent": [{"name": "H2O", "amount": "20", "unit": "mL"}], "reducing agent": [{"name": "", "amount": "", "unit": ""}], "surfactant": [{"name": "", "amount": "", "unit": ""}], "pressure": "", "temperature": "180\u00b0C", "time": "4 days", "heating rate": "", "cooling rate": ""}, {"synthesis method": "filtration", "time": "", "atmosphere": "", "pressure": ""}, {"synthesis method": "washing", "washing solution": "distilled water", "amount": ""}, {"synthesis method": "drying", "pressure": "", "temperature": "", "atmosphere": "air", "time": ""}]
AWEMUL | Sodium trihydrogen-1,4-benzenediphosphonate | C6 H7 Na1 O6 P2 | chemical synthesis | 1,4-Benzenediphosphonic acid | 0.024 g | [8 empty] | water, 0.1 M NaOH solution |  | 2 days |  | 2 | chemical synthesis, pH adjustment | 10.1007/s10870-011-0064-0 |  | 2011.03 | [{"synthesis method": "chemical synthesis", "precursor": [{"name": "1,4-Benzenediphosphonic acid", "amount": "0.024", "unit": "g"}], "solution": [{"name": "water", "amount": "3.6", "unit": "cm3"}, {"name": "0.1 M NaOH solution", "amount": "1.0", "unit": "cm3"}], "pressure": "", "temperature": "", "time": "2 days"}, {"synthesis method": "pH adjustment", "pH": "2", "modulator": "conc. hydrochloric acid"}]
BUQPUA | [Pb(ttbt) (1,4-bdoa)]n·2nH2O | C28 H26 N4 O8 Pb1 | solvothermal synthesis | Pb(NO3)2 | 0.0662 g | ttbt | 0.0572 g | H2bdoa | 0.0452 g | NaOH | 0.0160 g |  |  |  |  | 72 h | 150°C |  | solvothermal synthesis | 10.1007/s10904-015-0182-9 |  | 2015.02 | [{"synthesis method": "solvothermal synthesis", "precursor": [{"name": "Pb(NO3)2", "amount": "0.0662", "unit": "g"}, {"name": "ttbt", "amount": "0.0572", "unit": "g"}, {"name": "H2bdoa", "amount": "0.0452", "unit": "g"}, {"name": "NaOH", "amount": "0.0160", "unit": "g"}], "solvent": [{"name": "deionized water", "amount": "15", "unit": "mL"}], "reducing agent": [{"name": "", "amount": "", "unit": ""}], "surfactant": [{"name": "", "amount": "", "unit": ""}], "pressure": "", "temperature": "150\u00b0C", "time": "72 h", "heating rate": "", "cooling rate": "slowly to room temperature"}]
GICDIH | {[Zn(BDC-I4)(MeOH)4](H2BDC-I4)(MeOH)2}n | C22 H26 I8 O14 Zn1 | chemical synthesis | Zn(NO3)2⋅6H2O | 29.7 mg | H2BDC-I4 | 67.0 mg | [6 empty] | methanol |  | 1 week | room temperature |  | chemical synthesis | 10.1007/s11243-012-9630-3 |  | 2012.07 | [{"synthesis method": "chemical synthesis", "precursor": [{"name": "Zn(NO3)2\u22c56H2O", "amount": "29.7", "unit": "mg"}, {"name": "H2BDC-I4", "amount": "67.0", "unit": "mg"}], "solution": [{"name": "methanol", "amount": "18", "unit": "mL"}], "pressure": "", "temperature": "room temperature", "time": "1 week"}]
GICDED | {[Cd(BDC-I4)(MeOH)4](H2BDC-I4)(MeOH)2}n | C22 Cd1 H26 I8 O14 | chemical synthesis | Cd(NO3)2⋅4H2O | 30.8 mg | H2BDC-I4 | 67.0 mg | [6 empty] | methanol |  | 1 week | room temperature |  | chemical synthesis | 10.1007/s11243-012-9630-3 |  | 2012.07 | [{"synthesis method": "chemical synthesis", "precursor": [{"name": "Cd(NO3)2\u22c54H2O", "amount": "30.8", "unit": "mg"}, {"name": "H2BDC-I4", "amount": "67.0", "unit": "mg"}], "solution": [{"name": "methanol", "amount": "18", "unit": "mL"}], "pressure": "", "temperature": "room temperature", "time": "1 week"}]
GICDAZ | {[Co(BDC-I4)(MeOH)4](H2BDC-I4)(MeOH)2}n | C22 Co1 H26 I8 O14 | chemical synthesis | Co(OAc)2⋅4H2O | 24.9 mg | H2BDC-I4 | 67.0 mg | [6 empty] | methanol |  | 1 week | room temperature |  | chemical synthesis | 10.1007/s11243-012-9630-3 |  | 2012.07 | [{"synthesis method": "chemical synthesis", "precursor": [{"name": "Co(OAc)2\u22c54H2O", "amount": "24.9", "unit": "mg"}, {"name": "H2BDC-I4", "amount": "67.0", "unit": "mg"}], "solution": [{"name": "methanol", "amount": "18", "unit": "mL"}], "pressure": "", "temperature": "room temperature", "time": "1 week"}]
GICCUS | {[Mn(BDC-I4)(MeOH)4](H2BDC-I4)(MeOH)2}n | C22 H26 I8 Mn1 O14 | chemical synthesis | Mn(OAc)2⋅4H2O | 24.5 mg | H2BDC-I4 | 67.0 mg | [6 empty] | methanol |  | 1 week | room temperature |  | chemical synthesis | 10.1007/s11243-012-9630-3 |  | 2012.07 | [{"synthesis method": "chemical synthesis", "precursor": [{"name": "Mn(OAc)2\u22c54H2O", "amount": "24.5", "unit": "mg"}, {"name": "H2BDC-I4", "amount": "67.0", "unit": "mg"}], "solution": [{"name": "methanol", "amount": "18", "unit": "mL"}], "pressure": "", "temperature": "room temperature", "time": "1 week"}]
GICCOM | {[Mn(BDC-I4)(MeOH)4](DMF)}n | C15 H23 I4 Mn1 N1 O9 | chemical synthesis | Mn(OAc)2⋅4H2O | 24.5 mg | H2BDC-I4 | 67.0 mg | [6 empty] | DMF, methanol |  | 5 days | room temperature |  | chemical synthesis | 10.1007/s11243-012-9630-3 |  | 2012.07 | [{"synthesis method": "chemical synthesis", "precursor": [{"name": "Mn(OAc)2\u22c54H2O", "amount": "24.5", "unit": "mg"}, {"name": "H2BDC-I4", "amount": "67.0", "unit": "mg"}], "solution": [{"name": "DMF", "amount": "6", "unit": "mL"}, {"name": "methanol", "amount": "18", "unit": "mL"}], "pressure": "", "temperature": "room temperature", "time": "5 days"}]
DEPHIS | [Zn2(C10H8N2)3(NO3)4]∞ | C30 H24 N6 O12 Zn2 | chemical synthesis | Zn(NO3)2.6H2O | 0.02978 g | 4,4'-dipyridyl(bipy) | 0.0312 g | [6 empty] | methanol, dichloromethane |  | 6 hours | room temperature |  | chemical synthesis | 10.1007/s10904-014-0028-x |  | 2014.03 | [{"synthesis method": "chemical synthesis", "precursor": [{"name": "Zn(NO3)2.6H2O", "amount": "0.02978", "unit": "g"}, {"name": "4,4'-dipyridyl(bipy)", "amount": "0.0312", "unit": "g"}], "solution": [{"name": "methanol", "amount": "2", "unit": "ml"}, {"name": "dichloromethane", "amount": "2", "unit": "ml"}], "pressure": "", "temperature": "room temperature", "time": "6 hours"}]
HICKUB | [Co(L)(1,2-BDC)(H2O)2] | C25 Co1 H25 N5 O10 | solvothermal synthesis | CoCl2⋅6H2O | 0.0476 g | L | 0.032 g | 1,2-H2BDC | 0.025 g | [6 empty] | 6 days | 120°C | 7 | solvothermal synthesis, pH adjustment | 10.1007/s11243-013-9738-0 |  | 2013.06 | [{"synthesis method": "solvothermal synthesis", "precursor": [{"name": "CoCl2\u22c56H2O", "amount": "0.0476", "unit": "g"}, {"name": "L", "amount": "0.032", "unit": "g"}, {"name": "1,2-H2BDC", "amount": "0.025", "unit": "g"}], "solvent": [{"name": "water", "amount": "8", "unit": "mL"}], "reducing agent": [{"name": "", "amount": "", "unit": ""}], "surfactant": [{"name": "", "amount": "", "unit": ""}], "pressure": "", "temperature": "120\u00b0C", "time": "6 days", "heating rate": "", "cooling rate": ""}, {"synthesis method": "pH adjustment", "pH": "7", "modulator": "0.1 M NaOH solution"}]
HICLAI | [Co(L)(1,4-BDC)(H2O)2] | C25 Co1 H25 N5 O10 | solvothermal synthesis | CoCl2⋅6H2O | 0.0476 g | L | 0.032 g | 1,4-H2BDC | 0.025 g | [6 empty] | 6 days | 120°C | 7 | solvothermal synthesis, pH adjustment | 10.1007/s11243-013-9738-0 |  | 2013.06 | [{"synthesis method": "solvothermal synthesis", "precursor": [{"name": "CoCl2\u22c56H2O", "amount": "0.0476", "unit": "g"}, {"name": "L", "amount": "0.032", "unit": "g"}, {"name": "1,4-H2BDC", "amount": "0.025", "unit": "g"}], "solvent": [{"name": "water", "amount": "8", "unit": "mL"}], "reducing agent": [{"name": "", "amount": "", "unit": ""}], "surfactant": [{"name": "", "amount": "", "unit": ""}], "pressure": "", "temperature": "120\u00b0C", "time": "6 days", "heating rate": "", "cooling rate": ""}, {"synthesis method": "pH adjustment", "pH": "7", "modulator": "0.1 M NaOH solution"}]
HICLEM | [Co(L)2(BTEC)0.5] | C39 Co1 H29 N10 O9 | solvothermal synthesis | CoCl2⋅6H2O | 0.0476 g | L | 0.032 g | H4BTEC | 0.025 g | [6 empty] | 6 days | 120°C | 7 | solvothermal synthesis, pH adjustment | 10.1007/s11243-013-9738-0 |  | 2013.06 | [{"synthesis method": "solvothermal synthesis", "precursor": [{"name": "CoCl2\u22c56H2O", "amount": "0.0476", "unit": "g"}, {"name": "L", "amount": "0.032", "unit": "g"}, {"name": "H4BTEC", "amount": "0.025", "unit": "g"}], "solvent": [{"name": "water", "amount": "8", "unit": "mL"}], "reducing agent": [{"name": "", "amount": "", "unit": ""}], "surfactant": [{"name": "", "amount": "", "unit": ""}], "pressure": "", "temperature": "120\u00b0C", "time": "6 days", "heating rate": "", "cooling rate": ""}, {"synthesis method": "pH adjustment", "pH": "7", "modulator": "0.1 M NaOH solution"}]
KUFDUM | 1-Fe7Mg8 | C48 Fe7 H78 Mg8 N6 O72 P6 | solvothermal synthesis | FeCl3⋅6H2O | 202 mg | MgO | 30 mg | H4PMIDA | 70 mg | H3BTC | 42 mg |  |  |  |  | 5 days | 180 °C | 5.0 | chemical synthesis, pH adjustment, solvothermal synthesis, filtration, washing, drying | 10.1007/s10876-014-0801-6 |  | 2014.10 | [{"synthesis method": "chemical synthesis", "precursor": [{"name": "FeCl3\u22c56H2O", "amount": "202", "unit": "mg"}, {"name": "MgO", "amount": "30", "unit": "mg"}, {"name": "H4PMIDA", "amount": "70", "unit": "mg"}, {"name": "H3BTC", "amount": "42", "unit": "mg"}], "solution": [{"name": "H2O", "amount": "4", "unit": "mL"}], "pressure": "", "temperature": "", "time": "0.5 h"}, {"synthesis method": "pH adjustment", "pH": "5.0", "modulator": "1 mol L-1 NH3\u22c5H2O"}, {"synthesis method": "solvothermal synthesis", "precursor": [], "solvent": [], "reducing agent": [], "surfactant": [], "pressure": "", "temperature": "180 \u00b0C", "time": "5 days", "heating rate": "", "cooling rate": "2 days"}, {"synthesis method": "filtration", "time": "", "atmosphere": "", "pressure": ""}, {"synthesis method": "washing", "washing solution": "deionized water and ethanol", "amount": ""}, {"synthesis method": "drying", "pressure": "", "temperature": "ambient temperature", "atmosphere": "air", "time": ""}]
KUFFAU | 2-Fe8Co7 | C48 Co7 Fe8 H78 N6 O72 P6 | solvothermal synthesis | FeCl3⋅6H2O | 202 mg | Co(Ac)2⋅4H2O | 180 mg | H4PMIDA | 70 mg | H3BTC | 42 mg |  |  |  |  | 5 days | 180 °C | 5.0 | chemical synthesis, pH adjustment, solvothermal synthesis, filtration, washing, drying | 10.1007/s10876-014-0801-6 |  | 2014.10 | [{"synthesis method": "chemical synthesis", "precursor": [{"name": "FeCl3\u22c56H2O", "amount": "202", "unit": "mg"}, {"name": "Co(Ac)2\u22c54H2O", "amount": "180", "unit": "mg"}, {"name": "H4PMIDA", "amount": "70", "unit": "mg"}, {"name": "H3BTC", "amount": "42", "unit": "mg"}], "solution": [{"name": "H2O", "amount": "4", "unit": "mL"}], "pressure": "", "temperature": "", "time": "0.5 h"}, {"synthesis method": "pH adjustment", "pH": "5.0", "modulator": "1 mol L-1 NH3\u22c5H2O"}, {"synthesis method": "solvothermal synthesis", "precursor": [], "solvent": [], "reducing agent": [], "surfactant": [], "pressure": "", "temperature": "180 \u00b0C", "time": "5 days", "heating rate": "", "cooling rate": "2 days"}, {"synthesis method": "filtration", "time": "", "atmosphere": "", "pressure": ""}, {"synthesis method": "washing", "washing solution": "deionized water and ethanol", "amount": ""}, {"synthesis method": "drying", "pressure": "", "temperature": "ambient temperature", "atmosphere": "air", "time": ""}]
KIVYEU | [Sr(5-NO2-BDC)(H2O)6] | C8 H15 N1 O12 Sr1 | chemical synthesis | 5-NO2-H2BDC | 0.2111 g | NaOH | 0.08 g | SrCl2·6H2O | 0.2666 g |  |  |  |  | distillated water, SrCl2·6H2O aqueous solution |  | 2 hours | room temperature | 5 | chemical synthesis, pH adjustment, filtration | 10.1007/s11224-007-9205-7 |  | 2007.06 | [{"synthesis method": "chemical synthesis", "precursor": [{"name": "5-NO2-H2BDC", "amount": "0.2111", "unit": "g"}, {"name": "NaOH", "amount": "0.08", "unit": "g"}, {"name": "SrCl2\u00b76H2O", "amount": "0.2666", "unit": "g"}], "solution": [{"name": "distillated water", "amount": "20", "unit": "mL"}, {"name": "SrCl2\u00b76H2O aqueous solution", "amount": "20", "unit": "mL"}], "pressure": "", "temperature": "room temperature", "time": "2 hours"}, {"synthesis method": "pH adjustment", "pH": "5", "modulator": ""}, {"synthesis method": "filtration", "time": "1 week", "atmosphere": "", "pressure": ""}]
KIVYIY | [Ba(5-NO2-BDC)(H2O)6] | Ba1 C8 H15 N1 O12 | chemical synthesis | 5-NO2-H2BDC | 0.2111 g | NaOH | 0.08 g | BaCl2·2H2O | 0.2443 g |  |  |  |  | distillated water, BaCl2·2H2O aqueous solution, DMF |  | 2 weeks | room temperature |  | chemical synthesis, filtration | 10.1007/s11224-007-9205-7 |  | 2007.06 | [{"synthesis method": "chemical synthesis", "precursor": [{"name": "5-NO2-H2BDC", "amount": "0.2111", "unit": "g"}, {"name": "NaOH", "amount": "0.08", "unit": "g"}, {"name": "BaCl2\u00b72H2O", "amount": "0.2443", "unit": "g"}], "solution": [{"name": "distillated water", "amount": "20", "unit": "mL"}, {"name": "BaCl2\u00b72H2O aqueous solution", "amount": "20", "unit": "mL"}, {"name": "DMF", "amount": "5", "unit": "mL"}], "pressure": "", "temperature": "room temperature", "time": "2 weeks"}, {"synthesis method": "filtration", "time": "1 week", "atmosphere": "", "pressure": ""}]
KUPHUY01 | {[Co(μ-suc)(H2O)2(nia)2] · 2H2O}n | C16 Co1 H24 N4 O10 | chemical synthesis | MSO4 | 1 mmol | Na2(Suc) | 1.0 mmol | nia ligand | 2.0 mmol |  |  |  |  | water |  | a few days | room temperature |  | chemical synthesis | 10.1007/s10904-009-9273-9 |  | 2009.04 | [{"synthesis method": "chemical synthesis", "precursor": [{"name": "MSO4", "amount": "1", "unit": "mmol"}, {"name": "Na2(Suc)", "amount": "1.0", "unit": "mmol"}, {"name": "nia ligand", "amount": "2.0", "unit": "mmol"}], "solution": [{"name": "water", "amount": "5", "unit": "mL"}], "pressure": "", "temperature": "room temperature", "time": "a few days"}]
LUKSAM | [[Zn(μ-suc)(H2O)2(nia)2] | C16 H24 N4 O10 Zn1 | chemical synthesis | MSO4 | 1 mmol | Na2(Suc) | 1.0 mmol | nia ligand | 2.0 mmol |  |  |  |  | water |  | a few days | room temperature |  | chemical synthesis | 10.1007/s10904-009-9273-9 |  | 2009.04 | [{"synthesis method": "chemical synthesis", "precursor": [{"name": "MSO4", "amount": "1", "unit": "mmol"}, {"name": "Na2(Suc)", "amount": "1.0", "unit": "mmol"}, {"name": "nia ligand", "amount": "2.0", "unit": "mmol"}], "solution": [{"name": "water", "amount": "5", "unit": "mL"}], "pressure": "", "temperature": "room temperature", "time": "a few days"}]
TEXGUA | Na2(H2O)2UO2(PDC)2 | C14 H10 N2 Na2 O12 U1 | [16 empty] | hydrothermal synthesis | 10.1007/s10870-013-0402-5 |  | 2013.03 | [{"synthesis method": "hydrothermal synthesis", "precursor": [{"name": "Uranyl acetate", "amount": "106", "unit": "mg"}, {"name": "pyridine-2,5-dicarboxylic acid (H2PDC)", "amount": "84", "unit": "mg"}], "solvent": [{"name": "aqueous sodium bicarbonate", "amount": "0.5", "unit": "mL"}], "reducing agent": [{"name": "", "amount": "", "unit": ""}], "surfactant": [{"name": "", "amount": "", "unit": ""}], "pressure": "autogenous", "temperature": "80\u00b0C to 190\u00b0C", "time": "3 days 12 hours", "heating rate": "", "cooling rate": ""}]
MADROA | [Cd2(4-4'-bpy)2(pa)4]n·0.25H2O | C26 Cd1 H22.5 N2 O4.25 | solvothermal synthesis | 2-phmalH2 | 53.5 mg | Cd(NO3)2⋅4H2O | 98.7 mg | 4,4'-bpy | 50.0 mg | [6 empty] | 2 days | 180°C |  | solvothermal synthesis, filtration | 10.1007/s10904-009-9312-6 |  | 2009.12 | [{"synthesis method": "solvothermal synthesis", "precursor": [{"name": "2-phmalH2", "amount": "53.5", "unit": "mg"}, {"name": "Cd(NO3)2\u22c54H2O", "amount": "98.7", "unit": "mg"}, {"name": "4,4'-bpy", "amount": "50.0", "unit": "mg"}], "solvent": [{"name": "water", "amount": "7", "unit": "mL"}], "reducing agent": [{"name": "", "amount": "", "unit": ""}], "surfactant": [{"name": "", "amount": "", "unit": ""}], "pressure": "", "temperature": "180\u00b0C", "time": "2 days", "heating rate": "", "cooling rate": "slowly to room temperature"}, {"synthesis method": "filtration", "time": "", "atmosphere": "", "pressure": ""}]
MADRUG | [Mn(4-4'-bpy)2(pa)(H2O)3] (ClO4) | C28 Cl1 H33 Mn1 N4 O11 | solvothermal synthesis | 2-phmalH2 | 90.2 mg | Mn(ClO4)2⋅6H2O | 194.9 mg | 4,4'-bpy | 87.0 mg | [6 empty] | 2 days | 180°C |  | solvothermal synthesis, filtration | 10.1007/s10904-009-9312-6 |  | 2009.12 | [{"synthesis method": "solvothermal synthesis", "precursor": [{"name": "2-phmalH2", "amount": "90.2", "unit": "mg"}, {"name": "Mn(ClO4)2\u22c56H2O", "amount": "194.9", "unit": "mg"}, {"name": "4,4'-bpy", "amount": "87.0", "unit": "mg"}], "solvent": [{"name": "water", "amount": "7", "unit": "mL"}], "reducing agent": [{"name": "", "amount": "", "unit": ""}], "surfactant": [{"name": "", "amount": "", "unit": ""}], "pressure": "", "temperature": "180\u00b0C", "time": "2 days", "heating rate": "", "cooling rate": "slowly to room temperature"}, {"synthesis method": "filtration", "time": "", "atmosphere": "", "pressure": ""}]
IHEFIM | [Zn(cbdc)(bipy)0.5(H2O)]n | C11 H12 N1 O5 Zn1 | solvothermal synthesis | H2cbdc | 7.2 mg | Zn(OAc)2⋅2H2O | 22.0 mg | KOH | 5.6 mg | [6 empty] | 4 days | 150°C |  | solvothermal synthesis | 10.1007/s10904-014-0058-4 |  | 2014.08 | [{"synthesis method": "solvothermal synthesis", "precursor": [{"name": "H2cbdc", "amount": "7.2", "unit": "mg"}, {"name": "Zn(OAc)2\u22c52H2O", "amount": "22.0", "unit": "mg"}, {"name": "KOH", "amount": "5.6", "unit": "mg"}], "solvent": [{"name": "water", "amount": "12", "unit": "ml"}], "reducing agent": [{"name": "", "amount": "", "unit": ""}], "surfactant": [{"name": "", "amount": "", "unit": ""}], "pressure": "", "temperature": "150\u00b0C", "time": "4 days", "heating rate": "", "cooling rate": ""}]
IHEFOS | [Cd(cbdc)(bipy)0.5(H2O)]n | C11 Cd1 H12 N1 O5 | solvothermal synthesis | H2cbdc | 7.2 mg | Cd(OAc)2⋅2H2O | 26.6 mg | KOH | 5.6 mg | [6 empty] | 4 days | 150°C |  | solvothermal synthesis | 10.1007/s10904-014-0058-4 |  | 2014.08 | [{"synthesis method": "solvothermal synthesis", "precursor": [{"name": "H2cbdc", "amount": "7.2", "unit": "mg"}, {"name": "Cd(OAc)2\u22c52H2O", "amount": "26.6", "unit": "mg"}, {"name": "KOH", "amount": "5.6", "unit": "mg"}], "solvent": [{"name": "water", "amount": "12", "unit": "ml"}], "reducing agent": [{"name": "", "amount": "", "unit": ""}], "surfactant": [{"name": "", "amount": "", "unit": ""}], "pressure": "", "temperature": "150\u00b0C", "time": "4 days", "heating rate": "", "cooling rate": ""}]
XUBQOC | 1 | Br8 C68 Co1 H62 N8 O12 | solvothermal synthesis | CoCl2⋅6H2O | 23.8 mg | L1 | 39.4 mg | H2tbta | 48.1 mg | [6 empty] | 3 days | 140°C |  | solvothermal synthesis | 10.1007/s11243-014-9894-x |  | 2014.10 | [{"synthesis method": "solvothermal synthesis", "precursor": [{"name": "CoCl2\u22c56H2O", "amount": "23.8", "unit": "mg"}, {"name": "L1", "amount": "39.4", "unit": "mg"}, {"name": "H2tbta", "amount": "48.1", "unit": "mg"}], "solvent": [{"name": "water", "amount": "10", "unit": "mL"}], "reducing agent": [{"name": "", "amount": "", "unit": ""}], "surfactant": [{"name": "", "amount": "", "unit": ""}], "pressure": "", "temperature": "140\u00b0C", "time": "3 days", "heating rate": "", "cooling rate": "5\u00b0C/h"}]
XUBQUI | 2 | C64 Co1 H58 N8 O4 | solvothermal synthesis | CoCl2⋅6H2O | 23.8 mg | L2 | 39.4 mg | H2ndc | 21.6 mg | [6 empty] | 3 days | 140°C |  | solvothermal synthesis | 10.1007/s11243-014-9894-x |  | 2014.10 | [{"synthesis method": "solvothermal synthesis", "precursor": [{"name": "CoCl2\u22c56H2O", "amount": "23.8", "unit": "mg"}, {"name": "L2", "amount": "39.4", "unit": "mg"}, {"name": "H2ndc", "amount": "21.6", "unit": "mg"}], "solvent": [{"name": "water", "amount": "10", "unit": "mL"}], "reducing agent": [{"name": "", "amount": "", "unit": ""}], "surfactant": [{"name": "", "amount": "", "unit": ""}], "pressure": "", "temperature": "140\u00b0C", "time": "3 days", "heating rate": "", "cooling rate": "5\u00b0C/h"}]
XUBRAP | 3 | C32 Co1 H26 N4 O4 | solvothermal synthesis | CoCl2⋅6H2O | 23.8 mg | L3 | 36.6 mg | H2tp | 16.6 mg | [6 empty] | 3 days | 140°C |  | solvothermal synthesis | 10.1007/s11243-014-9894-x |  | 2014.10 | [{"synthesis method": "solvothermal synthesis", "precursor": [{"name": "CoCl2\u22c56H2O", "amount": "23.8", "unit": "mg"}, {"name": "L3", "amount": "36.6", "unit": "mg"}, {"name": "H2tp", "amount": "16.6", "unit": "mg"}], "solvent": [{"name": "water", "amount": "10", "unit": "mL"}], "reducing agent": [{"name": "", "amount": "", "unit": ""}], "surfactant": [{"name": "", "amount": "", "unit": ""}], "pressure": "", "temperature": "140\u00b0C", "time": "3 days", "heating rate": "", "cooling rate": "5\u00b0C/h"}]
IWOSAQ | Ag(HIMPAA)(IMPAA) | Ag1 C26 H23 N4 O4 | solvothermal synthesis | AgNO3 | 0.017 g | HIMPAA | 0.0228 g | NaOH | 0.15 mL | [6 empty] | 72h | 120°C |  | solvothermal synthesis, washing | 10.1007/s10870-016-0666-7 |  | 2016.08 | [{"synthesis method": "solvothermal synthesis", "precursor": [{"name": "AgNO3", "amount": "0.017", "unit": "g"}, {"name": "HIMPAA", "amount": "0.0228", "unit": "g"}, {"name": "NaOH", "amount": "0.15", "unit": "mL"}], "solvent": [{"name": "distilled water", "amount": "10", "unit": "mL"}], "reducing agent": [{"name": "", "amount": "", "unit": ""}], "surfactant": [{"name": "", "amount": "", "unit": ""}], "pressure": "", "temperature": "120\u00b0C", "time": "72h", "heating rate": "", "cooling rate": ""}, {"synthesis method": "washing", "washing solution": "distilled water", "amount": ""}]
IWOSEU | Cu(HIMPAA)(IMPAA)Cl | C26 Cl1 Cu1 H23 N4 O4 | solvothermal synthesis | CuCl2⋅2H2O | 0.017 g | HIMPAA | 0.0456 g | NaOH | 0.30 mL | [6 empty] | 72h | 120°C |  | solvothermal synthesis, washing | 10.1007/s10870-016-0666-7 |  | 2016.08 | [{"synthesis method": "solvothermal synthesis", "precursor": [{"name": "CuCl2\u22c52H2O", "amount": "0.017", "unit": "g"}, {"name": "HIMPAA", "amount": "0.0456", "unit": "g"}, {"name": "NaOH", "amount": "0.30", "unit": "mL"}], "solvent": [{"name": "distilled water", "amount": "10", "unit": "mL"}], "reducing agent": [{"name": "", "amount": "", "unit": ""}], "surfactant": [{"name": "", "amount": "", "unit": ""}], "pressure": "", "temperature": "120\u00b0C", "time": "72h", "heating rate": "", "cooling rate": ""}, {"synthesis method": "washing", "washing solution": "distilled water", "amount": ""}]
ESEHUH | 1 | C36 Co1 H38 N6 O8 | solvothermal synthesis | Co(NO3)2⋅6H2O | 58.2 mg | H2BPDA | 27.0 mg | titmb | 36.0 mg | LiOH⋅H2O | 8.4 mg |  |  |  |  | 3 days | 140°C |  | solvothermal synthesis, filtration, washing | 10.1007/s10870-016-0648-9 |  | 2016.05 | [{"synthesis method": "solvothermal synthesis", "precursor": [{"name": "Co(NO3)2\u22c56H2O", "amount": "58.2", "unit": "mg"}, {"name": "H2BPDA", "amount": "27.0", "unit": "mg"}, {"name": "titmb", "amount": "36.0", "unit": "mg"}, {"name": "LiOH\u22c5H2O", "amount": "8.4", "unit": "mg"}], "solvent": [{"name": "deionized water", "amount": "15", "unit": "ml"}], "reducing agent": [{"name": "", "amount": "", "unit": ""}], "surfactant": [{"name": "", "amount": "", "unit": ""}], "pressure": "", "temperature": "140\u00b0C", "time": "3 days", "heating rate": "", "cooling rate": ""}, {"synthesis method": "filtration", "time": "", "atmosphere": "", "pressure": ""}, {"synthesis method": "washing", "washing solution": "water and ethanol", "amount": ""}]
ESEJAP | 2 | Br1 C30 Co1 H27 N6 O6 Zn1 | solvothermal synthesis | Co(NO3)2⋅6H2O | 29.1 mg | ZnBr2 | 22.5 mg | H3BTC | 21.0 mg | titmb | 36.0 mg | NaOH | 12.0 mg |  |  | 3 days | 140°C |  | solvothermal synthesis, filtration, washing | 10.1007/s10870-016-0648-9 |  | 2016.05 | [{"synthesis method": "solvothermal synthesis", "precursor": [{"name": "Co(NO3)2\u22c56H2O", "amount": "29.1", "unit": "mg"}, {"name": "ZnBr2", "amount": "22.5", "unit": "mg"}, {"name": "H3BTC", "amount": "21.0", "unit": "mg"}, {"name": "titmb", "amount": "36.0", "unit": "mg"}, {"name": "NaOH", "amount": "12.0", "unit": "mg"}], "solvent": [{"name": "deionized water", "amount": "15", "unit": "ml"}], "reducing agent": [{"name": "", "amount": "", "unit": ""}], "surfactant": [{"name": "", "amount": "", "unit": ""}], "pressure": "", "temperature": "140\u00b0C", "time": "3 days", "heating rate": "", "cooling rate": ""}, {"synthesis method": "filtration", "time": "", "atmosphere": "", "pressure": ""}, {"synthesis method": "washing", "washing solution": "water and ethanol", "amount": ""}]
HABCIY | 1 | C44 Cu2 H58 Mo8 N8 O33 | solvothermal synthesis | [Bu4N]4[α-Mo8O26] | 0.08 mmol | CuSO4⋅5H2O | 0.5 mmol | organic ligand | 0.5 mmol | [5 empty] | autogenous | 72 h | 120 and 160 °C |  | solvothermal synthesis | 10.1007/s10876-010-0308-8 |  | 2010.04 | [{"synthesis method": "solvothermal synthesis", "precursor": [{"name": "[Bu4N]4[\u03b1-Mo8O26]", "amount": "0.08", "unit": "mmol"}, {"name": "CuSO4\u22c55H2O", "amount": "0.5", "unit": "mmol"}, {"name": "organic ligand", "amount": "0.5", "unit": "mmol"}], "solvent": [{"name": "H2O", "amount": "10", "unit": "mL"}], "reducing agent": [{"name": "", "amount": "", "unit": ""}], "surfactant": [{"name": "", "amount": "", "unit": ""}], "pressure": "autogenous", "temperature": "120 and 160 \u00b0C", "time": "72 h", "heating rate": "", "cooling rate": "slow cooling to room temperature"}]
HABCOE | 2 | C28 Cu2 H34 Mo8 N6 O28 | solvothermal synthesis | [Bu4N]4[α-Mo8O26] | 0.08 mmol | CuSO4⋅5H2O | 0.5 mmol | organic ligand | 0.5 mmol | [5 empty] | autogenous | 72 h | 120 and 160 °C |  | solvothermal synthesis | 10.1007/s10876-010-0308-8 |  | 2010.04 | [{"synthesis method": "solvothermal synthesis", "precursor": [{"name": "[Bu4N]4[\u03b1-Mo8O26]", "amount": "0.08", "unit": "mmol"}, {"name": "CuSO4\u22c55H2O", "amount": "0.5", "unit": "mmol"}, {"name": "organic ligand", "amount": "0.5", "unit": "mmol"}], "solvent": [{"name": "H2O", "amount": "10", "unit": "mL"}], "reducing agent": [{"name": "", "amount": "", "unit": ""}], "surfactant": [{"name": "", "amount": "", "unit": ""}], "pressure": "autogenous", "temperature": "120 and 160 \u00b0C", "time": "72 h", "heating rate": "", "cooling rate": "slow cooling to room temperature"}]
HABCUK | 3 | C24 Cu2 H42 Mo8 N4 O26 | solvothermal synthesis | [Bu4N]4[α-Mo8O26] | 0.08 mmol | CuSO4⋅5H2O | 0.5 mmol | organic ligand | 0.5 mmol | [5 empty] | autogenous | 72 h | 120 and 160 °C |  | solvothermal synthesis | 10.1007/s10876-010-0308-8 |  | 2010.04 | [{"synthesis method": "solvothermal synthesis", "precursor": [{"name": "[Bu4N]4[\u03b1-Mo8O26]", "amount": "0.08", "unit": "mmol"}, {"name": "CuSO4\u22c55H2O", "amount": "0.5", "unit": "mmol"}, {"name": "organic ligand", "amount": "0.5", "unit": "mmol"}], "solvent": [{"name": "H2O", "amount": "10", "unit": "mL"}], "reducing agent": [{"name": "", "amount": "", "unit": ""}], "surfactant": [{"name": "", "amount": "", "unit": ""}], "pressure": "autogenous", "temperature": "120 and 160 \u00b0C", "time": "72 h", "heating rate": "", "cooling rate": "slow cooling to room temperature"}]
HABDAR | 4 | C40 H44 Mo8 N8 Ni2 O33 | solvothermal synthesis | [Bu4N]4[α-Mo8O26] | 0.08 mmol | NiSO4⋅6H2O | 0.5 mmol | organic ligand | 0.5 mmol | [5 empty] | autogenous | 72 h | 120 and 160 °C |  | solvothermal synthesis | 10.1007/s10876-010-0308-8 |  | 2010.04 | [{"synthesis method": "solvothermal synthesis", "precursor": [{"name": "[Bu4N]4[\u03b1-Mo8O26]", "amount": "0.08", "unit": "mmol"}, {"name": "NiSO4\u22c56H2O", "amount": "0.5", "unit": "mmol"}, {"name": "organic ligand", "amount": "0.5", "unit": "mmol"}], "solvent": [{"name": "H2O", "amount": "10", "unit": "mL"}], "reducing agent": [{"name": "", "amount": "", "unit": ""}], "surfactant": [{"name": "", "amount": "", "unit": ""}], "pressure": "autogenous", "temperature": "120 and 160 \u00b0C", "time": "72 h", "heating rate": "", "cooling rate": "slow cooling to room temperature"}]
TOSXIK | [Cd(imz)3]2(BTC)·0.5H2O | C28 Cd2 H27 N12 O8.5 | solvothermal synthesis | Cd(CH3COO)2⋅3H2O | 0.054 g | H4BTC | 0.026 g | imz | 0.027 g | [6 empty] | 3 days | 393 K | 4.0 | solvothermal synthesis, pH adjustment, washing, drying | 10.1007/s10876-014-0778-1 |  | 2014.08 | [{"synthesis method": "solvothermal synthesis", "precursor": [{"name": "Cd(CH3COO)2\u22c53H2O", "amount": "0.054", "unit": "g"}, {"name": "H4BTC", "amount": "0.026", "unit": "g"}, {"name": "imz", "amount": "0.027", "unit": "g"}], "solvent": [{"name": "distilled water", "amount": "10", "unit": "mL"}], "reducing agent": [{"name": "", "amount": "", "unit": ""}], "surfactant": [{"name": "", "amount": "", "unit": ""}], "pressure": "", "temperature": "393 K", "time": "3 days", "heating rate": "", "cooling rate": "spontaneously to ambient temperature"}, {"synthesis method": "pH adjustment", "pH": "4.0", "modulator": "0.2 M NaOH"}, {"synthesis method": "washing", "washing solution": "distilled water", "amount": ""}, {"synthesis method": "drying", "pressure": "", "temperature": "ambient temperature", "atmosphere": "air", "time": ""}]
TOSXOQ | [Cu4(H2O)2(imz)8](BTC)2 | C44 Cu4 H54 N16 O25 | solvothermal synthesis | Cu(CH3COO)2⋅3H2O | 0.054 g | H4BTC | 0.026 g | imz | 0.027 g | [6 empty] | 3 days | 393 K | 4.0 | solvothermal synthesis, pH adjustment, washing, drying | 10.1007/s10876-014-0778-1 |  | 2014.08 | [{"synthesis method": "solvothermal synthesis", "precursor": [{"name": "Cu(CH3COO)2\u22c53H2O", "amount": "0.054", "unit": "g"}, {"name": "H4BTC", "amount": "0.026", "unit": "g"}, {"name": "imz", "amount": "0.027", "unit": "g"}], "solvent": [{"name": "distilled water", "amount": "10", "unit": "mL"}], "reducing agent": [{"name": "", "amount": "", "unit": ""}], "surfactant": [{"name": "", "amount": "", "unit": ""}], "pressure": "", "temperature": "393 K", "time": "3 days", "heating rate": "", "cooling rate": "spontaneously to ambient temperature"}, {"synthesis method": "pH adjustment", "pH": "4.0", "modulator": "0.2 M NaOH"}, {"synthesis method": "washing", "washing solution": "distilled water", "amount": ""}, {"synthesis method": "drying", "pressure": "", "temperature": "ambient temperature", "atmosphere": "air", "time": ""}]
XAGKIC | 1 | C44 Cu2 H48 N4 O17 | [16 empty] | layer method | 10.1007/s11243-015-9999-x |  | 2015.11 | [{"synthesis method": "layer method", "precursor": [{"name": "Cu(CH3COO)2\u22c5H2O", "amount": "0.0399", "unit": "g"}, {"name": "pyridine", "amount": "0.0161", "unit": "g"}, {"name": "m-hydroxybenzoic acid", "amount": "0.2210", "unit": "g"}, {"name": "4,4'-bipyridine", "amount": "0.0312", "unit": "g"}], "solution": [{"name": "water", "amount": "4", "unit": "mL"}, {"name": "DMF solution", "amount": "4", "unit": "mL"}, {"name": "methanol solution", "amount": "4", "unit": "mL"}], "pressure": "", "temperature": "", "time": "several weeks"}]
XAGKOI | 2 | C41 Cu2 H31 N5 O12 | chemical synthesis | Cu(NO3)2⋅6H2O | 0.2970 g | m-hydroxybenzoic acid | 0.1380 g | 2,2'-bipyridine | 0.1560 g | NaOH | 1 mL |  |  | H2O/CH3OH |  | several days | room temperature |  | chemical synthesis | 10.1007/s11243-015-9999-x |  | 2015.11 | [{"synthesis method": "chemical synthesis", "precursor": [{"name": "Cu(NO3)2\u22c56H2O", "amount": "0.2970", "unit": "g"}, {"name": "m-hydroxybenzoic acid", "amount": "0.1380", "unit": "g"}, {"name": "2,2'-bipyridine", "amount": "0.1560", "unit": "g"}, {"name": "NaOH", "amount": "1", "unit": "mL"}], "solution": [{"name": "H2O/CH3OH", "amount": "10", "unit": "mL"}], "pressure": "", "temperature": "room temperature", "time": "several days"}]
NASHOG | catena-(μ2-3-Aminopyridine-N,N')-(acetato-O,O')-(acetato-O)-(3-aminopyridine-N)-nickel(II) hydrate | C14 H20 N4 Ni1 O5 | chemical synthesis | 3-aminopyridine | 0.282 g | nickel acetate tetrahydrate | 0.249 g | [6 empty] | tetrahydrofuran/methanol solution |  | 2 h |  |  | chemical synthesis, filtration, drying | 10.1007/s00706-011-0578-3 |  | 2011.08 | [{"synthesis method": "chemical synthesis", "precursor": [{"name": "3-aminopyridine", "amount": "0.282", "unit": "g"}, {"name": "nickel acetate tetrahydrate", "amount": "0.249", "unit": "g"}], "solution": [{"name": "tetrahydrofuran/methanol solution", "amount": "5 cm3 + 5 cm3", "unit": ""}], "pressure": "", "temperature": "", "time": "2 h"}, {"synthesis method": "filtration", "time": "", "atmosphere": "", "pressure": ""}, {"synthesis method": "drying", "pressure": "", "temperature": "", "atmosphere": "desiccator over KOH", "time": ""}]
NASHUM | trans-Bis(acetato-O)-bis(4-aminopyridine-N)-diaqua-nickel(II) | C14 H22 N4 Ni1 O6 | chemical synthesis | nickel acetate tetrahydrate | 0.373 g | 4-aminopyridine | 0.282 g | [6 empty] | methanol, dichloromethane |  | 3 h | 50 °C |  | chemical synthesis, filtration, drying | 10.1007/s00706-011-0578-3 |  | 2011.08 | [{"synthesis method": "chemical synthesis", "precursor": [{"name": "nickel acetate tetrahydrate", "amount": "0.373", "unit": "g"}, {"name": "4-aminopyridine", "amount": "0.282", "unit": "g"}], "solution": [{"name": "methanol", "amount": "2.5 cm3", "unit": ""}, {"name": "dichloromethane", "amount": "2.5 cm3", "unit": ""}], "pressure": "", "temperature": "50 \u00b0C", "time": "3 h"}, {"synthesis method": "filtration", "time": "", "atmosphere": "", "pressure": ""}, {"synthesis method": "drying", "pressure": "", "temperature": "", "atmosphere": "desiccator over KOH", "time": ""}]
SISFAD01 | [Sr(2,5-PDC)H2O]n | C7 H5 N1 O5 Sr1 | solvothermal synthesis | Sr(NO3)2 | 0.1050 g | 2,5-PDAH2 | 0.0835 g | [8 empty] | 4 days | 110°C |  | solvothermal synthesis, filtration, washing | 10.1007/s10904-013-9906-x |  | 2013.07 | [{"synthesis method": "solvothermal synthesis", "precursor": [{"name": "Sr(NO3)2", "amount": "0.1050", "unit": "g"}, {"name": "2,5-PDAH2", "amount": "0.0835", "unit": "g"}], "solvent": [{"name": "N,N-dimethylformamide", "amount": "2", "unit": "mL"}, {"name": "H2O", "amount": "8", "unit": "mL"}], "reducing agent": [{"name": "", "amount": "", "unit": ""}], "surfactant": [{"name": "", "amount": "", "unit": ""}], "pressure": "", "temperature": "110\u00b0C", "time": "4 days", "heating rate": "", "cooling rate": "slowly to room temperature"}, {"synthesis method": "filtration", "time": "", "atmosphere": "", "pressure": ""}, {"synthesis method": "washing", "washing solution": "water", "amount": "several times"}]
MOJPAE | [Ba(2,5-PDC)H2O]n | Ba1 C7 H5 N1 O5 | solvothermal synthesis | BaCl2⋅2H2O |  | 2,5-PDAH2 | 0.0835 g | [8 empty] | 4 days | 110°C |  | solvothermal synthesis, filtration, washing | 10.1007/s10904-013-9906-x |  | 2013.07 | [{"synthesis method": "solvothermal synthesis", "precursor": [{"name": "BaCl2\u22c52H2O", "amount": "", "unit": ""}, {"name": "2,5-PDAH2", "amount": "0.0835", "unit": "g"}], "solvent": [{"name": "N,N-dimethylformamide", "amount": "2", "unit": "mL"}, {"name": "H2O", "amount": "8", "unit": "mL"}], "reducing agent": [{"name": "", "amount": "", "unit": ""}], "surfactant": [{"name": "", "amount": "", "unit": ""}], "pressure": "", "temperature": "110\u00b0C", "time": "4 days", "heating rate": "", "cooling rate": "slowly to room temperature"}, {"synthesis method": "filtration", "time": "", "atmosphere": "", "pressure": ""}, {"synthesis method": "washing", "washing solution": "water", "amount": "several times"}]
DECBIY | Coordination 1 | C22 H19 N1 O9 Zn1 | solvothermal synthesis | Zn(CH3COO)2⋅2H2O | 82.3 mg | benzene-1,3,5-tricarboxylic acid | 52.5 mg | acridine | 44.8 mg | [5 empty] | autogenous | 3 days | 165°C |  | solvothermal synthesis, washing, filtration | 10.1007/s10870-012-0349-y |  | 2012.08 | [{"synthesis method": "solvothermal synthesis", "precursor": [{"name": "Zn(CH3COO)2\u22c52H2O", "amount": "82.3", "unit": "mg"}, {"name": "benzene-1,3,5-tricarboxylic acid", "amount": "52.5", "unit": "mg"}, {"name": "acridine", "amount": "44.8", "unit": "mg"}], "solvent": [{"name": "distilled water", "amount": "15.0", "unit": "mL"}], "reducing agent": [{"name": "", "amount": "", "unit": ""}], "surfactant": [{"name": "", "amount": "", "unit": ""}], "pressure": "autogenous", "temperature": "165\u00b0C", "time": "3 days", "heating rate": "", "cooling rate": ""}, {"synthesis method": "washing", "washing solution": "distilled water", "amount": ""}, {"synthesis method": "filtration", "time": "", "atmosphere": "", "pressure": ""}]
ZEMZUM01 | [{Cu(μ2-adip)(benzim)2(H2O)}n] | C20 Cu1 H22 N4 O5 | chemical synthesis | copper(II) sulfate pentahydrate | 0.249 g | benzimidazole | 0.236 g | adipic acid | 0.292 g |  |  |  |  | water |  |  | ambient temperature |  | chemical synthesis, filtration, washing, drying | 10.1007/s11243-015-9982-6 |  | 2015.09 | [{"synthesis method": "chemical synthesis", "precursor": [{"name": "copper(II) sulfate pentahydrate", "amount": "0.249", "unit": "g"}, {"name": "benzimidazole", "amount": "0.236", "unit": "g"}, {"name": "adipic acid", "amount": "0.292", "unit": "g"}], "solution": [{"name": "water", "amount": "", "unit": ""}], "pressure": "", "temperature": "ambient temperature", "time": ""}, {"synthesis method": "filtration", "time": "", "atmosphere": "", "pressure": ""}, {"synthesis method": "washing", "washing solution": "water", "amount": ""}, {"synthesis method": "drying", "pressure": "", "temperature": "ambient temperature", "atmosphere": "", "time": ""}]
VUVREL | [{Cu(μ2-adip)(4-pyme)2(H2O)}n] | C18 Cu1 H24 N2 O7 | chemical synthesis | copper(II) acetate monohydrate | 0.200 g | 4-pyridylmethanol | 0.218 g | adipic acid | 0.292 g |  |  |  |  | water |  | 1 day | ambient temperature |  | chemical synthesis, filtration, washing, drying | 10.1007/s11243-015-9982-6 |  | 2015.09 | [{"synthesis method": "chemical synthesis", "precursor": [{"name": "copper(II) acetate monohydrate", "amount": "0.200", "unit": "g"}, {"name": "4-pyridylmethanol", "amount": "0.218", "unit": "g"}, {"name": "adipic acid", "amount": "0.292", "unit": "g"}], "solution": [{"name": "water", "amount": "50", "unit": "cm3"}], "pressure": "", "temperature": "ambient temperature", "time": "1 day"}, {"synthesis method": "filtration", "time": "", "atmosphere": "", "pressure": ""}, {"synthesis method": "washing", "washing solution": "water", "amount": ""}, {"synthesis method": "drying", "pressure": "", "temperature": "ambient temperature", "atmosphere": "", "time": ""}]
VUVQOU | [{Cu(μ3-adip)(nia)2}n | C18 Cu1 H22 N4 O7 | chemical synthesis | copper(II) sulfate pentahydrate | 0.249 g | nicotinamide | 0.244 g | adipic acid | 0.292 g |  |  |  |  | aqueous-acetonitrile |  |  |  |  | chemical synthesis | 10.1007/s11243-015-9982-6 |  | 2015.09 | [{"synthesis method": "chemical synthesis", "precursor": [{"name": "copper(II) sulfate pentahydrate", "amount": "0.249", "unit": "g"}, {"name": "nicotinamide", "amount": "0.244", "unit": "g"}, {"name": "adipic acid", "amount": "0.292", "unit": "g"}], "solution": [{"name": "aqueous-acetonitrile", "amount": "", "unit": ""}], "pressure": "", "temperature": "", "time": ""}]
VUVROV | [{Cu(μ4-adip)(mna)}n | C13 Cu1 H18 N2 O6 | chemical synthesis | copper(II) acetate monohydrate | 0.200 g | N-methylnicotinamide | 0.272 g | adipic acid | 0.292 g |  |  |  |  | water |  | 1 day | ambient temperature |  | chemical synthesis, filtration, washing, drying | 10.1007/s11243-015-9982-6 |  | 2015.09 | [{"synthesis method": "chemical synthesis", "precursor": [{"name": "copper(II) acetate monohydrate", "amount": "0.200", "unit": "g"}, {"name": "N-methylnicotinamide", "amount": "0.272", "unit": "g"}, {"name": "adipic acid", "amount": "0.292", "unit": "g"}], "solution": [{"name": "water", "amount": "50", "unit": "cm3"}], "pressure": "", "temperature": "ambient temperature", "time": "1 day"}, {"synthesis method": "filtration", "time": "", "atmosphere": "", "pressure": ""}, {"synthesis method": "washing", "washing solution": "water", "amount": ""}, {"synthesis method": "drying", "pressure": "", "temperature": "ambient temperature", "atmosphere": "", "time": ""}]
HINSAA | Co(pydca)(L)2 | C49 Co1 H55 N9 O8 | solvothermal synthesis |  |  | H2pydca | 16.7 mg | L | 35.0 mg | [6 empty] | 3 days | 140 °C | 6.5 | chemical synthesis, pH adjustment, solvothermal synthesis | 10.1007/s11243-013-9764-y |  | 2013.10 | [{"synthesis method": "chemical synthesis", "precursor": [{"name": "CoCl2\u22c56H2O", "amount": "23.8", "unit": "mg"}, {"name": "H2pydca", "amount": "16.7", "unit": "mg"}, {"name": "L", "amount": "35.0", "unit": "mg"}], "solution": [{"name": "distilled water", "amount": "10", "unit": "mL"}], "pressure": "", "temperature": "", "time": ""}, {"synthesis method": "pH adjustment", "pH": "6.5", "modulator": "1 mol/L NaOH solution"}, {"synthesis method": "solvothermal synthesis", "precursor": [{"name": "", "amount": "", "unit": ""}], "solvent": [{"name": "", "amount": "", "unit": ""}], "reducing agent": [{"name": "", "amount": "", "unit": ""}], "surfactant": [{"name": "", "amount": "", "unit": ""}], "pressure": "", "temperature": "140 \u00b0C", "time": "3 days", "heating rate": "", "cooling rate": "5 \u00b0C/h"}]
HINTEF | [Co(bdc)(L)]n | C29 Co1 H28 N4 O5 | solvothermal synthesis | H2bdc | 16.6 mg | [10 empty] | 3 days | 140 °C |  | solvothermal synthesis | 10.1007/s11243-013-9764-y |  | 2013.10 | [{"synthesis method": "solvothermal synthesis", "precursor": [{"name": "H2bdc", "amount": "16.6", "unit": "mg"}], "solvent": [{"name": "", "amount": "", "unit": ""}], "reducing agent": [{"name": "", "amount": "", "unit": ""}], "surfactant": [{"name": "", "amount": "", "unit": ""}], "pressure": "", "temperature": "140 \u00b0C", "time": "3 days", "heating rate": "", "cooling rate": "5 \u00b0C/h"}]
OVANIK | 1 | C92 H76 N14 O15 Zn2 | chemical synthesis | Zn(NO3)2 | 0.2975 g | HIPA | 0.0946 g | 1,10-phenanthroline | 0.0991 g |  |  |  |  | methanol |  | 2 h | 65 °C | 6 | chemical synthesis, pH adjustment, filtration | 10.1007/s11243-016-0057-0 |  | 2016.05 | [{"synthesis method": "chemical synthesis", "precursor": [{"name": "Zn(NO3)2", "amount": "0.2975", "unit": "g"}, {"name": "HIPA", "amount": "0.0946", "unit": "g"}, {"name": "1,10-phenanthroline", "amount": "0.0991", "unit": "g"}], "solution": [{"name": "methanol", "amount": "5", "unit": "mL"}], "pressure": "", "temperature": "65 \u00b0C", "time": "2 h"}, {"synthesis method": "pH adjustment", "pH": "6", "modulator": "triethylamine"}, {"synthesis method": "filtration", "time": "", "atmosphere": "", "pressure": ""}]
OTUNAU | 2 | C32 H34 N4 O7 Zn1 | chemical synthesis | Zn(NO3)2⋅6H2O | 0.2975 g | HIPA | 0.0946 g | 4,4'-bipy | 0.078 g |  |  |  |  | ethanol, ethanol and water |  | several days |  |  | chemical synthesis | 10.1007/s11243-016-0057-0 |  | 2016.05 | [{"synthesis method": "chemical synthesis", "precursor": [{"name": "Zn(NO3)2\u22c56H2O", "amount": "0.2975", "unit": "g"}, {"name": "HIPA", "amount": "0.0946", "unit": "g"}, {"name": "4,4'-bipy", "amount": "0.078", "unit": "g"}], "solution": [{"name": "ethanol", "amount": "5", "unit": "mL"}, {"name": "ethanol and water", "amount": "4", "unit": "mL"}], "pressure": "", "temperature": "", "time": "several days"}]
OVANOQ | 3 | C32 H36 Mn1 N4 O8 | solvothermal synthesis | Mn(ClO4)2.6H2O | 0.3618 g | HIPA | 0.0946 g | 4,4'-bipyridine | 0.5 mmol | [6 empty] | 4 days | 120 °C |  | solvothermal synthesis | 10.1007/s11243-016-0057-0 |  | 2016.05 | [{"synthesis method": "solvothermal synthesis", "precursor": [{"name": "Mn(ClO4)2.6H2O", "amount": "0.3618", "unit": "g"}, {"name": "HIPA", "amount": "0.0946", "unit": "g"}, {"name": "4,4'-bipyridine", "amount": "0.5", "unit": "mmol"}], "solvent": [{"name": "distilled water", "amount": "15", "unit": "mL"}], "reducing agent": [{"name": "", "amount": "", "unit": ""}], "surfactant": [{"name": "", "amount": "", "unit": ""}], "pressure": "", "temperature": "120 \u00b0C", "time": "4 days", "heating rate": "", "cooling rate": "3.0 \u00b0C/h"}]
IHECAB | [Zn(atz)(C2O4)0.5] | C3 H5 N4 O3 Zn1 | solvothermal synthesis | Zn(NO3)2⋅6H2O | 0.060 g | Hatz | 0.034 g | H2C2O4 | 0.018 g | NaOH | 0.008 g |  |  |  |  | 60 h | 160°C |  | solvothermal synthesis | 10.1007/s10904-014-0076-2 |  | 2014.09 | [{"synthesis method": "solvothermal synthesis", "precursor": [{"name": "Zn(NO3)2\u22c56H2O", "amount": "0.060", "unit": "g"}, {"name": "Hatz", "amount": "0.034", "unit": "g"}, {"name": "H2C2O4", "amount": "0.018", "unit": "g"}, {"name": "NaOH", "amount": "0.008", "unit": "g"}], "solvent": [{"name": "H2O", "amount": "8", "unit": "mL"}], "reducing agent": [{"name": "", "amount": "", "unit": ""}], "surfactant": [{"name": "", "amount": "", "unit": ""}], "pressure": "", "temperature": "160\u00b0C", "time": "60 h", "heating rate": "", "cooling rate": "60 h"}]
UJEGOH | {[Zn2(µ3-OH)(btc)(bmip)]·H2O}n | C20 H20 N4 O7 Zn2 | solvothermal synthesis | Zn(NO3)2⋅6H2O | 58.2 mg | bmip | 40.8 mg | NaOH | 8 mg | H3btc | 31.5 mg |  |  |  |  | 3 days | 130°C |  | solvothermal synthesis | 10.1007/s10876-015-0950-2 |  | 2015.11 | [{"synthesis method": "solvothermal synthesis", "precursor": [{"name": "Zn(NO3)2\u22c56H2O", "amount": "58.2", "unit": "mg"}, {"name": "bmip", "amount": "40.8", "unit": "mg"}, {"name": "NaOH", "amount": "8", "unit": "mg"}, {"name": "H3btc", "amount": "31.5", "unit": "mg"}], "solvent": [{"name": "H2O", "amount": "8", "unit": "mL"}], "reducing agent": [{"name": "", "amount": "", "unit": ""}], "surfactant": [{"name": "", "amount": "", "unit": ""}], "pressure": "", "temperature": "130\u00b0C", "time": "3 days", "heating rate": "", "cooling rate": "24 h"}]
LEWFUQ | [Co2(4-bpcb)(bbtc)(H2O)5] | C35 Co2 H36 N4 O19 | solvothermal synthesis | CoCl2⋅2H2O | 0.035 g | 4-bpcb | 0.032 g | bbtcd | 0.033 g | NaOH | 0.016 g |  |  |  |  | 4 days | 120°C |  | solvothermal synthesis | 10.1007/s10870-012-0385-7 |  | 2012.11 | [{"synthesis method": "solvothermal synthesis", "precursor": [{"name": "CoCl2\u22c52H2O", "amount": "0.035", "unit": "g"}, {"name": "4-bpcb", "amount": "0.032", "unit": "g"}, {"name": "bbtcd", "amount": "0.033", "unit": "g"}, {"name": "NaOH", "amount": "0.016", "unit": "g"}], "solvent": [{"name": "H2O", "amount": "12", "unit": "mL"}], "reducing agent": [{"name": "", "amount": "", "unit": ""}], "surfactant": [{"name": "", "amount": "", "unit": ""}], "pressure": "", "temperature": "120\u00b0C", "time": "4 days", "heating rate": "", "cooling rate": ""}]
LEWFOK | [Ni2(4-bpcb)(bbtc)(H2O)5] | C35 H36 N4 Ni2 O19 | solvothermal synthesis | NiCl2⋅2H2O | 0.035 g | 4-bpcb | 0.032 g | bbtcd | 0.033 g | NaOH | 0.015 g |  |  |  |  | 4 days | 120°C |  | solvothermal synthesis | 10.1007/s10870-012-0385-7 |  | 2012.11 | [{"synthesis method": "solvothermal synthesis", "precursor": [{"name": "NiCl2\u22c52H2O", "amount": "0.035", "unit": "g"}, {"name": "4-bpcb", "amount": "0.032", "unit": "g"}, {"name": "bbtcd", "amount": "0.033", "unit": "g"}, {"name": "NaOH", "amount": "0.015", "unit": "g"}], "solvent": [{"name": "H2O", "amount": "12", "unit": "mL"}], "reducing agent": [{"name": "", "amount": "", "unit": ""}], "surfactant": [{"name": "", "amount": "", "unit": ""}], "pressure": "", "temperature": "120\u00b0C", "time": "4 days", "heating rate": "", "cooling rate": ""}]
QADBEE | Tb(C10H16O4)1.5(H2O)2 | C10 H16 H2 O2 O41.5 Tb1 | [16 empty] | hydrothermal synthesis, washing | 10.1007/s10904-010-9332-2 |  | 2010.02 | [{"synthesis method": "hydrothermal synthesis", "precursor": [{"name": "Tb(NO3)3\u22c56H2O", "amount": "0.18", "unit": "g"}, {"name": "sebacic acid", "amount": "0.04", "unit": "g"}], "solvent": [{"name": "H2O", "amount": "10", "unit": "mL"}], "reducing agent": [{"name": "", "amount": "", "unit": ""}], "surfactant": [{"name": "", "amount": "", "unit": ""}], "pressure": "", "temperature": "160\u00b0C", "time": "3 days", "heating rate": "", "cooling rate": ""}, {"synthesis method": "washing", "washing solution": "water and ethanol", "amount": ""}]
TEFCOY01 | 1 | C19 H14 N4 O6 S1 Zn1 | [16 empty] | hydrothermal synthesis | 10.1007/s10904-012-9722-8 |  | 2012.08 | [{"synthesis method": "hydrothermal synthesis", "precursor": [{"name": "Zn(NO3)2\u22c56H2O", "amount": "0.0297", "unit": "g"}, {"name": "H2tda", "amount": "0.0172", "unit": "g"}, {"name": "NaOH", "amount": "0.008", "unit": "g"}, {"name": "ip", "amount": "0.022", "unit": "g"}], "solvent": [{"name": "distilled water", "amount": "8", "unit": "mL"}], "reducing agent": [{"name": "", "amount": "", "unit": ""}], "surfactant": [{"name": "", "amount": "", "unit": ""}], "pressure": "", "temperature": "160\u00b0C", "time": "72 hours", "heating rate": "", "cooling rate": "24 hours"}]
XEHYAM | 2 | C42 H22 N10 O12 Zn2 | [16 empty] | hydrothermal synthesis | 10.1007/s10904-012-9722-8 |  | 2012.08 | [{"synthesis method": "hydrothermal synthesis", "precursor": [{"name": "Zn(NO3)2\u22c56H2O", "amount": "0.0297", "unit": "g"}, {"name": "5-npa", "amount": "0.0172", "unit": "g"}, {"name": "NaOH", "amount": "0.008", "unit": "g"}, {"name": "ip", "amount": "0.022", "unit": "g"}], "solvent": [{"name": "distilled water", "amount": "8", "unit": "mL"}], "reducing agent": [{"name": "", "amount": "", "unit": ""}], "surfactant": [{"name": "", "amount": "", "unit": ""}], "pressure": "", "temperature": "160\u00b0C", "time": "72 hours", "heating rate": "", "cooling rate": "24 hours"}]
NAFCOO | [Cu2(Hbidc)2(H2O)4 | C18 Cu2 H22 N4 O15 | solvothermal synthesis | Cu(NO3)2⋅2H2O | 0.072 g | H3bidc | 0.062 g | [7 empty] | autogenous | 3 days | 100°C |  | solvothermal synthesis, washing, drying | 10.1007/s11243-010-9400-z |  | 2010.07 | [{"synthesis method": "solvothermal synthesis", "precursor": [{"name": "Cu(NO3)2\u22c52H2O", "amount": "0.072", "unit": "g"}, {"name": "H3bidc", "amount": "0.062", "unit": "g"}], "solvent": [{"name": "acetonitrile", "amount": "8", "unit": "mL"}], "reducing agent": [{"name": "", "amount": "", "unit": ""}], "surfactant": [{"name": "", "amount": "", "unit": ""}], "pressure": "autogenous", "temperature": "100\u00b0C", "time": "3 days", "heating rate": "", "cooling rate": "slow to room temperature"}, {"synthesis method": "washing", "washing solution": "water and acetonitrile", "amount": ""}, {"synthesis method": "drying", "pressure": "", "temperature": "", "atmosphere": "air", "time": ""}]
NAFCUU | [Cu(Hbidc)]n | C9 Cu1 H4 N2 O4 | solvothermal synthesis | Cu(NO3)2⋅2H2O | 0.072 g | H3bidc | 0.062 g | [7 empty] | autogenous | 3 days | 160°C |  | solvothermal synthesis, washing, drying | 10.1007/s11243-010-9400-z |  | 2010.07 | [{"synthesis method": "solvothermal synthesis", "precursor": [{"name": "Cu(NO3)2\u22c52H2O", "amount": "0.072", "unit": "g"}, {"name": "H3bidc", "amount": "0.062", "unit": "g"}], "solvent": [{"name": "acetonitrile", "amount": "8", "unit": "mL"}], "reducing agent": [{"name": "", "amount": "", "unit": ""}], "surfactant": [{"name": "", "amount": "", "unit": ""}], "pressure": "autogenous", "temperature": "160\u00b0C", "time": "3 days", "heating rate": "", "cooling rate": "slow to room temperature"}, {"synthesis method": "washing", "washing solution": "water and acetonitrile", "amount": ""}, {"synthesis method": "drying", "pressure": "", "temperature": "", "atmosphere": "air", "time": ""}]
GEZNOR | [HDABCO]2[(DABCO)2(Ag2I4)] | Ag2 C24 H50 I4 N8 | solvothermal synthesis | DABCO | 0.112 g | AgI | 0.235 g | NaI | 0.225 g | 45% HI | 0.136 g |  |  |  |  | 5 days | 110°C | 6.0 | chemical synthesis, pH adjustment, solvothermal synthesis | 10.1007/s10876-018-1345-y |  | 2018.02 | [{"synthesis method": "chemical synthesis", "precursor": [{"name": "DABCO", "amount": "0.112", "unit": "g"}, {"name": "AgI", "amount": "0.235", "unit": "g"}, {"name": "NaI", "amount": "0.225", "unit": "g"}, {"name": "45% HI", "amount": "0.136", "unit": "g"}], "solvent": [{"name": "DMF", "amount": "4", "unit": "mL"}], "pressure": "", "temperature": "room temperature", "time": "10 min"}, {"synthesis method": "pH adjustment", "pH": "6.0", "modulator": ""}, {"synthesis method": "solvothermal synthesis", "precursor": [], "solvent": [], "reducing agent": [], "surfactant": [], "pressure": "", "temperature": "110\u00b0C", "time": "5 days", "heating rate": "", "cooling rate": ""}]
GEZNUX | [HDABCO]0.5[(HDABCO)0.5(AgI2)] | Ag1 C6 H13 I2 N2 | solvothermal synthesis | DABCO | 0.112 g | AgI | 0.235 g | NaI | 0.225 g | 45% HI | 0.408 g |  |  |  |  | 5 days | 110°C | 5.0 | chemical synthesis, pH adjustment, solvothermal synthesis | 10.1007/s10876-018-1345-y |  | 2018.02 | [{"synthesis method": "chemical synthesis", "precursor": [{"name": "DABCO", "amount": "0.112", "unit": "g"}, {"name": "AgI", "amount": "0.235", "unit": "g"}, {"name": "NaI", "amount": "0.225", "unit": "g"}, {"name": "45% HI", "amount": "0.408", "unit": "g"}], "solvent": [{"name": "DMF", "amount": "4", "unit": "mL"}], "pressure": "", "temperature": "room temperature", "time": "10 min"}, {"synthesis method": "pH adjustment", "pH": "5.0", "modulator": ""}, {"synthesis method": "solvothermal synthesis", "precursor": [], "solvent": [], "reducing agent": [], "surfactant": [], "pressure": "", "temperature": "110\u00b0C", "time": "5 days", "heating rate": "", "cooling rate": ""}]
GEZPAF | [(Me2NH2)(H2DABCO)][AgI4] | Ag1 C8 H22 I4 N3 | solvothermal synthesis | DABCO | 0.112 g | AgI | 0.235 g | NaI | 0.225 g | 45% HI | 4.081 g |  |  |  |  | 5 days | 110°C | 0.1 | chemical synthesis, pH adjustment, solvothermal synthesis | 10.1007/s10876-018-1345-y |  | 2018.02 | [{"synthesis method": "chemical synthesis", "precursor": [{"name": "DABCO", "amount": "0.112", "unit": "g"}, {"name": "AgI", "amount": "0.235", "unit": "g"}, {"name": "NaI", "amount": "0.225", "unit": "g"}, {"name": "45% HI", "amount": "4.081", "unit": "g"}], "solvent": [{"name": "DMF", "amount": "4", "unit": "mL"}], "pressure": "", "temperature": "room temperature", "time": "10 min"}, {"synthesis method": "pH adjustment", "pH": "0.1", "modulator": ""}, {"synthesis method": "solvothermal synthesis", "precursor": [], "solvent": [], "reducing agent": [], "surfactant": [], "pressure": "", "temperature": "110\u00b0C", "time": "5 days", "heating rate": "", "cooling rate": ""}]
ISEGET | heterometallic polymers | C18 Co1 H12 K1 N3 O9 | solvothermal synthesis | H2nico | 0.148 g | KOH | 0.056 g | Co(Ac)2⋅4H2O | 0.099 g | [6 empty] | 120h | 160°C |  | solvothermal synthesis, filtration, washing, drying | 10.1007/s11224-010-9684-9 |  | 2010.12 | [{"synthesis method": "solvothermal synthesis", "precursor": [{"name": "H2nico", "amount": "0.148", "unit": "g"}, {"name": "KOH", "amount": "0.056", "unit": "g"}, {"name": "Co(Ac)2\u22c54H2O", "amount": "0.099", "unit": "g"}], "solvent": [{"name": "ethanol", "amount": "4", "unit": "mL"}, {"name": "water", "amount": "4", "unit": "mL"}], "reducing agent": [{"name": "", "amount": "", "unit": ""}], "surfactant": [{"name": "", "amount": "", "unit": ""}], "pressure": "", "temperature": "160\u00b0C", "time": "120h", "heating rate": "", "cooling rate": ""}, {"synthesis method": "filtration", "time": "", "atmosphere": "", "pressure": ""}, {"synthesis method": "washing", "washing solution": "ethanol", "amount": ""}, {"synthesis method": "drying", "pressure": "", "temperature": "", "atmosphere": "air", "time": ""}]
ISEGAP | 2 | C18 H12 K1 N3 Ni1 O9 | solvothermal synthesis | H2nico | 0.148 g | KOH | 0.056 g | Ni(Ac)2⋅4H2O | 0.099 g | [6 empty] | 120h | 160°C |  | solvothermal synthesis, filtration, washing, drying | 10.1007/s11224-010-9684-9 |  | 2010.12 | [{"synthesis method": "solvothermal synthesis", "precursor": [{"name": "H2nico", "amount": "0.148", "unit": "g"}, {"name": "KOH", "amount": "0.056", "unit": "g"}, {"name": "Ni(Ac)2\u22c54H2O", "amount": "0.099", "unit": "g"}], "solvent": [{"name": "ethanol", "amount": "4", "unit": "mL"}, {"name": "water", "amount": "4", "unit": "mL"}], "reducing agent": [{"name": "", "amount": "", "unit": ""}], "surfactant": [{"name": "", "amount": "", "unit": ""}], "pressure": "", "temperature": "160\u00b0C", "time": "120h", "heating rate": "", "cooling rate": ""}, {"synthesis method": "filtration", "time": "", "atmosphere": "", "pressure": ""}, {"synthesis method": "washing", "washing solution": "ethanol", "amount": ""}, {"synthesis method": "drying", "pressure": "", "temperature": "", "atmosphere": "air", "time": ""}]
ISEFUI | 3 | C18 Co1 H12 N3 Na1 O9 | solvothermal synthesis | H2nico | 0.148 g | NaOH | 0.056 g | Co(Ac)2⋅4H2O | 0.099 g | [6 empty] | 120h | 160°C |  | solvothermal synthesis, filtration, washing, drying | 10.1007/s11224-010-9684-9 |  | 2010.12 | [{"synthesis method": "solvothermal synthesis", "precursor": [{"name": "H2nico", "amount": "0.148", "unit": "g"}, {"name": "NaOH", "amount": "0.056", "unit": "g"}, {"name": "Co(Ac)2\u22c54H2O", "amount": "0.099", "unit": "g"}], "solvent": [{"name": "ethanol", "amount": "4", "unit": "mL"}, {"name": "water", "amount": "4", "unit": "mL"}], "reducing agent": [{"name": "", "amount": "", "unit": ""}], "surfactant": [{"name": "", "amount": "", "unit": ""}], "pressure": "", "temperature": "160\u00b0C", "time": "120h", "heating rate": "", "cooling rate": ""}, {"synthesis method": "filtration", "time": "", "atmosphere": "", "pressure": ""}, {"synthesis method": "washing", "washing solution": "ethanol", "amount": ""}, {"synthesis method": "drying", "pressure": "", "temperature": "", "atmosphere": "air", "time": ""}]
OTUNEY | 4 | C21 Cu1 H18 N5 O10 | solvothermal synthesis | CuCl2⋅2H2O | 0.034 g | 3-bpma | 0.028 g | 5-H2NIP | 0.032 g | [6 empty] | 96h | 120°C |  | solvothermal synthesis | 10.1007/s11243-016-0082-z |  | 2016.07 | [{"synthesis method": "solvothermal synthesis", "precursor": [{"name": "CuCl2\u22c52H2O", "amount": "0.034", "unit": "g"}, {"name": "3-bpma", "amount": "0.028", "unit": "g"}, {"name": "5-H2NIP", "amount": "0.032", "unit": "g"}], "solvent": [{"name": "H2O", "amount": "8.5", "unit": "ml"}, {"name": "NaOH", "amount": "3.5", "unit": "ml"}], "reducing agent": [{"name": "", "amount": "", "unit": ""}], "surfactant": [{"name": "", "amount": "", "unit": ""}], "pressure": "", "temperature": "120\u00b0C", "time": "96h", "heating rate": "", "cooling rate": ""}]
VUVWIU | C72H64Cu4N12O88Si2W24 | C72 Cu4 H64 N12 O88 Si2 W24 | solvothermal synthesis | Na10[α-SiW9O34]⋅18H2O | 0.150 g | CuCl2⋅2H2O | 0.190 g | SmCl3 | 0.050 g | phen | 0.030 g | 2,3-pyrazine dicarboxylic acid | 0.030 g |  |  | 5 days | 110°C |  | solvothermal synthesis, filtration, washing, drying | 10.1007/s10876-015-0899-1 |  | 2015.07 | [{"synthesis method": "solvothermal synthesis", "precursor": [{"name": "Na10[\u03b1-SiW9O34]\u22c518H2O", "amount": "0.150", "unit": "g"}, {"name": "CuCl2\u22c52H2O", "amount": "0.190", "unit": "g"}, {"name": "SmCl3", "amount": "0.050", "unit": "g"}, {"name": "phen", "amount": "0.030", "unit": "g"}, {"name": "2,3-pyrazine dicarboxylic acid", "amount": "0.030", "unit": "g"}], "solvent": [{"name": "H2O", "amount": "10", "unit": "mL"}, {"name": "ethyl alcohol", "amount": "5", "unit": "mL"}], "reducing agent": [{"name": "", "amount": "", "unit": ""}], "surfactant": [{"name": "", "amount": "", "unit": ""}], "pressure": "", "temperature": "110\u00b0C", "time": "5 days", "heating rate": "", "cooling rate": ""}, {"synthesis method": "filtration", "time": "", "atmosphere": "", "pressure": ""}, {"synthesis method": "washing", "washing solution": "distilled water", "amount": ""}, {"synthesis method": "drying", "pressure": "", "temperature": "ambient temperature", "atmosphere": "air", "time": ""}]
VUVWOA | C30H31Cu3N6O43SiW12 | C30 Cu3 H31 N6 O43 Si1 W12 | solvothermal synthesis | Na10[α-SiW9O34]⋅18H2O | 0.130 g | CuCl2⋅2H2O | 0.180 g | PrCl3 | 0.048 g | biimidazole | 0.050 g | 4,4'-bpy | 0.030 g |  |  | 5 days | 160°C |  | solvothermal synthesis, filtration, washing, drying | 10.1007/s10876-015-0899-1 |  | 2015.07 | [{"synthesis method": "solvothermal synthesis", "precursor": [{"name": "Na10[\u03b1-SiW9O34]\u22c518H2O", "amount": "0.130", "unit": "g"}, {"name": "CuCl2\u22c52H2O", "amount": "0.180", "unit": "g"}, {"name": "PrCl3", "amount": "0.048", "unit": "g"}, {"name": "biimidazole", "amount": "0.050", "unit": "g"}, {"name": "4,4'-bpy", "amount": "0.030", "unit": "g"}], "solvent": [{"name": "H2O", "amount": "6", "unit": "mL"}], "reducing agent": [{"name": "", "amount": "", "unit": ""}], "surfactant": [{"name": "", "amount": "", "unit": ""}], "pressure": "", "temperature": "160\u00b0C", "time": "5 days", "heating rate": "", "cooling rate": ""}, {"synthesis method": "filtration", "time": "", "atmosphere": "", "pressure": ""}, {"synthesis method": "washing", "washing solution": "distilled water", "amount": ""}, {"synthesis method": "drying", "pressure": "", "temperature": "ambient temperature", "atmosphere": "air", "time": ""}]
EXEHEV02 | Zinc(II) complex | C20 H38 N4 O23 S3 Zn3 | chemical synthesis | 4,4'-bipy | 0.096 g | indolebutyric acid (IBA) | 0.203 g | ZnSO4⋅7H2O | 0.144 g |  |  |  |  | methanol, water |  | 2 h | room temperature |  | chemical synthesis | 10.1007/s10904-013-0001-0 |  | 2013.11 | [{"synthesis method": "chemical synthesis", "precursor": [{"name": "4,4'-bipy", "amount": "0.096", "unit": "g"}, {"name": "indolebutyric acid (IBA)", "amount": "0.203", "unit": "g"}, {"name": "ZnSO4\u22c57H2O", "amount": "0.144", "unit": "g"}], "solution": [{"name": "methanol", "amount": "", "unit": ""}, {"name": "water", "amount": "10", "unit": "mL"}], "pressure": "", "temperature": "room temperature", "time": "2 h"}]
DOBFAC02 | [Ni(pbc)2(H2O)2]n | C24 H20 N2 Ni1 O6 | solvothermal synthesis | Hpbc | 0.199 g | NiCl2⋅6H2O | 0.119 g | [8 empty] | 120 h | 160°C | 6.5 | solvothermal synthesis, pH adjustment | 10.1007/s10870-011-0131-6 |  | 2011.06 | [{"synthesis method": "solvothermal synthesis", "precursor": [{"name": "Hpbc", "amount": "0.199", "unit": "g"}, {"name": "NiCl2\u22c56H2O", "amount": "0.119", "unit": "g"}], "solvent": [{"name": "distilled water", "amount": "18", "unit": "mL"}], "reducing agent": [{"name": "", "amount": "", "unit": ""}], "surfactant": [{"name": "", "amount": "", "unit": ""}], "pressure": "", "temperature": "160\u00b0C", "time": "120 h", "heating rate": "", "cooling rate": "slow"}, {"synthesis method": "pH adjustment", "pH": "6.5", "modulator": ""}]
OXUVIN01 | {[Ni(pbc)2(H2O)]·H2O}n | C24 H20 N2 Ni1 O6 | solvothermal synthesis | Hpbc | 0.199 g | NiCl2⋅6H2O | 0.119 g | [8 empty] | 120 h | 160°C | 8.0 | solvothermal synthesis, pH adjustment | 10.1007/s10870-011-0131-6 |  | 2011.06 | [{"synthesis method": "solvothermal synthesis", "precursor": [{"name": "Hpbc", "amount": "0.199", "unit": "g"}, {"name": "NiCl2\u22c56H2O", "amount": "0.119", "unit": "g"}], "solvent": [{"name": "distilled water", "amount": "18", "unit": "mL"}], "reducing agent": [{"name": "", "amount": "", "unit": ""}], "surfactant": [{"name": "", "amount": "", "unit": ""}], "pressure": "", "temperature": "160\u00b0C", "time": "120 h", "heating rate": "", "cooling rate": "slow"}, {"synthesis method": "pH adjustment", "pH": "8.0", "modulator": ""}]
BEBKEB | [Eu3 (μ3-OH) (IN)3 (HIDA) (IDA)2]n | C30 Eu3 H27 N6 O19 | solvothermal synthesis | Eu2O3 | 0.1760 g | HIN | 0.1231 g | H2IDA | 0.1331 g | [6 empty] | 7 days | 170°C |  | solvothermal synthesis, washing, drying | 10.1007/s10876-017-1194-0 |  | 2017.03 | [{"synthesis method": "solvothermal synthesis", "precursor": [{"name": "Eu2O3", "amount": "0.1760", "unit": "g"}, {"name": "HIN", "amount": "0.1231", "unit": "g"}, {"name": "H2IDA", "amount": "0.1331", "unit": "g"}], "solvent": [{"name": "ethanol", "amount": "8", "unit": "mL"}], "reducing agent": [{"name": "", "amount": "", "unit": ""}], "surfactant": [{"name": "", "amount": "", "unit": ""}], "pressure": "", "temperature": "170\u00b0C", "time": "7 days", "heating rate": "", "cooling rate": "natural cooling"}, {"synthesis method": "washing", "washing solution": "ethanol", "amount": ""}, {"synthesis method": "drying", "pressure": "", "temperature": "room temperature", "atmosphere": "", "time": "24 h"}]
BEBKIF | [Sm3 (μ3-OH) (IN)3 (HIDA) (IDA)2]n | C30 H27 N6 O19 Sm3 | solvothermal synthesis | Sm2O3 | 0.1744 g | HIN | 0.1231 g | H2IDA | 0.1331 g | [6 empty] | 7 days | 170°C |  | solvothermal synthesis, washing, drying | 10.1007/s10876-017-1194-0 |  | 2017.03 | [{"synthesis method": "solvothermal synthesis", "precursor": [{"name": "Sm2O3", "amount": "0.1744", "unit": "g"}, {"name": "HIN", "amount": "0.1231", "unit": "g"}, {"name": "H2IDA", "amount": "0.1331", "unit": "g"}], "solvent": [{"name": "ethanol", "amount": "8", "unit": "mL"}], "reducing agent": [{"name": "", "amount": "", "unit": ""}], "surfactant": [{"name": "", "amount": "", "unit": ""}], "pressure": "", "temperature": "170\u00b0C", "time": "7 days", "heating rate": "", "cooling rate": "natural cooling"}, {"synthesis method": "washing", "washing solution": "ethanol", "amount": ""}, {"synthesis method": "drying", "pressure": "", "temperature": "room temperature", "atmosphere": "", "time": "24 h"}]
QQQFUV03 | Mn0.5(O2CMe) | C2 H3 Mn0.5 O2 | solvothermal synthesis | Mn(O2CMe)2 ⋅ 4H2O | 1.0 g | [10 empty] | 24h | 100°C |  | solvothermal synthesis | 10.1007/s11224-009-9447-7 |  | 2009.03 | [{"synthesis method": "solvothermal synthesis", "precursor": [{"name": "Mn(O2CMe)2 \u22c5 4H2O", "amount": "1.0", "unit": "g"}], "solvent": [{"name": "glacial acetic acid", "amount": "15", "unit": "mL"}], "reducing agent": [{"name": "", "amount": "", "unit": ""}], "surfactant": [{"name": "", "amount": "", "unit": ""}], "pressure": "", "temperature": "100\u00b0C", "time": "24h", "heating rate": "", "cooling rate": "room temperature"}]
QACZUR | [Nd(2,5-pydc)(Hglu)] | C12 H10 N1 Nd1 O8 | solvothermal synthesis | Nd(NO3)3⋅6H2O | 0.20 g | 2,5-pyridinedicarboxylic acid | 0.10 g | glutaric acid | 0.10 g | [6 empty] | 3 days | 180°C | 4-5 | solvothermal synthesis, pH adjustment, filtration, washing, drying | 10.1007/s10904-010-9333-1 |  | 2010.02 | [{"synthesis method": "solvothermal synthesis", "precursor": [{"name": "Nd(NO3)3\u22c56H2O", "amount": "0.20", "unit": "g"}, {"name": "2,5-pyridinedicarboxylic acid", "amount": "0.10", "unit": "g"}, {"name": "glutaric acid", "amount": "0.10", "unit": "g"}], "solvent": [{"name": "H2O", "amount": "10", "unit": "mL"}], "reducing agent": [{"name": "", "amount": "", "unit": ""}], "surfactant": [{"name": "", "amount": "", "unit": ""}], "pressure": "", "temperature": "180\u00b0C", "time": "3 days", "heating rate": "", "cooling rate": "10\u00b0C/3h to 100\u00b0C, then slow cooling to room temperature"}, {"synthesis method": "pH adjustment", "pH": "4-5", "modulator": "diisopropylanmine"}, {"synthesis method": "filtration", "time": "", "atmosphere": "", "pressure": ""}, {"synthesis method": "washing", "washing solution": "distilled water", "amount": ""}, {"synthesis method": "drying", "pressure": "", "temperature": "room temperature", "atmosphere": "", "time": ""}]
QADBAA | [Pr(2,5-pydc)(Hglu)] | C12 H10 N1 O8 Pr1 | solvothermal synthesis | Pr(NO3)3⋅6H2O | 0.20 g | 2,5-pyridinedicarboxylic acid | 0.10 g | glutaric acid | 0.10 g | [6 empty] | 3 days | 180°C | 4-5 | solvothermal synthesis, pH adjustment, filtration, washing, drying | 10.1007/s10904-010-9333-1 |  | 2010.02 | [{"synthesis method": "solvothermal synthesis", "precursor": [{"name": "Pr(NO3)3\u22c56H2O", "amount": "0.20", "unit": "g"}, {"name": "2,5-pyridinedicarboxylic acid", "amount": "0.10", "unit": "g"}, {"name": "glutaric acid", "amount": "0.10", "unit": "g"}], "solvent": [{"name": "H2O", "amount": "10", "unit": "mL"}], "reducing agent": [{"name": "", "amount": "", "unit": ""}], "surfactant": [{"name": "", "amount": "", "unit": ""}], "pressure": "", "temperature": "180\u00b0C", "time": "3 days", "heating rate": "", "cooling rate": "10\u00b0C/3h to 100\u00b0C, then slow cooling to room temperature"}, {"synthesis method": "pH adjustment", "pH": "4-5", "modulator": "diisopropylanmine"}, {"synthesis method": "filtration", "time": "", "atmosphere": "", "pressure": ""}, {"synthesis method": "washing", "washing solution": "distilled water", "amount": ""}, {"synthesis method": "drying", "pressure": "", "temperature": "room temperature", "atmosphere": "", "time": ""}]
MOLROW | [Zn(4-NPA)(2,2-bipy)]n | C18 H11 N3 O6 Zn1 | solvothermal synthesis | Zn(NO3)2⋅6H2O | 0.0295 g | 4-NPAH2 | 0.0211 g | 2,2-bipy | 0.0156 g | NaOH | 0.0040 g |  |  |  |  | 3 days | 160°C |  | solvothermal synthesis | 10.1007/s10904-014-0023-2 |  | 2014.02 | [{"synthesis method": "solvothermal synthesis", "precursor": [{"name": "Zn(NO3)2\u22c56H2O", "amount": "0.0295", "unit": "g"}, {"name": "4-NPAH2", "amount": "0.0211", "unit": "g"}, {"name": "2,2-bipy", "amount": "0.0156", "unit": "g"}, {"name": "NaOH", "amount": "0.0040", "unit": "g"}], "solvent": [{"name": "distilled water", "amount": "10", "unit": "mL"}], "reducing agent": [{"name": "", "amount": "", "unit": ""}], "surfactant": [{"name": "", "amount": "", "unit": ""}], "pressure": "", "temperature": "160\u00b0C", "time": "3 days", "heating rate": "", "cooling rate": ""}]
MOLRUC | [Zn(4-NPA)(1,3-bimb) | C22 H19 N5 O7 Zn1 | solvothermal synthesis | Zn(NO3)2⋅6H2O | 0.0295 g | 4-NPAH2 | 0.0211 g | 1,3-bimb | 0.0156 g | NaOH | 0.0040 g |  |  |  |  | 3 days | 160°C |  | solvothermal synthesis | 10.1007/s10904-014-0023-2 |  | 2014.02 | [{"synthesis method": "solvothermal synthesis", "precursor": [{"name": "Zn(NO3)2\u22c56H2O", "amount": "0.0295", "unit": "g"}, {"name": "4-NPAH2", "amount": "0.0211", "unit": "g"}, {"name": "1,3-bimb", "amount": "0.0156", "unit": "g"}, {"name": "NaOH", "amount": "0.0040", "unit": "g"}], "solvent": [{"name": "distilled water", "amount": "10", "unit": "mL"}], "reducing agent": [{"name": "", "amount": "", "unit": ""}], "surfactant": [{"name": "", "amount": "", "unit": ""}], "pressure": "", "temperature": "160\u00b0C", "time": "3 days", "heating rate": "", "cooling rate": ""}]
MOLSAJ | [Cd(4-NPA)(1,3-bimb) | C22 Cd1 H19 N5 O7 | solvothermal synthesis | Cd(NO3)2⋅4H2O | 0.0295 g | 4-NPAH2 | 0.0211 g | 1,3-bimb | 0.0156 g | NaOH | 0.0040 g |  |  |  |  | 3 days | 160°C |  | solvothermal synthesis | 10.1007/s10904-014-0023-2 |  | 2014.02 | [{"synthesis method": "solvothermal synthesis", "precursor": [{"name": "Cd(NO3)2\u22c54H2O", "amount": "0.0295", "unit": "g"}, {"name": "4-NPAH2", "amount": "0.0211", "unit": "g"}, {"name": "1,3-bimb", "amount": "0.0156", "unit": "g"}, {"name": "NaOH", "amount": "0.0040", "unit": "g"}], "solvent": [{"name": "distilled water", "amount": "10", "unit": "mL"}], "reducing agent": [{"name": "", "amount": "", "unit": ""}], "surfactant": [{"name": "", "amount": "", "unit": ""}], "pressure": "", "temperature": "160\u00b0C", "time": "3 days", "heating rate": "", "cooling rate": ""}]
VIJPEL | 1 | C26 Cd2 H26 N8 O8 S2 | chemical synthesis | Bipyridine | 77.8 mg | Na2mtms | 120.6 mg | Cd(OAc)2⋅2H2O | 274.0 mg |  |  |  |  | H2O/EtOH |  | 3 h | reflux |  | chemical synthesis | 10.1007/s11243-013-9746-0 |  | 2013.07 | [{"synthesis method": "chemical synthesis", "precursor": [{"name": "Bipyridine", "amount": "77.8", "unit": "mg"}, {"name": "Na2mtms", "amount": "120.6", "unit": "mg"}, {"name": "Cd(OAc)2\u22c52H2O", "amount": "274.0", "unit": "mg"}], "solution": [{"name": "H2O/EtOH", "amount": "15", "unit": "mL"}], "pressure": "", "temperature": "reflux", "time": "3 h"}]
VIJPAH | 2 | C54 Cd2 H60 N18 O14 S4 | chemical synthesis | Bipyridine | 77.8 mg | Na2mtms | 120.6 mg | Cd(ClO4)2⋅6H2O | [5 empty] | H2O/EtOH |  | 3 h | reflux |  | chemical synthesis | 10.1007/s11243-013-9746-0 |  | 2013.07 | [{"synthesis method": "chemical synthesis", "precursor": [{"name": "Bipyridine", "amount": "77.8", "unit": "mg"}, {"name": "Na2mtms", "amount": "120.6", "unit": "mg"}, {"name": "Cd(ClO4)2\u22c56H2O", "amount": "", "unit": ""}], "solution": [{"name": "H2O/EtOH", "amount": "15", "unit": "mL"}], "pressure": "", "temperature": "reflux", "time": "3 h"}]
VIJNUZ | 3 | C33 Cl1 H35 N10 O11 S2 Zn2 | chemical synthesis | Na2mtms | 120.6 mg | Zn(ClO4)2⋅6H2O | 372.4 mg | bpy | 155.6 mg |  |  |  |  | H2O, CH3OH |  | 3 days |  |  | chemical synthesis | 10.1007/s11243-013-9746-0 |  | 2013.07 | [{"synthesis method": "chemical synthesis", "precursor": [{"name": "Na2mtms", "amount": "120.6", "unit": "mg"}, {"name": "Zn(ClO4)2\u22c56H2O", "amount": "372.4", "unit": "mg"}, {"name": "bpy", "amount": "155.6", "unit": "mg"}], "solution": [{"name": "H2O", "amount": "10", "unit": "mL"}, {"name": "CH3OH", "amount": "5", "unit": "mL"}], "pressure": "", "temperature": "", "time": "3 days"}]
VIJNOT | 4 | C34 Co2 H48 N14 O16 S4 | chemical synthesis | Na2mtms | 120.6 mg | Co(NO3)2⋅6H2O | 145.5 mg | bpy | 155.5 mg |  |  |  |  | H2O/EtOH, DMF |  | 14 days |  |  | chemical synthesis | 10.1007/s11243-013-9746-0 |  | 2013.07 | [{"synthesis method": "chemical synthesis", "precursor": [{"name": "Na2mtms", "amount": "120.6", "unit": "mg"}, {"name": "Co(NO3)2\u22c56H2O", "amount": "145.5", "unit": "mg"}, {"name": "bpy", "amount": "155.5", "unit": "mg"}], "solution": [{"name": "H2O/EtOH", "amount": "15", "unit": "mL"}, {"name": "DMF", "amount": "5", "unit": "drops"}], "pressure": "", "temperature": "", "time": "14 days"}]
UGAYAE | [Zn(qda)(phen)]n | C22 H16 N2 O6 Zn1 | chemical synthesis | H2qda | 0.023 g | phen | 0.018 g | Zn(NO3)2⋅6H2O | 0.030 g | [6 empty] | 72 h | room temperature |  | chemical synthesis, filtration, washing | 10.1007/s10904-014-0110-4 |  | 2014.10 | [{"synthesis method": "chemical synthesis", "precursor": [{"name": "H2qda", "amount": "0.023", "unit": "g"}, {"name": "phen", "amount": "0.018", "unit": "g"}, {"name": "Zn(NO3)2\u22c56H2O", "amount": "0.030", "unit": "g"}], "solvent": [{"name": "N,N-Dimethylformamide (DMF)", "amount": "7.0", "unit": "mL"}], "pressure": "", "temperature": "room temperature", "time": "72 h"}, {"synthesis method": "filtration", "time": "", "atmosphere": "", "pressure": ""}, {"synthesis method": "washing", "washing solution": "water", "amount": ""}]
XABKAP | {[Zn3(qda)3(bpy)2]·2DMF}n | C56 H54 N6 O20 Zn3 | chemical synthesis | H2qda | 0.023 g | bpy | 0.018 g | Zn(NO3)2⋅6H2O | 0.030 g | [6 empty] | 72 h | room temperature |  | chemical synthesis, filtration, washing | 10.1007/s10904-014-0110-4 |  | 2014.10 | [{"synthesis method": "chemical synthesis", "precursor": [{"name": "H2qda", "amount": "0.023", "unit": "g"}, {"name": "bpy", "amount": "0.018", "unit": "g"}, {"name": "Zn(NO3)2\u22c56H2O", "amount": "0.030", "unit": "g"}], "solvent": [{"name": "N,N-Dimethylformamide (DMF)", "amount": "7.0", "unit": "mL"}], "pressure": "", "temperature": "room temperature", "time": "72 h"}, {"synthesis method": "filtration", "time": "", "atmosphere": "", "pressure": ""}, {"synthesis method": "washing", "washing solution": "water", "amount": ""}]
XABKET | {[Cd3(qda)3(phen)2]·H2O}n | C54 Cd3 H42 N4 O19 | chemical synthesis | H2qda | 0.023 g | phen | 0.018 g | Cd(NO3)2⋅4H2O | 0.030 g | [6 empty] | 72 h | room temperature |  | chemical synthesis, filtration, washing | 10.1007/s10904-014-0110-4 |  | 2014.10 | [{"synthesis method": "chemical synthesis", "precursor": [{"name": "H2qda", "amount": "0.023", "unit": "g"}, {"name": "phen", "amount": "0.018", "unit": "g"}, {"name": "Cd(NO3)2\u22c54H2O", "amount": "0.030", "unit": "g"}], "solvent": [{"name": "N,N-Dimethylformamide (DMF)", "amount": "7.0", "unit": "mL"}], "pressure": "", "temperature": "room temperature", "time": "72 h"}, {"synthesis method": "filtration", "time": "", "atmosphere": "", "pressure": ""}, {"synthesis method": "washing", "washing solution": "water", "amount": ""}]
XABKIX | {[Cd3(qda)3(bpy)2]·H2O}n | C50 Cd3 H42 N4 O19 | chemical synthesis | H2qda | 0.023 g | phen | 0.018 g | Cd(NO3)2⋅4H2O | 0.030 g | [6 empty] | 72 h | room temperature |  | chemical synthesis, filtration, washing | 10.1007/s10904-014-0110-4 |  | 2014.10 | [{"synthesis method": "chemical synthesis", "precursor": [{"name": "H2qda", "amount": "0.023", "unit": "g"}, {"name": "phen", "amount": "0.018", "unit": "g"}, {"name": "Cd(NO3)2\u22c54H2O", "amount": "0.030", "unit": "g"}], "solvent": [{"name": "N,N-Dimethylformamide (DMF)", "amount": "7.0", "unit": "mL"}], "pressure": "", "temperature": "room temperature", "time": "72 h"}, {"synthesis method": "filtration", "time": "", "atmosphere": "", "pressure": ""}, {"synthesis method": "washing", "washing solution": "water", "amount": ""}]
MIXFAC | [Cu(NIT4Py)2(1,4-chdc)]n | C32 Cu1 H42 N6 O8 | chemical synthesis | cis- and trans-1,4-cyclohexanedicarboxylic acid | 0.017 g | NaOH | 0.008 g | Cu(NO3)2⋅6H2O | 0.029 g | NIT4Py | 0.047 g |  |  | water |  | 1 hour | room temperature |  | chemical synthesis | 10.1007/s11243-013-9794-5 |  | 2013.12 | [{"synthesis method": "chemical synthesis", "precursor": [{"name": "cis- and trans-1,4-cyclohexanedicarboxylic acid", "amount": "0.017", "unit": "g"}, {"name": "NaOH", "amount": "0.008", "unit": "g"}, {"name": "Cu(NO3)2\u22c56H2O", "amount": "0.029", "unit": "g"}, {"name": "NIT4Py", "amount": "0.047", "unit": "g"}], "solution": [{"name": "water", "amount": "15", "unit": "mL"}], "pressure": "", "temperature": "room temperature", "time": "1 hour"}]
MIXFEG | {[Cu(IM4Py)2(1,4-chdc)(H2O)]·H2O}n | C32 Cu1 H46 N6 O8 | chemical synthesis | cis- and trans-1,4-cyclohexanedicarboxylic acid | 0.017 g | NaOH | 0.008 g | Cu(NO3)2⋅6H2O | 0.029 g | IM4Py | 0.047 g |  |  | water |  | 1 hour | room temperature |  | chemical synthesis | 10.1007/s11243-013-9794-5 |  | 2013.12 | [{"synthesis method": "chemical synthesis", "precursor": [{"name": "cis- and trans-1,4-cyclohexanedicarboxylic acid", "amount": "0.017", "unit": "g"}, {"name": "NaOH", "amount": "0.008", "unit": "g"}, {"name": "Cu(NO3)2\u22c56H2O", "amount": "0.029", "unit": "g"}, {"name": "IM4Py", "amount": "0.047", "unit": "g"}], "solution": [{"name": "water", "amount": "15", "unit": "mL"}], "pressure": "", "temperature": "room temperature", "time": "1 hour"}]
KAVPEF | [Co(3-pytza)2(H2O)2]n·2nH2O | C16 Co1 H20 N10 O8 | chemical synthesis | H3-pytza | 0.0205 g | Co(ClO4)2⋅6H2O | 0.0365 g | [6 empty] | distilled water, C2H5OH |  | 48h | 120°C | 6 | chemical synthesis, pH adjustment | 10.1007/s10904-016-0343-5 |  | 2016.02 | [{"synthesis method": "chemical synthesis", "precursor": [{"name": "H3-pytza", "amount": "0.0205", "unit": "g"}, {"name": "Co(ClO4)2\u22c56H2O", "amount": "0.0365", "unit": "g"}], "solution": [{"name": "distilled water", "amount": "1", "unit": "mL"}, {"name": "C2H5OH", "amount": "3", "unit": "mL"}], "pressure": "", "temperature": "120\u00b0C", "time": "48h"}, {"synthesis method": "pH adjustment", "pH": "6", "modulator": "KOH (0.2 M)"}]
OZONIC01 | [Co(4-pytza)2]n | C16 Co1 H12 N10 O4 | chemical synthesis | H4-pytza | 0.0205 g | Co(ClO4)2⋅6H2O | 0.0365 g | [6 empty] | distilled water, C2H5OH |  | 48h | 120°C | 6 | chemical synthesis, pH adjustment | 10.1007/s10904-016-0343-5 |  | 2016.02 | [{"synthesis method": "chemical synthesis", "precursor": [{"name": "H4-pytza", "amount": "0.0205", "unit": "g"}, {"name": "Co(ClO4)2\u22c56H2O", "amount": "0.0365", "unit": "g"}], "solution": [{"name": "distilled water", "amount": "4", "unit": "mL"}, {"name": "C2H5OH", "amount": "4", "unit": "mL"}], "pressure": "", "temperature": "120\u00b0C", "time": "48h"}, {"synthesis method": "pH adjustment", "pH": "6", "modulator": "KOH (0.2 M)"}]
KAMLER | {[Zn6Co(PMTA)6][Co(H2O)4]2·10H2O}n | C30 Co3 H78 N6 O48 P6 S6 Zn6 | chemical synthesis | H3PMTA | 0.5 mmol | Co(NO3)2⋅6H2O | 0.5 mmol | Zn(NO3)2⋅6H2O | 0.5 mmol | 4,4'-bipyridine | 0.5 mmol |  |  | distilled water |  | 3 days | 120 °C | 4 | chemical synthesis, pH adjustment | 10.1007/s11243-010-9448-9 |  | 2010.12 | [{"synthesis method": "chemical synthesis", "precursor": [{"name": "H3PMTA", "amount": "0.5", "unit": "mmol"}, {"name": "Co(NO3)2\u22c56H2O", "amount": "0.5", "unit": "mmol"}, {"name": "Zn(NO3)2\u22c56H2O", "amount": "0.5", "unit": "mmol"}, {"name": "4,4'-bipyridine", "amount": "0.5", "unit": "mmol"}], "solution": [{"name": "distilled water", "amount": "15", "unit": "mL"}], "pressure": "", "temperature": "120 \u00b0C", "time": "3 days"}, {"synthesis method": "pH adjustment", "pH": "4", "modulator": "1 M NaOH solution"}]
KAMLIV | {[Zn6Zn(PMTA)6][Zn(H2O)4]2·8H2O}n | C30 H74 N6 O46 P6 S6 Zn9 | chemical synthesis | H3PMTA | 0.5 mmol | Zn(NO3)2⋅6H2O | 0.5 mmol | 4,4'-bipyridine | 0.5 mmol |  |  |  |  | distilled water |  | 3 days | 120 °C | 4 | chemical synthesis, pH adjustment | 10.1007/s11243-010-9448-9 |  | 2010.12 | [{"synthesis method": "chemical synthesis", "precursor": [{"name": "H3PMTA", "amount": "0.5", "unit": "mmol"}, {"name": "Zn(NO3)2\u22c56H2O", "amount": "0.5", "unit": "mmol"}, {"name": "4,4'-bipyridine", "amount": "0.5", "unit": "mmol"}], "solution": [{"name": "distilled water", "amount": "15", "unit": "mL"}], "pressure": "", "temperature": "120 \u00b0C", "time": "3 days"}, {"synthesis method": "pH adjustment", "pH": "4", "modulator": "1 M NaOH solution"}]
WUJGUE | {[Cu(4,4'-bpy)]2[PW10VIW2VO40]}[Cu2(obpy)2]4 | C100 Cu10 H74 N20 O50 P1 W12 | solvothermal synthesis | Hydrated Na8HPW9O34 | 0.3 g | CuCl2 ⋅ 2H2O | 0.026 g | 2,2'-bpy | 0.024 g | 4,4'-bpy | 0.024 g |  |  |  |  | 5 days | 160°C | 9 | solvothermal synthesis, pH adjustment, washing, drying | 10.1007/s10876-009-0236-7 |  | 2009.02 | [{"synthesis method": "solvothermal synthesis", "precursor": [{"name": "Hydrated Na8HPW9O34", "amount": "0.3", "unit": "g"}, {"name": "CuCl2 \u22c5 2H2O", "amount": "0.026", "unit": "g"}, {"name": "2,2'-bpy", "amount": "0.024", "unit": "g"}, {"name": "4,4'-bpy", "amount": "0.024", "unit": "g"}], "solvent": [{"name": "distilled H2O", "amount": "5", "unit": "mL"}], "reducing agent": [{"name": "", "amount": "", "unit": ""}], "surfactant": [{"name": "", "amount": "", "unit": ""}], "pressure": "", "temperature": "160\u00b0C", "time": "5 days", "heating rate": "", "cooling rate": ""}, {"synthesis method": "pH adjustment", "pH": "9", "modulator": "1 mol L-1 NaOH"}, {"synthesis method": "washing", "washing solution": "distilled water", "amount": ""}, {"synthesis method": "drying", "pressure": "", "temperature": "ambient temperature", "atmosphere": "", "time": ""}]
WUJHAL | {[Cu4(2,2'-bpy)4(4,4'-bpy)3][SiW12O40]} | C70 Cu4 H60 N14 O42 Si1 W12 | solvothermal synthesis | H4SiW12O40 ⋅ 4H2O | 0.15 g | CuCl2 ⋅ 2H2O | 0.026 g | 2,2'-bpy | 0.02 g | 4,4'-bpy | 0.01 g |  |  |  |  | 5 days | 160°C | 9 | solvothermal synthesis, pH adjustment | 10.1007/s10876-009-0236-7 |  | 2009.02 | [{"synthesis method": "solvothermal synthesis", "precursor": [{"name": "H4SiW12O40 \u22c5 4H2O", "amount": "0.15", "unit": "g"}, {"name": "CuCl2 \u22c5 2H2O", "amount": "0.026", "unit": "g"}, {"name": "2,2'-bpy", "amount": "0.02", "unit": "g"}, {"name": "4,4'-bpy", "amount": "0.01", "unit": "g"}], "solvent": [{"name": "distilled water H2O", "amount": "5", "unit": "mL"}], "reducing agent": [{"name": "", "amount": "", "unit": ""}], "surfactant": [{"name": "", "amount": "", "unit": ""}], "pressure": "", "temperature": "160\u00b0C", "time": "5 days", "heating rate": "", "cooling rate": ""}, {"synthesis method": "pH adjustment", "pH": "9", "modulator": "1 mol L-1 NaOH"}]
OTUVAC | [Ag4(dpe)4]·(btec) | Ag4 C58 H42 N8 O8 | chemical synthesis | AgNO3 | 0.21 g | H4btec | 0.32 g | dpe | 0.23 g |  |  |  |  | ammonia solution, EtOH solution |  | 4 weeks | room temperature |  | chemical synthesis | 10.1007/s11243-016-0063-2 |  | 2016.06 | [{"synthesis method": "chemical synthesis", "precursor": [{"name": "AgNO3", "amount": "0.21", "unit": "g"}, {"name": "H4btec", "amount": "0.32", "unit": "g"}, {"name": "dpe", "amount": "0.23", "unit": "g"}], "solution": [{"name": "ammonia solution", "amount": "125", "unit": "mL"}, {"name": "EtOH solution", "amount": "125", "unit": "mL"}], "pressure": "", "temperature": "room temperature", "time": "4 weeks"}]
OTUVEG | [Ag4(bpy)4]·(btec) | Ag4 C50 H58 N8 O20 | chemical synthesis | AgNO3 | 0.21 g | H4btec | 0.32 g | bpy | 0.23 g |  |  |  |  | ammonia solution, EtOH solution |  | 4 weeks | room temperature |  | chemical synthesis | 10.1007/s11243-016-0063-2 |  | 2016.06 | [{"synthesis method": "chemical synthesis", "precursor": [{"name": "AgNO3", "amount": "0.21", "unit": "g"}, {"name": "H4btec", "amount": "0.32", "unit": "g"}, {"name": "bpy", "amount": "0.23", "unit": "g"}], "solution": [{"name": "ammonia solution", "amount": "125", "unit": "mL"}, {"name": "EtOH solution", "amount": "125", "unit": "mL"}], "pressure": "", "temperature": "room temperature", "time": "4 weeks"}]
WULWEH | [Zn(mtp)(pdc)]n | C28 H18 N5 O5 Zn1 | solvothermal synthesis |  |  | mtp | 0.110 g | pdc | 0.130 g | [5 empty] | autogenous pressure | 6 days | 433 K | 6.0 | chemical synthesis, pH adjustment, solvothermal synthesis | 10.1007/s10876-014-0783-4 |  | 2014.08 | [{"synthesis method": "chemical synthesis", "precursor": [{"name": "Zn(AC)2\u22c5H2O", "amount": "0.066", "unit": "g"}, {"name": "mtp", "amount": "0.110", "unit": "g"}, {"name": "pdc", "amount": "0.130", "unit": "g"}], "solution": [{"name": "H2O", "amount": "18", "unit": "mL"}], "pressure": "", "temperature": "room temperature", "time": ""}, {"synthesis method": "pH adjustment", "pH": "6.0", "modulator": "NaOH"}, {"synthesis method": "solvothermal synthesis", "precursor": [{"name": "", "amount": "", "unit": ""}], "solvent": [{"name": "", "amount": "", "unit": ""}], "reducing agent": [{"name": "", "amount": "", "unit": ""}], "surfactant": [{"name": "", "amount": "", "unit": ""}], "pressure": "autogenous pressure", "temperature": "433 K", "time": "6 days", "heating rate": "", "cooling rate": "5 \u00b0C/h"}]
WULWIL | [Cd(mtp)(bdc) | C28 Cd1 H16.50 N4 O6 | solvothermal synthesis |  |  | mtp | 0.110 g | bdc | 0.130 g | [5 empty] | autogenous pressure | 6 days | 453 K | 8.5 | chemical synthesis, pH adjustment, solvothermal synthesis | 10.1007/s10876-014-0783-4 |  | 2014.08 | [{"synthesis method": "chemical synthesis", "precursor": [{"name": "Cd(AC)2\u22c5H2O", "amount": "0.066", "unit": "g"}, {"name": "mtp", "amount": "0.110", "unit": "g"}, {"name": "bdc", "amount": "0.130", "unit": "g"}], "solution": [{"name": "H2O", "amount": "18", "unit": "mL"}], "pressure": "", "temperature": "room temperature", "time": ""}, {"synthesis method": "pH adjustment", "pH": "8.5", "modulator": "NaOH"}, {"synthesis method": "solvothermal synthesis", "precursor": [{"name": "", "amount": "", "unit": ""}], "solvent": [{"name": "", "amount": "", "unit": ""}], "reducing agent": [{"name": "", "amount": "", "unit": ""}], "surfactant": [{"name": "", "amount": "", "unit": ""}], "pressure": "autogenous pressure", "temperature": "453 K", "time": "6 days", "heating rate": "", "cooling rate": "5 \u00b0C/h"}]
AHELAC | {[Mg(NiL1)(H2O)3]·CH3CH2OH·2H2O}n | C26 H28 Mg1 N4 Ni1 O12 | chemical synthesis | Na-NiL1 | 0.0605 g | Mg(ClO4)2⋅6H2O | 0.0365 g | [6 empty] | ethanol, water |  | 30 min | room temperature |  | chemical synthesis | 10.1007/s10904-014-0151-8 |  | 2014.12 | [{"synthesis method": "chemical synthesis", "precursor": [{"name": "Na-NiL1", "amount": "0.0605", "unit": "g"}, {"name": "Mg(ClO4)2\u22c56H2O", "amount": "0.0365", "unit": "g"}], "solution": [{"name": "ethanol", "amount": "40", "unit": "ml"}, {"name": "water", "amount": "10", "unit": "ml"}], "pressure": "", "temperature": "room temperature", "time": "30 min"}]
AHEKUV | {[Zr2(NiL1)2(OH)4(H2O)2]·8H2O}n | C48 H48 N8 Ni2 O26 Zr2 | chemical synthesis | Na-NiL1 | 0.0552 g | Zr(NO3)4⋅5H2O | 0.0342 g | [6 empty] | dimethyl formamide, water |  | 20 min | room temperature |  | chemical synthesis | 10.1007/s10904-014-0151-8 |  | 2014.12 | [{"synthesis method": "chemical synthesis", "precursor": [{"name": "Na-NiL1", "amount": "0.0552", "unit": "g"}, {"name": "Zr(NO3)4\u22c55H2O", "amount": "0.0342", "unit": "g"}], "solution": [{"name": "dimethyl formamide", "amount": "30", "unit": "ml"}, {"name": "water", "amount": "30", "unit": "ml"}], "pressure": "", "temperature": "room temperature", "time": "20 min"}]
YEGTAH01 | {[Pb(NiL1)(H2O)2]·3H2O}n | C24 H22 N4 Ni1 O11 Pb1 | chemical synthesis | Na-NiL1 | 0.0217 g | Pb(NO3)2 | 0.0105 g | [6 empty] | water, acetonitrile, water |  | 50 days | room temperature |  | chemical synthesis | 10.1007/s10904-014-0151-8 |  | 2014.12 | [{"synthesis method": "chemical synthesis", "precursor": [{"name": "Na-NiL1", "amount": "0.0217", "unit": "g"}, {"name": "Pb(NO3)2", "amount": "0.0105", "unit": "g"}], "solution": [{"name": "water", "amount": "5", "unit": "ml"}, {"name": "acetonitrile", "amount": "12", "unit": "ml"}, {"name": "water", "amount": "10", "unit": "ml"}], "pressure": "", "temperature": "room temperature", "time": "50 days"}]
ESEHER | 1 | C24 Cu1 H16 N6 O6 | solvothermal synthesis | Cu(OAc)2⋅H2O | 20.0 mg | H3L1 | 21.0 mg | timb | 27.6 mg | [6 empty] | 3 days | 120°C |  | solvothermal synthesis, filtration, washing | 10.1007/s10870-016-0652-0 |  | 2016.05 | [{"synthesis method": "solvothermal synthesis", "precursor": [{"name": "Cu(OAc)2\u22c5H2O", "amount": "20.0", "unit": "mg"}, {"name": "H3L1", "amount": "21.0", "unit": "mg"}, {"name": "timb", "amount": "27.6", "unit": "mg"}], "solvent": [{"name": "deionized water", "amount": "12", "unit": "ml"}, {"name": "CH3OH", "amount": "3", "unit": "ml"}], "reducing agent": [{"name": "", "amount": "", "unit": ""}], "surfactant": [{"name": "", "amount": "", "unit": ""}], "pressure": "", "temperature": "120\u00b0C", "time": "3 days", "heating rate": "", "cooling rate": "1\u00b0C/min"}, {"synthesis method": "filtration", "time": "", "atmosphere": "", "pressure": ""}, {"synthesis method": "washing", "washing solution": "water and ethanol", "amount": ""}]
ESEHIV | 2 | C56 Cu3 H50 N16 O16 | solvothermal synthesis | Cu(OAc)2⋅H2O | 40.0 mg | H3L2 | 42.0 mg | timb | 27.6 mg | [6 empty] | 3 days | 120°C |  | solvothermal synthesis, filtration, washing | 10.1007/s10870-016-0652-0 |  | 2016.05 | [{"synthesis method": "solvothermal synthesis", "precursor": [{"name": "Cu(OAc)2\u22c5H2O", "amount": "40.0", "unit": "mg"}, {"name": "H3L2", "amount": "42.0", "unit": "mg"}, {"name": "timb", "amount": "27.6", "unit": "mg"}], "solvent": [{"name": "deionized water", "amount": "12", "unit": "ml"}, {"name": "CH3CN", "amount": "3", "unit": "ml"}], "reducing agent": [{"name": "", "amount": "", "unit": ""}], "surfactant": [{"name": "", "amount": "", "unit": ""}], "pressure": "", "temperature": "120\u00b0C", "time": "3 days", "heating rate": "", "cooling rate": "1\u00b0C/min"}, {"synthesis method": "filtration", "time": "", "atmosphere": "", "pressure": ""}, {"synthesis method": "washing", "washing solution": "water and ethanol", "amount": ""}]
ESEHOB | 3 | C20 Cu1 H15 N6 O5 | solvothermal synthesis | Cu(OAc)2⋅H2O | 40.0 mg | H3L3 | 25.4 mg | timb | 55.2 mg | [6 empty] | 3 days | 120°C |  | solvothermal synthesis, filtration, washing | 10.1007/s10870-016-0652-0 |  | 2016.05 | [{"synthesis method": "solvothermal synthesis", "precursor": [{"name": "Cu(OAc)2\u22c5H2O", "amount": "40.0", "unit": "mg"}, {"name": "H3L3", "amount": "25.4", "unit": "mg"}, {"name": "timb", "amount": "55.2", "unit": "mg"}], "solvent": [{"name": "deionized water", "amount": "12", "unit": "ml"}, {"name": "CH3OH", "amount": "3", "unit": "ml"}], "reducing agent": [{"name": "", "amount": "", "unit": ""}], "surfactant": [{"name": "", "amount": "", "unit": ""}], "pressure": "", "temperature": "120\u00b0C", "time": "3 days", "heating rate": "", "cooling rate": "1\u00b0C/min"}, {"synthesis method": "filtration", "time": "", "atmosphere": "", "pressure": ""}, {"synthesis method": "washing", "washing solution": "water and ethanol", "amount": ""}]
RUBZIY03 | Polymer [Pb(PBDC)]n | C8 H4 O4 Pb1 | solvothermal synthesis | Pb(NO3)2 | 0.166 g | PBDC | 0.166 g | [8 empty] | 72 h | 145°C | 4 | solvothermal synthesis, pH adjustment | 10.1007/s10904-015-0180-y |  | 2015.02 | [{"synthesis method": "solvothermal synthesis", "precursor": [{"name": "Pb(NO3)2", "amount": "0.166", "unit": "g"}, {"name": "PBDC", "amount": "0.166", "unit": "g"}], "solvent": [{"name": "H2O/MeOH/DMF", "amount": "5:3:2", "unit": "v:v"}], "reducing agent": [{"name": "", "amount": "", "unit": ""}], "surfactant": [{"name": "", "amount": "", "unit": ""}], "pressure": "", "temperature": "145\u00b0C", "time": "72 h", "heating rate": "", "cooling rate": "5 \u00b0C h-1"}, {"synthesis method": "pH adjustment", "pH": "4", "modulator": "aqueous NaOH"}]
BEJCIF | copper(II) complex | C20 Cl2 Cu2 H30 N6 O17 | chemical synthesis | BIGH | 0.250 g | Cu(ClO4)2·6H2O | 0.45 g | [6 empty] | water |  | 5 min |  |  | chemical synthesis, filtration | 10.1007/s12039-017-1330-2 |  | 2017.07 | [{"synthesis method": "chemical synthesis", "precursor": [{"name": "BIGH", "amount": "0.250", "unit": "g"}, {"name": "Cu(ClO4)2\u00b76H2O", "amount": "0.45", "unit": "g"}], "solution": [{"name": "water", "amount": "25", "unit": "mL"}], "pressure": "", "temperature": "", "time": "5 min"}, {"synthesis method": "filtration", "time": "", "atmosphere": "", "pressure": ""}]
ECUZEJ | [Zn2(pdoa)2(bpp)2(H2O)] | C46 H54 N4 O17 Zn2 | solvothermal synthesis | Zn(Ac)2⋅2H2O | 21.9 mg | H2pdoa | 22.6 mg | bpp | 19.8 mg | [6 empty] | 120 h | 140°C |  | chemical synthesis, solvothermal synthesis | 10.1007/s10904-012-9657-0 |  | 2012.02 | [{"synthesis method": "chemical synthesis", "precursor": [{"name": "Zn(Ac)2\u22c52H2O", "amount": "21.9", "unit": "mg"}, {"name": "H2pdoa", "amount": "22.6", "unit": "mg"}, {"name": "bpp", "amount": "19.8", "unit": "mg"}], "solution": [{"name": "H2O", "amount": "6", "unit": "mL"}, {"name": "0.2 M NaOH", "amount": "1.0", "unit": "mL"}], "pressure": "", "temperature": "", "time": "half an hour"}, {"synthesis method": "solvothermal synthesis", "precursor": [{"name": "Zn(Ac)2\u22c52H2O", "amount": "21.9", "unit": "mg"}, {"name": "H2pdoa", "amount": "22.6", "unit": "mg"}, {"name": "bpp", "amount": "19.8", "unit": "mg"}], "solvent": [{"name": "H2O", "amount": "6", "unit": "mL"}, {"name": "0.2 M NaOH", "amount": "1.0", "unit": "mL"}], "reducing agent": [{"name": "", "amount": "", "unit": ""}], "surfactant": [{"name": "", "amount": "", "unit": ""}], "pressure": "", "temperature": "140\u00b0C", "time": "120 h", "heating rate": "", "cooling rate": ""}]
MOLBOG | [Pb(dppz)(2,4'-bpdc)]n·n(H2O) | C32 H20 N4 O5 Pb1 | solvothermal synthesis | Pb(NO3)2 | 0.0662 g | 2,4'-H2bpdc | 0.0484 g | dppz | 0.0565 g | NaOH | 0.0160 g |  |  |  | autogenous | 72 h | 160°C |  | solvothermal synthesis | 10.1007/s10904-013-9952-4 |  | 2013.09 | [{"synthesis method": "solvothermal synthesis", "precursor": [{"name": "Pb(NO3)2", "amount": "0.0662", "unit": "g"}, {"name": "2,4'-H2bpdc", "amount": "0.0484", "unit": "g"}, {"name": "dppz", "amount": "0.0565", "unit": "g"}, {"name": "NaOH", "amount": "0.0160", "unit": "g"}], "solvent": [{"name": "deionized water", "amount": "15", "unit": "mL"}], "reducing agent": [{"name": "", "amount": "", "unit": ""}], "surfactant": [{"name": "", "amount": "", "unit": ""}], "pressure": "autogenous", "temperature": "160\u00b0C", "time": "72 h", "heating rate": "", "cooling rate": "slow"}]
ICIGAF | Nickel(II) Complex of 4-{(2-nitrophenylsulfonamido)methyl}cyclohexanecarboxylic Acid | C28 H42 N4 Ni1 O16 S2 | chemical synthesis | sodium salt of 4-{(2-nitrophenylsulfonamido)methyl}cyclohexanecarboxylic acid (NaNSCCA) | 0.002 mole | nickel(II) acetate tetrahydrate | 0.001 mole | [6 empty] | water, water |  | 4-6 h | room temperature |  | chemical synthesis, filtration, washing, drying | 10.1007/s10870-016-0671-x |  | 2016.10 | [{"synthesis method": "chemical synthesis", "precursor": [{"name": "sodium salt of 4-{(2-nitrophenylsulfonamido)methyl}cyclohexanecarboxylic acid (NaNSCCA)", "amount": "0.002", "unit": "mole"}, {"name": "nickel(II) acetate tetrahydrate", "amount": "0.001", "unit": "mole"}], "solution": [{"name": "water", "amount": "20", "unit": "mL"}, {"name": "water", "amount": "10", "unit": "mL"}], "pressure": "", "temperature": "room temperature", "time": "4-6 h"}, {"synthesis method": "filtration", "time": "", "atmosphere": "", "pressure": ""}, {"synthesis method": "washing", "washing solution": "water", "amount": ""}, {"synthesis method": "drying", "pressure": "", "temperature": "", "atmosphere": "", "time": ""}]
ICIGEJ | [Tri(n-butyl)]tin(IV) Complex of 4-{(2-nitrophenylsulfonamido)methyl}cyclohexane Carboxylic Acid | C26 H44 N2 O6 S1 Sn1 | chemical synthesis | sulfonamide ligand, NSCCA | 0.01 mole | bis[tri(n-butyl)tin] oxide | 0.005 mole | [6 empty] | dry toluene | reduced pressure | 3-4 h |  |  | chemical synthesis, filtration, drying | 10.1007/s10870-016-0671-x |  | 2016.10 | [{"synthesis method": "chemical synthesis", "precursor": [{"name": "sulfonamide ligand, NSCCA", "amount": "0.01", "unit": "mole"}, {"name": "bis[tri(n-butyl)tin] oxide", "amount": "0.005", "unit": "mole"}], "solution": [{"name": "dry toluene", "amount": "100", "unit": "mL"}], "pressure": "reduced pressure", "temperature": "", "time": "3-4 h"}, {"synthesis method": "filtration", "time": "", "atmosphere": "", "pressure": ""}, {"synthesis method": "drying", "pressure": "reduced pressure", "temperature": "", "atmosphere": "", "time": ""}]
SUMYOQ | [Pb(en)0.5][B5O8(OH)] | [Pb(en)0.5][B5O8(OH)] | solvothermal synthesis | Pb(CH3COO)2⋅3H2O | 0.189 g | H3BO3 | 0.361 g | diethylenetriamine | 0.6 mL | [6 empty] | 7 days | 190°C |  | chemical synthesis, solvothermal synthesis, filtration, washing, drying | 10.1007/s10876-015-0840-7 |  | 2015.03 | [{"synthesis method": "chemical synthesis", "precursor": [{"name": "Pb(CH3COO)2\u22c53H2O", "amount": "0.189", "unit": "g"}, {"name": "H3BO3", "amount": "0.361", "unit": "g"}, {"name": "diethylenetriamine", "amount": "0.6", "unit": "mL"}], "solution": [{"name": "H2O", "amount": "1.0", "unit": "mL"}, {"name": "pyridine", "amount": "3.0", "unit": "mL"}], "pressure": "", "temperature": "room temperature", "time": "1 h"}, {"synthesis method": "solvothermal synthesis", "precursor": [], "solvent": [], "reducing agent": [], "surfactant": [], "pressure": "", "temperature": "190\u00b0C", "time": "7 days", "heating rate": "", "cooling rate": ""}, {"synthesis method": "filtration", "time": "", "atmosphere": "", "pressure": ""}, {"synthesis method": "washing", "washing solution": "water", "amount": ""}, {"synthesis method": "drying", "pressure": "", "temperature": "", "atmosphere": "air", "time": ""}]
XABRAW | [ZnCa(btec)(H2O)2]n | C10 Ca1 H6 O10 Zn1 | solvothermal synthesis | Zn(NO3)2⋅6H2O | 0.058 g | CaCl2 | 0.022 g | H4btec | 0.025 g | NaOH | 0.012 g |  |  |  |  | 3 days | 150°C |  | solvothermal synthesis | 10.1007/s10904-014-0130-0 |  | 2014.11 | [{"synthesis method": "solvothermal synthesis", "precursor": [{"name": "Zn(NO3)2\u22c56H2O", "amount": "0.058", "unit": "g"}, {"name": "CaCl2", "amount": "0.022", "unit": "g"}, {"name": "H4btec", "amount": "0.025", "unit": "g"}, {"name": "NaOH", "amount": "0.012", "unit": "g"}], "solvent": [{"name": "H2O", "amount": "10", "unit": "mL"}], "reducing agent": [{"name": "", "amount": "", "unit": ""}], "surfactant": [{"name": "", "amount": "", "unit": ""}], "pressure": "", "temperature": "150\u00b0C", "time": "3 days", "heating rate": "", "cooling rate": "slow"}]
WAXJUD | [Ni2L2(H2O)4] | C18 H36 N4 Ni2 O18 S2 | chemical synthesis | Ni(NO3)2⋅6H2O | 0.1454 g | H2L | 0.130 g | [6 empty] | methanol, water |  | 0.5 h | room temperature | 7.5-9.0 | chemical synthesis, pH adjustment, filtration, evaporation | 10.1007/s11243-017-0132-1 |  | 2017.03 | [{"synthesis method": "chemical synthesis", "precursor": [{"name": "Ni(NO3)2\u22c56H2O", "amount": "0.1454", "unit": "g"}, {"name": "H2L", "amount": "0.130", "unit": "g"}], "solution": [{"name": "methanol", "amount": "10", "unit": "mL"}, {"name": "water", "amount": "10", "unit": "mL"}], "pressure": "", "temperature": "room temperature", "time": "0.5 h"}, {"synthesis method": "pH adjustment", "pH": "7.5-9.0", "modulator": "Et3N"}, {"synthesis method": "filtration", "time": "1.5 h", "atmosphere": "", "pressure": ""}, {"synthesis method": "evaporation", "time": "20 days", "atmosphere": "ambient temperature", "pressure": ""}]
WAXKAK | [Ni(HL)2(H2O)2]n·3nH2O | C18 H32 N4 Ni1 O15 S2 | chemical synthesis | Ni(NO3)2⋅6H2O | 0.1454 g | H2L | 0.130 g | [6 empty] | methanol, water |  | 0.5 h | room temperature | 5.0-6.5 | chemical synthesis, pH adjustment, filtration, evaporation | 10.1007/s11243-017-0132-1 |  | 2017.03 | [{"synthesis method": "chemical synthesis", "precursor": [{"name": "Ni(NO3)2\u22c56H2O", "amount": "0.1454", "unit": "g"}, {"name": "H2L", "amount": "0.130", "unit": "g"}], "solution": [{"name": "methanol", "amount": "10", "unit": "mL"}, {"name": "water", "amount": "10", "unit": "mL"}], "pressure": "", "temperature": "room temperature", "time": "0.5 h"}, {"synthesis method": "pH adjustment", "pH": "5.0-6.5", "modulator": "Et3N"}, {"synthesis method": "filtration", "time": "1.5 h", "atmosphere": "", "pressure": ""}, {"synthesis method": "evaporation", "time": "20 days", "atmosphere": "ambient temperature", "pressure": ""}]
MADQAL | 1 | C20 H26 Mo8 N6 O26 | solvothermal synthesis | LaCl3 ⋅ 6H2O | 2 mmol | (NH4)6Mo7O24 ⋅ 4H2O | 2 mmol | 4, 4'-bipy | 1 mmol | [6 empty] | 3 days | 200°C | 4 | solvothermal synthesis, pH adjustment, washing, drying | 10.1007/s10904-009-9290-8 |  | 2009.06 | [{"synthesis method": "solvothermal synthesis", "precursor": [{"name": "LaCl3 \u22c5 6H2O", "amount": "2", "unit": "mmol"}, {"name": "(NH4)6Mo7O24 \u22c5 4H2O", "amount": "2", "unit": "mmol"}, {"name": "4, 4'-bipy", "amount": "1", "unit": "mmol"}], "solvent": [{"name": "H2O", "amount": "15", "unit": "mL"}, {"name": "ethanol", "amount": "5", "unit": "mL"}], "reducing agent": [{"name": "", "amount": "", "unit": ""}], "surfactant": [{"name": "", "amount": "", "unit": ""}], "pressure": "", "temperature": "200\u00b0C", "time": "3 days", "heating rate": "", "cooling rate": ""}, {"synthesis method": "pH adjustment", "pH": "4", "modulator": "HNO3 (1 M)"}, {"synthesis method": "washing", "washing solution": "distilled water and ethanol", "amount": ""}, {"synthesis method": "drying", "pressure": "", "temperature": "room temperature", "atmosphere": "air", "time": ""}]
MADPUE | 2 | C20 Cu2 H24 Mo8 N6 O26 | solvothermal synthesis | 1 | 2 mmol | CuSO4 ⋅ 5H2O | 2 mmol | [8 empty] | 3 days | 210°C |  | solvothermal synthesis, washing, drying | 10.1007/s10904-009-9290-8 |  | 2009.06 | [{"synthesis method": "solvothermal synthesis", "precursor": [{"name": "1", "amount": "2", "unit": "mmol"}, {"name": "CuSO4 \u22c5 5H2O", "amount": "2", "unit": "mmol"}], "solvent": [{"name": "H2O", "amount": "15", "unit": "mL"}, {"name": "ethanol", "amount": "5", "unit": "mL"}], "reducing agent": [{"name": "", "amount": "", "unit": ""}], "surfactant": [{"name": "", "amount": "", "unit": ""}], "pressure": "", "temperature": "210\u00b0C", "time": "3 days", "heating rate": "", "cooling rate": ""}, {"synthesis method": "washing", "washing solution": "distilled water and ethanol", "amount": ""}, {"synthesis method": "drying", "pressure": "", "temperature": "room temperature", "atmosphere": "air", "time": ""}]
ATAQIX | 1 | C88 H72 N2 Ni8 O36 | solvothermal synthesis | Ni(NO3)2⋅6H2O | 0.436 g | H2dpa | 0.242 g | pyz | 0.040 g | KOH | 0.224 g |  |  |  |  | 3 days | 185°C |  | solvothermal synthesis | 10.1007/s10876-016-0998-7 |  | 2016.03 | [{"synthesis method": "solvothermal synthesis", "precursor": [{"name": "Ni(NO3)2\u22c56H2O", "amount": "0.436", "unit": "g"}, {"name": "H2dpa", "amount": "0.242", "unit": "g"}, {"name": "pyz", "amount": "0.040", "unit": "g"}, {"name": "KOH", "amount": "0.224", "unit": "g"}], "solvent": [{"name": "H2O", "amount": "6", "unit": "ml"}, {"name": "H2O", "amount": "8", "unit": "ml"}], "reducing agent": [{"name": "", "amount": "", "unit": ""}], "surfactant": [{"name": "", "amount": "", "unit": ""}], "pressure": "", "temperature": "185\u00b0C", "time": "3 days", "heating rate": "", "cooling rate": "5\u00b0C/h"}]
TUBYOF | [Ln2Cu(pydc)4(H2O)3] | C28 H28 N4 O24 Tb2 | solvothermal synthesis | Ln(NO3)3⋅6H2O | 0.01 mmol | Cu(OAc)2 | 0.0190 g | pydc | 0.0167 g | [6 empty] | 3 days | 160°C | 5 | solvothermal synthesis, pH adjustment, washing, drying | 10.1007/s11243-009-9244-6 |  | 2009.07 | [{"synthesis method": "solvothermal synthesis", "precursor": [{"name": "Ln(NO3)3\u22c56H2O", "amount": "0.01", "unit": "mmol"}, {"name": "Cu(OAc)2", "amount": "0.0190", "unit": "g"}, {"name": "pydc", "amount": "0.0167", "unit": "g"}], "solvent": [{"name": "water", "amount": "12", "unit": "mL"}], "reducing agent": [{"name": "", "amount": "", "unit": ""}], "surfactant": [{"name": "", "amount": "", "unit": ""}], "pressure": "", "temperature": "160\u00b0C", "time": "3 days", "heating rate": "10\u00b0C/3h", "cooling rate": "slow cooling to room temperature"}, {"synthesis method": "pH adjustment", "pH": "5", "modulator": "0.1 mL ethylenediamine and 0.1 mL HCl (36-38%)"}, {"synthesis method": "washing", "washing solution": "distilled water", "amount": ""}, {"synthesis method": "drying", "pressure": "", "temperature": "room temperature", "atmosphere": "", "time": ""}]
XEBDAK01 | [Ln2Cu(pydc)4(H2O)3] | C28 Eu2 H28 N4 O24 | solvothermal synthesis | Ln(NO3)3⋅6H2O | 0.01 mmol | Cu(OAc)2 | 0.0190 g | pydc | 0.0167 g | [6 empty] | 3 days | 160°C | 5 | solvothermal synthesis, pH adjustment, washing, drying | 10.1007/s11243-009-9244-6 |  | 2009.07 | [{"synthesis method": "solvothermal synthesis", "precursor": [{"name": "Ln(NO3)3\u22c56H2O", "amount": "0.01", "unit": "mmol"}, {"name": "Cu(OAc)2", "amount": "0.0190", "unit": "g"}, {"name": "pydc", "amount": "0.0167", "unit": "g"}], "solvent": [{"name": "water", "amount": "12", "unit": "mL"}], "reducing agent": [{"name": "", "amount": "", "unit": ""}], "surfactant": [{"name": "", "amount": "", "unit": ""}], "pressure": "", "temperature": "160\u00b0C", "time": "3 days", "heating rate": "10\u00b0C/3h", "cooling rate": "slow cooling to room temperature"}, {"synthesis method": "pH adjustment", "pH": "5", "modulator": "0.1 mL ethylenediamine and 0.1 mL HCl (36-38%)"}, {"synthesis method": "washing", "washing solution": "distilled water", "amount": ""}, {"synthesis method": "drying", "pressure": "", "temperature": "room temperature", "atmosphere": "", "time": ""}]
QUPZAC01 | [Ln2Cu(pydc)4(H2O)3] | C28 H28 N4 O24 Sm2 | solvothermal synthesis | Ln(NO3)3⋅6H2O | 0.01 mmol | Cu(OAc)2 | 0.0190 g | pydc | 0.0167 g | [6 empty] | 3 days | 160°C | 5 | solvothermal synthesis, pH adjustment, washing, drying | 10.1007/s11243-009-9244-6 |  | 2009.07 | [{"synthesis method": "solvothermal synthesis", "precursor": [{"name": "Ln(NO3)3\u22c56H2O", "amount": "0.01", "unit": "mmol"}, {"name": "Cu(OAc)2", "amount": "0.0190", "unit": "g"}, {"name": "pydc", "amount": "0.0167", "unit": "g"}], "solvent": [{"name": "water", "amount": "12", "unit": "mL"}], "reducing agent": [{"name": "", "amount": "", "unit": ""}], "surfactant": [{"name": "", "amount": "", "unit": ""}], "pressure": "", "temperature": "160\u00b0C", "time": "3 days", "heating rate": "10\u00b0C/3h", "cooling rate": "slow cooling to room temperature"}, {"synthesis method": "pH adjustment", "pH": "5", "modulator": "0.1 mL ethylenediamine and 0.1 mL HCl (36-38%)"}, {"synthesis method": "washing", "washing solution": "distilled water", "amount": ""}, {"synthesis method": "drying", "pressure": "", "temperature": "room temperature", "atmosphere": "", "time": ""}]
XAFNOH02 | [Ln2Cu(pydc)4(H2O)3] | C28 Gd2 H28 N4 O24 | solvothermal synthesis | Ln(NO3)3⋅6H2O | 0.01 mmol | Cu(OAc)2 | 0.0190 g | pydc | 0.0167 g | [6 empty] | 3 days | 160°C | 5 | solvothermal synthesis, pH adjustment, washing, drying | 10.1007/s11243-009-9244-6 |  | 2009.07 | [{"synthesis method": "solvothermal synthesis", "precursor": [{"name": "Ln(NO3)3\u22c56H2O", "amount": "0.01", "unit": "mmol"}, {"name": "Cu(OAc)2", "amount": "0.0190", "unit": "g"}, {"name": "pydc", "amount": "0.0167", "unit": "g"}], "solvent": [{"name": "water", "amount": "12", "unit": "mL"}], "reducing agent": [{"name": "", "amount": "", "unit": ""}], "surfactant": [{"name": "", "amount": "", "unit": ""}], "pressure": "", "temperature": "160\u00b0C", "time": "3 days", "heating rate": "10\u00b0C/3h", "cooling rate": "slow cooling to room temperature"}, {"synthesis method": "pH adjustment", "pH": "5", "modulator": "0.1 mL ethylenediamine and 0.1 mL HCl (36-38%)"}, {"synthesis method": "washing", "washing solution": "distilled water", "amount": ""}, {"synthesis method": "drying", "pressure": "", "temperature": "room temperature", "atmosphere": "", "time": ""}]
YEBVUY | {Ag4[4-NH2-3,5-(C5H11)2tz]6}(BF4)4 | Ag4 B4 C72 F16 H144 N24 | chemical synthesis | 4-NH2-3,5-(C5H11)2tz | 0.05 mmol | AgBF4 | 0.05 mmol | [6 empty] | ethanol |  | several days |  |  | chemical synthesis | 10.1007/s10876-012-0445-3 |  | 2012.02 | [{"synthesis method": "chemical synthesis", "precursor": [{"name": "4-NH2-3,5-(C5H11)2tz", "amount": "0.05", "unit": "mmol"}, {"name": "AgBF4", "amount": "0.05", "unit": "mmol"}], "solution": [{"name": "ethanol", "amount": "2", "unit": "mL"}], "pressure": "", "temperature": "", "time": "several days"}]
XAXGEK | {Ag[3,5-(C5H11)2tz]}n | Ag1 C12 H22 N3 | chemical synthesis | AgNO3 | 0.01 mmol | 3,5-(C5H11)2-tzH | 0.01 mmol | [6 empty] | 25% aqueous ammonia, methanol |  | a couple of days |  |  | chemical synthesis | 10.1007/s10876-012-0445-3 |  | 2012.02 | [{"synthesis method": "chemical synthesis", "precursor": [{"name": "AgNO3", "amount": "0.01", "unit": "mmol"}, {"name": "3,5-(C5H11)2-tzH", "amount": "0.01", "unit": "mmol"}], "solution": [{"name": "25% aqueous ammonia", "amount": "2", "unit": "mL"}, {"name": "methanol", "amount": "2", "unit": "mL"}], "pressure": "", "temperature": "", "time": "a couple of days"}]
XAXGIO | {Cu2[3,5-(C5H11)2tz]Br}n | Br1 C12 Cu2 H22 N3 | solvothermal synthesis | 3,5-(C5H11)2-tzH | 0.05 mmol | CuBr2 | 0.05 mmol | [8 empty] | 72 h | 180°C |  | solvothermal synthesis | 10.1007/s10876-012-0445-3 |  | 2012.02 | [{"synthesis method": "solvothermal synthesis", "precursor": [{"name": "3,5-(C5H11)2-tzH", "amount": "0.05", "unit": "mmol"}, {"name": "CuBr2", "amount": "0.05", "unit": "mmol"}], "solvent": [{"name": "water", "amount": "4", "unit": "mL"}], "reducing agent": [{"name": "", "amount": "", "unit": ""}], "surfactant": [{"name": "", "amount": "", "unit": ""}], "pressure": "", "temperature": "180\u00b0C", "time": "72 h", "heating rate": "", "cooling rate": ""}]
WULWUX | [Cu (LH)2Cl] | C40 Cl1 Cu1 H28 N8 O2 | solvothermal synthesis | CuCl | 0.08 g | MOPIP | 0.12 g | [7 empty] | autogenous | six days | 180°C | 6.5 | chemical synthesis, pH adjustment, solvothermal synthesis, filtration, washing | 10.1007/s10876-014-0782-5 |  | 2014.08 | [{"synthesis method": "chemical synthesis", "precursor": [{"name": "CuCl", "amount": "0.08", "unit": "g"}, {"name": "MOPIP", "amount": "0.12", "unit": "g"}], "solution": [{"name": "H2O", "amount": "16", "unit": "mL"}], "pressure": "autogenous", "temperature": "room temperature", "time": ""}, {"synthesis method": "pH adjustment", "pH": "6.5", "modulator": "NaOH"}, {"synthesis method": "solvothermal synthesis", "precursor": [{"name": "CuCl", "amount": "0.08", "unit": "g"}, {"name": "MOPIP", "amount": "0.12", "unit": "g"}], "solvent": [{"name": "H2O", "amount": "16", "unit": "mL"}], "reducing agent": [{"name": "", "amount": "", "unit": ""}], "surfactant": [{"name": "", "amount": "", "unit": ""}], "pressure": "autogenous", "temperature": "180\u00b0C", "time": "six days", "heating rate": "", "cooling rate": ""}, {"synthesis method": "filtration", "time": "", "atmosphere": "", "pressure": ""}, {"synthesis method": "washing", "washing solution": "distilled water", "amount": ""}]
WULWOR | [Cu2L2]n | C40 Cu2 H26 N8 O2 | solvothermal synthesis | CuAc | 0.1 g | MOPIP | 0.12 g | [7 empty] | autogenous | six days | 180°C | 7.5 | chemical synthesis, pH adjustment, solvothermal synthesis, filtration, washing | 10.1007/s10876-014-0782-5 |  | 2014.08 | [{"synthesis method": "chemical synthesis", "precursor": [{"name": "CuAc", "amount": "0.1", "unit": "g"}, {"name": "MOPIP", "amount": "0.12", "unit": "g"}], "solution": [{"name": "H2O", "amount": "16", "unit": "mL"}], "pressure": "autogenous", "temperature": "room temperature", "time": ""}, {"synthesis method": "pH adjustment", "pH": "7.5", "modulator": "NaOH"}, {"synthesis method": "solvothermal synthesis", "precursor": [{"name": "CuAc", "amount": "0.1", "unit": "g"}, {"name": "MOPIP", "amount": "0.12", "unit": "g"}], "solvent": [{"name": "H2O", "amount": "16", "unit": "mL"}], "reducing agent": [{"name": "", "amount": "", "unit": ""}], "surfactant": [{"name": "", "amount": "", "unit": ""}], "pressure": "autogenous", "temperature": "180\u00b0C", "time": "six days", "heating rate": "", "cooling rate": ""}, {"synthesis method": "filtration", "time": "", "atmosphere": "", "pressure": ""}, {"synthesis method": "washing", "washing solution": "distilled water", "amount": ""}]
DECBAQ | [Co2(H2O)2(pyrazine)V4O12](H2O)2 | C4 Co2 H12 N2 O16 V4 | solvothermal synthesis | Co(NO3)2⋅6H2O | 12 mg | V2O3 | 3.0 mg | pyrazine | 3.2 mg | [6 empty] | 3 days | 160°C |  | solvothermal synthesis | 10.1007/s10870-012-0347-0 |  | 2012.08 | [{"synthesis method": "solvothermal synthesis", "precursor": [{"name": "Co(NO3)2\u22c56H2O", "amount": "12", "unit": "mg"}, {"name": "V2O3", "amount": "3.0", "unit": "mg"}, {"name": "pyrazine", "amount": "3.2", "unit": "mg"}], "solvent": [{"name": "", "amount": "", "unit": ""}], "reducing agent": [{"name": "", "amount": "", "unit": ""}], "surfactant": [{"name": "", "amount": "", "unit": ""}], "pressure": "", "temperature": "160\u00b0C", "time": "3 days", "heating rate": "1\u00b0C min-1", "cooling rate": "0.1\u00b0C min-1"}]
POSFIP | [Gd2(1,3-BDC)3(MOPIP)2]n | C64 Gd2 H40 N8 O15 | solvothermal synthesis | GdCl3⋅6H2O | 0.186 g | 1,3-H2BDC | 0.083 g | MOPIP | 0.163 g | NaOH | 0.004 g |  |  |  | autogenous | 5 days | 165°C |  | solvothermal synthesis | 10.1007/s12039-017-1225-2 |  | 2017.01 | [{"synthesis method": "solvothermal synthesis", "precursor": [{"name": "GdCl3\u22c56H2O", "amount": "0.186", "unit": "g"}, {"name": "1,3-H2BDC", "amount": "0.083", "unit": "g"}, {"name": "MOPIP", "amount": "0.163", "unit": "g"}, {"name": "NaOH", "amount": "0.004", "unit": "g"}], "solvent": [{"name": "H2O", "amount": "18", "unit": "mL"}], "reducing agent": [{"name": "", "amount": "", "unit": ""}], "surfactant": [{"name": "", "amount": "", "unit": ""}], "pressure": "autogenous", "temperature": "165\u00b0C", "time": "5 days", "heating rate": "", "cooling rate": ""}]
POSGAI | [Gd(1,4-BDC)1.5(MOPIP)]n | C32 Gd1 H20 N4 O7 | solvothermal synthesis | GdCl3⋅6H2O | 0.186 g | 1,4-H2BDC | 0.083 g | MOPIP | 0.163 g | NaOH | 0.004 g |  |  |  | autogenous | 5 days | 165°C |  | solvothermal synthesis | 10.1007/s12039-017-1225-2 |  | 2017.01 | [{"synthesis method": "solvothermal synthesis", "precursor": [{"name": "GdCl3\u22c56H2O", "amount": "0.186", "unit": "g"}, {"name": "1,4-H2BDC", "amount": "0.083", "unit": "g"}, {"name": "MOPIP", "amount": "0.163", "unit": "g"}, {"name": "NaOH", "amount": "0.004", "unit": "g"}], "solvent": [{"name": "H2O", "amount": "18", "unit": "mL"}], "reducing agent": [{"name": "", "amount": "", "unit": ""}], "surfactant": [{"name": "", "amount": "", "unit": ""}], "pressure": "autogenous", "temperature": "165\u00b0C", "time": "5 days", "heating rate": "", "cooling rate": ""}]
POSFUB | [Yb(1,4-BDC)1.5(MOPIP)]n | C32 H20 N4 O7 Yb1 | solvothermal synthesis | YbCl3⋅6H2O | 0.190 g | 1,4-H2BDC | 0.083 g | MOPIP | 0.163 g | NaOH | 0.004 g |  |  |  | autogenous | 5 days | 165°C |  | solvothermal synthesis | 10.1007/s12039-017-1225-2 |  | 2017.01 | [{"synthesis method": "solvothermal synthesis", "precursor": [{"name": "YbCl3\u22c56H2O", "amount": "0.190", "unit": "g"}, {"name": "1,4-H2BDC", "amount": "0.083", "unit": "g"}, {"name": "MOPIP", "amount": "0.163", "unit": "g"}, {"name": "NaOH", "amount": "0.004", "unit": "g"}], "solvent": [{"name": "H2O", "amount": "18", "unit": "mL"}], "reducing agent": [{"name": "", "amount": "", "unit": ""}], "surfactant": [{"name": "", "amount": "", "unit": ""}], "pressure": "autogenous", "temperature": "165\u00b0C", "time": "5 days", "heating rate": "", "cooling rate": ""}]
POSFOV | [Sm(1,4-BDC)1.5(MOPIP)]n | C32 H20 N4 O7 Sm1 | solvothermal synthesis | SmCl3⋅6H2O | 0.186 g | 1,4-H2BDC | 0.083 g | MOPIP | 0.163 g | NaOH | 0.004 g |  |  |  | autogenous | 5 days | 165°C |  | solvothermal synthesis | 10.1007/s12039-017-1225-2 |  | 2017.01 | [{"synthesis method": "solvothermal synthesis", "precursor": [{"name": "SmCl3\u22c56H2O", "amount": "0.186", "unit": "g"}, {"name": "1,4-H2BDC", "amount": "0.083", "unit": "g"}, {"name": "MOPIP", "amount": "0.163", "unit": "g"}, {"name": "NaOH", "amount": "0.004", "unit": "g"}], "solvent": [{"name": "H2O", "amount": "18", "unit": "mL"}], "reducing agent": [{"name": "", "amount": "", "unit": ""}], "surfactant": [{"name": "", "amount": "", "unit": ""}], "pressure": "autogenous", "temperature": "165\u00b0C", "time": "5 days", "heating rate": "", "cooling rate": ""}]
IHEMUF | [Zn2(4-pzpt)(btc)(H2O)2 | C20 H20 N6 O11 Zn2 | solvothermal synthesis |  |  | Zn(CH3COO)2⋅2H2O | 0.0440 g | H3btc | 0.0210 g | [6 empty] | 3 days | 140°C |  | chemical synthesis, solvothermal synthesis | 10.1007/s10904-014-0033-0 |  | 2014.04 | [{"synthesis method": "chemical synthesis", "precursor": [{"name": "4-Hpzpt", "amount": "0.0224", "unit": "g"}, {"name": "Zn(CH3COO)2\u22c52H2O", "amount": "0.0440", "unit": "g"}, {"name": "H3btc", "amount": "0.0210", "unit": "g"}], "solution": [{"name": "H2O", "amount": "8", "unit": "ml"}, {"name": "NaOH", "amount": "1", "unit": "ml"}], "pressure": "", "temperature": "", "time": "0.5 h"}, {"synthesis method": "solvothermal synthesis", "precursor": [{"name": "", "amount": "", "unit": ""}], "solvent": [{"name": "", "amount": "", "unit": ""}], "reducing agent": [{"name": "", "amount": "", "unit": ""}], "surfactant": [{"name": "", "amount": "", "unit": ""}], "pressure": "", "temperature": "140\u00b0C", "time": "3 days", "heating rate": "", "cooling rate": ""}]
QETSIS | catena(μ-CrO4-O,O')[Co(HIm)3H2O] | C9 Co1 Cr1 H14 N6 O5 | chemical synthesis | imidazole | 0.3063 g | K2CrO4 | 6 cm3 | CoSO4 | 6 cm3 |  |  |  |  | water |  | 5 min |  |  | chemical synthesis, filtration, washing, drying | 10.1007/s11224-006-9100-7 |  | 2006.09 | [{"synthesis method": "chemical synthesis", "precursor": [{"name": "imidazole", "amount": "0.3063", "unit": "g"}, {"name": "K2CrO4", "amount": "6", "unit": "cm3"}, {"name": "CoSO4", "amount": "6", "unit": "cm3"}], "solution": [{"name": "water", "amount": "6", "unit": "cm3"}], "pressure": "", "temperature": "", "time": "5 min"}, {"synthesis method": "filtration", "time": "", "atmosphere": "", "pressure": ""}, {"synthesis method": "washing", "washing solution": "water", "amount": ""}, {"synthesis method": "drying", "pressure": "", "temperature": "", "atmosphere": "air", "time": ""}]
BOPWOU | (Me4N)2[Cd4(SPh)9Cl] | C62 Cd4 Cl1 H69 N2 S9 | chemical synthesis | Cd(NO3)2⋅4H2O | 308 mg | thiophenol | 320 mg | triethylamine | 292 mg | Me4NCl | 110 mg |  |  | methanol |  | 1 h | room temperature |  | chemical synthesis, recrystallization | 10.1007/s10876-014-0713-5 |  | 2014.04 | [{"synthesis method": "chemical synthesis", "precursor": [{"name": "Cd(NO3)2\u22c54H2O", "amount": "308", "unit": "mg"}, {"name": "thiophenol", "amount": "320", "unit": "mg"}, {"name": "triethylamine", "amount": "292", "unit": "mg"}, {"name": "Me4NCl", "amount": "110", "unit": "mg"}], "solution": [{"name": "methanol", "amount": "10", "unit": "mL"}], "pressure": "", "temperature": "room temperature", "time": "1 h"}, {"synthesis method": "recrystallization", "solvent": "CH3CN/Et2O"}]
BOPWUA | [Cd4(SPh)8(PPh3)]n | C66 Cd4 H55 P1 S8 | chemical synthesis | PPh3 | 39 mg | [Cd4(SPh)8]n | 132 mg | [6 empty] | THF, DMF |  | 2 h |  |  | chemical synthesis | 10.1007/s10876-014-0713-5 |  | 2014.04 | [{"synthesis method": "chemical synthesis", "precursor": [{"name": "PPh3", "amount": "39", "unit": "mg"}, {"name": "[Cd4(SPh)8]n", "amount": "132", "unit": "mg"}], "solution": [{"name": "THF", "amount": "3", "unit": "mL"}, {"name": "DMF", "amount": "10", "unit": "mL"}], "pressure": "", "temperature": "", "time": "2 h"}]
CELWUO | 1 | C20 Cu2 H26 Mo8 N16 O28 | solvothermal synthesis | (NH4)6Mo7O24⋅4H2O | 0.37 g | CuCl2⋅2H2O | 0.16 g | pzta | 0.059 g | bbi | 0.076 g |  |  |  |  | 3 days | 170 ∘C | 3.5 | solvothermal synthesis, pH adjustment, filtration, washing, drying | 10.1007/s12039-016-1076-2 |  | 2016.04 | [{"synthesis method": "solvothermal synthesis", "precursor": [{"name": "(NH4)6Mo7O24\u22c54H2O", "amount": "0.37", "unit": "g"}, {"name": "CuCl2\u22c52H2O", "amount": "0.16", "unit": "g"}, {"name": "pzta", "amount": "0.059", "unit": "g"}, {"name": "bbi", "amount": "0.076", "unit": "g"}], "solvent": [{"name": "H2O", "amount": "15", "unit": "mL"}], "reducing agent": [{"name": "", "amount": "", "unit": ""}], "surfactant": [{"name": "", "amount": "", "unit": ""}], "pressure": "", "temperature": "170 \u2218C", "time": "3 days", "heating rate": "", "cooling rate": "slow cooling to room temperature"}, {"synthesis method": "pH adjustment", "pH": "3.5", "modulator": "1 M HCl"}, {"synthesis method": "filtration", "time": "", "atmosphere": "", "pressure": ""}, {"synthesis method": "washing", "washing solution": "distilled water", "amount": ""}, {"synthesis method": "drying", "pressure": "", "temperature": "room temperature", "atmosphere": "", "time": ""}]
SAYPAM | [Cu2I2Py4] | C20 Cu2 H20 I2 N4 | chemical synthesis | CuI | 190 mg | [8 empty] | Py |  | 1 day |  |  | chemical synthesis, filtration, drying | 10.1007/s10904-017-0584-y |  | 2017.05 | [{"synthesis method": "chemical synthesis", "precursor": [{"name": "CuI", "amount": "190", "unit": "mg"}], "solution": [{"name": "Py", "amount": "1.5", "unit": "mL"}], "pressure": "", "temperature": "", "time": "1 day"}, {"synthesis method": "filtration", "time": "", "atmosphere": "", "pressure": ""}, {"synthesis method": "drying", "pressure": "vacuum", "temperature": "", "atmosphere": "", "time": ""}]
CUIPYR01 | [Cu4I4Py4] | C20 Cu4 H20 I4 N4 | chemical synthesis | CuI | 190 mg | [8 empty] | Py |  |  |  |  | chemical synthesis, filtration, washing, drying | 10.1007/s10904-017-0584-y |  | 2017.05 | [{"synthesis method": "chemical synthesis", "precursor": [{"name": "CuI", "amount": "190", "unit": "mg"}], "solution": [{"name": "Py", "amount": "1.5", "unit": "mL"}], "pressure": "", "temperature": "", "time": ""}, {"synthesis method": "filtration", "time": "", "atmosphere": "", "pressure": ""}, {"synthesis method": "washing", "washing solution": "ethyl ether", "amount": ""}, {"synthesis method": "drying", "pressure": "vacuum", "temperature": "", "atmosphere": "", "time": ""}]
VOLTOG | copper(II) complex | C30 Cu4 H56 N12 O6 S4 | chemical synthesis | copper(II) perchloride hexahydrate | 0.0371 g | H2dmapox | 0.0129 g | piperidine | 0.0085 g | potassium thiocyanato | 0.0097 g |  |  | methanol |  | 5 h | 333 K |  | chemical synthesis, filtration, evaporation | 10.1007/s11224-008-9371-2 |  | 2008.09 | [{"synthesis method": "chemical synthesis", "precursor": [{"name": "copper(II) perchloride hexahydrate", "amount": "0.0371", "unit": "g"}, {"name": "H2dmapox", "amount": "0.0129", "unit": "g"}, {"name": "piperidine", "amount": "0.0085", "unit": "g"}, {"name": "potassium thiocyanato", "amount": "0.0097", "unit": "g"}], "solution": [{"name": "methanol", "amount": "15", "unit": "mL"}], "pressure": "", "temperature": "333 K", "time": "5 h"}, {"synthesis method": "filtration", "time": "", "atmosphere": "", "pressure": ""}, {"synthesis method": "evaporation", "time": "3 days", "atmosphere": "room temperature", "pressure": ""}]
FIFNOY01 | Coordination Polymer 1 | C12 Co1 H10 N2 O4 | solvothermal synthesis | Co(NO3)2⋅6H2O | 0.0291 g | 4,4'-bipyridine | 0.017 g | [7 empty] | autogenous | 3 days | 160°C |  | solvothermal synthesis | 10.1007/s10904-015-0215-4 |  | 2015.03 | [{"synthesis method": "solvothermal synthesis", "precursor": [{"name": "Co(NO3)2\u22c56H2O", "amount": "0.0291", "unit": "g"}, {"name": "4,4'-bipyridine", "amount": "0.017", "unit": "g"}], "solvent": [{"name": "DMF", "amount": "3", "unit": "mL"}, {"name": "water", "amount": "10", "unit": "mL"}], "pressure": "autogenous", "temperature": "160\u00b0C", "time": "3 days", "heating rate": "", "cooling rate": "slow to room temperature"}]
YUXTUI | Coordination Polymer 2 | C14 H28 N2 Ni1 O12 | solvothermal synthesis | NiCl2⋅6H2O | 0.0238 g | succinic acid | 0.0118 g | 4,4'-bipyridine | 0.017 g | [5 empty] | autogenous | 3 days | 160°C |  | solvothermal synthesis | 10.1007/s10904-015-0215-4 |  | 2015.03 | [{"synthesis method": "solvothermal synthesis", "precursor": [{"name": "NiCl2\u22c56H2O", "amount": "0.0238", "unit": "g"}, {"name": "succinic acid", "amount": "0.0118", "unit": "g"}, {"name": "4,4'-bipyridine", "amount": "0.017", "unit": "g"}], "solvent": [{"name": "DMF", "amount": "3", "unit": "mL"}, {"name": "water", "amount": "10", "unit": "mL"}], "pressure": "autogenous", "temperature": "160\u00b0C", "time": "3 days", "heating rate": "", "cooling rate": "slow to room temperature"}]
LUYZAH02 | Coordination Polymer 3 | C12 H10 N2 Ni1 O4 | chemical synthesis | 4,4'-bipyridine | 0.034 g | Ni(CH3COO)2⋅4H2O | 0.0248 g | [8 empty] | 24h | 120°C |  | chemical synthesis | 10.1007/s10904-015-0215-4 |  | 2015.03 | [{"synthesis method": "chemical synthesis", "precursor": [{"name": "4,4'-bipyridine", "amount": "0.034", "unit": "g"}, {"name": "Ni(CH3COO)2\u22c54H2O", "amount": "0.0248", "unit": "g"}], "solvent": [{"name": "DMF", "amount": "5", "unit": "mL"}, {"name": "water", "amount": "8", "unit": "mL"}], "pressure": "", "temperature": "120\u00b0C", "time": "24h"}]
DELTAQ03 | Coordination Polymer 4 | C12 H10 N2 O4 Zn1 | chemical synthesis | 4,4'-bipyridine | 0.034 g | Zn(NO3)2⋅6H2O | 0.0297 g | [8 empty] | 24h | 120°C |  | chemical synthesis | 10.1007/s10904-015-0215-4 |  | 2015.03 | [{"synthesis method": "chemical synthesis", "precursor": [{"name": "4,4'-bipyridine", "amount": "0.034", "unit": "g"}, {"name": "Zn(NO3)2\u22c56H2O", "amount": "0.0297", "unit": "g"}], "solvent": [{"name": "DMF", "amount": "5", "unit": "mL"}, {"name": "water", "amount": "8", "unit": "mL"}], "pressure": "", "temperature": "120\u00b0C", "time": "24h"}]
OJOQAF02 | Coordination Polymer 5 | C12 Cu1 H10 N2 O4 | chemical synthesis | 4,4'-bipyridine | 0.034 g | Cu(NO3)2⋅H2O | 0.024 g | [8 empty] | 24h | 120°C |  | chemical synthesis | 10.1007/s10904-015-0215-4 |  | 2015.03 | [{"synthesis method": "chemical synthesis", "precursor": [{"name": "4,4'-bipyridine", "amount": "0.034", "unit": "g"}, {"name": "Cu(NO3)2\u22c5H2O", "amount": "0.024", "unit": "g"}], "solvent": [{"name": "DMF", "amount": "5", "unit": "mL"}, {"name": "water", "amount": "8", "unit": "mL"}], "pressure": "", "temperature": "120\u00b0C", "time": "24h"}]
BISWOP04 | Coordination Polymer 6 | C12 Cu1 H12 N2 O6 | solvothermal synthesis | Cu(NO3)2⋅H2O | 0.024 g | oxalic acid | 0.0096 g | 2,2'-bipyridine | 0.018 g | [5 empty] | autogenous | 3 days | 160°C |  | solvothermal synthesis | 10.1007/s10904-015-0215-4 |  | 2015.03 | [{"synthesis method": "solvothermal synthesis", "precursor": [{"name": "Cu(NO3)2\u22c5H2O", "amount": "0.024", "unit": "g"}, {"name": "oxalic acid", "amount": "0.0096", "unit": "g"}, {"name": "2,2'-bipyridine", "amount": "0.018", "unit": "g"}], "solvent": [{"name": "DMF", "amount": "3", "unit": "mL"}, {"name": "water", "amount": "10", "unit": "mL"}], "pressure": "autogenous", "temperature": "160\u00b0C", "time": "3 days", "heating rate": "", "cooling rate": "slow to room temperature"}]
ZIDWOB | [Co2(L)2(ip)2·(H2O)4] | C28 Co1 H24 N4 O8 | solvothermal synthesis | Co(NO3)2⋅6H2O | 0.0087 g | H2ip | 0.0050 g | L | 0.0100 g | [6 empty] | 3 days | 160°C |  | solvothermal synthesis | 10.1007/s10870-018-0719-1 |  | 2018.07 | [{"synthesis method": "solvothermal synthesis", "precursor": [{"name": "Co(NO3)2\u22c56H2O", "amount": "0.0087", "unit": "g"}, {"name": "H2ip", "amount": "0.0050", "unit": "g"}, {"name": "L", "amount": "0.0100", "unit": "g"}], "solvent": [{"name": "distilled water", "amount": "10", "unit": "mL"}], "reducing agent": [{"name": "", "amount": "", "unit": ""}], "surfactant": [{"name": "", "amount": "", "unit": ""}], "pressure": "", "temperature": "160\u00b0C", "time": "3 days", "heating rate": "", "cooling rate": "room temperature"}]
ZIDWUH | [Cu(L)(ip)·(H2O)2] | C28 Cu1 H26 N4 O8 | solvothermal synthesis | Cu(NO3)2⋅5H2O | 0.0075 g | H2ip | 0.0050 g | L | 0.0100 g | [6 empty] | 3 days | 160°C |  | solvothermal synthesis | 10.1007/s10870-018-0719-1 |  | 2018.07 | [{"synthesis method": "solvothermal synthesis", "precursor": [{"name": "Cu(NO3)2\u22c55H2O", "amount": "0.0075", "unit": "g"}, {"name": "H2ip", "amount": "0.0050", "unit": "g"}, {"name": "L", "amount": "0.0100", "unit": "g"}], "solvent": [{"name": "distilled water", "amount": "10", "unit": "mL"}], "reducing agent": [{"name": "", "amount": "", "unit": ""}], "surfactant": [{"name": "", "amount": "", "unit": ""}], "pressure": "", "temperature": "160\u00b0C", "time": "3 days", "heating rate": "", "cooling rate": "room temperature"}]
ZIDXAO | [Cd(µ-H2O)(L)(oip)·(H2O)3.5] | C56 Cd2 H56 N8 O23 | solvothermal synthesis | Cd(NO3)2 | 0.0071 g | H2oip | 0.0055 g | L | 0.0100 g | [6 empty] | 3 days | 160°C |  | solvothermal synthesis | 10.1007/s10870-018-0719-1 |  | 2018.07 | [{"synthesis method": "solvothermal synthesis", "precursor": [{"name": "Cd(NO3)2", "amount": "0.0071", "unit": "g"}, {"name": "H2oip", "amount": "0.0055", "unit": "g"}, {"name": "L", "amount": "0.0100", "unit": "g"}], "solvent": [{"name": "deionized water", "amount": "10", "unit": "mL"}], "reducing agent": [{"name": "", "amount": "", "unit": ""}], "surfactant": [{"name": "", "amount": "", "unit": ""}], "pressure": "", "temperature": "160\u00b0C", "time": "3 days", "heating rate": "", "cooling rate": "room temperature"}]
XAXHUB | [Cd(BPTH)(phen)]·3.75H2O | C28 Cd1 H23.5 N6 O7.75 | solvothermal synthesis |  |  | N2H4⋅H2O | 0.1 mL | Cd(CH3COO)2⋅3H2O | 133 mg | phen⋅H2O | 99 mg |  |  |  |  | 4 days | 170°C | 5 | chemical synthesis, pH adjustment, solvothermal synthesis, filtration, washing, drying | 10.1007/s10876-011-0428-9 |  | 2011.12 | [{"synthesis method": "chemical synthesis", "precursor": [{"name": "bpha", "amount": "147", "unit": "mg"}, {"name": "N2H4\u22c5H2O", "amount": "0.1", "unit": "mL"}, {"name": "Cd(CH3COO)2\u22c53H2O", "amount": "133", "unit": "mg"}, {"name": "phen\u22c5H2O", "amount": "99", "unit": "mg"}], "solution": [{"name": "aqueous solution", "amount": "15", "unit": "mL"}], "pressure": "", "temperature": "", "time": "3.5 hours"}, {"synthesis method": "pH adjustment", "pH": "5", "modulator": "dilute CH3COOH"}, {"synthesis method": "solvothermal synthesis", "precursor": [{"name": "", "amount": "", "unit": ""}], "solvent": [{"name": "", "amount": "", "unit": ""}], "reducing agent": [{"name": "", "amount": "", "unit": ""}], "surfactant": [{"name": "", "amount": "", "unit": ""}], "pressure": "", "temperature": "170\u00b0C", "time": "4 days", "heating rate": "", "cooling rate": "automatically to room temperature"}, {"synthesis method": "filtration", "time": "", "atmosphere": "", "pressure": ""}, {"synthesis method": "washing", "washing solution": "distilled water", "amount": ""}, {"synthesis method": "drying", "pressure": "", "temperature": "ambient temperature", "atmosphere": "air", "time": ""}]
FIJBUV01 | Ag2(C4O4) | Ag1 C2 O2 | chemical synthesis | Ag2CO3 | 827 mg | squaric acid | 6 mmol | [6 empty] | H2O:CH3CN |  | 30 min | 70°C |  | chemical synthesis, filtration, recrystallization | 10.1007/s11224-009-9564-3 |  | 2009.12 | [{"synthesis method": "chemical synthesis", "precursor": [{"name": "Ag2CO3", "amount": "827", "unit": "mg"}, {"name": "squaric acid", "amount": "6", "unit": "mmol"}], "solution": [{"name": "H2O:CH3CN", "amount": "1:1", "unit": ""}], "pressure": "", "temperature": "70\u00b0C", "time": "30 min"}, {"synthesis method": "filtration", "time": "", "atmosphere": "", "pressure": ""}, {"synthesis method": "recrystallization", "solvent": "H2O:CH3CN", "ratio": "1:1", "time": "2 days"}]
XUXWIX | Ag(C4H4N2)(C4O3OH) | Ag2 C16 H10 N4 O8 | chemical synthesis | pyrazine | 80 mg | 1 | 327 mg | [6 empty] | H2O:CH3CN |  | 60 min | room temperature |  | chemical synthesis, filtration | 10.1007/s11224-009-9564-3 |  | 2009.12 | [{"synthesis method": "chemical synthesis", "precursor": [{"name": "pyrazine", "amount": "80", "unit": "mg"}, {"name": "1", "amount": "327", "unit": "mg"}], "solution": [{"name": "H2O:CH3CN", "amount": "1:1", "unit": ""}], "pressure": "", "temperature": "room temperature", "time": "60 min"}, {"synthesis method": "filtration", "time": "", "atmosphere": "", "pressure": ""}]
XUXWOD | Ag4(C4H4N2)(C4O6H4)2 | Ag4 C12 H12 N2 O12 | chemical synthesis | pyrazine | 10 mg | 2a | 90 mg | [6 empty] | H2O:CH3CN |  | 30 min | 45°C |  | chemical synthesis, filtration | 10.1007/s11224-009-9564-3 |  | 2009.12 | [{"synthesis method": "chemical synthesis", "precursor": [{"name": "pyrazine", "amount": "10", "unit": "mg"}, {"name": "2a", "amount": "90", "unit": "mg"}], "solution": [{"name": "H2O:CH3CN", "amount": "1:1", "unit": ""}], "pressure": "", "temperature": "45\u00b0C", "time": "30 min"}, {"synthesis method": "filtration", "time": "", "atmosphere": "", "pressure": ""}]
XUXWUJ | Ag4(C4H4N2)0.5(C4O6H4)2(C2H3N)(OH2) | Ag4 C12 H15 N2 O13 | chemical synthesis | pyrazine | 5 mg | 2b | 91 mg | [6 empty] | H2O:CH3CN |  | 30 min | 45°C |  | chemical synthesis, filtration | 10.1007/s11224-009-9564-3 |  | 2009.12 | [{"synthesis method": "chemical synthesis", "precursor": [{"name": "pyrazine", "amount": "5", "unit": "mg"}, {"name": "2b", "amount": "91", "unit": "mg"}], "solution": [{"name": "H2O:CH3CN", "amount": "1:1", "unit": ""}], "pressure": "", "temperature": "45\u00b0C", "time": "30 min"}, {"synthesis method": "filtration", "time": "", "atmosphere": "", "pressure": ""}]
IHOTUV | [CoL(bpp)]n | C27 Co1 H30 N2 O4 | solvothermal synthesis | CoCl2⋅6H2O | 0.119 g | 1,3-bis(4-pyridyl)propane | 0.050 g | NaOH | 0.040 g | 1,3-adamantanediacetic acid (H2L) | 0.126 g |  |  |  |  | 72 h | 433 K |  | solvothermal synthesis | 10.1007/s11224-009-9486-0 |  | 2009.07 | [{"synthesis method": "solvothermal synthesis", "precursor": [{"name": "CoCl2\u22c56H2O", "amount": "0.119", "unit": "g"}, {"name": "1,3-bis(4-pyridyl)propane", "amount": "0.050", "unit": "g"}, {"name": "NaOH", "amount": "0.040", "unit": "g"}, {"name": "1,3-adamantanediacetic acid (H2L)", "amount": "0.126", "unit": "g"}], "solvent": [{"name": "water", "amount": "15", "unit": "mL"}], "reducing agent": [{"name": "", "amount": "", "unit": ""}], "surfactant": [{"name": "", "amount": "", "unit": ""}], "pressure": "", "temperature": "433 K", "time": "72 h", "heating rate": "", "cooling rate": "3 days"}]
IHOVAD | [MnL(bipy)]n·0.25nH2L·0.5nH2O | C27.5 H32 Mn1 N2 O5.5 | solvothermal synthesis | 1,3-adamantanediacetic acid (H2L) | 0.126 g | MnCl2⋅4H2O | 0.100 g | NaOH | 0.040 g | 4,4'-bipyridine | 0.039 g |  |  |  |  | 72 h | 433 K |  | solvothermal synthesis | 10.1007/s11224-009-9486-0 |  | 2009.07 | [{"synthesis method": "solvothermal synthesis", "precursor": [{"name": "1,3-adamantanediacetic acid (H2L)", "amount": "0.126", "unit": "g"}, {"name": "MnCl2\u22c54H2O", "amount": "0.100", "unit": "g"}, {"name": "NaOH", "amount": "0.040", "unit": "g"}, {"name": "4,4'-bipyridine", "amount": "0.039", "unit": "g"}], "solvent": [{"name": "water", "amount": "15", "unit": "mL"}], "reducing agent": [{"name": "", "amount": "", "unit": ""}], "surfactant": [{"name": "", "amount": "", "unit": ""}], "pressure": "", "temperature": "433 K", "time": "72 h", "heating rate": "", "cooling rate": "3 days"}]
AWOSOW | [Ln2(μ2-HTFMIDC)3(DMA)4] | C34 F9 H43 N10 O18 Pr2 | solvothermal synthesis | Pr2O3 | 0.20 mmol | H3TFMIDC | 44.8 mg | [7 empty] | autogenous | 48h | 100°C |  | solvothermal synthesis, filtration, washing | 10.1007/s11224-016-0817-7 |  | 2016.08 | [{"synthesis method": "solvothermal synthesis", "precursor": [{"name": "Pr2O3", "amount": "0.20", "unit": "mmol"}, {"name": "H3TFMIDC", "amount": "44.8", "unit": "mg"}], "solvent": [{"name": "DMA", "amount": "4", "unit": "mL"}], "pressure": "autogenous", "temperature": "100\u00b0C", "time": "48h", "heating rate": "", "cooling rate": "1\u00b0C/h"}, {"synthesis method": "filtration", "time": "", "atmosphere": "", "pressure": ""}, {"synthesis method": "washing", "washing solution": "mother liquor", "amount": ""}]
AWOSUC | [Ln2(μ2-HTFMIDC)3(DMA)4] | C34 F9 H43 N10 Nd2 O18 | solvothermal synthesis | Nd2O3 | 0.20 mmol | H3TFMIDC | 44.8 mg | [7 empty] | autogenous | 48h | 100°C |  | solvothermal synthesis, filtration, washing | 10.1007/s11224-016-0817-7 |  | 2016.08 | [{"synthesis method": "solvothermal synthesis", "precursor": [{"name": "Nd2O3", "amount": "0.20", "unit": "mmol"}, {"name": "H3TFMIDC", "amount": "44.8", "unit": "mg"}], "solvent": [{"name": "DMA", "amount": "4", "unit": "mL"}], "pressure": "autogenous", "temperature": "100\u00b0C", "time": "48h", "heating rate": "", "cooling rate": "1\u00b0C/h"}, {"synthesis method": "filtration", "time": "", "atmosphere": "", "pressure": ""}, {"synthesis method": "washing", "washing solution": "mother liquor", "amount": ""}]
AWOTAJ | [Ln2(μ2-HTFMIDC)3(DMA)4] | C34 F9 H43 N10 O18 Sm2 | solvothermal synthesis | Sm2O3 | 0.20 mmol | H3TFMIDC | 44.8 mg | [7 empty] | autogenous | 48h | 100°C |  | solvothermal synthesis, filtration, washing | 10.1007/s11224-016-0817-7 |  | 2016.08 | [{"synthesis method": "solvothermal synthesis", "precursor": [{"name": "Sm2O3", "amount": "0.20", "unit": "mmol"}, {"name": "H3TFMIDC", "amount": "44.8", "unit": "mg"}], "solvent": [{"name": "DMA", "amount": "4", "unit": "mL"}], "pressure": "autogenous", "temperature": "100\u00b0C", "time": "48h", "heating rate": "", "cooling rate": "1\u00b0C/h"}, {"synthesis method": "filtration", "time": "", "atmosphere": "", "pressure": ""}, {"synthesis method": "washing", "washing solution": "mother liquor", "amount": ""}]
AWOTEN | [Ln2(μ2-HTFMIDC)3(DMA)4] | C34 Eu2 F9 H43 N10 O18 | solvothermal synthesis | Eu2O3 | 0.20 mmol | H3TFMIDC | 44.8 mg | [7 empty] | autogenous | 48h | 100°C |  | solvothermal synthesis, filtration, washing | 10.1007/s11224-016-0817-7 |  | 2016.08 | [{"synthesis method": "solvothermal synthesis", "precursor": [{"name": "Eu2O3", "amount": "0.20", "unit": "mmol"}, {"name": "H3TFMIDC", "amount": "44.8", "unit": "mg"}], "solvent": [{"name": "DMA", "amount": "4", "unit": "mL"}], "pressure": "autogenous", "temperature": "100\u00b0C", "time": "48h", "heating rate": "", "cooling rate": "1\u00b0C/h"}, {"synthesis method": "filtration", "time": "", "atmosphere": "", "pressure": ""}, {"synthesis method": "washing", "washing solution": "mother liquor", "amount": ""}]
AWOTIR | [Ln2(μ2-HTFMIDC)3(DMA)2(H2O)2] · DMA | C30 Eu2 F9 H34 N9 O17 | solvothermal synthesis | Eu2O3 | 0.20 mmol | H3TFMIDC | 44.8 mg | [7 empty] | autogenous | 48h | 100°C |  | solvothermal synthesis, filtration, washing | 10.1007/s11224-016-0817-7 |  | 2016.08 | [{"synthesis method": "solvothermal synthesis", "precursor": [{"name": "Eu2O3", "amount": "0.20", "unit": "mmol"}, {"name": "H3TFMIDC", "amount": "44.8", "unit": "mg"}], "solvent": [{"name": "DMA/CH3CN", "amount": "1:1, 4", "unit": "mL"}], "pressure": "autogenous", "temperature": "100\u00b0C", "time": "48h", "heating rate": "", "cooling rate": "1\u00b0C/h"}, {"synthesis method": "filtration", "time": "", "atmosphere": "", "pressure": ""}, {"synthesis method": "washing", "washing solution": "mother liquor", "amount": ""}]
NITHIK | [Gd(BCB)(DMF)](H2O)2 | C33 Gd1 H21 N1 O10 | chemical synthesis | H3BCB | 30 mg | Tb(NO3)3 6H2O | 50 mg | [8 empty] | 48h | 80°C |  | chemical synthesis | 10.1007/s10876-018-1482-3 |  | 2018.12 | [{"synthesis method": "chemical synthesis", "precursor": [{"name": "H3BCB", "amount": "30", "unit": "mg"}, {"name": "Tb(NO3)3 6H2O", "amount": "50", "unit": "mg"}], "solvent": [{"name": "DMF", "amount": "2", "unit": "mL"}, {"name": "H2O", "amount": "1.3", "unit": "mL"}, {"name": "ethanol", "amount": "2", "unit": "mL"}], "pressure": "", "temperature": "80\u00b0C", "time": "48h"}]
TOVDIT | [Eu3(SO4)(PDA)3(ox)0.5(H2O)5] | C22 Eu3 H27 N3 O27 S1 | solvothermal synthesis | Eu2O3 | 0.176 g | CuI | 0.038 g | H2PDA | 0.167 g | H2C2O4⋅2H2O | 0.126 g |  |  |  | sealed | 7 days | 170°C |  | solvothermal synthesis, filtration, washing, drying | 10.1007/s10876-014-0751-z |  | 2014.07 | [{"synthesis method": "solvothermal synthesis", "precursor": [{"name": "Eu2O3", "amount": "0.176", "unit": "g"}, {"name": "CuI", "amount": "0.038", "unit": "g"}, {"name": "H2PDA", "amount": "0.167", "unit": "g"}, {"name": "H2C2O4\u22c52H2O", "amount": "0.126", "unit": "g"}], "solvent": [{"name": "H2O", "amount": "15.0", "unit": "mL"}], "reducing agent": [{"name": "", "amount": "", "unit": ""}], "surfactant": [{"name": "", "amount": "", "unit": ""}], "pressure": "sealed", "temperature": "170\u00b0C", "time": "7 days", "heating rate": "", "cooling rate": "room temperature"}, {"synthesis method": "filtration", "time": "", "atmosphere": "", "pressure": ""}, {"synthesis method": "washing", "washing solution": "distilled water", "amount": ""}, {"synthesis method": "drying", "pressure": "", "temperature": "ambient temperature", "atmosphere": "", "time": ""}]
TOVDOZ | Er(PDA)(ox)0.5(H2O) | C8 Er1 H5 N1 O7 | solvothermal synthesis | Er2O3 | 0.191 g | CuI | 0.038 g | H2PDA | 0.167 g | H2C2O4⋅2H2O | 0.126 g |  |  |  | sealed | 7 days | 170°C |  | solvothermal synthesis, filtration, washing, drying | 10.1007/s10876-014-0751-z |  | 2014.07 | [{"synthesis method": "solvothermal synthesis", "precursor": [{"name": "Er2O3", "amount": "0.191", "unit": "g"}, {"name": "CuI", "amount": "0.038", "unit": "g"}, {"name": "H2PDA", "amount": "0.167", "unit": "g"}, {"name": "H2C2O4\u22c52H2O", "amount": "0.126", "unit": "g"}], "solvent": [{"name": "H2O", "amount": "15.0", "unit": "mL"}], "reducing agent": [{"name": "", "amount": "", "unit": ""}], "surfactant": [{"name": "", "amount": "", "unit": ""}], "pressure": "sealed", "temperature": "170\u00b0C", "time": "7 days", "heating rate": "", "cooling rate": "room temperature"}, {"synthesis method": "filtration", "time": "", "atmosphere": "", "pressure": ""}, {"synthesis method": "washing", "washing solution": "distilled water", "amount": ""}, {"synthesis method": "drying", "pressure": "", "temperature": "ambient temperature", "atmosphere": "", "time": ""}]
MADTOC | Polymer 2 | C4 Cu1 H8 I1 S2 | chemical synthesis | CuI | 382 mg | 1,4-butanedithiol | 258 μL | [6 empty] | MeCN |  | 2 days | 2 C |  | chemical synthesis, filtration, drying | 10.1007/s10904-010-9389-y |  | 2010.06 | [{"synthesis method": "chemical synthesis", "precursor": [{"name": "CuI", "amount": "382", "unit": "mg"}, {"name": "1,4-butanedithiol", "amount": "258", "unit": "\u03bcL"}], "solution": [{"name": "MeCN", "amount": "15", "unit": "mL"}], "pressure": "", "temperature": "2 C", "time": "2 days"}, {"synthesis method": "filtration", "time": "", "atmosphere": "", "pressure": ""}, {"synthesis method": "drying", "pressure": "", "temperature": "", "atmosphere": "air", "time": ""}]
GOPLUV | Catena-(1,2-diaminoethane)[bis(3-carboxypyridine)-2,2'-disulfide]zinc(II) hydrate | C14 H16 N4 O5 S2 Zn1 | chemical synthesis | ZnCl2 | 0.14 g | ethylenediamine | 0.06 g | 2-mercaptonicotinic acid | 0.16 g |  |  |  |  | water, methanolic solution, water |  | 45 min |  |  | chemical synthesis, filtration | 10.1007/s00706-018-2330-8 |  | 2019.01 | [{"synthesis method": "chemical synthesis", "precursor": [{"name": "ZnCl2", "amount": "0.14", "unit": "g"}, {"name": "ethylenediamine", "amount": "0.06", "unit": "g"}, {"name": "2-mercaptonicotinic acid", "amount": "0.16", "unit": "g"}], "solution": [{"name": "water", "amount": "5", "unit": "cm3"}, {"name": "methanolic solution", "amount": "15", "unit": "cm3"}, {"name": "water", "amount": "20", "unit": "cm3"}], "pressure": "", "temperature": "", "time": "45 min"}, {"synthesis method": "filtration", "time": "", "atmosphere": "", "pressure": ""}]
VUPLEY | 1 | C22 H38 N4 O17 Sn2 | solvothermal synthesis | benzimidazole-5,6-dicarboxylic acid | 0.206 g | KOH | 0.112 g | trimethyltin chloride | 0.199 g | [6 empty] | 3 days | 150°C |  | solvothermal synthesis, washing | 10.1007/s10904-008-9232-x |  | 2008.11 | [{"synthesis method": "solvothermal synthesis", "precursor": [{"name": "benzimidazole-5,6-dicarboxylic acid", "amount": "0.206", "unit": "g"}, {"name": "KOH", "amount": "0.112", "unit": "g"}, {"name": "trimethyltin chloride", "amount": "0.199", "unit": "g"}], "solvent": [{"name": "H2O", "amount": "20", "unit": "mL"}], "reducing agent": [{"name": "", "amount": "", "unit": ""}], "surfactant": [{"name": "", "amount": "", "unit": ""}], "pressure": "", "temperature": "150\u00b0C", "time": "3 days", "heating rate": "", "cooling rate": ""}, {"synthesis method": "washing", "washing solution": "hexane", "amount": ""}]
VUPLIC | 2 | C31 H48 N4 O9 Sn4 | chemical synthesis | benzimidazole-5,6-dicarboxylic acid | 0.206 g | sodium ethoxide | 0.136 g | trimetyltin chloride | 0.398 g |  |  |  |  | benzene |  | 12 hours | 40°C |  | chemical synthesis, recrystallization | 10.1007/s10904-008-9232-x |  | 2008.11 | [{"synthesis method": "chemical synthesis", "precursor": [{"name": "benzimidazole-5,6-dicarboxylic acid", "amount": "0.206", "unit": "g"}, {"name": "sodium ethoxide", "amount": "0.136", "unit": "g"}, {"name": "trimetyltin chloride", "amount": "0.398", "unit": "g"}], "solution": [{"name": "benzene", "amount": "30", "unit": "mL"}], "pressure": "", "temperature": "40\u00b0C", "time": "12 hours"}, {"synthesis method": "recrystallization", "solvent": "methanol", "temperature": "", "time": ""}]
VUPLOI | 3 | C15 H24 N2 O5 Sn2 | chemical synthesis | benzimidazole-5,6-dicarboxylic acid | 0.206 g | KOH | 0.112 g | trimetyltin chloride | 0.398 g |  |  |  |  | methanol |  | 12 hours | 40°C |  | chemical synthesis, recrystallization | 10.1007/s10904-008-9232-x |  | 2008.11 | [{"synthesis method": "chemical synthesis", "precursor": [{"name": "benzimidazole-5,6-dicarboxylic acid", "amount": "0.206", "unit": "g"}, {"name": "KOH", "amount": "0.112", "unit": "g"}, {"name": "trimetyltin chloride", "amount": "0.398", "unit": "g"}], "solution": [{"name": "methanol", "amount": "30", "unit": "mL"}], "pressure": "", "temperature": "40\u00b0C", "time": "12 hours"}, {"synthesis method": "recrystallization", "solvent": "methanol", "temperature": "", "time": ""}]
EYOWOF | [Ag(3-Me-5-Ph-tzH)2]NO3 | Ag1 C18 H24 N7 O6 | chemical synthesis | 3-Me-5-Ph-tzH | 32 mg | AgNO3 | 34 mg | [6 empty] | ethanol |  | several days |  |  | chemical synthesis | 10.1007/s11243-011-9490-2 |  | 2011.04 | [{"synthesis method": "chemical synthesis", "precursor": [{"name": "3-Me-5-Ph-tzH", "amount": "32", "unit": "mg"}, {"name": "AgNO3", "amount": "34", "unit": "mg"}], "solution": [{"name": "ethanol", "amount": "2", "unit": "mL"}], "pressure": "", "temperature": "", "time": "several days"}]
EYOWUL | [Ag(3-Me-5-Ph-tz)]n | Ag8 C72 H64 N24 | chemical synthesis | AgNO3 | 17 mg | 3-Me-5-Ph-tzH | 16 mg | [6 empty] | 25% aqueous ammonia, methanol |  | 1 month |  |  | chemical synthesis | 10.1007/s11243-011-9490-2 |  | 2011.04 | [{"synthesis method": "chemical synthesis", "precursor": [{"name": "AgNO3", "amount": "17", "unit": "mg"}, {"name": "3-Me-5-Ph-tzH", "amount": "16", "unit": "mg"}], "solution": [{"name": "25% aqueous ammonia", "amount": "2", "unit": "mL"}, {"name": "methanol", "amount": "4", "unit": "mL"}], "pressure": "", "temperature": "", "time": "1 month"}]
ZUSZOE | [Fe(pyip)(H2O)2]n | C13 Fe1 H11 N1 O6 | solvothermal synthesis | FeCl2⋅4H2O | 59.6 mg | H2pyip | 73.0 mg | Fumaric acid | 34.8 mg | [6 empty] | 3 days | 140°C |  | solvothermal synthesis | 10.1007/s10904-014-0154-5 |  | 2014.12 | [{"synthesis method": "solvothermal synthesis", "precursor": [{"name": "FeCl2\u22c54H2O", "amount": "59.6", "unit": "mg"}, {"name": "H2pyip", "amount": "73.0", "unit": "mg"}, {"name": "Fumaric acid", "amount": "34.8", "unit": "mg"}], "solvent": [{"name": "DMF/H2O", "amount": "10", "unit": "mL"}], "reducing agent": [{"name": "", "amount": "", "unit": ""}], "surfactant": [{"name": "", "amount": "", "unit": ""}], "pressure": "", "temperature": "140\u00b0C", "time": "3 days", "heating rate": "", "cooling rate": ""}]
BIKMAL01 | [Co(pyip)(H2O)2]n | C13 Co1 H11 N1 O6 | chemical synthesis | CoCl2⋅6H2O | 14.3 mg | H2pyip | 73.0 mg | Fumaric acid | 34.8 mg |  |  |  |  | H2O/MeOH/DMF |  |  |  |  | chemical synthesis | 10.1007/s10904-014-0154-5 |  | 2014.12 | [{"synthesis method": "chemical synthesis", "precursor": [{"name": "CoCl2\u22c56H2O", "amount": "14.3", "unit": "mg"}, {"name": "H2pyip", "amount": "73.0", "unit": "mg"}, {"name": "Fumaric acid", "amount": "34.8", "unit": "mg"}], "solution": [{"name": "H2O/MeOH/DMF", "amount": "10", "unit": "mL"}], "pressure": "", "temperature": "", "time": ""}]
BIKMEP01 | [Ni(pyip)(H2O)2]n | C13 H11 N1 Ni1 O6 | solvothermal synthesis | Ni(NO3)2⋅6H2O | 87.2 mg | H2pyip | 73.0 mg | Fumaric acid | 34.8 mg | [6 empty] | 2 days | 130°C |  | solvothermal synthesis | 10.1007/s10904-014-0154-5 |  | 2014.12 | [{"synthesis method": "solvothermal synthesis", "precursor": [{"name": "Ni(NO3)2\u22c56H2O", "amount": "87.2", "unit": "mg"}, {"name": "H2pyip", "amount": "73.0", "unit": "mg"}, {"name": "Fumaric acid", "amount": "34.8", "unit": "mg"}], "solvent": [{"name": "", "amount": "", "unit": ""}], "reducing agent": [{"name": "", "amount": "", "unit": ""}], "surfactant": [{"name": "", "amount": "", "unit": ""}], "pressure": "", "temperature": "130\u00b0C", "time": "2 days", "heating rate": "10\u00b0C h-1", "cooling rate": ""}]
LOFGIZ | compound I | Ba1 C11 H12 N4 O11 | solvothermal synthesis | H4HmIDC | 37.2 mg | BaCl2 ⋅ 2H2O | 48.9 mg | AgNO3 | 34.0 mg | [6 empty] | 72 h | 130°C |  | solvothermal synthesis, washing, drying | 10.1134/S1070328418120023 |  | 2019.01 | [{"synthesis method": "solvothermal synthesis", "precursor": [{"name": "H4HmIDC", "amount": "37.2", "unit": "mg"}, {"name": "BaCl2 \u22c5 2H2O", "amount": "48.9", "unit": "mg"}, {"name": "AgNO3", "amount": "34.0", "unit": "mg"}], "solvent": [{"name": "EtOH-H2O", "amount": "6", "unit": "mL"}, {"name": "Et3N", "amount": "0.15", "unit": "mL"}], "reducing agent": [{"name": "", "amount": "", "unit": ""}], "surfactant": [{"name": "", "amount": "", "unit": ""}], "pressure": "", "temperature": "130\u00b0C", "time": "72 h", "heating rate": "", "cooling rate": "2\u00b0C/h"}, {"synthesis method": "washing", "washing solution": "EtOH", "amount": ""}, {"synthesis method": "drying", "pressure": "", "temperature": "", "atmosphere": "air", "time": ""}]
LOFGOF | compound II | C6 H4 N2 O5 Sr1 | solvothermal synthesis | H4HmIDC | 37.2 mg | Sr(NO3)2 | 42.4 mg | [7 empty] | autogenous | 72 h | 170°C | 2 | solvothermal synthesis, pH adjustment, washing, drying | 10.1134/S1070328418120023 |  | 2019.01 | [{"synthesis method": "solvothermal synthesis", "precursor": [{"name": "H4HmIDC", "amount": "37.2", "unit": "mg"}, {"name": "Sr(NO3)2", "amount": "42.4", "unit": "mg"}], "solvent": [{"name": "EtOH-H2O", "amount": "6", "unit": "mL"}], "reducing agent": [{"name": "", "amount": "", "unit": ""}], "surfactant": [{"name": "", "amount": "", "unit": ""}], "pressure": "autogenous", "temperature": "170\u00b0C", "time": "72 h", "heating rate": "", "cooling rate": "3\u00b0C/h"}, {"synthesis method": "pH adjustment", "pH": "2", "modulator": "aqueous HNO3 solution"}, {"synthesis method": "washing", "washing solution": "EtOH", "amount": ""}, {"synthesis method": "drying", "pressure": "", "temperature": "", "atmosphere": "air", "time": ""}]
ECUSOM | {(Me3Sn)2[C2H4S(COO)2]}n | C10 H22 O4 S1 Sn2 | chemical synthesis | 2,2'-thiodiglycolic acid | 0.150 g | potassium hydroxide | 0.112 g | Trimethyltin chloride | 0.398 g |  |  |  |  | methanol |  | 12h | 45°C |  | chemical synthesis | 10.1007/s10904-012-9700-1 |  | 2012.06 | [{"synthesis method": "chemical synthesis", "precursor": [{"name": "2,2'-thiodiglycolic acid", "amount": "0.150", "unit": "g"}, {"name": "potassium hydroxide", "amount": "0.112", "unit": "g"}, {"name": "Trimethyltin chloride", "amount": "0.398", "unit": "g"}], "solution": [{"name": "methanol", "amount": "30", "unit": "mL"}], "pressure": "", "temperature": "45\u00b0C", "time": "12h"}]
ECUSIG | {(nBu3Sn)4[C2H4S(COO)2]2}n | C56 H116 O8 S2 Sn4 | chemical synthesis | 2,2'-thiodiglycolic acid | 0.150 g | potassium hydroxide | 0.112 g | Tri-n-butyltin chloride | 0.651 g |  |  |  |  | methanol |  | 12h | 45°C |  | chemical synthesis | 10.1007/s10904-012-9700-1 |  | 2012.06 | [{"synthesis method": "chemical synthesis", "precursor": [{"name": "2,2'-thiodiglycolic acid", "amount": "0.150", "unit": "g"}, {"name": "potassium hydroxide", "amount": "0.112", "unit": "g"}, {"name": "Tri-n-butyltin chloride", "amount": "0.651", "unit": "g"}], "solution": [{"name": "methanol", "amount": "30", "unit": "mL"}], "pressure": "", "temperature": "45\u00b0C", "time": "12h"}]
ECUTAZ | {(Me3Sn)2[C4H8S(COO)2]}n | C12 H26 O4 S1 Sn2 | chemical synthesis | 3,3'-thiodipropionic acid | 0.178 g | potassium hydroxide | 0.112 g | Trimethyltin chloride | 0.398 g |  |  |  |  | methanol |  | 12h | 45°C |  | chemical synthesis | 10.1007/s10904-012-9700-1 |  | 2012.06 | [{"synthesis method": "chemical synthesis", "precursor": [{"name": "3,3'-thiodipropionic acid", "amount": "0.178", "unit": "g"}, {"name": "potassium hydroxide", "amount": "0.112", "unit": "g"}, {"name": "Trimethyltin chloride", "amount": "0.398", "unit": "g"}], "solution": [{"name": "methanol", "amount": "30", "unit": "mL"}], "pressure": "", "temperature": "45\u00b0C", "time": "12h"}]
ECUSUS | {(nBu3Sn)2[C4H8S(COO)2]}n | C30 H62 O4 S1 Sn2 | chemical synthesis | 3,3'-thiodipropionic acid | 0.178 g | potassium hydroxide | 0.112 g | Tri-n-butyltin chloride | 0.651 g |  |  |  |  | methanol |  | 12h | 45°C |  | chemical synthesis | 10.1007/s10904-012-9700-1 |  | 2012.06 | [{"synthesis method": "chemical synthesis", "precursor": [{"name": "3,3'-thiodipropionic acid", "amount": "0.178", "unit": "g"}, {"name": "potassium hydroxide", "amount": "0.112", "unit": "g"}, {"name": "Tri-n-butyltin chloride", "amount": "0.651", "unit": "g"}], "solution": [{"name": "methanol", "amount": "30", "unit": "mL"}], "pressure": "", "temperature": "45\u00b0C", "time": "12h"}]
YUSTIR | (2-{[4-(Acetyloxymercuryl)phenyl]iminomethyl}pyridine-κ2N,N')dithiocyanatomercury(II) | C32 H24 Hg4 N8 O4 S4 | chemical synthesis | (E)-acetyloxy{4-[(pyridin-2-ylmethylene)amino]phenyl}mercury(II) | 0.50 g | Hg(SCN)2 | 0.36 g | [6 empty] | methanol, methanol |  | 4 hours | hot |  | chemical synthesis, filtration, washing, drying | 10.1007/s10870-015-0605-z |  | 2015.08 | [{"synthesis method": "chemical synthesis", "precursor": [{"name": "(E)-acetyloxy{4-[(pyridin-2-ylmethylene)amino]phenyl}mercury(II)", "amount": "0.50", "unit": "g"}, {"name": "Hg(SCN)2", "amount": "0.36", "unit": "g"}], "solution": [{"name": "methanol", "amount": "15", "unit": "ml"}, {"name": "methanol", "amount": "20", "unit": "ml"}], "pressure": "", "temperature": "hot", "time": "4 hours"}, {"synthesis method": "filtration", "time": "", "atmosphere": "", "pressure": ""}, {"synthesis method": "washing", "washing solution": "methanol", "amount": "3 \u00d7 5 ml"}, {"synthesis method": "drying", "pressure": "vacuum", "temperature": "", "atmosphere": "", "time": ""}]
GEXTUB | [(BIIM)(BDC)(H2O)Cd]3n | C54 Cd3 H60 N12 O15 | chemical synthesis | Cd(CH3COO)2⋅2H2O | 1 mmol | BDC | 1 mmol | BIIM | 1 mmol |  |  |  |  | distilled water |  | 3 days | 443 K | 6 | chemical synthesis, pH adjustment, filtration, washing | 10.1007/s10904-017-0681-y |  | 2017.09 | [{"synthesis method": "chemical synthesis", "precursor": [{"name": "Cd(CH3COO)2\u22c52H2O", "amount": "1", "unit": "mmol"}, {"name": "BDC", "amount": "1", "unit": "mmol"}, {"name": "BIIM", "amount": "1", "unit": "mmol"}], "solution": [{"name": "distilled water", "amount": "17", "unit": "ml"}], "pressure": "", "temperature": "443 K", "time": "3 days"}, {"synthesis method": "pH adjustment", "pH": "6", "modulator": "saturated sodium hydroxide solution"}, {"synthesis method": "filtration", "time": "", "atmosphere": "", "pressure": ""}, {"synthesis method": "washing", "washing solution": "distilled water", "amount": ""}]
GEXVAJ | {[(BIIM)4(H2O)4Cu2]∙(TDC)2∙(H2O)12}n | C52 Cu2 H92 N16 O24 S2 | chemical synthesis | Cu(CH3COO)2⋅H2O | 1 mmol | TDC | 1 mmol | BIIM | 2 mmol |  |  |  |  | distilled water |  | 2 days | 433 K | 7 | chemical synthesis, pH adjustment, filtration, washing | 10.1007/s10904-017-0681-y |  | 2017.09 | [{"synthesis method": "chemical synthesis", "precursor": [{"name": "Cu(CH3COO)2\u22c5H2O", "amount": "1", "unit": "mmol"}, {"name": "TDC", "amount": "1", "unit": "mmol"}, {"name": "BIIM", "amount": "2", "unit": "mmol"}], "solution": [{"name": "distilled water", "amount": "15", "unit": "ml"}], "pressure": "", "temperature": "433 K", "time": "2 days"}, {"synthesis method": "pH adjustment", "pH": "7", "modulator": "saturated sodium hydroxide solution"}, {"synthesis method": "filtration", "time": "", "atmosphere": "", "pressure": ""}, {"synthesis method": "washing", "washing solution": "distilled water", "amount": ""}]
XUBLUC01 | [Ni3(TMA)2(H2O)12]n | C18 H30 Ni3 O24 | chemical synthesis | 1,3,5-benzene tricarboxylic acid | 1 g | nickel(II) nitrate hexahydrate | 2.5 g | [6 empty] | ethanol and DMF, deionized water |  | 20h | 120°C |  | chemical synthesis, filtration, washing | 10.1007/s10870-010-9841-4 |  | 2010.07 | [{"synthesis method": "chemical synthesis", "precursor": [{"name": "1,3,5-benzene tricarboxylic acid", "amount": "1", "unit": "g"}, {"name": "nickel(II) nitrate hexahydrate", "amount": "2.5", "unit": "g"}], "solution": [{"name": "ethanol and DMF", "amount": "1:1 ratio, 30", "unit": "mL"}, {"name": "deionized water", "amount": "15", "unit": "mL"}], "pressure": "", "temperature": "120\u00b0C", "time": "20h"}, {"synthesis method": "filtration", "time": "", "atmosphere": "", "pressure": ""}, {"synthesis method": "washing", "washing solution": "de-ionized water", "amount": ""}]
NAKLIW | [Zn2(C6H4C2O4)1.5{(CH3)2SO}2(OH)]n | C16 H19 O9 S2 Zn2 | chemical synthesis | 1,4-benzenedicarboxylic acid | 0.166 g | zinc(II) acetate dihydrate | 0.219 g | [6 empty] | methanol and dimethylformamide, dimethylsulfoxide (DMSO) |  | 3h | 110°C |  | chemical synthesis | 10.1007/s10870-010-9841-4 |  | 2010.07 | [{"synthesis method": "chemical synthesis", "precursor": [{"name": "1,4-benzenedicarboxylic acid", "amount": "0.166", "unit": "g"}, {"name": "zinc(II) acetate dihydrate", "amount": "0.219", "unit": "g"}], "solution": [{"name": "methanol and dimethylformamide", "amount": "1:1 ratio, 20", "unit": "mL"}, {"name": "dimethylsulfoxide (DMSO)", "amount": "5", "unit": "mL"}], "pressure": "", "temperature": "110\u00b0C", "time": "3h"}]
LEMMAS | [Zn(SiF6)(4-PDS)2·3CH3OH]n | C23 F6 H28 N4 O3 S4 Si1 Zn1 | chemical synthesis | ZnSiF6⋅6H2O | 0.21 g | 4-PDS | 0.44 g | [6 empty] | CH3OH |  | 0.5 h | room temperature |  | chemical synthesis, filtration, washing | 10.1007/s11224-006-9049-6 |  | 2006.06 | [{"synthesis method": "chemical synthesis", "precursor": [{"name": "ZnSiF6\u22c56H2O", "amount": "0.21", "unit": "g"}, {"name": "4-PDS", "amount": "0.44", "unit": "g"}], "solution": [{"name": "CH3OH", "amount": "10", "unit": "mL"}], "pressure": "", "temperature": "room temperature", "time": "0.5 h"}, {"synthesis method": "filtration", "time": "", "atmosphere": "", "pressure": ""}, {"synthesis method": "washing", "washing solution": "CH3OH", "amount": ""}]
LEMMEW | [Zn(bpa)2(ClO4)2·CH3OH]n | C25 Cl2 H28 N4 O9 Zn1 | chemical synthesis | Zn(ClO4)2⋅6H2O | 0.25 g | bpa | 0.44 g | [6 empty] | CH3OH |  | 0.5 h | room temperature |  | chemical synthesis, filtration, washing | 10.1007/s11224-006-9049-6 |  | 2006.06 | [{"synthesis method": "chemical synthesis", "precursor": [{"name": "Zn(ClO4)2\u22c56H2O", "amount": "0.25", "unit": "g"}, {"name": "bpa", "amount": "0.44", "unit": "g"}], "solution": [{"name": "CH3OH", "amount": "10", "unit": "mL"}], "pressure": "", "temperature": "room temperature", "time": "0.5 h"}, {"synthesis method": "filtration", "time": "", "atmosphere": "", "pressure": ""}, {"synthesis method": "washing", "washing solution": "CH3OH", "amount": ""}]
VUVFID | 1 | Br4 C30 H32 N4 Ni1 O7 | solvothermal synthesis | NiCl2⋅6H2O | 47 mg | L1 | 35 mg | H2tbta | 96 mg | NaOH | 16 mg |  |  |  | autogenous | 3 days | 140°C |  | solvothermal synthesis, filtration, washing, drying | 10.1007/s11243-015-9981-7 |  | 2015.09 | [{"synthesis method": "solvothermal synthesis", "precursor": [{"name": "NiCl2\u22c56H2O", "amount": "47", "unit": "mg"}, {"name": "L1", "amount": "35", "unit": "mg"}, {"name": "H2tbta", "amount": "96", "unit": "mg"}, {"name": "NaOH", "amount": "16", "unit": "mg"}], "solvent": [{"name": "H2O", "amount": "10", "unit": "mL"}], "reducing agent": [{"name": "", "amount": "", "unit": ""}], "surfactant": [{"name": "", "amount": "", "unit": ""}], "pressure": "autogenous", "temperature": "140\u00b0C", "time": "3 days", "heating rate": "", "cooling rate": "10\u00b0C/h"}, {"synthesis method": "filtration", "time": "", "atmosphere": "", "pressure": ""}, {"synthesis method": "washing", "washing solution": "distilled water", "amount": ""}, {"synthesis method": "drying", "pressure": "", "temperature": "", "atmosphere": "air", "time": ""}]
VUVFOJ | 2 | Br4 C29 H30 N4 Ni1 O7 | solvothermal synthesis | NiCl2⋅6H2O | 47 mg | L2 | 33 mg | H2tbta | 96 mg | NaOH | 16 mg |  |  |  | autogenous | 3 days | 140°C |  | solvothermal synthesis, filtration, washing, drying | 10.1007/s11243-015-9981-7 |  | 2015.09 | [{"synthesis method": "solvothermal synthesis", "precursor": [{"name": "NiCl2\u22c56H2O", "amount": "47", "unit": "mg"}, {"name": "L2", "amount": "33", "unit": "mg"}, {"name": "H2tbta", "amount": "96", "unit": "mg"}, {"name": "NaOH", "amount": "16", "unit": "mg"}], "solvent": [{"name": "H2O", "amount": "10", "unit": "mL"}], "reducing agent": [{"name": "", "amount": "", "unit": ""}], "surfactant": [{"name": "", "amount": "", "unit": ""}], "pressure": "autogenous", "temperature": "140\u00b0C", "time": "3 days", "heating rate": "", "cooling rate": "10\u00b0C/h"}, {"synthesis method": "filtration", "time": "", "atmosphere": "", "pressure": ""}, {"synthesis method": "washing", "washing solution": "distilled water", "amount": ""}, {"synthesis method": "drying", "pressure": "", "temperature": "", "atmosphere": "air", "time": ""}]
VUVFUP | 3 | Br4 C46 H50 N8 Ni1 O9 | solvothermal synthesis | NiCl2⋅6H2O | 47 mg | L3 | 30 mg | H2tbta | 96 mg | NaOH | 16 mg |  |  |  | autogenous | 3 days | 140°C |  | solvothermal synthesis, filtration, washing, drying | 10.1007/s11243-015-9981-7 |  | 2015.09 | [{"synthesis method": "solvothermal synthesis", "precursor": [{"name": "NiCl2\u22c56H2O", "amount": "47", "unit": "mg"}, {"name": "L3", "amount": "30", "unit": "mg"}, {"name": "H2tbta", "amount": "96", "unit": "mg"}, {"name": "NaOH", "amount": "16", "unit": "mg"}], "solvent": [{"name": "H2O", "amount": "10", "unit": "mL"}], "reducing agent": [{"name": "", "amount": "", "unit": ""}], "surfactant": [{"name": "", "amount": "", "unit": ""}], "pressure": "autogenous", "temperature": "140\u00b0C", "time": "3 days", "heating rate": "", "cooling rate": "10\u00b0C/h"}, {"synthesis method": "filtration", "time": "", "atmosphere": "", "pressure": ""}, {"synthesis method": "washing", "washing solution": "distilled water", "amount": ""}, {"synthesis method": "drying", "pressure": "", "temperature": "", "atmosphere": "air", "time": ""}]
PADROD02 | [Ag4(dga)2]n | Ag4 C8 H8 O10 | sonochemical synthesis | AgNO3 | 167 mg | digycolic acid | 0.067 g | [8 empty] | 7 days | ambient temperature |  | sonochemical synthesis | 10.1007/s10904-012-9685-9 |  | 2012.05 | [{"synthesis method": "sonochemical synthesis", "precursor": [{"name": "AgNO3", "amount": "167", "unit": "mg"}, {"name": "digycolic acid", "amount": "0.067", "unit": "g"}], "solvent": [{"name": "aqueous solution", "amount": "~10", "unit": "mL"}], "temperature": "ambient temperature", "ultrasonic frequency": "40 kHz", "power": "160 W", "time": "7 days"}]
AWECEM | [Mn2(bptc)(bpmp)0.5]n | C24 H16 Mn2 N2 O8 | solvothermal synthesis | H4bptc | 0.050 g | Mn(ClO4)2⋅6H2O | 0.054 g | NaOH | 0.016 g | bpmp | 0.0268 g |  |  |  |  | 4 days | 160°C |  | solvothermal synthesis, filtration, washing, drying | 10.1007/s10904-015-0228-z |  | 2015.05 | [{"synthesis method": "solvothermal synthesis", "precursor": [{"name": "H4bptc", "amount": "0.050", "unit": "g"}, {"name": "Mn(ClO4)2\u22c56H2O", "amount": "0.054", "unit": "g"}, {"name": "NaOH", "amount": "0.016", "unit": "g"}, {"name": "bpmp", "amount": "0.0268", "unit": "g"}], "solvent": [{"name": "H2O", "amount": "10", "unit": "mL"}], "reducing agent": [{"name": "", "amount": "", "unit": ""}], "surfactant": [{"name": "", "amount": "", "unit": ""}], "pressure": "", "temperature": "160\u00b0C", "time": "4 days", "heating rate": "", "cooling rate": "10\u00b0C h-1"}, {"synthesis method": "filtration", "time": "", "atmosphere": "", "pressure": ""}, {"synthesis method": "washing", "washing solution": "H2O", "amount": ""}, {"synthesis method": "drying", "pressure": "", "temperature": "", "atmosphere": "air", "time": ""}]
LOPQIS | Poly[tetra(μ2-chloro)di(μ3-chloro)di(2,9-dimethyl-1,10-phenanthroline)-trilead][Pb3(dmp)2Cl6]n | C28 Cl6 H24 N4 Pb3 | [16 empty] | branch tube method, washing, drying | 10.1007/s00706-014-1202-0 |  | 2014.04 | [{"synthesis method": "branch tube method", "precursor": [{"name": "2,9-dimethyl-1,10-phenanthroline", "amount": "0.20", "unit": "g"}, {"name": "lead(II) chloride", "amount": "0.28", "unit": "g"}], "solvent": [{"name": "methanol", "amount": "", "unit": ""}], "pressure": "", "temperature": "60\u00b0C", "time": "1 week"}, {"synthesis method": "washing", "washing solution": "acetone and ether", "amount": ""}, {"synthesis method": "drying", "pressure": "", "temperature": "", "atmosphere": "air", "time": ""}]
GACMOP | [Cd2(H3L)2(phen)2(H2O)2] | C28 Cd2 H32 N4 O16 P4 | solvothermal synthesis | CdCl2⋅2.5H2O | 0.138 g | H5L | 0.124 g | phen | 0.158 g | [6 empty] | 5 days | 140°C |  | solvothermal synthesis, filtration, washing | 10.1007/s10876-015-0923-5 |  | 2015.09 | [{"synthesis method": "solvothermal synthesis", "precursor": [{"name": "CdCl2\u22c52.5H2O", "amount": "0.138", "unit": "g"}, {"name": "H5L", "amount": "0.124", "unit": "g"}, {"name": "phen", "amount": "0.158", "unit": "g"}], "solvent": [{"name": "deionized water", "amount": "10", "unit": "mL"}], "reducing agent": [{"name": "", "amount": "", "unit": ""}], "surfactant": [{"name": "", "amount": "", "unit": ""}], "pressure": "", "temperature": "140\u00b0C", "time": "5 days", "heating rate": "", "cooling rate": ""}, {"synthesis method": "filtration", "time": "", "atmosphere": "", "pressure": ""}, {"synthesis method": "washing", "washing solution": "deionized water", "amount": ""}]
GACMEF | {[Zn3(H2L)2(phen)2]·2H2O}n | C28 H30 N4 O16 P4 Zn3 | solvothermal synthesis | ZnSO4⋅7H2O | 0.232 g | H5L | 0.164 g | phen | 0.080 g | [6 empty] | 5 days | 140°C |  | solvothermal synthesis, filtration, washing | 10.1007/s10876-015-0923-5 |  | 2015.09 | [{"synthesis method": "solvothermal synthesis", "precursor": [{"name": "ZnSO4\u22c57H2O", "amount": "0.232", "unit": "g"}, {"name": "H5L", "amount": "0.164", "unit": "g"}, {"name": "phen", "amount": "0.080", "unit": "g"}], "solvent": [{"name": "deionized water", "amount": "10", "unit": "mL"}], "reducing agent": [{"name": "", "amount": "", "unit": ""}], "surfactant": [{"name": "", "amount": "", "unit": ""}], "pressure": "", "temperature": "140\u00b0C", "time": "5 days", "heating rate": "", "cooling rate": ""}, {"synthesis method": "filtration", "time": "", "atmosphere": "", "pressure": ""}, {"synthesis method": "washing", "washing solution": "deionized water", "amount": ""}]
GACMIJ | [Zn2(H3L)2(phen)2]·(HOCH2CH2OH) | C120 H132 N16 O60 P16 Zn8 | solvothermal synthesis | ZnSO4⋅7H2O | 0.116 g | H5L | 0.164 g | phen | 0.080 g | [6 empty] | 5 days | 140°C |  | solvothermal synthesis, filtration, washing | 10.1007/s10876-015-0923-5 |  | 2015.09 | [{"synthesis method": "solvothermal synthesis", "precursor": [{"name": "ZnSO4\u22c57H2O", "amount": "0.116", "unit": "g"}, {"name": "H5L", "amount": "0.164", "unit": "g"}, {"name": "phen", "amount": "0.080", "unit": "g"}], "solvent": [{"name": "HOCH2CH2OH", "amount": "10", "unit": "mL"}], "reducing agent": [{"name": "", "amount": "", "unit": ""}], "surfactant": [{"name": "", "amount": "", "unit": ""}], "pressure": "", "temperature": "140\u00b0C", "time": "5 days", "heating rate": "", "cooling rate": ""}, {"synthesis method": "filtration", "time": "", "atmosphere": "", "pressure": ""}, {"synthesis method": "washing", "washing solution": "HOCH2CH2OH", "amount": ""}]
UQOXUV | [Sm2(H2PIDC)(HPIDC)2(H2O)4]NO3 | C30 H36 N10 O25 Sm2 | solvothermal synthesis | Sm(NO3)3⋅6H2O | 0.0444 g | H3PIDC | 0.0233 g | NaOH | 0.5 mL | [6 empty] | 72 h | 130°C |  | solvothermal synthesis, washing, drying | 10.1007/s13738-013-0357-7 |  | 2013.10 | [{"synthesis method": "solvothermal synthesis", "precursor": [{"name": "Sm(NO3)3\u22c56H2O", "amount": "0.0444", "unit": "g"}, {"name": "H3PIDC", "amount": "0.0233", "unit": "g"}, {"name": "NaOH", "amount": "0.5", "unit": "mL"}], "solvent": [{"name": "H2O", "amount": "10", "unit": "mL"}], "reducing agent": [{"name": "", "amount": "", "unit": ""}], "surfactant": [{"name": "", "amount": "", "unit": ""}], "pressure": "", "temperature": "130\u00b0C", "time": "72 h", "heating rate": "", "cooling rate": "5 \u00b0C/h"}, {"synthesis method": "washing", "washing solution": "water", "amount": ""}, {"synthesis method": "drying", "pressure": "", "temperature": "", "atmosphere": "air", "time": ""}]
UQOYAC | [Sm(HPIDC)(OX)0.5H2O]·(H2O)2 | C11 H11 N3 O9 Sm1 | solvothermal synthesis | Sm(NO3)3⋅6H2O | 0.0444 g | H3PIDC | 0.0233 g | terephthalic acid | 0.0083 g | NaOH | 0.5 mL |  |  |  |  | 72 h | 130°C |  | solvothermal synthesis, washing, drying | 10.1007/s13738-013-0357-7 |  | 2013.10 | [{"synthesis method": "solvothermal synthesis", "precursor": [{"name": "Sm(NO3)3\u22c56H2O", "amount": "0.0444", "unit": "g"}, {"name": "H3PIDC", "amount": "0.0233", "unit": "g"}, {"name": "terephthalic acid", "amount": "0.0083", "unit": "g"}, {"name": "NaOH", "amount": "0.5", "unit": "mL"}], "solvent": [{"name": "H2O", "amount": "10", "unit": "mL"}], "reducing agent": [{"name": "", "amount": "", "unit": ""}], "surfactant": [{"name": "", "amount": "", "unit": ""}], "pressure": "", "temperature": "130\u00b0C", "time": "72 h", "heating rate": "", "cooling rate": "5 \u00b0C/h"}, {"synthesis method": "washing", "washing solution": "water", "amount": ""}, {"synthesis method": "drying", "pressure": "", "temperature": "", "atmosphere": "air", "time": ""}]
ECUWUW | [Zn(qda)(bpp)]n | C23 H22 N2 O6 Zn1 | solvothermal synthesis |  |  | bpp | 0.0197 g | NaOH | 0.008 g | Zn(NO3)2⋅6H2O | 0.030 g |  |  |  |  | 72h | 120°C |  | chemical synthesis, solvothermal synthesis, filtration, washing | 10.1007/s10904-012-9684-x |  | 2012.05 | [{"synthesis method": "chemical synthesis", "precursor": [{"name": "H2qda", "amount": "0.0226", "unit": "g"}, {"name": "bpp", "amount": "0.0197", "unit": "g"}, {"name": "NaOH", "amount": "0.008", "unit": "g"}, {"name": "Zn(NO3)2\u22c56H2O", "amount": "0.030", "unit": "g"}], "solution": [{"name": "deionized water", "amount": "4.0", "unit": "mL"}], "pressure": "", "temperature": "ambient", "time": "half an hour"}, {"synthesis method": "solvothermal synthesis", "precursor": [{"name": "", "amount": "", "unit": ""}], "solvent": [{"name": "", "amount": "", "unit": ""}], "reducing agent": [{"name": "", "amount": "", "unit": ""}], "surfactant": [{"name": "", "amount": "", "unit": ""}], "pressure": "", "temperature": "120\u00b0C", "time": "72h", "heating rate": "", "cooling rate": ""}, {"synthesis method": "filtration", "time": "", "atmosphere": "", "pressure": ""}, {"synthesis method": "washing", "washing solution": "water", "amount": ""}]
ECUXAD | {[Cd(qda)(bpp)2]·2H2O}n | C36 Cd1 H36 N4 O8 | solvothermal synthesis |  |  | bpp | 0.0197 g | NaOH | 0.008 g | Cd(NO3)2⋅4H2O | 0.030 g |  |  |  |  | 72h | 120°C |  | chemical synthesis, solvothermal synthesis, filtration, washing | 10.1007/s10904-012-9684-x |  | 2012.05 | [{"synthesis method": "chemical synthesis", "precursor": [{"name": "H2qda", "amount": "0.0226", "unit": "g"}, {"name": "bpp", "amount": "0.0197", "unit": "g"}, {"name": "NaOH", "amount": "0.008", "unit": "g"}, {"name": "Cd(NO3)2\u22c54H2O", "amount": "0.030", "unit": "g"}], "solution": [{"name": "deionized water", "amount": "4.0", "unit": "mL"}], "pressure": "", "temperature": "ambient", "time": "half an hour"}, {"synthesis method": "solvothermal synthesis", "precursor": [{"name": "", "amount": "", "unit": ""}], "solvent": [{"name": "", "amount": "", "unit": ""}], "reducing agent": [{"name": "", "amount": "", "unit": ""}], "surfactant": [{"name": "", "amount": "", "unit": ""}], "pressure": "", "temperature": "120\u00b0C", "time": "72h", "heating rate": "", "cooling rate": ""}, {"synthesis method": "filtration", "time": "", "atmosphere": "", "pressure": ""}, {"synthesis method": "washing", "washing solution": "water", "amount": ""}]
POCKOK | [μ-Bis(1,2-diphenylphosphino)ethanedioxide]diiodidocobalt(II) | C26 Co1 H24 I2 O2 P2 | chemical synthesis | CoI2 | 0.156 g | dppe | 0.100 g | [6 empty] | ethanol, dichloromethane |  | 24 h | room temperature |  | chemical synthesis, filtration, rinsing, drying | 10.1007/s00706-019-2366-4 |  | 2019.03 | [{"synthesis method": "chemical synthesis", "precursor": [{"name": "CoI2", "amount": "0.156", "unit": "g"}, {"name": "dppe", "amount": "0.100", "unit": "g"}], "solution": [{"name": "ethanol", "amount": "10", "unit": "cm3"}, {"name": "dichloromethane", "amount": "10", "unit": "cm3"}], "pressure": "", "temperature": "room temperature", "time": "24 h"}, {"synthesis method": "filtration", "time": "", "atmosphere": "", "pressure": ""}, {"synthesis method": "rinsing", "temperature": "cold", "time": "", "additive": [{"name": "ethanol", "amount": "", "unit": ""}]}, {"synthesis method": "drying", "pressure": "", "temperature": "", "atmosphere": "air", "time": ""}]
JENDIS | {[Co(L)(btec)0.5(H2O)]·3H2O}n | C29 Co1 H29 N6 O8 S2 | solvothermal synthesis | CoCl2⋅6H2O | 23.7 mg | H4btec | 25.4 mg | L | 47.4 mg | NaOH | 4.0 mg |  |  |  |  | 72 h | 140°C |  | solvothermal synthesis, filtration, washing, drying | 10.1007/s10904-016-0451-2 |  | 2016.10 | [{"synthesis method": "solvothermal synthesis", "precursor": [{"name": "CoCl2\u22c56H2O", "amount": "23.7", "unit": "mg"}, {"name": "H4btec", "amount": "25.4", "unit": "mg"}, {"name": "L", "amount": "47.4", "unit": "mg"}, {"name": "NaOH", "amount": "4.0", "unit": "mg"}], "solvent": [{"name": "distilled water", "amount": "10", "unit": "ml"}], "reducing agent": [{"name": "", "amount": "", "unit": ""}], "surfactant": [{"name": "", "amount": "", "unit": ""}], "pressure": "", "temperature": "140\u00b0C", "time": "72 h", "heating rate": "", "cooling rate": "5\u00b0C/h"}, {"synthesis method": "filtration", "time": "", "atmosphere": "", "pressure": ""}, {"synthesis method": "washing", "washing solution": "cold distilled water", "amount": ""}, {"synthesis method": "drying", "pressure": "", "temperature": "", "atmosphere": "", "time": "overnight"}]
SUMYOP | [Er(μ3-OH)(pybz)(pa)]n | C18 Er1 H13 N2 O5 | solvothermal synthesis | Er2O3 | 0.096 g | Hpybz | 0.103 g | Hpa | 0.123 g | HClO4 | 0.5 mmol |  |  |  |  | 7 days | 170°C |  | solvothermal synthesis | 10.1007/s10876-009-0276-z |  | 2009.11 | [{"synthesis method": "solvothermal synthesis", "precursor": [{"name": "Er2O3", "amount": "0.096", "unit": "g"}, {"name": "Hpybz", "amount": "0.103", "unit": "g"}, {"name": "Hpa", "amount": "0.123", "unit": "g"}, {"name": "HClO4", "amount": "0.5", "unit": "mmol"}], "solvent": [{"name": "H2O", "amount": "10", "unit": "mL"}], "reducing agent": [{"name": "", "amount": "", "unit": ""}], "surfactant": [{"name": "", "amount": "", "unit": ""}], "pressure": "", "temperature": "170\u00b0C", "time": "7 days", "heating rate": "", "cooling rate": ""}]
SUMYUV | [Tb(μ3-OH)(pybz)(pa)]n | C18 H13 N2 O5 Tb1 | solvothermal synthesis | Tb4O7 | 0.093 g | Hpybz | 0.103 g | Hpa | 0.123 g | HClO4 | 0.5 mmol |  |  |  |  | 7 days | 170°C |  | solvothermal synthesis | 10.1007/s10876-009-0276-z |  | 2009.11 | [{"synthesis method": "solvothermal synthesis", "precursor": [{"name": "Tb4O7", "amount": "0.093", "unit": "g"}, {"name": "Hpybz", "amount": "0.103", "unit": "g"}, {"name": "Hpa", "amount": "0.123", "unit": "g"}, {"name": "HClO4", "amount": "0.5", "unit": "mmol"}], "solvent": [{"name": "H2O", "amount": "10", "unit": "mL"}], "reducing agent": [{"name": "", "amount": "", "unit": ""}], "surfactant": [{"name": "", "amount": "", "unit": ""}], "pressure": "", "temperature": "170\u00b0C", "time": "7 days", "heating rate": "", "cooling rate": ""}]
SUMZAC | [Gd(μ3-OH)(pybz)(pa)]n | C18 Gd1 H13 N2 O5 | solvothermal synthesis | Gd2O3 | 0.091 g | Hpybz | 0.103 g | Hpa | 0.123 g | HClO4 | 0.5 mmol |  |  |  |  | 7 days | 170°C |  | solvothermal synthesis | 10.1007/s10876-009-0276-z |  | 2009.11 | [{"synthesis method": "solvothermal synthesis", "precursor": [{"name": "Gd2O3", "amount": "0.091", "unit": "g"}, {"name": "Hpybz", "amount": "0.103", "unit": "g"}, {"name": "Hpa", "amount": "0.123", "unit": "g"}, {"name": "HClO4", "amount": "0.5", "unit": "mmol"}], "solvent": [{"name": "H2O", "amount": "10", "unit": "mL"}], "reducing agent": [{"name": "", "amount": "", "unit": ""}], "surfactant": [{"name": "", "amount": "", "unit": ""}], "pressure": "", "temperature": "170\u00b0C", "time": "7 days", "heating rate": "", "cooling rate": ""}]
NOQHAD | [Cu4(BTM)6(OPA)4] · 4DMF | C74 Cu4 H86 N40 O23 | chemical synthesis | BTM | 75 mg | copper perchlorate hexahydrate | 186 mg | potassium hydrogen phthalate | 102 mg |  |  |  |  | DMF, water |  | 120 min | reflux |  | chemical synthesis | 10.1007/s11224-008-9375-y |  | 2008.09 | [{"synthesis method": "chemical synthesis", "precursor": [{"name": "BTM", "amount": "75", "unit": "mg"}, {"name": "copper perchlorate hexahydrate", "amount": "186", "unit": "mg"}, {"name": "potassium hydrogen phthalate", "amount": "102", "unit": "mg"}], "solution": [{"name": "DMF", "amount": "5", "unit": "mL"}, {"name": "water", "amount": "5", "unit": "mL"}], "pressure": "", "temperature": "reflux", "time": "120 min"}]
NOQHEH | [Cu(BDTM)(OH)](ClO4) | C9 Cl1 Cu1 H19 N6 O7 | chemical synthesis | BDTM |  | 0.1 M NaOH aqueous solution | [9 empty] | several weeks |  |  | chemical synthesis | 10.1007/s11224-008-9375-y |  | 2008.09 | [{"synthesis method": "chemical synthesis", "precursor": [{"name": "BDTM", "amount": "", "unit": ""}, {"name": "0.1 M NaOH aqueous solution", "amount": "", "unit": ""}], "solution": [{"name": "", "amount": "", "unit": ""}], "pressure": "", "temperature": "", "time": "several weeks"}]
BOGJEO01 | CuL2a | C54 Cu1 H62 O14 | chemical synthesis | HLa | 0.85 g | sodium hydroxide | 0.09 g | Cu(OAc)2 | 0.18 g |  |  |  |  | ethanol, ethanol |  | 6h | 80°C |  | chemical synthesis, washing, drying | 10.1007/s11243-014-9831-z |  | 2014.05 | [{"synthesis method": "chemical synthesis", "precursor": [{"name": "HLa", "amount": "0.85", "unit": "g"}, {"name": "sodium hydroxide", "amount": "0.09", "unit": "g"}, {"name": "Cu(OAc)2", "amount": "0.18", "unit": "g"}], "solution": [{"name": "ethanol", "amount": "30", "unit": "mL"}, {"name": "ethanol", "amount": "10", "unit": "mL"}], "pressure": "", "temperature": "80\u00b0C", "time": "6h"}, {"synthesis method": "washing", "washing solution": "water and ethanol", "amount": ""}, {"synthesis method": "drying", "pressure": "", "temperature": "", "atmosphere": "vacuum", "time": ""}]
TOGLEI | CuL2b | C58 Cu1 H70 O12 | chemical synthesis | HLb |  | sodium hydroxide | 0.09 g | Cu(OAc)2 | 0.18 g |  |  |  |  | ethanol, ethanol |  | 6h | 80°C |  | chemical synthesis, washing, drying | 10.1007/s11243-014-9831-z |  | 2014.05 | [{"synthesis method": "chemical synthesis", "precursor": [{"name": "HLb", "amount": "", "unit": ""}, {"name": "sodium hydroxide", "amount": "0.09", "unit": "g"}, {"name": "Cu(OAc)2", "amount": "0.18", "unit": "g"}], "solution": [{"name": "ethanol", "amount": "30", "unit": "mL"}, {"name": "ethanol", "amount": "10", "unit": "mL"}], "pressure": "", "temperature": "80\u00b0C", "time": "6h"}, {"synthesis method": "washing", "washing solution": "water and ethanol", "amount": ""}, {"synthesis method": "drying", "pressure": "", "temperature": "", "atmosphere": "vacuum", "time": ""}]
TARVIT | [Pb7O2(OH)2(1,2-BDC)4(H2O)] | C32 H20 O21 Pb7 | solvothermal synthesis | Pb(NO3)2 | 0.264 g | 2-Methyl-3-acetylnaphtho[2,3-b]furan-4,9-dione | 0.040 g | [7 empty] | sealed | 120 h | 150°C |  | solvothermal synthesis, filtration, drying | 10.1007/s10876-011-0377-3 |  | 2011.04 | [{"synthesis method": "solvothermal synthesis", "precursor": [{"name": "Pb(NO3)2", "amount": "0.264", "unit": "g"}, {"name": "2-Methyl-3-acetylnaphtho[2,3-b]furan-4,9-dione", "amount": "0.040", "unit": "g"}], "solvent": [{"name": "ethanol", "amount": "10.0", "unit": "mL"}], "reducing agent": [{"name": "", "amount": "", "unit": ""}], "surfactant": [{"name": "", "amount": "", "unit": ""}], "pressure": "sealed", "temperature": "150\u00b0C", "time": "120 h", "heating rate": "", "cooling rate": ""}, {"synthesis method": "filtration", "time": "", "atmosphere": "vacuum", "pressure": ""}, {"synthesis method": "drying", "pressure": "", "temperature": "", "atmosphere": "air", "time": ""}]
QUPXUW | [{Cu4(μ2-Cl)2(μ3-Cl)2}(μ-PhCH2SCH2C≡CCH2SCH2Ph)4]n | C18 Cl2 Cu2 H18 S2 | chemical synthesis | CuCl | 1 equivalent | L2 | 1 equivalent | [6 empty] | MeCN |  |  |  |  | chemical synthesis | 10.1007/s10904-015-0204-7 |  | 2015.03 | [{"synthesis method": "chemical synthesis", "precursor": [{"name": "CuCl", "amount": "1", "unit": "equivalent"}, {"name": "L2", "amount": "1", "unit": "equivalent"}], "solution": [{"name": "MeCN", "amount": "", "unit": ""}], "pressure": "", "temperature": "", "time": ""}]
QUPXIK | L2 | C9 H9 S1 | chemical synthesis | benzyl mercaptan | 3.74 g | 1,4-dichlorobut-2-yne | 1.47 mL | [6 empty] | EtOH solution | reduced | 4 hours |  |  | chemical synthesis | 10.1007/s10904-015-0204-7 |  | 2015.03 | [{"synthesis method": "chemical synthesis", "precursor": [{"name": "benzyl mercaptan", "amount": "3.74", "unit": "g"}, {"name": "1,4-dichlorobut-2-yne", "amount": "1.47", "unit": "mL"}], "solution": [{"name": "EtOH solution", "amount": "100", "unit": "mL"}], "pressure": "reduced", "temperature": "", "time": "4 hours"}]
QUPXAC | Dinuclear Compounds 2a and 2b | C36 Cu2 H36 I2 S4 | chemical synthesis | CuI | 192 mg | L2 | 299 mg | [6 empty] | acetonitrile |  | several hours | room temperature |  | chemical synthesis | 10.1007/s10904-015-0204-7 |  | 2015.03 | [{"synthesis method": "chemical synthesis", "precursor": [{"name": "CuI", "amount": "192", "unit": "mg"}, {"name": "L2", "amount": "299", "unit": "mg"}], "solution": [{"name": "acetonitrile", "amount": "10", "unit": "mL"}], "pressure": "", "temperature": "room temperature", "time": "several hours"}]
MOLKAB | [Cd2Ca2(PBDC)(H2O)2(e-urea)(DMF)]n·2n(DMF) | C44 Ca2 Cd2 H46 N5 O22 | solvothermal synthesis | Cd(NO3)2⋅4H2O | 0.060 g | Ca(NO3)2⋅4H2O | 0.048 g | terephthalic acid | 0.034 g | e-urea | 1.5 g |  |  |  |  | 4 days | 110°C |  | solvothermal synthesis | 10.1007/s10904-013-9884-z |  | 2013.06 | [{"synthesis method": "solvothermal synthesis", "precursor": [{"name": "Cd(NO3)2\u22c54H2O", "amount": "0.060", "unit": "g"}, {"name": "Ca(NO3)2\u22c54H2O", "amount": "0.048", "unit": "g"}, {"name": "terephthalic acid", "amount": "0.034", "unit": "g"}, {"name": "e-urea", "amount": "1.5", "unit": "g"}], "solvent": [{"name": "DMF", "amount": "2", "unit": "mL"}], "reducing agent": [{"name": "", "amount": "", "unit": ""}], "surfactant": [{"name": "", "amount": "", "unit": ""}], "pressure": "", "temperature": "110\u00b0C", "time": "4 days", "heating rate": "", "cooling rate": "slow"}]
NEMZOW | [Ag(mpca)]n | Ag2 C12 H10 N4 O8 | solvothermal synthesis | Hmpca | 0.4 mmol | Mn(OAc)2⋅4H2O | 0.2 mmol | AgNO3 | 0.4 mmol | [5 empty] | autogenously applied | 3 days | 130°C |  | solvothermal synthesis | 10.1007/s11224-011-9788-x |  | 2011.08 | [{"synthesis method": "solvothermal synthesis", "precursor": [{"name": "Hmpca", "amount": "0.4", "unit": "mmol"}, {"name": "Mn(OAc)2\u22c54H2O", "amount": "0.2", "unit": "mmol"}, {"name": "AgNO3", "amount": "0.4", "unit": "mmol"}], "solvent": [{"name": "C2H5OH", "amount": "1", "unit": "mL"}, {"name": "H2O", "amount": "5", "unit": "mL"}], "reducing agent": [{"name": "", "amount": "", "unit": ""}], "surfactant": [{"name": "", "amount": "", "unit": ""}], "pressure": "autogenously applied", "temperature": "130\u00b0C", "time": "3 days", "heating rate": "", "cooling rate": "12 hours"}]
UPIVOF | [FeCl2(NC7H9)2(N2C12H12)] | C26 Cl2 Fe1 H30 N4 | solvothermal synthesis | gallium metal | 139.4 mg | sulfur | 144 mg | FeCl2⋅4H2O | 59.6 mg | 1,2-di(4-pyridyl)ethylene | 182 mg | 3,5-dimethylpyridine | 3 mL |  |  | 5 days | 473 K |  | solvothermal synthesis, washing, drying | 10.1007/s10870-010-9930-4 |  | 2010.12 | [{"synthesis method": "solvothermal synthesis", "precursor": [{"name": "gallium metal", "amount": "139.4", "unit": "mg"}, {"name": "sulfur", "amount": "144", "unit": "mg"}, {"name": "FeCl2\u22c54H2O", "amount": "59.6", "unit": "mg"}, {"name": "1,2-di(4-pyridyl)ethylene", "amount": "182", "unit": "mg"}, {"name": "3,5-dimethylpyridine", "amount": "3", "unit": "mL"}, {"name": "methanol", "amount": "0.5", "unit": "mL"}], "solvent": [], "reducing agent": [], "surfactant": [], "pressure": "", "temperature": "473 K", "time": "5 days", "heating rate": "", "cooling rate": "1 K min-1"}, {"synthesis method": "washing", "washing solution": "methanol, water and acetone", "amount": ""}, {"synthesis method": "drying", "pressure": "", "temperature": "", "atmosphere": "air", "time": ""}]
SUMPIB | [HN(C2H5)3]2[Zn4B2(C4H2O6)4(H2O)3]·0.5H2O | B2 C28 H47 N2 O27.5 Zn4 | solvothermal synthesis | H3BO3 | 0.247 g | Zn powder | 0.065 g | tartaric acid | 0.450 g | [6 empty] | 4 days | 180°C |  | solvothermal synthesis, washing, drying | 10.1007/s10876-015-0878-6 |  | 2015.04 | [{"synthesis method": "solvothermal synthesis", "precursor": [{"name": "H3BO3", "amount": "0.247", "unit": "g"}, {"name": "Zn powder", "amount": "0.065", "unit": "g"}, {"name": "tartaric acid", "amount": "0.450", "unit": "g"}], "solvent": [{"name": "triethylamine", "amount": "2.5", "unit": "mL"}, {"name": "H2O", "amount": "0.5", "unit": "mL"}], "reducing agent": [{"name": "", "amount": "", "unit": ""}], "surfactant": [{"name": "", "amount": "", "unit": ""}], "pressure": "", "temperature": "180\u00b0C", "time": "4 days", "heating rate": "", "cooling rate": "naturally to room temperature"}, {"synthesis method": "washing", "washing solution": "distilled water", "amount": ""}, {"synthesis method": "drying", "pressure": "", "temperature": "ambient temperature", "atmosphere": "air", "time": ""}]
SUMPOH | [HN(C2H5)3][Zn2B(C4H2O6)2(H2O)] | B1 C14 H22 N1 O13 Zn2 | solvothermal synthesis | H3BO3 | 0.247 g | Zn powder | 0.065 g | tartaric acid | 0.600 g | [6 empty] | 4 days | 180°C |  | solvothermal synthesis, washing, drying | 10.1007/s10876-015-0878-6 |  | 2015.04 | [{"synthesis method": "solvothermal synthesis", "precursor": [{"name": "H3BO3", "amount": "0.247", "unit": "g"}, {"name": "Zn powder", "amount": "0.065", "unit": "g"}, {"name": "tartaric acid", "amount": "0.600", "unit": "g"}], "solvent": [{"name": "triethylamine", "amount": "2.5", "unit": "mL"}, {"name": "H2O", "amount": "0.5", "unit": "mL"}], "reducing agent": [{"name": "", "amount": "", "unit": ""}], "surfactant": [{"name": "", "amount": "", "unit": ""}], "pressure": "", "temperature": "180\u00b0C", "time": "4 days", "heating rate": "", "cooling rate": "naturally to room temperature"}, {"synthesis method": "washing", "washing solution": "distilled water", "amount": ""}, {"synthesis method": "drying", "pressure": "", "temperature": "ambient temperature", "atmosphere": "air", "time": ""}]
KAPTEC | [Cu(bmte)(H2Mo8O26)0.5] | C6 Cu1 H17 Mo4 N8 O16 S2 | solvothermal synthesis | (NH4)6Mo7O24⋅4H2O | 0.308 g | Cu(OAc)2 | 0.12 g | bmte | 0.057 g | [5 empty] | autogenous | 3 days | 160°C |  | solvothermal synthesis | 10.1007/s10876-011-0374-6 |  | 2011.04 | [{"synthesis method": "solvothermal synthesis", "precursor": [{"name": "(NH4)6Mo7O24\u22c54H2O", "amount": "0.308", "unit": "g"}, {"name": "Cu(OAc)2", "amount": "0.12", "unit": "g"}, {"name": "bmte", "amount": "0.057", "unit": "g"}], "solvent": [{"name": "distilled water", "amount": "10", "unit": "mL"}], "reducing agent": [{"name": "", "amount": "", "unit": ""}], "surfactant": [{"name": "", "amount": "", "unit": ""}], "pressure": "autogenous", "temperature": "160\u00b0C", "time": "3 days", "heating rate": "", "cooling rate": ""}]
KAPTIG | [Cu3(bmte)3(HSiMo12O40)] | C18 Cu3 H33 Mo12 N24 O41 S6 Si1 | solvothermal synthesis | (NH4)6Mo7O24⋅4H2O | 0.247 g | Na2SiO3⋅9H2O | 0.028 g | Cu(OAc)2 | 0.12 g | bmte | 0.057 g |  |  |  | autogenous | 3 days | 160°C | 2.8 | solvothermal synthesis, pH adjustment | 10.1007/s10876-011-0374-6 |  | 2011.04 | [{"synthesis method": "solvothermal synthesis", "precursor": [{"name": "(NH4)6Mo7O24\u22c54H2O", "amount": "0.247", "unit": "g"}, {"name": "Na2SiO3\u22c59H2O", "amount": "0.028", "unit": "g"}, {"name": "Cu(OAc)2", "amount": "0.12", "unit": "g"}, {"name": "bmte", "amount": "0.057", "unit": "g"}], "solvent": [{"name": "distilled water", "amount": "10", "unit": "mL"}], "reducing agent": [{"name": "", "amount": "", "unit": ""}], "surfactant": [{"name": "", "amount": "", "unit": ""}], "pressure": "autogenous", "temperature": "160\u00b0C", "time": "3 days", "heating rate": "", "cooling rate": ""}, {"synthesis method": "pH adjustment", "pH": "2.8", "modulator": "1 mol L-1 HCl"}]
HXTPSN04 | Ph3SnOH | C18 H16 O1 Sn1 | chemical synthesis | K3[Cu(CN)4] | 5 mg | Ph3SnCl | 19 mg | ethylenediamine | 0.04 mL |  |  |  |  | H2O, THF |  | 2 weeks |  |  | chemical synthesis, filtration, washing, drying | 10.1007/s10904-015-0252-z |  | 2015.06 | [{"synthesis method": "chemical synthesis", "precursor": [{"name": "K3[Cu(CN)4]", "amount": "5", "unit": "mg"}, {"name": "Ph3SnCl", "amount": "19", "unit": "mg"}, {"name": "ethylenediamine", "amount": "0.04", "unit": "mL"}], "solution": [{"name": "H2O", "amount": "10", "unit": "mL"}, {"name": "THF", "amount": "10", "unit": "mL"}], "pressure": "", "temperature": "", "time": "2 weeks"}, {"synthesis method": "filtration", "time": "", "atmosphere": "", "pressure": ""}, {"synthesis method": "washing", "washing solution": "cold H2O", "amount": ""}, {"synthesis method": "drying", "pressure": "", "temperature": "", "atmosphere": "", "time": "overnight"}]
ETCUCY11 | ∞3CuIIen2H2OCu2ICN4 | C8 Cu3 H18 N8 O1 | chemical synthesis | K3[Cu(CN)4] | 178 mg | Me3SnCl | 380 mg | ethylenediamine | 0.04 mL |  |  |  |  | H2O, acetonitrile |  | 2 weeks |  |  | chemical synthesis, filtration, washing, drying | 10.1007/s10904-015-0252-z |  | 2015.06 | [{"synthesis method": "chemical synthesis", "precursor": [{"name": "K3[Cu(CN)4]", "amount": "178", "unit": "mg"}, {"name": "Me3SnCl", "amount": "380", "unit": "mg"}, {"name": "ethylenediamine", "amount": "0.04", "unit": "mL"}], "solution": [{"name": "H2O", "amount": "10", "unit": "mL"}, {"name": "acetonitrile", "amount": "10", "unit": "mL"}], "pressure": "", "temperature": "", "time": "2 weeks"}, {"synthesis method": "filtration", "time": "", "atmosphere": "", "pressure": ""}, {"synthesis method": "washing", "washing solution": "cold H2O", "amount": ""}, {"synthesis method": "drying", "pressure": "", "temperature": "", "atmosphere": "", "time": "overnight"}]
BIGGAA01 | ∞3H2tnCu2CN32 | C9 Cu4 H14 N8 O1 | chemical synthesis | K3[Cu(CN)4] | 178 mg | Me3SnCl | 380 mg | propane-1,3-diamine | 0.03 mL |  |  |  |  | H2O, acetonitrile |  | 10 days |  |  | chemical synthesis, filtration, washing, drying | 10.1007/s10904-015-0252-z |  | 2015.06 | [{"synthesis method": "chemical synthesis", "precursor": [{"name": "K3[Cu(CN)4]", "amount": "178", "unit": "mg"}, {"name": "Me3SnCl", "amount": "380", "unit": "mg"}, {"name": "propane-1,3-diamine", "amount": "0.03", "unit": "mL"}], "solution": [{"name": "H2O", "amount": "10", "unit": "mL"}, {"name": "acetonitrile", "amount": "10", "unit": "mL"}], "pressure": "", "temperature": "", "time": "10 days"}, {"synthesis method": "filtration", "time": "", "atmosphere": "", "pressure": ""}, {"synthesis method": "washing", "washing solution": "cold H2O", "amount": ""}, {"synthesis method": "drying", "pressure": "", "temperature": "", "atmosphere": "", "time": "overnight"}]
LAJTIC | K[Cu2(CN)3]·(H2O) | C3 Cu2 H2 K1 N3 O1 | chemical synthesis | K3[Cu(CN)4] | 178 mg | Me3SnCl | 380 mg | urea | 34 mg |  |  |  |  | H2O, acetonitrile |  | 2 weeks |  |  | chemical synthesis, filtration, washing, drying | 10.1007/s10904-015-0252-z |  | 2015.06 | [{"synthesis method": "chemical synthesis", "precursor": [{"name": "K3[Cu(CN)4]", "amount": "178", "unit": "mg"}, {"name": "Me3SnCl", "amount": "380", "unit": "mg"}, {"name": "urea", "amount": "34", "unit": "mg"}], "solution": [{"name": "H2O", "amount": "10", "unit": "mL"}, {"name": "acetonitrile", "amount": "10", "unit": "mL"}], "pressure": "", "temperature": "", "time": "2 weeks"}, {"synthesis method": "filtration", "time": "", "atmosphere": "", "pressure": ""}, {"synthesis method": "washing", "washing solution": "cold H2O", "amount": ""}, {"synthesis method": "drying", "pressure": "", "temperature": "", "atmosphere": "", "time": "overnight"}]
XABRUQ | [Cd(oba)(mmmb) | C27 Cd1 H22 N4 O6 | solvothermal synthesis | Cd(NO3)2⋅6H2O | 0.0346 g | H2oba | 0.0258 g | mmmb | 0.0224 g | NaOH | 0.008 g |  |  |  |  | 72h | 150°C |  | solvothermal synthesis, filtration, washing | 10.1007/s10904-014-0141-x |  | 2014.12 | [{"synthesis method": "solvothermal synthesis", "precursor": [{"name": "Cd(NO3)2\u22c56H2O", "amount": "0.0346", "unit": "g"}, {"name": "H2oba", "amount": "0.0258", "unit": "g"}, {"name": "mmmb", "amount": "0.0224", "unit": "g"}, {"name": "NaOH", "amount": "0.008", "unit": "g"}], "solvent": [{"name": "H2O", "amount": "10", "unit": "mL"}], "reducing agent": [{"name": "", "amount": "", "unit": ""}], "surfactant": [{"name": "", "amount": "", "unit": ""}], "pressure": "", "temperature": "150\u00b0C", "time": "72h", "heating rate": "", "cooling rate": ""}, {"synthesis method": "filtration", "time": "", "atmosphere": "", "pressure": ""}, {"synthesis method": "washing", "washing solution": "water and ethanol", "amount": ""}]
FUWDOS | {[Pb2(μ2-Cl-8-Hq)(μ3-Cl-8-Hq)(NO3)2(H2O)0.5(CH3OH)0.5](Cl-8-HqH)0.5}n | C23 Cl2.50 H16 N4.50 O9.50 Pb2 | chemical synthesis | 5-chloro-8-hydroxyquinoline | 0.180 g | Pb(NO3)2 | 0.331 g | [6 empty] | methanol, H2O |  | 3 h |  |  | chemical synthesis, filtration, drying | 10.1007/s10904-015-0192-7 |  | 2015.02 | [{"synthesis method": "chemical synthesis", "precursor": [{"name": "5-chloro-8-hydroxyquinoline", "amount": "0.180", "unit": "g"}, {"name": "Pb(NO3)2", "amount": "0.331", "unit": "g"}], "solution": [{"name": "methanol", "amount": "20", "unit": "ml"}, {"name": "H2O", "amount": "5", "unit": "ml"}], "pressure": "", "temperature": "", "time": "3 h"}, {"synthesis method": "filtration", "time": "", "atmosphere": "", "pressure": ""}, {"synthesis method": "drying", "pressure": "", "temperature": "", "atmosphere": "air", "time": ""}]
DECFOI | [Hg(L1)Br2] | Br2 C12 H19 Hg1 N3 | chemical synthesis | L1 | 102 mg | HgBr2 | 180 mg | [6 empty] | methanol, acetonitrile |  | a few days |  |  | chemical synthesis, filtration, washing, drying | 10.1007/s10870-012-0359-9 |  | 2012.08 | [{"synthesis method": "chemical synthesis", "precursor": [{"name": "L1", "amount": "102", "unit": "mg"}, {"name": "HgBr2", "amount": "180", "unit": "mg"}], "solution": [{"name": "methanol", "amount": "20", "unit": "mL"}, {"name": "acetonitrile", "amount": "20", "unit": "mL"}], "pressure": "", "temperature": "", "time": "a few days"}, {"synthesis method": "filtration", "time": "", "atmosphere": "", "pressure": ""}, {"synthesis method": "washing", "washing solution": "dehydrated alcohol", "amount": ""}, {"synthesis method": "drying", "pressure": "vacuum", "temperature": "", "atmosphere": "", "time": ""}]
DECFUO | [Hg2(L2)Br4]n | Br4 C18 H23 Hg2 N3 | chemical synthesis | L2 | 80 mg | HgBr2 | 180 mg | [6 empty] | methanol, acetonitrile |  | a few days |  |  | chemical synthesis, filtration, washing, drying | 10.1007/s10870-012-0359-9 |  | 2012.08 | [{"synthesis method": "chemical synthesis", "precursor": [{"name": "L2", "amount": "80", "unit": "mg"}, {"name": "HgBr2", "amount": "180", "unit": "mg"}], "solution": [{"name": "methanol", "amount": "20", "unit": "mL"}, {"name": "acetonitrile", "amount": "20", "unit": "mL"}], "pressure": "", "temperature": "", "time": "a few days"}, {"synthesis method": "filtration", "time": "", "atmosphere": "", "pressure": ""}, {"synthesis method": "washing", "washing solution": "dehydrated alcohol", "amount": ""}, {"synthesis method": "drying", "pressure": "vacuum", "temperature": "", "atmosphere": "", "time": ""}]
YEKWUJ | [Na4(tib)2(H2O)2(α-HBW12O40)] | B1 C30 H35 N12 Na4 O45 W12 | solvothermal synthesis | K7Na[α-HBW11O39]⋅13H2O | 0.3025 g | Cu(NO3)2⋅6H2O | 0.1068 g | tib | 0.0428 g | [6 empty] | six days | 433 K | 5.2 | solvothermal synthesis, pH adjustment | 10.1007/s10876-017-1237-6 |  | 2017.05 | [{"synthesis method": "solvothermal synthesis", "precursor": [{"name": "K7Na[\u03b1-HBW11O39]\u22c513H2O", "amount": "0.3025", "unit": "g"}, {"name": "Cu(NO3)2\u22c56H2O", "amount": "0.1068", "unit": "g"}, {"name": "tib", "amount": "0.0428", "unit": "g"}], "solvent": [{"name": "distilled water", "amount": "7", "unit": "mL"}], "reducing agent": [{"name": "", "amount": "", "unit": ""}], "surfactant": [{"name": "", "amount": "", "unit": ""}], "pressure": "", "temperature": "433 K", "time": "six days", "heating rate": "", "cooling rate": ""}, {"synthesis method": "pH adjustment", "pH": "5.2", "modulator": "3 M acetic acid"}]
EKUGOG01 | [Cu(phen)CN][Cu(phen)][Cu(CN)2] | C54 Cu6 H32 N14 | solvothermal synthesis | CuCl2⋅2H2O | 0.170 g | Na2[Fe(CN)5NO]⋅2H2O | 0.298 g | 1,10-phenanthroline | 0.198 g | [5 empty] | autogenous | 3 days | 150°C |  | solvothermal synthesis | 10.1007/s10904-008-9211-2 |  | 2008.05 | [{"synthesis method": "solvothermal synthesis", "precursor": [{"name": "CuCl2\u22c52H2O", "amount": "0.170", "unit": "g"}, {"name": "Na2[Fe(CN)5NO]\u22c52H2O", "amount": "0.298", "unit": "g"}, {"name": "1,10-phenanthroline", "amount": "0.198", "unit": "g"}], "solvent": [{"name": "deionized water", "amount": "10", "unit": "mL"}, {"name": "ethanol", "amount": "6", "unit": "mL"}], "reducing agent": [{"name": "", "amount": "", "unit": ""}], "surfactant": [{"name": "", "amount": "", "unit": ""}], "pressure": "autogenous", "temperature": "150\u00b0C", "time": "3 days", "heating rate": "25\u00b0C per hour", "cooling rate": "20\u00b0C per hour"}]
UGEXOU | [Co(L)2(SCN)2]∞ | C28 Co1 H22 N8 S2 | chemical synthesis | L | 11 mg | Co(NO3)2⋅6H2O | 15 mg | NH4SCN | 4 mg |  |  |  |  | MeOH, MeOH/H2O, H2O |  | 1 month | room temperature |  | chemical synthesis | 10.1007/s11243-009-9223-y |  | 2009.05 | [{"synthesis method": "chemical synthesis", "precursor": [{"name": "L", "amount": "11", "unit": "mg"}, {"name": "Co(NO3)2\u22c56H2O", "amount": "15", "unit": "mg"}, {"name": "NH4SCN", "amount": "4", "unit": "mg"}], "solution": [{"name": "MeOH", "amount": "5", "unit": "mL"}, {"name": "MeOH/H2O", "amount": "1:1 v/v", "unit": "10 mL"}, {"name": "H2O", "amount": "10", "unit": "mL"}], "pressure": "", "temperature": "room temperature", "time": "1 month"}]
UGEXUA | [Co(L)2(N3)2]∞ | C26 Co1 H22 N12 | chemical synthesis | NaN3 | 7 mg | L | 21 mg | CoCl2 ⋅ 6H2O | 24 mg |  |  |  |  | H2O, MeOH |  | several days | room temperature |  | chemical synthesis | 10.1007/s11243-009-9223-y |  | 2009.05 | [{"synthesis method": "chemical synthesis", "precursor": [{"name": "NaN3", "amount": "7", "unit": "mg"}, {"name": "L", "amount": "21", "unit": "mg"}, {"name": "CoCl2 \u22c5 6H2O", "amount": "24", "unit": "mg"}], "solution": [{"name": "H2O", "amount": "5", "unit": "mL"}, {"name": "MeOH", "amount": "5", "unit": "mL"}], "pressure": "", "temperature": "room temperature", "time": "several days"}]
UZEPEV | silver coordination polymer | Ag1 C15 F3 H15 N7 O3 S1 | chemical synthesis | PMK | 0.240 g | AgOTf | 0.026 g | [6 empty] | acetonitrile |  | 6 h | reflux |  | chemical synthesis, crystallization | 10.1007/s11224-011-9778-z |  | 2011.03 | [{"synthesis method": "chemical synthesis", "precursor": [{"name": "PMK", "amount": "0.240", "unit": "g"}, {"name": "AgOTf", "amount": "0.026", "unit": "g"}], "solution": [{"name": "acetonitrile", "amount": "15", "unit": "ml"}], "pressure": "", "temperature": "reflux", "time": "6 h"}, {"synthesis method": "crystallization", "solvent": "ether", "temperature": "room temperature", "time": ""}]
NATREH | [Pr(Hbtca)(H2O)] | C10 H5 O9 Pr1 | solvothermal synthesis | 1, 2, 4, 5-benzenetetracarboxylic acid | 25.4 mg | Pr2O3 | 16.5 mg | [8 empty] | 3 days | 150°C |  | solvothermal synthesis | 10.1007/s10870-011-0223-3 |  | 2011.11 | [{"synthesis method": "solvothermal synthesis", "precursor": [{"name": "1, 2, 4, 5-benzenetetracarboxylic acid", "amount": "25.4", "unit": "mg"}, {"name": "Pr2O3", "amount": "16.5", "unit": "mg"}], "solvent": [{"name": "distilled water", "amount": "4", "unit": "mL"}], "reducing agent": [{"name": "", "amount": "", "unit": ""}], "surfactant": [{"name": "", "amount": "", "unit": ""}], "pressure": "", "temperature": "150\u00b0C", "time": "3 days", "heating rate": "", "cooling rate": ""}]
NATQUW | [Eu(Hbtca)(H2O)] | C10 Eu1 H5 O9 | solvothermal synthesis | 1, 2, 4, 5-benzenetetracarboxylic acid | 25.4 mg | Eu2O3 | 14.1 mg | [8 empty] | 3 days | 150°C |  | solvothermal synthesis | 10.1007/s10870-011-0223-3 |  | 2011.11 | [{"synthesis method": "solvothermal synthesis", "precursor": [{"name": "1, 2, 4, 5-benzenetetracarboxylic acid", "amount": "25.4", "unit": "mg"}, {"name": "Eu2O3", "amount": "14.1", "unit": "mg"}], "solvent": [{"name": "distilled water", "amount": "7", "unit": "mL"}], "reducing agent": [{"name": "", "amount": "", "unit": ""}], "surfactant": [{"name": "", "amount": "", "unit": ""}], "pressure": "", "temperature": "150\u00b0C", "time": "3 days", "heating rate": "", "cooling rate": ""}]
NATRAD | [Gd(Hbtca)(H2O)] | C10 Gd1 H5 O9 | solvothermal synthesis | 1, 2, 4, 5-benzenetetracarboxylic acid | 25.4 mg | Gd2O3 | 18.1 mg | [8 empty] | 3 days | 150°C |  | solvothermal synthesis | 10.1007/s10870-011-0223-3 |  | 2011.11 | [{"synthesis method": "solvothermal synthesis", "precursor": [{"name": "1, 2, 4, 5-benzenetetracarboxylic acid", "amount": "25.4", "unit": "mg"}, {"name": "Gd2O3", "amount": "18.1", "unit": "mg"}], "solvent": [{"name": "distilled water", "amount": "7", "unit": "mL"}], "reducing agent": [{"name": "", "amount": "", "unit": ""}], "surfactant": [{"name": "", "amount": "", "unit": ""}], "pressure": "", "temperature": "150\u00b0C", "time": "3 days", "heating rate": "", "cooling rate": ""}]
RETDUS | [Cu3I3(dtb)]n | C10 Cu3 H8 I3 N6 | solvothermal synthesis | CuI | 19 mg | dtb | 11 mg | [8 empty] | 3 days | 140°C |  | solvothermal synthesis | 10.1007/s10876-018-1333-2 |  | 2018.01 | [{"synthesis method": "solvothermal synthesis", "precursor": [{"name": "CuI", "amount": "19", "unit": "mg"}, {"name": "dtb", "amount": "11", "unit": "mg"}], "solvent": [{"name": "H2O", "amount": "6", "unit": "mL"}, {"name": "acetonitrile", "amount": "4", "unit": "mL"}], "reducing agent": [{"name": "", "amount": "", "unit": ""}], "surfactant": [{"name": "", "amount": "", "unit": ""}], "pressure": "", "temperature": "140\u00b0C", "time": "3 days", "heating rate": "", "cooling rate": "3 \u00b0C/h"}]
CUJXOW | H6[Cu(C5H5N2)2(Mo8O27)(H2O)2]·2(C5H6N2) | C20 Cu1 H36 Mo8 N8 O31 | solvothermal synthesis | (NH4)6Mo7O24⋅4H2O | 0.124 g | C5H6N2 | 0.0096 g | Cu(NO3)2⋅3H2O | 0.12 g | [6 empty] | 4 days | 120°C | 4.3 | chemical synthesis, pH adjustment, solvothermal synthesis, filtration | 10.1007/s10904-014-0140-y |  | 2014.12 | [{"synthesis method": "chemical synthesis", "precursor": [{"name": "(NH4)6Mo7O24\u22c54H2O", "amount": "0.124", "unit": "g"}, {"name": "C5H6N2", "amount": "0.0096", "unit": "g"}, {"name": "Cu(NO3)2\u22c53H2O", "amount": "0.12", "unit": "g"}], "solvent": [{"name": "distilled water", "amount": "10", "unit": "mL"}], "pressure": "", "temperature": "room temperature", "time": "0.5 h"}, {"synthesis method": "pH adjustment", "pH": "4.3", "modulator": "1.0 M HCl"}, {"synthesis method": "solvothermal synthesis", "pressure": "", "temperature": "120\u00b0C", "time": "4 days", "heating rate": "", "cooling rate": "slow"}, {"synthesis method": "filtration", "time": "", "atmosphere": "ambient", "pressure": ""}]
CUJXUC | H6[Co(C5H5N2)2(Mo8O27)(H2O)2]·2(C5H6N2) | C20 Co1 H36 Mo8 N8 O31 | solvothermal synthesis | (NH4)6Mo7O24⋅4H2O | 0.124 g | C5H6N2 | 0.0096 g | Co(NO3)2⋅6H2O | 0.14 g | [6 empty] | 4 days | 120°C | 4.1 | chemical synthesis, pH adjustment, solvothermal synthesis, filtration | 10.1007/s10904-014-0140-y |  | 2014.12 | [{"synthesis method": "chemical synthesis", "precursor": [{"name": "(NH4)6Mo7O24\u22c54H2O", "amount": "0.124", "unit": "g"}, {"name": "C5H6N2", "amount": "0.0096", "unit": "g"}, {"name": "Co(NO3)2\u22c56H2O", "amount": "0.14", "unit": "g"}], "solvent": [{"name": "distilled water", "amount": "10", "unit": "mL"}], "pressure": "", "temperature": "room temperature", "time": "0.5 h"}, {"synthesis method": "pH adjustment", "pH": "4.1", "modulator": "1.0 M HCl"}, {"synthesis method": "solvothermal synthesis", "pressure": "", "temperature": "120\u00b0C", "time": "4 days", "heating rate": "", "cooling rate": "slow"}, {"synthesis method": "filtration", "time": "", "atmosphere": "ambient", "pressure": ""}]
CUJYAJ | H4[(C5H6N2)2{Ni(OH)6Mo6O18}] | C10 H30 Mo6 N4 Ni1 O28 | solvothermal synthesis | (NH4)6Mo7O24⋅4H2O | 0.124 g | C5H6N2 | 0.0096 g | anhydrous Ni(NO3)2 | 0.06 g | [6 empty] | 4 days | 120°C | 4.5 | chemical synthesis, pH adjustment, solvothermal synthesis, filtration | 10.1007/s10904-014-0140-y |  | 2014.12 | [{"synthesis method": "chemical synthesis", "precursor": [{"name": "(NH4)6Mo7O24\u22c54H2O", "amount": "0.124", "unit": "g"}, {"name": "C5H6N2", "amount": "0.0096", "unit": "g"}, {"name": "anhydrous Ni(NO3)2", "amount": "0.06", "unit": "g"}], "solvent": [{"name": "distilled water", "amount": "10", "unit": "mL"}], "pressure": "", "temperature": "room temperature", "time": "0.5 h"}, {"synthesis method": "pH adjustment", "pH": "4.5", "modulator": "1.0 M HCl"}, {"synthesis method": "solvothermal synthesis", "pressure": "", "temperature": "120\u00b0C", "time": "4 days", "heating rate": "", "cooling rate": "slow"}, {"synthesis method": "filtration", "time": "", "atmosphere": "ambient", "pressure": ""}]
XACBOV | [Zn(μ-mptrz)(mptrz)(μ-en)0.5]n | C7 H12 N7 S2 Zn1 | chemical synthesis | 4-Methyl-1,2,4-triazole-3-thiol | 0.37 g | ZnBr2 | 0.41 g | [6 empty] | methanol, ethylene diamine, CH3OH |  | 30 min | 40°C |  | chemical synthesis | 10.1007/s10904-014-0149-2 |  | 2014.12 | [{"synthesis method": "chemical synthesis", "precursor": [{"name": "4-Methyl-1,2,4-triazole-3-thiol", "amount": "0.37", "unit": "g"}, {"name": "ZnBr2", "amount": "0.41", "unit": "g"}], "solution": [{"name": "methanol", "amount": "10", "unit": "ml"}, {"name": "ethylene diamine", "amount": "8", "unit": "ml"}, {"name": "CH3OH", "amount": "5", "unit": "ml"}], "pressure": "", "temperature": "40\u00b0C", "time": "30 min"}]
XACBUB | {[Cd(μ3-mptrz)(μ-en)0.5Br]·DMSO}n | Br1 C6 Cd1 H14 N4 O1 S2 | chemical synthesis | 4-Methyl-1,2,4-triazole-3-thiol | 0.37 g | CdBr2 | 0.41 g | [6 empty] | methanol, ethylene diamine, CH3OH |  | 30 min | 40°C |  | chemical synthesis | 10.1007/s10904-014-0149-2 |  | 2014.12 | [{"synthesis method": "chemical synthesis", "precursor": [{"name": "4-Methyl-1,2,4-triazole-3-thiol", "amount": "0.37", "unit": "g"}, {"name": "CdBr2", "amount": "0.41", "unit": "g"}], "solution": [{"name": "methanol", "amount": "10", "unit": "ml"}, {"name": "ethylene diamine", "amount": "8", "unit": "ml"}, {"name": "CH3OH", "amount": "5", "unit": "ml"}], "pressure": "", "temperature": "40\u00b0C", "time": "30 min"}]
EHAWOB | {Co(btbb)0.5(ndc)(H2O)}n | C24 Co1 H18 N3 O5 S1 | solvothermal synthesis | CoCl2⋅6H2O | 23.8 mg | btbb | 47.4 mg | H2ndc | 21.6 mg | NaOH | 8 mg |  |  |  | autogenous | 3 days | 140 °C |  | solvothermal synthesis | 10.1007/s11243-016-0040-9 |  | 2016.03 | [{"synthesis method": "solvothermal synthesis", "precursor": [{"name": "CoCl2\u22c56H2O", "amount": "23.8", "unit": "mg"}, {"name": "btbb", "amount": "47.4", "unit": "mg"}, {"name": "H2ndc", "amount": "21.6", "unit": "mg"}, {"name": "NaOH", "amount": "8", "unit": "mg"}], "solvent": [{"name": "distilled water", "amount": "10", "unit": "ml"}], "reducing agent": [{"name": "", "amount": "", "unit": ""}], "surfactant": [{"name": "", "amount": "", "unit": ""}], "pressure": "autogenous", "temperature": "140 \u00b0C", "time": "3 days", "heating rate": "", "cooling rate": "10 \u00b0C/h"}]
EHAXAO | {[Co(btbb)(bpdc)]·1.5H2O}n | C38 Co1 H31 N6 O5.5 S2 | solvothermal synthesis | CoCl2⋅6H2O | 23.8 mg | btbb | 47.4 mg | H2-bpdc | 24.2 mg | NaOH | 8 mg |  |  |  | autogenous | 3 days | 140 °C |  | solvothermal synthesis | 10.1007/s11243-016-0040-9 |  | 2016.03 | [{"synthesis method": "solvothermal synthesis", "precursor": [{"name": "CoCl2\u22c56H2O", "amount": "23.8", "unit": "mg"}, {"name": "btbb", "amount": "47.4", "unit": "mg"}, {"name": "H2-bpdc", "amount": "24.2", "unit": "mg"}, {"name": "NaOH", "amount": "8", "unit": "mg"}], "solvent": [{"name": "distilled water", "amount": "10", "unit": "ml"}], "reducing agent": [{"name": "", "amount": "", "unit": ""}], "surfactant": [{"name": "", "amount": "", "unit": ""}], "pressure": "autogenous", "temperature": "140 \u00b0C", "time": "3 days", "heating rate": "", "cooling rate": "10 \u00b0C/h"}]
EHAWUH | {[Co(btbp)2(3-npa)]·2H2O}n | C54 Co1 H43 N13 O8 S4 | solvothermal synthesis | CoCl2⋅6H2O | 23.8 mg | btbp | 46.4 mg | 3-H2npa | 21.1 mg | NaOH | 8 mg |  |  |  | autogenous | 3 days | 140 °C |  | solvothermal synthesis | 10.1007/s11243-016-0040-9 |  | 2016.03 | [{"synthesis method": "solvothermal synthesis", "precursor": [{"name": "CoCl2\u22c56H2O", "amount": "23.8", "unit": "mg"}, {"name": "btbp", "amount": "46.4", "unit": "mg"}, {"name": "3-H2npa", "amount": "21.1", "unit": "mg"}, {"name": "NaOH", "amount": "8", "unit": "mg"}], "solvent": [{"name": "distilled water", "amount": "10", "unit": "ml"}], "reducing agent": [{"name": "", "amount": "", "unit": ""}], "surfactant": [{"name": "", "amount": "", "unit": ""}], "pressure": "autogenous", "temperature": "140 \u00b0C", "time": "3 days", "heating rate": "", "cooling rate": "10 \u00b0C/h"}]
TIZGUG | K2[Cu(en)2(H2O)]2{[Cu(en)2]3[Ce(GeW11O39)(H2O)2]2(C2O4)} | C22 Ce2 Cu5 Ge2 H114 K2 N20 O99 W22 | solvothermal synthesis | K8Na2[A-α-GeW9O34]⋅25H2O | 0.311 g | CuSO4⋅5H2O | 0.174 g | oxalic acid dehydrate | 0.114 g | Ce(NH4)2(NO3)6 | 0.147 g | en | 0.15 mL |  |  | 7 days | 120°C |  | solvothermal synthesis, filtration, washing, drying | 10.1007/s10876-013-0662-4 |  | 2013.12 | [{"synthesis method": "solvothermal synthesis", "precursor": [{"name": "K8Na2[A-\u03b1-GeW9O34]\u22c525H2O", "amount": "0.311", "unit": "g"}, {"name": "CuSO4\u22c55H2O", "amount": "0.174", "unit": "g"}, {"name": "oxalic acid dehydrate", "amount": "0.114", "unit": "g"}, {"name": "Ce(NH4)2(NO3)6", "amount": "0.147", "unit": "g"}, {"name": "en", "amount": "0.15", "unit": "mL"}], "solvent": [{"name": "distilled water", "amount": "5", "unit": "mL"}], "reducing agent": [{"name": "", "amount": "", "unit": ""}], "surfactant": [{"name": "", "amount": "", "unit": ""}], "pressure": "", "temperature": "120\u00b0C", "time": "7 days", "heating rate": "", "cooling rate": ""}, {"synthesis method": "filtration", "time": "", "atmosphere": "", "pressure": ""}, {"synthesis method": "washing", "washing solution": "distilled water", "amount": ""}, {"synthesis method": "drying", "pressure": "", "temperature": "", "atmosphere": "air", "time": ""}]
TIZHAN | K2[Cu(en)2(H2O)]2{[Cu(en)2(H2O)]2[Tb(PW11O39)(CH3COO)(H2O)]2} | C20 Cu4 H112 K2 N16 O103 P2 Tb2 W22 | solvothermal synthesis | Na9[A-α-PW9O34]⋅7H2O | 0.296 g | Tb(OAc)3⋅6H2O | 0.217 g | malonic acid | 0.116 g | CuCl2⋅2H2O | 0.107 g | en | 0.1 mL |  |  | 8 days | 100°C |  | solvothermal synthesis, filtration, washing, drying | 10.1007/s10876-013-0662-4 |  | 2013.12 | [{"synthesis method": "solvothermal synthesis", "precursor": [{"name": "Na9[A-\u03b1-PW9O34]\u22c57H2O", "amount": "0.296", "unit": "g"}, {"name": "Tb(OAc)3\u22c56H2O", "amount": "0.217", "unit": "g"}, {"name": "malonic acid", "amount": "0.116", "unit": "g"}, {"name": "CuCl2\u22c52H2O", "amount": "0.107", "unit": "g"}, {"name": "en", "amount": "0.1", "unit": "mL"}, {"name": "1 M KCl", "amount": "1", "unit": "mL"}], "solvent": [{"name": "0.5 M sodium acetate buffer", "amount": "5", "unit": "mL"}], "reducing agent": [{"name": "", "amount": "", "unit": ""}], "surfactant": [{"name": "", "amount": "", "unit": ""}], "pressure": "", "temperature": "100\u00b0C", "time": "8 days", "heating rate": "", "cooling rate": ""}, {"synthesis method": "filtration", "time": "", "atmosphere": "", "pressure": ""}, {"synthesis method": "washing", "washing solution": "distilled water", "amount": ""}, {"synthesis method": "drying", "pressure": "", "temperature": "", "atmosphere": "air", "time": ""}]
MOLQOV | 1 | C12 H13 N2 O5 Zn1 | solvothermal synthesis | Zn(NO3)2⋅6H2O | 0.030 g | H2FA | 0.012 g | bmix | 0.026 g | Na2CO3 | 0.017 g |  |  |  |  | 60 hours | 160°C |  | solvothermal synthesis | 10.1007/s10904-013-9986-7 |  | 2013.10 | [{"synthesis method": "solvothermal synthesis", "precursor": [{"name": "Zn(NO3)2\u22c56H2O", "amount": "0.030", "unit": "g"}, {"name": "H2FA", "amount": "0.012", "unit": "g"}, {"name": "bmix", "amount": "0.026", "unit": "g"}, {"name": "Na2CO3", "amount": "0.017", "unit": "g"}], "solvent": [{"name": "H2O", "amount": "10", "unit": "mL"}], "reducing agent": [{"name": "", "amount": "", "unit": ""}], "surfactant": [{"name": "", "amount": "", "unit": ""}], "pressure": "", "temperature": "160\u00b0C", "time": "60 hours", "heating rate": "", "cooling rate": "10 \u00b0C/min"}]
ECUXUX | [Zn(L)(bib)]n | C21 H14 N2 O5 Zn1 | [16 empty] | hydrothermal reaction | 10.1007/s10904-012-9680-1 |  | 2012.04 | [{"synthesis method": "hydrothermal reaction", "precursor": [{"name": "Zn(OAc)2\u22c52H2O", "amount": "0.108", "unit": "g"}, {"name": "bib", "amount": "0.109", "unit": "g"}, {"name": "H2L", "amount": "0.091", "unit": "g"}, {"name": "4,4'-bipy", "amount": "0.156", "unit": "g"}, {"name": "NaOH", "amount": "0.04", "unit": "g"}], "solvent": [{"name": "distilled water", "amount": "15", "unit": "ml"}], "reducing agent": [{"name": "", "amount": "", "unit": ""}], "surfactant": [{"name": "", "amount": "", "unit": ""}], "pressure": "", "temperature": "160\u00b0C", "time": "96 h", "heating rate": "", "cooling rate": "slow"}]
ECUYAE | [Zn(L)(bib)0.5]n | C14 H13 N2 O5 Zn1 | [15 empty] | 7.1 | hydrothermal reaction, pH adjustment | 10.1007/s10904-012-9680-1 |  | 2012.04 | [{"synthesis method": "hydrothermal reaction", "precursor": [{"name": "Zn(OAc)2\u22c52H2O", "amount": "0.108", "unit": "g"}, {"name": "bib", "amount": "0.109", "unit": "g"}, {"name": "H2L", "amount": "0.091", "unit": "g"}, {"name": "4,4'-bipy", "amount": "0.156", "unit": "g"}, {"name": "NaOH", "amount": "0.04", "unit": "g"}], "solvent": [{"name": "distilled water", "amount": "15", "unit": "ml"}], "reducing agent": [{"name": "", "amount": "", "unit": ""}], "surfactant": [{"name": "", "amount": "", "unit": ""}], "pressure": "", "temperature": "160\u00b0C", "time": "96 h", "heating rate": "", "cooling rate": "slow"}, {"synthesis method": "pH adjustment", "pH": "7.1", "modulator": ""}]
SOMFOQ | [Mn(ndc)(bpy)]n | C22 H16 Mn1 N2 O5 | solvothermal synthesis | manganese dioxide | 0.09 g | H2ndc | 0.10 g | bpy | 0.30 g | HCl | 0.1 ml |  |  |  |  | 72h | 160°C |  | solvothermal synthesis, washing | 10.1007/s11243-008-9147-y |  | 2008.09 | [{"synthesis method": "solvothermal synthesis", "precursor": [{"name": "manganese dioxide", "amount": "0.09", "unit": "g"}, {"name": "H2ndc", "amount": "0.10", "unit": "g"}, {"name": "bpy", "amount": "0.30", "unit": "g"}, {"name": "HCl", "amount": "0.1", "unit": "ml"}], "solvent": [{"name": "deionized water", "amount": "10", "unit": "ml"}], "reducing agent": [{"name": "", "amount": "", "unit": ""}], "surfactant": [{"name": "", "amount": "", "unit": ""}], "pressure": "", "temperature": "160\u00b0C", "time": "72h", "heating rate": "", "cooling rate": "slowly to room temperature"}, {"synthesis method": "washing", "washing solution": "water and ethanol", "amount": ""}]