YAXCAC | Fe(BDC)(py)0.42(DMF)0.25 | C10.85 Fe1 H7.85 N0.67 O4.25 | solvothermal synthesis | FeOOH | 0.088 g | H2BDC | 0.170 g | pyridine | 0.5 ml | DMF | 10 ml |  |  |  |  | 2 days | 180°C |  | solvothermal synthesis, filtration, washing | 10.1016/j.solidstatesciences.2005.03.007 |  | 2005.09 | [{"synthesis method": "solvothermal synthesis", "precursor": [{"name": "FeOOH", "amount": "0.088", "unit": "g"}, {"name": "H2BDC", "amount": "0.170", "unit": "g"}, {"name": "pyridine", "amount": "0.5", "unit": "ml"}, {"name": "DMF", "amount": "10", "unit": "ml"}], "solvent": [], "reducing agent": [], "surfactant": [], "pressure": "", "temperature": "180\u00b0C", "time": "2 days", "heating rate": "", "cooling rate": ""}, {"synthesis method": "filtration", "time": "", "atmosphere": "", "pressure": ""}, {"synthesis method": "washing", "washing solution": "DMF", "amount": ""}]
JOFBIQ | 1 | C10 H9 N3 O6 V2 Zn1 | chemical synthesis | Zn(CH3COO)2 ⋅2H2O | 3 mol | NaVO3 | 3 mol | 2,2'-dipyridylamine | 2 mol | iso-nicotinic acid | 2 mol | H2O | 2250 mol |  |  | 96h | 175°C |  | chemical synthesis | 10.1016/j.inoche.2008.01.016 |  | 2008.05 | [{"synthesis method": "chemical synthesis", "precursor": [{"name": "Zn(CH3COO)2 \u22c52H2O", "amount": "3", "unit": "mol"}, {"name": "NaVO3", "amount": "3", "unit": "mol"}, {"name": "2,2'-dipyridylamine", "amount": "2", "unit": "mol"}, {"name": "iso-nicotinic acid", "amount": "2", "unit": "mol"}, {"name": "H2O", "amount": "2250", "unit": "mol"}], "pressure": "", "temperature": "175\u00b0C", "time": "96h"}]
OXUXAI02 | [Pb(μ-L)(μ-Br)2]n | Br1 C11 H8 N2 Pb0.50 | chemical synthesis | L | 0.067 g | lead(II) acetate | 0.065 g | potassium bromide | 0.047 g |  |  |  |  | methanol |  | 1 day | 60°C |  | chemical synthesis, drying | 10.1016/j.ica.2016.10.021 |  | 2017.01 | [{"synthesis method": "chemical synthesis", "precursor": [{"name": "L", "amount": "0.067", "unit": "g"}, {"name": "lead(II) acetate", "amount": "0.065", "unit": "g"}, {"name": "potassium bromide", "amount": "0.047", "unit": "g"}], "solution": [{"name": "methanol", "amount": "", "unit": ""}], "pressure": "", "temperature": "60\u00b0C", "time": "1 day"}, {"synthesis method": "drying", "pressure": "", "temperature": "", "atmosphere": "air", "time": ""}]
OXUXEM02 | [Cu(μ-L)(acac)2]n | C32 Cu1 H30 N4 O4 | chemical synthesis | L | 0.084 g | [Cu(acac)2] | 0.065 g | [6 empty] | chloroform, ethanol-chloroform solution |  | 8 days | room temperature |  | chemical synthesis | 10.1016/j.ica.2016.10.021 |  | 2017.01 | [{"synthesis method": "chemical synthesis", "precursor": [{"name": "L", "amount": "0.084", "unit": "g"}, {"name": "[Cu(acac)2]", "amount": "0.065", "unit": "g"}], "solution": [{"name": "chloroform", "amount": "2.5", "unit": "ml"}, {"name": "ethanol-chloroform solution", "amount": "8", "unit": "ml"}], "pressure": "", "temperature": "room temperature", "time": "8 days"}]
OXUVOU02 | [Cu2(μ-L)(μ-OAc)4]n | C15 Cu1 H14 N2 O4 | chemical synthesis | L | 0.034 g | Cu(OAc)2⋅H2O | 0.02 g | [6 empty] | dichloromethane and methanol, dichloromethane, MeOH |  | 4 days |  |  | chemical synthesis | 10.1016/j.ica.2016.10.021 |  | 2017.01 | [{"synthesis method": "chemical synthesis", "precursor": [{"name": "L", "amount": "0.034", "unit": "g"}, {"name": "Cu(OAc)2\u22c5H2O", "amount": "0.02", "unit": "g"}], "solution": [{"name": "dichloromethane and methanol", "amount": "2", "unit": "ml"}, {"name": "dichloromethane", "amount": "8", "unit": "ml"}, {"name": "MeOH", "amount": "8", "unit": "ml"}], "pressure": "", "temperature": "", "time": "4 days"}]
LOBLOE | K[Co(phen)2(H2O)]2[HCoW12O40] | C48 Co3 H41 K1 N8 O44 W12 | solvothermal synthesis | K5[HCoW12O40]⋅16H2O | 0.10 mmol | CoCl2⋅6H2O | 0.20 mmol | phen | 0.20 mmol | NH4VO3 | 0.20 mmol | triethylamine | 0.20 mmol |  |  | 6 days | 160°C | 4.3 | solvothermal synthesis, pH adjustment, washing, drying | 10.1016/j.solidstatesciences.2007.07.017 |  | 2007.11 | [{"synthesis method": "solvothermal synthesis", "precursor": [{"name": "K5[HCoW12O40]\u22c516H2O", "amount": "0.10", "unit": "mmol"}, {"name": "CoCl2\u22c56H2O", "amount": "0.20", "unit": "mmol"}, {"name": "phen", "amount": "0.20", "unit": "mmol"}, {"name": "NH4VO3", "amount": "0.20", "unit": "mmol"}, {"name": "triethylamine", "amount": "0.20", "unit": "mmol"}], "solvent": [{"name": "H2O", "amount": "0.40", "unit": "mol"}], "reducing agent": [{"name": "", "amount": "", "unit": ""}], "surfactant": [{"name": "", "amount": "", "unit": ""}], "pressure": "", "temperature": "160\u00b0C", "time": "6 days", "heating rate": "", "cooling rate": "16h"}, {"synthesis method": "pH adjustment", "pH": "4.3", "modulator": "1molL-1 NaOH"}, {"synthesis method": "washing", "washing solution": "water", "amount": ""}, {"synthesis method": "drying", "pressure": "", "temperature": "room temperature", "atmosphere": "", "time": ""}]
LOBLUK | [Co(2,2'-bipy)3]1.5{[Co(2,2'-bipy)2(H2O)][HCoW12O40] }·0.5H2O | C130 Co7 H112 N26 O83 W24 | solvothermal synthesis | K5[HCoW12O40]⋅16H2O | 0.10 mmol | CoCl2⋅6H2O | 0.20 mmol | 2,2'-bipy | 0.20 mmol | NH4VO3 | 0.20 mmol | triethylamine | 0.20 mmol |  |  | 6 days | 160°C | 4.3 | solvothermal synthesis, pH adjustment, washing, drying | 10.1016/j.solidstatesciences.2007.07.017 |  | 2007.11 | [{"synthesis method": "solvothermal synthesis", "precursor": [{"name": "K5[HCoW12O40]\u22c516H2O", "amount": "0.10", "unit": "mmol"}, {"name": "CoCl2\u22c56H2O", "amount": "0.20", "unit": "mmol"}, {"name": "2,2'-bipy", "amount": "0.20", "unit": "mmol"}, {"name": "NH4VO3", "amount": "0.20", "unit": "mmol"}, {"name": "triethylamine", "amount": "0.20", "unit": "mmol"}], "solvent": [{"name": "H2O", "amount": "0.40", "unit": "mol"}], "reducing agent": [{"name": "", "amount": "", "unit": ""}], "surfactant": [{"name": "", "amount": "", "unit": ""}], "pressure": "", "temperature": "160\u00b0C", "time": "6 days", "heating rate": "", "cooling rate": "16h"}, {"synthesis method": "pH adjustment", "pH": "4.3", "modulator": "1molL-1 NaOH"}, {"synthesis method": "washing", "washing solution": "water", "amount": ""}, {"synthesis method": "drying", "pressure": "", "temperature": "room temperature", "atmosphere": "", "time": ""}]
GOWTIX | 1 | C42 Cd3 H50 N14 O15 S2 | solvothermal synthesis | CdSO4⋅8/3H2O | 0.26 g | titb | 0.36 g | HNO3 | small amount | [6 empty] | 3 days | 150°C |  | solvothermal synthesis | 10.1016/j.poly.2014.11.006 |  | 2015.02 | [{"synthesis method": "solvothermal synthesis", "precursor": [{"name": "CdSO4\u22c58/3H2O", "amount": "0.26", "unit": "g"}, {"name": "titb", "amount": "0.36", "unit": "g"}, {"name": "HNO3", "amount": "small amount", "unit": ""}], "solvent": [{"name": "water", "amount": "8", "unit": "ml"}], "reducing agent": [{"name": "", "amount": "", "unit": ""}], "surfactant": [{"name": "", "amount": "", "unit": ""}], "pressure": "", "temperature": "150\u00b0C", "time": "3 days", "heating rate": "", "cooling rate": ""}]
GOWTOD | 2 | C62 Cl1 Co3 H86 N12 O14 | solvothermal synthesis | CoCl2⋅6H2O | 0.24 g | H2L1 | 0.17 g | titb | 0.36 g | [6 empty] | 3 days | 150°C | 5.0 | solvothermal synthesis, pH adjustment | 10.1016/j.poly.2014.11.006 |  | 2015.02 | [{"synthesis method": "solvothermal synthesis", "precursor": [{"name": "CoCl2\u22c56H2O", "amount": "0.24", "unit": "g"}, {"name": "H2L1", "amount": "0.17", "unit": "g"}, {"name": "titb", "amount": "0.36", "unit": "g"}], "solvent": [{"name": "water", "amount": "8", "unit": "ml"}], "reducing agent": [{"name": "", "amount": "", "unit": ""}], "surfactant": [{"name": "", "amount": "", "unit": ""}], "pressure": "", "temperature": "150\u00b0C", "time": "3 days", "heating rate": "", "cooling rate": ""}, {"synthesis method": "pH adjustment", "pH": "5.0", "modulator": "1M NaOH solution"}]
GOWTUJ | 3 | C96 Co3 H95 N12 O26 | solvothermal synthesis | H2L2 | 0.34 g | titb | 0.36 g | [8 empty] | 3 days | 150°C |  | solvothermal synthesis | 10.1016/j.poly.2014.11.006 |  | 2015.02 | [{"synthesis method": "solvothermal synthesis", "precursor": [{"name": "H2L2", "amount": "0.34", "unit": "g"}, {"name": "titb", "amount": "0.36", "unit": "g"}], "solvent": [{"name": "water", "amount": "8", "unit": "ml"}], "reducing agent": [{"name": "", "amount": "", "unit": ""}], "surfactant": [{"name": "", "amount": "", "unit": ""}], "pressure": "", "temperature": "150\u00b0C", "time": "3 days", "heating rate": "", "cooling rate": ""}]
GOWVAR | 4 | C52 Cl1 Co2 H57 N12 O7 | solvothermal synthesis | H4L3 | 0.25 g | titb | 0.36 g | [8 empty] | 3 days | 150°C |  | solvothermal synthesis | 10.1016/j.poly.2014.11.006 |  | 2015.02 | [{"synthesis method": "solvothermal synthesis", "precursor": [{"name": "H4L3", "amount": "0.25", "unit": "g"}, {"name": "titb", "amount": "0.36", "unit": "g"}], "solvent": [{"name": "water", "amount": "8", "unit": "ml"}], "reducing agent": [{"name": "", "amount": "", "unit": ""}], "surfactant": [{"name": "", "amount": "", "unit": ""}], "pressure": "", "temperature": "150\u00b0C", "time": "3 days", "heating rate": "", "cooling rate": ""}]
QAFCUY | {Pb(pymt)2}∞ | C8 H6 N4 Pb1 S2 | solvothermal synthesis |  |  | Pb(Ac)2⋅3H2O | 1 mL | [8 empty] | 72 h | 100°C |  | chemical synthesis, solvothermal synthesis, washing | 10.1016/j.molstruc.2016.03.017 |  | 2016.07 | [{"synthesis method": "chemical synthesis", "precursor": [{"name": "pymt", "amount": "5.6", "unit": "mg"}, {"name": "Pb(Ac)2\u22c53H2O", "amount": "1", "unit": "mL"}], "solution": [{"name": "water/methanol/DMF mixed solution", "amount": "6", "unit": "mL"}], "pressure": "", "temperature": "room temperature", "time": ""}, {"synthesis method": "solvothermal synthesis", "precursor": [{"name": "", "amount": "", "unit": ""}], "solvent": [{"name": "", "amount": "", "unit": ""}], "reducing agent": [{"name": "", "amount": "", "unit": ""}], "surfactant": [{"name": "", "amount": "", "unit": ""}], "pressure": "", "temperature": "100\u00b0C", "time": "72 h", "heating rate": "", "cooling rate": ""}, {"synthesis method": "washing", "washing solution": "ethanol", "amount": ""}]
QAFDAF | {Pb(mpymt)2}∞ | C10 H10 N4 Pb1 S2 | solvothermal synthesis |  |  | Pb(Ac)2⋅3H2O | 1 mL | [8 empty] | 72 h | 100°C |  | chemical synthesis, solvothermal synthesis, washing | 10.1016/j.molstruc.2016.03.017 |  | 2016.07 | [{"synthesis method": "chemical synthesis", "precursor": [{"name": "mpymt", "amount": "6.3", "unit": "mg"}, {"name": "Pb(Ac)2\u22c53H2O", "amount": "1", "unit": "mL"}], "solution": [{"name": "water/methanol/DMF mixed solution", "amount": "6", "unit": "mL"}], "pressure": "", "temperature": "room temperature", "time": ""}, {"synthesis method": "solvothermal synthesis", "precursor": [{"name": "", "amount": "", "unit": ""}], "solvent": [{"name": "", "amount": "", "unit": ""}], "reducing agent": [{"name": "", "amount": "", "unit": ""}], "surfactant": [{"name": "", "amount": "", "unit": ""}], "pressure": "", "temperature": "100\u00b0C", "time": "72 h", "heating rate": "", "cooling rate": ""}, {"synthesis method": "washing", "washing solution": "ethanol", "amount": ""}]
WUVBIZ | [Cu(Hsucm)(terpy)] n (ClO4) n | C19 Cl1 Cu1 H17 N4 O7 | chemical synthesis | LiOH⋅H2O | 0.036 g | H2sucm | 0.100 g | terpy | 0.100 g | Cu(ClO4)2⋅6H2O | 0.158 g |  |  | MeOH, MeOH |  |  |  |  | chemical synthesis, filtration, washing | 10.1016/j.poly.2010.03.003 |  | 2010.05 | [{"synthesis method": "chemical synthesis", "precursor": [{"name": "LiOH\u22c5H2O", "amount": "0.036", "unit": "g"}, {"name": "H2sucm", "amount": "0.100", "unit": "g"}, {"name": "terpy", "amount": "0.100", "unit": "g"}, {"name": "Cu(ClO4)2\u22c56H2O", "amount": "0.158", "unit": "g"}], "solution": [{"name": "MeOH", "amount": "20", "unit": "ml"}, {"name": "MeOH", "amount": "10", "unit": "ml"}], "pressure": "", "temperature": "", "time": ""}, {"synthesis method": "filtration", "time": "", "atmosphere": "", "pressure": ""}, {"synthesis method": "washing", "washing solution": "cold MeOH and Et2O", "amount": "2\u00d75ml"}]
WUVBOF | [Cu(Hsucm)(terpy)(MeOH)](ClO4) | C20 Cl1 Cu1 H21 N4 O8 | chemical synthesis | LiOH⋅H2O | 0.018 g | H2sucm | 0.050 g | terpy | 0.100 g | Cu(ClO4)2⋅6H2O | 0.158 g |  |  | MeOH, MeOH |  | 3 days | -4°C |  | chemical synthesis, filtration, washing | 10.1016/j.poly.2010.03.003 |  | 2010.05 | [{"synthesis method": "chemical synthesis", "precursor": [{"name": "LiOH\u22c5H2O", "amount": "0.018", "unit": "g"}, {"name": "H2sucm", "amount": "0.050", "unit": "g"}, {"name": "terpy", "amount": "0.100", "unit": "g"}, {"name": "Cu(ClO4)2\u22c56H2O", "amount": "0.158", "unit": "g"}], "solution": [{"name": "MeOH", "amount": "20", "unit": "ml"}, {"name": "MeOH", "amount": "20", "unit": "ml"}], "pressure": "", "temperature": "-4\u00b0C", "time": "3 days"}, {"synthesis method": "filtration", "time": "", "atmosphere": "", "pressure": ""}, {"synthesis method": "washing", "washing solution": "cold MeOH and Et2O", "amount": "2\u00d75ml"}]
WUVBUL | [Cu2(Hsucm)2(terpy)2](ClO4)2 | C38 Cl2 Cu2 H34 N8 O14 | chemical synthesis | LiOH⋅H2O | 0.018 g | H2sucm | 0.050 g | terpy | 0.100 g | Cu(ClO4)2⋅6H2O | 0.158 g |  |  | MeOH, MeOH |  | 3 days | -4°C |  | chemical synthesis, filtration, washing | 10.1016/j.poly.2010.03.003 |  | 2010.05 | [{"synthesis method": "chemical synthesis", "precursor": [{"name": "LiOH\u22c5H2O", "amount": "0.018", "unit": "g"}, {"name": "H2sucm", "amount": "0.050", "unit": "g"}, {"name": "terpy", "amount": "0.100", "unit": "g"}, {"name": "Cu(ClO4)2\u22c56H2O", "amount": "0.158", "unit": "g"}], "solution": [{"name": "MeOH", "amount": "20", "unit": "ml"}, {"name": "MeOH", "amount": "20", "unit": "ml"}], "pressure": "", "temperature": "-4\u00b0C", "time": "3 days"}, {"synthesis method": "filtration", "time": "", "atmosphere": "", "pressure": ""}, {"synthesis method": "washing", "washing solution": "cold MeOH and Et2O", "amount": "2\u00d75ml"}]
WUVCAS | [Cu(ClO4)2(terpy)(MeOH)] | C16 Cl2 Cu1 H15 N3 O9 | chemical synthesis | terpy | 0.100 g | H2sucm | 0.050 g | Cu(ClO4)2⋅6H2O | 0.158 g |  |  |  |  | MeOH, MeOH |  |  |  |  | chemical synthesis, filtration, washing | 10.1016/j.poly.2010.03.003 |  | 2010.05 | [{"synthesis method": "chemical synthesis", "precursor": [{"name": "terpy", "amount": "0.100", "unit": "g"}, {"name": "H2sucm", "amount": "0.050", "unit": "g"}, {"name": "Cu(ClO4)2\u22c56H2O", "amount": "0.158", "unit": "g"}], "solution": [{"name": "MeOH", "amount": "20", "unit": "ml"}, {"name": "MeOH", "amount": "20", "unit": "ml"}], "pressure": "", "temperature": "", "time": ""}, {"synthesis method": "filtration", "time": "", "atmosphere": "", "pressure": ""}, {"synthesis method": "washing", "washing solution": "cold MeOH and Et2O", "amount": "2\u00d75ml"}]
WUVCEW | [Cu(Hsucm)(dmbppy)] n (NO3) n ·3nH2O | C19 Cu1 H29 N7 O9 | chemical synthesis | LiOH⋅H2O | 0.018 g | H2sucm | 0.050 g | dmbppy | 0.060 g | Cu(NO3)2 .3H2O | 0.051 g |  |  | MeCN, MeCN |  |  |  |  | chemical synthesis, filtration, washing | 10.1016/j.poly.2010.03.003 |  | 2010.05 | [{"synthesis method": "chemical synthesis", "precursor": [{"name": "LiOH\u22c5H2O", "amount": "0.018", "unit": "g"}, {"name": "H2sucm", "amount": "0.050", "unit": "g"}, {"name": "dmbppy", "amount": "0.060", "unit": "g"}, {"name": "Cu(NO3)2 .3H2O", "amount": "0.051", "unit": "g"}], "solution": [{"name": "MeCN", "amount": "20", "unit": "ml"}, {"name": "MeCN", "amount": "10", "unit": "ml"}], "pressure": "", "temperature": "", "time": ""}, {"synthesis method": "filtration", "time": "", "atmosphere": "", "pressure": ""}, {"synthesis method": "washing", "washing solution": "cold MeOH and Et2O", "amount": "2\u00d75ml"}]
WUVCIA | [CuCl2(dmbppy)] | C15 Cl2 Cu1 H19 N5 O1 | chemical synthesis | LiOH⋅H2O | 0.018 g | H2sucm | 0.050 g | dmbppy | 0.057 g | CuCl2 | 0.037 g |  |  | MeOH, MeOH |  |  |  |  | chemical synthesis, filtration, washing | 10.1016/j.poly.2010.03.003 |  | 2010.05 | [{"synthesis method": "chemical synthesis", "precursor": [{"name": "LiOH\u22c5H2O", "amount": "0.018", "unit": "g"}, {"name": "H2sucm", "amount": "0.050", "unit": "g"}, {"name": "dmbppy", "amount": "0.057", "unit": "g"}, {"name": "CuCl2", "amount": "0.037", "unit": "g"}], "solution": [{"name": "MeOH", "amount": "20", "unit": "ml"}, {"name": "MeOH", "amount": "20", "unit": "ml"}], "pressure": "", "temperature": "", "time": ""}, {"synthesis method": "filtration", "time": "", "atmosphere": "", "pressure": ""}, {"synthesis method": "washing", "washing solution": "cold MeOH and Et2O", "amount": "2\u00d75ml"}]
INUDIE | [NiL1(TP)] n | C32 H42 N6 Ni1 O4 | chemical synthesis | sodium terephthalate | 0.021 g | [NiL1](ClO4)2 | 0.067 g | [6 empty] | water, dimethyl formamide |  | 2 weeks | room temperature |  | chemical synthesis, washing, drying | 10.1016/S0020-1693(03)00296-2 |  | 2003.11 | [{"synthesis method": "chemical synthesis", "precursor": [{"name": "sodium terephthalate", "amount": "0.021", "unit": "g"}, {"name": "[NiL1](ClO4)2", "amount": "0.067", "unit": "g"}], "solution": [{"name": "water", "amount": "4", "unit": "ml"}, {"name": "dimethyl formamide", "amount": "8", "unit": "ml"}], "pressure": "", "temperature": "room temperature", "time": "2 weeks"}, {"synthesis method": "washing", "washing solution": "water", "amount": ""}, {"synthesis method": "drying", "pressure": "vacuum", "temperature": "", "atmosphere": "", "time": ""}]
INUDOK | [NiL2(TP)] n | C30 H38 N6 Ni1 O4 | chemical synthesis | [NiL2](ClO4)2 |  | sodium terephthalate | [7 empty] | water, dimethyl formamide |  | 2 weeks | room temperature |  | chemical synthesis, washing, drying | 10.1016/S0020-1693(03)00296-2 |  | 2003.11 | [{"synthesis method": "chemical synthesis", "precursor": [{"name": "[NiL2](ClO4)2", "amount": "", "unit": ""}, {"name": "sodium terephthalate", "amount": "", "unit": ""}], "solution": [{"name": "water", "amount": "4", "unit": "ml"}, {"name": "dimethyl formamide", "amount": "8", "unit": "ml"}], "pressure": "", "temperature": "room temperature", "time": "2 weeks"}, {"synthesis method": "washing", "washing solution": "water", "amount": ""}, {"synthesis method": "drying", "pressure": "vacuum", "temperature": "", "atmosphere": "", "time": ""}]
INUDUQ | [NiL1(BDC)] n | C34 H54 N8 Ni1 O6 | chemical synthesis | [NiL1](ClO4)2 |  | sodium trans-butene dicarboxylate | [7 empty] | water, dimethyl formamide |  | 2 weeks | room temperature |  | chemical synthesis, washing, drying | 10.1016/S0020-1693(03)00296-2 |  | 2003.11 | [{"synthesis method": "chemical synthesis", "precursor": [{"name": "[NiL1](ClO4)2", "amount": "", "unit": ""}, {"name": "sodium trans-butene dicarboxylate", "amount": "", "unit": ""}], "solution": [{"name": "water", "amount": "4", "unit": "ml"}, {"name": "dimethyl formamide", "amount": "8", "unit": "ml"}], "pressure": "", "temperature": "room temperature", "time": "2 weeks"}, {"synthesis method": "washing", "washing solution": "water", "amount": ""}, {"synthesis method": "drying", "pressure": "vacuum", "temperature": "", "atmosphere": "", "time": ""}]
INUFAY | [NiL3(BDC)] n | C16 H36 N6 Ni1 O6 | chemical synthesis | [NiL4](ClO4)2 |  | sodium trans-butene dicarboxylate | [7 empty] | water, dimethyl formamide |  | 2 weeks | room temperature |  | chemical synthesis, washing, drying | 10.1016/S0020-1693(03)00296-2 |  | 2003.11 | [{"synthesis method": "chemical synthesis", "precursor": [{"name": "[NiL4](ClO4)2", "amount": "", "unit": ""}, {"name": "sodium trans-butene dicarboxylate", "amount": "", "unit": ""}], "solution": [{"name": "water", "amount": "4", "unit": "ml"}, {"name": "dimethyl formamide", "amount": "8", "unit": "ml"}], "pressure": "", "temperature": "room temperature", "time": "2 weeks"}, {"synthesis method": "washing", "washing solution": "water", "amount": ""}, {"synthesis method": "drying", "pressure": "vacuum", "temperature": "", "atmosphere": "", "time": ""}]
INUFEC | [NiL4(BDC)] n | C16 H36 N6 Ni1 O8 | chemical synthesis | [NiL5](ClO4)2 |  | sodium trans-butene dicarboxylate | [7 empty] | water, dimethyl formamide |  | 2 weeks | room temperature |  | chemical synthesis, washing, drying | 10.1016/S0020-1693(03)00296-2 |  | 2003.11 | [{"synthesis method": "chemical synthesis", "precursor": [{"name": "[NiL5](ClO4)2", "amount": "", "unit": ""}, {"name": "sodium trans-butene dicarboxylate", "amount": "", "unit": ""}], "solution": [{"name": "water", "amount": "4", "unit": "ml"}, {"name": "dimethyl formamide", "amount": "8", "unit": "ml"}], "pressure": "", "temperature": "room temperature", "time": "2 weeks"}, {"synthesis method": "washing", "washing solution": "water", "amount": ""}, {"synthesis method": "drying", "pressure": "vacuum", "temperature": "", "atmosphere": "", "time": ""}]
NEXZOH | [Co2(NCS)4(pyridazine)2(H2O)]n | C12 Co2 H10 N8 O1 S4 | chemical synthesis | Co(NCS)2 | 35 mg | pyridazine | 7.2 μL | [6 empty] | water |  | few days | 120°C |  | chemical synthesis | 10.1016/j.poly.2012.06.071 |  | 2013.03 | [{"synthesis method": "chemical synthesis", "precursor": [{"name": "Co(NCS)2", "amount": "35", "unit": "mg"}, {"name": "pyridazine", "amount": "7.2", "unit": "\u03bcL"}], "solution": [{"name": "water", "amount": "", "unit": ""}], "pressure": "", "temperature": "120\u00b0C", "time": "few days"}]
NEXZIB | [Ni2(NCS)4(pyridazine)2(CH3OH)]n | C13 H12 N8 Ni2 O1 S4 | chemical synthesis | Ni(NCS)2 | 35 mg | pyridazine | 7.2 μL | [6 empty] | methanol |  | few days | 120°C |  | chemical synthesis | 10.1016/j.poly.2012.06.071 |  | 2013.03 | [{"synthesis method": "chemical synthesis", "precursor": [{"name": "Ni(NCS)2", "amount": "35", "unit": "mg"}, {"name": "pyridazine", "amount": "7.2", "unit": "\u03bcL"}], "solution": [{"name": "methanol", "amount": "", "unit": ""}], "pressure": "", "temperature": "120\u00b0C", "time": "few days"}]
TEJLUR | [Mn(μ-pz)(μ-Cl)2]n | [Mn(μ-pz)(μ-Cl)2]n | chemical synthesis | manganese chloride tetra hydrate | 395.8 mg | pyrazine | 160 mg | [6 empty] | distilled water, ethanol-water mixture |  | 1 week | ambient |  | chemical synthesis, washing, drying | 10.1016/j.inoche.2012.03.024 |  | 2012.06 | [{"synthesis method": "chemical synthesis", "precursor": [{"name": "manganese chloride tetra hydrate", "amount": "395.8", "unit": "mg"}, {"name": "pyrazine", "amount": "160", "unit": "mg"}], "solution": [{"name": "distilled water", "amount": "2", "unit": "ml"}, {"name": "ethanol-water mixture", "amount": "2", "unit": "ml"}], "pressure": "", "temperature": "ambient", "time": "1 week"}, {"synthesis method": "washing", "washing solution": "distilled water and ethanol", "amount": ""}, {"synthesis method": "drying", "pressure": "", "temperature": "", "atmosphere": "vacuum", "time": ""}]
PIKCUI | [Na]trans-[Ru(DMSO)(pz)Cl4]·DMSO | C8 Cl4 H16 N2 Na1 O2 Ru1 S2 | chemical synthesis | Pyrazine | 80.2 mg | [Na]trans-[Ru(DMSO)2Cl4] | 82.5 mg | [6 empty] | acetone, DMSO |  | 1.5h | room temperature |  | chemical synthesis, filtration, washing | 10.1016/j.poly.2007.03.041 |  | 2007.08 | [{"synthesis method": "chemical synthesis", "precursor": [{"name": "Pyrazine", "amount": "80.2", "unit": "mg"}, {"name": "[Na]trans-[Ru(DMSO)2Cl4]", "amount": "82.5", "unit": "mg"}], "solution": [{"name": "acetone", "amount": "5", "unit": "mL"}, {"name": "DMSO", "amount": "2", "unit": "mL"}], "pressure": "", "temperature": "room temperature", "time": "1.5h"}, {"synthesis method": "filtration", "time": "", "atmosphere": "", "pressure": ""}, {"synthesis method": "washing", "washing solution": "diethylether", "amount": ""}]
MOMZEU | [Ag(NO3)(4,4'-dpk)] | Ag1 C11 H8 N3 O4 | chemical synthesis | Silver nitrate | 0.017 g | 4,4'-dpk | 0.040 g | [6 empty] | H2O, 1:1 water-ethanol solution, ethanol |  | two weeks | 25°C |  | chemical synthesis, washing, drying | 10.1016/j.poly.2008.10.028 |  | 2009.02 | [{"synthesis method": "chemical synthesis", "precursor": [{"name": "Silver nitrate", "amount": "0.017", "unit": "g"}, {"name": "4,4'-dpk", "amount": "0.040", "unit": "g"}], "solution": [{"name": "H2O", "amount": "1.5", "unit": "mL"}, {"name": "1:1 water-ethanol solution", "amount": "0.75", "unit": "mL"}, {"name": "ethanol", "amount": "1.5", "unit": "mL"}], "pressure": "", "temperature": "25\u00b0C", "time": "two weeks"}, {"synthesis method": "washing", "washing solution": "distilled water, ethanol, acetone", "amount": ""}, {"synthesis method": "drying", "pressure": "", "temperature": "", "atmosphere": "air", "time": ""}]
MOMZIY | {[Ag(NO3)(4-bpmp)]·6H2O} | Ag1 C16 H32 N5 O9 | chemical synthesis | 4,4'-bpmp | 0.032 g | [8 empty] | H2O, 1:1 water-ethanol solution, ethanol |  | two weeks | 25°C |  | chemical synthesis, washing, drying | 10.1016/j.poly.2008.10.028 |  | 2009.02 | [{"synthesis method": "chemical synthesis", "precursor": [{"name": "4,4'-bpmp", "amount": "0.032", "unit": "g"}], "solution": [{"name": "H2O", "amount": "1.5", "unit": "mL"}, {"name": "1:1 water-ethanol solution", "amount": "0.75", "unit": "mL"}, {"name": "ethanol", "amount": "1.5", "unit": "mL"}], "pressure": "", "temperature": "25\u00b0C", "time": "two weeks"}, {"synthesis method": "washing", "washing solution": "distilled water, ethanol, acetone", "amount": ""}, {"synthesis method": "drying", "pressure": "", "temperature": "", "atmosphere": "air", "time": ""}]
MOMZOE | {[Ag2(NO3)(3-bpmp)(H2O)2]NO3} n | Ag2 C16 H24 N6 O8 | chemical synthesis | 3-bpmp | 0.032 g | [8 empty] | H2O, 1:1 water-ethanol solution, ethanol |  | two weeks | 25°C |  | chemical synthesis, washing, drying | 10.1016/j.poly.2008.10.028 |  | 2009.02 | [{"synthesis method": "chemical synthesis", "precursor": [{"name": "3-bpmp", "amount": "0.032", "unit": "g"}], "solution": [{"name": "H2O", "amount": "1.5", "unit": "mL"}, {"name": "1:1 water-ethanol solution", "amount": "0.75", "unit": "mL"}, {"name": "ethanol", "amount": "1.5", "unit": "mL"}], "pressure": "", "temperature": "25\u00b0C", "time": "two weeks"}, {"synthesis method": "washing", "washing solution": "distilled water, ethanol, acetone", "amount": ""}, {"synthesis method": "drying", "pressure": "", "temperature": "", "atmosphere": "air", "time": ""}]
MOMZUK | {[Ag(2,4'-pmpp)2](NO3)·H2O} | Ag1 C30 H38 N9 O4 | chemical synthesis | 2,4'-pmpp | 0.032 g | [8 empty] | H2O, 1:1 water-ethanol solution, ethanol |  | two weeks | 25°C |  | chemical synthesis, washing, drying | 10.1016/j.poly.2008.10.028 |  | 2009.02 | [{"synthesis method": "chemical synthesis", "precursor": [{"name": "2,4'-pmpp", "amount": "0.032", "unit": "g"}], "solution": [{"name": "H2O", "amount": "1.5", "unit": "mL"}, {"name": "1:1 water-ethanol solution", "amount": "0.75", "unit": "mL"}, {"name": "ethanol", "amount": "1.5", "unit": "mL"}], "pressure": "", "temperature": "25\u00b0C", "time": "two weeks"}, {"synthesis method": "washing", "washing solution": "distilled water, ethanol, acetone", "amount": ""}, {"synthesis method": "drying", "pressure": "", "temperature": "", "atmosphere": "air", "time": ""}]
XUTVIT | PLSC | C9 H16 N4 O5 | chemical synthesis | Semicarbazide hydrogenchloride | 1.07 g | pyridoxal hydrogenchloride | 2.00 g | Na2CO3⋅10H2O | 3.00 g |  |  |  |  | H2O |  | 20h | room temperature |  | chemical synthesis, washing | 10.1016/j.poly.2015.09.017 |  | 2015.11 | [{"synthesis method": "chemical synthesis", "precursor": [{"name": "Semicarbazide hydrogenchloride", "amount": "1.07", "unit": "g"}, {"name": "pyridoxal hydrogenchloride", "amount": "2.00", "unit": "g"}, {"name": "Na2CO3\u22c510H2O", "amount": "3.00", "unit": "g"}], "solution": [{"name": "H2O", "amount": "10", "unit": "mL"}], "pressure": "", "temperature": "room temperature", "time": "20h"}, {"synthesis method": "washing", "washing solution": "H2O", "amount": ""}]
XUTDIB | K[Cr(PLSC-H)(NCS)3]·EtOH | C14 Cr1 H17 K1 N7 O4 S3 | chemical synthesis | K3[Cr(NCS)6]⋅4H2O | 250 mg | PLSC⋅2H2O | 130 mg | [6 empty] | EtOH |  | 5h | 90°C |  | chemical synthesis, washing | 10.1016/j.poly.2015.09.017 |  | 2015.11 | [{"synthesis method": "chemical synthesis", "precursor": [{"name": "K3[Cr(NCS)6]\u22c54H2O", "amount": "250", "unit": "mg"}, {"name": "PLSC\u22c52H2O", "amount": "130", "unit": "mg"}], "solution": [{"name": "EtOH", "amount": "10", "unit": "mL"}], "pressure": "", "temperature": "90\u00b0C", "time": "5h"}, {"synthesis method": "washing", "washing solution": "EtOH", "amount": ""}]
XUTVAL | [Cr(PLTSC)2](NO3)3 | C18 Cr1 H24 N11 O13 S2 | chemical synthesis | Cr(NO3)3⋅9H2O | 100 mg | PLTSC | 120 mg | [6 empty] | EtOH |  | 24h | 80°C |  | chemical synthesis, washing | 10.1016/j.poly.2015.09.017 |  | 2015.11 | [{"synthesis method": "chemical synthesis", "precursor": [{"name": "Cr(NO3)3\u22c59H2O", "amount": "100", "unit": "mg"}, {"name": "PLTSC", "amount": "120", "unit": "mg"}], "solution": [{"name": "EtOH", "amount": "20", "unit": "mL"}], "pressure": "", "temperature": "80\u00b0C", "time": "24h"}, {"synthesis method": "washing", "washing solution": "EtOH", "amount": ""}]
XUTVEP | [Cr(PLTSC)(NCS)3] | C12 Cr1 H16 N7 O4 S4 | chemical synthesis | K3[Cr(NCS)6]⋅4H2O | 250 mg | PLTSC | 120 mg | [6 empty] | EtOH |  | 7 days | 85°C |  | chemical synthesis, washing | 10.1016/j.poly.2015.09.017 |  | 2015.11 | [{"synthesis method": "chemical synthesis", "precursor": [{"name": "K3[Cr(NCS)6]\u22c54H2O", "amount": "250", "unit": "mg"}, {"name": "PLTSC", "amount": "120", "unit": "mg"}], "solution": [{"name": "EtOH", "amount": "10", "unit": "mL"}], "pressure": "", "temperature": "85\u00b0C", "time": "7 days"}, {"synthesis method": "washing", "washing solution": "EtOH", "amount": ""}]
HEBWES | [Zn(L1)(H2O)3] | C10 H18 N2 O9 Zn1 | chemical synthesis | Zn(NO3)2⋅6H2O | 60 mg | H2 L 1 | 45 mg | [6 empty] | DMF, water |  | 5 min | 90°C |  | chemical synthesis, filtration, washing, drying | 10.1016/j.solidstatesciences.2012.05.006 |  | 2012.08 | [{"synthesis method": "chemical synthesis", "precursor": [{"name": "Zn(NO3)2\u22c56H2O", "amount": "60", "unit": "mg"}, {"name": "H2 L 1", "amount": "45", "unit": "mg"}], "solution": [{"name": "DMF", "amount": "5", "unit": "ml"}, {"name": "water", "amount": "5", "unit": "ml"}], "pressure": "", "temperature": "90\u00b0C", "time": "5 min"}, {"synthesis method": "filtration", "time": "15 days", "atmosphere": "room temperature", "pressure": ""}, {"synthesis method": "washing", "washing solution": "water, methanol", "amount": ""}, {"synthesis method": "drying", "pressure": "", "temperature": "", "atmosphere": "air", "time": ""}]
HEBXAP | [Cd2(L2ʹ)4(H2O)] | C68 Cd2 H44 N8 O12 | solvothermal synthesis | Cd(NO3)2⋅4H2O | 120 mg | H2 L 2 | 64 mg | 2,2'-bipydine | 32 mg | [6 empty] | 3 days | 150°C |  | solvothermal synthesis, washing, drying | 10.1016/j.solidstatesciences.2012.05.006 |  | 2012.08 | [{"synthesis method": "solvothermal synthesis", "precursor": [{"name": "Cd(NO3)2\u22c54H2O", "amount": "120", "unit": "mg"}, {"name": "H2 L 2", "amount": "64", "unit": "mg"}, {"name": "2,2'-bipydine", "amount": "32", "unit": "mg"}], "solvent": [{"name": "water", "amount": "12", "unit": "ml"}], "reducing agent": [{"name": "", "amount": "", "unit": ""}], "surfactant": [{"name": "", "amount": "", "unit": ""}], "pressure": "", "temperature": "150\u00b0C", "time": "3 days", "heating rate": "10\u00b0C h-1", "cooling rate": "5\u00b0C h-1"}, {"synthesis method": "washing", "washing solution": "water, ethanol", "amount": ""}, {"synthesis method": "drying", "pressure": "", "temperature": "", "atmosphere": "air", "time": ""}]
HEBWIW | [Zn(L2)(CH3OH)] | C19 H14 N2 O5 Zn1 | solvothermal synthesis | Zn(NO3)2⋅6H2O | 120 mg | 5,6-diphenylpyrazine-2,3-dicarbonitrile | 28 mg | [8 empty] | 2 days | 140°C |  | solvothermal synthesis, washing, drying | 10.1016/j.solidstatesciences.2012.05.006 |  | 2012.08 | [{"synthesis method": "solvothermal synthesis", "precursor": [{"name": "Zn(NO3)2\u22c56H2O", "amount": "120", "unit": "mg"}, {"name": "5,6-diphenylpyrazine-2,3-dicarbonitrile", "amount": "28", "unit": "mg"}], "solvent": [{"name": "anhydrous methanol", "amount": "10", "unit": "ml"}, {"name": "sodium hydroxide", "amount": "1", "unit": "ml"}], "reducing agent": [{"name": "", "amount": "", "unit": ""}], "surfactant": [{"name": "", "amount": "", "unit": ""}], "pressure": "", "temperature": "140\u00b0C", "time": "2 days", "heating rate": "9.2\u00b0C h-1", "cooling rate": "4.6\u00b0C h-1"}, {"synthesis method": "washing", "washing solution": "water, methanol", "amount": ""}, {"synthesis method": "drying", "pressure": "", "temperature": "", "atmosphere": "air", "time": ""}]
HEBWOC | [Zn(L2)(H2O)2] | C18 H10 N2 O7 Zn1 | solvothermal synthesis | Zn(NO3)2⋅6H2O | 120 mg | 5,6-diphenylpyrazine-2,3-dicarbonitrile | 28 mg | sodium hydroxide | 1 ml | [6 empty] | 3 days | 160°C |  | solvothermal synthesis, washing, drying | 10.1016/j.solidstatesciences.2012.05.006 |  | 2012.08 | [{"synthesis method": "solvothermal synthesis", "precursor": [{"name": "Zn(NO3)2\u22c56H2O", "amount": "120", "unit": "mg"}, {"name": "5,6-diphenylpyrazine-2,3-dicarbonitrile", "amount": "28", "unit": "mg"}, {"name": "sodium hydroxide", "amount": "1", "unit": "ml"}], "solvent": [{"name": "water", "amount": "12", "unit": "ml"}], "reducing agent": [{"name": "", "amount": "", "unit": ""}], "surfactant": [{"name": "", "amount": "", "unit": ""}], "pressure": "", "temperature": "160\u00b0C", "time": "3 days", "heating rate": "5.4\u00b0C h-1", "cooling rate": "2.7\u00b0C h-1"}, {"synthesis method": "washing", "washing solution": "water, ethanol", "amount": ""}, {"synthesis method": "drying", "pressure": "", "temperature": "", "atmosphere": "air", "time": ""}]
HEBWUI | [Zn(L2ʹ)] | C34 H22 N4 O5 Zn1 | solvothermal synthesis | Zn(Ac)2 | 50 mg | H2 L 2 | 64 mg | 4, 4'-bipydine | 38 mg | [6 empty] | 2 days | 140°C |  | solvothermal synthesis, washing, drying | 10.1016/j.solidstatesciences.2012.05.006 |  | 2012.08 | [{"synthesis method": "solvothermal synthesis", "precursor": [{"name": "Zn(Ac)2", "amount": "50", "unit": "mg"}, {"name": "H2 L 2", "amount": "64", "unit": "mg"}, {"name": "4, 4'-bipydine", "amount": "38", "unit": "mg"}], "solvent": [{"name": "anhydrous methanol", "amount": "10", "unit": "ml"}], "reducing agent": [{"name": "", "amount": "", "unit": ""}], "surfactant": [{"name": "", "amount": "", "unit": ""}], "pressure": "", "temperature": "140\u00b0C", "time": "2 days", "heating rate": "9.2\u00b0C h-1", "cooling rate": "4.6\u00b0C h-1"}, {"synthesis method": "washing", "washing solution": "water, ethanol", "amount": ""}, {"synthesis method": "drying", "pressure": "", "temperature": "", "atmosphere": "air", "time": ""}]
HEBXIX | [Zn(L 3 )(DMF) 2 ] | C48 H44 N8 O12 Zn2 | chemical synthesis | Zn(ClO4)2 | 50 mg | H2 L 3 | 96 mg | [6 empty] | DMF |  | 5 min | 90°C |  | chemical synthesis, filtration, drying | 10.1016/j.solidstatesciences.2012.05.006 |  | 2012.08 | [{"synthesis method": "chemical synthesis", "precursor": [{"name": "Zn(ClO4)2", "amount": "50", "unit": "mg"}, {"name": "H2 L 3", "amount": "96", "unit": "mg"}], "solution": [{"name": "DMF", "amount": "10", "unit": "ml"}], "pressure": "", "temperature": "90\u00b0C", "time": "5 min"}, {"synthesis method": "filtration", "time": "20 days", "atmosphere": "room temperature", "pressure": ""}, {"synthesis method": "drying", "pressure": "", "temperature": "", "atmosphere": "air", "time": ""}]
HEBXET | [Zn(L 3 )(2,2ʹ-bipy)(H 2 O)] | C28 H18 N4 O5 Zn1 | chemical synthesis | Zn(NO3)2⋅6H2O | 59.5 mg | H2 L 3 | 10 mg | 2,2'-bipydine | 5 mg |  |  |  |  | DMF |  | 2 days | 100°C |  | chemical synthesis, drying | 10.1016/j.solidstatesciences.2012.05.006 |  | 2012.08 | [{"synthesis method": "chemical synthesis", "precursor": [{"name": "Zn(NO3)2\u22c56H2O", "amount": "59.5", "unit": "mg"}, {"name": "H2 L 3", "amount": "10", "unit": "mg"}, {"name": "2,2'-bipydine", "amount": "5", "unit": "mg"}], "solution": [{"name": "DMF", "amount": "10", "unit": "ml"}], "pressure": "", "temperature": "100\u00b0C", "time": "2 days"}, {"synthesis method": "drying", "pressure": "", "temperature": "", "atmosphere": "air", "time": ""}]
TEGPIH01 | [Li(15-crown-5)(SCN4Ph)] | C17 H25 Li1 N4 O5 S1 | chemical synthesis | LiOH | 0.068 g | 1-phenyl-1-H-tetrazole-5-thione | 0.50 g | 15-crown-5 ether | 0.62 g |  |  |  |  | methanol |  | 7 hours | ambient |  | chemical synthesis | 10.1016/j.ica.2017.07.062 |  | 2018.04 | [{"synthesis method": "chemical synthesis", "precursor": [{"name": "LiOH", "amount": "0.068", "unit": "g"}, {"name": "1-phenyl-1-H-tetrazole-5-thione", "amount": "0.50", "unit": "g"}, {"name": "15-crown-5 ether", "amount": "0.62", "unit": "g"}], "solution": [{"name": "methanol", "amount": "40", "unit": "mL"}], "pressure": "", "temperature": "ambient", "time": "7 hours"}]
TEGQAA01 | [Rb(18-crown-6)(SCN4Ph)(H2O)] | C19 H30.19 N4 O6.59 Rb1 S1 | chemical synthesis | 1-phenyl-1-H-tetrazole-5-thione | 0.30 g | RbOH | 0.17 g | 18-crown-6 ether | 0.45 g |  |  |  |  | methanol |  | 7 hours | ambient |  | chemical synthesis | 10.1016/j.ica.2017.07.062 |  | 2018.04 | [{"synthesis method": "chemical synthesis", "precursor": [{"name": "1-phenyl-1-H-tetrazole-5-thione", "amount": "0.30", "unit": "g"}, {"name": "RbOH", "amount": "0.17", "unit": "g"}, {"name": "18-crown-6 ether", "amount": "0.45", "unit": "g"}], "solution": [{"name": "methanol", "amount": "40", "unit": "mL"}], "pressure": "", "temperature": "ambient", "time": "7 hours"}]
PESNIM |  | Ag7 C43 F6 H49 O8 | chemical synthesis | HL | 0.023 g | t BuCCAg | 0.095 g | AgCF3CO2 | 0.022 g |  |  |  |  | CH3OH |  | 30 min |  |  | chemical synthesis, filtration | 10.1016/j.inoche.2013.02.019 |  | 2013.05 | [{"synthesis method": "chemical synthesis", "precursor": [{"name": "HL", "amount": "0.023", "unit": "g"}, {"name": "t BuCCAg", "amount": "0.095", "unit": "g"}, {"name": "AgCF3CO2", "amount": "0.022", "unit": "g"}], "solution": [{"name": "CH3OH", "amount": "4", "unit": "mL"}], "pressure": "", "temperature": "", "time": "30 min"}, {"synthesis method": "filtration", "time": "", "atmosphere": "", "pressure": ""}]
MUSMIX | [Cu{O3PC10H6CO2H}] | C11 Cu1 H7 O5 P1 | chemical synthesis | cupric acetate hydrate | 0.211 g | 2,6-carboxynaphthalene phosphonic acid | 0.078 g | HF | 0.800 mL | H2O | 5.00 mL |  |  |  |  | 72h | 180°C |  | chemical synthesis | 10.1016/j.ica.2010.01.005 |  | 2010.05 | [{"synthesis method": "chemical synthesis", "precursor": [{"name": "cupric acetate hydrate", "amount": "0.211", "unit": "g"}, {"name": "2,6-carboxynaphthalene phosphonic acid", "amount": "0.078", "unit": "g"}, {"name": "HF", "amount": "0.800", "unit": "mL"}, {"name": "H2O", "amount": "5.00", "unit": "mL"}], "pressure": "", "temperature": "180\u00b0C", "time": "72h"}]
MUSMOD | [Cu(bpy){HO3PC10H6CO2}] | C21 Cu1 H14 N2 O7 P1 | chemical synthesis | cupric acetate hydrate | 0.102 g | 2,2'bipyridine | 0.133 g | 2,6-carboxynaphthalene phosphonic acid | 0.105 g | H2O | 5.00 mL | ethanol | 5.00 mL |  |  | 72h | 170°C |  | chemical synthesis | 10.1016/j.ica.2010.01.005 |  | 2010.05 | [{"synthesis method": "chemical synthesis", "precursor": [{"name": "cupric acetate hydrate", "amount": "0.102", "unit": "g"}, {"name": "2,2'bipyridine", "amount": "0.133", "unit": "g"}, {"name": "2,6-carboxynaphthalene phosphonic acid", "amount": "0.105", "unit": "g"}, {"name": "H2O", "amount": "5.00", "unit": "mL"}, {"name": "ethanol", "amount": "5.00", "unit": "mL"}, {"name": "HF", "amount": "0.400", "unit": "mL"}], "pressure": "", "temperature": "170\u00b0C", "time": "72h"}]
FISNUT | {[Zn2(fum)2(4-bpdb)]·2H2O}n | C20 H14 N4 O10 Zn2 | solvothermal synthesis | Zn(NO3)2⋅6H2O | 0.594 g | 1,4-bis(4-pyridyl)-3,4-diaza-1,3-butadiene | 0.210 g | fumaric acid | 0.232 g | [5 empty] | autogenous | 48h | 120°C |  | solvothermal synthesis, washing | 10.1016/j.poly.2019.01.001 |  | 2019.03 | [{"synthesis method": "solvothermal synthesis", "precursor": [{"name": "Zn(NO3)2\u22c56H2O", "amount": "0.594", "unit": "g"}, {"name": "1,4-bis(4-pyridyl)-3,4-diaza-1,3-butadiene", "amount": "0.210", "unit": "g"}, {"name": "fumaric acid", "amount": "0.232", "unit": "g"}], "solvent": [{"name": "DMF", "amount": "20", "unit": "mL"}], "reducing agent": [{"name": "", "amount": "", "unit": ""}], "surfactant": [{"name": "", "amount": "", "unit": ""}], "pressure": "autogenous", "temperature": "120\u00b0C", "time": "48h", "heating rate": "", "cooling rate": "5\u00b0C/h"}, {"synthesis method": "washing", "washing solution": "DMF", "amount": ""}]
KECGEF | [Zn(bqdc)(phen)]n | C32 H18 N4 O4 Zn1 | solvothermal synthesis | Zn(CH3COO)2⋅2H2O | 0.022 g | H2bqdc | 0.034 g | phen | 0.020 g | [5 empty] | autogenously | 72h | 453K |  | solvothermal synthesis | 10.1016/j.jssc.2005.11.003 |  | 2006.02 | [{"synthesis method": "solvothermal synthesis", "precursor": [{"name": "Zn(CH3COO)2\u22c52H2O", "amount": "0.022", "unit": "g"}, {"name": "H2bqdc", "amount": "0.034", "unit": "g"}, {"name": "phen", "amount": "0.020", "unit": "g"}], "solvent": [{"name": "distilled water H2O", "amount": "8", "unit": "mL"}], "reducing agent": [{"name": "", "amount": "", "unit": ""}], "surfactant": [{"name": "", "amount": "", "unit": ""}], "pressure": "autogenously", "temperature": "453K", "time": "72h", "heating rate": "", "cooling rate": ""}]
KECGIJ | [Zn(bqdc)(bpy)(H2O)]n | C30 H20 N4 O5 Zn1 | solvothermal synthesis | Zn(CH3COO)2⋅2H2O | 0.044 g | H2bqdc | 0.064 g | bpy | 0.064 g | [5 empty] | autogenously | 72h | 413K |  | solvothermal synthesis | 10.1016/j.jssc.2005.11.003 |  | 2006.02 | [{"synthesis method": "solvothermal synthesis", "precursor": [{"name": "Zn(CH3COO)2\u22c52H2O", "amount": "0.044", "unit": "g"}, {"name": "H2bqdc", "amount": "0.064", "unit": "g"}, {"name": "bpy", "amount": "0.064", "unit": "g"}], "solvent": [{"name": "H2O", "amount": "10", "unit": "mL"}], "reducing agent": [{"name": "", "amount": "", "unit": ""}], "surfactant": [{"name": "", "amount": "", "unit": ""}], "pressure": "autogenously", "temperature": "413K", "time": "72h", "heating rate": "", "cooling rate": ""}]
KECGUV | [Mn(bqdc)(bpy)(H2O)2]n | C30 H22 Mn1 N4 O6 | solvothermal synthesis | Mn(CH3COO)2⋅4H2O | 0.05 g | H2bqdc | 0.034 g | bpy | 0.064 g | [5 empty] | autogenously | 72h | 453K |  | solvothermal synthesis | 10.1016/j.jssc.2005.11.003 |  | 2006.02 | [{"synthesis method": "solvothermal synthesis", "precursor": [{"name": "Mn(CH3COO)2\u22c54H2O", "amount": "0.05", "unit": "g"}, {"name": "H2bqdc", "amount": "0.034", "unit": "g"}, {"name": "bpy", "amount": "0.064", "unit": "g"}], "solvent": [{"name": "H2O", "amount": "10", "unit": "mL"}], "reducing agent": [{"name": "", "amount": "", "unit": ""}], "surfactant": [{"name": "", "amount": "", "unit": ""}], "pressure": "autogenously", "temperature": "453K", "time": "72h", "heating rate": "", "cooling rate": ""}]
KECGOP | [Mn(bqdc)(phen)(H2O)2]n | C32 H22 Mn1 N4 O6 | solvothermal synthesis | MnSO4⋅H2O | 0.068 g | H2bqdc | 0.034 g | phen | 0.08 g | [5 empty] | autogenously | 96h | 453K |  | solvothermal synthesis | 10.1016/j.jssc.2005.11.003 |  | 2006.02 | [{"synthesis method": "solvothermal synthesis", "precursor": [{"name": "MnSO4\u22c5H2O", "amount": "0.068", "unit": "g"}, {"name": "H2bqdc", "amount": "0.034", "unit": "g"}, {"name": "phen", "amount": "0.08", "unit": "g"}], "solvent": [{"name": "H2O", "amount": "10", "unit": "mL"}], "reducing agent": [{"name": "", "amount": "", "unit": ""}], "surfactant": [{"name": "", "amount": "", "unit": ""}], "pressure": "autogenously", "temperature": "453K", "time": "96h", "heating rate": "", "cooling rate": ""}]
MUQZAA | [Cd3(2-pytta)2(N3)4(H2O)2] n | C12 Cd3 H12 N22 O2 | solvothermal synthesis | CdCl2⋅2H2O | 0.29 g | NaN3 | 0.13 g | 2-cyanopyridine | 0.29 g | [5 empty] | autogenous | 3 days | 170°C |  | solvothermal synthesis | 10.1016/j.ica.2010.03.019 |  | 2010.05 | [{"synthesis method": "solvothermal synthesis", "precursor": [{"name": "CdCl2\u22c52H2O", "amount": "0.29", "unit": "g"}, {"name": "NaN3", "amount": "0.13", "unit": "g"}, {"name": "2-cyanopyridine", "amount": "0.29", "unit": "g"}], "solvent": [{"name": "H2O", "amount": "20", "unit": "mL"}], "reducing agent": [{"name": "", "amount": "", "unit": ""}], "surfactant": [{"name": "", "amount": "", "unit": ""}], "pressure": "autogenous", "temperature": "170\u00b0C", "time": "3 days", "heating rate": "", "cooling rate": "slow"}]
MUQZEE | [Cd(3-pytta)2] n | C12 Cd1 H8 N10 | solvothermal synthesis | CdCl2⋅2H2O | 0.29 g | NaN3 | 0.13 g | 3-cyanopyridine | 0.29 g | [5 empty] | autogenous | 3 days | 170°C |  | solvothermal synthesis | 10.1016/j.ica.2010.03.019 |  | 2010.05 | [{"synthesis method": "solvothermal synthesis", "precursor": [{"name": "CdCl2\u22c52H2O", "amount": "0.29", "unit": "g"}, {"name": "NaN3", "amount": "0.13", "unit": "g"}, {"name": "3-cyanopyridine", "amount": "0.29", "unit": "g"}], "solvent": [{"name": "H2O", "amount": "20", "unit": "mL"}], "reducing agent": [{"name": "", "amount": "", "unit": ""}], "surfactant": [{"name": "", "amount": "", "unit": ""}], "pressure": "autogenous", "temperature": "170\u00b0C", "time": "3 days", "heating rate": "", "cooling rate": "slow"}]
MUQZII | [Cd3(4-pytta)2(N3)2Cl2(H2O)4] n | C12 Cd3 Cl2 H16 N16 O4 | solvothermal synthesis | CdCl2⋅2H2O | 0.29 g | NaN3 | 0.13 g | 4-cyanopyridine | 0.29 g | [5 empty] | autogenous | 3 days | 170°C |  | solvothermal synthesis | 10.1016/j.ica.2010.03.019 |  | 2010.05 | [{"synthesis method": "solvothermal synthesis", "precursor": [{"name": "CdCl2\u22c52H2O", "amount": "0.29", "unit": "g"}, {"name": "NaN3", "amount": "0.13", "unit": "g"}, {"name": "4-cyanopyridine", "amount": "0.29", "unit": "g"}], "solvent": [{"name": "H2O", "amount": "20", "unit": "mL"}], "reducing agent": [{"name": "", "amount": "", "unit": ""}], "surfactant": [{"name": "", "amount": "", "unit": ""}], "pressure": "autogenous", "temperature": "170\u00b0C", "time": "3 days", "heating rate": "", "cooling rate": "slow"}]
MUQZOO | [Cd2(tta)3I] n | C3 Cd2 H3 I1 N12 | solvothermal synthesis | CdI2⋅3H2O | 0.18 g | tetrazolate | 0.015 g | [7 empty] | autogenous | 2 days | 170°C |  | solvothermal synthesis | 10.1016/j.ica.2010.03.019 |  | 2010.05 | [{"synthesis method": "solvothermal synthesis", "precursor": [{"name": "CdI2\u22c53H2O", "amount": "0.18", "unit": "g"}, {"name": "tetrazolate", "amount": "0.015", "unit": "g"}], "solvent": [{"name": "H2O", "amount": "20", "unit": "mL"}], "reducing agent": [{"name": "", "amount": "", "unit": ""}], "surfactant": [{"name": "", "amount": "", "unit": ""}], "pressure": "autogenous", "temperature": "170\u00b0C", "time": "2 days", "heating rate": "", "cooling rate": "slow"}]
NIZFOU | {[Zn(BTC) (NH3)2]·2H2O}n | C9 H13 N2 O8 Zn1 | chemical synthesis | Zn(CH3COO)2⋅H2O | 0.1317 g | H3BTC | 0.126 g | [6 empty] | DMSO-EtOH-H2O |  | one week | room temperature |  | chemical synthesis, filtration, washing | 10.1016/j.molstruc.2019.02.015 |  | 2019.05 | [{"synthesis method": "chemical synthesis", "precursor": [{"name": "Zn(CH3COO)2\u22c5H2O", "amount": "0.1317", "unit": "g"}, {"name": "H3BTC", "amount": "0.126", "unit": "g"}], "solution": [{"name": "DMSO-EtOH-H2O", "amount": "30", "unit": "mL"}], "pressure": "", "temperature": "room temperature", "time": "one week"}, {"synthesis method": "filtration", "time": "", "atmosphere": "", "pressure": ""}, {"synthesis method": "washing", "washing solution": "DMSO-EtOH-H2O", "amount": "small volume"}]
NIZFUA | {[Zn3(BTC)2(NH3)2(H2O)6]·2H2O}n | C18 H28 N2 O20 Zn3 | chemical synthesis | Zn(CH3COO)2⋅H2O | 0.1317 g | H3BTC | 0.126 g | [6 empty] | DMF-EtOH-H2O |  | one week | room temperature |  | chemical synthesis, filtration, washing | 10.1016/j.molstruc.2019.02.015 |  | 2019.05 | [{"synthesis method": "chemical synthesis", "precursor": [{"name": "Zn(CH3COO)2\u22c5H2O", "amount": "0.1317", "unit": "g"}, {"name": "H3BTC", "amount": "0.126", "unit": "g"}], "solution": [{"name": "DMF-EtOH-H2O", "amount": "30", "unit": "mL"}], "pressure": "", "temperature": "room temperature", "time": "one week"}, {"synthesis method": "filtration", "time": "", "atmosphere": "", "pressure": ""}, {"synthesis method": "washing", "washing solution": "DMF-EtOH-H2O", "amount": "small volume"}]
NIYVAV | {[Zn3(BTC)2(NH3)6]·5H2O}n | C18 H34 N6 O17 Zn3 | chemical synthesis | Zn(CH3COO)2⋅H2O | 0.1317 g | H3BTC | 0.126 g | [6 empty] | MeOHEtOHH2O |  | one week | room temperature |  | chemical synthesis, filtration, washing | 10.1016/j.molstruc.2019.02.015 |  | 2019.05 | [{"synthesis method": "chemical synthesis", "precursor": [{"name": "Zn(CH3COO)2\u22c5H2O", "amount": "0.1317", "unit": "g"}, {"name": "H3BTC", "amount": "0.126", "unit": "g"}], "solution": [{"name": "MeOHEtOHH2O", "amount": "30", "unit": "mL"}], "pressure": "", "temperature": "room temperature", "time": "one week"}, {"synthesis method": "filtration", "time": "", "atmosphere": "", "pressure": ""}, {"synthesis method": "washing", "washing solution": "MeOHEtOHH2O", "amount": "small volume"}]
PIVHEI | [Ni2(DNBC)4(bpy)2(H2O)] | C48 H30 N12 Ni2 O25 | chemical synthesis | NiCl2 ⋅6H2O | 238 mg | bpy | 96 mg | 3,5-dinitrobenzoic acid | 212 mg |  |  |  |  | water |  | 3 days | 140°C | 6 | chemical synthesis, pH adjustment | 10.1016/j.ica.2007.03.038 |  | 2007.12 | [{"synthesis method": "chemical synthesis", "precursor": [{"name": "NiCl2 \u22c56H2O", "amount": "238", "unit": "mg"}, {"name": "bpy", "amount": "96", "unit": "mg"}, {"name": "3,5-dinitrobenzoic acid", "amount": "212", "unit": "mg"}], "solution": [{"name": "water", "amount": "8", "unit": "mL"}], "pressure": "", "temperature": "140\u00b0C", "time": "3 days"}, {"synthesis method": "pH adjustment", "pH": "6", "modulator": "aqueous solution of NaOH (1.0mol/L)"}]
PIVHOS | [Co(DNBC)2(bpy)2] | C24 Co1 H14 N6 O12 | chemical synthesis | CoCl2 ⋅6H2O | 238 mg | bpy | 96 mg | 3,5-dinitrobenzoic acid | 212 mg |  |  |  |  | water |  | 3 days | 140°C | 6 | chemical synthesis, pH adjustment | 10.1016/j.ica.2007.03.038 |  | 2007.12 | [{"synthesis method": "chemical synthesis", "precursor": [{"name": "CoCl2 \u22c56H2O", "amount": "238", "unit": "mg"}, {"name": "bpy", "amount": "96", "unit": "mg"}, {"name": "3,5-dinitrobenzoic acid", "amount": "212", "unit": "mg"}], "solution": [{"name": "water", "amount": "8", "unit": "mL"}], "pressure": "", "temperature": "140\u00b0C", "time": "3 days"}, {"synthesis method": "pH adjustment", "pH": "6", "modulator": "aqueous solution of NaOH (1.0mol/L)"}]
PIVHIM | [Co3(bpy)(p-ToC)6] | C58 Co3 H50 N2 O12 | chemical synthesis | CoCl2 ⋅6H2O | 238 mg | bpy | 96 mg | p-toluic acid | 136 mg |  |  |  |  | water |  | 3 days | 140°C | 6 | chemical synthesis, pH adjustment | 10.1016/j.ica.2007.03.038 |  | 2007.12 | [{"synthesis method": "chemical synthesis", "precursor": [{"name": "CoCl2 \u22c56H2O", "amount": "238", "unit": "mg"}, {"name": "bpy", "amount": "96", "unit": "mg"}, {"name": "p-toluic acid", "amount": "136", "unit": "mg"}], "solution": [{"name": "water", "amount": "8", "unit": "mL"}], "pressure": "", "temperature": "140\u00b0C", "time": "3 days"}, {"synthesis method": "pH adjustment", "pH": "6", "modulator": "aqueous solution of NaOH (1.0mol/L)"}]
OKOVOA | [Ag(apym)(nds)0.5] n | Ag1 C9 H8 N3 O3 S1 | chemical synthesis | Ag2O | 232 mg | apym | 95 mg | H2nds⋅4H2O | 360 mg |  |  |  |  | ethanol-H2O mixed solvent, aqueous NH3 solution |  | several days | room temperature |  | chemical synthesis | 10.1016/j.molstruc.2010.07.031 |  | 2010.09 | [{"synthesis method": "chemical synthesis", "precursor": [{"name": "Ag2O", "amount": "232", "unit": "mg"}, {"name": "apym", "amount": "95", "unit": "mg"}, {"name": "H2nds\u22c54H2O", "amount": "360", "unit": "mg"}], "solution": [{"name": "ethanol-H2O mixed solvent", "amount": "15", "unit": "mL"}, {"name": "aqueous NH3 solution", "amount": "1", "unit": "mL"}], "pressure": "", "temperature": "room temperature", "time": "several days"}]
OKOVUG | [Ag(dmapym)(nds)0.5] n | Ag1 C11 H12 N3 O3 S1 | chemical synthesis | Ag2O | 232 mg | dmapym | 123 mg | H2nds⋅4H2O | 360 mg |  |  |  |  | ethanol-H2O mixed solvent, aqueous NH3 solution |  | several days | room temperature |  | chemical synthesis, washing | 10.1016/j.molstruc.2010.07.031 |  | 2010.09 | [{"synthesis method": "chemical synthesis", "precursor": [{"name": "Ag2O", "amount": "232", "unit": "mg"}, {"name": "dmapym", "amount": "123", "unit": "mg"}, {"name": "H2nds\u22c54H2O", "amount": "360", "unit": "mg"}], "solution": [{"name": "ethanol-H2O mixed solvent", "amount": "15", "unit": "mL"}, {"name": "aqueous NH3 solution", "amount": "1", "unit": "mL"}], "pressure": "", "temperature": "room temperature", "time": "several days"}, {"synthesis method": "washing", "washing solution": "cold ethanol and diethyl ether", "amount": ""}]
KAZBEU | [Zn(levofH)(sdba)] | C32 F1 H30 N3 O11 S1 Zn1 | solvothermal synthesis | Zn(OAc)2⋅2H2O | 110 mg | levofloxacin hydrochloride | 104 mg | H2sdba | 77 mg | [6 empty] | 4d | 130°C |  | solvothermal synthesis | 10.1016/j.poly.2012.04.022 |  | 2012.07 | [{"synthesis method": "solvothermal synthesis", "precursor": [{"name": "Zn(OAc)2\u22c52H2O", "amount": "110", "unit": "mg"}, {"name": "levofloxacin hydrochloride", "amount": "104", "unit": "mg"}, {"name": "H2sdba", "amount": "77", "unit": "mg"}], "solvent": [{"name": "water", "amount": "8", "unit": "mL"}], "reducing agent": [{"name": "", "amount": "", "unit": ""}], "surfactant": [{"name": "", "amount": "", "unit": ""}], "pressure": "", "temperature": "130\u00b0C", "time": "4d", "heating rate": "", "cooling rate": ""}]
KAZBIY | [Co(cfH)(oba)(H2O)2] | C31 Co1 F1 H30 N3 O10 | solvothermal synthesis | Co(OAc)2⋅4H2O | 125 mg | ciprofloxacin hydrochloride | 96 mg | H2oba | 65 mg | [6 empty] | 4d | 130°C |  | solvothermal synthesis | 10.1016/j.poly.2012.04.022 |  | 2012.07 | [{"synthesis method": "solvothermal synthesis", "precursor": [{"name": "Co(OAc)2\u22c54H2O", "amount": "125", "unit": "mg"}, {"name": "ciprofloxacin hydrochloride", "amount": "96", "unit": "mg"}, {"name": "H2oba", "amount": "65", "unit": "mg"}], "solvent": [{"name": "water", "amount": "8", "unit": "mL"}], "reducing agent": [{"name": "", "amount": "", "unit": ""}], "surfactant": [{"name": "", "amount": "", "unit": ""}], "pressure": "", "temperature": "130\u00b0C", "time": "4d", "heating rate": "", "cooling rate": ""}]
KAZBOE | [Ni(cfH)(oba)(H2O)2] | C31 F1 H30 N3 Ni1 O10 | solvothermal synthesis | Ni(OAc)2⋅4H2O | 124 mg | ciprofloxacin hydrochloride | 96 mg | H2oba | 65 mg | [6 empty] | 4d | 130°C |  | solvothermal synthesis | 10.1016/j.poly.2012.04.022 |  | 2012.07 | [{"synthesis method": "solvothermal synthesis", "precursor": [{"name": "Ni(OAc)2\u22c54H2O", "amount": "124", "unit": "mg"}, {"name": "ciprofloxacin hydrochloride", "amount": "96", "unit": "mg"}, {"name": "H2oba", "amount": "65", "unit": "mg"}], "solvent": [{"name": "water", "amount": "8", "unit": "mL"}], "reducing agent": [{"name": "", "amount": "", "unit": ""}], "surfactant": [{"name": "", "amount": "", "unit": ""}], "pressure": "", "temperature": "130\u00b0C", "time": "4d", "heating rate": "", "cooling rate": ""}]
KAZBUK | [Cu4(ppaH)2(btec)2(H2O)4] | C48 Cu4 H52 N10 O29 | solvothermal synthesis | Cu(OAc)2⋅H2O | 60 mg | pipemidic acid | 45 mg | H4btec | 38 mg | [6 empty] | 4d | 120°C |  | solvothermal synthesis | 10.1016/j.poly.2012.04.022 |  | 2012.07 | [{"synthesis method": "solvothermal synthesis", "precursor": [{"name": "Cu(OAc)2\u22c5H2O", "amount": "60", "unit": "mg"}, {"name": "pipemidic acid", "amount": "45", "unit": "mg"}, {"name": "H4btec", "amount": "38", "unit": "mg"}], "solvent": [{"name": "water", "amount": "8", "unit": "mL"}], "reducing agent": [{"name": "", "amount": "", "unit": ""}], "surfactant": [{"name": "", "amount": "", "unit": ""}], "pressure": "", "temperature": "120\u00b0C", "time": "4d", "heating rate": "", "cooling rate": ""}]
KAZCAR | [Cu4(norfH)2(btec)2(H2O)4] | C52 Cu4 F2 H50 N6 O29 | solvothermal synthesis | Cu(OAc)2⋅H2O | 100 mg | norfloxacin | 80 mg | H4btec | 64 mg | [6 empty] | 3d | 130°C |  | solvothermal synthesis | 10.1016/j.poly.2012.04.022 |  | 2012.07 | [{"synthesis method": "solvothermal synthesis", "precursor": [{"name": "Cu(OAc)2\u22c5H2O", "amount": "100", "unit": "mg"}, {"name": "norfloxacin", "amount": "80", "unit": "mg"}, {"name": "H4btec", "amount": "64", "unit": "mg"}], "solvent": [{"name": "water", "amount": "8", "unit": "mL"}], "reducing agent": [{"name": "", "amount": "", "unit": ""}], "surfactant": [{"name": "", "amount": "", "unit": ""}], "pressure": "", "temperature": "130\u00b0C", "time": "3d", "heating rate": "", "cooling rate": ""}]
VAJKID | C24H18O4N2Hg | C24 H18 Hg1 N2 O4 | chemical synthesis | Hg(CH3COO)2 | 0.318 g | benzoic acid | 0.244 g | 2,2'-bipyridine | 0.156 g |  |  |  |  | acetonitrile |  | overnight | room temperature |  | chemical synthesis, filtration, crystallization | 10.1016/j.poly.2016.02.037 |  | 2016.05 | [{"synthesis method": "chemical synthesis", "precursor": [{"name": "Hg(CH3COO)2", "amount": "0.318", "unit": "g"}, {"name": "benzoic acid", "amount": "0.244", "unit": "g"}, {"name": "2,2'-bipyridine", "amount": "0.156", "unit": "g"}], "solution": [{"name": "acetonitrile", "amount": "30", "unit": "ml"}], "pressure": "", "temperature": "room temperature", "time": "overnight"}, {"synthesis method": "filtration", "time": "", "atmosphere": "", "pressure": ""}, {"synthesis method": "crystallization", "time": "10-15 days", "temperature": "room temperature"}]
XUJKAP | Co(OBt)2 | C0 C12 H22 N6 O9 | solvothermal synthesis | 1-hydroxybenzotriazole | 0.0675 g | Co(NO3)2 ⋅6H2O | 0.146 g | [8 empty] | 72h | 110°C | 6.0 | solvothermal synthesis, pH adjustment | 10.1016/j.ica.2009.01.044 |  | 2009.07 | [{"synthesis method": "solvothermal synthesis", "precursor": [{"name": "1-hydroxybenzotriazole", "amount": "0.0675", "unit": "g"}, {"name": "Co(NO3)2 \u22c56H2O", "amount": "0.146", "unit": "g"}], "solvent": [{"name": "water", "amount": "10", "unit": "mL"}], "reducing agent": [{"name": "", "amount": "", "unit": ""}], "surfactant": [{"name": "", "amount": "", "unit": ""}], "pressure": "", "temperature": "110\u00b0C", "time": "72h", "heating rate": "", "cooling rate": "6\u00b0Ch-1"}, {"synthesis method": "pH adjustment", "pH": "6.0", "modulator": "2molL-1 NaOH solution"}]
XUJJOC | Ni3(OBt)6 | C36 H18 H36 N3 O12 | solvothermal synthesis | 1-hydroxybenzotriazole | 0.0675 g | Ni(NO3)2 ⋅6H2O | 0.146 g | [8 empty] | 72h | 110°C | 4.0 | solvothermal synthesis, pH adjustment | 10.1016/j.ica.2009.01.044 |  | 2009.07 | [{"synthesis method": "solvothermal synthesis", "precursor": [{"name": "1-hydroxybenzotriazole", "amount": "0.0675", "unit": "g"}, {"name": "Ni(NO3)2 \u22c56H2O", "amount": "0.146", "unit": "g"}], "solvent": [{"name": "water", "amount": "10", "unit": "mL"}], "reducing agent": [{"name": "", "amount": "", "unit": ""}], "surfactant": [{"name": "", "amount": "", "unit": ""}], "pressure": "", "temperature": "110\u00b0C", "time": "72h", "heating rate": "", "cooling rate": "6\u00b0Ch-1"}, {"synthesis method": "pH adjustment", "pH": "4.0", "modulator": "2molL-1 NaOH solution"}]
XUJKET | [Ag(OBt)(HOBt)] n | Ag1 C12 H9 N6 O2 | solvothermal synthesis | 1-hydroxybenzotriazole | 0.0675 g | AgNO3 | 0.085 g | [8 empty] | 72h | 110°C | 3.0 | solvothermal synthesis, pH adjustment | 10.1016/j.ica.2009.01.044 |  | 2009.07 | [{"synthesis method": "solvothermal synthesis", "precursor": [{"name": "1-hydroxybenzotriazole", "amount": "0.0675", "unit": "g"}, {"name": "AgNO3", "amount": "0.085", "unit": "g"}], "solvent": [{"name": "water", "amount": "10", "unit": "mL"}], "reducing agent": [{"name": "", "amount": "", "unit": ""}], "surfactant": [{"name": "", "amount": "", "unit": ""}], "pressure": "", "temperature": "110\u00b0C", "time": "72h", "heating rate": "", "cooling rate": "6\u00b0Ch-1"}, {"synthesis method": "pH adjustment", "pH": "3.0", "modulator": "2molL-1 NaOH solution"}]
BOQWIO01 | [Zn(OBt)2] n | C12 H8 N6 O2 Zn1 | solvothermal synthesis | 1-hydroxybenzotriazole | 0.0675 g | Zn(NO3)2 ⋅4H2O | 0.1307 g | [8 empty] | 72h | 110°C | 3.0 | solvothermal synthesis, pH adjustment | 10.1016/j.ica.2009.01.044 |  | 2009.07 | [{"synthesis method": "solvothermal synthesis", "precursor": [{"name": "1-hydroxybenzotriazole", "amount": "0.0675", "unit": "g"}, {"name": "Zn(NO3)2 \u22c54H2O", "amount": "0.1307", "unit": "g"}], "solvent": [{"name": "water", "amount": "10", "unit": "mL"}], "reducing agent": [{"name": "", "amount": "", "unit": ""}], "surfactant": [{"name": "", "amount": "", "unit": ""}], "pressure": "", "temperature": "110\u00b0C", "time": "72h", "heating rate": "", "cooling rate": "6\u00b0Ch-1"}, {"synthesis method": "pH adjustment", "pH": "3.0", "modulator": "1molL-1 H2SO4 solution"}]
XUJJUI | [Cu2(OBt)4 | C24 Cu2 H22 N12 O7 | solvothermal synthesis | 1-hydroxybenzotriazole | 0.0675 g | CuSO4 ⋅5H2O | 0.1284 g | [8 empty] | 72h | 110°C | 3.0 | solvothermal synthesis, pH adjustment | 10.1016/j.ica.2009.01.044 |  | 2009.07 | [{"synthesis method": "solvothermal synthesis", "precursor": [{"name": "1-hydroxybenzotriazole", "amount": "0.0675", "unit": "g"}, {"name": "CuSO4 \u22c55H2O", "amount": "0.1284", "unit": "g"}], "solvent": [{"name": "water", "amount": "10", "unit": "mL"}], "reducing agent": [{"name": "", "amount": "", "unit": ""}], "surfactant": [{"name": "", "amount": "", "unit": ""}], "pressure": "", "temperature": "110\u00b0C", "time": "72h", "heating rate": "", "cooling rate": "6\u00b0Ch-1"}, {"synthesis method": "pH adjustment", "pH": "3.0", "modulator": "2molL-1 NaOH solution"}]
WIVPAT | Cu(2-qic)Br | Br1 C10 Cu1 H6 N1 O2 | chemical synthesis | Quinaldinic acid | 1 mmol | CuBr2 | 1 mmol | [6 empty] | ethanol |  |  | room temperature |  | chemical synthesis | 10.1016/j.ica.2007.07.020 |  | 2008.04 | [{"synthesis method": "chemical synthesis", "precursor": [{"name": "Quinaldinic acid", "amount": "1", "unit": "mmol"}, {"name": "CuBr2", "amount": "1", "unit": "mmol"}], "solution": [{"name": "ethanol", "amount": "50", "unit": "cm3"}], "pressure": "", "temperature": "room temperature", "time": ""}]
WIVPEX | Cu(2-pic)Br | Br1 C6 Cu1 H4 N1 O2 | chemical synthesis | picolinic acid |  | CuBr2 | [7 empty] | ethanol |  |  | room temperature |  | chemical synthesis | 10.1016/j.ica.2007.07.020 |  | 2008.04 | [{"synthesis method": "chemical synthesis", "precursor": [{"name": "picolinic acid", "amount": "", "unit": ""}, {"name": "CuBr2", "amount": "", "unit": ""}], "solution": [{"name": "ethanol", "amount": "50", "unit": "cm3"}], "pressure": "", "temperature": "room temperature", "time": ""}]
DITNUR | [Mn2 IIMn2 III(O2N-bta)(O2N-ipa)2(im)(OH)(H2O)2] | C28 H14 Mn4 N5 O25 | solvothermal synthesis | MnCl2⋅4H2O | 0.30 g | H3nbta | 0.26 g | im | 0.07 g | NaOH | 0.016 g |  |  |  |  | 72h | 160°C |  | solvothermal synthesis, drying | 10.1016/j.inoche.2013.06.033 |  | 2013.09 | [{"synthesis method": "solvothermal synthesis", "precursor": [{"name": "MnCl2\u22c54H2O", "amount": "0.30", "unit": "g"}, {"name": "H3nbta", "amount": "0.26", "unit": "g"}, {"name": "im", "amount": "0.07", "unit": "g"}, {"name": "NaOH", "amount": "0.016", "unit": "g"}], "solvent": [{"name": "H2O", "amount": "8", "unit": "ml"}], "reducing agent": [{"name": "", "amount": "", "unit": ""}], "surfactant": [{"name": "", "amount": "", "unit": ""}], "pressure": "", "temperature": "160\u00b0C", "time": "72h", "heating rate": "", "cooling rate": "5\u00b0C/h"}, {"synthesis method": "drying", "pressure": "", "temperature": "", "atmosphere": "air", "time": ""}]
ISIPOP | 1 | C8 Cu2 H7 N1 O9 | solvothermal synthesis | Cu(NO3)2 ⋅3H2O | 0.048 g | 2-nitro-1,4-benzenedicarboxylic acid | 0.045 g | H2O | 15 ml | triethylamine | some |  |  |  | sealed | two days | 170°C |  | solvothermal synthesis, filtration | 10.1016/j.inoche.2003.11.001 |  | 2004.02 | [{"synthesis method": "solvothermal synthesis", "precursor": [{"name": "Cu(NO3)2 \u22c53H2O", "amount": "0.048", "unit": "g"}, {"name": "2-nitro-1,4-benzenedicarboxylic acid", "amount": "0.045", "unit": "g"}, {"name": "H2O", "amount": "15", "unit": "ml"}, {"name": "triethylamine", "amount": "some", "unit": ""}], "solvent": [], "reducing agent": [], "surfactant": [], "pressure": "sealed", "temperature": "170\u00b0C", "time": "two days", "heating rate": "", "cooling rate": ""}, {"synthesis method": "filtration", "time": "", "atmosphere": "", "pressure": ""}]
TEJPOP | [Zn2L2(1,2-bdc)2] | C62 H40 N12 O8 Zn2 | solvothermal synthesis | Zn(NO3)2⋅6H2O | 29.7 mg | L | 37.6 mg | 1,2-H2bdc | 16.6 mg | [6 empty] | 3 days | 160°C |  | solvothermal synthesis | 10.1016/j.poly.2012.05.047 |  | 2012.08 | [{"synthesis method": "solvothermal synthesis", "precursor": [{"name": "Zn(NO3)2\u22c56H2O", "amount": "29.7", "unit": "mg"}, {"name": "L", "amount": "37.6", "unit": "mg"}, {"name": "1,2-H2bdc", "amount": "16.6", "unit": "mg"}], "solvent": [{"name": "water", "amount": "10", "unit": "mL"}], "reducing agent": [{"name": "", "amount": "", "unit": ""}], "surfactant": [{"name": "", "amount": "", "unit": ""}], "pressure": "", "temperature": "160\u00b0C", "time": "3 days", "heating rate": "", "cooling rate": ""}]
TEJPUV | [CuZnL2(1,2-bdc)2] | C62 Cu1 H40 N12 O8 Zn1 | solvothermal synthesis | Zn(NO3)2⋅6H2O | 14.9 mg | Cu(NO3)2⋅3H2O | 12.1 mg | L | 37.6 mg | 1,2-H2bdc | 16.6 mg |  |  |  |  | 3 days | 160°C |  | solvothermal synthesis | 10.1016/j.poly.2012.05.047 |  | 2012.08 | [{"synthesis method": "solvothermal synthesis", "precursor": [{"name": "Zn(NO3)2\u22c56H2O", "amount": "14.9", "unit": "mg"}, {"name": "Cu(NO3)2\u22c53H2O", "amount": "12.1", "unit": "mg"}, {"name": "L", "amount": "37.6", "unit": "mg"}, {"name": "1,2-H2bdc", "amount": "16.6", "unit": "mg"}], "solvent": [{"name": "water", "amount": "10", "unit": "mL"}], "reducing agent": [{"name": "", "amount": "", "unit": ""}], "surfactant": [{"name": "", "amount": "", "unit": ""}], "pressure": "", "temperature": "160\u00b0C", "time": "3 days", "heating rate": "", "cooling rate": ""}]
TEJQAC | {[Cu2L(1,3-bdc)2]·2H2O} n | C39 Cu2 H28 N6 O10 | solvothermal synthesis | 1,3-H2bdc | 16.6 mg | Cu(NO3)2⋅3H2O | 24.1 mg | L | 37.6 mg | [6 empty] | 3 days | 160°C |  | solvothermal synthesis | 10.1016/j.poly.2012.05.047 |  | 2012.08 | [{"synthesis method": "solvothermal synthesis", "precursor": [{"name": "1,3-H2bdc", "amount": "16.6", "unit": "mg"}, {"name": "Cu(NO3)2\u22c53H2O", "amount": "24.1", "unit": "mg"}, {"name": "L", "amount": "37.6", "unit": "mg"}], "solvent": [{"name": "water", "amount": "10", "unit": "mL"}], "reducing agent": [{"name": "", "amount": "", "unit": ""}], "surfactant": [{"name": "", "amount": "", "unit": ""}], "pressure": "", "temperature": "160\u00b0C", "time": "3 days", "heating rate": "", "cooling rate": ""}]
TEJQEG | {[Cu2L2(1,4-bdc)](NO3)2·2H2O} n | C54 Cu2 H40 N14 O12 | solvothermal synthesis | 1,4-H2bdc | 16.6 mg | Cu(NO3)2⋅3H2O | 24.1 mg | L | 37.6 mg | [6 empty] | 3 days | 160°C |  | solvothermal synthesis | 10.1016/j.poly.2012.05.047 |  | 2012.08 | [{"synthesis method": "solvothermal synthesis", "precursor": [{"name": "1,4-H2bdc", "amount": "16.6", "unit": "mg"}, {"name": "Cu(NO3)2\u22c53H2O", "amount": "24.1", "unit": "mg"}, {"name": "L", "amount": "37.6", "unit": "mg"}], "solvent": [{"name": "water", "amount": "10", "unit": "mL"}], "reducing agent": [{"name": "", "amount": "", "unit": ""}], "surfactant": [{"name": "", "amount": "", "unit": ""}], "pressure": "", "temperature": "160\u00b0C", "time": "3 days", "heating rate": "", "cooling rate": ""}]
TEJQIK | [Cu2L2(1,4-bdc)(SCN)2] | C56 Cu2 H40 N14 O6 S2 | solvothermal synthesis | KSCN | 20.0 mg | 1,4-H2bdc | 16.6 mg | Cu(NO3)2⋅3H2O | 24.1 mg | L | 37.6 mg |  |  |  |  | 3 days | 160°C |  | solvothermal synthesis | 10.1016/j.poly.2012.05.047 |  | 2012.08 | [{"synthesis method": "solvothermal synthesis", "precursor": [{"name": "KSCN", "amount": "20.0", "unit": "mg"}, {"name": "1,4-H2bdc", "amount": "16.6", "unit": "mg"}, {"name": "Cu(NO3)2\u22c53H2O", "amount": "24.1", "unit": "mg"}, {"name": "L", "amount": "37.6", "unit": "mg"}], "solvent": [{"name": "water", "amount": "10", "unit": "mL"}], "reducing agent": [{"name": "", "amount": "", "unit": ""}], "surfactant": [{"name": "", "amount": "", "unit": ""}], "pressure": "", "temperature": "160\u00b0C", "time": "3 days", "heating rate": "", "cooling rate": ""}]
TEJQOQ | {[ZnL(dc)]·H2O} n | C35 H26 N6 O5 Zn1 | solvothermal synthesis | H2dc | 21.8 mg | Zn(NO3)2⋅6H2O | 29.7 mg | L | 37.6 mg | [6 empty] | 3 days | 160°C |  | solvothermal synthesis | 10.1016/j.poly.2012.05.047 |  | 2012.08 | [{"synthesis method": "solvothermal synthesis", "precursor": [{"name": "H2dc", "amount": "21.8", "unit": "mg"}, {"name": "Zn(NO3)2\u22c56H2O", "amount": "29.7", "unit": "mg"}, {"name": "L", "amount": "37.6", "unit": "mg"}], "solvent": [{"name": "water", "amount": "10", "unit": "mL"}], "reducing agent": [{"name": "", "amount": "", "unit": ""}], "surfactant": [{"name": "", "amount": "", "unit": ""}], "pressure": "", "temperature": "160\u00b0C", "time": "3 days", "heating rate": "", "cooling rate": ""}]
UMAJAV | {[Cu(hmpH)2Cu(hmp)(hmpH)Co(μ-CN)4(CN)2]·2H2O}n | C30 Co1 Cu2 H2 H27 N10 O1 O4 | chemical synthesis | hmpH ligand | 0.432 g | CuCl2⋅2H2O | 0.340 g | K3[Co(CN)6] | 0.332 g |  |  |  |  | ethanol, water |  | 4h | 55°C |  | chemical synthesis, filtration, evaporation | 10.1016/j.poly.2016.04.035 |  | 2016.09 | [{"synthesis method": "chemical synthesis", "precursor": [{"name": "hmpH ligand", "amount": "0.432", "unit": "g"}, {"name": "CuCl2\u22c52H2O", "amount": "0.340", "unit": "g"}, {"name": "K3[Co(CN)6]", "amount": "0.332", "unit": "g"}], "solution": [{"name": "ethanol", "amount": "15", "unit": "mL"}, {"name": "water", "amount": "20", "unit": "mL"}], "pressure": "", "temperature": "55\u00b0C", "time": "4h"}, {"synthesis method": "filtration", "time": "", "atmosphere": "", "pressure": ""}, {"synthesis method": "evaporation", "time": "one week", "atmosphere": "", "pressure": ""}]
SAVMEI | Cu (H4L1) | C9 Cu1 H26 N3 O11 P3 | chemical synthesis | Cu(NO3)2⋅3H2O | 0.26 g | H6L1 | 0.20 g | [6 empty] | distilled water |  | several weeks | room temperature | 4 | chemical synthesis, pH adjustment | 10.1016/j.jssc.2005.09.001 |  | 2005.11 | [{"synthesis method": "chemical synthesis", "precursor": [{"name": "Cu(NO3)2\u22c53H2O", "amount": "0.26", "unit": "g"}, {"name": "H6L1", "amount": "0.20", "unit": "g"}], "solution": [{"name": "distilled water", "amount": "10", "unit": "ml"}], "pressure": "", "temperature": "room temperature", "time": "several weeks"}, {"synthesis method": "pH adjustment", "pH": "4", "modulator": "(C4H9)4NOH"}]
SAVMIM | Co (H3L2)2 | C16 Co1 H30 N4 O14 P4 | solvothermal synthesis | CoCl2⋅6H2O | 0.24 g | H4L2 | 0.15 g | [8 empty] | 5 days | 130°C |  | solvothermal synthesis | 10.1016/j.jssc.2005.09.001 |  | 2005.11 | [{"synthesis method": "solvothermal synthesis", "precursor": [{"name": "CoCl2\u22c56H2O", "amount": "0.24", "unit": "g"}, {"name": "H4L2", "amount": "0.15", "unit": "g"}], "solvent": [{"name": "distilled water", "amount": "10", "unit": "ml"}], "reducing agent": [{"name": "", "amount": "", "unit": ""}], "surfactant": [{"name": "", "amount": "", "unit": ""}], "pressure": "", "temperature": "130\u00b0C", "time": "5 days", "heating rate": "", "cooling rate": ""}]
SAVMOS | Co (H2L3)(H2O) | C8 Co1 H16 N2 O8 P2 | solvothermal synthesis | Co(CH3COO)2⋅H2O | 0.22 g | H4L3 | 0.15 g | [8 empty] | 4 days | 180°C | 3.0 | solvothermal synthesis, pH adjustment | 10.1016/j.jssc.2005.09.001 |  | 2005.11 | [{"synthesis method": "solvothermal synthesis", "precursor": [{"name": "Co(CH3COO)2\u22c5H2O", "amount": "0.22", "unit": "g"}, {"name": "H4L3", "amount": "0.15", "unit": "g"}], "solvent": [{"name": "distilled water", "amount": "10", "unit": "ml"}], "reducing agent": [{"name": "", "amount": "", "unit": ""}], "surfactant": [{"name": "", "amount": "", "unit": ""}], "pressure": "", "temperature": "180\u00b0C", "time": "4 days", "heating rate": "", "cooling rate": ""}, {"synthesis method": "pH adjustment", "pH": "3.0", "modulator": "1M NaOH solution"}]
PEJWUZ | Fe(ODPTH)(H2O)3 | C16 Fe1 H14 N4 O8 | solvothermal synthesis | FeCl2⋅4H2O | 39.8 mg | ODPA | 31 mg | N2H4⋅H2O | 0.05 mL | 5-amino-1H-tetrazole | 8.5 mg |  |  |  |  | 3 days | 100°C |  | solvothermal synthesis | 10.1016/j.ica.2017.08.063 |  | 2018.01 | [{"synthesis method": "solvothermal synthesis", "precursor": [{"name": "FeCl2\u22c54H2O", "amount": "39.8", "unit": "mg"}, {"name": "ODPA", "amount": "31", "unit": "mg"}, {"name": "N2H4\u22c5H2O", "amount": "0.05", "unit": "mL"}, {"name": "5-amino-1H-tetrazole", "amount": "8.5", "unit": "mg"}], "solvent": [{"name": "water/absolute ethanol", "amount": "15", "unit": "mL"}], "reducing agent": [{"name": "", "amount": "", "unit": ""}], "surfactant": [{"name": "", "amount": "", "unit": ""}], "pressure": "", "temperature": "100\u00b0C", "time": "3 days", "heating rate": "", "cooling rate": ""}]
PEJXAG | Co(ODPTH)(H2O)3 | C16 Co1 H14 N4 O8 | solvothermal synthesis | CoCl2⋅6H2O | 47.6 mg | ODPA | 31 mg | N2H4⋅H2O | 0.05 mL | 5-amino-1H-tetrazole | 8.5 mg |  |  |  |  | 3 days | 160°C |  | solvothermal synthesis | 10.1016/j.ica.2017.08.063 |  | 2018.01 | [{"synthesis method": "solvothermal synthesis", "precursor": [{"name": "CoCl2\u22c56H2O", "amount": "47.6", "unit": "mg"}, {"name": "ODPA", "amount": "31", "unit": "mg"}, {"name": "N2H4\u22c5H2O", "amount": "0.05", "unit": "mL"}, {"name": "5-amino-1H-tetrazole", "amount": "8.5", "unit": "mg"}], "solvent": [{"name": "water/absolute ethanol", "amount": "15", "unit": "mL"}], "reducing agent": [{"name": "", "amount": "", "unit": ""}], "surfactant": [{"name": "", "amount": "", "unit": ""}], "pressure": "", "temperature": "160\u00b0C", "time": "3 days", "heating rate": "", "cooling rate": ""}]
PEJXEK | Ni(ODPTH)(H2O)3 | C16 H14 N4 Ni1 O8 | solvothermal synthesis | Ni(NO3)2⋅6H2O | 87.24 mg | ODPA | 31 mg | N2H4⋅H2O | 0.05 mL | 5-amino-1H-tetrazole | 17 mg |  |  |  |  | 3 days | 150°C |  | solvothermal synthesis | 10.1016/j.ica.2017.08.063 |  | 2018.01 | [{"synthesis method": "solvothermal synthesis", "precursor": [{"name": "Ni(NO3)2\u22c56H2O", "amount": "87.24", "unit": "mg"}, {"name": "ODPA", "amount": "31", "unit": "mg"}, {"name": "N2H4\u22c5H2O", "amount": "0.05", "unit": "mL"}, {"name": "5-amino-1H-tetrazole", "amount": "17", "unit": "mg"}], "solvent": [{"name": "water", "amount": "15", "unit": "mL"}], "reducing agent": [{"name": "", "amount": "", "unit": ""}], "surfactant": [{"name": "", "amount": "", "unit": ""}], "pressure": "", "temperature": "150\u00b0C", "time": "3 days", "heating rate": "", "cooling rate": ""}]
JEHDOQ01 | Mn(II) complex | Mnn(L)n(ClO4)n⋅(C7H8) | chemical synthesis | Mn(ClO4)2⋅6H2O | 8.4 mg | ligand L | 10.0 mg | [6 empty] | MeCN | reduced | 24h | room temperature |  | chemical synthesis, evaporation, diffusion | 10.1016/j.poly.2006.03.025 |  | 2006.09 | [{"synthesis method": "chemical synthesis", "precursor": [{"name": "Mn(ClO4)2\u22c56H2O", "amount": "8.4", "unit": "mg"}, {"name": "ligand L", "amount": "10.0", "unit": "mg"}], "solution": [{"name": "MeCN", "amount": "5", "unit": "cm3"}], "pressure": "reduced", "temperature": "room temperature", "time": "24h"}, {"synthesis method": "evaporation", "solvent": "", "pressure": "reduced", "temperature": "", "time": ""}, {"synthesis method": "diffusion", "solvent": "toluene", "time": "2 months"}]
TUNKUK | [Co2(cptpy)2(ox)]n | C46 Co2 H28 N6 O8 | solvothermal synthesis | CoCl2⋅6H2O | 27.3 mg | Hcptpy | 35.3 mg | H2ox | 12.6 mg | [6 empty] | 72h | 180°C | 5 | solvothermal synthesis, pH adjustment | 10.1016/j.poly.2015.04.024 |  | 2015.08 | [{"synthesis method": "solvothermal synthesis", "precursor": [{"name": "CoCl2\u22c56H2O", "amount": "27.3", "unit": "mg"}, {"name": "Hcptpy", "amount": "35.3", "unit": "mg"}, {"name": "H2ox", "amount": "12.6", "unit": "mg"}], "solvent": [{"name": "H2O", "amount": "10", "unit": "mL"}], "reducing agent": [{"name": "", "amount": "", "unit": ""}], "surfactant": [{"name": "", "amount": "", "unit": ""}], "pressure": "", "temperature": "180\u00b0C", "time": "72h", "heating rate": "", "cooling rate": ""}, {"synthesis method": "pH adjustment", "pH": "5", "modulator": "0.5molL-1 NaOH solution"}]
KUHYIW | [Mn(phen)(H2O)4][HL1] | C21 H23 Mn1 N3 O10 S1 | chemical synthesis | Mn(ClO4)2 ⋅6H2O | 0.16 g | H3L1 | 0.26 g | phen | 0.21 g |  |  |  |  | water, ethanol |  | 10h | 70°C | 5 | chemical synthesis, pH adjustment | 10.1016/j.poly.2009.04.044 |  | 2009.08 | [{"synthesis method": "chemical synthesis", "precursor": [{"name": "Mn(ClO4)2 \u22c56H2O", "amount": "0.16", "unit": "g"}, {"name": "H3L1", "amount": "0.26", "unit": "g"}, {"name": "phen", "amount": "0.21", "unit": "g"}], "solution": [{"name": "water", "amount": "15", "unit": "mL"}, {"name": "ethanol", "amount": "3", "unit": "mL"}], "pressure": "", "temperature": "70\u00b0C", "time": "10h"}, {"synthesis method": "pH adjustment", "pH": "5", "modulator": "1M NaOH"}]
KUHYOC | [Co3(L1)2(bipy)3(H2O)6]n·8nH2O | C48 Co3 H64 N8 O26 S2 | chemical synthesis | Co(OAc)2⋅4H2O | 0.13 g | H3L1 | 0.13 g | bipy | 0.04 g |  |  |  |  | water, methanol |  | 10h | 70°C | 6 | chemical synthesis, pH adjustment | 10.1016/j.poly.2009.04.044 |  | 2009.08 | [{"synthesis method": "chemical synthesis", "precursor": [{"name": "Co(OAc)2\u22c54H2O", "amount": "0.13", "unit": "g"}, {"name": "H3L1", "amount": "0.13", "unit": "g"}, {"name": "bipy", "amount": "0.04", "unit": "g"}], "solution": [{"name": "water", "amount": "15", "unit": "mL"}, {"name": "methanol", "amount": "3", "unit": "mL"}], "pressure": "", "temperature": "70\u00b0C", "time": "10h"}, {"synthesis method": "pH adjustment", "pH": "6", "modulator": "1M NaOH"}]
KUHYUI | [Cu4(L1)2(OH)2(bipy)4]n·12nH2O | C29 Cu2 H35 N5 O13 S1 | chemical synthesis | Cu(OAc)2⋅H2O |  | Ca(OH)2 | 1.2 mmol | [6 empty] | water, methanol |  | 3 weeks | 70°C | 6 | chemical synthesis, pH adjustment | 10.1016/j.poly.2009.04.044 |  | 2009.08 | [{"synthesis method": "chemical synthesis", "precursor": [{"name": "Cu(OAc)2\u22c5H2O", "amount": "", "unit": ""}, {"name": "Ca(OH)2", "amount": "1.2", "unit": "mmol"}], "solution": [{"name": "water", "amount": "15", "unit": "mL"}, {"name": "methanol", "amount": "3", "unit": "mL"}], "pressure": "", "temperature": "70\u00b0C", "time": "3 weeks"}, {"synthesis method": "pH adjustment", "pH": "6", "modulator": "1M NaOH"}]
KUHZAP | [Na(H2L1)(H2O)]n | C9 H10 N1 Na1 O7 S1 | chemical synthesis | Mn(OAc)2 ⋅H2O | 0.12 g | H3L | 0.13 g | bipy | 0.04 g |  |  |  |  | water, methanol |  | 1 week | room temperature | 6 | chemical synthesis, pH adjustment | 10.1016/j.poly.2009.04.044 |  | 2009.08 | [{"synthesis method": "chemical synthesis", "precursor": [{"name": "Mn(OAc)2 \u22c5H2O", "amount": "0.12", "unit": "g"}, {"name": "H3L", "amount": "0.13", "unit": "g"}, {"name": "bipy", "amount": "0.04", "unit": "g"}], "solution": [{"name": "water", "amount": "15", "unit": "mL"}, {"name": "methanol", "amount": "3", "unit": "mL"}], "pressure": "", "temperature": "room temperature", "time": "1 week"}, {"synthesis method": "pH adjustment", "pH": "6", "modulator": "1M NaOH"}]
KUHZET | [Mn2(HL2)2(dpe)3(H2O)2]n·ndpe | C66 H56 Mn2 N10 O14 S2 | chemical synthesis | Mn(OAc)2 ⋅H2O | 0.12 g | H3L1 | 0.13 g | dpe | [5 empty] | water, methanol |  | 1 week | room temperature | 6 | chemical synthesis, pH adjustment | 10.1016/j.poly.2009.04.044 |  | 2009.08 | [{"synthesis method": "chemical synthesis", "precursor": [{"name": "Mn(OAc)2 \u22c5H2O", "amount": "0.12", "unit": "g"}, {"name": "H3L1", "amount": "0.13", "unit": "g"}, {"name": "dpe", "amount": "", "unit": ""}], "solution": [{"name": "water", "amount": "15", "unit": "mL"}, {"name": "methanol", "amount": "3", "unit": "mL"}], "pressure": "", "temperature": "room temperature", "time": "1 week"}, {"synthesis method": "pH adjustment", "pH": "6", "modulator": "1M NaOH"}]
BIQSUR | [Pb2(mpic)4(H2O)]·0.5H2O | C28 H27 N4 O9.50 Pb2 | solvothermal synthesis | Pb(CH3COO)2⋅3H2O | 0.1896 g | 3-methyl picolinonitrile | 0.118 g | [8 empty] | 72h | 120°C |  | solvothermal synthesis, washing, drying | 10.1016/j.jssc.2013.09.022 |  | 2013.11 | [{"synthesis method": "solvothermal synthesis", "precursor": [{"name": "Pb(CH3COO)2\u22c53H2O", "amount": "0.1896", "unit": "g"}, {"name": "3-methyl picolinonitrile", "amount": "0.118", "unit": "g"}], "solvent": [{"name": "water", "amount": "10", "unit": "mL"}], "reducing agent": [{"name": "", "amount": "", "unit": ""}], "surfactant": [{"name": "", "amount": "", "unit": ""}], "pressure": "", "temperature": "120\u00b0C", "time": "72h", "heating rate": "", "cooling rate": ""}, {"synthesis method": "washing", "washing solution": "deionised water, ethanol", "amount": ""}, {"synthesis method": "drying", "pressure": "", "temperature": "", "atmosphere": "air", "time": ""}]
BIQTAY | [Pb2(phen)2(cit)(mes)] | C34 H28 N4 O10 Pb2 | solvothermal synthesis | Pb(CH3COO)2⋅3H2O | 0.1896 g | itaconic acid | 0.065 g | triethylamine | 0.14 mL | o-phenanthroline | 0.099 g |  |  |  |  | 72h | 140°C |  | solvothermal synthesis, washing, drying | 10.1016/j.jssc.2013.09.022 |  | 2013.11 | [{"synthesis method": "solvothermal synthesis", "precursor": [{"name": "Pb(CH3COO)2\u22c53H2O", "amount": "0.1896", "unit": "g"}, {"name": "itaconic acid", "amount": "0.065", "unit": "g"}, {"name": "triethylamine", "amount": "0.14", "unit": "mL"}, {"name": "o-phenanthroline", "amount": "0.099", "unit": "g"}], "solvent": [{"name": "distilled water", "amount": "10", "unit": "mL"}], "reducing agent": [{"name": "", "amount": "", "unit": ""}], "surfactant": [{"name": "", "amount": "", "unit": ""}], "pressure": "", "temperature": "140\u00b0C", "time": "72h", "heating rate": "", "cooling rate": ""}, {"synthesis method": "washing", "washing solution": "deionised water, ethanol", "amount": ""}, {"synthesis method": "drying", "pressure": "", "temperature": "", "atmosphere": "air", "time": ""}]
AVOZUI | {[Ag2(H2L)(4,4'-bipy)(μ3-OH)]}n | Ag2 C25 H18 N2 O8 | solvothermal synthesis | Ag(NO3)3⋅6H2O | 29.7 mg | H3L | 35.2 mg | 4,4'-bipy | 15.6 mg | [6 empty] | 72h | 150°C |  | solvothermal synthesis, washing, drying | 10.1016/j.ica.2016.09.016 |  | 2016.11 | [{"synthesis method": "solvothermal synthesis", "precursor": [{"name": "Ag(NO3)3\u22c56H2O", "amount": "29.7", "unit": "mg"}, {"name": "H3L", "amount": "35.2", "unit": "mg"}, {"name": "4,4'-bipy", "amount": "15.6", "unit": "mg"}], "solvent": [{"name": "H2O", "amount": "8", "unit": "mL"}], "reducing agent": [{"name": "", "amount": "", "unit": ""}], "surfactant": [{"name": "", "amount": "", "unit": ""}], "pressure": "", "temperature": "150\u00b0C", "time": "72h", "heating rate": "", "cooling rate": "slowly cooled to room temperature"}, {"synthesis method": "washing", "washing solution": "deionized water", "amount": ""}, {"synthesis method": "drying", "pressure": "", "temperature": "", "atmosphere": "air", "time": ""}]
AVUBAW | {[Zn3(L)2(bpe)2(H2O)2]}n | C54 H36 N4 O16 Zn3 | solvothermal synthesis | H3L | 35.2 mg | bpe=1,2-di(pyridin-4-yl)ethene | 28.6 mg | Zn(NO3)3⋅6H2O | 29.7 mg | [6 empty] | 3 days | 150°C |  | solvothermal synthesis, washing, drying | 10.1016/j.ica.2016.09.016 |  | 2016.11 | [{"synthesis method": "solvothermal synthesis", "precursor": [{"name": "H3L", "amount": "35.2", "unit": "mg"}, {"name": "bpe=1,2-di(pyridin-4-yl)ethene", "amount": "28.6", "unit": "mg"}, {"name": "Zn(NO3)3\u22c56H2O", "amount": "29.7", "unit": "mg"}], "solvent": [{"name": "H2O", "amount": "8", "unit": "mL"}], "reducing agent": [{"name": "", "amount": "", "unit": ""}], "surfactant": [{"name": "", "amount": "", "unit": ""}], "pressure": "", "temperature": "150\u00b0C", "time": "3 days", "heating rate": "", "cooling rate": "5\u00b0C/h"}, {"synthesis method": "washing", "washing solution": "", "amount": ""}, {"synthesis method": "drying", "pressure": "", "temperature": "", "atmosphere": "", "time": ""}]
WERGEG | [Pb3(dnob)2(phen)3(H2O)]n | C52 H28 N10 O19 Pb3 | [16 empty] | hydrothermal synthesis | 10.1016/j.inoche.2006.07.008 |  | 2006.11 | [{"synthesis method": "hydrothermal synthesis", "precursor": [{"name": "lead(II) nitrate", "amount": "1", "unit": "molar ratio"}, {"name": "5-hydroxy-1,3-benzenedicarboxylic acid (H2hmbdc)", "amount": "1", "unit": "molar ratio"}, {"name": "1,10-phenanthroline", "amount": "1", "unit": "molar ratio"}, {"name": "water", "amount": "2000", "unit": "molar ratio"}], "pressure": "", "temperature": "150\u00b0C", "time": "120h"}]
GUSTOE | [Co(HFlu)2(H2O)2](ClO4)2 | C26 Cl2 Co1 F4 H28 N12 O12 | chemical synthesis | Co(ClO4)2⋅6H2O | 0.073 g | HFlu | 0.061 g | [6 empty] | ethanol |  | two weeks | room temperature |  | chemical synthesis | 10.1016/j.ica.2009.12.046 |  | 2010.03 | [{"synthesis method": "chemical synthesis", "precursor": [{"name": "Co(ClO4)2\u22c56H2O", "amount": "0.073", "unit": "g"}, {"name": "HFlu", "amount": "0.061", "unit": "g"}], "solution": [{"name": "ethanol", "amount": "5", "unit": "mL"}], "pressure": "", "temperature": "room temperature", "time": "two weeks"}]
GUSTUK | [Co(HFlu)2(H2O)(AcO)](AcO)·2C2H5OH | C34 Co1 F4 H44 N12 O9 | chemical synthesis | Co(AcO)2⋅4H2O | 0.061 g | HFlu | 0.061 g | [6 empty] | ethanol |  | two weeks | room temperature |  | chemical synthesis | 10.1016/j.ica.2009.12.046 |  | 2010.03 | [{"synthesis method": "chemical synthesis", "precursor": [{"name": "Co(AcO)2\u22c54H2O", "amount": "0.061", "unit": "g"}, {"name": "HFlu", "amount": "0.061", "unit": "g"}], "solution": [{"name": "ethanol", "amount": "5", "unit": "mL"}], "pressure": "", "temperature": "room temperature", "time": "two weeks"}]
GUSVAS | [CoCl2(HFlu)2]·2C2H5OH | C30 Cl2 Co1 F4 H36 N12 O4 | chemical synthesis | CoCl2⋅6H2O | 0.047 g | HFlu | 0.122 g | [6 empty] | water-ethanol |  | several days | room temperature |  | chemical synthesis | 10.1016/j.ica.2009.12.046 |  | 2010.03 | [{"synthesis method": "chemical synthesis", "precursor": [{"name": "CoCl2\u22c56H2O", "amount": "0.047", "unit": "g"}, {"name": "HFlu", "amount": "0.122", "unit": "g"}], "solution": [{"name": "water-ethanol", "amount": "", "unit": ""}], "pressure": "", "temperature": "room temperature", "time": "several days"}]
GUSVEW | [Co3(Flu)2(acac)4]·C2H5OH | C48 Co3 F4 H56 N12 O11 | chemical synthesis | Co(acac)2 | 0.052 g | HFlu | 0.061 g | [6 empty] | ethanol |  | 7 days | room temperature |  | chemical synthesis | 10.1016/j.ica.2009.12.046 |  | 2010.03 | [{"synthesis method": "chemical synthesis", "precursor": [{"name": "Co(acac)2", "amount": "0.052", "unit": "g"}, {"name": "HFlu", "amount": "0.061", "unit": "g"}], "solution": [{"name": "ethanol", "amount": "8", "unit": "mL"}], "pressure": "", "temperature": "room temperature", "time": "7 days"}]
GUSVIA | [Co(HFlu)2(malo)(H2O)] | C29 Co1 F4 H34 N12 O10 | chemical synthesis | Co(malo)⋅2H2O | 0.020 g | HFlu | 0.061 g | [6 empty] | ethanol |  | 5 days | room temperature |  | chemical synthesis | 10.1016/j.ica.2009.12.046 |  | 2010.03 | [{"synthesis method": "chemical synthesis", "precursor": [{"name": "Co(malo)\u22c52H2O", "amount": "0.020", "unit": "g"}, {"name": "HFlu", "amount": "0.061", "unit": "g"}], "solution": [{"name": "ethanol", "amount": "8", "unit": "mL"}], "pressure": "", "temperature": "room temperature", "time": "5 days"}]
GUSVOG | [Co(HFlu)2(fum)(H2O)2] | C30 Co1 F4 H32 N12 O9 | chemical synthesis | trans- Co(fum)⋅4H2O | 0.061 g | HFlu | 0.061 g | [6 empty] | ethanol |  | 3 days | room temperature |  | chemical synthesis | 10.1016/j.ica.2009.12.046 |  | 2010.03 | [{"synthesis method": "chemical synthesis", "precursor": [{"name": "trans- Co(fum)\u22c54H2O", "amount": "0.061", "unit": "g"}, {"name": "HFlu", "amount": "0.061", "unit": "g"}], "solution": [{"name": "ethanol", "amount": "8", "unit": "mL"}], "pressure": "", "temperature": "room temperature", "time": "3 days"}]
OPOJUA | {[Cu(bzgluO)(2,4'-bipy)2(H2O)]·2H2O} n | C32 Cu1 H31 N5 O8 | chemical synthesis | Cu(CH3COO)2 |  | 2,4'-bipy | [7 empty] | MeOH, water |  | one week | room temperature |  | chemical synthesis | 10.1016/j.ica.2016.05.051 |  | 2016.08 | [{"synthesis method": "chemical synthesis", "precursor": [{"name": "Cu(CH3COO)2", "amount": "", "unit": ""}, {"name": "2,4'-bipy", "amount": "", "unit": ""}], "solution": [{"name": "MeOH", "amount": "8", "unit": "mL"}, {"name": "water", "amount": "10", "unit": "mL"}], "pressure": "", "temperature": "room temperature", "time": "one week"}]
OPOJOU | [Cu2(bzgluO)2(4,4'-bipy)2] n | C44 Cu2 H38 N6 O10 | solvothermal synthesis | Cu(NO3)2⋅3H2O | 24.2 mg | H2bzgluO | 25.1 mg | 4,4'-bipy | 15.6 mg | [6 empty] | 6 days | 120°C |  | solvothermal synthesis | 10.1016/j.ica.2016.05.051 |  | 2016.08 | [{"synthesis method": "solvothermal synthesis", "precursor": [{"name": "Cu(NO3)2\u22c53H2O", "amount": "24.2", "unit": "mg"}, {"name": "H2bzgluO", "amount": "25.1", "unit": "mg"}, {"name": "4,4'-bipy", "amount": "15.6", "unit": "mg"}], "solvent": [{"name": "H2O", "amount": "15.0", "unit": "mL"}], "reducing agent": [{"name": "", "amount": "", "unit": ""}], "surfactant": [{"name": "", "amount": "", "unit": ""}], "pressure": "", "temperature": "120\u00b0C", "time": "6 days", "heating rate": "", "cooling rate": ""}]
HUTREU01 | [AgNd(C7H3NO5)2 | Ag1 C14 H12 N2 Nd1 O13 | solvothermal synthesis | AgNO3 | 51 mg | NdCl3⋅6H2O | 36 mg | chelidamic acid | 46 mg | [6 empty] | 4 days | 140°C |  | solvothermal synthesis | 10.1016/j.ica.2011.04.038 |  | 2011.07 | [{"synthesis method": "solvothermal synthesis", "precursor": [{"name": "AgNO3", "amount": "51", "unit": "mg"}, {"name": "NdCl3\u22c56H2O", "amount": "36", "unit": "mg"}, {"name": "chelidamic acid", "amount": "46", "unit": "mg"}], "solvent": [{"name": "water", "amount": "10", "unit": "mL"}], "reducing agent": [{"name": "", "amount": "", "unit": ""}], "surfactant": [{"name": "", "amount": "", "unit": ""}], "pressure": "", "temperature": "140\u00b0C", "time": "4 days", "heating rate": "", "cooling rate": "2.0\u00b0C/h"}]
MAXNOQ | 0.75H3O·[K0.25Nd(C7H3NO5)2 | C14 H17.75 K0.25 N2 Nd1 O15.5 | chemical synthesis | KOH | 5.7 mg | NdCl3⋅6H2O | 36 mg | chelidamic acid | 46 mg |  |  |  |  | water |  | 6 hours | room temperature |  | chemical synthesis, filtration | 10.1016/j.ica.2011.04.038 |  | 2011.07 | [{"synthesis method": "chemical synthesis", "precursor": [{"name": "KOH", "amount": "5.7", "unit": "mg"}, {"name": "NdCl3\u22c56H2O", "amount": "36", "unit": "mg"}, {"name": "chelidamic acid", "amount": "46", "unit": "mg"}], "solution": [{"name": "water", "amount": "10", "unit": "mL"}], "pressure": "", "temperature": "room temperature", "time": "6 hours"}, {"synthesis method": "filtration", "time": "", "atmosphere": "", "pressure": ""}]
JAJTOE | [{Fe(oda)(H2O)2} | C4 Fe1 H10 O8 | chemical synthesis | O(CH2COOH)2 | 0.4 g | Na2CO3 | 0.32 g | FeCl2 ⋅4H2O | 0.6 g |  |  |  |  | water, water, water, Acetone |  | 20 min | room temperature |  | chemical synthesis, filtration, washing, drying | 10.1016/j.ica.2004.05.033 |  | 2004.11 | [{"synthesis method": "chemical synthesis", "precursor": [{"name": "O(CH2COOH)2", "amount": "0.4", "unit": "g"}, {"name": "Na2CO3", "amount": "0.32", "unit": "g"}, {"name": "FeCl2 \u22c54H2O", "amount": "0.6", "unit": "g"}], "solution": [{"name": "water", "amount": "20", "unit": "ml"}, {"name": "water", "amount": "10", "unit": "ml"}, {"name": "water", "amount": "20", "unit": "ml"}, {"name": "Acetone", "amount": "20", "unit": "ml"}], "pressure": "", "temperature": "room temperature", "time": "20 min"}, {"synthesis method": "filtration", "time": "", "atmosphere": "", "pressure": ""}, {"synthesis method": "washing", "washing solution": "acetone and Et2O", "amount": ""}, {"synthesis method": "drying", "pressure": "", "temperature": "", "atmosphere": "", "time": ""}]
SIXGEM | [Co(bpee)(H 2 O)4]·(tp)·2(H 2 O)} n | C20 Co1 H26 N2 O10 | chemical synthesis | disodium terephthalate | 0.210 g | Co(NO3)2 ⋅6H2O | 0.291 g | bpee | 0.182 g |  |  |  |  | water, methanol |  | 1h |  |  | chemical synthesis, filtration, washing, drying | 10.1016/j.ica.2007.07.037 |  | 2008.01 | [{"synthesis method": "chemical synthesis", "precursor": [{"name": "disodium terephthalate", "amount": "0.210", "unit": "g"}, {"name": "Co(NO3)2 \u22c56H2O", "amount": "0.291", "unit": "g"}, {"name": "bpee", "amount": "0.182", "unit": "g"}], "solution": [{"name": "water", "amount": "5", "unit": "mL"}, {"name": "methanol", "amount": "10", "unit": "mL"}], "pressure": "", "temperature": "", "time": "1h"}, {"synthesis method": "filtration", "time": "", "atmosphere": "", "pressure": ""}, {"synthesis method": "washing", "washing solution": "ethanol", "amount": ""}, {"synthesis method": "drying", "pressure": "", "temperature": "", "atmosphere": "", "time": ""}]
JOCLAP | [Co(H2O)4(3,3'-bpy)](ClO4)2·2 3,3'-bpy | C30 Cl2 Co1 H32 N6 O12 | chemical synthesis | Co(ClO4)2⋅6H2O | 135 mg | 3,3'-bpy | 0.73 mmol | [6 empty] | Distilled H2O, Distilled water |  | 3 weeks | room temperature |  | chemical synthesis, washing, drying | 10.1016/j.molstruc.2007.08.032 |  | 2008.06 | [{"synthesis method": "chemical synthesis", "precursor": [{"name": "Co(ClO4)2\u22c56H2O", "amount": "135", "unit": "mg"}, {"name": "3,3'-bpy", "amount": "0.73", "unit": "mmol"}], "solution": [{"name": "Distilled H2O", "amount": "5", "unit": "mL"}, {"name": "Distilled water", "amount": "2.8", "unit": "mL"}], "pressure": "", "temperature": "room temperature", "time": "3 weeks"}, {"synthesis method": "washing", "washing solution": "distilled water, isopropanol, and acetone", "amount": ""}, {"synthesis method": "drying", "pressure": "", "temperature": "", "atmosphere": "air", "time": ""}]
JOCLET | [Zn(H2O)4(3,3'-bpy)](ClO4)2·2 3,3'-bpy | C30 Cl2 H32 N6 O12 Zn1 | chemical synthesis | Zn(ClO4)2⋅6H2O | 138 mg | 3,3'-bpy | 0.73 mmol | [6 empty] | Distilled H2O, Distilled water |  | 3 weeks | room temperature |  | chemical synthesis, washing, drying | 10.1016/j.molstruc.2007.08.032 |  | 2008.06 | [{"synthesis method": "chemical synthesis", "precursor": [{"name": "Zn(ClO4)2\u22c56H2O", "amount": "138", "unit": "mg"}, {"name": "3,3'-bpy", "amount": "0.73", "unit": "mmol"}], "solution": [{"name": "Distilled H2O", "amount": "5", "unit": "mL"}, {"name": "Distilled water", "amount": "2.8", "unit": "mL"}], "pressure": "", "temperature": "room temperature", "time": "3 weeks"}, {"synthesis method": "washing", "washing solution": "distilled water, isopropanol, and acetone", "amount": ""}, {"synthesis method": "drying", "pressure": "", "temperature": "", "atmosphere": "air", "time": ""}]
JOCLIX | [Cd(H2O)4(3,3'-bpy)](ClO4)2·2 3,3'-bpy | C30 Cd1 Cl2 H32 N6 O12 | chemical synthesis | Cd(ClO4)2⋅6H2O | 115 mg | 3,3'-bpy | 0.73 mmol | [6 empty] | Distilled H2O, Distilled water |  | 3 weeks | room temperature |  | chemical synthesis, washing, drying | 10.1016/j.molstruc.2007.08.032 |  | 2008.06 | [{"synthesis method": "chemical synthesis", "precursor": [{"name": "Cd(ClO4)2\u22c56H2O", "amount": "115", "unit": "mg"}, {"name": "3,3'-bpy", "amount": "0.73", "unit": "mmol"}], "solution": [{"name": "Distilled H2O", "amount": "5", "unit": "mL"}, {"name": "Distilled water", "amount": "2.8", "unit": "mL"}], "pressure": "", "temperature": "room temperature", "time": "3 weeks"}, {"synthesis method": "washing", "washing solution": "distilled water, isopropanol, and acetone", "amount": ""}, {"synthesis method": "drying", "pressure": "", "temperature": "", "atmosphere": "air", "time": ""}]
JOCLOD | {[Co(3,3'-bpy)2(H2O)2](NO3)2} | C20 Co1 H20 N6 O8 | chemical synthesis | Co(NO3)2⋅6H2O | 54 mg | 3,3'-bpy | 0.50 mmol | [6 empty] | Distilled H2O, Distilled water |  | 3 weeks | room temperature |  | chemical synthesis, washing, drying | 10.1016/j.molstruc.2007.08.032 |  | 2008.06 | [{"synthesis method": "chemical synthesis", "precursor": [{"name": "Co(NO3)2\u22c56H2O", "amount": "54", "unit": "mg"}, {"name": "3,3'-bpy", "amount": "0.50", "unit": "mmol"}], "solution": [{"name": "Distilled H2O", "amount": "5", "unit": "mL"}, {"name": "Distilled water", "amount": "2.8", "unit": "mL"}], "pressure": "", "temperature": "room temperature", "time": "3 weeks"}, {"synthesis method": "washing", "washing solution": "distilled water and acetone", "amount": ""}, {"synthesis method": "drying", "pressure": "", "temperature": "", "atmosphere": "air", "time": ""}]
YOHCIJ | [CuGd(pta)2(Hpta)(4,4'-bipy)0.5(H2O)]n | C29 Cu1 Gd1 H19 N1 O13 | solvothermal synthesis | Cu(NO3)2⋅3H2O | 0.0483 g | Gd(NO3)3⋅6H2O | 0.181 g | H2pta | 0.199 g | 4,4'-bipy | 0.125 g |  |  |  |  | 48h | 140°C |  | solvothermal synthesis | 10.1016/j.cclet.2014.05.025 |  | 2014.06 | [{"synthesis method": "solvothermal synthesis", "precursor": [{"name": "Cu(NO3)2\u22c53H2O", "amount": "0.0483", "unit": "g"}, {"name": "Gd(NO3)3\u22c56H2O", "amount": "0.181", "unit": "g"}, {"name": "H2pta", "amount": "0.199", "unit": "g"}, {"name": "4,4'-bipy", "amount": "0.125", "unit": "g"}], "solvent": [{"name": "H2O", "amount": "10", "unit": "mL"}], "reducing agent": [{"name": "", "amount": "", "unit": ""}], "surfactant": [{"name": "", "amount": "", "unit": ""}], "pressure": "", "temperature": "140\u00b0C", "time": "48h", "heating rate": "", "cooling rate": "30\u00b0C"}]
YOHCOP | [CuDy(pta)2(Hpta)(4,4'-bipy)0.5(H2O)]n | C29 Cu1 Dy1 H19 N1 O13 | solvothermal synthesis | Dy(NO3)3⋅6H2O | 0.183 g | Cu(NO3)2⋅3H2O | 0.0483 g | H2pta | 0.199 g | 4,4'-bipy | 0.125 g |  |  |  |  | 48h | 140°C |  | solvothermal synthesis | 10.1016/j.cclet.2014.05.025 |  | 2014.06 | [{"synthesis method": "solvothermal synthesis", "precursor": [{"name": "Dy(NO3)3\u22c56H2O", "amount": "0.183", "unit": "g"}, {"name": "Cu(NO3)2\u22c53H2O", "amount": "0.0483", "unit": "g"}, {"name": "H2pta", "amount": "0.199", "unit": "g"}, {"name": "4,4'-bipy", "amount": "0.125", "unit": "g"}], "solvent": [{"name": "H2O", "amount": "10", "unit": "mL"}], "reducing agent": [{"name": "", "amount": "", "unit": ""}], "surfactant": [{"name": "", "amount": "", "unit": ""}], "pressure": "", "temperature": "140\u00b0C", "time": "48h", "heating rate": "", "cooling rate": "30\u00b0C"}]
OQIXIX | [Ni(1,3-bdc)(bibp)(H2O)]·0.5H2O | C32 H33 N6 Ni1 O5.5 | solvothermal synthesis | Ni(Ac)2⋅4H2O | 0.050 g | 1,3-H2bdc | 0.017 g | bibp | 0.040 g | Et3N | 0.10 mL |  |  |  |  | 48h | 160°C |  | solvothermal synthesis, washing, drying | 10.1016/j.ica.2016.07.001 |  | 2016.09 | [{"synthesis method": "solvothermal synthesis", "precursor": [{"name": "Ni(Ac)2\u22c54H2O", "amount": "0.050", "unit": "g"}, {"name": "1,3-H2bdc", "amount": "0.017", "unit": "g"}, {"name": "bibp", "amount": "0.040", "unit": "g"}, {"name": "Et3N", "amount": "0.10", "unit": "mL"}], "solvent": [{"name": "distilled water", "amount": "10", "unit": "mL"}], "reducing agent": [{"name": "", "amount": "", "unit": ""}], "surfactant": [{"name": "", "amount": "", "unit": ""}], "pressure": "", "temperature": "160\u00b0C", "time": "48h", "heating rate": "", "cooling rate": "slow cooling to room temperature"}, {"synthesis method": "washing", "washing solution": "distilled water", "amount": ""}, {"synthesis method": "drying", "pressure": "", "temperature": "ambient temperature", "atmosphere": "", "time": ""}]
OQIXUJ | [Ni(btec)0.5(bibp)1.5] | C41 H42 N9 Ni1 O5 | solvothermal synthesis | Ni(Ac)2⋅4H2O | 0.050 g | H4btec | 0.025 g | bibp | 0.040 g | Et3N | 0.10 mL |  |  |  |  | 72h | 160°C |  | solvothermal synthesis, washing, drying | 10.1016/j.ica.2016.07.001 |  | 2016.09 | [{"synthesis method": "solvothermal synthesis", "precursor": [{"name": "Ni(Ac)2\u22c54H2O", "amount": "0.050", "unit": "g"}, {"name": "H4btec", "amount": "0.025", "unit": "g"}, {"name": "bibp", "amount": "0.040", "unit": "g"}, {"name": "Et3N", "amount": "0.10", "unit": "mL"}], "solvent": [{"name": "distilled water", "amount": "10", "unit": "mL"}], "reducing agent": [{"name": "", "amount": "", "unit": ""}], "surfactant": [{"name": "", "amount": "", "unit": ""}], "pressure": "", "temperature": "160\u00b0C", "time": "72h", "heating rate": "", "cooling rate": "slow cooling to room temperature"}, {"synthesis method": "washing", "washing solution": "distilled water", "amount": ""}, {"synthesis method": "drying", "pressure": "", "temperature": "ambient temperature", "atmosphere": "", "time": ""}]
OQIYAQ | [Co(btec)0.5(bibp)1.5] | C41 Co1 H42 N9 O5 | solvothermal synthesis | Co(Ac)2⋅4H2O | 0.050 g | H4btec | 0.025 g | bibp | 0.040 g | Et3N | 0.25 mL |  |  |  |  | 72h | 160°C |  | solvothermal synthesis, washing, drying | 10.1016/j.ica.2016.07.001 |  | 2016.09 | [{"synthesis method": "solvothermal synthesis", "precursor": [{"name": "Co(Ac)2\u22c54H2O", "amount": "0.050", "unit": "g"}, {"name": "H4btec", "amount": "0.025", "unit": "g"}, {"name": "bibp", "amount": "0.040", "unit": "g"}, {"name": "Et3N", "amount": "0.25", "unit": "mL"}], "solvent": [{"name": "distilled water", "amount": "10", "unit": "mL"}], "reducing agent": [{"name": "", "amount": "", "unit": ""}], "surfactant": [{"name": "", "amount": "", "unit": ""}], "pressure": "", "temperature": "160\u00b0C", "time": "72h", "heating rate": "", "cooling rate": "slow cooling to room temperature"}, {"synthesis method": "washing", "washing solution": "distilled water", "amount": ""}, {"synthesis method": "drying", "pressure": "", "temperature": "ambient temperature", "atmosphere": "", "time": ""}]
OQIXOD | [Co(oba)(bibp)] | C38 Co1 H38 N6 O7 | solvothermal synthesis | Co(Ac)2⋅4H2O | 0.100 g | H2oba | 0.104 g | bibp | 0.160 g | Et3N | 0.25 mL |  |  |  |  | 72h | 160°C |  | solvothermal synthesis, washing, drying | 10.1016/j.ica.2016.07.001 |  | 2016.09 | [{"synthesis method": "solvothermal synthesis", "precursor": [{"name": "Co(Ac)2\u22c54H2O", "amount": "0.100", "unit": "g"}, {"name": "H2oba", "amount": "0.104", "unit": "g"}, {"name": "bibp", "amount": "0.160", "unit": "g"}, {"name": "Et3N", "amount": "0.25", "unit": "mL"}], "solvent": [{"name": "distilled water", "amount": "10", "unit": "mL"}], "reducing agent": [{"name": "", "amount": "", "unit": ""}], "surfactant": [{"name": "", "amount": "", "unit": ""}], "pressure": "", "temperature": "160\u00b0C", "time": "72h", "heating rate": "", "cooling rate": "slow cooling to room temperature"}, {"synthesis method": "washing", "washing solution": "distilled water", "amount": ""}, {"synthesis method": "drying", "pressure": "", "temperature": "ambient temperature", "atmosphere": "", "time": ""}]
MUVMAT | 1a | Au2 C34 Fe1 H45 N7 | chemical synthesis | FeSO4⋅(NH4)2SO4⋅6H2O | 39.8 mg | ascorbic acid | 20.8 mg | K[AuI(CN)2] | 56.8 mg | 4-(3-pentyl)pyridine | 29.1 mg |  |  | water, ethanol-water | aerobic conditions | 3 days | room temperature |  | chemical synthesis | 10.1016/j.ica.2015.10.011 |  | 2016.01 | [{"synthesis method": "chemical synthesis", "precursor": [{"name": "FeSO4\u22c5(NH4)2SO4\u22c56H2O", "amount": "39.8", "unit": "mg"}, {"name": "ascorbic acid", "amount": "20.8", "unit": "mg"}, {"name": "K[AuI(CN)2]", "amount": "56.8", "unit": "mg"}, {"name": "4-(3-pentyl)pyridine", "amount": "29.1", "unit": "mg"}], "solution": [{"name": "water", "amount": "10", "unit": "ml"}, {"name": "ethanol-water", "amount": "1.4", "unit": "ml"}], "pressure": "aerobic conditions", "temperature": "room temperature", "time": "3 days"}]
YAQKEH | [Ag2(μ-sac)2(μ-hep)2]n | Ag2 C20 H22 N4 O7 S2 | chemical synthesis | Na(sac)⋅2H2O | 1 mmol | AgNO3 | 1 mmol | hep | 1 mmol |  |  |  |  | aqueous solution |  | 2 days | room temperature |  | chemical synthesis | 10.1016/j.molstruc.2004.09.023 |  | 2005.01 | [{"synthesis method": "chemical synthesis", "precursor": [{"name": "Na(sac)\u22c52H2O", "amount": "1", "unit": "mmol"}, {"name": "AgNO3", "amount": "1", "unit": "mmol"}, {"name": "hep", "amount": "1", "unit": "mmol"}], "solution": [{"name": "aqueous solution", "amount": "30", "unit": "ml"}], "pressure": "", "temperature": "room temperature", "time": "2 days"}]
HISVEN | [Ni(L1)(mip) | C33 H38 N4 Ni1 O5 | solvothermal synthesis | Ni(OAc)2⋅4H2O | 24.9 mg | H2mip | 17.8 mg | L1 | 37.4 mg | NaOH | 8.0 mg |  |  |  | autogenous | 3 days | 140°C |  | solvothermal synthesis | 10.1016/j.ultsonch.2017.09.039 |  | 2018.03 | [{"synthesis method": "solvothermal synthesis", "precursor": [{"name": "Ni(OAc)2\u22c54H2O", "amount": "24.9", "unit": "mg"}, {"name": "H2mip", "amount": "17.8", "unit": "mg"}, {"name": "L1", "amount": "37.4", "unit": "mg"}, {"name": "NaOH", "amount": "8.0", "unit": "mg"}], "solvent": [{"name": "distilled water", "amount": "10", "unit": "mL"}], "reducing agent": [{"name": "", "amount": "", "unit": ""}], "surfactant": [{"name": "", "amount": "", "unit": ""}], "pressure": "autogenous", "temperature": "140\u00b0C", "time": "3 days", "heating rate": "", "cooling rate": "5\u00b0Ch-1"}]
FEJYID01 | [Cd(pyta)2(H2O)]n | C14 Cd1 H14 N2 O5 S2 | chemical synthesis | Hpyta | 17 mg | CdCl2·2.5H2O | 23 mg | [6 empty] | MeOH |  | 3 days |  | 6 | pH adjustment, chemical synthesis | 10.1016/j.ica.2005.11.038 |  | 2006.03 | [{"synthesis method": "pH adjustment", "pH": "6", "modulator": "KOH"}, {"synthesis method": "chemical synthesis", "precursor": [{"name": "Hpyta", "amount": "17", "unit": "mg"}, {"name": "CdCl2\u00b72.5H2O", "amount": "23", "unit": "mg"}], "solution": [{"name": "MeOH", "amount": "5", "unit": "mL"}], "pressure": "", "temperature": "", "time": "3 days"}]
LEDKAH | [Hg(pyta)Cl]n | C7 Cl1 H6 Hg1 N1 O2 S1 | chemical synthesis | Hpyta | 17 mg | HgCl2 | 27 mg | [6 empty] | MeOH |  | 2 weeks |  | 6 | pH adjustment, chemical synthesis | 10.1016/j.ica.2005.11.038 |  | 2006.03 | [{"synthesis method": "pH adjustment", "pH": "6", "modulator": "KOH"}, {"synthesis method": "chemical synthesis", "precursor": [{"name": "Hpyta", "amount": "17", "unit": "mg"}, {"name": "HgCl2", "amount": "27", "unit": "mg"}], "solution": [{"name": "MeOH", "amount": "5", "unit": "mL"}], "pressure": "", "temperature": "", "time": "2 weeks"}]
HIVLUU | 1 | C46 H66 N24 Ni2 O16 | solvothermal synthesis | Ni(NO3)2 ⋅6H2O | 0.30 g | H4bta | 0.25 g | imidazole | 0.15 g | KOH | 0.05 g |  |  |  |  | 72h | 120°C |  | solvothermal synthesis, washing | 10.1016/j.molstruc.2007.03.027 |  | 2008.02 | [{"synthesis method": "solvothermal synthesis", "precursor": [{"name": "Ni(NO3)2 \u22c56H2O", "amount": "0.30", "unit": "g"}, {"name": "H4bta", "amount": "0.25", "unit": "g"}, {"name": "imidazole", "amount": "0.15", "unit": "g"}, {"name": "KOH", "amount": "0.05", "unit": "g"}], "solvent": [{"name": "water", "amount": "12", "unit": "ml"}], "reducing agent": [{"name": "", "amount": "", "unit": ""}], "surfactant": [{"name": "", "amount": "", "unit": ""}], "pressure": "", "temperature": "120\u00b0C", "time": "72h", "heating rate": "", "cooling rate": ""}, {"synthesis method": "washing", "washing solution": "water", "amount": ""}]
HIVMAB | 2 | C22 Cd2 H18 N8 O8 | solvothermal synthesis | 3CdSO4 ⋅8H2O | 0.41 g | H4bta | 0.25 g | imidazole | 0.12 g | KOH | 0.07 g |  |  |  |  | 72h | 170°C |  | solvothermal synthesis, washing | 10.1016/j.molstruc.2007.03.027 |  | 2008.02 | [{"synthesis method": "solvothermal synthesis", "precursor": [{"name": "3CdSO4 \u22c58H2O", "amount": "0.41", "unit": "g"}, {"name": "H4bta", "amount": "0.25", "unit": "g"}, {"name": "imidazole", "amount": "0.12", "unit": "g"}, {"name": "KOH", "amount": "0.07", "unit": "g"}], "solvent": [{"name": "water", "amount": "15", "unit": "ml"}], "reducing agent": [{"name": "", "amount": "", "unit": ""}], "surfactant": [{"name": "", "amount": "", "unit": ""}], "pressure": "", "temperature": "170\u00b0C", "time": "72h", "heating rate": "", "cooling rate": ""}, {"synthesis method": "washing", "washing solution": "water", "amount": ""}]
WIZBIS | 1 | C38 Cu2 H38 N8 O46 Si1 W12 | solvothermal synthesis |  |  | L1 | 0.027 g | H4SiW12O40⋅9H2O | 0.31 g | phen | 0.018 g |  |  |  |  | 6 days | 120°C | 4.3 | chemical synthesis, pH adjustment, solvothermal synthesis, washing | 10.1016/j.ica.2013.12.035 |  | 2014.03 | [{"synthesis method": "chemical synthesis", "precursor": [{"name": "Cu(NO3)2\u22c53H2O", "amount": "0.12", "unit": "g"}, {"name": "L1", "amount": "0.027", "unit": "g"}, {"name": "H4SiW12O40\u22c59H2O", "amount": "0.31", "unit": "g"}, {"name": "phen", "amount": "0.018", "unit": "g"}], "solution": [{"name": "H2O", "amount": "10", "unit": "mL"}], "pressure": "", "temperature": "room temperature", "time": "30 min"}, {"synthesis method": "pH adjustment", "pH": "4.3", "modulator": "1.0M NaOH"}, {"synthesis method": "solvothermal synthesis", "precursor": [{"name": "", "amount": "", "unit": ""}], "solvent": [{"name": "", "amount": "", "unit": ""}], "reducing agent": [{"name": "", "amount": "", "unit": ""}], "surfactant": [{"name": "", "amount": "", "unit": ""}], "pressure": "", "temperature": "120\u00b0C", "time": "6 days", "heating rate": "slow", "cooling rate": "room temperature"}, {"synthesis method": "washing", "washing solution": "distilled water", "amount": ""}]
WIZBOY | 2 | C40 Cu2 H42 N8 O46 Si1 W12 | solvothermal synthesis |  |  | L2 | 0.030 g | H4SiW12O40⋅9H2O | 0.31 g | phen | 0.018 g |  |  |  |  | 6 days | 120°C | 4.6 | chemical synthesis, pH adjustment, solvothermal synthesis, washing | 10.1016/j.ica.2013.12.035 |  | 2014.03 | [{"synthesis method": "chemical synthesis", "precursor": [{"name": "Cu(NO3)2\u22c53H2O", "amount": "0.12", "unit": "g"}, {"name": "L2", "amount": "0.030", "unit": "g"}, {"name": "H4SiW12O40\u22c59H2O", "amount": "0.31", "unit": "g"}, {"name": "phen", "amount": "0.018", "unit": "g"}], "solution": [{"name": "H2O", "amount": "10", "unit": "mL"}], "pressure": "", "temperature": "room temperature", "time": "30 min"}, {"synthesis method": "pH adjustment", "pH": "4.6", "modulator": "1.0M NaOH"}, {"synthesis method": "solvothermal synthesis", "precursor": [{"name": "", "amount": "", "unit": ""}], "solvent": [{"name": "", "amount": "", "unit": ""}], "reducing agent": [{"name": "", "amount": "", "unit": ""}], "surfactant": [{"name": "", "amount": "", "unit": ""}], "pressure": "", "temperature": "120\u00b0C", "time": "6 days", "heating rate": "slow", "cooling rate": "room temperature"}, {"synthesis method": "washing", "washing solution": "distilled water", "amount": ""}]
WIZBUE | 3 | C42 Cu2 H50 N8 O52 Si1 W12 | solvothermal synthesis |  |  | L3 | 0.033 g | H4SiW12O40⋅9H2O | 0.31 g | phen | 0.018 g |  |  |  |  | 6 days | 120°C | 6.0 | chemical synthesis, pH adjustment, solvothermal synthesis, washing | 10.1016/j.ica.2013.12.035 |  | 2014.03 | [{"synthesis method": "chemical synthesis", "precursor": [{"name": "Cu(NO3)2\u22c53H2O", "amount": "0.12", "unit": "g"}, {"name": "L3", "amount": "0.033", "unit": "g"}, {"name": "H4SiW12O40\u22c59H2O", "amount": "0.31", "unit": "g"}, {"name": "phen", "amount": "0.018", "unit": "g"}], "solution": [{"name": "H2O", "amount": "10", "unit": "mL"}], "pressure": "", "temperature": "room temperature", "time": "30 min"}, {"synthesis method": "pH adjustment", "pH": "6.0", "modulator": "1.0M NaOH"}, {"synthesis method": "solvothermal synthesis", "precursor": [{"name": "", "amount": "", "unit": ""}], "solvent": [{"name": "", "amount": "", "unit": ""}], "reducing agent": [{"name": "", "amount": "", "unit": ""}], "surfactant": [{"name": "", "amount": "", "unit": ""}], "pressure": "", "temperature": "120\u00b0C", "time": "6 days", "heating rate": "slow", "cooling rate": "room temperature"}, {"synthesis method": "washing", "washing solution": "distilled water", "amount": ""}]
EWISEI | Cu2(H2O)2{O3PCH2N(C2H4)2NCH2PO3} | C6 Cu2 H16 N2 O8 P2 | solvothermal synthesis | Cu(en)2(NO3)2 | 0.3456 g | H2O3PCH2N(C2H4)2NCH2PO3H2 | 0.2055 g | [8 empty] | 48h | 140°C | 5.00 | solvothermal synthesis, pH adjustment, washing, drying | 10.1016/j.jssc.2003.11.010 |  | 2004.05 | [{"synthesis method": "solvothermal synthesis", "precursor": [{"name": "Cu(en)2(NO3)2", "amount": "0.3456", "unit": "g"}, {"name": "H2O3PCH2N(C2H4)2NCH2PO3H2", "amount": "0.2055", "unit": "g"}], "solvent": [{"name": "water", "amount": "10", "unit": "cm3"}], "reducing agent": [{"name": "", "amount": "", "unit": ""}], "surfactant": [{"name": "", "amount": "", "unit": ""}], "pressure": "", "temperature": "140\u00b0C", "time": "48h", "heating rate": "", "cooling rate": ""}, {"synthesis method": "pH adjustment", "pH": "5.00", "modulator": ""}, {"synthesis method": "washing", "washing solution": "water", "amount": ""}, {"synthesis method": "drying", "pressure": "", "temperature": "", "atmosphere": "air", "time": ""}]
OVAKEC |  | C17 Cl2 H16 N3 O1 P1 Zn1 | chemical synthesis | L | 0.31 g | ZnCl2 | 0.14 g | [6 empty] | MeOH/THF |  | 24h | room temperature |  | chemical synthesis, filtration, washing, drying | 10.1016/j.inoche.2011.04.023 |  | 2011.08 | [{"synthesis method": "chemical synthesis", "precursor": [{"name": "L", "amount": "0.31", "unit": "g"}, {"name": "ZnCl2", "amount": "0.14", "unit": "g"}], "solution": [{"name": "MeOH/THF", "amount": "30", "unit": "mL"}], "pressure": "", "temperature": "room temperature", "time": "24h"}, {"synthesis method": "filtration", "time": "", "atmosphere": "", "pressure": ""}, {"synthesis method": "washing", "washing solution": "diethyl ether", "amount": "2\u00d710ml"}, {"synthesis method": "drying", "pressure": "", "temperature": "", "atmosphere": "vacuum", "time": ""}]
GOTNOU | [CdLCl2]n | C10 Cd1 Cl2 H8 N8 | chemical synthesis | L | 4.8 mg | CdCl2⋅2.5H2O | 4.6 mg | [6 empty] | EtOH |  | several days | 70-80°C |  | chemical synthesis | 10.1016/j.ica.2014.10.017 |  | 2015.01 | [{"synthesis method": "chemical synthesis", "precursor": [{"name": "L", "amount": "4.8", "unit": "mg"}, {"name": "CdCl2\u22c52.5H2O", "amount": "4.6", "unit": "mg"}], "solution": [{"name": "EtOH", "amount": "2", "unit": "ml"}], "pressure": "", "temperature": "70-80\u00b0C", "time": "several days"}]
GOTNUA | α-{[CdLCl2]·H2O}n | C10 Cd1 Cl2 H10 N8 O1 | chemical synthesis | L | 4.8 mg | CdCl2⋅2.5H2O | 4.6 mg | [6 empty] | EtOH |  | several days | 70-80°C |  | chemical synthesis | 10.1016/j.ica.2014.10.017 |  | 2015.01 | [{"synthesis method": "chemical synthesis", "precursor": [{"name": "L", "amount": "4.8", "unit": "mg"}, {"name": "CdCl2\u22c52.5H2O", "amount": "4.6", "unit": "mg"}], "solution": [{"name": "EtOH", "amount": "2", "unit": "ml"}], "pressure": "", "temperature": "70-80\u00b0C", "time": "several days"}]
GOTNUA01 | β-{[CdLCl2]·H2O}n | C10 Cd1 Cl2 H10 N8 O1 | chemical synthesis | L | 36.0 mg | CdCl2⋅2.5H2O | 68.5 mg | [6 empty] | H2O |  |  | 70-80°C |  | chemical synthesis, chemical synthesis, chemical synthesis, chemical synthesis | 10.1016/j.ica.2014.10.017 |  | 2015.01 | [{"synthesis method": "chemical synthesis", "precursor": [{"name": "L", "amount": "7.2", "unit": "mg"}, {"name": "CdCl2\u22c52.5H2O", "amount": "3.4", "unit": "mg"}], "solution": [{"name": "EtOH", "amount": "2", "unit": "ml"}], "pressure": "", "temperature": "70-80\u00b0C", "time": "several days"}, {"synthesis method": "chemical synthesis", "precursor": [{"name": "L", "amount": "36.0", "unit": "mg"}, {"name": "CdCl2\u22c52.5H2O", "amount": "34.3", "unit": "mg"}], "solution": [{"name": "EtOH/H2O mixture", "amount": "2ml/1ml", "unit": ""}], "pressure": "", "temperature": "70-80\u00b0C", "time": "4h"}, {"synthesis method": "chemical synthesis", "precursor": [{"name": "L", "amount": "48.0", "unit": "mg"}, {"name": "CdCl2\u22c52.5H2O", "amount": "22.8", "unit": "mg"}], "solution": [{"name": "H2O", "amount": "2", "unit": "ml"}], "pressure": "", "temperature": "70-80\u00b0C", "time": "3h"}, {"synthesis method": "chemical synthesis", "precursor": [{"name": "L", "amount": "36.0", "unit": "mg"}, {"name": "CdCl2\u22c52.5H2O", "amount": "68.5", "unit": "mg"}], "solution": [{"name": "H2O", "amount": "2", "unit": "ml"}], "pressure": "", "temperature": "70-80\u00b0C", "time": ""}]
GOTPEM | [Cd4L2Cl8(H2O)2] | C20 Cd4 Cl8 H24 N16 O4 | chemical synthesis | L | 12.0 mg | CdCl2⋅2.5H2O | 22.8 mg | [6 empty] | EtOH/H2O mixture |  | 3h | 70-80°C |  | chemical synthesis, chemical synthesis | 10.1016/j.ica.2014.10.017 |  | 2015.01 | [{"synthesis method": "chemical synthesis", "precursor": [{"name": "L", "amount": "4.8", "unit": "mg"}, {"name": "CdCl2\u22c52.5H2O", "amount": "9.1", "unit": "mg"}], "solution": [{"name": "EtOH", "amount": "3", "unit": "ml"}], "pressure": "", "temperature": "70-80\u00b0C", "time": "several days"}, {"synthesis method": "chemical synthesis", "precursor": [{"name": "L", "amount": "12.0", "unit": "mg"}, {"name": "CdCl2\u22c52.5H2O", "amount": "22.8", "unit": "mg"}], "solution": [{"name": "EtOH/H2O mixture", "amount": "2ml/1ml", "unit": ""}], "pressure": "", "temperature": "70-80\u00b0C", "time": "3h"}]
QEPBAO | [Zn(L)2(H2O)4] | C14 H36 N10 O18 Zn1 | chemical synthesis | HL | 1 mmol | KOH | 1 mmol | ZnCl2 | 1 mmol |  |  |  |  | water |  | 24 h | room temperature |  | chemical synthesis, washing, drying | 10.1016/S0020-1693(00)00070-0 |  | 2000.06 | [{"synthesis method": "chemical synthesis", "precursor": [{"name": "HL", "amount": "1", "unit": "mmol"}, {"name": "KOH", "amount": "1", "unit": "mmol"}, {"name": "ZnCl2", "amount": "1", "unit": "mmol"}], "solution": [{"name": "water", "amount": "50", "unit": "ml"}], "pressure": "", "temperature": "room temperature", "time": "24 h"}, {"synthesis method": "washing", "washing solution": "ethanol and ether", "amount": ""}, {"synthesis method": "drying", "pressure": "", "temperature": "", "atmosphere": "", "time": ""}]
QEPBES | {[Cd(μ-L)Cl(H2O)2]·H2O} n | C7 Cd1 Cl1 H14 N5 O7 | chemical synthesis | HL | 1 mmol | KOH | 1 mmol | CdCl2 | 1 mmol |  |  |  |  | water |  | 5 days | room temperature |  | chemical synthesis, washing, drying | 10.1016/S0020-1693(00)00070-0 |  | 2000.06 | [{"synthesis method": "chemical synthesis", "precursor": [{"name": "HL", "amount": "1", "unit": "mmol"}, {"name": "KOH", "amount": "1", "unit": "mmol"}, {"name": "CdCl2", "amount": "1", "unit": "mmol"}], "solution": [{"name": "water", "amount": "50", "unit": "ml"}], "pressure": "", "temperature": "room temperature", "time": "5 days"}, {"synthesis method": "washing", "washing solution": "ethanol and ether", "amount": ""}, {"synthesis method": "drying", "pressure": "", "temperature": "", "atmosphere": "", "time": ""}]
ALIMEP | catena-[Cd(2,6-lutidine-N-oxide)(μ1,1-N3)(μ1,1,1-N3)] | C7 Cd1 H9 N7 O1 | chemical synthesis | cadmium(II) sulfate hydrate | 0.52 g | 2,6-dimethylpyridine-N-oxide | 0.31 g | NaN3 | 0.27 g |  |  |  |  | distilled water |  | 2 weeks | 4°C |  | chemical synthesis | 10.1016/j.ica.2016.04.016 |  | 2016.07 | [{"synthesis method": "chemical synthesis", "precursor": [{"name": "cadmium(II) sulfate hydrate", "amount": "0.52", "unit": "g"}, {"name": "2,6-dimethylpyridine-N-oxide", "amount": "0.31", "unit": "g"}, {"name": "NaN3", "amount": "0.27", "unit": "g"}], "solution": [{"name": "distilled water", "amount": "25", "unit": "mL"}], "pressure": "", "temperature": "4\u00b0C", "time": "2 weeks"}]
ALIMIT | catena-[Cd(μ2-2,6-lutidine-N-oxide)(μ1,3-NCS)2] | C9 Cd1 H9 N3 O1 S2 | chemical synthesis | cadmium(II) sulfate hydrate | 0.52 g | 2,6-dimethylpyridine-N-oxide | 0.31 g | KSCN | 0.39 g |  |  |  |  | distilled water |  |  | room temperature |  | chemical synthesis | 10.1016/j.ica.2016.04.016 |  | 2016.07 | [{"synthesis method": "chemical synthesis", "precursor": [{"name": "cadmium(II) sulfate hydrate", "amount": "0.52", "unit": "g"}, {"name": "2,6-dimethylpyridine-N-oxide", "amount": "0.31", "unit": "g"}, {"name": "KSCN", "amount": "0.39", "unit": "g"}], "solution": [{"name": "distilled water", "amount": "25", "unit": "mL"}], "pressure": "", "temperature": "room temperature", "time": ""}]
ALIMOZ | catena-[Zn(2,6-lutidine-N-oxide)(μ1,1-N3)2] | C7 H9 N7 O1 Zn1 | chemical synthesis | ZnSO4⋅7H2O | 2.59 g | 2,6-dimethylpyridine-N-oxide | 0.37 g | NaN3 | 1.22 g |  |  |  |  | distilled water |  | 1 day | room temperature |  | chemical synthesis | 10.1016/j.ica.2016.04.016 |  | 2016.07 | [{"synthesis method": "chemical synthesis", "precursor": [{"name": "ZnSO4\u22c57H2O", "amount": "2.59", "unit": "g"}, {"name": "2,6-dimethylpyridine-N-oxide", "amount": "0.37", "unit": "g"}, {"name": "NaN3", "amount": "1.22", "unit": "g"}], "solution": [{"name": "distilled water", "amount": "20", "unit": "mL"}], "pressure": "", "temperature": "room temperature", "time": "1 day"}]
ALIMUF | [Zn(2,6-lutidine-N-oxide)2(NCS)2] | C16 H18 N4 O2 S2 Zn1 | chemical synthesis | ZnSO4⋅7H2O | 2.59 g | 2,6-dimethylpyridine-N-oxide | 0.41 g | KSCN | 1.75 g |  |  |  |  | distilled water |  | 11 days | room temperature |  | chemical synthesis | 10.1016/j.ica.2016.04.016 |  | 2016.07 | [{"synthesis method": "chemical synthesis", "precursor": [{"name": "ZnSO4\u22c57H2O", "amount": "2.59", "unit": "g"}, {"name": "2,6-dimethylpyridine-N-oxide", "amount": "0.41", "unit": "g"}, {"name": "KSCN", "amount": "1.75", "unit": "g"}], "solution": [{"name": "distilled water", "amount": "28", "unit": "mL"}], "pressure": "", "temperature": "room temperature", "time": "11 days"}]
KUDPEF | [Cd(bdc)(3-pytpy)] n ·2nH2O | C28 Cd1 H22 N4 O6 | solvothermal synthesis | Cd(NO3)2 ⋅4H2O | 30.8 mg | H2bdc | 16.6 mg | NaOH | 8.00 mg | 3-pytpy | 31.0 mg |  |  |  | sealed | 72h | 160° |  | solvothermal synthesis | 10.1016/j.ica.2009.03.033 |  | 2009.08 | [{"synthesis method": "solvothermal synthesis", "precursor": [{"name": "Cd(NO3)2 \u22c54H2O", "amount": "30.8", "unit": "mg"}, {"name": "H2bdc", "amount": "16.6", "unit": "mg"}, {"name": "NaOH", "amount": "8.00", "unit": "mg"}, {"name": "3-pytpy", "amount": "31.0", "unit": "mg"}], "solvent": [{"name": "water-methanol", "amount": "10", "unit": "mL"}], "pressure": "sealed", "temperature": "160\u00b0", "time": "72h", "heating rate": "", "cooling rate": "2\u00b0 per hour"}]
KUDPIJ | [Cd(bdc)0.5(3-pytpy)] n · n(ClO4) | C48 Cd2 Cl2 H32 N8 O12 | solvothermal synthesis | Cd(ClO4)2 ⋅6H2O |  | H2bdc | 16.6 mg | NaOH | 8.00 mg | 3-pytpy | 31.0 mg |  |  |  | sealed | 72h | 160° |  | solvothermal synthesis | 10.1016/j.ica.2009.03.033 |  | 2009.08 | [{"synthesis method": "solvothermal synthesis", "precursor": [{"name": "Cd(ClO4)2 \u22c56H2O", "amount": "", "unit": ""}, {"name": "H2bdc", "amount": "16.6", "unit": "mg"}, {"name": "NaOH", "amount": "8.00", "unit": "mg"}, {"name": "3-pytpy", "amount": "31.0", "unit": "mg"}], "solvent": [{"name": "water-methanol", "amount": "10", "unit": "mL"}], "pressure": "sealed", "temperature": "160\u00b0", "time": "72h", "heating rate": "", "cooling rate": "2\u00b0 per hour"}]
KUDPOP | Cd(ndc)0.5(3-pytpy)] n · n(ClO4) | C26 Cd1 Cl1 H17 N4 O6 | solvothermal synthesis | H2ndc |  | H2bdc | 16.6 mg | NaOH | 8.00 mg | 3-pytpy | 31.0 mg |  |  |  | sealed | 72h | 160° |  | solvothermal synthesis | 10.1016/j.ica.2009.03.033 |  | 2009.08 | [{"synthesis method": "solvothermal synthesis", "precursor": [{"name": "H2ndc", "amount": "", "unit": ""}, {"name": "H2bdc", "amount": "16.6", "unit": "mg"}, {"name": "NaOH", "amount": "8.00", "unit": "mg"}, {"name": "3-pytpy", "amount": "31.0", "unit": "mg"}], "solvent": [{"name": "water-methanol", "amount": "10", "unit": "mL"}], "pressure": "sealed", "temperature": "160\u00b0", "time": "72h", "heating rate": "", "cooling rate": "2\u00b0 per hour"}]
KUDPUV | [Zn(ndc)(3-pytpy)] n | C32 H20 N4 O4 Zn1 | solvothermal synthesis | ZnCl2 |  | H2ndc |  | NaOH | 8.00 mg | 3-pytpy | 31.0 mg |  |  |  | sealed | 72h | 160° |  | solvothermal synthesis | 10.1016/j.ica.2009.03.033 |  | 2009.08 | [{"synthesis method": "solvothermal synthesis", "precursor": [{"name": "ZnCl2", "amount": "", "unit": ""}, {"name": "H2ndc", "amount": "", "unit": ""}, {"name": "NaOH", "amount": "8.00", "unit": "mg"}, {"name": "3-pytpy", "amount": "31.0", "unit": "mg"}], "solvent": [{"name": "water-methanol", "amount": "10", "unit": "mL"}], "pressure": "sealed", "temperature": "160\u00b0", "time": "72h", "heating rate": "", "cooling rate": "2\u00b0 per hour"}]
KUDQAC | [Cd(bqdc)(3-pytpy)] n | C40 Cd1 H24 N6 O4 | solvothermal synthesis | H2bqdc |  | H2bdc | 16.6 mg | NaOH | 8.00 mg | 3-pytpy | 31.0 mg |  |  |  | sealed | 72h | 160° |  | solvothermal synthesis | 10.1016/j.ica.2009.03.033 |  | 2009.08 | [{"synthesis method": "solvothermal synthesis", "precursor": [{"name": "H2bqdc", "amount": "", "unit": ""}, {"name": "H2bdc", "amount": "16.6", "unit": "mg"}, {"name": "NaOH", "amount": "8.00", "unit": "mg"}, {"name": "3-pytpy", "amount": "31.0", "unit": "mg"}], "solvent": [{"name": "water-methanol", "amount": "10", "unit": "mL"}], "pressure": "sealed", "temperature": "160\u00b0", "time": "72h", "heating rate": "", "cooling rate": "2\u00b0 per hour"}]
KUDQEG | [Zn(pam)(3-pytpy)] n ·2nH2O | C43 H31 N4 O8 Zn1 | solvothermal synthesis | H2pam |  | H2ndc |  | NaOH | 8.00 mg | 3-pytpy | 31.0 mg |  |  |  | sealed | 72h | 160° |  | solvothermal synthesis | 10.1016/j.ica.2009.03.033 |  | 2009.08 | [{"synthesis method": "solvothermal synthesis", "precursor": [{"name": "H2pam", "amount": "", "unit": ""}, {"name": "H2ndc", "amount": "", "unit": ""}, {"name": "NaOH", "amount": "8.00", "unit": "mg"}, {"name": "3-pytpy", "amount": "31.0", "unit": "mg"}], "solvent": [{"name": "water-methanol", "amount": "10", "unit": "mL"}], "pressure": "sealed", "temperature": "160\u00b0", "time": "72h", "heating rate": "", "cooling rate": "2\u00b0 per hour"}]
UVOREE | [Ca(1,3-H4pdta)(NO3)2(H2O)2]n | C11 Ca1 H22 N4 O16 | chemical synthesis | 1,3-H4pdta | 306 mg | Ca(NO3)2 | 164 mg | [6 empty] | water |  | 18h | 80°C | 2.5 | chemical synthesis, pH adjustment | 10.1016/j.ica.2016.09.003 |  | 2016.11 | [{"synthesis method": "chemical synthesis", "precursor": [{"name": "1,3-H4pdta", "amount": "306", "unit": "mg"}, {"name": "Ca(NO3)2", "amount": "164", "unit": "mg"}], "solution": [{"name": "water", "amount": "5", "unit": "mL"}], "pressure": "", "temperature": "80\u00b0C", "time": "18h"}, {"synthesis method": "pH adjustment", "pH": "2.5", "modulator": "2.0M NaOH"}]
UVUMEF | [Ca(1,3-H2pdta)]n | C11 Ca1 H18 N2 O9 | chemical synthesis | 1,3-H4pdta | 306 mg | CaCl2 | 110 mg | [6 empty] | water, methanol |  | 18h | 80°C | 3.0-5.0 | chemical synthesis, pH adjustment | 10.1016/j.ica.2016.09.003 |  | 2016.11 | [{"synthesis method": "chemical synthesis", "precursor": [{"name": "1,3-H4pdta", "amount": "306", "unit": "mg"}, {"name": "CaCl2", "amount": "110", "unit": "mg"}], "solution": [{"name": "water", "amount": "5", "unit": "mL"}, {"name": "methanol", "amount": "10", "unit": "mL"}], "pressure": "", "temperature": "80\u00b0C", "time": "18h"}, {"synthesis method": "pH adjustment", "pH": "3.0-5.0", "modulator": "2.0M NaOH"}]
UVORII | K4[Ca2(1,3-pdta)2] | C24 Ca2 H40 K4 N4 O20 | chemical synthesis | 1,3-H4pdta | 306 mg | CaCl2 | 110 mg | [6 empty] | water, methanol |  | 18h | 80°C | 9.0 | chemical synthesis, pH adjustment | 10.1016/j.ica.2016.09.003 |  | 2016.11 | [{"synthesis method": "chemical synthesis", "precursor": [{"name": "1,3-H4pdta", "amount": "306", "unit": "mg"}, {"name": "CaCl2", "amount": "110", "unit": "mg"}], "solution": [{"name": "water", "amount": "1.0", "unit": "mL"}, {"name": "methanol", "amount": "10", "unit": "mL"}], "pressure": "", "temperature": "80\u00b0C", "time": "18h"}, {"synthesis method": "pH adjustment", "pH": "9.0", "modulator": "2.0M KOH"}]
IFOQAV | Ln2(dipic)3(H2O)3 | C7 H2 H33 La2 N1 O3 O4 | [16 empty] | hydrothermal synthesis, filtration, washing, drying | 10.1016/S0020-1693(01)00811-8 |  | 2002.04 | [{"synthesis method": "hydrothermal synthesis", "precursor": [{"name": "La(NO3)3\u22c5xH2O", "amount": "1", "unit": "mmol"}, {"name": "H2dipic", "amount": "2", "unit": "mmol"}], "solvent": [{"name": "water", "amount": "10", "unit": "ml"}], "pressure": "", "temperature": "200\u00b0C", "time": "2 days", "heating rate": "", "cooling rate": ""}, {"synthesis method": "filtration", "time": "", "atmosphere": "", "pressure": ""}, {"synthesis method": "washing", "washing solution": "water", "amount": ""}, {"synthesis method": "drying", "pressure": "", "temperature": "", "atmosphere": "air", "time": ""}]
IFOPUO | Ce3(dipic)5(H2O)2 | C7 Ce3 H2 H35 N1 O2 O4 | [16 empty] | hydrothermal synthesis, filtration, washing, drying | 10.1016/S0020-1693(01)00811-8 |  | 2002.04 | [{"synthesis method": "hydrothermal synthesis", "precursor": [{"name": "Ce(NO3)3\u22c5xH2O", "amount": "1", "unit": "mmol"}, {"name": "H2dipic", "amount": "2", "unit": "mmol"}], "solvent": [{"name": "water", "amount": "10", "unit": "ml"}], "pressure": "", "temperature": "200\u00b0C", "time": "2 days", "heating rate": "", "cooling rate": ""}, {"synthesis method": "filtration", "time": "", "atmosphere": "", "pressure": ""}, {"synthesis method": "washing", "washing solution": "water", "amount": ""}, {"synthesis method": "drying", "pressure": "", "temperature": "", "atmosphere": "air", "time": ""}]
RUVZAK | 1 | C5 H7 I3 N2 Zn1 | chemical synthesis | ZnI2 | 80 mg | (mpz)Cl ligand | 33 mg | [6 empty] | distilled water |  | 5 days | room temperature |  | chemical synthesis | 10.1016/j.inoche.2009.12.017 |  | 2010.02 | [{"synthesis method": "chemical synthesis", "precursor": [{"name": "ZnI2", "amount": "80", "unit": "mg"}, {"name": "(mpz)Cl ligand", "amount": "33", "unit": "mg"}], "solution": [{"name": "distilled water", "amount": "6", "unit": "mL"}], "pressure": "", "temperature": "room temperature", "time": "5 days"}]
RUVZEO | 2 | C5 Cd1 Cl3 H7 N2 | solvothermal synthesis | CdCl2⋅2.5H2O | 57 mg | (mpz)Cl ligand | 33 mg | [7 empty] | autogenous | 1 day | 140°C |  | chemical synthesis, solvothermal synthesis | 10.1016/j.inoche.2009.12.017 |  | 2010.02 | [{"synthesis method": "chemical synthesis", "precursor": [{"name": "CdCl2\u22c52.5H2O", "amount": "57", "unit": "mg"}, {"name": "(mpz)Cl ligand", "amount": "33", "unit": "mg"}], "solution": [{"name": "distilled water", "amount": "8", "unit": "mL"}], "pressure": "autogenous", "temperature": "140\u00b0C", "time": "1 day"}, {"synthesis method": "solvothermal synthesis", "precursor": [{"name": "CdCl2\u22c52.5H2O", "amount": "57", "unit": "mg"}, {"name": "(mpz)Cl ligand", "amount": "33", "unit": "mg"}], "solvent": [{"name": "distilled water", "amount": "8", "unit": "mL"}], "reducing agent": [{"name": "", "amount": "", "unit": ""}], "surfactant": [{"name": "", "amount": "", "unit": ""}], "pressure": "autogenous", "temperature": "140\u00b0C", "time": "1 day", "heating rate": "1\u00b0C/min", "cooling rate": "0.1\u00b0C/min"}]
RUVZIS | 3 | Br3 C5 Cd1 H7 N2 | solvothermal synthesis | CdBr2⋅4H2O | 86 mg | (mpz)Cl ligand | 33 mg | [7 empty] | autogenous | 1 day | 140°C |  | chemical synthesis, solvothermal synthesis | 10.1016/j.inoche.2009.12.017 |  | 2010.02 | [{"synthesis method": "chemical synthesis", "precursor": [{"name": "CdBr2\u22c54H2O", "amount": "86", "unit": "mg"}, {"name": "(mpz)Cl ligand", "amount": "33", "unit": "mg"}], "solution": [{"name": "distilled water", "amount": "8", "unit": "mL"}], "pressure": "autogenous", "temperature": "140\u00b0C", "time": "1 day"}, {"synthesis method": "solvothermal synthesis", "precursor": [{"name": "CdBr2\u22c54H2O", "amount": "86", "unit": "mg"}, {"name": "(mpz)Cl ligand", "amount": "33", "unit": "mg"}], "solvent": [{"name": "distilled water", "amount": "8", "unit": "mL"}], "reducing agent": [{"name": "", "amount": "", "unit": ""}], "surfactant": [{"name": "", "amount": "", "unit": ""}], "pressure": "autogenous", "temperature": "140\u00b0C", "time": "1 day", "heating rate": "1\u00b0C/min", "cooling rate": "0.1\u00b0C/min"}]
VUDKOU |  | C18 Cl2 Cu2 H24 N6 O8 | chemical synthesis | Cu(ClO4)2⋅6H2O | 3.70 g | 2,3-dimethylpyrazine | 2.16 g | [6 empty] | H2O |  |  | 60°C |  | chemical synthesis, filtration, washing, chemical synthesis | 10.1016/S0277-5387(00)83808-5 |  | 1991.12 | [{"synthesis method": "chemical synthesis", "precursor": [{"name": "Cu(ClO4)2\u22c56H2O", "amount": "3.70", "unit": "g"}, {"name": "2,3-dimethylpyrazine", "amount": "2.16", "unit": "g"}], "solution": [{"name": "H2O", "amount": "5.0", "unit": "cm3"}], "pressure": "", "temperature": "room temperature", "time": "7-10 days"}, {"synthesis method": "filtration", "time": "", "atmosphere": "", "pressure": ""}, {"synthesis method": "washing", "washing solution": "H2O and acetone", "amount": ""}, {"synthesis method": "chemical synthesis", "precursor": [{"name": "Cu(ClO4)2\u22c56H2O", "amount": "3.70", "unit": "g"}, {"name": "2,3-dimethylpyrazine", "amount": "2.16", "unit": "g"}], "solution": [{"name": "H2O", "amount": "5.0", "unit": "cm3"}], "pressure": "", "temperature": "60\u00b0C", "time": ""}]
HAMQAO02 | bis{4-chloro-2-[(2-hydroxyethyl)iminomethyl]phenolato}-copper(II) | C18 Cl2 Cu1 H18 N2 O4 | chemical synthesis | aminoethanol | 0.122 ml | 5-chlorosalicylaldehyde | 313 mg | Cu(CH3COO)2 | 182 mg |  |  |  |  | ethanol |  |  |  |  | chemical synthesis, filtration, drying | 10.1016/j.poly.2012.09.029 |  | 2013.01 | [{"synthesis method": "chemical synthesis", "precursor": [{"name": "aminoethanol", "amount": "0.122", "unit": "ml"}, {"name": "5-chlorosalicylaldehyde", "amount": "313", "unit": "mg"}, {"name": "Cu(CH3COO)2", "amount": "182", "unit": "mg"}], "solution": [{"name": "ethanol", "amount": "30", "unit": "ml"}], "pressure": "", "temperature": "", "time": ""}, {"synthesis method": "filtration", "time": "", "atmosphere": "", "pressure": ""}, {"synthesis method": "drying", "pressure": "", "temperature": "", "atmosphere": "air", "time": ""}]
HEDKUX02 | bis{4-bromo-2-[(2-hydroxyethyl)iminomethyl]-phenolato}copper(II) | Br2 C18 Cu1 H18 N2 O4 | chemical synthesis | aminoethanol | 0.122 ml | 5-bromosalicylaldehyde | 402 mg | Cu(CH3COO)2 | 182 mg |  |  |  |  | ethanol |  |  |  |  | chemical synthesis, filtration, drying | 10.1016/j.poly.2012.09.029 |  | 2013.01 | [{"synthesis method": "chemical synthesis", "precursor": [{"name": "aminoethanol", "amount": "0.122", "unit": "ml"}, {"name": "5-bromosalicylaldehyde", "amount": "402", "unit": "mg"}, {"name": "Cu(CH3COO)2", "amount": "182", "unit": "mg"}], "solution": [{"name": "ethanol", "amount": "30", "unit": "ml"}], "pressure": "", "temperature": "", "time": ""}, {"synthesis method": "filtration", "time": "", "atmosphere": "", "pressure": ""}, {"synthesis method": "drying", "pressure": "", "temperature": "", "atmosphere": "air", "time": ""}]
ISALET | [Nd2(ip)3(H2O)2]n | C24 H16 Nd2 O14 | chemical synthesis | NdCl3⋅6H2O | 0.07 g | isophthalic acid | 0.04 g | [6 empty] | H2O |  | 4 days | 170°C | 3.0 | chemical synthesis, pH adjustment, cooling | 10.1016/j.molstruc.2003.12.018 |  | 2004.03 | [{"synthesis method": "chemical synthesis", "precursor": [{"name": "NdCl3\u22c56H2O", "amount": "0.07", "unit": "g"}, {"name": "isophthalic acid", "amount": "0.04", "unit": "g"}], "solution": [{"name": "H2O", "amount": "10.0", "unit": "ml"}], "pressure": "", "temperature": "170\u00b0C", "time": "4 days"}, {"synthesis method": "pH adjustment", "pH": "3.0", "modulator": "HCl"}, {"synthesis method": "cooling", "pressure": "", "temperature": "room temperature", "atmosphere": "", "time": "", "cooling rate": "5 \u00b0C/h"}]
ISALIX | [Gd2(ip)3(H2O)2]n | C24 Gd2 H16 O14 | chemical synthesis | GdCl3⋅6H2O | 0.07 g | isophthalic acid | 0.04 g | [6 empty] | H2O |  | 4 days | 170°C | 3.0 | chemical synthesis, pH adjustment, cooling | 10.1016/j.molstruc.2003.12.018 |  | 2004.03 | [{"synthesis method": "chemical synthesis", "precursor": [{"name": "GdCl3\u22c56H2O", "amount": "0.07", "unit": "g"}, {"name": "isophthalic acid", "amount": "0.04", "unit": "g"}], "solution": [{"name": "H2O", "amount": "10.0", "unit": "ml"}], "pressure": "", "temperature": "170\u00b0C", "time": "4 days"}, {"synthesis method": "pH adjustment", "pH": "3.0", "modulator": "HCl"}, {"synthesis method": "cooling", "pressure": "", "temperature": "room temperature", "atmosphere": "", "time": "", "cooling rate": "5 \u00b0C/h"}]
YORPUT | Co(HIMB)2 | C36 Co1 H26 N4 O8 | solvothermal synthesis | Co(NO3)2⋅6H2O | 29.0 mg | H2IMB | 32.2 mg | [8 empty] | 3 days | 100°C |  | solvothermal synthesis, filtration, washing | 10.1016/j.jssc.2019.07.034 |  | 2019.10 | [{"synthesis method": "solvothermal synthesis", "precursor": [{"name": "Co(NO3)2\u22c56H2O", "amount": "29.0", "unit": "mg"}, {"name": "H2IMB", "amount": "32.2", "unit": "mg"}], "solvent": [{"name": "DMF/CH3OH/H2O", "amount": "1/2/2", "unit": "v/v/v"}], "reducing agent": [{"name": "", "amount": "", "unit": ""}], "surfactant": [{"name": "", "amount": "", "unit": ""}], "pressure": "", "temperature": "100\u00b0C", "time": "3 days", "heating rate": "", "cooling rate": ""}, {"synthesis method": "filtration", "time": "", "atmosphere": "", "pressure": ""}, {"synthesis method": "washing", "washing solution": "water and ethanol", "amount": ""}]
YORQAA | Cd(HIMB)2·2.58H2O | C36 Cd1 H31.16 N4 O10.56 | solvothermal synthesis | H2IMB | 64.4 mg | Cd(NO3)2⋅4H2O | 30.8 mg | NaOH | 0.05 mL | [6 empty] | 3 days | 110°C |  | solvothermal synthesis | 10.1016/j.jssc.2019.07.034 |  | 2019.10 | [{"synthesis method": "solvothermal synthesis", "precursor": [{"name": "H2IMB", "amount": "64.4", "unit": "mg"}, {"name": "Cd(NO3)2\u22c54H2O", "amount": "30.8", "unit": "mg"}, {"name": "NaOH", "amount": "0.05", "unit": "mL"}], "solvent": [{"name": "H2O", "amount": "3", "unit": "mL"}], "reducing agent": [{"name": "", "amount": "", "unit": ""}], "surfactant": [{"name": "", "amount": "", "unit": ""}], "pressure": "", "temperature": "110\u00b0C", "time": "3 days", "heating rate": "", "cooling rate": "slow to room temperature"}]
YORQEE | Cd2(TAB)2 | C32 Cd2 H26 N8 O11 | solvothermal synthesis | CdI2 | 36.6 mg | H2TAB | 32.4 mg | [8 empty] | 3 days | 130°C |  | solvothermal synthesis | 10.1016/j.jssc.2019.07.034 |  | 2019.10 | [{"synthesis method": "solvothermal synthesis", "precursor": [{"name": "CdI2", "amount": "36.6", "unit": "mg"}, {"name": "H2TAB", "amount": "32.4", "unit": "mg"}], "solvent": [{"name": "DMF/H2O", "amount": "1:5", "unit": "v/v"}], "reducing agent": [{"name": "", "amount": "", "unit": ""}], "surfactant": [{"name": "", "amount": "", "unit": ""}], "pressure": "", "temperature": "130\u00b0C", "time": "3 days", "heating rate": "", "cooling rate": "5\u00b0Ch-1"}]
YORQII | Zn2(TAB)2 | C32 H22 N8 O9 Zn2 | solvothermal synthesis | ZnI2 | 32.0 mg | H2TAB | 32.4 mg | LiOH⋅H2O | 8.4 mg | [6 empty] | 3 days | 160°C |  | solvothermal synthesis | 10.1016/j.jssc.2019.07.034 |  | 2019.10 | [{"synthesis method": "solvothermal synthesis", "precursor": [{"name": "ZnI2", "amount": "32.0", "unit": "mg"}, {"name": "H2TAB", "amount": "32.4", "unit": "mg"}, {"name": "LiOH\u22c5H2O", "amount": "8.4", "unit": "mg"}], "solvent": [{"name": "H2O", "amount": "10", "unit": "mL"}], "reducing agent": [{"name": "", "amount": "", "unit": ""}], "surfactant": [{"name": "", "amount": "", "unit": ""}], "pressure": "", "temperature": "160\u00b0C", "time": "3 days", "heating rate": "", "cooling rate": "5\u00b0Ch-1"}]
SAQVEO | [(SiMo12O40)Cu4(3-bpo)4] | C48 Cu4 H36 Mo12 N16 O46 Si1 | solvothermal synthesis | H4SiMo12O40⋅6H2O | 0.219 g | Cu(CH3COO)2⋅H2O | 0.040 g | 3-bpo | 0.068 g | [6 empty] | 72h | 140°C | 4.3 | solvothermal synthesis, pH adjustment | 10.1016/j.poly.2017.01.045 |  | 2017.05 | [{"synthesis method": "solvothermal synthesis", "precursor": [{"name": "H4SiMo12O40\u22c56H2O", "amount": "0.219", "unit": "g"}, {"name": "Cu(CH3COO)2\u22c5H2O", "amount": "0.040", "unit": "g"}, {"name": "3-bpo", "amount": "0.068", "unit": "g"}], "solvent": [{"name": "water", "amount": "8.0", "unit": "mL"}], "reducing agent": [{"name": "", "amount": "", "unit": ""}], "surfactant": [{"name": "", "amount": "", "unit": ""}], "pressure": "", "temperature": "140\u00b0C", "time": "72h", "heating rate": "", "cooling rate": "5\u00b0C\u22c5h-1"}, {"synthesis method": "pH adjustment", "pH": "4.3", "modulator": "0.5M NaOH"}]
SAQTAI | [(SiMo12O40)Cu2(3-bpo)2(NA)2] | C36 Cu2 H30 Mo12 N10 O48 Si1 | solvothermal synthesis | H4SiMo12O40⋅6H2O | 0.219 g | Cu(CH3COO)2⋅H2O | 0.040 g | 3-bpo | 0.068 g | [6 empty] | 72h | 140°C | 1.8-2.6 | solvothermal synthesis, pH adjustment | 10.1016/j.poly.2017.01.045 |  | 2017.05 | [{"synthesis method": "solvothermal synthesis", "precursor": [{"name": "H4SiMo12O40\u22c56H2O", "amount": "0.219", "unit": "g"}, {"name": "Cu(CH3COO)2\u22c5H2O", "amount": "0.040", "unit": "g"}, {"name": "3-bpo", "amount": "0.068", "unit": "g"}], "solvent": [{"name": "water", "amount": "8.0", "unit": "mL"}], "reducing agent": [{"name": "", "amount": "", "unit": ""}], "surfactant": [{"name": "", "amount": "", "unit": ""}], "pressure": "", "temperature": "140\u00b0C", "time": "72h", "heating rate": "", "cooling rate": "5\u00b0C\u22c5h-1"}, {"synthesis method": "pH adjustment", "pH": "1.8-2.6", "modulator": "2M HCl"}]
SAQRIO | [(H2P2W18O62)Cu2(3-bpo)4(H2O)2] | C48 Cu2 H42 N16 O70 P2 W18 | solvothermal synthesis | K6P2W18O62⋅14H2O | 0.482 g | Cu(CH3COO)2⋅H2O | 0.040 g | 3-bpo | 0.045 g | [6 empty] | 72h | 120°C | 4.1-4.5 | solvothermal synthesis, pH adjustment | 10.1016/j.poly.2017.01.045 |  | 2017.05 | [{"synthesis method": "solvothermal synthesis", "precursor": [{"name": "K6P2W18O62\u22c514H2O", "amount": "0.482", "unit": "g"}, {"name": "Cu(CH3COO)2\u22c5H2O", "amount": "0.040", "unit": "g"}, {"name": "3-bpo", "amount": "0.045", "unit": "g"}], "solvent": [{"name": "water", "amount": "8.0", "unit": "mL"}], "reducing agent": [{"name": "", "amount": "", "unit": ""}], "surfactant": [{"name": "", "amount": "", "unit": ""}], "pressure": "", "temperature": "120\u00b0C", "time": "72h", "heating rate": "", "cooling rate": "5\u00b0C\u22c5h-1"}, {"synthesis method": "pH adjustment", "pH": "4.1-4.5", "modulator": "2M HCl"}]
SAQREK | [(H2P2W18O62)Co2(3-bpo)4(H2O)2] | C48 Co2 H56 N16 O77 P2 W18 | solvothermal synthesis | Co(CH3COO)2⋅4H2O | 0.050 g | 3-bpo | 0.034 g | K6P2W18O62⋅14H2O | 0.482 g | [6 empty] | 72h | 120°C | 4.7-4.9 | solvothermal synthesis, pH adjustment | 10.1016/j.poly.2017.01.045 |  | 2017.05 | [{"synthesis method": "solvothermal synthesis", "precursor": [{"name": "Co(CH3COO)2\u22c54H2O", "amount": "0.050", "unit": "g"}, {"name": "3-bpo", "amount": "0.034", "unit": "g"}, {"name": "K6P2W18O62\u22c514H2O", "amount": "0.482", "unit": "g"}], "solvent": [{"name": "water", "amount": "8.0", "unit": "mL"}], "reducing agent": [{"name": "", "amount": "", "unit": ""}], "surfactant": [{"name": "", "amount": "", "unit": ""}], "pressure": "", "temperature": "120\u00b0C", "time": "72h", "heating rate": "", "cooling rate": "5\u00b0C\u22c5h-1"}, {"synthesis method": "pH adjustment", "pH": "4.7-4.9", "modulator": "2M HCl"}]
KULPUD | {La(ox)0.5(μ-OH)2(μ-H2O)(H2O)2}n | C1 H8 La1 O7 | solvothermal synthesis | La(NO3)3⋅6H2O | 0.433 g | 2,5-dihydroxyterephthalic acid | 0.099 g | KOH | 0.056 g | [6 empty] | 3 days | 180°C |  | solvothermal synthesis | 10.1016/j.molstruc.2009.05.055 |  | 2009.08 | [{"synthesis method": "solvothermal synthesis", "precursor": [{"name": "La(NO3)3\u22c56H2O", "amount": "0.433", "unit": "g"}, {"name": "2,5-dihydroxyterephthalic acid", "amount": "0.099", "unit": "g"}, {"name": "KOH", "amount": "0.056", "unit": "g"}], "solvent": [{"name": "water", "amount": "7", "unit": "mL"}], "reducing agent": [{"name": "", "amount": "", "unit": ""}], "surfactant": [{"name": "", "amount": "", "unit": ""}], "pressure": "", "temperature": "180\u00b0C", "time": "3 days", "heating rate": "", "cooling rate": "12h"}]
KULQAK | {[Ho(ox)1.5(H2O)3](en)}n | C5 H14 Ho1 N2 O9 | solvothermal synthesis | Ho(NO3)3⋅5H2O | 0.441 g | tetrabromoterephthalic acid | 0.481 g | KOH | 0.112 g | ethylenediammine | 0.120 g |  |  |  |  | 3 days | 150°C |  | solvothermal synthesis | 10.1016/j.molstruc.2009.05.055 |  | 2009.08 | [{"synthesis method": "solvothermal synthesis", "precursor": [{"name": "Ho(NO3)3\u22c55H2O", "amount": "0.441", "unit": "g"}, {"name": "tetrabromoterephthalic acid", "amount": "0.481", "unit": "g"}, {"name": "KOH", "amount": "0.112", "unit": "g"}, {"name": "ethylenediammine", "amount": "0.120", "unit": "g"}], "solvent": [{"name": "water", "amount": "10", "unit": "mL"}], "reducing agent": [{"name": "", "amount": "", "unit": ""}], "surfactant": [{"name": "", "amount": "", "unit": ""}], "pressure": "", "temperature": "150\u00b0C", "time": "3 days", "heating rate": "", "cooling rate": ""}]
XOVQUU | Gd2O3 | C5 Gd1 H5 N2 O6 | solvothermal synthesis | Gd2O3 | 0.036 g | H3dtpc | 0.035 g | [8 empty] | 72 h | 160°C |  | solvothermal synthesis | 10.1016/S1387-7003(02)00483-5 |  | 2002.08 | [{"synthesis method": "solvothermal synthesis", "precursor": [{"name": "Gd2O3", "amount": "0.036", "unit": "g"}, {"name": "H3dtpc", "amount": "0.035", "unit": "g"}], "solvent": [{"name": "water", "amount": "10", "unit": "ml"}], "reducing agent": [{"name": "", "amount": "", "unit": ""}], "surfactant": [{"name": "", "amount": "", "unit": ""}], "pressure": "", "temperature": "160\u00b0C", "time": "72 h", "heating rate": "", "cooling rate": ""}]
RUVCOA01 | [Mn(4-methylpyrazole)3(H2O)(tp)]n | C20 H24 Mn1 N6 O5 | chemical synthesis | 4-methylpyrazole | 1.0 mmol | manganese(II) acetate | 0.5 mmol | dipotassium tp | 0.50 mmol |  |  |  |  | water |  | 10 min |  |  | chemical synthesis | 10.1016/j.ica.2005.05.002 |  | 2005.08 | [{"synthesis method": "chemical synthesis", "precursor": [{"name": "4-methylpyrazole", "amount": "1.0", "unit": "mmol"}, {"name": "manganese(II) acetate", "amount": "0.5", "unit": "mmol"}, {"name": "dipotassium tp", "amount": "0.50", "unit": "mmol"}], "solution": [{"name": "water", "amount": "", "unit": ""}], "pressure": "", "temperature": "", "time": "10 min"}]
PARTEI | [Mn(4-methylpyrazole)4(tp)]n | C12 H14 Mn0.5 N4 O2 | chemical synthesis | 4-methylpyrazole | 4 equiv. | manganese(II) acetate | 0.5 mmol | dipotassium tp | 0.50 mmol |  |  |  |  | water |  | 10 min |  |  | chemical synthesis | 10.1016/j.ica.2005.05.002 |  | 2005.08 | [{"synthesis method": "chemical synthesis", "precursor": [{"name": "4-methylpyrazole", "amount": "4 equiv.", "unit": ""}, {"name": "manganese(II) acetate", "amount": "0.5", "unit": "mmol"}, {"name": "dipotassium tp", "amount": "0.50", "unit": "mmol"}], "solution": [{"name": "water", "amount": "", "unit": ""}], "pressure": "", "temperature": "", "time": "10 min"}]
NOJSUC | [Ni(2-nbz)2(μ2-hmt)(H2O)2] n | C20 H24 N6 Ni1 O10 | chemical synthesis | Ni(2-nbz)2⋅2H2O | 0.427 g | hmt | 0.28 g | [6 empty] | water |  | a few days | room temperature |  | chemical synthesis | 10.1016/j.poly.2014.04.038 |  | 2014.09 | [{"synthesis method": "chemical synthesis", "precursor": [{"name": "Ni(2-nbz)2\u22c52H2O", "amount": "0.427", "unit": "g"}, {"name": "hmt", "amount": "0.28", "unit": "g"}], "solution": [{"name": "water", "amount": "60", "unit": "mL"}], "pressure": "", "temperature": "room temperature", "time": "a few days"}]
NOJTAJ | [Ni(3-nbz)2(hmt)2(H2O)2]·2(3-nbzH) | C40 H46 N12 Ni1 O18 | chemical synthesis | Ni(3-nbz)2⋅2H2O | 0.427 g | hmt | 0.28 g | [6 empty] | water |  | a few days | room temperature |  | chemical synthesis | 10.1016/j.poly.2014.04.038 |  | 2014.09 | [{"synthesis method": "chemical synthesis", "precursor": [{"name": "Ni(3-nbz)2\u22c52H2O", "amount": "0.427", "unit": "g"}, {"name": "hmt", "amount": "0.28", "unit": "g"}], "solution": [{"name": "water", "amount": "60", "unit": "mL"}], "pressure": "", "temperature": "room temperature", "time": "a few days"}]
NOJTEN | [Ni(4-nbz)2(μ2-hmt)(H2O)2] n | C20 H24 N6 Ni1 O10 | chemical synthesis | Ni(4-nbz)2⋅2H2O | 0.427 g | hmt | 0.28 g | [6 empty] | water |  | a few days | room temperature |  | chemical synthesis | 10.1016/j.poly.2014.04.038 |  | 2014.09 | [{"synthesis method": "chemical synthesis", "precursor": [{"name": "Ni(4-nbz)2\u22c52H2O", "amount": "0.427", "unit": "g"}, {"name": "hmt", "amount": "0.28", "unit": "g"}], "solution": [{"name": "water", "amount": "60", "unit": "mL"}], "pressure": "", "temperature": "room temperature", "time": "a few days"}]
FELWUQ | [{Ca(H2O)6}{CaY(oda)3}2] | C24 Ca3 H42 O39 Y2 | chemical synthesis | CaCl2⋅2H2O | 0.11 g | YCl3⋅6H2O | 0.50 mmol | 2,2-Oxydiacetic acid | 0.20 g |  |  |  |  | water |  | some weeks | room temperature | 7.0 | chemical synthesis, pH adjustment | 10.1016/j.ica.2012.08.011 |  | 2013.01 | [{"synthesis method": "chemical synthesis", "precursor": [{"name": "CaCl2\u22c52H2O", "amount": "0.11", "unit": "g"}, {"name": "YCl3\u22c56H2O", "amount": "0.50", "unit": "mmol"}, {"name": "2,2-Oxydiacetic acid", "amount": "0.20", "unit": "g"}], "solution": [{"name": "water", "amount": "10", "unit": "mL"}], "pressure": "", "temperature": "room temperature", "time": "some weeks"}, {"synthesis method": "pH adjustment", "pH": "7.0", "modulator": "ammonium hydroxide"}]
FELVOJ | [{Ca(H2O)6}{CaEu(oda)3}2] | C24 Ca3 Eu2 H42 O39 | chemical synthesis | CaCl2⋅2H2O | 0.11 g | EuCl3⋅6H2O | 0.50 mmol | 2,2-Oxydiacetic acid | 0.20 g |  |  |  |  | water |  | some weeks | room temperature | 7.0 | chemical synthesis, pH adjustment | 10.1016/j.ica.2012.08.011 |  | 2013.01 | [{"synthesis method": "chemical synthesis", "precursor": [{"name": "CaCl2\u22c52H2O", "amount": "0.11", "unit": "g"}, {"name": "EuCl3\u22c56H2O", "amount": "0.50", "unit": "mmol"}, {"name": "2,2-Oxydiacetic acid", "amount": "0.20", "unit": "g"}], "solution": [{"name": "water", "amount": "10", "unit": "mL"}], "pressure": "", "temperature": "room temperature", "time": "some weeks"}, {"synthesis method": "pH adjustment", "pH": "7.0", "modulator": "ammonium hydroxide"}]
FELWEA | [{Ca(H2O)6}{CaTb(oda)3}2] | C24 Ca3 H42 O39 Tb2 | chemical synthesis | CaCl2⋅2H2O | 0.11 g | TbCl3⋅6H2O | 0.50 mmol | 2,2-Oxydiacetic acid | 0.20 g |  |  |  |  | water |  | some weeks | room temperature | 7.0 | chemical synthesis, pH adjustment | 10.1016/j.ica.2012.08.011 |  | 2013.01 | [{"synthesis method": "chemical synthesis", "precursor": [{"name": "CaCl2\u22c52H2O", "amount": "0.11", "unit": "g"}, {"name": "TbCl3\u22c56H2O", "amount": "0.50", "unit": "mmol"}, {"name": "2,2-Oxydiacetic acid", "amount": "0.20", "unit": "g"}], "solution": [{"name": "water", "amount": "10", "unit": "mL"}], "pressure": "", "temperature": "room temperature", "time": "some weeks"}, {"synthesis method": "pH adjustment", "pH": "7.0", "modulator": "ammonium hydroxide"}]
FELWOK | [{Ca(H2O)6}{CaYb(oda)3}2] | C24 Ca3 H42 O39 Yb2 | chemical synthesis | CaCl2⋅2H2O | 0.11 g | YbCl3⋅6H2O | 0.50 mmol | 2,2-Oxydiacetic acid | 0.20 g |  |  |  |  | water |  | some weeks | room temperature | 7.0 | chemical synthesis, pH adjustment | 10.1016/j.ica.2012.08.011 |  | 2013.01 | [{"synthesis method": "chemical synthesis", "precursor": [{"name": "CaCl2\u22c52H2O", "amount": "0.11", "unit": "g"}, {"name": "YbCl3\u22c56H2O", "amount": "0.50", "unit": "mmol"}, {"name": "2,2-Oxydiacetic acid", "amount": "0.20", "unit": "g"}], "solution": [{"name": "water", "amount": "10", "unit": "mL"}], "pressure": "", "temperature": "room temperature", "time": "some weeks"}, {"synthesis method": "pH adjustment", "pH": "7.0", "modulator": "ammonium hydroxide"}]
FELWIE | [{Ca(H2O)6}{CaTm(oda)3}2] | C24 Ca3 H42 O39 Tm2 | solvothermal synthesis | Tm2O3 | 0.10 mmol | CaCl2⋅2H2O | 44 mg | 2,2-oxydiacetic acid | 80 mg | [6 empty] | 2 days | 120°C |  | solvothermal synthesis | 10.1016/j.ica.2012.08.011 |  | 2013.01 | [{"synthesis method": "solvothermal synthesis", "precursor": [{"name": "Tm2O3", "amount": "0.10", "unit": "mmol"}, {"name": "CaCl2\u22c52H2O", "amount": "44", "unit": "mg"}, {"name": "2,2-oxydiacetic acid", "amount": "80", "unit": "mg"}], "solvent": [{"name": "water", "amount": "15", "unit": "mL"}], "reducing agent": [{"name": "", "amount": "", "unit": ""}], "surfactant": [{"name": "", "amount": "", "unit": ""}], "pressure": "", "temperature": "120\u00b0C", "time": "2 days", "heating rate": "", "cooling rate": ""}]
FELWAW | [{Ca(H2O)6}{CaLu(oda)3}2] | C24 Ca3 H42 Lu2 O39 | solvothermal synthesis | Lu2O3 | 0.10 mmol | CaCl2⋅2H2O | 44 mg | 2,2-oxydiacetic acid | 80 mg | [6 empty] | 2 days | 120°C |  | solvothermal synthesis | 10.1016/j.ica.2012.08.011 |  | 2013.01 | [{"synthesis method": "solvothermal synthesis", "precursor": [{"name": "Lu2O3", "amount": "0.10", "unit": "mmol"}, {"name": "CaCl2\u22c52H2O", "amount": "44", "unit": "mg"}, {"name": "2,2-oxydiacetic acid", "amount": "80", "unit": "mg"}], "solvent": [{"name": "water", "amount": "15", "unit": "mL"}], "reducing agent": [{"name": "", "amount": "", "unit": ""}], "surfactant": [{"name": "", "amount": "", "unit": ""}], "pressure": "", "temperature": "120\u00b0C", "time": "2 days", "heating rate": "", "cooling rate": ""}]
KITLUX | {[Cu(BBO)3]·PF6} n | C27 Cu1 F6 H24 N3 O3 P1 | chemical synthesis | BBO | 29.2 mg | [Cu(CH3CN)4]⋅PF6 | 37.3 mg | [6 empty] | CH2Cl2, CH3CN |  | 3h | ambient temperature |  | chemical synthesis | 10.1016/j.poly.2019.01.013 |  | 2019.03 | [{"synthesis method": "chemical synthesis", "precursor": [{"name": "BBO", "amount": "29.2", "unit": "mg"}, {"name": "[Cu(CH3CN)4]\u22c5PF6", "amount": "37.3", "unit": "mg"}], "solution": [{"name": "CH2Cl2", "amount": "3", "unit": "mL"}, {"name": "CH3CN", "amount": "2", "unit": "mL"}], "pressure": "", "temperature": "ambient temperature", "time": "3h"}]
KITMAE | {[Cu(BBO)2(CH3CN)2]·BF4} n | B1 C22 Cu1 F4 H22 N4 O2 | chemical synthesis | BBO | 29.2 mg | [Cu(CH3CN)4]⋅BF4 | 31.5 mg | [6 empty] | CH2Cl2, CH3CN |  | 3h | ambient temperature |  | chemical synthesis | 10.1016/j.poly.2019.01.013 |  | 2019.03 | [{"synthesis method": "chemical synthesis", "precursor": [{"name": "BBO", "amount": "29.2", "unit": "mg"}, {"name": "[Cu(CH3CN)4]\u22c5BF4", "amount": "31.5", "unit": "mg"}], "solution": [{"name": "CH2Cl2", "amount": "3", "unit": "mL"}, {"name": "CH3CN", "amount": "2", "unit": "mL"}], "pressure": "", "temperature": "ambient temperature", "time": "3h"}]
KITMEI | {[Cu(BBO)2SPPh3]·BF4} n | B1 C36 Cu1 F4 H31 N2 O2 P1 S1 | chemical synthesis | BBO | 29.2 mg | [Cu(CH3CN)4]⋅BF4 | 31.5 mg | SPPh3 | 58.8 mg |  |  |  |  | CH2Cl2, CH3CN |  | 5h | room temperature |  | chemical synthesis | 10.1016/j.poly.2019.01.013 |  | 2019.03 | [{"synthesis method": "chemical synthesis", "precursor": [{"name": "BBO", "amount": "29.2", "unit": "mg"}, {"name": "[Cu(CH3CN)4]\u22c5BF4", "amount": "31.5", "unit": "mg"}, {"name": "SPPh3", "amount": "58.8", "unit": "mg"}], "solution": [{"name": "CH2Cl2", "amount": "3", "unit": "mL"}, {"name": "CH3CN", "amount": "2", "unit": "mL"}], "pressure": "", "temperature": "room temperature", "time": "5h"}]
SIVNIV | [Cu2(CN)(2-PyBIm)]n | C13 Cu2 H8 N4 | solvothermal synthesis | CuCN | 0.50 mmol | K3[Fe(CN)6] | 0.25 mmol | 2-PyHBIm | 0.25 mmol | [6 empty] | 72h | 180°C |  | solvothermal synthesis | 10.1016/j.poly.2007.07.013 |  | 2007.10 | [{"synthesis method": "solvothermal synthesis", "precursor": [{"name": "CuCN", "amount": "0.50", "unit": "mmol"}, {"name": "K3[Fe(CN)6]", "amount": "0.25", "unit": "mmol"}, {"name": "2-PyHBIm", "amount": "0.25", "unit": "mmol"}], "solvent": [{"name": "water", "amount": "7", "unit": "mL"}], "reducing agent": [{"name": "aqueous NH3", "amount": "3 drops", "unit": ""}], "surfactant": [{"name": "", "amount": "", "unit": ""}], "pressure": "", "temperature": "180\u00b0C", "time": "72h", "heating rate": "", "cooling rate": "10\u00b0Ch-1"}]
SIVPAP | [Cu2(CN)2(3-PyHBIm)]n | C14 Cu2 H9 N5 | solvothermal synthesis | CuCN | 0.50 mmol | K3[Fe(CN)6] | 0.25 mmol | 3-PyHBIm | 0.25 mmol | [6 empty] | 12h | 170°C |  | solvothermal synthesis | 10.1016/j.poly.2007.07.013 |  | 2007.10 | [{"synthesis method": "solvothermal synthesis", "precursor": [{"name": "CuCN", "amount": "0.50", "unit": "mmol"}, {"name": "K3[Fe(CN)6]", "amount": "0.25", "unit": "mmol"}, {"name": "3-PyHBIm", "amount": "0.25", "unit": "mmol"}], "solvent": [{"name": "water", "amount": "7", "unit": "mL"}], "reducing agent": [{"name": "aqueous NH3", "amount": "3 drops", "unit": ""}], "surfactant": [{"name": "", "amount": "", "unit": ""}], "pressure": "", "temperature": "170\u00b0C", "time": "12h", "heating rate": "", "cooling rate": "10\u00b0Ch-1"}]
SIVNOB | {[Cu3(CN)3(4-PyHBIm)4]·2H2O}n | C51 Cu3 H40 N15 O2 | solvothermal synthesis | CuCN | 0.50 mmol | K3[Fe(CN)6] | 0.25 mmol | 4-PyHBIm | 0.25 mmol | [6 empty] | 12h | 170°C |  | solvothermal synthesis | 10.1016/j.poly.2007.07.013 |  | 2007.10 | [{"synthesis method": "solvothermal synthesis", "precursor": [{"name": "CuCN", "amount": "0.50", "unit": "mmol"}, {"name": "K3[Fe(CN)6]", "amount": "0.25", "unit": "mmol"}, {"name": "4-PyHBIm", "amount": "0.25", "unit": "mmol"}], "solvent": [{"name": "water", "amount": "7", "unit": "mL"}], "reducing agent": [{"name": "aqueous NH3", "amount": "3 drops", "unit": ""}], "surfactant": [{"name": "", "amount": "", "unit": ""}], "pressure": "", "temperature": "170\u00b0C", "time": "12h", "heating rate": "", "cooling rate": "10\u00b0Ch-1"}]
SIVNUH | [Cu5(CN)3(4-PyBIm)2]n | C27 Cu5 H16 N9 | solvothermal synthesis | CuCN | 0.50 mmol | K3[Fe(CN)6] | 0.25 mmol | 4-PyHBIm | 0.25 mmol | [6 empty] | 12h | 170°C |  | solvothermal synthesis | 10.1016/j.poly.2007.07.013 |  | 2007.10 | [{"synthesis method": "solvothermal synthesis", "precursor": [{"name": "CuCN", "amount": "0.50", "unit": "mmol"}, {"name": "K3[Fe(CN)6]", "amount": "0.25", "unit": "mmol"}, {"name": "4-PyHBIm", "amount": "0.25", "unit": "mmol"}], "solvent": [{"name": "water", "amount": "7", "unit": "mL"}], "reducing agent": [{"name": "aqueous NH3", "amount": "3 drops", "unit": ""}], "surfactant": [{"name": "", "amount": "", "unit": ""}], "pressure": "", "temperature": "170\u00b0C", "time": "12h", "heating rate": "", "cooling rate": "10\u00b0Ch-1"}]
SEWRIY | [Co(4,4'-bpy)(L)2] n | C22 Co1 F6 H12 N2 O4 Se2 | chemical synthesis | 3,4,5-trifluorobenzeneseleninic acid | 0.0486 g | 4,4'-bipyridine | 0.0312 g | Co(NO3)2⋅6H2O | 0.0582 g |  |  |  |  | MeOH/DMF | ambient | 10 days |  |  | chemical synthesis | 10.1016/j.poly.2018.03.001 |  | 2018.05 | [{"synthesis method": "chemical synthesis", "precursor": [{"name": "3,4,5-trifluorobenzeneseleninic acid", "amount": "0.0486", "unit": "g"}, {"name": "4,4'-bipyridine", "amount": "0.0312", "unit": "g"}, {"name": "Co(NO3)2\u22c56H2O", "amount": "0.0582", "unit": "g"}], "solution": [{"name": "MeOH/DMF", "amount": "12", "unit": "mL"}], "pressure": "ambient", "temperature": "", "time": "10 days"}]
SEWSEV | [Co(2,2'-bpy)(L)4] n | C22 Co1 F6 H12 N2 O4 Se2 | chemical synthesis | 3,4,5-trifluorobenzeneseleninic acid | 0.0486 g | 2,2'-bipyridine | 0.0312 g | Co(NO3)2⋅6H2O | 0.0582 g |  |  |  |  | MeOH/DMF | ambient | 7 days |  |  | chemical synthesis | 10.1016/j.poly.2018.03.001 |  | 2018.05 | [{"synthesis method": "chemical synthesis", "precursor": [{"name": "3,4,5-trifluorobenzeneseleninic acid", "amount": "0.0486", "unit": "g"}, {"name": "2,2'-bipyridine", "amount": "0.0312", "unit": "g"}, {"name": "Co(NO3)2\u22c56H2O", "amount": "0.0582", "unit": "g"}], "solution": [{"name": "MeOH/DMF", "amount": "12", "unit": "mL"}], "pressure": "ambient", "temperature": "", "time": "7 days"}]
SEWMIT | [Co2(en)4(L)2(NO3)4]·(CH3CN)2 | C1 C1 C20 Co2 F6 H3 H36 N1 N12 O16 Se2 | chemical synthesis | 3,4,5-trifluorobenzeneseleninic acid | 0.0486 g | ethylenediamine | 0.0120 g | Co(NO3)2⋅6H2O | 0.0582 g |  |  |  |  | MeCN/DMF | ambient | 15 days |  |  | chemical synthesis | 10.1016/j.poly.2018.03.001 |  | 2018.05 | [{"synthesis method": "chemical synthesis", "precursor": [{"name": "3,4,5-trifluorobenzeneseleninic acid", "amount": "0.0486", "unit": "g"}, {"name": "ethylenediamine", "amount": "0.0120", "unit": "g"}, {"name": "Co(NO3)2\u22c56H2O", "amount": "0.0582", "unit": "g"}], "solution": [{"name": "MeCN/DMF", "amount": "12", "unit": "mL"}], "pressure": "ambient", "temperature": "", "time": "15 days"}]
WOBXOA01 | L3 | C26 H20 N2 S2 | chemical synthesis | 8-Quinolinethiol hydrochloride | 500 mg | NaOH | 0.2 g | 1,2-bis(bromomethyl)benzene | 305 mg |  |  |  |  | EtOH, acetone |  | overnight | reflux |  | chemical synthesis, filtration, washing, drying | 10.1016/S0277-5387(02)01380-3 |  | 2003.02 | [{"synthesis method": "chemical synthesis", "precursor": [{"name": "8-Quinolinethiol hydrochloride", "amount": "500", "unit": "mg"}, {"name": "NaOH", "amount": "0.2", "unit": "g"}, {"name": "1,2-bis(bromomethyl)benzene", "amount": "305", "unit": "mg"}], "solution": [{"name": "EtOH", "amount": "25", "unit": "cm3"}, {"name": "acetone", "amount": "15", "unit": "cm3"}], "pressure": "", "temperature": "reflux", "time": "overnight"}, {"synthesis method": "filtration", "time": "", "atmosphere": "", "pressure": ""}, {"synthesis method": "washing", "washing solution": "EtOH", "amount": ""}, {"synthesis method": "drying", "pressure": "", "temperature": "", "atmosphere": "", "time": ""}]
HUWXOM | L4 | C32 H24 N2 S2 | chemical synthesis | 3,3'-bis(bromomethyl)biphenyl | 380 mg | [13 empty] | chemical synthesis | 10.1016/S0277-5387(02)01380-3 |  | 2003.02 | [{"synthesis method": "chemical synthesis", "precursor": [{"name": "3,3'-bis(bromomethyl)biphenyl", "amount": "380", "unit": "mg"}], "solution": [], "pressure": "", "temperature": "", "time": ""}]
HUWXUS | [Cu(L3)][PF6] | C52 Cu2 F12 H40 N4 P2 S4 | chemical synthesis | [Cu(MeCN)4][PF6] | 88 mg | L3 | 100 mg | [6 empty] | MeCN, CH2Cl2 |  | 1 h |  |  | chemical synthesis, filtration, washing, drying | 10.1016/S0277-5387(02)01380-3 |  | 2003.02 | [{"synthesis method": "chemical synthesis", "precursor": [{"name": "[Cu(MeCN)4][PF6]", "amount": "88", "unit": "mg"}, {"name": "L3", "amount": "100", "unit": "mg"}], "solution": [{"name": "MeCN", "amount": "3", "unit": "cm3"}, {"name": "CH2Cl2", "amount": "minimum quantity", "unit": ""}], "pressure": "", "temperature": "", "time": "1 h"}, {"synthesis method": "filtration", "time": "", "atmosphere": "", "pressure": ""}, {"synthesis method": "washing", "washing solution": "MeOH", "amount": ""}, {"synthesis method": "drying", "pressure": "", "temperature": "", "atmosphere": "", "time": ""}]
HUWYAZ | [Cu(L3)(MeCN)][BF4]2 | B2 C28 Cu1 F8 H23 N3 S2 | chemical synthesis | L3 | 50 mg | Cu(BF4)2⋅6H2O | 42 mg | [6 empty] | CHCl3, MeCN |  | 30 min |  |  | chemical synthesis | 10.1016/S0277-5387(02)01380-3 |  | 2003.02 | [{"synthesis method": "chemical synthesis", "precursor": [{"name": "L3", "amount": "50", "unit": "mg"}, {"name": "Cu(BF4)2\u22c56H2O", "amount": "42", "unit": "mg"}], "solution": [{"name": "CHCl3", "amount": "minimum volume", "unit": ""}, {"name": "MeCN", "amount": "3", "unit": "cm3"}], "pressure": "", "temperature": "", "time": "30 min"}]
NARMAW | Ni(NFX)2 | C32 F2 H44 N6 Ni1 O12 | chemical synthesis | Ni(CH3COO)2⋅4H2O | 64 mg | NFX | 80 mg | NaHCO3 | 20 mg |  |  |  |  | H2O |  | 6 days | 155°C | 5.1 | chemical synthesis, pH adjustment, drying, washing | 10.1016/j.ica.2011.11.005 |  | 2012.03 | [{"synthesis method": "chemical synthesis", "precursor": [{"name": "Ni(CH3COO)2\u22c54H2O", "amount": "64", "unit": "mg"}, {"name": "NFX", "amount": "80", "unit": "mg"}, {"name": "NaHCO3", "amount": "20", "unit": "mg"}], "solution": [{"name": "H2O", "amount": "10", "unit": "mL"}], "pressure": "", "temperature": "155\u00b0C", "time": "6 days"}, {"synthesis method": "pH adjustment", "pH": "5.1", "modulator": "1M CH3COOH"}, {"synthesis method": "drying", "pressure": "", "temperature": "room temperature", "atmosphere": "", "time": ""}, {"synthesis method": "washing", "washing solution": "water", "amount": ""}]
NARMEA | Ni(PPA)2·1.5H2O | C28 H35 N10 Ni1 O7.5 | chemical synthesis | Ni(CH3COO)2⋅4H2O | 64 mg | HPPA | 80 mg | NaHCO3 | 20 mg |  |  |  |  | H2O |  | 6 days | 155°C | 5.1 | chemical synthesis, pH adjustment, drying, washing | 10.1016/j.ica.2011.11.005 |  | 2012.03 | [{"synthesis method": "chemical synthesis", "precursor": [{"name": "Ni(CH3COO)2\u22c54H2O", "amount": "64", "unit": "mg"}, {"name": "HPPA", "amount": "80", "unit": "mg"}, {"name": "NaHCO3", "amount": "20", "unit": "mg"}], "solution": [{"name": "H2O", "amount": "10", "unit": "mL"}], "pressure": "", "temperature": "155\u00b0C", "time": "6 days"}, {"synthesis method": "pH adjustment", "pH": "5.1", "modulator": "1M CH3COOH"}, {"synthesis method": "drying", "pressure": "", "temperature": "room temperature", "atmosphere": "", "time": ""}, {"synthesis method": "washing", "washing solution": "water", "amount": ""}]
NARMIE | Ni(ENX)2·2.5H2O | C30 F2 H37 N8 Ni1 O8.5 | chemical synthesis | Ni(CH3COO)2⋅4H2O | 64 mg | ENX | 80 mg | NaHCO3 | 20 mg |  |  |  |  | H2O |  | 6 days | 155°C | 5.1 | chemical synthesis, pH adjustment, drying, washing | 10.1016/j.ica.2011.11.005 |  | 2012.03 | [{"synthesis method": "chemical synthesis", "precursor": [{"name": "Ni(CH3COO)2\u22c54H2O", "amount": "64", "unit": "mg"}, {"name": "ENX", "amount": "80", "unit": "mg"}, {"name": "NaHCO3", "amount": "20", "unit": "mg"}], "solution": [{"name": "H2O", "amount": "10", "unit": "mL"}], "pressure": "", "temperature": "155\u00b0C", "time": "6 days"}, {"synthesis method": "pH adjustment", "pH": "5.1", "modulator": "1M CH3COOH"}, {"synthesis method": "drying", "pressure": "", "temperature": "room temperature", "atmosphere": "", "time": ""}, {"synthesis method": "washing", "washing solution": "water", "amount": ""}]
AVASUM | 1 | C40 Co2 H36 N4 O11 | chemical synthesis | Co(NO3)2∙6H2O | 0.030 g | H2oba | 0.019 g | bib | 0.022 g | NaOH | 0.4 mL |  |  |  |  | 72h | 150°C |  | chemical synthesis | 10.1016/j.inoche.2011.01.011 |  | 2011.04 | [{"synthesis method": "chemical synthesis", "precursor": [{"name": "Co(NO3)2\u22196H2O", "amount": "0.030", "unit": "g"}, {"name": "H2oba", "amount": "0.019", "unit": "g"}, {"name": "bib", "amount": "0.022", "unit": "g"}, {"name": "NaOH", "amount": "0.4", "unit": "mL"}], "solvent": [{"name": "CH3OH", "amount": "2", "unit": "mL"}, {"name": "deionised water", "amount": "10", "unit": "mL"}], "reducing agent": [{"name": "", "amount": "", "unit": ""}], "surfactant": [{"name": "", "amount": "", "unit": ""}], "pressure": "", "temperature": "150\u00b0C", "time": "72h", "heating rate": "", "cooling rate": "5\u00b0Ch-1"}]
IVAXAF | [Cu5(BTC)4(HAtrz)2(H2O)9]n | C40 Cu5 H38 N8 O33 | chemical synthesis | Atrz | 0.252 g | CuSO4 | 0.479 g | H3BTC | 0.207 g |  |  |  |  | aqueous solution, ethanol solution |  | 2 weeks | room temperature | 3-4 | chemical synthesis, pH adjustment | 10.1016/j.molstruc.2011.02.034 |  | 2011.05 | [{"synthesis method": "chemical synthesis", "precursor": [{"name": "Atrz", "amount": "0.252", "unit": "g"}, {"name": "CuSO4", "amount": "0.479", "unit": "g"}, {"name": "H3BTC", "amount": "0.207", "unit": "g"}], "solution": [{"name": "aqueous solution", "amount": "10", "unit": "ml"}, {"name": "ethanol solution", "amount": "10", "unit": "ml"}], "pressure": "", "temperature": "room temperature", "time": "2 weeks"}, {"synthesis method": "pH adjustment", "pH": "3-4", "modulator": ""}]
QUMNAN | C32H26MnN12OS2 | C32 H26 Mn1 N12 O1 S2 | chemical synthesis | Mn(ClO4)2⋅6H2O | 0.362 g | KSCN | 0.290 g | 4,4'-bipyridine | 0.156 g | 4,4'-azobispyridine | 0.184 g |  |  | H2O/EtOH |  | one month |  |  | chemical synthesis | 10.1016/S1387-7003(01)00235-0 |  | 2001.09 | [{"synthesis method": "chemical synthesis", "precursor": [{"name": "Mn(ClO4)2\u22c56H2O", "amount": "0.362", "unit": "g"}, {"name": "KSCN", "amount": "0.290", "unit": "g"}, {"name": "4,4'-bipyridine", "amount": "0.156", "unit": "g"}, {"name": "4,4'-azobispyridine", "amount": "0.184", "unit": "g"}], "solution": [{"name": "H2O/EtOH", "amount": "20", "unit": "ml"}], "pressure": "", "temperature": "", "time": "one month"}]
CIDDIE | [Zn2(hmph)2(3-bpmp)]n | C34 H32 N4 O8 Zn2 | chemical synthesis | Zn(NO3)2⋅6H2O | 42 mg | 3-bpmp | 38 mg | homophthalic acid | 25 mg |  |  |  |  | distilled H2O |  | 48h | 80°C |  | chemical synthesis, washing, drying | 10.1016/j.ica.2013.01.005 |  | 2013.07 | [{"synthesis method": "chemical synthesis", "precursor": [{"name": "Zn(NO3)2\u22c56H2O", "amount": "42", "unit": "mg"}, {"name": "3-bpmp", "amount": "38", "unit": "mg"}, {"name": "homophthalic acid", "amount": "25", "unit": "mg"}], "solution": [{"name": "distilled H2O", "amount": "5", "unit": "mL"}], "pressure": "", "temperature": "80\u00b0C", "time": "48h"}, {"synthesis method": "washing", "washing solution": "distilled water and acetone", "amount": ""}, {"synthesis method": "drying", "pressure": "", "temperature": "25\u00b0C", "atmosphere": "air", "time": ""}]
CIDDOK | [Ni(hmph)(4-bpfp)(H2O)]n | C25 H24 N4 Ni1 O7 | chemical synthesis | Ni(NO3)2⋅6H2O | 41 mg | 4-bpfp | 41 mg | homophthalic acid | 25 mg | 1.0M NaOH | 0.5 mL |  |  | distilled H2O |  | 48h | 80°C |  | chemical synthesis, washing, drying | 10.1016/j.ica.2013.01.005 |  | 2013.07 | [{"synthesis method": "chemical synthesis", "precursor": [{"name": "Ni(NO3)2\u22c56H2O", "amount": "41", "unit": "mg"}, {"name": "4-bpfp", "amount": "41", "unit": "mg"}, {"name": "homophthalic acid", "amount": "25", "unit": "mg"}, {"name": "1.0M NaOH", "amount": "0.5", "unit": "mL"}], "solution": [{"name": "distilled H2O", "amount": "5", "unit": "mL"}], "pressure": "", "temperature": "80\u00b0C", "time": "48h"}, {"synthesis method": "washing", "washing solution": "distilled water and acetone", "amount": ""}, {"synthesis method": "drying", "pressure": "", "temperature": "25\u00b0C", "atmosphere": "air", "time": ""}]
FISZIR | [Cd(bbbm)(SO4)(H2O)2]CH3OH | C19 Cd1 H26 N4 O7 S1 | chemical synthesis | bbbm | 58 mg | 3CdSO4 ⋅8H2O | 25.6 mg | [6 empty] | methanol, water |  | three weeks | room temperature |  | chemical synthesis | 10.1016/j.ica.2004.12.021 |  | 2005.03 | [{"synthesis method": "chemical synthesis", "precursor": [{"name": "bbbm", "amount": "58", "unit": "mg"}, {"name": "3CdSO4 \u22c58H2O", "amount": "25.6", "unit": "mg"}], "solution": [{"name": "methanol", "amount": "4", "unit": "ml"}, {"name": "water", "amount": "3", "unit": "ml"}], "pressure": "", "temperature": "room temperature", "time": "three weeks"}]
FISZEN | [Ni(bbbm)2(H2O)2](NO3)2 ·2CH3OH | C38 H60 N10 Ni1 O16 | chemical synthesis | bbbm | 58 mg | 3CdSO4 ⋅8H2O | 25.6 mg | [6 empty] | methanol, water |  | three weeks | room temperature |  | chemical synthesis | 10.1016/j.ica.2004.12.021 |  | 2005.03 | [{"synthesis method": "chemical synthesis", "precursor": [{"name": "bbbm", "amount": "58", "unit": "mg"}, {"name": "3CdSO4 \u22c58H2O", "amount": "25.6", "unit": "mg"}], "solution": [{"name": "methanol", "amount": "4", "unit": "ml"}, {"name": "water", "amount": "3", "unit": "ml"}], "pressure": "", "temperature": "room temperature", "time": "three weeks"}]
FIWKOM | [Co(bbbm)2(H2O)2](NO3)2 ·2CH3OH | C38 Co1 H60 N10 O16 | chemical synthesis | bbbm | 58 mg | 3CdSO4 ⋅8H2O | 25.6 mg | [6 empty] | methanol, water |  | three weeks | room temperature |  | chemical synthesis | 10.1016/j.ica.2004.12.021 |  | 2005.03 | [{"synthesis method": "chemical synthesis", "precursor": [{"name": "bbbm", "amount": "58", "unit": "mg"}, {"name": "3CdSO4 \u22c58H2O", "amount": "25.6", "unit": "mg"}], "solution": [{"name": "methanol", "amount": "4", "unit": "ml"}, {"name": "water", "amount": "3", "unit": "ml"}], "pressure": "", "temperature": "room temperature", "time": "three weeks"}]
ELEFOR | [(HPO4)2Mo5O15][CuI(4,4'-bipy)]2[CuII(en)]2 | C24 Cu3 H46 Mo5 N8 O29 P2 | solvothermal synthesis | Na2MoO4 ⋅2H2O | 0.95 g | CuSO4⋅5H2O | 0.64 g | H3PO4 | 0.8 ml | en | 0.5 ml | 4,4'-bipy | 0.12 g |  |  | 5 days | 140°C |  | solvothermal synthesis, washing, drying | 10.1016/j.solidstatesciences.2010.12.004 |  | 2011.02 | [{"synthesis method": "solvothermal synthesis", "precursor": [{"name": "Na2MoO4 \u22c52H2O", "amount": "0.95", "unit": "g"}, {"name": "CuSO4\u22c55H2O", "amount": "0.64", "unit": "g"}, {"name": "H3PO4", "amount": "0.8", "unit": "ml"}, {"name": "en", "amount": "0.5", "unit": "ml"}, {"name": "4,4'-bipy", "amount": "0.12", "unit": "g"}], "solvent": [{"name": "H2O", "amount": "14", "unit": "ml"}], "reducing agent": [{"name": "", "amount": "", "unit": ""}], "surfactant": [{"name": "", "amount": "", "unit": ""}], "pressure": "", "temperature": "140\u00b0C", "time": "5 days", "heating rate": "", "cooling rate": ""}, {"synthesis method": "washing", "washing solution": "water", "amount": ""}, {"synthesis method": "drying", "pressure": "", "temperature": "room temperature", "atmosphere": "", "time": ""}]
ELEFUX | [(HPO4)2Mo5O15][CuI(4,4'-bipy)]4 | C40 Cu4 H46 Mo5 N8 O29 P2 | solvothermal synthesis | Na2MoO4⋅2H2O | 1.93 g | CuSO4⋅5H2O | 1.28 g | H3PO4 | 2.4 ml | en | 1.2 ml | 4,4'-bipy | 0.24 g |  |  | 6 days | 140°C | 4.5 | solvothermal synthesis, pH adjustment, washing, drying | 10.1016/j.solidstatesciences.2010.12.004 |  | 2011.02 | [{"synthesis method": "solvothermal synthesis", "precursor": [{"name": "Na2MoO4\u22c52H2O", "amount": "1.93", "unit": "g"}, {"name": "CuSO4\u22c55H2O", "amount": "1.28", "unit": "g"}, {"name": "H3PO4", "amount": "2.4", "unit": "ml"}, {"name": "en", "amount": "1.2", "unit": "ml"}, {"name": "4,4'-bipy", "amount": "0.24", "unit": "g"}], "solvent": [{"name": "H2O", "amount": "28", "unit": "ml"}], "reducing agent": [{"name": "", "amount": "", "unit": ""}], "surfactant": [{"name": "", "amount": "", "unit": ""}], "pressure": "", "temperature": "140\u00b0C", "time": "6 days", "heating rate": "", "cooling rate": ""}, {"synthesis method": "pH adjustment", "pH": "4.5", "modulator": "en solution"}, {"synthesis method": "washing", "washing solution": "water", "amount": ""}, {"synthesis method": "drying", "pressure": "", "temperature": "room temperature", "atmosphere": "", "time": ""}]
NICPIA | [MeSn(O2CC5NH3Br)Cl2(H2O)]·(C2H5)2O | Br1 C11 Cl2 H18 N1 O4 Sn1 | chemical synthesis | 5-Bromopyridine-2-carboxylic acid | 0.202 g | sodium ethoxide | 0.068 g | methyltin trichloride | 0.24 g |  |  |  |  | absolute benzene |  | 10.5 hours |  |  | chemical synthesis | 10.1016/j.molstruc.2012.11.052 |  | 2013.03 | [{"synthesis method": "chemical synthesis", "precursor": [{"name": "5-Bromopyridine-2-carboxylic acid", "amount": "0.202", "unit": "g"}, {"name": "sodium ethoxide", "amount": "0.068", "unit": "g"}, {"name": "methyltin trichloride", "amount": "0.24", "unit": "g"}], "solution": [{"name": "absolute benzene", "amount": "20", "unit": "mL"}], "pressure": "", "temperature": "", "time": "10.5 hours"}]
NICPOG | [(n-Bu)Sn(O2CC5NH3Br)Cl2(H2O)]·(C2H5)2O | Br1 C14 Cl2 H24 N1 O4 Sn1 | chemical synthesis | 5-Bromopyridine-2-carboxylic acid | 0.202 g | sodium ethoxide | 0.068 g | n-Butyltin trichloride | 0.28 g |  |  |  |  | dry benzene |  | 10.5 hours |  |  | chemical synthesis | 10.1016/j.molstruc.2012.11.052 |  | 2013.03 | [{"synthesis method": "chemical synthesis", "precursor": [{"name": "5-Bromopyridine-2-carboxylic acid", "amount": "0.202", "unit": "g"}, {"name": "sodium ethoxide", "amount": "0.068", "unit": "g"}, {"name": "n-Butyltin trichloride", "amount": "0.28", "unit": "g"}], "solution": [{"name": "dry benzene", "amount": "20", "unit": "mL"}], "pressure": "", "temperature": "", "time": "10.5 hours"}]
NICPEW | {[(n-Bu)2Sn(O2CC5NH3Br)]2O}2 | Br2 C28 H42 N2 O5 Sn2 | chemical synthesis | 5-Bromopyridine-2-carboxylic acid | 0.202 g | di-n-butyltin oxide | 0.2487 g | [6 empty] | benzene |  | 10 hours |  |  | chemical synthesis | 10.1016/j.molstruc.2012.11.052 |  | 2013.03 | [{"synthesis method": "chemical synthesis", "precursor": [{"name": "5-Bromopyridine-2-carboxylic acid", "amount": "0.202", "unit": "g"}, {"name": "di-n-butyltin oxide", "amount": "0.2487", "unit": "g"}], "solution": [{"name": "benzene", "amount": "30", "unit": "mL"}], "pressure": "", "temperature": "", "time": "10 hours"}]
NICNUK | [(n-Bu)3Sn(O2CC5NH3Br)] n | Br1 C18 H30 N1 O2 Sn1 | chemical synthesis | 5-Bromopyridine-2-carboxylic acid | 0.202 g | sodium ethoxide | 0.068 g | Tri-n-butyltin chloride | 0.325 g |  |  |  |  | dry benzene |  | 10.5 hours |  |  | chemical synthesis | 10.1016/j.molstruc.2012.11.052 |  | 2013.03 | [{"synthesis method": "chemical synthesis", "precursor": [{"name": "5-Bromopyridine-2-carboxylic acid", "amount": "0.202", "unit": "g"}, {"name": "sodium ethoxide", "amount": "0.068", "unit": "g"}, {"name": "Tri-n-butyltin chloride", "amount": "0.325", "unit": "g"}], "solution": [{"name": "dry benzene", "amount": "20", "unit": "mL"}], "pressure": "", "temperature": "", "time": "10.5 hours"}]
NICPAS | [Ph3Sn(O2CC5NH3Br)] n | Br1 C24 H18 N1 O2 Sn1 | chemical synthesis | 5-Bromopyridine-2-carboxylic acid | 0.202 g | sodium ethoxide | 0.068 g | Triphenyltin chloride | 0.385 g |  |  |  |  | dry benzene |  | 10.5 hours |  |  | chemical synthesis | 10.1016/j.molstruc.2012.11.052 |  | 2013.03 | [{"synthesis method": "chemical synthesis", "precursor": [{"name": "5-Bromopyridine-2-carboxylic acid", "amount": "0.202", "unit": "g"}, {"name": "sodium ethoxide", "amount": "0.068", "unit": "g"}, {"name": "Triphenyltin chloride", "amount": "0.385", "unit": "g"}], "solution": [{"name": "dry benzene", "amount": "20", "unit": "mL"}], "pressure": "", "temperature": "", "time": "10.5 hours"}]
OYUXAI | polymeric [Cu(L1)(μ-Cl)]Cl | C12 Cl2 Cu1 H13 N5 O1 S1 | chemical synthesis | 3-methyl-5-oxo-1-phenyl-3-pyrazoline-4-carboxaldehyde | 0.100 g | CuCl2⋅2H2O | 0.100 g | [6 empty] | methanol |  | 5 min |  |  | chemical synthesis, filtration, washing | 10.1016/j.jinorgbio.2011.07.021 |  | 2011.11 | [{"synthesis method": "chemical synthesis", "precursor": [{"name": "3-methyl-5-oxo-1-phenyl-3-pyrazoline-4-carboxaldehyde", "amount": "0.100", "unit": "g"}, {"name": "CuCl2\u22c52H2O", "amount": "0.100", "unit": "g"}], "solution": [{"name": "methanol", "amount": "10", "unit": "mL"}], "pressure": "", "temperature": "", "time": "5 min"}, {"synthesis method": "filtration", "time": "48h", "atmosphere": "", "pressure": ""}, {"synthesis method": "washing", "washing solution": "MeOH", "amount": ""}]
OYUXEM | polymeric [Cu(L2)(μ-Cl)]Cl | C11 Cl2 Cu1 H13 N5 O2 S1 | chemical synthesis | 5-oxo-3-phenyl-3-pyrazoline-4-carboxaldehyde monohydrate | 0.100 g | CuCl2⋅2H2O | 0.100 g | [6 empty] | ethanol |  | 5 min |  |  | chemical synthesis, filtration, washing | 10.1016/j.jinorgbio.2011.07.021 |  | 2011.11 | [{"synthesis method": "chemical synthesis", "precursor": [{"name": "5-oxo-3-phenyl-3-pyrazoline-4-carboxaldehyde monohydrate", "amount": "0.100", "unit": "g"}, {"name": "CuCl2\u22c52H2O", "amount": "0.100", "unit": "g"}], "solution": [{"name": "ethanol", "amount": "10", "unit": "mL"}], "pressure": "", "temperature": "", "time": "5 min"}, {"synthesis method": "filtration", "time": "48h", "atmosphere": "", "pressure": ""}, {"synthesis method": "washing", "washing solution": "EtOH", "amount": ""}]
LEDHEJ | 1 | C24 H18 N1 O7 Tb1 | solvothermal synthesis | TbCl3⋅6H2O | 0.037 g | H3L | 0.018 g | [7 empty] | autogenous | 3 days | 130°C |  | solvothermal synthesis, filtration, washing, drying | 10.1016/j.inoche.2012.04.027 |  | 2012.07 | [{"synthesis method": "solvothermal synthesis", "precursor": [{"name": "TbCl3\u22c56H2O", "amount": "0.037", "unit": "g"}, {"name": "H3L", "amount": "0.018", "unit": "g"}], "solvent": [{"name": "DMF", "amount": "3", "unit": "mL"}, {"name": "distilled water", "amount": "2", "unit": "mL"}], "reducing agent": [{"name": "", "amount": "", "unit": ""}], "surfactant": [{"name": "", "amount": "", "unit": ""}], "pressure": "autogenous", "temperature": "130\u00b0C", "time": "3 days", "heating rate": "", "cooling rate": ""}, {"synthesis method": "filtration", "time": "", "atmosphere": "", "pressure": ""}, {"synthesis method": "washing", "washing solution": "DMF", "amount": ""}, {"synthesis method": "drying", "pressure": "", "temperature": "ambient", "atmosphere": "air", "time": ""}]
LEDHIN | 2 | C24 Dy1 H18 N1 O7 | solvothermal synthesis | Dy(NO3)3⋅6H2O | 0.046 g | H3L | 0.018 g | [7 empty] | autogenous | 3 days | 130°C |  | solvothermal synthesis, filtration, washing, drying | 10.1016/j.inoche.2012.04.027 |  | 2012.07 | [{"synthesis method": "solvothermal synthesis", "precursor": [{"name": "Dy(NO3)3\u22c56H2O", "amount": "0.046", "unit": "g"}, {"name": "H3L", "amount": "0.018", "unit": "g"}], "solvent": [{"name": "DMF", "amount": "3", "unit": "mL"}, {"name": "distilled water", "amount": "2", "unit": "mL"}], "reducing agent": [{"name": "", "amount": "", "unit": ""}], "surfactant": [{"name": "", "amount": "", "unit": ""}], "pressure": "autogenous", "temperature": "130\u00b0C", "time": "3 days", "heating rate": "", "cooling rate": ""}, {"synthesis method": "filtration", "time": "", "atmosphere": "", "pressure": ""}, {"synthesis method": "washing", "washing solution": "DMF", "amount": ""}, {"synthesis method": "drying", "pressure": "", "temperature": "ambient", "atmosphere": "air", "time": ""}]
TOQLAP | (H4bapp)0.5·VO(SO4)(C2O4) | C7 H14 N2 O9 S1 V1 | solvothermal synthesis | VOSO4 | 0.163 g | H2SO4 | 54 μL | H2C2O4⋅2H2O | 0.378 g | 1,4-bis(3-aminopropyl)piperazine | 209 μL |  |  |  |  | 5 days | 150°C |  | solvothermal synthesis, sonication, washing, drying | 10.1016/j.jssc.2019.04.031 |  | 2019.08 | [{"synthesis method": "solvothermal synthesis", "precursor": [{"name": "VOSO4", "amount": "0.163", "unit": "g"}, {"name": "H2SO4", "amount": "54", "unit": "\u03bcL"}, {"name": "H2C2O4\u22c52H2O", "amount": "0.378", "unit": "g"}, {"name": "1,4-bis(3-aminopropyl)piperazine", "amount": "209", "unit": "\u03bcL"}], "solvent": [{"name": "", "amount": "", "unit": ""}], "reducing agent": [{"name": "", "amount": "", "unit": ""}], "surfactant": [{"name": "", "amount": "", "unit": ""}], "pressure": "", "temperature": "150\u00b0C", "time": "5 days", "heating rate": "", "cooling rate": ""}, {"synthesis method": "sonication", "composition": "", "power": "", "solvent": "", "temperature": "room temperature", "time": "", "type": ""}, {"synthesis method": "washing", "washing solution": "water", "amount": ""}, {"synthesis method": "drying", "pressure": "", "temperature": "", "atmosphere": "air", "time": ""}]
TOQLET | H2depa·Mn2(SO4)(C2O4)2(H2O) | C11 H24 Mn2 N3 O14 S1 | solvothermal synthesis | MnO | 0.142 g | H2SO4 | 54 μL | H2C2O4⋅2H2O | 0.378 g | 3-(diethylamino)propylamine | 156 μL |  |  |  |  | 12 days | 150°C |  | solvothermal synthesis, sonication, washing, drying | 10.1016/j.jssc.2019.04.031 |  | 2019.08 | [{"synthesis method": "solvothermal synthesis", "precursor": [{"name": "MnO", "amount": "0.142", "unit": "g"}, {"name": "H2SO4", "amount": "54", "unit": "\u03bcL"}, {"name": "H2C2O4\u22c52H2O", "amount": "0.378", "unit": "g"}, {"name": "3-(diethylamino)propylamine", "amount": "156", "unit": "\u03bcL"}], "solvent": [{"name": "", "amount": "", "unit": ""}], "reducing agent": [{"name": "", "amount": "", "unit": ""}], "surfactant": [{"name": "", "amount": "", "unit": ""}], "pressure": "", "temperature": "150\u00b0C", "time": "12 days", "heating rate": "", "cooling rate": ""}, {"synthesis method": "sonication", "composition": "", "power": "", "solvent": "", "temperature": "room temperature", "time": "", "type": ""}, {"synthesis method": "washing", "washing solution": "methanol", "amount": ""}, {"synthesis method": "drying", "pressure": "", "temperature": "", "atmosphere": "air", "time": ""}]
BUQKEE | {[Cu8{(py)2CO2}4(N3)6(O2CMe)2]·2 MeCN·H2O}∞ | C52 Cu8 H46 N28 O13 | chemical synthesis | [Cu2(O2CMe)4(H2O)2] | 240 mg | (py)2CO | 110 mg | Et3N | 166 μl | NaN3 | 39 mg |  |  | MeCN, water |  | 2 days | room temperature |  | chemical synthesis | 10.1016/j.poly.2009.06.016 |  | 2010.01 | [{"synthesis method": "chemical synthesis", "precursor": [{"name": "[Cu2(O2CMe)4(H2O)2]", "amount": "240", "unit": "mg"}, {"name": "(py)2CO", "amount": "110", "unit": "mg"}, {"name": "Et3N", "amount": "166", "unit": "\u03bcl"}, {"name": "NaN3", "amount": "39", "unit": "mg"}], "solution": [{"name": "MeCN", "amount": "20", "unit": "ml"}, {"name": "water", "amount": "4", "unit": "ml"}], "pressure": "", "temperature": "room temperature", "time": "2 days"}]
BUQKII | [Cu2{(py)2C(OH)O}Cl3]∞ | C11 Cl3 Cu2 H9 N2 O2 | chemical synthesis | [Cu2(O2CMe)4(H2O)2] | 120 mg | (py)2CO | 55 mg | 1M HCl solution | 1.2 ml |  |  |  |  | MeCN |  | 2 days | room temperature |  | chemical synthesis | 10.1016/j.poly.2009.06.016 |  | 2010.01 | [{"synthesis method": "chemical synthesis", "precursor": [{"name": "[Cu2(O2CMe)4(H2O)2]", "amount": "120", "unit": "mg"}, {"name": "(py)2CO", "amount": "55", "unit": "mg"}, {"name": "1M HCl solution", "amount": "1.2", "unit": "ml"}], "solution": [{"name": "MeCN", "amount": "", "unit": ""}], "pressure": "", "temperature": "room temperature", "time": "2 days"}]
POFBOC01 | [Cu2{(py)2C(OH)O}Br3]∞ | Br3 C11 Cu2 H9 N2 O2 | chemical synthesis | [Cu2(O2CMe)4(H2O)2] | 120 mg | (py)2CO | 55 mg | HBr | [5 empty] | MeCN |  | 2 days | room temperature |  | chemical synthesis | 10.1016/j.poly.2009.06.016 |  | 2010.01 | [{"synthesis method": "chemical synthesis", "precursor": [{"name": "[Cu2(O2CMe)4(H2O)2]", "amount": "120", "unit": "mg"}, {"name": "(py)2CO", "amount": "55", "unit": "mg"}, {"name": "HBr", "amount": "", "unit": ""}], "solution": [{"name": "MeCN", "amount": "", "unit": ""}], "pressure": "", "temperature": "room temperature", "time": "2 days"}]
VIPFEG | {[Cu(4-phpyr)4]2(α/δ Mo8O26)·4-phpyr} | C99 Cu2 H81 Mo8 N9 O26 | solvothermal synthesis | CuSO4⋅5H2O | 69 mg | MoO3 | 160 mg | 4-phenylpyridine | 194 mg | [6 empty] | 48h | 120°C |  | solvothermal synthesis, pH adjustment, washing, drying | 10.1016/j.solidstatesciences.2007.06.005 |  | 2007.09 | [{"synthesis method": "solvothermal synthesis", "precursor": [{"name": "CuSO4\u22c55H2O", "amount": "69", "unit": "mg"}, {"name": "MoO3", "amount": "160", "unit": "mg"}, {"name": "4-phenylpyridine", "amount": "194", "unit": "mg"}], "solvent": [{"name": "distilled H2O", "amount": "10", "unit": "mL"}], "reducing agent": [{"name": "", "amount": "", "unit": ""}], "surfactant": [{"name": "", "amount": "", "unit": ""}], "pressure": "", "temperature": "120\u00b0C", "time": "48h", "heating rate": "", "cooling rate": "gradually to 23\u00b0C"}, {"synthesis method": "pH adjustment", "pH": "", "modulator": "1.0M aqueous NaOH"}, {"synthesis method": "washing", "washing solution": "distilled water and acetone", "amount": ""}, {"synthesis method": "drying", "pressure": "", "temperature": "", "atmosphere": "air", "time": ""}]
PEBKOX | (1-(4,4-dimethyloxazolin-2-yl)-3-mesitylimidazol-2-ylidene)copper(I) bromide | Br1 C17 Cu1 H21 N3 O1 | chemical synthesis | imidazolium salt 1a | 200 mg | CuBr⋅SMe2 | 113 mg | KOtBu | 68 mg |  |  |  |  | THF |  | overnight | -78°C |  | chemical synthesis, centrifugation, washing | 10.1016/j.jorganchem.2005.06.044 |  | 2005.12 | [{"synthesis method": "chemical synthesis", "precursor": [{"name": "imidazolium salt 1a", "amount": "200", "unit": "mg"}, {"name": "CuBr\u22c5SMe2", "amount": "113", "unit": "mg"}, {"name": "KOtBu", "amount": "68", "unit": "mg"}], "solution": [{"name": "THF", "amount": "15", "unit": "mL"}], "pressure": "", "temperature": "-78\u00b0C", "time": "overnight"}, {"synthesis method": "centrifugation", "revolution per time": "", "relative centrifugal force": "", "time": "", "temperature": "", "additive": [], "tube material": "", "tube volume": ""}, {"synthesis method": "washing", "washing solution": "pentane", "amount": "2\u00d710mL"}]
PEBKIR | (1-((S)-4-iso propyl-4,5-dihydrooxazol-2-yl)-3-mesitylimidazol-2-ylidene) copper(I) bromide | Br1 C18 Cu1 H23 N3 O1 | chemical synthesis | imidazolium salt 1b | 200 mg | CuBr⋅SMe2 | 108 mg | KOtBu | 65 mg |  |  |  |  | THF |  | overnight | -78°C |  | chemical synthesis, centrifugation, washing | 10.1016/j.jorganchem.2005.06.044 |  | 2005.12 | [{"synthesis method": "chemical synthesis", "precursor": [{"name": "imidazolium salt 1b", "amount": "200", "unit": "mg"}, {"name": "CuBr\u22c5SMe2", "amount": "108", "unit": "mg"}, {"name": "KOtBu", "amount": "65", "unit": "mg"}], "solution": [{"name": "THF", "amount": "15", "unit": "mL"}], "pressure": "", "temperature": "-78\u00b0C", "time": "overnight"}, {"synthesis method": "centrifugation", "revolution per time": "", "relative centrifugal force": "", "time": "", "temperature": "", "additive": [], "tube material": "", "tube volume": ""}, {"synthesis method": "washing", "washing solution": "pentane", "amount": "2\u00d710mL"}]
GABDIX | ∞ 1[Cu(phen)Cl(HL)2/2] | C16 Cl1 Cu1 H11 N2 O4 | chemical synthesis | phenanthroline monohydrate | 0.50 g | maleic acid | 0.42 g | CuCl2⋅2H2O | 0.43 g |  |  |  |  | CH3OH/H2O |  | 1 week | room temperature | 2.0 | chemical synthesis, pH adjustment | 10.1016/S0022-2860(03)00029-2 |  | 2003.05 | [{"synthesis method": "chemical synthesis", "precursor": [{"name": "phenanthroline monohydrate", "amount": "0.50", "unit": "g"}, {"name": "maleic acid", "amount": "0.42", "unit": "g"}, {"name": "CuCl2\u22c52H2O", "amount": "0.43", "unit": "g"}], "solution": [{"name": "CH3OH/H2O", "amount": "50", "unit": "mL"}], "pressure": "", "temperature": "room temperature", "time": "1 week"}, {"synthesis method": "pH adjustment", "pH": "2.0", "modulator": "Na2CO3"}]
GABDOD | ∞ 1[Cu(phen)(NO3)(HL)2/2] | C16 Cu1 H11 N3 O7 | chemical synthesis | phenanthroline monohydrate | 0.50 g | maleic acid | 0.42 g | Cu(NO3)2⋅3H2O | 0.61 g |  |  |  |  | CH3OH/H2O |  | 2 weeks | 50°C | 2.0 | chemical synthesis, pH adjustment | 10.1016/S0022-2860(03)00029-2 |  | 2003.05 | [{"synthesis method": "chemical synthesis", "precursor": [{"name": "phenanthroline monohydrate", "amount": "0.50", "unit": "g"}, {"name": "maleic acid", "amount": "0.42", "unit": "g"}, {"name": "Cu(NO3)2\u22c53H2O", "amount": "0.61", "unit": "g"}], "solution": [{"name": "CH3OH/H2O", "amount": "50", "unit": "mL"}], "pressure": "", "temperature": "50\u00b0C", "time": "2 weeks"}, {"synthesis method": "pH adjustment", "pH": "2.0", "modulator": "Na2CO3"}]
IBITEU | [Mn(Fbix)3]·(ClO4)2·CHCl2 | C43 Cl4 F12 H32 Mn1 N12 O8 | chemical synthesis | Mn(ClO4)2⋅6H2O | 18.4 mg | Fbix | 15.5 mg | [6 empty] | methanol, dichloromethane |  | 2 days | room temperature |  | chemical synthesis | 10.1016/j.inoche.2011.08.017 |  | 2011.11 | [{"synthesis method": "chemical synthesis", "precursor": [{"name": "Mn(ClO4)2\u22c56H2O", "amount": "18.4", "unit": "mg"}, {"name": "Fbix", "amount": "15.5", "unit": "mg"}], "solution": [{"name": "methanol", "amount": "10", "unit": "mL"}, {"name": "dichloromethane", "amount": "10", "unit": "mL"}], "pressure": "", "temperature": "room temperature", "time": "2 days"}]
CATPAL01 | [Ca(terephthalate)(H2O)3] | C8 Ca1 H10 O7 | chemical synthesis | CaCl2 | 5.5 mg | terephthalate disodium salt | 10.5 mg | [6 empty] | water |  | overnight | room temperature |  | chemical synthesis | 10.1016/S1463-0184(00)00023-X |  | 1999.12 | [{"synthesis method": "chemical synthesis", "precursor": [{"name": "CaCl2", "amount": "5.5", "unit": "mg"}, {"name": "terephthalate disodium salt", "amount": "10.5", "unit": "mg"}], "solution": [{"name": "water", "amount": "", "unit": ""}], "pressure": "", "temperature": "room temperature", "time": "overnight"}]
LOCCAH | [Sr(terephthalate)(H2O)4] | C8 H12 O8 Sr1 | chemical synthesis | Sr(NO3)2 | 10.5 mg | terephthalate | 10.5 mg | [6 empty] | water |  | overnight | room temperature |  | chemical synthesis | 10.1016/S1463-0184(00)00023-X |  | 1999.12 | [{"synthesis method": "chemical synthesis", "precursor": [{"name": "Sr(NO3)2", "amount": "10.5", "unit": "mg"}, {"name": "terephthalate", "amount": "10.5", "unit": "mg"}], "solution": [{"name": "water", "amount": "", "unit": ""}], "pressure": "", "temperature": "room temperature", "time": "overnight"}]
LOCCEL | [Ba(terephthalate)(H2O)4] | Ba1 C8 H12 O8 | chemical synthesis | Ba(NO3)2 | 13.1 mg | terephthalate | 10.5 mg | [6 empty] | water |  | overnight | room temperature |  | chemical synthesis | 10.1016/S1463-0184(00)00023-X |  | 1999.12 | [{"synthesis method": "chemical synthesis", "precursor": [{"name": "Ba(NO3)2", "amount": "13.1", "unit": "mg"}, {"name": "terephthalate", "amount": "10.5", "unit": "mg"}], "solution": [{"name": "water", "amount": "", "unit": ""}], "pressure": "", "temperature": "room temperature", "time": "overnight"}]
TOHQUE | 1 | C40 Cd2 H22 N2 O11 | solvothermal synthesis | H2FDC | 13.4 mg | bpy | 7.8 mg | Cd(NO3)2⋅4H2O | 15.4 mg | NaOH | 8.0 mg |  |  |  |  | 3 days | 180°C |  | solvothermal synthesis | 10.1016/j.inoche.2014.06.016 |  | 2014.08 | [{"synthesis method": "solvothermal synthesis", "precursor": [{"name": "H2FDC", "amount": "13.4", "unit": "mg"}, {"name": "bpy", "amount": "7.8", "unit": "mg"}, {"name": "Cd(NO3)2\u22c54H2O", "amount": "15.4", "unit": "mg"}, {"name": "NaOH", "amount": "8.0", "unit": "mg"}], "solvent": [{"name": "H2O", "amount": "10", "unit": "mL"}], "reducing agent": [{"name": "", "amount": "", "unit": ""}], "surfactant": [{"name": "", "amount": "", "unit": ""}], "pressure": "", "temperature": "180\u00b0C", "time": "3 days", "heating rate": "", "cooling rate": "48h"}]
VEYBIN | [Cd(2-mpym)4(H2O)2](NO3)2 | C16 Cd3 H16 N10 O8 S4 | chemical synthesis | 2-mercaptopyrimidine | 56 mg | Cd(NO3)2⋅6H2O | 154 mg | [6 empty] | methanol |  | one day |  |  | chemical synthesis, filtration, drying | 10.1016/j.molstruc.2018.04.054 |  | 2018.08 | [{"synthesis method": "chemical synthesis", "precursor": [{"name": "2-mercaptopyrimidine", "amount": "56", "unit": "mg"}, {"name": "Cd(NO3)2\u22c56H2O", "amount": "154", "unit": "mg"}], "solution": [{"name": "methanol", "amount": "20", "unit": "ml"}], "pressure": "", "temperature": "", "time": "one day"}, {"synthesis method": "filtration", "time": "", "atmosphere": "air", "pressure": ""}, {"synthesis method": "drying", "pressure": "", "temperature": "ambient temperature", "atmosphere": "", "time": ""}]
GIKLUI | 1 | C20 H24 In2 N4 O16 Se3 | [15 empty] | 2.0 | hydrothermal synthesis, pH adjustment | 10.1016/j.jssc.2007.06.022 |  | 2007.09 | [{"synthesis method": "hydrothermal synthesis", "precursor": [{"name": "In(NO3)3\u22c54H2O", "amount": "0.1416", "unit": "g"}, {"name": "40% H2SeO4 solution", "amount": "0.40", "unit": "mL"}, {"name": "2,2'-bipyridine", "amount": "0.2025", "unit": "g"}], "solvent": [{"name": "distilled water", "amount": "2", "unit": "mL"}], "reducing agent": [{"name": "", "amount": "", "unit": ""}], "surfactant": [{"name": "", "amount": "", "unit": ""}], "pressure": "", "temperature": "100\u00b0C", "time": "5 days", "heating rate": "", "cooling rate": ""}, {"synthesis method": "pH adjustment", "pH": "2.0", "modulator": ""}]
GIKLOC | 2 | C24 H17 In2 N4 O12.50 Se1 | [15 empty] | 2.5 | hydrothermal synthesis, pH adjustment | 10.1016/j.jssc.2007.06.022 |  | 2007.09 | [{"synthesis method": "hydrothermal synthesis", "precursor": [{"name": "In(NO3)3\u22c54H2O", "amount": "0.1425", "unit": "g"}, {"name": "40% H2SeO4 solution", "amount": "0.40", "unit": "mL"}, {"name": "2,2'-bipyridine", "amount": "0.2051", "unit": "g"}], "solvent": [{"name": "ethylene glycol", "amount": "2.0", "unit": "mL"}, {"name": "H2O", "amount": "2.0", "unit": "mL"}], "reducing agent": [{"name": "", "amount": "", "unit": ""}], "surfactant": [{"name": "", "amount": "", "unit": ""}], "pressure": "", "temperature": "100\u00b0C", "time": "5 days", "heating rate": "", "cooling rate": ""}, {"synthesis method": "pH adjustment", "pH": "2.5", "modulator": ""}]
GIKLIW | 3 | C22 H16 In2 N4 O10 Se2 | [15 empty] | 2.5 | hydrothermal synthesis, pH adjustment | 10.1016/j.jssc.2007.06.022 |  | 2007.09 | [{"synthesis method": "hydrothermal synthesis", "precursor": [{"name": "In(NO3)3\u22c54H2O", "amount": "0.1444", "unit": "g"}, {"name": "SeO2", "amount": "0.1303", "unit": "g"}, {"name": "2,2'-bipyridine", "amount": "0.1616", "unit": "g"}], "solvent": [{"name": "ethylene glycol", "amount": "2.0", "unit": "mL"}, {"name": "H2O", "amount": "2.0", "unit": "mL"}], "reducing agent": [{"name": "", "amount": "", "unit": ""}], "surfactant": [{"name": "", "amount": "", "unit": ""}], "pressure": "", "temperature": "100\u00b0C", "time": "5 days", "heating rate": "", "cooling rate": ""}, {"synthesis method": "pH adjustment", "pH": "2.5", "modulator": ""}]
POLMAF |  | C12 Cl1 Cu1 H15 N3 O7 | chemical synthesis | phenylalanine | 5 mmol | imidazole | 5 mmol | Cu(ClO4)2⋅6H2O | 4 mmol |  |  |  |  | water |  | 2h | room temperature |  | chemical synthesis | 10.1016/j.ica.2008.03.028 |  | 2008.10 | [{"synthesis method": "chemical synthesis", "precursor": [{"name": "phenylalanine", "amount": "5", "unit": "mmol"}, {"name": "imidazole", "amount": "5", "unit": "mmol"}, {"name": "Cu(ClO4)2\u22c56H2O", "amount": "4", "unit": "mmol"}], "solution": [{"name": "water", "amount": "25", "unit": "mL"}], "pressure": "", "temperature": "room temperature", "time": "2h"}]
POLMIN |  | C8 Cl1 Cu1 H11 N3 O6 | chemical synthesis | proline | 5 mmol | pyrazole | 5 mmol | Cu(ClO4)2⋅6H2O | 4 mmol |  |  |  |  | water |  | 2h | room temperature |  | chemical synthesis | 10.1016/j.ica.2008.03.028 |  | 2008.10 | [{"synthesis method": "chemical synthesis", "precursor": [{"name": "proline", "amount": "5", "unit": "mmol"}, {"name": "pyrazole", "amount": "5", "unit": "mmol"}, {"name": "Cu(ClO4)2\u22c56H2O", "amount": "4", "unit": "mmol"}], "solution": [{"name": "water", "amount": "25", "unit": "mL"}], "pressure": "", "temperature": "room temperature", "time": "2h"}]
TILFUQ01 | Tl2ADC | C4 O4 Tl2 | chemical synthesis | thallium(I)-acetate | 0.527 g | acetylenedicarboxylic acid | 0.114 g | [6 empty] | deionized water |  | 2 days | 295K |  | chemical synthesis | 10.1016/j.solidstatesciences.2009.03.008 |  | 2009.06 | [{"synthesis method": "chemical synthesis", "precursor": [{"name": "thallium(I)-acetate", "amount": "0.527", "unit": "g"}, {"name": "acetylenedicarboxylic acid", "amount": "0.114", "unit": "g"}], "solution": [{"name": "deionized water", "amount": "8", "unit": "ml"}], "pressure": "", "temperature": "295K", "time": "2 days"}]
AHOMEQ | Tl4(ADC)(oxa) | C6 O8 Tl4 | chemical synthesis | thallium(I)-acetate | 0.527 g | oxalic acid | 0.045 g | acetylenedicarboxylic acid | 0.057 g |  |  |  |  | deionized water |  | 10 days | 295K |  | chemical synthesis | 10.1016/j.solidstatesciences.2009.03.008 |  | 2009.06 | [{"synthesis method": "chemical synthesis", "precursor": [{"name": "thallium(I)-acetate", "amount": "0.527", "unit": "g"}, {"name": "oxalic acid", "amount": "0.045", "unit": "g"}, {"name": "acetylenedicarboxylic acid", "amount": "0.057", "unit": "g"}], "solution": [{"name": "deionized water", "amount": "15", "unit": "ml"}], "pressure": "", "temperature": "295K", "time": "10 days"}]
PIJYUD | [Ni(3,2,3-tet){Ag(CN)2}2] | Ag2 C12 H22 N8 Ni1 | chemical synthesis | nickel(II) acetate tetrahydrate | 0.149 g | 3,2,3-tet | 0.6 mmol | sodium dicyanoargentate(I) | 0.110 g |  |  |  |  | water, methanol |  | 8 days | room temperature |  | chemical synthesis, washing, drying | 10.1016/j.poly.2007.03.040 |  | 2007.08 | [{"synthesis method": "chemical synthesis", "precursor": [{"name": "nickel(II) acetate tetrahydrate", "amount": "0.149", "unit": "g"}, {"name": "3,2,3-tet", "amount": "0.6", "unit": "mmol"}, {"name": "sodium dicyanoargentate(I)", "amount": "0.110", "unit": "g"}], "solution": [{"name": "water", "amount": "10", "unit": "cm3"}, {"name": "methanol", "amount": "", "unit": ""}], "pressure": "", "temperature": "room temperature", "time": "8 days"}, {"synthesis method": "washing", "washing solution": "mother liquor and diethyl ether", "amount": ""}, {"synthesis method": "drying", "pressure": "vacuum", "temperature": "", "atmosphere": "", "time": ""}]
PIJZAK | [Ni(3,2,3-tet)(μ-tp)] n ·1.5nH2O | C32 H52 N8 Ni2 O11 | chemical synthesis | Nickel(II) perchlorate hexahydrate | 0.293 g | 3,2,3-tet | 0.8 mmol | Na2-tp | 0.168 g |  |  |  |  | water, DMF |  | 5 days | room temperature |  | chemical synthesis | 10.1016/j.poly.2007.03.040 |  | 2007.08 | [{"synthesis method": "chemical synthesis", "precursor": [{"name": "Nickel(II) perchlorate hexahydrate", "amount": "0.293", "unit": "g"}, {"name": "3,2,3-tet", "amount": "0.8", "unit": "mmol"}, {"name": "Na2-tp", "amount": "0.168", "unit": "g"}], "solution": [{"name": "water", "amount": "10", "unit": "cm3"}, {"name": "DMF", "amount": "5", "unit": "cm3"}], "pressure": "", "temperature": "room temperature", "time": "5 days"}]
PIJZEO | {[Ni(3,2,3-tet)(μ1,5-dca)](ClO4)} n | C20 Cl2 H44 N14 Ni2 O8 | chemical synthesis | sodium dicyanamide | 0.071 g | 3,2,3-tet | 0.8 mmol | nickel(II) perchlorate hexahydrate | 0.293 g |  |  |  |  | DMF, water |  |  | room temperature |  | chemical synthesis | 10.1016/j.poly.2007.03.040 |  | 2007.08 | [{"synthesis method": "chemical synthesis", "precursor": [{"name": "sodium dicyanamide", "amount": "0.071", "unit": "g"}, {"name": "3,2,3-tet", "amount": "0.8", "unit": "mmol"}, {"name": "nickel(II) perchlorate hexahydrate", "amount": "0.293", "unit": "g"}], "solution": [{"name": "DMF", "amount": "10", "unit": "cm3"}, {"name": "water", "amount": "10", "unit": "cm3"}], "pressure": "", "temperature": "room temperature", "time": ""}]
GUJTIP | 1 | C14 H14 N2 Ni1 O8 | [16 empty] | hydrothermal synthesis, washing | 10.1016/j.inoche.2009.04.015 |  | 2009.06 | [{"synthesis method": "hydrothermal synthesis", "precursor": [{"name": "H2INAIP", "amount": "0.1", "unit": "mmol"}, {"name": "Ni(NO3)2 \u22c56H2O", "amount": "0.1", "unit": "mmol"}, {"name": "NaOH", "amount": "0.2", "unit": "mmol"}], "solvent": [{"name": "water", "amount": "10", "unit": "mL"}], "reducing agent": [{"name": "", "amount": "", "unit": ""}], "surfactant": [{"name": "", "amount": "", "unit": ""}], "pressure": "", "temperature": "160\u00b0C", "time": "3 days", "heating rate": "", "cooling rate": "gradually to room temperature"}, {"synthesis method": "washing", "washing solution": "water and ethanol", "amount": ""}]
OYAVUH | [Ln(2-stp)(4,4'-bipy)(H2O)]·(H2O) | C18 Gd1 H15 N2 O9 S1 | solvothermal synthesis | Gd(NO3)3⋅6(H2O) | 0.0451 g | 2-NaH2stp | 0.0268 g | 4,4'-bipy | 0.0156 g | [6 empty] | 5 days | 140°C | 4.0 | solvothermal synthesis, pH adjustment, washing | 10.1016/j.ica.2016.10.010 |  | 2017.01 | [{"synthesis method": "solvothermal synthesis", "precursor": [{"name": "Gd(NO3)3\u22c56(H2O)", "amount": "0.0451", "unit": "g"}, {"name": "2-NaH2stp", "amount": "0.0268", "unit": "g"}, {"name": "4,4'-bipy", "amount": "0.0156", "unit": "g"}], "solvent": [{"name": "distilled water", "amount": "10", "unit": "mL"}], "reducing agent": [{"name": "", "amount": "", "unit": ""}], "surfactant": [{"name": "", "amount": "", "unit": ""}], "pressure": "", "temperature": "140\u00b0C", "time": "5 days", "heating rate": "", "cooling rate": ""}, {"synthesis method": "pH adjustment", "pH": "4.0", "modulator": ""}, {"synthesis method": "washing", "washing solution": "distilled water", "amount": ""}]
BOKFIR | 1 | C30 Cl2 Cu1 H32 N4 O18 | [16 empty] | hydrothermal synthesis | 10.1016/j.molstruc.2006.10.043 |  | 2007.06 | [{"synthesis method": "hydrothermal synthesis", "precursor": [{"name": "Cu(ClO4)2\u22c56H2O", "amount": "0.2", "unit": "mmol"}, {"name": "L1 ligand", "amount": "0.4", "unit": "mmol"}], "solvent": [{"name": "aqueous solution", "amount": "10", "unit": "mL"}], "reducing agent": [{"name": "", "amount": "", "unit": ""}], "surfactant": [{"name": "", "amount": "", "unit": ""}], "pressure": "", "temperature": "75\u00b0C", "time": "3 days", "heating rate": "", "cooling rate": "1\u00b0C/h"}]
BOKFOX | 2 | C40 Cl2 Cu1 H40 N4 O20 | [16 empty] | reflux reaction, filtration | 10.1016/j.molstruc.2006.10.043 |  | 2007.06 | [{"synthesis method": "reflux reaction", "precursor": [{"name": "Cu(ClO4)2\u22c56H2O", "amount": "0.2", "unit": "mmol"}, {"name": "L2 ligand", "amount": "0.4", "unit": "mmol"}], "solvent": [{"name": "aqueous solution", "amount": "15", "unit": "mL"}], "pressure": "", "temperature": "80\u00b0C", "time": "several hours"}, {"synthesis method": "filtration", "time": "2 weeks", "atmosphere": "room temperature", "pressure": ""}]
KOQQIS | MnII 2[NbIV(CN)8]·(5-aminopyrimidine)2 | C16 H20 Mn2 N14 Nb1 O5 | chemical synthesis | MnII(NO3)2⋅4H2O | 0.2 mmol | 5-aminopyrimidine | 0.4 mmol | potassium nitrate | 1 mmol | K4[NbIV(CN)8]⋅2H2O | 0.1 mmol |  |  | water |  |  |  |  | chemical synthesis | 10.1016/j.ica.2014.10.001 |  | 2015.01 | [{"synthesis method": "chemical synthesis", "precursor": [{"name": "MnII(NO3)2\u22c54H2O", "amount": "0.2", "unit": "mmol"}, {"name": "5-aminopyrimidine", "amount": "0.4", "unit": "mmol"}, {"name": "potassium nitrate", "amount": "1", "unit": "mmol"}, {"name": "K4[NbIV(CN)8]\u22c52H2O", "amount": "0.1", "unit": "mmol"}], "solution": [{"name": "water", "amount": "2", "unit": "mL"}], "pressure": "", "temperature": "", "time": ""}]
KOQQOY | MnII 2[NbIV(CN)8]·(5-methylpyrimidine)2 | C18 H20 Mn2 N12 Nb1 O4 | chemical synthesis | MnIICl2⋅4H2O | 0.2 mmol | 5-methylpyrimidine | 1 mmol | K4[NbIV(CN)8]⋅2H2O | 0.1 mmol |  |  |  |  | water |  |  |  |  | chemical synthesis | 10.1016/j.ica.2014.10.001 |  | 2015.01 | [{"synthesis method": "chemical synthesis", "precursor": [{"name": "MnIICl2\u22c54H2O", "amount": "0.2", "unit": "mmol"}, {"name": "5-methylpyrimidine", "amount": "1", "unit": "mmol"}, {"name": "K4[NbIV(CN)8]\u22c52H2O", "amount": "0.1", "unit": "mmol"}], "solution": [{"name": "water", "amount": "2", "unit": "mL"}], "pressure": "", "temperature": "", "time": ""}]
SEJXAJ | Zn7(Ad)4(BTC)4(DMF)O·4DMA·3DMF | C76 H96 N28 O33 Zn7 | solvothermal synthesis | Adenine | 0.614 mmol | zinc chloride | 0.616 mmol | sodium formate | 0.614 mmol | BTC | 0.618 mmol | nitric acid | 0.2 mmol |  |  | 24h | 130°C |  | solvothermal synthesis | 10.1016/j.ica.2017.09.047 |  | 2018.01 | [{"synthesis method": "solvothermal synthesis", "precursor": [{"name": "Adenine", "amount": "0.614", "unit": "mmol"}, {"name": "zinc chloride", "amount": "0.616", "unit": "mmol"}, {"name": "sodium formate", "amount": "0.614", "unit": "mmol"}, {"name": "BTC", "amount": "0.618", "unit": "mmol"}, {"name": "nitric acid", "amount": "0.2", "unit": "mmol"}], "solvent": [{"name": "DMF", "amount": "8", "unit": "mL"}, {"name": "DMF", "amount": "4", "unit": "mL"}, {"name": "H2O", "amount": "3", "unit": "mL"}], "reducing agent": [{"name": "", "amount": "", "unit": ""}], "surfactant": [{"name": "", "amount": "", "unit": ""}], "pressure": "", "temperature": "130\u00b0C", "time": "24h", "heating rate": "", "cooling rate": "slow"}]
QAYRAM | L | C15 H28 N4 O4 S2 | chemical synthesis | NaSCN | 0.11 mol | N,N-dimethylaniline (DMA) | 0.006 mol | isobutyl chlorocarbonate | 0.1 mol | 1,3-propanediamine | 0.06 mol |  |  | water |  | 2.5h | 0°C |  | chemical synthesis, filtration, washing | 10.1016/j.poly.2017.08.014 |  | 2017.11 | [{"synthesis method": "chemical synthesis", "precursor": [{"name": "NaSCN", "amount": "0.11", "unit": "mol"}, {"name": "N,N-dimethylaniline (DMA)", "amount": "0.006", "unit": "mol"}, {"name": "isobutyl chlorocarbonate", "amount": "0.1", "unit": "mol"}, {"name": "1,3-propanediamine", "amount": "0.06", "unit": "mol"}], "solution": [{"name": "water", "amount": "50", "unit": "mL"}], "pressure": "", "temperature": "0\u00b0C", "time": "2.5h"}, {"synthesis method": "filtration", "time": "", "atmosphere": "", "pressure": ""}, {"synthesis method": "washing", "washing solution": "water", "amount": "3\u00d720mL"}]
QAYQUF | [Ag(L)(NO3)·CH3CN] } n | Ag1 C17 H31 N6 O7 S2 | chemical synthesis | Ligand L | 39 mg | AgNO3 | 17 mg | [6 empty] | MeCN |  | overnight | room temperature |  | chemical synthesis, filtration, washing | 10.1016/j.poly.2017.08.014 |  | 2017.11 | [{"synthesis method": "chemical synthesis", "precursor": [{"name": "Ligand L", "amount": "39", "unit": "mg"}, {"name": "AgNO3", "amount": "17", "unit": "mg"}], "solution": [{"name": "MeCN", "amount": "10", "unit": "mL"}], "pressure": "", "temperature": "room temperature", "time": "overnight"}, {"synthesis method": "filtration", "time": "", "atmosphere": "", "pressure": ""}, {"synthesis method": "washing", "washing solution": "cooled CH3CN", "amount": ""}]
QAYREQ | [Au(L)Cl] | Au2 C15 Cl2 H28 N4 O4 S2 | chemical synthesis | Ligand L | 15 mg | HAuCl4⋅4H2O | 16 mg | [6 empty] | CH3CN |  | overnight | room temperature |  | chemical synthesis, filtration | 10.1016/j.poly.2017.08.014 |  | 2017.11 | [{"synthesis method": "chemical synthesis", "precursor": [{"name": "Ligand L", "amount": "15", "unit": "mg"}, {"name": "HAuCl4\u22c54H2O", "amount": "16", "unit": "mg"}], "solution": [{"name": "CH3CN", "amount": "5", "unit": "mL"}], "pressure": "", "temperature": "room temperature", "time": "overnight"}, {"synthesis method": "filtration", "time": "", "atmosphere": "", "pressure": ""}]
YEBBEN |  | C16 H16 N2 O4 Zn1 | solvothermal synthesis | 6-hydroxynicotinic acid | 1 mmol | Zn(CH3COO)2 ⋅2H2O | 0.5 mmol | [8 empty] | 4d | 160°C |  | solvothermal synthesis | 10.1016/j.inoche.2005.09.007 |  | 2005.12 | [{"synthesis method": "solvothermal synthesis", "precursor": [{"name": "6-hydroxynicotinic acid", "amount": "1", "unit": "mmol"}, {"name": "Zn(CH3COO)2 \u22c52H2O", "amount": "0.5", "unit": "mmol"}], "solvent": [{"name": "deionized water", "amount": "15", "unit": "ml"}], "reducing agent": [{"name": "", "amount": "", "unit": ""}], "surfactant": [{"name": "", "amount": "", "unit": ""}], "pressure": "", "temperature": "160\u00b0C", "time": "4d", "heating rate": "", "cooling rate": "slow"}]
TILVAN | {[Cd(cca)(dpa)2]·2H2O} n | C30 Cd1 H28 N6 O6 | solvothermal synthesis | Cd(NO3)2⋅4H2O | 86 mg | carboxycinnamic acid | 54 mg | dpa | 48 mg | [6 empty] | 48h | 120°C |  | solvothermal synthesis, washing | 10.1016/j.ica.2013.07.049 |  | 2013.10 | [{"synthesis method": "solvothermal synthesis", "precursor": [{"name": "Cd(NO3)2\u22c54H2O", "amount": "86", "unit": "mg"}, {"name": "carboxycinnamic acid", "amount": "54", "unit": "mg"}, {"name": "dpa", "amount": "48", "unit": "mg"}], "solvent": [{"name": "distilled H2O", "amount": "10", "unit": "mL"}], "reducing agent": [{"name": "1.0M NaOH", "amount": "1.0", "unit": "mL"}], "surfactant": [{"name": "", "amount": "", "unit": ""}], "pressure": "", "temperature": "120\u00b0C", "time": "48h", "heating rate": "", "cooling rate": "slowly to 25\u00b0C"}, {"synthesis method": "washing", "washing solution": "distilled water, ethanol, and acetone", "amount": ""}]
TILVER | {[Cd(cca)(4-bpmp)(H2O)]·2H2O} n | C26 Cd1 H32 N4 O7 | solvothermal synthesis | Cd(NO3)2⋅4H2O | 86 mg | carboxycinnamic acid | 54 mg | 4-bpmp | 73 mg | [6 empty] | 48h | 120°C |  | solvothermal synthesis, washing | 10.1016/j.ica.2013.07.049 |  | 2013.10 | [{"synthesis method": "solvothermal synthesis", "precursor": [{"name": "Cd(NO3)2\u22c54H2O", "amount": "86", "unit": "mg"}, {"name": "carboxycinnamic acid", "amount": "54", "unit": "mg"}, {"name": "4-bpmp", "amount": "73", "unit": "mg"}], "solvent": [{"name": "distilled H2O", "amount": "10", "unit": "mL"}], "reducing agent": [{"name": "1.0M NaOH", "amount": "1.0", "unit": "mL"}], "surfactant": [{"name": "", "amount": "", "unit": ""}], "pressure": "", "temperature": "120\u00b0C", "time": "48h", "heating rate": "", "cooling rate": "slowly to 25\u00b0C"}, {"synthesis method": "washing", "washing solution": "distilled water, ethanol, and acetone", "amount": ""}]
TILVIV | [Cd(cca)(4-bpfp)] n | C26 Cd1 H22 N4 O6 | solvothermal synthesis | Cd(NO3)2⋅4H2O | 86 mg | carboxycinnamic acid | 54 mg | 4-bpfp | 84 mg | [6 empty] | 48h | 120°C |  | solvothermal synthesis, washing | 10.1016/j.ica.2013.07.049 |  | 2013.10 | [{"synthesis method": "solvothermal synthesis", "precursor": [{"name": "Cd(NO3)2\u22c54H2O", "amount": "86", "unit": "mg"}, {"name": "carboxycinnamic acid", "amount": "54", "unit": "mg"}, {"name": "4-bpfp", "amount": "84", "unit": "mg"}], "solvent": [{"name": "distilled H2O", "amount": "10", "unit": "mL"}], "reducing agent": [{"name": "1.0M NaOH", "amount": "1.0", "unit": "mL"}], "surfactant": [{"name": "", "amount": "", "unit": ""}], "pressure": "", "temperature": "120\u00b0C", "time": "48h", "heating rate": "", "cooling rate": "slowly to 25\u00b0C"}, {"synthesis method": "washing", "washing solution": "distilled water, ethanol, and acetone", "amount": ""}]
RUBJOO | Zinc diphosphonate | C4 H4 O3 P1 Zn0.5 | solvothermal synthesis | Zn(AcO)2⋅2H2O | 0.25 g | pyridine | 0.18 mL | H3PO4 | 0.1 mL | tetraethyl para-xylylenediphosphonate | 0.05 g | NH4F | 0.05 g |  | autogenous pressure | six days | 180°C |  | solvothermal synthesis, filtration, washing, drying | 10.1016/j.solidstatesciences.2008.06.004 |  | 2009.01 | [{"synthesis method": "solvothermal synthesis", "precursor": [{"name": "Zn(AcO)2\u22c52H2O", "amount": "0.25", "unit": "g"}, {"name": "pyridine", "amount": "0.18", "unit": "mL"}, {"name": "H3PO4", "amount": "0.1", "unit": "mL"}, {"name": "tetraethyl para-xylylenediphosphonate", "amount": "0.05", "unit": "g"}, {"name": "NH4F", "amount": "0.05", "unit": "g"}, {"name": "phenol", "amount": "10", "unit": "g"}], "solvent": [], "reducing agent": [], "surfactant": [], "pressure": "autogenous pressure", "temperature": "180\u00b0C", "time": "six days", "heating rate": "", "cooling rate": ""}, {"synthesis method": "filtration", "time": "", "atmosphere": "", "pressure": ""}, {"synthesis method": "washing", "washing solution": "ethanol and then distilled water", "amount": ""}, {"synthesis method": "drying", "pressure": "", "temperature": "room temperature", "atmosphere": "", "time": ""}]
GEBRUC |  | C8 H3 N1 O6 Pb1 | [16 empty] | hydrothermal synthesis | 10.1016/j.solidstatesciences.2012.03.025 |  | 2012.06 | [{"synthesis method": "hydrothermal synthesis", "precursor": [{"name": "Lead nitrate", "amount": "103.6", "unit": "mg"}, {"name": "nitro-terephthalic acid", "amount": "106", "unit": "mg"}], "solvent": [{"name": "aqueous sodium bicarbonate", "amount": "0.5", "unit": "mL"}], "reducing agent": [{"name": "", "amount": "", "unit": ""}], "surfactant": [{"name": "", "amount": "", "unit": ""}], "pressure": "autogenous", "temperature": "80\u00b0C to 190\u00b0C", "time": "3 days", "heating rate": "", "cooling rate": ""}]
GEBSAJ |  | C8 H9.98 In1 N1 O9.99 | [16 empty] | hydrothermal synthesis | 10.1016/j.solidstatesciences.2012.03.025 |  | 2012.06 | [{"synthesis method": "hydrothermal synthesis", "precursor": [{"name": "indium nitrate hydrate", "amount": "150", "unit": "mg"}, {"name": "nitro-terephthalic acid", "amount": "106", "unit": "mg"}], "solvent": [{"name": "aqueous sodium bicarbonate", "amount": "0.5", "unit": "mL"}], "reducing agent": [{"name": "", "amount": "", "unit": ""}], "surfactant": [{"name": "", "amount": "", "unit": ""}], "pressure": "autogenous", "temperature": "80\u00b0C to 190\u00b0C", "time": "3 days", "heating rate": "", "cooling rate": ""}]
PUNYIH |  | C15 H19 Mn3 N1 O16 | solvothermal synthesis | MnCl2⋅4H2O | 0.5937 g | H3BTC | 0.2101 g | [7 empty] | autogenous | 5 days | 120°C |  | solvothermal synthesis, washing, drying | 10.1016/j.ica.2009.11.019 |  | 2010.03 | [{"synthesis method": "solvothermal synthesis", "precursor": [{"name": "MnCl2\u22c54H2O", "amount": "0.5937", "unit": "g"}, {"name": "H3BTC", "amount": "0.2101", "unit": "g"}], "solvent": [{"name": "DMF", "amount": "5.0", "unit": "ml"}, {"name": "distilled water", "amount": "5.0", "unit": "ml"}], "reducing agent": [{"name": "", "amount": "", "unit": ""}], "surfactant": [{"name": "", "amount": "", "unit": ""}], "pressure": "autogenous", "temperature": "120\u00b0C", "time": "5 days", "heating rate": "10\u00b0C/h", "cooling rate": "5\u00b0C/h"}, {"synthesis method": "washing", "washing solution": "DMF and distilled water", "amount": ""}, {"synthesis method": "drying", "pressure": "", "temperature": "", "atmosphere": "air", "time": ""}]
PUNYED |  | C15 Co3 H19 N1 O16 | solvothermal synthesis | CoCl2⋅4H2O | 0.5937 g | H3BTC | 0.2101 g | [7 empty] | autogenous | 5 days | 120°C |  | solvothermal synthesis, washing, drying | 10.1016/j.ica.2009.11.019 |  | 2010.03 | [{"synthesis method": "solvothermal synthesis", "precursor": [{"name": "CoCl2\u22c54H2O", "amount": "0.5937", "unit": "g"}, {"name": "H3BTC", "amount": "0.2101", "unit": "g"}], "solvent": [{"name": "DMF", "amount": "5.0", "unit": "ml"}, {"name": "distilled water", "amount": "5.0", "unit": "ml"}], "reducing agent": [{"name": "", "amount": "", "unit": ""}], "surfactant": [{"name": "", "amount": "", "unit": ""}], "pressure": "autogenous", "temperature": "120\u00b0C", "time": "5 days", "heating rate": "10\u00b0C/h", "cooling rate": "5\u00b0C/h"}, {"synthesis method": "washing", "washing solution": "DMF and distilled water", "amount": ""}, {"synthesis method": "drying", "pressure": "", "temperature": "", "atmosphere": "air", "time": ""}]
PUNYON |  | C15 H19 N1 Ni3 O16 | solvothermal synthesis | NiCl2⋅4H2O | 0.5937 g | H3BTC | 0.2101 g | [7 empty] | autogenous | 5 days | 120°C |  | solvothermal synthesis, washing, drying | 10.1016/j.ica.2009.11.019 |  | 2010.03 | [{"synthesis method": "solvothermal synthesis", "precursor": [{"name": "NiCl2\u22c54H2O", "amount": "0.5937", "unit": "g"}, {"name": "H3BTC", "amount": "0.2101", "unit": "g"}], "solvent": [{"name": "DMF", "amount": "5.0", "unit": "ml"}, {"name": "distilled water", "amount": "5.0", "unit": "ml"}], "reducing agent": [{"name": "", "amount": "", "unit": ""}], "surfactant": [{"name": "", "amount": "", "unit": ""}], "pressure": "autogenous", "temperature": "120\u00b0C", "time": "5 days", "heating rate": "10\u00b0C/h", "cooling rate": "5\u00b0C/h"}, {"synthesis method": "washing", "washing solution": "DMF and distilled water", "amount": ""}, {"synthesis method": "drying", "pressure": "", "temperature": "", "atmosphere": "air", "time": ""}]
QAJLET | Na4[Nd8(dipic)12(H2O)9][Mo8O26] | C84 H72 Mo8 N12 Na4 Nd8 O92 | [16 empty] | hydrothermal synthesis | 10.1016/j.jssc.2004.08.007 |  | 2004.11 | [{"synthesis method": "hydrothermal synthesis", "precursor": [{"name": "Na2MoO4\u00b72H2O", "amount": "2", "unit": "mol"}, {"name": "Nd2O3", "amount": "1", "unit": "mol"}, {"name": "pyridine-2,6-dicarboxylic acid", "amount": "2", "unit": "mol"}, {"name": "NaCl", "amount": "1", "unit": "mol"}], "solvent": [{"name": "H2O", "amount": "555", "unit": "mol"}], "reducing agent": [{"name": "", "amount": "", "unit": ""}], "surfactant": [{"name": "", "amount": "", "unit": ""}], "pressure": "autogenous", "temperature": "120\u00b0C", "time": "5 days", "heating rate": "", "cooling rate": "room temperature"}]
IRORAJ | [Cd(HBimcN)(HBimcT)(H2O)]·3.5H2O·EtOH | C18 Cd1 H25 N4 O9.50 | chemical synthesis | Cd(ClO4)2⋅6H2O | 41.9 mg | H2Bimc | 17.8 mg | [6 empty] | EtOH, EtOH and H2O, aqueous solution of H2Bimc and KOH |  | several days | 4°C |  | chemical synthesis | 10.1016/j.jssc.2011.05.002 |  | 2011.07 | [{"synthesis method": "chemical synthesis", "precursor": [{"name": "Cd(ClO4)2\u22c56H2O", "amount": "41.9", "unit": "mg"}, {"name": "H2Bimc", "amount": "17.8", "unit": "mg"}], "solution": [{"name": "EtOH", "amount": "5", "unit": "mL"}, {"name": "EtOH and H2O", "amount": "1:1, 8", "unit": "mL"}, {"name": "aqueous solution of H2Bimc and KOH", "amount": "5", "unit": "mL"}], "pressure": "", "temperature": "4\u00b0C", "time": "several days"}]
NUMNIT01 | [Cd(HBimcN)(HBimcT)(H2O)] | C16 Cd1 H12 N4 O5 | chemical synthesis | CdCl2⋅2.5H2O | 23.8 mg | H2Bimc | 81.3 mg | 1,4-diaza-bicyclo[2.2.2]octane | 56.9 mg |  |  |  |  | aqueous solution |  | 72h | 150°C |  | chemical synthesis | 10.1016/j.jssc.2011.05.002 |  | 2011.07 | [{"synthesis method": "chemical synthesis", "precursor": [{"name": "CdCl2\u22c52.5H2O", "amount": "23.8", "unit": "mg"}, {"name": "H2Bimc", "amount": "81.3", "unit": "mg"}, {"name": "1,4-diaza-bicyclo[2.2.2]octane", "amount": "56.9", "unit": "mg"}], "solution": [{"name": "aqueous solution", "amount": "5", "unit": "mL"}], "pressure": "", "temperature": "150\u00b0C", "time": "72h"}]
IRORIR | [Cu(HMBimcN)2(H2O)]·1/2H2O | C18 Cu1 H17 N4 O5.50 | chemical synthesis | Cu(ClO4)2⋅6H2O | 74.2 mg | H2MBimc | 88.1 mg | [6 empty] | EtOH, THF, aqueous solution of H2MBimc and KOH |  | several days | room temperature |  | chemical synthesis | 10.1016/j.jssc.2011.05.002 |  | 2011.07 | [{"synthesis method": "chemical synthesis", "precursor": [{"name": "Cu(ClO4)2\u22c56H2O", "amount": "74.2", "unit": "mg"}, {"name": "H2MBimc", "amount": "88.1", "unit": "mg"}], "solution": [{"name": "EtOH", "amount": "5", "unit": "mL"}, {"name": "THF", "amount": "5", "unit": "mL"}, {"name": "aqueous solution of H2MBimc and KOH", "amount": "5", "unit": "mL"}], "pressure": "", "temperature": "room temperature", "time": "several days"}]
IROROX | [Cu(HMBimcT)2]·2THF | C26 Cu1 H32 N4 O7 | chemical synthesis | Cu(ClO4)2⋅6H2O | 73.3 mg | H2MBimc | 44.1 mg | [6 empty] | EtOH, THF, aqueous solution of H2MBimc and KOH |  | two weeks | room temperature |  | chemical synthesis | 10.1016/j.jssc.2011.05.002 |  | 2011.07 | [{"synthesis method": "chemical synthesis", "precursor": [{"name": "Cu(ClO4)2\u22c56H2O", "amount": "73.3", "unit": "mg"}, {"name": "H2MBimc", "amount": "44.1", "unit": "mg"}], "solution": [{"name": "EtOH", "amount": "5", "unit": "mL"}, {"name": "THF", "amount": "8", "unit": "mL"}, {"name": "aqueous solution of H2MBimc and KOH", "amount": "5", "unit": "mL"}], "pressure": "", "temperature": "room temperature", "time": "two weeks"}]
NUGPOW | [Cd(mef)2(CH3OH)]n | C31 Cd1 H32 N2 O5 | chemical synthesis | mefenamic acid | 97 mg | KOH | 22 mg | CdCl2⋅2H2O | 30 mg |  |  |  |  | methanol |  | 3 hours |  |  | chemical synthesis, filtration | 10.1016/j.ica.2015.04.010 |  | 2015.06 | [{"synthesis method": "chemical synthesis", "precursor": [{"name": "mefenamic acid", "amount": "97", "unit": "mg"}, {"name": "KOH", "amount": "22", "unit": "mg"}, {"name": "CdCl2\u22c52H2O", "amount": "30", "unit": "mg"}], "solution": [{"name": "methanol", "amount": "25", "unit": "mL"}], "pressure": "", "temperature": "", "time": "3 hours"}, {"synthesis method": "filtration", "time": "", "atmosphere": "", "pressure": ""}]
BOFVID | [{Co(L1)}3{Fe(CN)6}2]·6CH3OH | C63 Co3 Fe2 H99 N21 O18 | chemical synthesis | K3[Fe(CN)6] | 23 mg | [Co(L1)(H2O)2]Cl2 | 46 mg | [6 empty] | H2O, CH3OH/CH3CN, methanolic solution |  | 2-3 days |  |  | chemical synthesis | 10.1016/j.poly.2014.03.025 |  | 2014.06 | [{"synthesis method": "chemical synthesis", "precursor": [{"name": "K3[Fe(CN)6]", "amount": "23", "unit": "mg"}, {"name": "[Co(L1)(H2O)2]Cl2", "amount": "46", "unit": "mg"}], "solution": [{"name": "H2O", "amount": "3", "unit": "mL"}, {"name": "CH3OH/CH3CN", "amount": "10", "unit": "mL"}, {"name": "methanolic solution", "amount": "3", "unit": "mL"}], "pressure": "", "temperature": "", "time": "2-3 days"}]
HUWHOW | {[Mn(OH)(OAc)2]·AcOH·H2O}n | C6 H13 Mn1 O8 | chemical synthesis | Mn(OAc)2⋅4H2O | 4.04 g | KMnO4 | 1.00 g | [6 empty] | MeOH-AcOH |  | 10 days | room temperature |  | chemical synthesis, filtration, washing | 10.1016/S0277-5387(02)01262-7 |  | 2003.01 | [{"synthesis method": "chemical synthesis", "precursor": [{"name": "Mn(OAc)2\u22c54H2O", "amount": "4.04", "unit": "g"}, {"name": "KMnO4", "amount": "1.00", "unit": "g"}], "solution": [{"name": "MeOH-AcOH", "amount": "8/12", "unit": "ml"}], "pressure": "", "temperature": "room temperature", "time": "10 days"}, {"synthesis method": "filtration", "time": "", "atmosphere": "", "pressure": ""}, {"synthesis method": "washing", "washing solution": "EtOH and Et2O", "amount": ""}]
HUWHUC | {(NBun4)[Mn2(O2PF2)6]·2/3CH2Cl2}n | C50 Cl4 F36 H112 Mn6 N3 O36 P18 | chemical synthesis | [Mn12O12(O2CPh)16(H2O)4]⋅PhCO2H⋅CH2Cl2 | 0.21 g | [8 empty] | CH2Cl2 |  | 3 weeks |  |  | chemical synthesis | 10.1016/S0277-5387(02)01262-7 |  | 2003.01 | [{"synthesis method": "chemical synthesis", "precursor": [{"name": "[Mn12O12(O2CPh)16(H2O)4]\u22c5PhCO2H\u22c5CH2Cl2", "amount": "0.21", "unit": "g"}], "solution": [{"name": "CH2Cl2", "amount": "80", "unit": "ml"}], "pressure": "", "temperature": "", "time": "3 weeks"}]
HUWHIQ | [Mn4(OAc)8(MeOH)2]n | C18 H32 Mn4 O18 | chemical synthesis | Mn(OAc)2⋅4H2O | 1.10 g | [8 empty] | anhydrous MeOH, Et2O |  |  |  |  | chemical synthesis, filtration, washing | 10.1016/S0277-5387(02)01262-7 |  | 2003.01 | [{"synthesis method": "chemical synthesis", "precursor": [{"name": "Mn(OAc)2\u22c54H2O", "amount": "1.10", "unit": "g"}], "solution": [{"name": "anhydrous MeOH", "amount": "15", "unit": "ml"}, {"name": "Et2O", "amount": "75", "unit": "ml"}], "pressure": "", "temperature": "", "time": ""}, {"synthesis method": "filtration", "time": "", "atmosphere": "", "pressure": ""}, {"synthesis method": "washing", "washing solution": "Et2O", "amount": ""}]
ATOKIF | {[Zn(pyim2)(o-BDC)]·(DMF)·(MeOH)} n | C23 H24 N6 O6 Zn1 | chemical synthesis | pyim2 | 0.042 g | Zn(NO3)2⋅6H2O | 0.029 g | H2 o-BDC | 0.016 g |  |  |  |  | methanol, DMF, DMF |  | ten days | room temperature |  | chemical synthesis | 10.1016/j.poly.2016.08.009 |  | 2016.11 | [{"synthesis method": "chemical synthesis", "precursor": [{"name": "pyim2", "amount": "0.042", "unit": "g"}, {"name": "Zn(NO3)2\u22c56H2O", "amount": "0.029", "unit": "g"}, {"name": "H2 o-BDC", "amount": "0.016", "unit": "g"}], "solution": [{"name": "methanol", "amount": "2", "unit": "mL"}, {"name": "DMF", "amount": "1", "unit": "mL"}, {"name": "DMF", "amount": "1", "unit": "mL"}], "pressure": "", "temperature": "room temperature", "time": "ten days"}]
ATIZUA | {[Zn2(pyim2)2(m-BDC)2]·(DMF)4} n | C50 H54 N14 O12 Zn2 | chemical synthesis | Zn(NO3)2⋅6H2O | 0.029 g | pyim2 | 0.042 g | H2 m-BDC | 0.016 g |  |  |  |  | DMF, methanol, DMF |  | nine days | room temperature |  | chemical synthesis | 10.1016/j.poly.2016.08.009 |  | 2016.11 | [{"synthesis method": "chemical synthesis", "precursor": [{"name": "Zn(NO3)2\u22c56H2O", "amount": "0.029", "unit": "g"}, {"name": "pyim2", "amount": "0.042", "unit": "g"}, {"name": "H2 m-BDC", "amount": "0.016", "unit": "g"}], "solution": [{"name": "DMF", "amount": "3", "unit": "mL"}, {"name": "methanol", "amount": "4", "unit": "mL"}, {"name": "DMF", "amount": "4", "unit": "mL"}], "pressure": "", "temperature": "room temperature", "time": "nine days"}]
UVAPEN01 | {[Zn(pyim2)(p-BDC)]·(DMF)} n | C22 H20 N6 O5 Zn1 | chemical synthesis | Zn(NO3)2⋅6H2O | 0.029 g | pyim2 | 0.042 g | H2 p-BDC | 0.016 g |  |  |  |  | DMF, methanol, DMF |  | three days | room temperature |  | chemical synthesis | 10.1016/j.poly.2016.08.009 |  | 2016.11 | [{"synthesis method": "chemical synthesis", "precursor": [{"name": "Zn(NO3)2\u22c56H2O", "amount": "0.029", "unit": "g"}, {"name": "pyim2", "amount": "0.042", "unit": "g"}, {"name": "H2 p-BDC", "amount": "0.016", "unit": "g"}], "solution": [{"name": "DMF", "amount": "1", "unit": "mL"}, {"name": "methanol", "amount": "2", "unit": "mL"}, {"name": "DMF", "amount": "1", "unit": "mL"}], "pressure": "", "temperature": "room temperature", "time": "three days"}]
ATOBES | {[Cd(pyim2)(p-BDC)(H2O)]·(H2O)2} n | C30 Cd1 H31 N10 O9 | chemical synthesis | Cd(NO3)2⋅4H2O | 0.030 g | pyim2 | 0.042 g | H2 p-BDC | 0.016 g |  |  |  |  | DMF, methanol, DMF |  | seven days | room temperature |  | chemical synthesis | 10.1016/j.poly.2016.08.009 |  | 2016.11 | [{"synthesis method": "chemical synthesis", "precursor": [{"name": "Cd(NO3)2\u22c54H2O", "amount": "0.030", "unit": "g"}, {"name": "pyim2", "amount": "0.042", "unit": "g"}, {"name": "H2 p-BDC", "amount": "0.016", "unit": "g"}], "solution": [{"name": "DMF", "amount": "1", "unit": "mL"}, {"name": "methanol", "amount": "2", "unit": "mL"}, {"name": "DMF", "amount": "1", "unit": "mL"}], "pressure": "", "temperature": "room temperature", "time": "seven days"}]
ATOBIW | {[Zn(pyim2)(OBA)]·(H2O)} n | C25 H19 N5 O6 Zn1 | chemical synthesis | pyim2 | 0.042 g | H2OBA | 0.025 g | Zn(NO3)2⋅6H2O | 0.029 g |  |  |  |  | methanol, DMF, methanol |  | seven days | room temperature |  | chemical synthesis | 10.1016/j.poly.2016.08.009 |  | 2016.11 | [{"synthesis method": "chemical synthesis", "precursor": [{"name": "pyim2", "amount": "0.042", "unit": "g"}, {"name": "H2OBA", "amount": "0.025", "unit": "g"}, {"name": "Zn(NO3)2\u22c56H2O", "amount": "0.029", "unit": "g"}], "solution": [{"name": "methanol", "amount": "5", "unit": "mL"}, {"name": "DMF", "amount": "3", "unit": "mL"}, {"name": "methanol", "amount": "5", "unit": "mL"}], "pressure": "", "temperature": "room temperature", "time": "seven days"}]
ATOBOC | {[Cd(pyim2)(OBA)]·(H2O)} n | C28 Cd1 H24 N6 O6 | chemical synthesis | Cd(NO3)2⋅4H2O | 0.030 g | pyim2 | 0.042 g | H2OBA | 0.025 g |  |  |  |  | DMF, methanol, DMF |  | one day | room temperature |  | chemical synthesis | 10.1016/j.poly.2016.08.009 |  | 2016.11 | [{"synthesis method": "chemical synthesis", "precursor": [{"name": "Cd(NO3)2\u22c54H2O", "amount": "0.030", "unit": "g"}, {"name": "pyim2", "amount": "0.042", "unit": "g"}, {"name": "H2OBA", "amount": "0.025", "unit": "g"}], "solution": [{"name": "DMF", "amount": "1", "unit": "mL"}, {"name": "methanol", "amount": "2", "unit": "mL"}, {"name": "DMF", "amount": "1", "unit": "mL"}], "pressure": "", "temperature": "room temperature", "time": "one day"}]
YEZKAS | SCU-14 | C9 H16 Mn2 N2 O13 S1 | solvothermal synthesis | MnO | 0.071 g | H2SO4 | 53 μL | H2C2O4⋅2H2O | 0.252 g | homopiperazine | 105 μL |  |  |  |  | 8 days | 150°C |  | solvothermal synthesis, sonication, drying | 10.1016/j.inoche.2018.05.003 |  | 2018.07 | [{"synthesis method": "solvothermal synthesis", "precursor": [{"name": "MnO", "amount": "0.071", "unit": "g"}, {"name": "H2SO4", "amount": "53", "unit": "\u03bcL"}, {"name": "H2C2O4\u22c52H2O", "amount": "0.252", "unit": "g"}, {"name": "homopiperazine", "amount": "105", "unit": "\u03bcL"}], "solvent": [], "reducing agent": [], "surfactant": [], "pressure": "", "temperature": "150\u00b0C", "time": "8 days", "heating rate": "", "cooling rate": ""}, {"synthesis method": "sonication", "composition": "", "power": "", "solvent": "methanol", "temperature": "room temperature", "time": "", "type": ""}, {"synthesis method": "drying", "pressure": "", "temperature": "", "atmosphere": "air", "time": ""}]
YEZJUL | SCU-16 | C16 H28 In2 N2 O20 S1 | solvothermal synthesis | MnO | 0.071 g | H2SO4 | 53 μL | H2C2O4⋅2H2O | 0.252 g | homopiperazine | 105 μL |  |  |  |  | 8 days | 150°C |  | solvothermal synthesis, sonication, drying | 10.1016/j.inoche.2018.05.003 |  | 2018.07 | [{"synthesis method": "solvothermal synthesis", "precursor": [{"name": "MnO", "amount": "0.071", "unit": "g"}, {"name": "H2SO4", "amount": "53", "unit": "\u03bcL"}, {"name": "H2C2O4\u22c52H2O", "amount": "0.252", "unit": "g"}, {"name": "homopiperazine", "amount": "105", "unit": "\u03bcL"}], "solvent": [], "reducing agent": [], "surfactant": [], "pressure": "", "temperature": "150\u00b0C", "time": "8 days", "heating rate": "", "cooling rate": ""}, {"synthesis method": "sonication", "composition": "", "power": "", "solvent": "methanol", "temperature": "room temperature", "time": "", "type": ""}, {"synthesis method": "drying", "pressure": "", "temperature": "", "atmosphere": "air", "time": ""}]
FAJSUG | Cd(H2pimda)2(H2O)2·(H2O)4 | C16 Cd1 H30 N4 O14 | chemical synthesis | H3pimda | 198 mg | 3,3',4,4'-biphenyltetracarboxylic acid | 33.0 mg | Cd(NO3)2 ⋅4H2O | 61.6 mg |  |  |  |  | H2O |  | 3 days | 75°C |  | chemical synthesis, washing, drying | 10.1016/j.poly.2011.11.015 |  | 2012.02 | [{"synthesis method": "chemical synthesis", "precursor": [{"name": "H3pimda", "amount": "198", "unit": "mg"}, {"name": "3,3',4,4'-biphenyltetracarboxylic acid", "amount": "33.0", "unit": "mg"}, {"name": "Cd(NO3)2 \u22c54H2O", "amount": "61.6", "unit": "mg"}], "solution": [{"name": "H2O", "amount": "5", "unit": "mL"}], "pressure": "", "temperature": "75\u00b0C", "time": "3 days"}, {"synthesis method": "washing", "washing solution": "distilled water", "amount": ""}, {"synthesis method": "drying", "pressure": "", "temperature": "", "atmosphere": "air", "time": ""}]
SUXWUE01 | [Zn(H2pimda)2(H2O)2]·3.5H2O | C16 H29 N4 O13.5 Zn1 | chemical synthesis | H3pimda | 198 mg | 3,3',4,4'-biphenyltetracarboxylic acid | 33.0 mg | Zn(AcO)2 | 43.9 mg |  |  |  |  | H2O |  | 3 days | 75°C |  | chemical synthesis, washing, drying | 10.1016/j.poly.2011.11.015 |  | 2012.02 | [{"synthesis method": "chemical synthesis", "precursor": [{"name": "H3pimda", "amount": "198", "unit": "mg"}, {"name": "3,3',4,4'-biphenyltetracarboxylic acid", "amount": "33.0", "unit": "mg"}, {"name": "Zn(AcO)2", "amount": "43.9", "unit": "mg"}], "solution": [{"name": "H2O", "amount": "5", "unit": "mL"}], "pressure": "", "temperature": "75\u00b0C", "time": "3 days"}, {"synthesis method": "washing", "washing solution": "distilled water", "amount": ""}, {"synthesis method": "drying", "pressure": "", "temperature": "", "atmosphere": "air", "time": ""}]
FAJTAN | [Cd2(Hpimda)2(DMF)2]n | C22 Cd2 H30 N6 O10 | chemical synthesis | Cd(NO3)2⋅4H2O | 61.6 mg | H3pimda | 198 mg | benzidine | 18.4 mg | terephthalic acid | 16.6 mg |  |  | DMF, H2O |  | 48h | 75°C |  | chemical synthesis, washing, drying | 10.1016/j.poly.2011.11.015 |  | 2012.02 | [{"synthesis method": "chemical synthesis", "precursor": [{"name": "Cd(NO3)2\u22c54H2O", "amount": "61.6", "unit": "mg"}, {"name": "H3pimda", "amount": "198", "unit": "mg"}, {"name": "benzidine", "amount": "18.4", "unit": "mg"}, {"name": "terephthalic acid", "amount": "16.6", "unit": "mg"}], "solution": [{"name": "DMF", "amount": "3", "unit": "mL"}, {"name": "H2O", "amount": "3", "unit": "mL"}], "pressure": "", "temperature": "75\u00b0C", "time": "48h"}, {"synthesis method": "washing", "washing solution": "distilled water", "amount": ""}, {"synthesis method": "drying", "pressure": "", "temperature": "", "atmosphere": "air", "time": ""}]
YIVKOF | [MnIII(5-CH3)salen][FeIII(qcq)(CN)3] | C40 Fe1 H33.7 Mn1 N8 O4.85 | chemical synthesis | [MnIII(5-CH3)salen(H2O)]ClO4 | 0.01 mmol | K[FeIII(qcq)(CN)3] | 0.01 mmol | [6 empty] | acetonitrile, water |  | 10 min |  |  | chemical synthesis, filtration, washing, drying | 10.1016/j.ica.2014.01.046 |  | 2014.04 | [{"synthesis method": "chemical synthesis", "precursor": [{"name": "[MnIII(5-CH3)salen(H2O)]ClO4", "amount": "0.01", "unit": "mmol"}, {"name": "K[FeIII(qcq)(CN)3]", "amount": "0.01", "unit": "mmol"}], "solution": [{"name": "acetonitrile", "amount": "5", "unit": "mL"}, {"name": "water", "amount": "5", "unit": "mL"}], "pressure": "", "temperature": "", "time": "10 min"}, {"synthesis method": "filtration", "time": "", "atmosphere": "", "pressure": ""}, {"synthesis method": "washing", "washing solution": "1:1 (v/v) acetonitrile/water", "amount": ""}, {"synthesis method": "drying", "pressure": "", "temperature": "room temperature", "atmosphere": "", "time": ""}]
SELPEH01 | {[Ag(p-phda)2](CF3SO3)}n | Ag1 C21 F3 H16 N4 O3 S1 | solvothermal synthesis | Ag(CF3SO3) | 0.0231 g | p-phda | 0.0281 g | [8 empty] | 2h | 120°C |  | solvothermal synthesis | 10.1016/j.ica.2017.09.039 |  | 2018.01 | [{"synthesis method": "solvothermal synthesis", "precursor": [{"name": "Ag(CF3SO3)", "amount": "0.0231", "unit": "g"}, {"name": "p-phda", "amount": "0.0281", "unit": "g"}], "solvent": [{"name": "benzene", "amount": "10", "unit": "mL"}], "reducing agent": [{"name": "", "amount": "", "unit": ""}], "surfactant": [{"name": "", "amount": "", "unit": ""}], "pressure": "", "temperature": "120\u00b0C", "time": "2h", "heating rate": "", "cooling rate": "naturally to room temperature"}]
XULGOC | {(Gd(phen)(NDA)1.5(H2O))}n | C30 Gd1 H19 N2 O7 | solvothermal synthesis | H2NDA | 0.0216 g | 1,10-phen | 0.0180 g | LiOH⋅H2O | 0.0126 g | Gd(NO3)3⋅6H2O | 0.0451 g |  |  |  | sealed | 72h | 180°C |  | solvothermal synthesis | 10.1016/j.jssc.2014.07.020 |  | 2015.03 | [{"synthesis method": "solvothermal synthesis", "precursor": [{"name": "H2NDA", "amount": "0.0216", "unit": "g"}, {"name": "1,10-phen", "amount": "0.0180", "unit": "g"}, {"name": "LiOH\u22c5H2O", "amount": "0.0126", "unit": "g"}, {"name": "Gd(NO3)3\u22c56H2O", "amount": "0.0451", "unit": "g"}], "solvent": [{"name": "water", "amount": "10", "unit": "mL"}], "reducing agent": [{"name": "", "amount": "", "unit": ""}], "surfactant": [{"name": "", "amount": "", "unit": ""}], "pressure": "sealed", "temperature": "180\u00b0C", "time": "72h", "heating rate": "", "cooling rate": "100\u00b0C in 24h"}]
XULGUI | {(Dy(phen)(NDA)1.5)·0.5H2NDA}n | C36 Dy1 H21 N2 O8 | solvothermal synthesis | H2NDA | 0.0216 g | 1,10-phen | 0.0180 g | LiOH⋅H2O | 0.0126 g | Dy(NO3)3⋅6H2O | 0.0456 g |  |  |  | sealed | 72h | 180°C |  | solvothermal synthesis | 10.1016/j.jssc.2014.07.020 |  | 2015.03 | [{"synthesis method": "solvothermal synthesis", "precursor": [{"name": "H2NDA", "amount": "0.0216", "unit": "g"}, {"name": "1,10-phen", "amount": "0.0180", "unit": "g"}, {"name": "LiOH\u22c5H2O", "amount": "0.0126", "unit": "g"}, {"name": "Dy(NO3)3\u22c56H2O", "amount": "0.0456", "unit": "g"}], "solvent": [{"name": "water", "amount": "10", "unit": "mL"}], "reducing agent": [{"name": "", "amount": "", "unit": ""}], "surfactant": [{"name": "", "amount": "", "unit": ""}], "pressure": "sealed", "temperature": "180\u00b0C", "time": "72h", "heating rate": "", "cooling rate": "100\u00b0C in 24h"}]
QUMGAI | 1 | Ba1 C6 H8 O8 | solvothermal synthesis |  |  | BaCl2⋅2H2O | 0.8 mmol | [7 empty] | sealed | 98h | 130°C |  | chemical synthesis, solvothermal synthesis, washing, drying | 10.1016/j.inoche.2015.03.055 |  | 2015.06 | [{"synthesis method": "chemical synthesis", "precursor": [{"name": "potassium hydrogen saccharate", "amount": "0.7", "unit": "mmol"}, {"name": "BaCl2\u22c52H2O", "amount": "0.8", "unit": "mmol"}], "solution": [{"name": "distilled water", "amount": "9", "unit": "mL"}], "pressure": "", "temperature": "", "time": "30 min"}, {"synthesis method": "solvothermal synthesis", "precursor": [{"name": "", "amount": "", "unit": ""}], "solvent": [{"name": "", "amount": "", "unit": ""}], "reducing agent": [{"name": "", "amount": "", "unit": ""}], "surfactant": [{"name": "", "amount": "", "unit": ""}], "pressure": "sealed", "temperature": "130\u00b0C", "time": "98h", "heating rate": "", "cooling rate": "slow to room temperature"}, {"synthesis method": "washing", "washing solution": "distilled water", "amount": ""}, {"synthesis method": "drying", "pressure": "", "temperature": "ambient temperature", "atmosphere": "", "time": ""}]
YILBEB | [Zn2(SO4)(pic)2(H2O)3]n | C12 H14 N2 O11 S1 Zn2 | chemical synthesis | picH | 0.037 g | ZnSO4 ⋅7H2O | 0.086 g | [6 empty] | H2O |  | 1h |  |  | chemical synthesis, filtration, washing, drying | 10.1016/j.poly.2007.05.022 |  | 2007.09 | [{"synthesis method": "chemical synthesis", "precursor": [{"name": "picH", "amount": "0.037", "unit": "g"}, {"name": "ZnSO4 \u22c57H2O", "amount": "0.086", "unit": "g"}], "solution": [{"name": "H2O", "amount": "5", "unit": "ml"}], "pressure": "", "temperature": "", "time": "1h"}, {"synthesis method": "filtration", "time": "", "atmosphere": "", "pressure": ""}, {"synthesis method": "washing", "washing solution": "Me2CO", "amount": "24\u00d73ml"}, {"synthesis method": "drying", "pressure": "", "temperature": "", "atmosphere": "air", "time": ""}]
YILBIF | [Cd2(SO4)(pic)2(H2O)3]n | C12 Cd2 H16 N2 O12 S1 | chemical synthesis | picH | 0.049 g | 3CdSO4 ⋅8H2O | 0.103 g | [6 empty] | H2O |  | 1h |  |  | chemical synthesis, filtration, washing, drying | 10.1016/j.poly.2007.05.022 |  | 2007.09 | [{"synthesis method": "chemical synthesis", "precursor": [{"name": "picH", "amount": "0.049", "unit": "g"}, {"name": "3CdSO4 \u22c58H2O", "amount": "0.103", "unit": "g"}], "solution": [{"name": "H2O", "amount": "5", "unit": "ml"}], "pressure": "", "temperature": "", "time": "1h"}, {"synthesis method": "filtration", "time": "", "atmosphere": "", "pressure": ""}, {"synthesis method": "washing", "washing solution": "Me2CO", "amount": "2\u00d73ml"}, {"synthesis method": "drying", "pressure": "", "temperature": "", "atmosphere": "air", "time": ""}]
ZINWOL | 1 | C12 Cd0.5 H14 N3 O7 | chemical synthesis | Cd(NO3)2⋅4H2O | 30.8 mg | CEbpy | 42.8 mg | [6 empty] | aqueous solution |  | 2 weeks | room temperature |  | chemical synthesis | 10.1016/j.dyepig.2018.08.042 |  | 2019.01 | [{"synthesis method": "chemical synthesis", "precursor": [{"name": "Cd(NO3)2\u22c54H2O", "amount": "30.8", "unit": "mg"}, {"name": "CEbpy", "amount": "42.8", "unit": "mg"}], "solution": [{"name": "aqueous solution", "amount": "10", "unit": "mL"}], "pressure": "", "temperature": "room temperature", "time": "2 weeks"}]
ZINWIF | 2 | C12 Cu0.5 H14 N3 O7 | chemical synthesis | Cu(NO3)2⋅3H2O | 24.2 mg | CEbpy | 42.8 mg | [6 empty] | aqueous solution |  | 1 week | room temperature |  | chemical synthesis | 10.1016/j.dyepig.2018.08.042 |  | 2019.01 | [{"synthesis method": "chemical synthesis", "precursor": [{"name": "Cu(NO3)2\u22c53H2O", "amount": "24.2", "unit": "mg"}, {"name": "CEbpy", "amount": "42.8", "unit": "mg"}], "solution": [{"name": "aqueous solution", "amount": "10", "unit": "mL"}], "pressure": "", "temperature": "room temperature", "time": "1 week"}]
ZINWUR | 3 | Br1 C14 Cu1 H24 N3 O13 | chemical synthesis | Cu(NO3)2⋅3H2O | 24.2 mg | HBCMbpyBr | 35.3 mg | [6 empty] | aqueous solution |  | 2 weeks | room temperature |  | chemical synthesis | 10.1016/j.dyepig.2018.08.042 |  | 2019.01 | [{"synthesis method": "chemical synthesis", "precursor": [{"name": "Cu(NO3)2\u22c53H2O", "amount": "24.2", "unit": "mg"}, {"name": "HBCMbpyBr", "amount": "35.3", "unit": "mg"}], "solution": [{"name": "aqueous solution", "amount": "10", "unit": "mL"}], "pressure": "", "temperature": "room temperature", "time": "2 weeks"}]
HAVZEL | 1 | C14 Cu1 H15 N3 O5 | solvothermal synthesis | Cu(OAc)2⋅H2O | 0.20 g | NaOH | 0.040 g | L | 0.27 g | [6 empty] | 4 days | 120°C |  | solvothermal synthesis, washing, drying | 10.1016/j.inoche.2011.12.012 |  | 2012.03 | [{"synthesis method": "solvothermal synthesis", "precursor": [{"name": "Cu(OAc)2\u22c5H2O", "amount": "0.20", "unit": "g"}, {"name": "NaOH", "amount": "0.040", "unit": "g"}, {"name": "L", "amount": "0.27", "unit": "g"}], "solvent": [{"name": "CH3CN", "amount": "4", "unit": "mL"}, {"name": "H2O", "amount": "2", "unit": "mL"}], "reducing agent": [{"name": "", "amount": "", "unit": ""}], "surfactant": [{"name": "", "amount": "", "unit": ""}], "pressure": "", "temperature": "120\u00b0C", "time": "4 days", "heating rate": "", "cooling rate": "5 \u00b0C/h"}, {"synthesis method": "washing", "washing solution": "distilled water", "amount": ""}, {"synthesis method": "drying", "pressure": "", "temperature": "", "atmosphere": "air", "time": ""}]
SODMEG | [Ni(bpy)3(H2O)2]·bpy | C40 H40 I6 N8 Ni1 O4 | solvothermal synthesis | bpy | 0.062 g | Ni(Ac)2⋅4H2O | 0.025 g | I2 | 0.076 g | [6 empty] | 3 days | 140°C |  | solvothermal synthesis | 10.1016/j.poly.2019.05.016 |  | 2019.09 | [{"synthesis method": "solvothermal synthesis", "precursor": [{"name": "bpy", "amount": "0.062", "unit": "g"}, {"name": "Ni(Ac)2\u22c54H2O", "amount": "0.025", "unit": "g"}, {"name": "I2", "amount": "0.076", "unit": "g"}], "solvent": [{"name": "water", "amount": "10", "unit": "mL"}], "reducing agent": [{"name": "", "amount": "", "unit": ""}], "surfactant": [{"name": "", "amount": "", "unit": ""}], "pressure": "", "temperature": "140\u00b0C", "time": "3 days", "heating rate": "", "cooling rate": ""}]
FABXUD | [Cu4Cl4(pprd)2] n | C9 Cl2 Cu2 H7 N3 | chemical synthesis | CuCl | 0.0178 g | pprd | 0.0141 g | [6 empty] | MeCN, Me2CO | C2H4 | 2 weeks | room temperature |  | chemical synthesis | 10.1016/j.poly.2010.07.001 |  | 2010.09 | [{"synthesis method": "chemical synthesis", "precursor": [{"name": "CuCl", "amount": "0.0178", "unit": "g"}, {"name": "pprd", "amount": "0.0141", "unit": "g"}], "solution": [{"name": "MeCN", "amount": "6.0", "unit": "mL"}, {"name": "Me2CO", "amount": "6.0", "unit": "mL"}], "pressure": "C2H4", "temperature": "room temperature", "time": "2 weeks"}]
FABYAK | [Cu4Br4(pprd)2] n | Br2 C9 Cu2 H7 N3 | chemical synthesis | CuBr⋅C2H6S | 0.0617 g | pprd | 0.0236 g | [6 empty] | MeCN/Me2CO | C2H4 | 2 weeks | room temperature |  | chemical synthesis | 10.1016/j.poly.2010.07.001 |  | 2010.09 | [{"synthesis method": "chemical synthesis", "precursor": [{"name": "CuBr\u22c5C2H6S", "amount": "0.0617", "unit": "g"}, {"name": "pprd", "amount": "0.0236", "unit": "g"}], "solution": [{"name": "MeCN/Me2CO", "amount": "", "unit": ""}], "pressure": "C2H4", "temperature": "room temperature", "time": "2 weeks"}]
FABYEO | [Cu4I4(pprd)2] n | C9 Cu2 H7 I2 N3 | chemical synthesis | CuI | 0.0114 g | pprd | 0.0047 g | [8 empty] | 2 weeks |  |  | chemical synthesis | 10.1016/j.poly.2010.07.001 |  | 2010.09 | [{"synthesis method": "chemical synthesis", "precursor": [{"name": "CuI", "amount": "0.0114", "unit": "g"}, {"name": "pprd", "amount": "0.0047", "unit": "g"}], "solution": [{"name": "", "amount": "", "unit": ""}], "pressure": "", "temperature": "", "time": "2 weeks"}]
ZOZTAL | {[Ag2(L224)(H2O)3](SiF6)(H2O)4} n | Ag2 C17 F6 H26 N6 O7 Si1 | chemical synthesis | L224 | 30.1 mg | Ag2SiF6 | 35.8 mg | [6 empty] | methanol, ethyl acetate, water |  | one week | room temperature |  | chemical synthesis | 10.1016/j.jssc.2014.06.038 |  | 2015.03 | [{"synthesis method": "chemical synthesis", "precursor": [{"name": "L224", "amount": "30.1", "unit": "mg"}, {"name": "Ag2SiF6", "amount": "35.8", "unit": "mg"}], "solution": [{"name": "methanol", "amount": "4", "unit": "mL"}, {"name": "ethyl acetate", "amount": "4", "unit": "mL"}, {"name": "water", "amount": "4", "unit": "mL"}], "pressure": "", "temperature": "room temperature", "time": "one week"}]
ZOZTEP | {[Ag2(L224)(CF3COO)2(H2O)](H2O)} n | Ag2 C21 F6 H16 N6 O6 | chemical synthesis | 1 | 30 mg | Ag(CF3COO) | 0.1 mol/L | [6 empty] | water |  | ten days | room temperature |  | chemical synthesis | 10.1016/j.jssc.2014.06.038 |  | 2015.03 | [{"synthesis method": "chemical synthesis", "precursor": [{"name": "1", "amount": "30", "unit": "mg"}, {"name": "Ag(CF3COO)", "amount": "0.1", "unit": "mol/L"}], "solution": [{"name": "water", "amount": "10", "unit": "mL"}], "pressure": "", "temperature": "room temperature", "time": "ten days"}]
ZOZTIT | {[Ag2(L224)2(NO3)](NO3)(H2O)} n | Ag2 C34 H26 N14 O7 | chemical synthesis | AgNO3 | 17.0 mg | [8 empty] | methanol, ethyl acetate, water |  | ten days | room temperature |  | chemical synthesis | 10.1016/j.jssc.2014.06.038 |  | 2015.03 | [{"synthesis method": "chemical synthesis", "precursor": [{"name": "AgNO3", "amount": "17.0", "unit": "mg"}], "solution": [{"name": "methanol", "amount": "4", "unit": "mL"}, {"name": "ethyl acetate", "amount": "4", "unit": "mL"}, {"name": "water", "amount": "4", "unit": "mL"}], "pressure": "", "temperature": "room temperature", "time": "ten days"}]
ZOZTOZ | {[Ag2(L224)(OOCC6H5)(H2O)](NO3)(H2O)2} n | Ag2 C24 H23 N7 O8 | chemical synthesis | AgNO3 | 17.0 mg | Ag(C6H5COO) | 22.9 mg | [6 empty] | methanol, ethyl acetate, water |  | five days | room temperature |  | chemical synthesis | 10.1016/j.jssc.2014.06.038 |  | 2015.03 | [{"synthesis method": "chemical synthesis", "precursor": [{"name": "AgNO3", "amount": "17.0", "unit": "mg"}, {"name": "Ag(C6H5COO)", "amount": "22.9", "unit": "mg"}], "solution": [{"name": "methanol", "amount": "4", "unit": "mL"}, {"name": "ethyl acetate", "amount": "4", "unit": "mL"}, {"name": "water", "amount": "4", "unit": "mL"}], "pressure": "", "temperature": "room temperature", "time": "five days"}]
ZOZTUF | {[Ag(L224)2](CF3SO3)(H2O)0.25} n | Ag1 C35 F3 H24.5 N12 O3.25 S1 | chemical synthesis | Ag(CF3SO3) | 25.7 mg | [8 empty] | methanol, ethyl acetate, water |  | ten days | room temperature |  | chemical synthesis | 10.1016/j.jssc.2014.06.038 |  | 2015.03 | [{"synthesis method": "chemical synthesis", "precursor": [{"name": "Ag(CF3SO3)", "amount": "25.7", "unit": "mg"}], "solution": [{"name": "methanol", "amount": "4", "unit": "mL"}, {"name": "ethyl acetate", "amount": "4", "unit": "mL"}, {"name": "water", "amount": "4", "unit": "mL"}], "pressure": "", "temperature": "room temperature", "time": "ten days"}]
HECKEH | 1 | Br2 C6 Cu1 H14 N2 | chemical synthesis | cyclohexane-1,2-diamine | 1.0 ml | CuBr2 | 1.813 g | [6 empty] | distilled water |  | two weeks | room temperature |  | chemical synthesis | 10.1016/j.solidstatesciences.2012.05.012 |  | 2012.08 | [{"synthesis method": "chemical synthesis", "precursor": [{"name": "cyclohexane-1,2-diamine", "amount": "1.0", "unit": "ml"}, {"name": "CuBr2", "amount": "1.813", "unit": "g"}], "solution": [{"name": "distilled water", "amount": "20", "unit": "ml"}], "pressure": "", "temperature": "room temperature", "time": "two weeks"}]
ALIFIL | [Cd2(AmTrz)2·I3]·(R4N+)] | C12 Cd2 H24 I3 N9 | solvothermal synthesis | CdI2 | 366 mg | 3-amino-1,2,4-triazole-5-carboxylic acid | 256 mg | tetraethylammonium hydroxide | 3 drops | [6 empty] | 4 days | 170°C |  | solvothermal synthesis | 10.1016/j.ica.2009.10.024 |  | 2010.01 | [{"synthesis method": "solvothermal synthesis", "precursor": [{"name": "CdI2", "amount": "366", "unit": "mg"}, {"name": "3-amino-1,2,4-triazole-5-carboxylic acid", "amount": "256", "unit": "mg"}, {"name": "tetraethylammonium hydroxide", "amount": "3", "unit": "drops"}], "solvent": [{"name": "DI water", "amount": "10", "unit": "ml"}], "reducing agent": [{"name": "", "amount": "", "unit": ""}], "surfactant": [{"name": "", "amount": "", "unit": ""}], "pressure": "", "temperature": "170\u00b0C", "time": "4 days", "heating rate": "", "cooling rate": "8h"}]
NEBTIA | [CaII(5-AIP)(DMA)]n | C12 Ca1 H14 N2 O5 | solvothermal synthesis | 5-AIP | 0.040 g | Ca(CH3COO)2. xH2O | 0.035 g | [8 empty] | 60h | 120°C |  | solvothermal synthesis | 10.1016/j.poly.2017.07.027 |  | 2017.11 | [{"synthesis method": "solvothermal synthesis", "precursor": [{"name": "5-AIP", "amount": "0.040", "unit": "g"}, {"name": "Ca(CH3COO)2. xH2O", "amount": "0.035", "unit": "g"}], "solvent": [{"name": "DMA, EtOH and H2O", "amount": "8", "unit": "mL"}], "reducing agent": [{"name": "", "amount": "", "unit": ""}], "surfactant": [{"name": "", "amount": "", "unit": ""}], "pressure": "", "temperature": "120\u00b0C", "time": "60h", "heating rate": "", "cooling rate": "2\u00b0C/h"}]
PENPAB | 2 | C32 H24 N4 O11 Zn2 | solvothermal synthesis | Zn(NO3)2⋅6H2O |  | FDA |  | bipy (4,4'-bipyridine) | [10 empty] | solvothermal synthesis | 10.1016/j.inoche.2012.09.006 |  | 2012.11 | [{"synthesis method": "solvothermal synthesis", "precursor": [{"name": "Zn(NO3)2\u22c56H2O", "amount": "", "unit": ""}, {"name": "FDA", "amount": "", "unit": ""}, {"name": "bipy (4,4'-bipyridine)", "amount": "", "unit": ""}], "solvent": [{"name": "ethanol/DMF", "amount": "", "unit": ""}], "reducing agent": [{"name": "", "amount": "", "unit": ""}], "surfactant": [{"name": "", "amount": "", "unit": ""}], "pressure": "", "temperature": "", "time": "", "heating rate": "", "cooling rate": ""}]
JULJUX | [Zn(1,2-dmi)2Ni(μ-CN)4]n | C14 H16 N8 Ni1 Zn1 | chemical synthesis | Zn[Ni(CN)4]⋅H2O | 0.243 g | 1,2-dmi | 0.192 g | [6 empty] | water, ethanol |  | 3h | 50°C |  | chemical synthesis | 10.1016/j.molstruc.2015.08.013 |  | 2015.12 | [{"synthesis method": "chemical synthesis", "precursor": [{"name": "Zn[Ni(CN)4]\u22c5H2O", "amount": "0.243", "unit": "g"}, {"name": "1,2-dmi", "amount": "0.192", "unit": "g"}], "solution": [{"name": "water", "amount": "10", "unit": "mL"}, {"name": "ethanol", "amount": "10", "unit": "mL"}], "pressure": "", "temperature": "50\u00b0C", "time": "3h"}]
JULKAE | [Cd(1,2-dmi)2Ni(μ-CN)4]n | C14 Cd1 H16 N8 Ni1 | chemical synthesis | Cd(II) | 0.293 g | 1,2-dmi | 0.192 g | [6 empty] | water, ethanol |  | 3h | 50°C |  | chemical synthesis | 10.1016/j.molstruc.2015.08.013 |  | 2015.12 | [{"synthesis method": "chemical synthesis", "precursor": [{"name": "Cd(II)", "amount": "0.293", "unit": "g"}, {"name": "1,2-dmi", "amount": "0.192", "unit": "g"}], "solution": [{"name": "water", "amount": "10", "unit": "mL"}, {"name": "ethanol", "amount": "10", "unit": "mL"}], "pressure": "", "temperature": "50\u00b0C", "time": "3h"}]
LICROF | [Ni4(μ- H2O)2(nic)8 | C48 H40 N8 Ni4 O20 | solvothermal synthesis | NiCl2 ⋅6H2O | 66 mg | nicotinic acid | 68 mg | pyridine | 45 μL | NaOH | 0.42 mL |  |  |  |  | 5 days | 150°C |  | solvothermal synthesis, washing, drying | 10.1016/j.poly.2006.09.069 |  | 2007.03 | [{"synthesis method": "solvothermal synthesis", "precursor": [{"name": "NiCl2 \u22c56H2O", "amount": "66", "unit": "mg"}, {"name": "nicotinic acid", "amount": "68", "unit": "mg"}, {"name": "pyridine", "amount": "45", "unit": "\u03bcL"}, {"name": "NaOH", "amount": "0.42", "unit": "mL"}], "solvent": [{"name": "distilled H2O", "amount": "10", "unit": "mL"}], "reducing agent": [{"name": "", "amount": "", "unit": ""}], "surfactant": [{"name": "", "amount": "", "unit": ""}], "pressure": "", "temperature": "150\u00b0C", "time": "5 days", "heating rate": "", "cooling rate": "slowly to 25\u00b0C"}, {"synthesis method": "washing", "washing solution": "distilled water", "amount": ""}, {"synthesis method": "drying", "pressure": "", "temperature": "", "atmosphere": "air", "time": ""}]
LEXXUI | [Ni2(H2O)2(nicotinate)4(4,4'-bpy)] | C34 H28 N6 Ni2 O10 | solvothermal synthesis | NiCl2 ⋅6H2O | 66 mg | nicotinic acid | 68 mg | 4,4'-bipyridine | 87 mg | NaOH | 0.56 mL |  |  |  |  | 5 days | 120°C |  | solvothermal synthesis, washing, drying | 10.1016/j.poly.2006.09.069 |  | 2007.03 | [{"synthesis method": "solvothermal synthesis", "precursor": [{"name": "NiCl2 \u22c56H2O", "amount": "66", "unit": "mg"}, {"name": "nicotinic acid", "amount": "68", "unit": "mg"}, {"name": "4,4'-bipyridine", "amount": "87", "unit": "mg"}, {"name": "NaOH", "amount": "0.56", "unit": "mL"}], "solvent": [{"name": "distilled H2O", "amount": "10", "unit": "mL"}], "reducing agent": [{"name": "", "amount": "", "unit": ""}], "surfactant": [{"name": "", "amount": "", "unit": ""}], "pressure": "", "temperature": "120\u00b0C", "time": "5 days", "heating rate": "", "cooling rate": "slowly to 25\u00b0C"}, {"synthesis method": "washing", "washing solution": "distilled water and acetone", "amount": ""}, {"synthesis method": "drying", "pressure": "", "temperature": "", "atmosphere": "air", "time": ""}]
VIJQAH | [Mn(sac)2(μ-pyz)(H2O)2] n | C18 H16 Mn1 N4 O8 S2 | chemical synthesis | pyz ligand | 0.16 g | [Mn(sac)2(H2O)4]⋅2H2O | 1 mmol | [6 empty] | MeOH |  | a few days | room temperature |  | chemical synthesis | 10.1016/j.poly.2007.02.018 |  | 2007.08 | [{"synthesis method": "chemical synthesis", "precursor": [{"name": "pyz ligand", "amount": "0.16", "unit": "g"}, {"name": "[Mn(sac)2(H2O)4]\u22c52H2O", "amount": "1", "unit": "mmol"}], "solution": [{"name": "MeOH", "amount": "30", "unit": "cm3"}], "pressure": "", "temperature": "room temperature", "time": "a few days"}]
VIJQEL | [Fe(sac)2(μ-pyz)(H2O)2] n | C18 Fe1 H16 N4 O8 S2 | chemical synthesis | pyz ligand | 0.16 g | [Fe(sac)2(H2O)4]⋅2H2O | 1 mmol | [6 empty] | MeOH |  | a few days | room temperature |  | chemical synthesis | 10.1016/j.poly.2007.02.018 |  | 2007.08 | [{"synthesis method": "chemical synthesis", "precursor": [{"name": "pyz ligand", "amount": "0.16", "unit": "g"}, {"name": "[Fe(sac)2(H2O)4]\u22c52H2O", "amount": "1", "unit": "mmol"}], "solution": [{"name": "MeOH", "amount": "30", "unit": "cm3"}], "pressure": "", "temperature": "room temperature", "time": "a few days"}]
VIJQIP | [Co(sac)2(μ-pyz)(H2O)2] n | C18 Co1 H16 N4 O8 S2 | chemical synthesis | pyz ligand | 0.16 g | [Co(sac)2(H2O)4]⋅2H2O | 1 mmol | [6 empty] | MeOH |  | a few days | room temperature |  | chemical synthesis | 10.1016/j.poly.2007.02.018 |  | 2007.08 | [{"synthesis method": "chemical synthesis", "precursor": [{"name": "pyz ligand", "amount": "0.16", "unit": "g"}, {"name": "[Co(sac)2(H2O)4]\u22c52H2O", "amount": "1", "unit": "mmol"}], "solution": [{"name": "MeOH", "amount": "30", "unit": "cm3"}], "pressure": "", "temperature": "room temperature", "time": "a few days"}]
UKILIL | catena-[Cd(μ2-2-picoline-N-oxide)(μN,S-NCS)2] | C8 Cd1 H7 N3 O1 S2 | chemical synthesis | 3CdSO4⋅8H2O | 0.26 g | 2-methylpyridine-N-oxide | 0.11 g | KSCN | 0.19 g |  |  |  |  | distilled water |  |  | room temperature |  | chemical synthesis, filtration | 10.1016/j.poly.2016.03.030 |  | 2016.06 | [{"synthesis method": "chemical synthesis", "precursor": [{"name": "3CdSO4\u22c58H2O", "amount": "0.26", "unit": "g"}, {"name": "2-methylpyridine-N-oxide", "amount": "0.11", "unit": "g"}, {"name": "KSCN", "amount": "0.19", "unit": "g"}], "solution": [{"name": "distilled water", "amount": "33.00", "unit": "mL"}], "pressure": "", "temperature": "room temperature", "time": ""}, {"synthesis method": "filtration", "time": "", "atmosphere": "air", "pressure": ""}]
UKILOR | catena-[Cd(μ2-3-picoline-N-oxide)(μN,S-NCS)2] | C8 Cd1 H7 N3 O1 S2 | chemical synthesis | 3-picoline-N-oxide | [14 empty] | chemical synthesis | 10.1016/j.poly.2016.03.030 |  | 2016.06 | [{"synthesis method": "chemical synthesis", "precursor": [{"name": "3-picoline-N-oxide", "amount": "", "unit": ""}], "solution": [], "pressure": "", "temperature": "", "time": ""}]
UKIMAE | catena-[Cd(4-nitropyridine-N-oxide)2(μN,S-NCS)2] | C28 Cd2 H20 N12 O1 S4 | chemical synthesis | 4-nitropyridine-N-oxide | [11 empty] | 1 week | 4°C |  | chemical synthesis | 10.1016/j.poly.2016.03.030 |  | 2016.06 | [{"synthesis method": "chemical synthesis", "precursor": [{"name": "4-nitropyridine-N-oxide", "amount": "", "unit": ""}], "solution": [], "pressure": "", "temperature": "4\u00b0C", "time": "1 week"}]
UKILUX | [Cd(4-cyanopyridine-N-oxide)2(μN,S-NCS)(NCS)(H2O)]2 | C12 Cd1 H8 N6 O6 S2 | chemical synthesis | 4-cyanopyridine-N-oxide | [12 empty] | room temperature |  | chemical synthesis | 10.1016/j.poly.2016.03.030 |  | 2016.06 | [{"synthesis method": "chemical synthesis", "precursor": [{"name": "4-cyanopyridine-N-oxide", "amount": "", "unit": ""}], "solution": [], "pressure": "", "temperature": "room temperature", "time": ""}]
UKIMEI | [Zn(2-picoline-N-oxide)2(NCS)2(H2O)] | C14 H16 N4 O3 S2 Zn1 | chemical synthesis | ZnSO4⋅7H2O | 0.58 g | 2-methylpyridine-N-oxide | 0.43 g | KSCN | 0.39 g |  |  |  |  | distilled water |  | 2 weeks | 50°C |  | chemical synthesis, filtration | 10.1016/j.poly.2016.03.030 |  | 2016.06 | [{"synthesis method": "chemical synthesis", "precursor": [{"name": "ZnSO4\u22c57H2O", "amount": "0.58", "unit": "g"}, {"name": "2-methylpyridine-N-oxide", "amount": "0.43", "unit": "g"}, {"name": "KSCN", "amount": "0.39", "unit": "g"}], "solution": [{"name": "distilled water", "amount": "10", "unit": "mL"}], "pressure": "", "temperature": "50\u00b0C", "time": "2 weeks"}, {"synthesis method": "filtration", "time": "", "atmosphere": "", "pressure": ""}]
UKEZIV | [Zn(4-cyanopyridine-N-oxide)2(NCS)2(H2O)] | C14 H10 N6 O3 S2 Zn1 | chemical synthesis | 4-cyanopyridine-N-oxide | [12 empty] | room temperature |  | chemical synthesis | 10.1016/j.poly.2016.03.030 |  | 2016.06 | [{"synthesis method": "chemical synthesis", "precursor": [{"name": "4-cyanopyridine-N-oxide", "amount": "", "unit": ""}], "solution": [], "pressure": "", "temperature": "room temperature", "time": ""}]
DITPAZ | 1 | C20 Cd1 H14 N2 O4 | solvothermal synthesis | CdSO4 ⋅8/3H2O | 38 mg | tpcb | 18 mg | 1,3-H2BDC | 9 mg | [6 empty] | 1d | 170°C |  | solvothermal synthesis, washing, drying | 10.1016/j.inoche.2013.07.014 |  | 2013.09 | [{"synthesis method": "solvothermal synthesis", "precursor": [{"name": "CdSO4 \u22c58/3H2O", "amount": "38", "unit": "mg"}, {"name": "tpcb", "amount": "18", "unit": "mg"}, {"name": "1,3-H2BDC", "amount": "9", "unit": "mg"}], "solvent": [{"name": "H2O", "amount": "3", "unit": "mL"}], "reducing agent": [{"name": "", "amount": "", "unit": ""}], "surfactant": [{"name": "", "amount": "", "unit": ""}], "pressure": "", "temperature": "170\u00b0C", "time": "1d", "heating rate": "", "cooling rate": "5\u00b0C\u2219h-1"}, {"synthesis method": "washing", "washing solution": "water and methanol", "amount": ""}, {"synthesis method": "drying", "pressure": "", "temperature": "", "atmosphere": "air", "time": ""}]
DITPED | 2 | C40 Cd2 H38 N6 O18 | solvothermal synthesis | CdSO4 ⋅8/3H2O | 38 mg | tpcb | 18 mg | 5-NO2-1,3-H2BDC | 11 mg | [6 empty] | 1d | 170°C |  | solvothermal synthesis, washing, drying | 10.1016/j.inoche.2013.07.014 |  | 2013.09 | [{"synthesis method": "solvothermal synthesis", "precursor": [{"name": "CdSO4 \u22c58/3H2O", "amount": "38", "unit": "mg"}, {"name": "tpcb", "amount": "18", "unit": "mg"}, {"name": "5-NO2-1,3-H2BDC", "amount": "11", "unit": "mg"}], "solvent": [{"name": "H2O", "amount": "3", "unit": "mL"}], "reducing agent": [{"name": "", "amount": "", "unit": ""}], "surfactant": [{"name": "", "amount": "", "unit": ""}], "pressure": "", "temperature": "170\u00b0C", "time": "1d", "heating rate": "", "cooling rate": "5\u00b0C\u2219h-1"}, {"synthesis method": "washing", "washing solution": "water and methanol", "amount": ""}, {"synthesis method": "drying", "pressure": "", "temperature": "", "atmosphere": "air", "time": ""}]
QOGKAZ | [{Co(H2O)(py)}2V4O12] | C10 Co2 H14 N2 O14 V4 | chemical synthesis | Pyridine | 7.50 mmol | V2O5 | 1.25 mmol | CoSO4⋅7H2O | 1.87 mmol |  |  |  |  | water |  | 24h | 80-84°C |  | chemical synthesis, filtration, washing, drying | 10.1016/j.molstruc.2007.11.021 |  | 2008.10 | [{"synthesis method": "chemical synthesis", "precursor": [{"name": "Pyridine", "amount": "7.50", "unit": "mmol"}, {"name": "V2O5", "amount": "1.25", "unit": "mmol"}, {"name": "CoSO4\u22c57H2O", "amount": "1.87", "unit": "mmol"}], "solution": [{"name": "water", "amount": "15", "unit": "ml"}], "pressure": "", "temperature": "80-84\u00b0C", "time": "24h"}, {"synthesis method": "filtration", "time": "", "atmosphere": "", "pressure": ""}, {"synthesis method": "washing", "washing solution": "cold water", "amount": ""}, {"synthesis method": "drying", "pressure": "", "temperature": "room temperature", "atmosphere": "air", "time": ""}]
QOGKED | [{Co(H2O)(pic)}2V4O12] | C12 Co2 H18 N2 O14 V4 | chemical synthesis | 4-methylpyridine | 7.50 mmol | V2O5 | 1.25 mmol | CoSO4⋅7H2O | 1.87 mmol |  |  |  |  | water |  | 24h | 80-84°C |  | chemical synthesis, filtration, washing, drying | 10.1016/j.molstruc.2007.11.021 |  | 2008.10 | [{"synthesis method": "chemical synthesis", "precursor": [{"name": "4-methylpyridine", "amount": "7.50", "unit": "mmol"}, {"name": "V2O5", "amount": "1.25", "unit": "mmol"}, {"name": "CoSO4\u22c57H2O", "amount": "1.87", "unit": "mmol"}], "solution": [{"name": "water", "amount": "15", "unit": "ml"}], "pressure": "", "temperature": "80-84\u00b0C", "time": "24h"}, {"synthesis method": "filtration", "time": "", "atmosphere": "", "pressure": ""}, {"synthesis method": "washing", "washing solution": "deionized water", "amount": ""}, {"synthesis method": "drying", "pressure": "", "temperature": "room temperature", "atmosphere": "air", "time": ""}]
MEYVAN | Cu(NITpPy)2(NO3)2 | C24 Cu1 H32 N8 O10 | chemical synthesis | Cu(NO3)2⋅2.5H2O | 0.2326 g | NITpPy | 0.4690 g | [6 empty] | ethanol |  | 2 h | 50 °C |  | chemical synthesis, filtration, washing, drying | 10.1016/S0020-1693(01)00592-8 |  | 2001.12 | [{"synthesis method": "chemical synthesis", "precursor": [{"name": "Cu(NO3)2\u22c52.5H2O", "amount": "0.2326", "unit": "g"}, {"name": "NITpPy", "amount": "0.4690", "unit": "g"}], "solution": [{"name": "ethanol", "amount": "5", "unit": "ml"}], "pressure": "", "temperature": "50 \u00b0C", "time": "2 h"}, {"synthesis method": "filtration", "time": "", "atmosphere": "", "pressure": ""}, {"synthesis method": "washing", "washing solution": "ethanol", "amount": ""}, {"synthesis method": "drying", "pressure": "", "temperature": "", "atmosphere": "vacuum", "time": ""}]
MEYVER | Cu(NITpPy)2(CH3COO)2 | C28 Cu1 H38 N6 O8 | chemical synthesis | Cu(CH3COO)2⋅H2O | 0.2016 g | NITpPy | 0.470 g | [6 empty] | ethanol |  | 6 h | 50 °C |  | chemical synthesis, filtration, washing, drying | 10.1016/S0020-1693(01)00592-8 |  | 2001.12 | [{"synthesis method": "chemical synthesis", "precursor": [{"name": "Cu(CH3COO)2\u22c5H2O", "amount": "0.2016", "unit": "g"}, {"name": "NITpPy", "amount": "0.470", "unit": "g"}], "solution": [{"name": "ethanol", "amount": "5", "unit": "ml"}], "pressure": "", "temperature": "50 \u00b0C", "time": "6 h"}, {"synthesis method": "filtration", "time": "", "atmosphere": "", "pressure": ""}, {"synthesis method": "washing", "washing solution": "ethanol", "amount": ""}, {"synthesis method": "drying", "pressure": "", "temperature": "", "atmosphere": "vacuum", "time": ""}]
MEYVIV | Cu(NITpPy)2[N(CN)2]2.(H2O)2 | C28 Cu1 H36 N12 O6 | chemical synthesis | Cu(NITpPy)2(CH3COO)2 | 0.651 g | NaN(CN)2 | 0.178 g | [6 empty] | acetonitrile/water |  | overnight |  |  | chemical synthesis, washing | 10.1016/S0020-1693(01)00592-8 |  | 2001.12 | [{"synthesis method": "chemical synthesis", "precursor": [{"name": "Cu(NITpPy)2(CH3COO)2", "amount": "0.651", "unit": "g"}, {"name": "NaN(CN)2", "amount": "0.178", "unit": "g"}], "solution": [{"name": "acetonitrile/water", "amount": "4 ml/1 ml", "unit": ""}], "pressure": "", "temperature": "", "time": "overnight"}, {"synthesis method": "washing", "washing solution": "ethanol and water", "amount": ""}]
ZOFPIW | {[AgL2]∙BF4}n | Ag1 B1 C54 F4 H28 N14 | chemical synthesis | L | 7 mg | AgBF4 | 25 mg | [6 empty] | methanol, H2O |  | one week | room temperature |  | chemical synthesis, drying | 10.1016/j.inoche.2019.05.008 |  | 2019.07 | [{"synthesis method": "chemical synthesis", "precursor": [{"name": "L", "amount": "7", "unit": "mg"}, {"name": "AgBF4", "amount": "25", "unit": "mg"}], "solution": [{"name": "methanol", "amount": "3", "unit": "mL"}, {"name": "H2O", "amount": "1", "unit": "mL"}], "pressure": "", "temperature": "room temperature", "time": "one week"}, {"synthesis method": "drying", "pressure": "", "temperature": "", "atmosphere": "air", "time": ""}]
YAYQIA | [Mn(H2biim)3]5H2[{Mn(H2biim)2(H2O)}(NaP5W30O110)] | C102 H184 Mn6 N68 Na1 O150 P5 W30 | solvothermal synthesis | K12.5Na1.5[NaP5W30O110]⋅15H2O | 0.20 g | MnCl2⋅6H2O | 0.20 g | H2biim | 0.30 g | [6 empty] | 3 days | 120°C |  | solvothermal synthesis | 10.1016/j.jssc.2012.05.034 |  | 2012.10 | [{"synthesis method": "solvothermal synthesis", "precursor": [{"name": "K12.5Na1.5[NaP5W30O110]\u22c515H2O", "amount": "0.20", "unit": "g"}, {"name": "MnCl2\u22c56H2O", "amount": "0.20", "unit": "g"}, {"name": "H2biim", "amount": "0.30", "unit": "g"}], "solvent": [{"name": "distilled water", "amount": "20", "unit": "mL"}], "reducing agent": [{"name": "", "amount": "", "unit": ""}], "surfactant": [{"name": "", "amount": "", "unit": ""}], "pressure": "", "temperature": "120\u00b0C", "time": "3 days", "heating rate": "", "cooling rate": ""}]
YAYQOG | [{(H2biim)2Zn(μ-OH)Zn(H2biim)(μ-H2biim)Zn(H2biim)(H2O)}2H4(NaP5W30O110)] | C60 H114 N40 Na1 O136 P5 W30 Zn6 | solvothermal synthesis | K12.5Na1.5[NaP5W30O110]⋅15H2O | 0.20 g | ZnSO4⋅6H2O | 0.20 g | H2biim | 0.03 g | [6 empty] | 3 days | 120°C |  | solvothermal synthesis | 10.1016/j.jssc.2012.05.034 |  | 2012.10 | [{"synthesis method": "solvothermal synthesis", "precursor": [{"name": "K12.5Na1.5[NaP5W30O110]\u22c515H2O", "amount": "0.20", "unit": "g"}, {"name": "ZnSO4\u22c56H2O", "amount": "0.20", "unit": "g"}, {"name": "H2biim", "amount": "0.03", "unit": "g"}], "solvent": [{"name": "distilled water", "amount": "10", "unit": "mL"}], "reducing agent": [{"name": "", "amount": "", "unit": ""}], "surfactant": [{"name": "", "amount": "", "unit": ""}], "pressure": "", "temperature": "120\u00b0C", "time": "3 days", "heating rate": "", "cooling rate": ""}]
YAYQUM | {(H4biim)18NaH5[{μ-Fe(H3biim)(H2O)3}{μ-Fe(H2O)4}(NaP5W30O110)2]2·78H2O} | C120 Fe4 H347 N80 Na5 O532 P20 W120 | solvothermal synthesis | K12.5Na1.5[NaP5W30O110]⋅15H2O | 0.20 g | FeCl3⋅6H2O | 0.21 g | H2biim | 0.03 g | [6 empty] | 3 days | 140°C |  | solvothermal synthesis | 10.1016/j.jssc.2012.05.034 |  | 2012.10 | [{"synthesis method": "solvothermal synthesis", "precursor": [{"name": "K12.5Na1.5[NaP5W30O110]\u22c515H2O", "amount": "0.20", "unit": "g"}, {"name": "FeCl3\u22c56H2O", "amount": "0.21", "unit": "g"}, {"name": "H2biim", "amount": "0.03", "unit": "g"}], "solvent": [{"name": "distilled water", "amount": "10", "unit": "mL"}], "reducing agent": [{"name": "", "amount": "", "unit": ""}], "surfactant": [{"name": "", "amount": "", "unit": ""}], "pressure": "", "temperature": "140\u00b0C", "time": "3 days", "heating rate": "", "cooling rate": ""}]
IVUXED | [Ln(OHnic)(Onic)(H2O)5·(OHnicH)] | C18 H24 La1 N3 O15 | chemical synthesis | La(NO3)3 | 0.5 mmol | 6-OHnicH | 1.5 mmol | [6 empty] | water |  | 2h | room temperature | 6.5 | chemical synthesis, pH adjustment, filtration | 10.1016/j.ica.2011.04.045 |  | 2011.09 | [{"synthesis method": "chemical synthesis", "precursor": [{"name": "La(NO3)3", "amount": "0.5", "unit": "mmol"}, {"name": "6-OHnicH", "amount": "1.5", "unit": "mmol"}], "solution": [{"name": "water", "amount": "5", "unit": "mL"}], "pressure": "", "temperature": "room temperature", "time": "2h"}, {"synthesis method": "pH adjustment", "pH": "6.5", "modulator": "ethylenediamine"}, {"synthesis method": "filtration", "time": "", "atmosphere": "", "pressure": ""}]
IVUXIH | [Ln(OHnic)(Onic)(H2O)5·(OHnicH)] | C18 Ce1 H24 N3 O15 | chemical synthesis | Ce(NO3)3 | 0.5 mmol | 6-OHnicH | 1.5 mmol | [6 empty] | water |  | 2h | room temperature | 6.5 | chemical synthesis, pH adjustment, filtration | 10.1016/j.ica.2011.04.045 |  | 2011.09 | [{"synthesis method": "chemical synthesis", "precursor": [{"name": "Ce(NO3)3", "amount": "0.5", "unit": "mmol"}, {"name": "6-OHnicH", "amount": "1.5", "unit": "mmol"}], "solution": [{"name": "water", "amount": "5", "unit": "mL"}], "pressure": "", "temperature": "room temperature", "time": "2h"}, {"synthesis method": "pH adjustment", "pH": "6.5", "modulator": "ethylenediamine"}, {"synthesis method": "filtration", "time": "", "atmosphere": "", "pressure": ""}]
IVUXON | [Ln(OHnic)(Onic)(H2O)5·(OHnicH)] | C18 Gd1 H24 N3 O15 | chemical synthesis | Gd(NO3)3 | 0.5 mmol | 6-OHnicH | 1.5 mmol | [6 empty] | water |  | 2h | room temperature | 6.5 | chemical synthesis, pH adjustment, filtration | 10.1016/j.ica.2011.04.045 |  | 2011.09 | [{"synthesis method": "chemical synthesis", "precursor": [{"name": "Gd(NO3)3", "amount": "0.5", "unit": "mmol"}, {"name": "6-OHnicH", "amount": "1.5", "unit": "mmol"}], "solution": [{"name": "water", "amount": "5", "unit": "mL"}], "pressure": "", "temperature": "room temperature", "time": "2h"}, {"synthesis method": "pH adjustment", "pH": "6.5", "modulator": "ethylenediamine"}, {"synthesis method": "filtration", "time": "", "atmosphere": "", "pressure": ""}]
IVUXUT | [Ln(OHnic)3(H2O)] | C18 H20 La1 N3 O13 | chemical synthesis | La(NO3)3 | 0.5 mmol | 6-OHnicH | 1.5 mmol | NaOH | 1.5 mmol |  |  |  |  | water |  | 1h |  |  | chemical synthesis, filtration | 10.1016/j.ica.2011.04.045 |  | 2011.09 | [{"synthesis method": "chemical synthesis", "precursor": [{"name": "La(NO3)3", "amount": "0.5", "unit": "mmol"}, {"name": "6-OHnicH", "amount": "1.5", "unit": "mmol"}, {"name": "NaOH", "amount": "1.5", "unit": "mmol"}], "solution": [{"name": "water", "amount": "5", "unit": "mL"}], "pressure": "", "temperature": "", "time": "1h"}, {"synthesis method": "filtration", "time": "", "atmosphere": "", "pressure": ""}]
IVUYAA | [Ln(OHnic)3(H2O)] | C18 H20 N3 O13 Pr1 | chemical synthesis | Pr(NO3)3 | 0.5 mmol | 6-OHnicH | 1.5 mmol | NaOH | 1.5 mmol |  |  |  |  | water |  | 1h |  |  | chemical synthesis, filtration | 10.1016/j.ica.2011.04.045 |  | 2011.09 | [{"synthesis method": "chemical synthesis", "precursor": [{"name": "Pr(NO3)3", "amount": "0.5", "unit": "mmol"}, {"name": "6-OHnicH", "amount": "1.5", "unit": "mmol"}, {"name": "NaOH", "amount": "1.5", "unit": "mmol"}], "solution": [{"name": "water", "amount": "5", "unit": "mL"}], "pressure": "", "temperature": "", "time": "1h"}, {"synthesis method": "filtration", "time": "", "atmosphere": "", "pressure": ""}]
CONWAE | [Nd2(TFSA)3(phen)2] n | C36 F12 H16 N4 Nd2 O12 | solvothermal synthesis | NdCl3⋅H2O | 0.0717 g | tetrafluorosuccinic acid | 0.0570 g | 1,10-phenanthroline | 0.0769 g | [5 empty] | autogenous | 5 days | 110°C |  | solvothermal synthesis, filtration, washing | 10.1016/j.molstruc.2008.09.017 |  | 2009.02 | [{"synthesis method": "solvothermal synthesis", "precursor": [{"name": "NdCl3\u22c5H2O", "amount": "0.0717", "unit": "g"}, {"name": "tetrafluorosuccinic acid", "amount": "0.0570", "unit": "g"}, {"name": "1,10-phenanthroline", "amount": "0.0769", "unit": "g"}], "solvent": [{"name": "deioned water", "amount": "7", "unit": "ml"}], "reducing agent": [{"name": "sodium hydroxide aqueous solution", "amount": "0.40", "unit": "ml"}], "surfactant": [{"name": "", "amount": "", "unit": ""}], "pressure": "autogenous", "temperature": "110\u00b0C", "time": "5 days", "heating rate": "", "cooling rate": "slowly to room temperature"}, {"synthesis method": "filtration", "time": "", "atmosphere": "", "pressure": ""}, {"synthesis method": "washing", "washing solution": "water", "amount": ""}]
CONVOR | {[Sm(TFSA)(phen)(H2O)4]·0.5(TFSA)·2(phen)H2O} n | C42 F6 H34 N6 O11 Sm1 | solvothermal synthesis | SmCl3⋅6H2O | 0.0729 g | tetrafluorosuccinic acid | 0.0570 g | 1,10-phenanthroline | 0.0769 g | [5 empty] | autogenous | 5 days | 110°C |  | solvothermal synthesis, filtration, washing | 10.1016/j.molstruc.2008.09.017 |  | 2009.02 | [{"synthesis method": "solvothermal synthesis", "precursor": [{"name": "SmCl3\u22c56H2O", "amount": "0.0729", "unit": "g"}, {"name": "tetrafluorosuccinic acid", "amount": "0.0570", "unit": "g"}, {"name": "1,10-phenanthroline", "amount": "0.0769", "unit": "g"}], "solvent": [{"name": "deioned water", "amount": "7", "unit": "ml"}], "reducing agent": [{"name": "sodium hydroxide aqueous solution", "amount": "0.33", "unit": "ml"}], "surfactant": [{"name": "", "amount": "", "unit": ""}], "pressure": "autogenous", "temperature": "110\u00b0C", "time": "5 days", "heating rate": "", "cooling rate": "slowly to room temperature"}, {"synthesis method": "filtration", "time": "", "atmosphere": "", "pressure": ""}, {"synthesis method": "washing", "washing solution": "water", "amount": ""}]
CONVUX | {[Dy(TFSA)(phen)(H2O)4]·0.5(TFSA)·2(phen)H2O} n | C42 Dy1 F6 H34 N6 O11 | solvothermal synthesis | DyCl3⋅H2O | 0.0754 g | tetrafluorosuccinic acid | 0.0570 g | 1,10-phenanthroline | 0.0769 g | [5 empty] | autogenous | 5 days | 110°C |  | solvothermal synthesis, filtration, washing | 10.1016/j.molstruc.2008.09.017 |  | 2009.02 | [{"synthesis method": "solvothermal synthesis", "precursor": [{"name": "DyCl3\u22c5H2O", "amount": "0.0754", "unit": "g"}, {"name": "tetrafluorosuccinic acid", "amount": "0.0570", "unit": "g"}, {"name": "1,10-phenanthroline", "amount": "0.0769", "unit": "g"}], "solvent": [{"name": "deioned water", "amount": "7", "unit": "ml"}], "reducing agent": [{"name": "sodium hydroxide aqueous solution", "amount": "0.24", "unit": "ml"}], "surfactant": [{"name": "", "amount": "", "unit": ""}], "pressure": "autogenous", "temperature": "110\u00b0C", "time": "5 days", "heating rate": "", "cooling rate": "slowly to room temperature"}, {"synthesis method": "filtration", "time": "", "atmosphere": "", "pressure": ""}, {"synthesis method": "washing", "washing solution": "water", "amount": ""}]
MUTNAR | [BaL1(NO3)(H2O)]n | Ba1 C9 H8 N4 O7 S1 | chemical synthesis | NaL1 | 0.52 g | Ba(NO3)2 | 0.522 g | [6 empty] | water |  | 2h |  |  | chemical synthesis | 10.1016/j.molstruc.2010.04.016 |  | 2010.06 | [{"synthesis method": "chemical synthesis", "precursor": [{"name": "NaL1", "amount": "0.52", "unit": "g"}, {"name": "Ba(NO3)2", "amount": "0.522", "unit": "g"}], "solution": [{"name": "water", "amount": "20", "unit": "mL"}], "pressure": "", "temperature": "", "time": "2h"}]
MUTNEV | {[BaL12(H2O)]·2H2O}n | Ba1 C18 H18 N6 O9 S2 | chemical synthesis | NaL1 | 0.52 g | Ba(ClO4)2 | 0.672 g | [6 empty] | water |  |  |  |  | chemical synthesis | 10.1016/j.molstruc.2010.04.016 |  | 2010.06 | [{"synthesis method": "chemical synthesis", "precursor": [{"name": "NaL1", "amount": "0.52", "unit": "g"}, {"name": "Ba(ClO4)2", "amount": "0.672", "unit": "g"}], "solution": [{"name": "water", "amount": "20", "unit": "mL"}], "pressure": "", "temperature": "", "time": ""}]
MUTNIZ | [BaL2(H2O)(ClO4)]n | Ba1 C9 Cl1 H8 N3 O8 S1 | chemical synthesis | NaL1 | 0.52 g | Ba(ClO4)2 | 0.672 g | [6 empty] | water |  |  |  |  | chemical synthesis | 10.1016/j.molstruc.2010.04.016 |  | 2010.06 | [{"synthesis method": "chemical synthesis", "precursor": [{"name": "NaL1", "amount": "0.52", "unit": "g"}, {"name": "Ba(ClO4)2", "amount": "0.672", "unit": "g"}], "solution": [{"name": "water", "amount": "20", "unit": "mL"}], "pressure": "", "temperature": "", "time": ""}]
UXAYAV | [Cd(4aepy)2(H2O)2][Ni(CN)4] | C14 C4 Cd1 H24 N4 N4 Ni1 O2 | chemical synthesis | K2[Ni(CN)4]⋅H2O | 0.258 g | cadmium(II) chloride | 0.201 g | 4aepy | 0.244 g |  |  |  |  | water, ethanol |  | 5h | 60°C |  | chemical synthesis | 10.1016/j.molstruc.2016.09.089 |  | 2017.02 | [{"synthesis method": "chemical synthesis", "precursor": [{"name": "K2[Ni(CN)4]\u22c5H2O", "amount": "0.258", "unit": "g"}, {"name": "cadmium(II) chloride", "amount": "0.201", "unit": "g"}, {"name": "4aepy", "amount": "0.244", "unit": "g"}], "solution": [{"name": "water", "amount": "20", "unit": "mL"}, {"name": "ethanol", "amount": "", "unit": ""}], "pressure": "", "temperature": "60\u00b0C", "time": "5h"}]
UXAXUO | [Cd(4aepy)2(H2O)2][Pd(CN)4] | C14 C4 Cd1 H24 N4 N4 O2 Pd1 | chemical synthesis | K2[Pd(CN)4]⋅H2O | 0.307 g | cadmium(II) chloride | 0.201 g | 4aepy | 0.244 g |  |  |  |  | water, ethanol |  | 5h | 60°C |  | chemical synthesis | 10.1016/j.molstruc.2016.09.089 |  | 2017.02 | [{"synthesis method": "chemical synthesis", "precursor": [{"name": "K2[Pd(CN)4]\u22c5H2O", "amount": "0.307", "unit": "g"}, {"name": "cadmium(II) chloride", "amount": "0.201", "unit": "g"}, {"name": "4aepy", "amount": "0.244", "unit": "g"}], "solution": [{"name": "water", "amount": "20", "unit": "mL"}, {"name": "ethanol", "amount": "", "unit": ""}], "pressure": "", "temperature": "60\u00b0C", "time": "5h"}]
RUHVAT | [Cd4L6](ClO4)2 | C78 Cd4 Cl2 H66 N12 O14 | chemical synthesis | salicylaldehyde | 0.122 g | 2-(aminomethyl)pyridine | 0.122 g | cadmium(II) perchlorate | 0.629 g |  |  |  |  | methanol |  | 5 hours |  |  | chemical synthesis | 10.1016/j.poly.2015.07.051 |  | 2015.11 | [{"synthesis method": "chemical synthesis", "precursor": [{"name": "salicylaldehyde", "amount": "0.122", "unit": "g"}, {"name": "2-(aminomethyl)pyridine", "amount": "0.122", "unit": "g"}, {"name": "cadmium(II) perchlorate", "amount": "0.629", "unit": "g"}], "solution": [{"name": "methanol", "amount": "15", "unit": "mL"}], "pressure": "", "temperature": "", "time": "5 hours"}]
RUHVEX | [CdL(SCN)]n | C14 Cd1 H11 N3 O1 S1 | chemical synthesis | sodium thiocyanate | 0.202 g | complex 1 | [7 empty] | water-methanol |  | 2 hours |  |  | chemical synthesis | 10.1016/j.poly.2015.07.051 |  | 2015.11 | [{"synthesis method": "chemical synthesis", "precursor": [{"name": "sodium thiocyanate", "amount": "0.202", "unit": "g"}, {"name": "complex 1", "amount": "", "unit": ""}], "solution": [{"name": "water-methanol", "amount": "1:1", "unit": ""}], "pressure": "", "temperature": "", "time": "2 hours"}]
YENWEW | [Cu5(bimpy)5(α-BW12O40)] | B1 C55 Cu5 H53 N25 O44 W12 | chemical synthesis | α-BW12 | 0.2560 g | Cu(NO3)2⋅6H2O | 0.2120 g | bimpy | 0.0520 g |  |  |  |  | distilled water |  | 6 days | 433K | 4.5 | chemical synthesis, pH adjustment | 10.1016/j.jssc.2017.12.016 |  | 2018.02 | [{"synthesis method": "chemical synthesis", "precursor": [{"name": "\u03b1-BW12", "amount": "0.2560", "unit": "g"}, {"name": "Cu(NO3)2\u22c56H2O", "amount": "0.2120", "unit": "g"}, {"name": "bimpy", "amount": "0.0520", "unit": "g"}], "solution": [{"name": "distilled water", "amount": "10", "unit": "mL"}], "pressure": "", "temperature": "433K", "time": "6 days"}, {"synthesis method": "pH adjustment", "pH": "4.5", "modulator": "3M acetic acid"}]
YENWIA | [Cu4(bimpy)4(α-SiW12O40)] | C44 Cu4 H40 N20 O42 Si1 W12 | chemical synthesis | α-SiW12 | 0.2560 g | Cu(NO3)2⋅6H2O | 0.2120 g | bimpy | 0.0520 g |  |  |  |  | distilled water |  | 6 days | 433K | 4.5 | chemical synthesis, pH adjustment | 10.1016/j.jssc.2017.12.016 |  | 2018.02 | [{"synthesis method": "chemical synthesis", "precursor": [{"name": "\u03b1-SiW12", "amount": "0.2560", "unit": "g"}, {"name": "Cu(NO3)2\u22c56H2O", "amount": "0.2120", "unit": "g"}, {"name": "bimpy", "amount": "0.0520", "unit": "g"}], "solution": [{"name": "distilled water", "amount": "10", "unit": "mL"}], "pressure": "", "temperature": "433K", "time": "6 days"}, {"synthesis method": "pH adjustment", "pH": "4.5", "modulator": "3M acetic acid"}]
YENWOG | [Cu4(bimpy)4(α-HPMo12O40)2] | C44 Cu4 H40 Mo12 N20 O42 P1 | chemical synthesis | α-PMo12 | 0.2560 g | Cu(NO3)2⋅6H2O | 0.2120 g | bimpy | 0.0520 g |  |  |  |  | distilled water |  | 6 days | 433K | 4.5 | chemical synthesis, pH adjustment | 10.1016/j.jssc.2017.12.016 |  | 2018.02 | [{"synthesis method": "chemical synthesis", "precursor": [{"name": "\u03b1-PMo12", "amount": "0.2560", "unit": "g"}, {"name": "Cu(NO3)2\u22c56H2O", "amount": "0.2120", "unit": "g"}, {"name": "bimpy", "amount": "0.0520", "unit": "g"}], "solution": [{"name": "distilled water", "amount": "10", "unit": "mL"}], "pressure": "", "temperature": "433K", "time": "6 days"}, {"synthesis method": "pH adjustment", "pH": "4.5", "modulator": "3M acetic acid"}]
YENWUM | [Cu2(bimpy)4(H2O)2(α-HPW12O40)2] | C44 Cu2 H48 N20 O46 P1 W12 | chemical synthesis | α-PW12 | 0.2560 g | Cu(NO3)2⋅6H2O | 0.2120 g | bimpy | 0.0520 g |  |  |  |  | distilled water |  | 6 days | 433K | 4.5 | chemical synthesis, pH adjustment | 10.1016/j.jssc.2017.12.016 |  | 2018.02 | [{"synthesis method": "chemical synthesis", "precursor": [{"name": "\u03b1-PW12", "amount": "0.2560", "unit": "g"}, {"name": "Cu(NO3)2\u22c56H2O", "amount": "0.2120", "unit": "g"}, {"name": "bimpy", "amount": "0.0520", "unit": "g"}], "solution": [{"name": "distilled water", "amount": "10", "unit": "mL"}], "pressure": "", "temperature": "433K", "time": "6 days"}, {"synthesis method": "pH adjustment", "pH": "4.5", "modulator": "3M acetic acid"}]
DOTTAI | [Hg2(μ-bpa)(μ-SCN)2(μ-OAc) 2] n | C9 H9 Hg1 N2 O2 S1 | chemical synthesis | 1,2-Bis(4-pyridyl)ethane | 0.182 g | mercury(II) acetate | 0.157 g | mercury(II) thiocyanate | 0.159 g |  |  |  |  | Methanol |  | 15 days | 60°C |  | chemical synthesis, washing, drying | 10.1016/j.ica.2008.03.086 |  | 2009.01 | [{"synthesis method": "chemical synthesis", "precursor": [{"name": "1,2-Bis(4-pyridyl)ethane", "amount": "0.182", "unit": "g"}, {"name": "mercury(II) acetate", "amount": "0.157", "unit": "g"}, {"name": "mercury(II) thiocyanate", "amount": "0.159", "unit": "g"}], "solution": [{"name": "Methanol", "amount": "", "unit": ""}], "pressure": "", "temperature": "60\u00b0C", "time": "15 days"}, {"synthesis method": "washing", "washing solution": "acetone and ether", "amount": ""}, {"synthesis method": "drying", "pressure": "", "temperature": "", "atmosphere": "air", "time": ""}]
DOMYUA | [Hg2(μ-4-bpdb)1.5(μ-CH3COO)(μ 1,1-SCN)(μ 1,3-SCN)(SCN)]n ·CH3CN | C25 H21 Hg2 N10 O2 S3 | chemical synthesis | 1,4-Bis(4-pyridyl)-2,3-diaza-1,3-butadiene (4-bpdb) | 0.105 g | mercury(II) acetate | 0.165 g | mercury(II) thiocyanate | 0.159 g |  |  |  |  | Methanol |  | 5-6 days | 60°C |  | chemical synthesis, washing, drying | 10.1016/j.ica.2008.03.086 |  | 2009.01 | [{"synthesis method": "chemical synthesis", "precursor": [{"name": "1,4-Bis(4-pyridyl)-2,3-diaza-1,3-butadiene (4-bpdb)", "amount": "0.105", "unit": "g"}, {"name": "mercury(II) acetate", "amount": "0.165", "unit": "g"}, {"name": "mercury(II) thiocyanate", "amount": "0.159", "unit": "g"}], "solution": [{"name": "Methanol", "amount": "", "unit": ""}], "pressure": "", "temperature": "60\u00b0C", "time": "5-6 days"}, {"synthesis method": "washing", "washing solution": "acetone and ether", "amount": ""}, {"synthesis method": "drying", "pressure": "", "temperature": "", "atmosphere": "air", "time": ""}]
DOMZAH | [Hg(μ-3-bpdb)(CH3COO)2] n | C16 H16 Hg1 N4 O4 | chemical synthesis | 1,4-Bis(3-pyridyl)-2,3-diaza-1,3-butadiene (3-bpdb) | 0.105 g | mercury(II) acetate | 0.165 g | mercury(II) thiocyanate | 0.159 g |  |  |  |  | Methanol |  | 5-6 days | 60°C |  | chemical synthesis, washing, drying | 10.1016/j.ica.2008.03.086 |  | 2009.01 | [{"synthesis method": "chemical synthesis", "precursor": [{"name": "1,4-Bis(3-pyridyl)-2,3-diaza-1,3-butadiene (3-bpdb)", "amount": "0.105", "unit": "g"}, {"name": "mercury(II) acetate", "amount": "0.165", "unit": "g"}, {"name": "mercury(II) thiocyanate", "amount": "0.159", "unit": "g"}], "solution": [{"name": "Methanol", "amount": "", "unit": ""}], "pressure": "", "temperature": "60\u00b0C", "time": "5-6 days"}, {"synthesis method": "washing", "washing solution": "acetone and ether", "amount": ""}, {"synthesis method": "drying", "pressure": "", "temperature": "", "atmosphere": "air", "time": ""}]
QUGHEF | [Cu(ox)(pyOH)2] n | C12 Cu1 H10 N2 O6 | chemical synthesis | pyOH | 0.143 g | K2[Cu(ox)2]⋅2H2O | 0.177 g | [6 empty] | water, water |  | 2h | room temperature |  | chemical synthesis, filtration, crystallization | 10.1016/S0020-1693(00)00340-6 |  | 2001.04 | [{"synthesis method": "chemical synthesis", "precursor": [{"name": "pyOH", "amount": "0.143", "unit": "g"}, {"name": "K2[Cu(ox)2]\u22c52H2O", "amount": "0.177", "unit": "g"}], "solution": [{"name": "water", "amount": "10", "unit": "ml"}, {"name": "water", "amount": "30", "unit": "ml"}], "pressure": "", "temperature": "room temperature", "time": "2h"}, {"synthesis method": "filtration", "time": "", "atmosphere": "", "pressure": ""}, {"synthesis method": "crystallization", "time": "4 days", "atmosphere": "", "pressure": ""}]
QUGHIJ | {[Cu2(ox)2(ampy)3]·(ampy)} n | C28 Cu2 H32 N8 O8 | chemical synthesis | ampy | 0.216 g | K2[Cu(ox)2]⋅2H2O | 0.354 g | [6 empty] | water, water |  | 2h | room temperature |  | chemical synthesis, filtration, crystallization | 10.1016/S0020-1693(00)00340-6 |  | 2001.04 | [{"synthesis method": "chemical synthesis", "precursor": [{"name": "ampy", "amount": "0.216", "unit": "g"}, {"name": "K2[Cu(ox)2]\u22c52H2O", "amount": "0.354", "unit": "g"}], "solution": [{"name": "water", "amount": "10", "unit": "ml"}, {"name": "water", "amount": "30", "unit": "ml"}], "pressure": "", "temperature": "room temperature", "time": "2h"}, {"synthesis method": "filtration", "time": "", "atmosphere": "", "pressure": ""}, {"synthesis method": "crystallization", "time": "several days", "atmosphere": "", "pressure": ""}]
ECIHIK | [Zn(atzipa)2]n | C8 H12 N10 O4 Zn1 | chemical synthesis | Hatzipa | 0.0314 g | Zn(NO3)2 | 0.0189 g | [6 empty] | distilled water, ethanol |  | 1h | 60°C | 4 | chemical synthesis, pH adjustment | 10.1016/j.jssc.2017.10.013 |  | 2018.02 | [{"synthesis method": "chemical synthesis", "precursor": [{"name": "Hatzipa", "amount": "0.0314", "unit": "g"}, {"name": "Zn(NO3)2", "amount": "0.0189", "unit": "g"}], "solution": [{"name": "distilled water", "amount": "2", "unit": "mL"}, {"name": "ethanol", "amount": "2", "unit": "mL"}], "pressure": "", "temperature": "60\u00b0C", "time": "1h"}, {"synthesis method": "pH adjustment", "pH": "4", "modulator": "KOH (0.2M)"}]
ECIHOQ | [Zn(atzipa)2(H2O)(EtOH)]n | C10 H20 N10 O6 Zn1 | chemical synthesis | Hatzipa | 0.0314 g | Zn(NO3)2 | 0.0189 g | [6 empty] | distilled water, ethanol |  | 1h | 60°C | 6 | chemical synthesis, pH adjustment | 10.1016/j.jssc.2017.10.013 |  | 2018.02 | [{"synthesis method": "chemical synthesis", "precursor": [{"name": "Hatzipa", "amount": "0.0314", "unit": "g"}, {"name": "Zn(NO3)2", "amount": "0.0189", "unit": "g"}], "solution": [{"name": "distilled water", "amount": "2", "unit": "mL"}, {"name": "ethanol", "amount": "2", "unit": "mL"}], "pressure": "", "temperature": "60\u00b0C", "time": "1h"}, {"synthesis method": "pH adjustment", "pH": "6", "modulator": "KOH (0.2M)"}]
YOMBAE |  | C40 Cu1 H46 Mo5 N8 O28 P2 | solvothermal synthesis | Na2MoO4⋅2H2O | 134 mg | NaH2PO4⋅2H2O | 173 mg | Cu(NO3)2⋅3H2O | 268 mg | 4,4'-bipyridine | 107 mg |  |  |  | sealed | 3 days | 160°C |  | solvothermal synthesis | 10.1016/j.solidstatesciences.2007.08.012 |  | 2008.02 | [{"synthesis method": "solvothermal synthesis", "precursor": [{"name": "Na2MoO4\u22c52H2O", "amount": "134", "unit": "mg"}, {"name": "NaH2PO4\u22c52H2O", "amount": "173", "unit": "mg"}, {"name": "Cu(NO3)2\u22c53H2O", "amount": "268", "unit": "mg"}, {"name": "4,4'-bipyridine", "amount": "107", "unit": "mg"}], "solvent": [{"name": "H2O", "amount": "5", "unit": "ml"}], "reducing agent": [{"name": "", "amount": "", "unit": ""}], "surfactant": [{"name": "", "amount": "", "unit": ""}], "pressure": "sealed", "temperature": "160\u00b0C", "time": "3 days", "heating rate": "", "cooling rate": "slow"}]
YOFLUB |  | C45 Cu1.5 H45 Mo5 N9 O26 P2 | solvothermal synthesis | Na2MoO4⋅2H2O | 134 mg | NaH2PO4⋅2H2O | 173 mg | Cu(NO3)2⋅3H2O | 268 mg | 4,4'-bipyridine | 107 mg |  |  |  | sealed | 3 days | 160°C |  | solvothermal synthesis | 10.1016/j.solidstatesciences.2007.08.012 |  | 2008.02 | [{"synthesis method": "solvothermal synthesis", "precursor": [{"name": "Na2MoO4\u22c52H2O", "amount": "134", "unit": "mg"}, {"name": "NaH2PO4\u22c52H2O", "amount": "173", "unit": "mg"}, {"name": "Cu(NO3)2\u22c53H2O", "amount": "268", "unit": "mg"}, {"name": "4,4'-bipyridine", "amount": "107", "unit": "mg"}], "solvent": [{"name": "H2O", "amount": "5", "unit": "ml"}], "reducing agent": [{"name": "", "amount": "", "unit": ""}], "surfactant": [{"name": "", "amount": "", "unit": ""}], "pressure": "sealed", "temperature": "160\u00b0C", "time": "3 days", "heating rate": "", "cooling rate": "slow"}]
TEZLOB | [Cd(hbdmbm)(SO4)]n | C24 Cd1 H30 N4 O4 S1 | solvothermal synthesis | CdSO4⋅8/3H2O | 0.026 g | hbdmbm | 0.038 g | NaOH | 2 mL | [6 empty] | 3 days | 150°C |  | solvothermal synthesis | 10.1016/j.poly.2012.08.052 |  | 2013.03 | [{"synthesis method": "solvothermal synthesis", "precursor": [{"name": "CdSO4\u22c58/3H2O", "amount": "0.026", "unit": "g"}, {"name": "hbdmbm", "amount": "0.038", "unit": "g"}, {"name": "NaOH", "amount": "2", "unit": "mL"}], "solvent": [{"name": "H2O", "amount": "10", "unit": "mL"}], "reducing agent": [{"name": "", "amount": "", "unit": ""}], "surfactant": [{"name": "", "amount": "", "unit": ""}], "pressure": "", "temperature": "150\u00b0C", "time": "3 days", "heating rate": "", "cooling rate": "slow"}]
GEZNEG | {[Cd3(hbdmbm)4(5-SSPIA)2]·(H2O)2}n | C122 Cd3 H126 N16 O16 S2 | solvothermal synthesis | CdSO4⋅8/3H2O | 0.026 g | hbdmbm | 0.038 g | 5-SSPIA | 0.042 g | NaOH | 2 mL |  |  |  |  | 3 days | 150°C |  | solvothermal synthesis | 10.1016/j.poly.2012.08.052 |  | 2013.03 | [{"synthesis method": "solvothermal synthesis", "precursor": [{"name": "CdSO4\u22c58/3H2O", "amount": "0.026", "unit": "g"}, {"name": "hbdmbm", "amount": "0.038", "unit": "g"}, {"name": "5-SSPIA", "amount": "0.042", "unit": "g"}, {"name": "NaOH", "amount": "2", "unit": "mL"}], "solvent": [{"name": "H2O", "amount": "10", "unit": "mL"}], "reducing agent": [{"name": "", "amount": "", "unit": ""}], "surfactant": [{"name": "", "amount": "", "unit": ""}], "pressure": "", "temperature": "150\u00b0C", "time": "3 days", "heating rate": "", "cooling rate": "slow"}]
TEZLIV | [Cd3(bbdmbm)4(5-SSPIA)2]n | C104 Cd3 H107 N16 O14 S2 | solvothermal synthesis | CdSO4⋅8/3H2O | 0.026 g | bbdmbm | 0.035 g | 5-SSPIA | 0.042 g | NaOH | 2 mL |  |  |  |  | 3 days | 150°C |  | solvothermal synthesis | 10.1016/j.poly.2012.08.052 |  | 2013.03 | [{"synthesis method": "solvothermal synthesis", "precursor": [{"name": "CdSO4\u22c58/3H2O", "amount": "0.026", "unit": "g"}, {"name": "bbdmbm", "amount": "0.035", "unit": "g"}, {"name": "5-SSPIA", "amount": "0.042", "unit": "g"}, {"name": "NaOH", "amount": "2", "unit": "mL"}], "solvent": [{"name": "H2O", "amount": "10", "unit": "mL"}], "reducing agent": [{"name": "", "amount": "", "unit": ""}], "surfactant": [{"name": "", "amount": "", "unit": ""}], "pressure": "", "temperature": "150\u00b0C", "time": "3 days", "heating rate": "", "cooling rate": "slow"}]
COSXUG | compound | C22 Co1 H14 N4 O4 | solvothermal synthesis | terephthalic acid | 0.0996 g | 5,5'-dibenzoimidazole | 0.0936 g | Co(NO3)2⋅6H2O | 0.5822 g | [6 empty] | 72h | 140°C |  | solvothermal synthesis, filtration, washing, drying | 10.1016/j.poly.2019.07.029 |  | 2019.10 | [{"synthesis method": "solvothermal synthesis", "precursor": [{"name": "terephthalic acid", "amount": "0.0996", "unit": "g"}, {"name": "5,5'-dibenzoimidazole", "amount": "0.0936", "unit": "g"}, {"name": "Co(NO3)2\u22c56H2O", "amount": "0.5822", "unit": "g"}], "solvent": [{"name": "water", "amount": "8", "unit": "mL"}], "reducing agent": [{"name": "", "amount": "", "unit": ""}], "surfactant": [{"name": "", "amount": "", "unit": ""}], "pressure": "", "temperature": "140\u00b0C", "time": "72h", "heating rate": "", "cooling rate": "-6\u00b0C/h"}, {"synthesis method": "filtration", "time": "", "atmosphere": "", "pressure": ""}, {"synthesis method": "washing", "washing solution": "deionized water", "amount": ""}, {"synthesis method": "drying", "pressure": "", "temperature": "", "atmosphere": "air", "time": ""}]
SIVCIL | [Cu(L1)(N3)]n | C22 Cu2 H28 N12 O6 | chemical synthesis | 5-Nitrosalicylaldehyde | 170 mg | N,N-dimethyl-1,2-diaminoethane | 0.1 ml | Cu(OAc)2.H2O | 200 mg | NaN3 | 65 mg |  |  | methanol |  | 1h | reflux |  | chemical synthesis, filtration | 10.1016/j.poly.2013.10.031 |  | 2014.01 | [{"synthesis method": "chemical synthesis", "precursor": [{"name": "5-Nitrosalicylaldehyde", "amount": "170", "unit": "mg"}, {"name": "N,N-dimethyl-1,2-diaminoethane", "amount": "0.1", "unit": "ml"}, {"name": "Cu(OAc)2.H2O", "amount": "200", "unit": "mg"}, {"name": "NaN3", "amount": "65", "unit": "mg"}], "solution": [{"name": "methanol", "amount": "30", "unit": "ml"}], "pressure": "", "temperature": "reflux", "time": "1h"}, {"synthesis method": "filtration", "time": "", "atmosphere": "open", "pressure": ""}]
SIVCOR | [Cu(L2)(N3)]n | C20 Cu2 H26 N12 O7 | chemical synthesis | 5-Nitrosalicylaldehyde | 170 mg | N-methyl-1,2-diaminoethane | 0.1 ml | Cu(OAc)2⋅H2O | 200 mg | NaN3 | 65 mg |  |  | methanol |  | 1h | reflux |  | chemical synthesis, filtration | 10.1016/j.poly.2013.10.031 |  | 2014.01 | [{"synthesis method": "chemical synthesis", "precursor": [{"name": "5-Nitrosalicylaldehyde", "amount": "170", "unit": "mg"}, {"name": "N-methyl-1,2-diaminoethane", "amount": "0.1", "unit": "ml"}, {"name": "Cu(OAc)2\u22c5H2O", "amount": "200", "unit": "mg"}, {"name": "NaN3", "amount": "65", "unit": "mg"}], "solution": [{"name": "methanol", "amount": "30", "unit": "ml"}], "pressure": "", "temperature": "reflux", "time": "1h"}, {"synthesis method": "filtration", "time": "", "atmosphere": "open", "pressure": ""}]
SIVCUX | [Cu(L3)(N3)]n | C11 Cu1 H14 N6 O3 | chemical synthesis | 5-Nitrosalicylaldehyde | 170 mg | N-ethyl-1,2-diaminoethane | 0.1 ml | Cu(OAc)2⋅H2O | 200 mg | NaN3 | 65 mg |  |  | methanol |  | 1h | reflux |  | chemical synthesis, filtration | 10.1016/j.poly.2013.10.031 |  | 2014.01 | [{"synthesis method": "chemical synthesis", "precursor": [{"name": "5-Nitrosalicylaldehyde", "amount": "170", "unit": "mg"}, {"name": "N-ethyl-1,2-diaminoethane", "amount": "0.1", "unit": "ml"}, {"name": "Cu(OAc)2\u22c5H2O", "amount": "200", "unit": "mg"}, {"name": "NaN3", "amount": "65", "unit": "mg"}], "solution": [{"name": "methanol", "amount": "30", "unit": "ml"}], "pressure": "", "temperature": "reflux", "time": "1h"}, {"synthesis method": "filtration", "time": "", "atmosphere": "open", "pressure": ""}]
LEYSEQ | {Cu(salChx)}2n·nCH3OH | C29 Cu2 H34 N2 O7 | chemical synthesis | Salicylaldehyde | 1.0 ml | 1-aminocyclohexane-1-carboxylic acid | 1.29 g | NaOH | 0.20 g | CuCl2⋅2H2O | 1.86 g |  |  | methanol:water mixture |  | 145 min | room temperature |  | chemical synthesis | 10.1016/j.ica.2018.04.058 |  | 2018.08 | [{"synthesis method": "chemical synthesis", "precursor": [{"name": "Salicylaldehyde", "amount": "1.0", "unit": "ml"}, {"name": "1-aminocyclohexane-1-carboxylic acid", "amount": "1.29", "unit": "g"}, {"name": "NaOH", "amount": "0.20", "unit": "g"}, {"name": "CuCl2\u22c52H2O", "amount": "1.86", "unit": "g"}], "solution": [{"name": "methanol:water mixture", "amount": "110", "unit": "ml"}], "pressure": "", "temperature": "room temperature", "time": "145 min"}]
LEYSIU | [Cu(salChx)(imidazole)] | C17 Cu1 H19 N3 O3 | chemical synthesis | Salicylaldehyde | 1.0 ml | 1-aminocyclohexane-1-carboxylic acid | 1.29 g | NaOH | 0.36 g | Imidazole | 1.21 g | CuCl2⋅2H2O | 1.86 g | methanol:water mixture, ethanol |  | 210 min | room temperature |  | chemical synthesis | 10.1016/j.ica.2018.04.058 |  | 2018.08 | [{"synthesis method": "chemical synthesis", "precursor": [{"name": "Salicylaldehyde", "amount": "1.0", "unit": "ml"}, {"name": "1-aminocyclohexane-1-carboxylic acid", "amount": "1.29", "unit": "g"}, {"name": "NaOH", "amount": "0.36", "unit": "g"}, {"name": "Imidazole", "amount": "1.21", "unit": "g"}, {"name": "CuCl2\u22c52H2O", "amount": "1.86", "unit": "g"}], "solution": [{"name": "methanol:water mixture", "amount": "80", "unit": "ml"}, {"name": "ethanol", "amount": "20", "unit": "ml"}], "pressure": "", "temperature": "room temperature", "time": "210 min"}]
LEYSOA | [Cu(salChx)(pyrazole)] | C17 Cu1 H19 N3 O3 | chemical synthesis | Salicylaldehyde | 1.0 ml | 1-aminocyclohexane-1-carboxylic acid | 1.29 g | NaOH | 0.36 g | Pyrazole | 1.23 g | CuCl2⋅2H2O | 1.86 g | methanol:water mixture, methanol |  | 160 min | room temperature |  | chemical synthesis | 10.1016/j.ica.2018.04.058 |  | 2018.08 | [{"synthesis method": "chemical synthesis", "precursor": [{"name": "Salicylaldehyde", "amount": "1.0", "unit": "ml"}, {"name": "1-aminocyclohexane-1-carboxylic acid", "amount": "1.29", "unit": "g"}, {"name": "NaOH", "amount": "0.36", "unit": "g"}, {"name": "Pyrazole", "amount": "1.23", "unit": "g"}, {"name": "CuCl2\u22c52H2O", "amount": "1.86", "unit": "g"}], "solution": [{"name": "methanol:water mixture", "amount": "100", "unit": "ml"}, {"name": "methanol", "amount": "30", "unit": "ml"}], "pressure": "", "temperature": "room temperature", "time": "160 min"}]
LEYSUG | [Zn2(μ-salChx)2(CH3OH)2] | C30 H38 N2 O8 Zn2 | chemical synthesis | Salicylaldehyde | 1.0 ml | 1-aminocyclohexane-1-carboxylic acid | 1.29 g | NaOH | 0.20 g | Zn(OAc)2⋅2H2O | 2.29 g |  |  | methanol:water mixture, methanol |  | 285 min | room temperature |  | chemical synthesis | 10.1016/j.ica.2018.04.058 |  | 2018.08 | [{"synthesis method": "chemical synthesis", "precursor": [{"name": "Salicylaldehyde", "amount": "1.0", "unit": "ml"}, {"name": "1-aminocyclohexane-1-carboxylic acid", "amount": "1.29", "unit": "g"}, {"name": "NaOH", "amount": "0.20", "unit": "g"}, {"name": "Zn(OAc)2\u22c52H2O", "amount": "2.29", "unit": "g"}], "solution": [{"name": "methanol:water mixture", "amount": "110", "unit": "ml"}, {"name": "methanol", "amount": "70", "unit": "ml"}], "pressure": "", "temperature": "room temperature", "time": "285 min"}]
LEYTAN | [Cu2(μ-MeOsalChx)(MeOsalChx)(H2O)2]4 | C120 Cu8 H158 N8 O43 | chemical synthesis | 3-Methoxysalicylaldehyde | 2.1 g | 1-aminocyclohexane-1-carboxylic acid | 1.97 g | NaOH | 0.55 g | Cu(NO3)2⋅6H2O | 4.07 g |  |  | methanol:water mixture, water |  | 180 min | room temperature |  | chemical synthesis | 10.1016/j.ica.2018.04.058 |  | 2018.08 | [{"synthesis method": "chemical synthesis", "precursor": [{"name": "3-Methoxysalicylaldehyde", "amount": "2.1", "unit": "g"}, {"name": "1-aminocyclohexane-1-carboxylic acid", "amount": "1.97", "unit": "g"}, {"name": "NaOH", "amount": "0.55", "unit": "g"}, {"name": "Cu(NO3)2\u22c56H2O", "amount": "4.07", "unit": "g"}], "solution": [{"name": "methanol:water mixture", "amount": "80", "unit": "ml"}, {"name": "water", "amount": "70", "unit": "ml"}], "pressure": "", "temperature": "room temperature", "time": "180 min"}]
RATBAR | [(CuL1)Cu(N3C2)2]n | C21 Cu2 H16 N8 O2 | chemical synthesis | [CuL1] | 0.344 g | sodium dicyanamide | 0.178 g | Cu(ClO4)2⋅6H2O | 0.370 g |  |  |  |  | ethanol |  | overnight |  |  | chemical synthesis, washing, drying | 10.1016/j.poly.2012.03.019 |  | 2012.05 | [{"synthesis method": "chemical synthesis", "precursor": [{"name": "[CuL1]", "amount": "0.344", "unit": "g"}, {"name": "sodium dicyanamide", "amount": "0.178", "unit": "g"}, {"name": "Cu(ClO4)2\u22c56H2O", "amount": "0.370", "unit": "g"}], "solution": [{"name": "ethanol", "amount": "20", "unit": "mL"}], "pressure": "", "temperature": "", "time": "overnight"}, {"synthesis method": "washing", "washing solution": "ethanol", "amount": ""}, {"synthesis method": "drying", "pressure": "", "temperature": "", "atmosphere": "vacuum", "time": ""}]
RATBEV | [(CuL2)2Cu(N3C2)2] | C42 Cu3 H42 N10 O5 | chemical synthesis | [CuL2] | 0.744 g | sodium dicyanamide | 0.178 g | Cu(ClO4)2⋅6H2O | 0.370 g |  |  |  |  | ethanol |  | overnight |  |  | chemical synthesis, washing, drying | 10.1016/j.poly.2012.03.019 |  | 2012.05 | [{"synthesis method": "chemical synthesis", "precursor": [{"name": "[CuL2]", "amount": "0.744", "unit": "g"}, {"name": "sodium dicyanamide", "amount": "0.178", "unit": "g"}, {"name": "Cu(ClO4)2\u22c56H2O", "amount": "0.370", "unit": "g"}], "solution": [{"name": "ethanol", "amount": "20", "unit": "mL"}], "pressure": "", "temperature": "", "time": "overnight"}, {"synthesis method": "washing", "washing solution": "ethanol", "amount": ""}, {"synthesis method": "drying", "pressure": "", "temperature": "", "atmosphere": "vacuum", "time": ""}]
TEMTOX | Complex-2 | C18 Cu2 H25 N5 O11 | chemical synthesis | 2,5-Pydc | 1 mmol | copper acetate, monohydrate | 1 mmol | diethylenetryamine | 1 mmol |  |  |  |  | MeOH |  | 55 minutes | 70°C |  | chemical synthesis | 10.1016/j.molstruc.2017.11.103 |  | 2018.03 | [{"synthesis method": "chemical synthesis", "precursor": [{"name": "2,5-Pydc", "amount": "1", "unit": "mmol"}, {"name": "copper acetate, monohydrate", "amount": "1", "unit": "mmol"}, {"name": "diethylenetryamine", "amount": "1", "unit": "mmol"}], "solution": [{"name": "MeOH", "amount": "20", "unit": "mL"}], "pressure": "", "temperature": "70\u00b0C", "time": "55 minutes"}]
TEMWEQ | Complex-3 | C32 Cu2 H44 N8 O24 | chemical synthesis | copper(II)acetate | 1 mmol | 2,5-Pydc | 1 mmol | ethylenediamine | 1 mmol |  |  |  |  | MeOH |  | 65 minutes | 60°C |  | chemical synthesis | 10.1016/j.molstruc.2017.11.103 |  | 2018.03 | [{"synthesis method": "chemical synthesis", "precursor": [{"name": "copper(II)acetate", "amount": "1", "unit": "mmol"}, {"name": "2,5-Pydc", "amount": "1", "unit": "mmol"}, {"name": "ethylenediamine", "amount": "1", "unit": "mmol"}], "solution": [{"name": "MeOH", "amount": "20", "unit": "mL"}], "pressure": "", "temperature": "60\u00b0C", "time": "65 minutes"}]
WUTGIB01 | [Mn(1,10-phen)(SO4)(H2O)2] | C12 H12 Mn1 N2 O6 S1 | solvothermal synthesis | H4L | 24.6 mg | MnSO4 | 15.0 mg | 1,10-phen | 18.0 mg | [5 empty] | autogenous | 3 days | 85°C |  | solvothermal synthesis, filtration | 10.1016/j.poly.2015.11.043 |  | 2016.02 | [{"synthesis method": "solvothermal synthesis", "precursor": [{"name": "H4L", "amount": "24.6", "unit": "mg"}, {"name": "MnSO4", "amount": "15.0", "unit": "mg"}, {"name": "1,10-phen", "amount": "18.0", "unit": "mg"}], "solvent": [{"name": "DMF", "amount": "4", "unit": "mL"}, {"name": "H2O", "amount": "2", "unit": "mL"}], "reducing agent": [{"name": "concentrated HNO3", "amount": "0.2", "unit": "mL"}], "surfactant": [{"name": "", "amount": "", "unit": ""}], "pressure": "autogenous", "temperature": "85\u00b0C", "time": "3 days", "heating rate": "", "cooling rate": "room temperature"}, {"synthesis method": "filtration", "time": "", "atmosphere": "", "pressure": ""}]
AMAZEV | [Zn(μ3-HL)(H2O)]n | C14 H11 N1 O8 Zn1 | solvothermal synthesis | Zn(NO3)2⋅6H2O | 0.089 g | H3L | 0.073 g | NaOH | 0.024 g | [6 empty] | 3 days | 160°C |  | solvothermal synthesis, washing | 10.1016/j.molstruc.2016.05.013 |  | 2016.09 | [{"synthesis method": "solvothermal synthesis", "precursor": [{"name": "Zn(NO3)2\u22c56H2O", "amount": "0.089", "unit": "g"}, {"name": "H3L", "amount": "0.073", "unit": "g"}, {"name": "NaOH", "amount": "0.024", "unit": "g"}], "solvent": [{"name": "H2O", "amount": "10", "unit": "mL"}], "reducing agent": [{"name": "", "amount": "", "unit": ""}], "surfactant": [{"name": "", "amount": "", "unit": ""}], "pressure": "", "temperature": "160\u00b0C", "time": "3 days", "heating rate": "", "cooling rate": "10\u00b0C/h"}, {"synthesis method": "washing", "washing solution": "distilled water", "amount": ""}]
AMEBAX | [Pb2(μ5-HL)(μ6-HL)]n | C28 H14 N2 O12 Pb2 | solvothermal synthesis | Pb(NO3)2 | 99.4 mg | H3L | 0.073 g | NaOH | 0.024 g | [6 empty] | 3 days | 160°C |  | solvothermal synthesis, washing | 10.1016/j.molstruc.2016.05.013 |  | 2016.09 | [{"synthesis method": "solvothermal synthesis", "precursor": [{"name": "Pb(NO3)2", "amount": "99.4", "unit": "mg"}, {"name": "H3L", "amount": "0.073", "unit": "g"}, {"name": "NaOH", "amount": "0.024", "unit": "g"}], "solvent": [{"name": "H2O", "amount": "10", "unit": "mL"}], "reducing agent": [{"name": "", "amount": "", "unit": ""}], "surfactant": [{"name": "", "amount": "", "unit": ""}], "pressure": "", "temperature": "160\u00b0C", "time": "3 days", "heating rate": "", "cooling rate": "10\u00b0C/h"}, {"synthesis method": "washing", "washing solution": "distilled water", "amount": ""}]
HIBSUG07 | [Cd(NA)2(H2O)] | C12 Cd1 H10 N2 O5 | chemical synthesis | Cd (NO3)2.4H2O | 154 mg | nicotinic acid | 123 mg | [6 empty] | H2O |  | 1 month | 25°C |  | chemical synthesis, washing, drying | 10.1016/j.solidstatesciences.2018.03.004 |  | 2018.05 | [{"synthesis method": "chemical synthesis", "precursor": [{"name": "Cd (NO3)2.4H2O", "amount": "154", "unit": "mg"}, {"name": "nicotinic acid", "amount": "123", "unit": "mg"}], "solution": [{"name": "H2O", "amount": "10", "unit": "mL"}], "pressure": "", "temperature": "25\u00b0C", "time": "1 month"}, {"synthesis method": "washing", "washing solution": "distilled water", "amount": "little amount"}, {"synthesis method": "drying", "pressure": "", "temperature": "", "atmosphere": "", "time": "overnight"}]
NICOPB04 | [Pb(NA)2] | C12 H8 N2 O4 Pb1 | chemical synthesis | Pb(NO3)2 | 156 mg | nicotinic acid | 123 mg | [6 empty] | H2O |  | 1 month | 25°C |  | chemical synthesis, washing, drying | 10.1016/j.solidstatesciences.2018.03.004 |  | 2018.05 | [{"synthesis method": "chemical synthesis", "precursor": [{"name": "Pb(NO3)2", "amount": "156", "unit": "mg"}, {"name": "nicotinic acid", "amount": "123", "unit": "mg"}], "solution": [{"name": "H2O", "amount": "10", "unit": "mL"}], "pressure": "", "temperature": "25\u00b0C", "time": "1 month"}, {"synthesis method": "washing", "washing solution": "distilled water", "amount": "little amount"}, {"synthesis method": "drying", "pressure": "", "temperature": "", "atmosphere": "", "time": "overnight"}]
DIPNOG01 | [Ca(3-pa)2(H2O)2] | C12 Ca1 H18 N2 O9 | solvothermal synthesis | CaCO3 | 0.010 g | 3-paH | 0.027 g | [8 empty] | 4 days | 170°C | 5 | solvothermal synthesis, pH adjustment | 10.1016/j.poly.2009.08.037 |  | 2010.02 | [{"synthesis method": "solvothermal synthesis", "precursor": [{"name": "CaCO3", "amount": "0.010", "unit": "g"}, {"name": "3-paH", "amount": "0.027", "unit": "g"}], "solvent": [{"name": "H2O", "amount": "12", "unit": "mL"}], "reducing agent": [{"name": "", "amount": "", "unit": ""}], "surfactant": [{"name": "", "amount": "", "unit": ""}], "pressure": "", "temperature": "170\u00b0C", "time": "4 days", "heating rate": "", "cooling rate": ""}, {"synthesis method": "pH adjustment", "pH": "5", "modulator": ""}]
LURYAZ | [Sr(3-pa)2(H2O)2] | C12 H18 N2 O9 Sr1 | solvothermal synthesis | SrCO3 | 0.010 g | 3-paH | 0.027 g | [8 empty] | 4 days | 170°C | 5.5 | solvothermal synthesis, pH adjustment | 10.1016/j.poly.2009.08.037 |  | 2010.02 | [{"synthesis method": "solvothermal synthesis", "precursor": [{"name": "SrCO3", "amount": "0.010", "unit": "g"}, {"name": "3-paH", "amount": "0.027", "unit": "g"}], "solvent": [{"name": "H2O", "amount": "12", "unit": "mL"}], "reducing agent": [{"name": "", "amount": "", "unit": ""}], "surfactant": [{"name": "", "amount": "", "unit": ""}], "pressure": "", "temperature": "170\u00b0C", "time": "4 days", "heating rate": "", "cooling rate": ""}, {"synthesis method": "pH adjustment", "pH": "5.5", "modulator": ""}]
LURXOM | [Sr(4-pa)(H2O)6]·[4-pa] | C12 H20 N2 O10 Sr1 | solvothermal synthesis | SrCO3 | 0.020 g | 4-paH | 0.0492 g | [8 empty] | 3 days | 160°C | 6.5 | solvothermal synthesis, pH adjustment | 10.1016/j.poly.2009.08.037 |  | 2010.02 | [{"synthesis method": "solvothermal synthesis", "precursor": [{"name": "SrCO3", "amount": "0.020", "unit": "g"}, {"name": "4-paH", "amount": "0.0492", "unit": "g"}], "solvent": [{"name": "H2O", "amount": "10", "unit": "mL"}], "reducing agent": [{"name": "", "amount": "", "unit": ""}], "surfactant": [{"name": "", "amount": "", "unit": ""}], "pressure": "", "temperature": "160\u00b0C", "time": "3 days", "heating rate": "", "cooling rate": ""}, {"synthesis method": "pH adjustment", "pH": "6.5", "modulator": ""}]
JUGDUM | [Zn(tza)2(H2O)] | C6 H10 N8 O6 Zn1 | chemical synthesis | ZnSO4⋅7H2O | 0.5751 g | Htza | 0.2562 g | NaOH | 0.040 g |  |  |  |  | water, water |  | 30 minutes | 70°C |  | chemical synthesis | 10.1016/j.jssc.2015.02.024 |  | 2015.03 | [{"synthesis method": "chemical synthesis", "precursor": [{"name": "ZnSO4\u22c57H2O", "amount": "0.5751", "unit": "g"}, {"name": "Htza", "amount": "0.2562", "unit": "g"}, {"name": "NaOH", "amount": "0.040", "unit": "g"}], "solution": [{"name": "water", "amount": "10", "unit": "ml"}, {"name": "water", "amount": "5", "unit": "ml"}], "pressure": "", "temperature": "70\u00b0C", "time": "30 minutes"}]
JUGDIA | [Mn(tza)2(Htza)2] | C12 H18 Mn1 N16 O10 | chemical synthesis | MnSO4 | 0.3020 g | Htza | 0.2562 g | NaOH | 0.040 g |  |  |  |  | water, water |  | 30 minutes | 70°C |  | chemical synthesis | 10.1016/j.jssc.2015.02.024 |  | 2015.03 | [{"synthesis method": "chemical synthesis", "precursor": [{"name": "MnSO4", "amount": "0.3020", "unit": "g"}, {"name": "Htza", "amount": "0.2562", "unit": "g"}, {"name": "NaOH", "amount": "0.040", "unit": "g"}], "solution": [{"name": "water", "amount": "10", "unit": "ml"}, {"name": "water", "amount": "5", "unit": "ml"}], "pressure": "", "temperature": "70\u00b0C", "time": "30 minutes"}]
JOJHUM02 | [Cd(tza)2] | C6 Cd1 H6 N8 O4 | chemical synthesis | Cd(CH3COO)2⋅2H2O | 0.5331 g | Htza | 0.2562 g | NaOH | 0.040 g |  |  |  |  | water, water |  | 30 minutes | 70°C |  | chemical synthesis | 10.1016/j.jssc.2015.02.024 |  | 2015.03 | [{"synthesis method": "chemical synthesis", "precursor": [{"name": "Cd(CH3COO)2\u22c52H2O", "amount": "0.5331", "unit": "g"}, {"name": "Htza", "amount": "0.2562", "unit": "g"}, {"name": "NaOH", "amount": "0.040", "unit": "g"}], "solution": [{"name": "water", "amount": "10", "unit": "ml"}, {"name": "water", "amount": "5", "unit": "ml"}], "pressure": "", "temperature": "70\u00b0C", "time": "30 minutes"}]
KEPYIO | [Cd(bitmb)2 | C30 Cd1 H24 N4 O5 S2 | solvothermal synthesis | CdCl2⋅2.5H2O | 23 mg | Hbitmb | 57 mg | [8 empty] | 72h | 110°C |  | solvothermal synthesis | 10.1016/j.molstruc.2005.12.032 |  | 2006.05 | [{"synthesis method": "solvothermal synthesis", "precursor": [{"name": "CdCl2\u22c52.5H2O", "amount": "23", "unit": "mg"}, {"name": "Hbitmb", "amount": "57", "unit": "mg"}], "solvent": [{"name": "H2O", "amount": "10", "unit": "mL"}], "reducing agent": [{"name": "", "amount": "", "unit": ""}], "surfactant": [{"name": "", "amount": "", "unit": ""}], "pressure": "", "temperature": "110\u00b0C", "time": "72h", "heating rate": "", "cooling rate": "10\u00b0C/h"}]
TICMAU | [Ni(L1)][Fe(CN)5(NO)] | C17 Fe1 H28 N10 Ni1 O3 | chemical synthesis | [Ni(L1)](ClO4)2 | 0.2 mmol | Na2[Fe(CN)5(NO)]⋅2H2O | 0.20 mmol | [6 empty] | DMF |  | 10 min |  |  | chemical synthesis, filtration, evaporation | 10.1016/j.ica.2006.12.023 |  | 2007.05 | [{"synthesis method": "chemical synthesis", "precursor": [{"name": "[Ni(L1)](ClO4)2", "amount": "0.2", "unit": "mmol"}, {"name": "Na2[Fe(CN)5(NO)]\u22c52H2O", "amount": "0.20", "unit": "mmol"}], "solution": [{"name": "DMF", "amount": "", "unit": ""}], "pressure": "", "temperature": "", "time": "10 min"}, {"synthesis method": "filtration", "time": "", "atmosphere": "", "pressure": ""}, {"synthesis method": "evaporation", "time": "slow", "atmosphere": "dark", "pressure": ""}]
TICMEY | [Cu(L2)][Fe(CN)5(NO)] | C25 Cu1 Fe1 H46 N10 O4 | chemical synthesis | [Cu(L2)](ClO4)2 | 0.15 mmol | Na2[Fe(CN)5(NO)]⋅2H2O | 0.15 mmol | [6 empty] | DMF |  | a few minutes |  |  | chemical synthesis, filtration, crystallization | 10.1016/j.ica.2006.12.023 |  | 2007.05 | [{"synthesis method": "chemical synthesis", "precursor": [{"name": "[Cu(L2)](ClO4)2", "amount": "0.15", "unit": "mmol"}, {"name": "Na2[Fe(CN)5(NO)]\u22c52H2O", "amount": "0.15", "unit": "mmol"}], "solution": [{"name": "DMF", "amount": "", "unit": ""}], "pressure": "", "temperature": "", "time": "a few minutes"}, {"synthesis method": "filtration", "time": "", "atmosphere": "", "pressure": ""}, {"synthesis method": "crystallization", "time": "", "atmosphere": "dark", "pressure": ""}]
KUBHUM | [Zn(ptmp)2N3]ClO4 | C28 Cl1 H24 N11 O4 Zn1 | chemical synthesis | Sodium azide | 11 mg | zinc perchlorate hexahydrate | 63 mg | 2-((5-phenyl-2H-1,2,3-triazol-2-yl)methyl)pyridine | 10 mg |  |  |  |  | methanol |  | two weeks |  |  | chemical synthesis | 10.1016/j.molstruc.2015.02.028 |  | 2015.06 | [{"synthesis method": "chemical synthesis", "precursor": [{"name": "Sodium azide", "amount": "11", "unit": "mg"}, {"name": "zinc perchlorate hexahydrate", "amount": "63", "unit": "mg"}, {"name": "2-((5-phenyl-2H-1,2,3-triazol-2-yl)methyl)pyridine", "amount": "10", "unit": "mg"}], "solution": [{"name": "methanol", "amount": "2", "unit": "mL"}], "pressure": "", "temperature": "", "time": "two weeks"}]
KUBJAU | [Cu2Cl4(ptmp)2] | C60 Cl8 Cu4 H54 N18 | chemical synthesis | 2-((5-phenyl-2H-1,2,3-triazol-2-yl)methyl)pyridine | 10 mg | CuCl2 | 11 mg | [6 empty] | CH3CN, methanol |  | three weeks |  |  | chemical synthesis | 10.1016/j.molstruc.2015.02.028 |  | 2015.06 | [{"synthesis method": "chemical synthesis", "precursor": [{"name": "2-((5-phenyl-2H-1,2,3-triazol-2-yl)methyl)pyridine", "amount": "10", "unit": "mg"}, {"name": "CuCl2", "amount": "11", "unit": "mg"}], "solution": [{"name": "CH3CN", "amount": "2", "unit": "mL"}, {"name": "methanol", "amount": "1", "unit": "mL"}], "pressure": "", "temperature": "", "time": "three weeks"}]
KUBJIC | [Cu(NO3)2(ptmp)] | C14 Cu1 H12 N6 O6 | chemical synthesis | 2-((5-phenyl-2H-1,2,3-triazol-2-yl)methyl)pyridine | 10 mg | Cu(NO3)2 | 20.5 mg | [6 empty] | CH3CN, methanol |  | three weeks |  |  | chemical synthesis | 10.1016/j.molstruc.2015.02.028 |  | 2015.06 | [{"synthesis method": "chemical synthesis", "precursor": [{"name": "2-((5-phenyl-2H-1,2,3-triazol-2-yl)methyl)pyridine", "amount": "10", "unit": "mg"}, {"name": "Cu(NO3)2", "amount": "20.5", "unit": "mg"}], "solution": [{"name": "CH3CN", "amount": "2", "unit": "mL"}, {"name": "methanol", "amount": "1", "unit": "mL"}], "pressure": "", "temperature": "", "time": "three weeks"}]
KUBJEY | [CuSO4(ptmp)H2O] | C14 Cu1 H14 N4 O5 S1 | chemical synthesis | 2-((5-phenyl-2H-1,2,3-triazol-2-yl)methyl)pyridine | 10 mg | CuSO4 | 21.2 mg | [6 empty] | CH3CN, methanol |  | three weeks |  |  | chemical synthesis | 10.1016/j.molstruc.2015.02.028 |  | 2015.06 | [{"synthesis method": "chemical synthesis", "precursor": [{"name": "2-((5-phenyl-2H-1,2,3-triazol-2-yl)methyl)pyridine", "amount": "10", "unit": "mg"}, {"name": "CuSO4", "amount": "21.2", "unit": "mg"}], "solution": [{"name": "CH3CN", "amount": "2", "unit": "mL"}, {"name": "methanol", "amount": "1", "unit": "mL"}], "pressure": "", "temperature": "", "time": "three weeks"}]
SODJIH | [Cu2(2-HBA)4(bimb)2] | C56 Cu2 H48 N8 O12 | solvothermal synthesis | Cu(NO3)2⋅3H2O | 0.0242 g | bimb | 0.0119 g | 2-HBA | 0.0138 g | [5 empty] | autogenous | 48h | 160°C |  | solvothermal synthesis, washing | 10.1016/j.jssc.2019.04.019 |  | 2019.07 | [{"synthesis method": "solvothermal synthesis", "precursor": [{"name": "Cu(NO3)2\u22c53H2O", "amount": "0.0242", "unit": "g"}, {"name": "bimb", "amount": "0.0119", "unit": "g"}, {"name": "2-HBA", "amount": "0.0138", "unit": "g"}], "solvent": [{"name": "water", "amount": "5", "unit": "mL"}], "reducing agent": [{"name": "", "amount": "", "unit": ""}], "surfactant": [{"name": "", "amount": "", "unit": ""}], "pressure": "autogenous", "temperature": "160\u00b0C", "time": "48h", "heating rate": "", "cooling rate": ""}, {"synthesis method": "washing", "washing solution": "distilled water", "amount": ""}]
SODJED | {[Cd(CEDA)(bimb)]·H2O}n | C22 Cd1 H24 N4 O5 | solvothermal synthesis | Cd(NO3)2⋅4H2O | 0.0308 g | bimb | 0.0119 g | CEDA | 0.0085 g | [5 empty] | autogenous | 48h | 160°C |  | solvothermal synthesis | 10.1016/j.jssc.2019.04.019 |  | 2019.07 | [{"synthesis method": "solvothermal synthesis", "precursor": [{"name": "Cd(NO3)2\u22c54H2O", "amount": "0.0308", "unit": "g"}, {"name": "bimb", "amount": "0.0119", "unit": "g"}, {"name": "CEDA", "amount": "0.0085", "unit": "g"}], "solvent": [{"name": "water", "amount": "5", "unit": "mL"}], "reducing agent": [{"name": "", "amount": "", "unit": ""}], "surfactant": [{"name": "", "amount": "", "unit": ""}], "pressure": "autogenous", "temperature": "160\u00b0C", "time": "48h", "heating rate": "", "cooling rate": ""}]
SODJAZ | {[Ag2(bimb)2]·(1,4-CDA)·13H2O} | Ag2 C36 H63 N8 O17 | solvothermal synthesis | AgNO3 | 0.0170 g | bimb | 0.0119 g | 1,4-CDA | 0.0138 g | sodium hydroxide solution | 10 μL |  |  |  | autogenous | 48h | 100°C |  | solvothermal synthesis, washing | 10.1016/j.jssc.2019.04.019 |  | 2019.07 | [{"synthesis method": "solvothermal synthesis", "precursor": [{"name": "AgNO3", "amount": "0.0170", "unit": "g"}, {"name": "bimb", "amount": "0.0119", "unit": "g"}, {"name": "1,4-CDA", "amount": "0.0138", "unit": "g"}, {"name": "sodium hydroxide solution", "amount": "10", "unit": "\u03bcL"}], "solvent": [{"name": "water", "amount": "5", "unit": "mL"}], "reducing agent": [{"name": "", "amount": "", "unit": ""}], "surfactant": [{"name": "", "amount": "", "unit": ""}], "pressure": "autogenous", "temperature": "100\u00b0C", "time": "48h", "heating rate": "", "cooling rate": ""}, {"synthesis method": "washing", "washing solution": "distilled water", "amount": ""}]
USIHEK | [Ag(η2-L)NO3] | Ag1 C16 H26 N3 O5 | chemical synthesis | L | 139 mg | AgNO3 | 85 mg | [6 empty] | ethanol, water |  | 4 h | room temperature |  | chemical synthesis, filtration, evaporation | 10.1016/j.jorganchem.2010.12.006 |  | 2011.06 | [{"synthesis method": "chemical synthesis", "precursor": [{"name": "L", "amount": "139", "unit": "mg"}, {"name": "AgNO3", "amount": "85", "unit": "mg"}], "solution": [{"name": "ethanol", "amount": "5", "unit": "mL"}, {"name": "water", "amount": "2", "unit": "mL"}], "pressure": "", "temperature": "room temperature", "time": "4 h"}, {"synthesis method": "filtration", "time": "", "atmosphere": "", "pressure": ""}, {"synthesis method": "evaporation", "time": "three days", "atmosphere": "air", "pressure": ""}]
USIHIO | [Ag2(μ-L)(CF3CO2)2]n | Ag2 C20 F6 H26 N2 O6 | chemical synthesis | L | 139 mg | CF3COOAg | 110 mg | [6 empty] | methanol, methanol |  | 40 min | room temperature |  | chemical synthesis, filtration, evaporation | 10.1016/j.jorganchem.2010.12.006 |  | 2011.06 | [{"synthesis method": "chemical synthesis", "precursor": [{"name": "L", "amount": "139", "unit": "mg"}, {"name": "CF3COOAg", "amount": "110", "unit": "mg"}], "solution": [{"name": "methanol", "amount": "8", "unit": "mL"}, {"name": "methanol", "amount": "5", "unit": "mL"}], "pressure": "", "temperature": "room temperature", "time": "40 min"}, {"synthesis method": "filtration", "time": "", "atmosphere": "", "pressure": ""}, {"synthesis method": "evaporation", "time": "three days", "atmosphere": "air", "pressure": ""}]
USIHOU | [{Hg(μ-Cl)Cl}2(μ-η1-L)]n | C16 Cl4 H26 Hg2 N2 O2 | chemical synthesis | L | 139 mg | HgCl2 | 136 mg | [6 empty] | ethanol, ethanol |  | 3 h | room temperature |  | chemical synthesis, filtration, evaporation | 10.1016/j.jorganchem.2010.12.006 |  | 2011.06 | [{"synthesis method": "chemical synthesis", "precursor": [{"name": "L", "amount": "139", "unit": "mg"}, {"name": "HgCl2", "amount": "136", "unit": "mg"}], "solution": [{"name": "ethanol", "amount": "6", "unit": "mL"}, {"name": "ethanol", "amount": "4", "unit": "mL"}], "pressure": "", "temperature": "room temperature", "time": "3 h"}, {"synthesis method": "filtration", "time": "", "atmosphere": "", "pressure": ""}, {"synthesis method": "evaporation", "time": "two days", "atmosphere": "air", "pressure": ""}]
PUPSID | [Cu2(ap)2(C6H5COO)2] | C20 Cu2 H26 N2 O6 | chemical synthesis | Cu(ClO4)2⋅6H2O | 184.3 mg | Hap | 91.2 μl | benzoic acid | 148.6 mg | N(Et)3 | 194.2 μl |  |  | methanol |  | overnight | room temperature |  | chemical synthesis, washing | 10.1016/j.ica.2009.11.035 |  | 2010.03 | [{"synthesis method": "chemical synthesis", "precursor": [{"name": "Cu(ClO4)2\u22c56H2O", "amount": "184.3", "unit": "mg"}, {"name": "Hap", "amount": "91.2", "unit": "\u03bcl"}, {"name": "benzoic acid", "amount": "148.6", "unit": "mg"}, {"name": "N(Et)3", "amount": "194.2", "unit": "\u03bcl"}], "solution": [{"name": "methanol", "amount": "5", "unit": "ml"}], "pressure": "", "temperature": "room temperature", "time": "overnight"}, {"synthesis method": "washing", "washing solution": "ethanol and diethyl ether", "amount": ""}]
PUPSOJ | [Cu2(ap)2μ-C6H4(COO)2-1,3(dmso)2]·dmso | C20 Cu2 H38 N2 O9 S3 | chemical synthesis | Cu(ClO4)2⋅6H2O | 187.8 mg | Hap | 152.0 μl | isophthalic acid | 101.3 mg |  |  |  |  | dmso |  |  | 7°C |  | chemical synthesis, washing | 10.1016/j.ica.2009.11.035 |  | 2010.03 | [{"synthesis method": "chemical synthesis", "precursor": [{"name": "Cu(ClO4)2\u22c56H2O", "amount": "187.8", "unit": "mg"}, {"name": "Hap", "amount": "152.0", "unit": "\u03bcl"}, {"name": "isophthalic acid", "amount": "101.3", "unit": "mg"}], "solution": [{"name": "dmso", "amount": "5", "unit": "ml"}], "pressure": "", "temperature": "7\u00b0C", "time": ""}, {"synthesis method": "washing", "washing solution": "ethanol and diethyl ether", "amount": ""}]
XAMFUP |  | C10 Cu1 H13 N3 O6 | chemical synthesis | Cu(OAc)2⋅2H2O | 0.20 g | 2,2'-iminodiacetic acid | 0.131 g | nicotinamide | 0.24 g |  |  |  |  | water, methanol |  | 2h | 70°C |  | chemical synthesis | 10.1016/j.poly.2017.02.013 |  | 2017.05 | [{"synthesis method": "chemical synthesis", "precursor": [{"name": "Cu(OAc)2\u22c52H2O", "amount": "0.20", "unit": "g"}, {"name": "2,2'-iminodiacetic acid", "amount": "0.131", "unit": "g"}, {"name": "nicotinamide", "amount": "0.24", "unit": "g"}], "solution": [{"name": "water", "amount": "", "unit": ""}, {"name": "methanol", "amount": "5.0", "unit": "mL"}], "pressure": "", "temperature": "70\u00b0C", "time": "2h"}]
XALWOZ |  | C20 Cu2 H28 N4 O16 | chemical synthesis | Cu(OAc)2⋅2H2O | 0.20 g | 2,2'-oxydiacetic acid | 0.134 g | isonicotinamide | 0.24 g |  |  |  |  | water, methanol |  | 2h | 70°C |  | chemical synthesis | 10.1016/j.poly.2017.02.013 |  | 2017.05 | [{"synthesis method": "chemical synthesis", "precursor": [{"name": "Cu(OAc)2\u22c52H2O", "amount": "0.20", "unit": "g"}, {"name": "2,2'-oxydiacetic acid", "amount": "0.134", "unit": "g"}, {"name": "isonicotinamide", "amount": "0.24", "unit": "g"}], "solution": [{"name": "water", "amount": "", "unit": ""}, {"name": "methanol", "amount": "5.0", "unit": "mL"}], "pressure": "", "temperature": "70\u00b0C", "time": "2h"}]
EQIMEY01 |  | C10 H16 N2 O9 Zn1 | chemical synthesis | Zn(OAc)2⋅2H2O | g | 2,2'-oxydiacetic acid | 0.134 g | isonicotinamide | 0.24 g |  |  |  |  | water, methanol |  | 2h | 70°C |  | chemical synthesis | 10.1016/j.poly.2017.02.013 |  | 2017.05 | [{"synthesis method": "chemical synthesis", "precursor": [{"name": "Zn(OAc)2\u22c52H2O", "amount": "", "unit": "g"}, {"name": "2,2'-oxydiacetic acid", "amount": "0.134", "unit": "g"}, {"name": "isonicotinamide", "amount": "0.24", "unit": "g"}], "solution": [{"name": "water", "amount": "", "unit": ""}, {"name": "methanol", "amount": "5.0", "unit": "mL"}], "pressure": "", "temperature": "70\u00b0C", "time": "2h"}]
XALXAM |  | C10 H18 N2 O9 S1 Zn1 | chemical synthesis | Zn(OAc)2⋅2H2O | g | 2,2'-thiodiacetic acid | 0.150 g | isonicotinamide | 0.24 g |  |  |  |  | water, methanol |  | 2h | 70°C |  | chemical synthesis | 10.1016/j.poly.2017.02.013 |  | 2017.05 | [{"synthesis method": "chemical synthesis", "precursor": [{"name": "Zn(OAc)2\u22c52H2O", "amount": "", "unit": "g"}, {"name": "2,2'-thiodiacetic acid", "amount": "0.150", "unit": "g"}, {"name": "isonicotinamide", "amount": "0.24", "unit": "g"}], "solution": [{"name": "water", "amount": "", "unit": ""}, {"name": "methanol", "amount": "5.0", "unit": "mL"}], "pressure": "", "temperature": "70\u00b0C", "time": "2h"}]
KUBYUC | {[Ni(HL)(H2O)]·H2O} n | C12 H13 N3 Ni1 O6 | solvothermal synthesis | H3L | 0.026 g | Ni(NO3)2⋅6H2O | 0.029 g | NaOH | 0.10 mmol | [6 empty] | 3 days | 140°C |  | solvothermal synthesis | 10.1016/j.poly.2009.04.032 |  | 2009.08 | [{"synthesis method": "solvothermal synthesis", "precursor": [{"name": "H3L", "amount": "0.026", "unit": "g"}, {"name": "Ni(NO3)2\u22c56H2O", "amount": "0.029", "unit": "g"}, {"name": "NaOH", "amount": "0.10", "unit": "mmol"}], "solvent": [{"name": "CH3CN", "amount": "2", "unit": "mL"}, {"name": "H2O", "amount": "8", "unit": "mL"}], "reducing agent": [{"name": "", "amount": "", "unit": ""}], "surfactant": [{"name": "", "amount": "", "unit": ""}], "pressure": "", "temperature": "140\u00b0C", "time": "3 days", "heating rate": "", "cooling rate": ""}]
KUBZAJ | {[Co(HL)(H2O)]·H2O} n | C12 Co1 H13 N3 O6 | solvothermal synthesis | H3L | 0.026 g | Co(ClO4)2⋅6H2O | 0.036 g | sodium bicarbonate | 0.04 M | [6 empty] | 3 days | 120°C |  | solvothermal synthesis | 10.1016/j.poly.2009.04.032 |  | 2009.08 | [{"synthesis method": "solvothermal synthesis", "precursor": [{"name": "H3L", "amount": "0.026", "unit": "g"}, {"name": "Co(ClO4)2\u22c56H2O", "amount": "0.036", "unit": "g"}, {"name": "sodium bicarbonate", "amount": "0.04", "unit": "M"}], "solvent": [{"name": "C2H5OH", "amount": "3", "unit": "mL"}, {"name": "H2O", "amount": "5", "unit": "mL"}], "reducing agent": [{"name": "", "amount": "", "unit": ""}], "surfactant": [{"name": "", "amount": "", "unit": ""}], "pressure": "", "temperature": "120\u00b0C", "time": "3 days", "heating rate": "", "cooling rate": ""}]
KUBZEN | {[Co(HL)]·4H2O} n | C12 Co1 H17 N3 O8 | solvothermal synthesis | H3L | 0.026 g | Co(ClO4)2⋅6H2O | 0.036 g | sodium bicarbonate | 0.04 M | [6 empty] | 3 days | 120°C |  | solvothermal synthesis | 10.1016/j.poly.2009.04.032 |  | 2009.08 | [{"synthesis method": "solvothermal synthesis", "precursor": [{"name": "H3L", "amount": "0.026", "unit": "g"}, {"name": "Co(ClO4)2\u22c56H2O", "amount": "0.036", "unit": "g"}, {"name": "sodium bicarbonate", "amount": "0.04", "unit": "M"}], "solvent": [{"name": "C2H5OH", "amount": "3", "unit": "mL"}, {"name": "H2O", "amount": "5", "unit": "mL"}], "reducing agent": [{"name": "", "amount": "", "unit": ""}], "surfactant": [{"name": "", "amount": "", "unit": ""}], "pressure": "", "temperature": "120\u00b0C", "time": "3 days", "heating rate": "", "cooling rate": ""}]
KUBZIR | {[Zn(HL)]·2H2O·0.5C2H5OH} n | C13 H16 N3 O6.5 Zn1 | solvothermal synthesis | H3L | 0.026 g | Zn(NO3)2⋅6H2O | 0.030 g | NaOH | 0.10 mmol | [6 empty] | 3 days | 120°C |  | solvothermal synthesis | 10.1016/j.poly.2009.04.032 |  | 2009.08 | [{"synthesis method": "solvothermal synthesis", "precursor": [{"name": "H3L", "amount": "0.026", "unit": "g"}, {"name": "Zn(NO3)2\u22c56H2O", "amount": "0.030", "unit": "g"}, {"name": "NaOH", "amount": "0.10", "unit": "mmol"}], "solvent": [{"name": "C2H5OH", "amount": "2", "unit": "mL"}, {"name": "H2O", "amount": "8", "unit": "mL"}], "reducing agent": [{"name": "", "amount": "", "unit": ""}], "surfactant": [{"name": "", "amount": "", "unit": ""}], "pressure": "", "temperature": "120\u00b0C", "time": "3 days", "heating rate": "", "cooling rate": ""}]
XOTXAG | [LaNa[(C10H4)(COO)4](H2O)7 | C14 H26 La1 Na1 O19 | chemical synthesis | lanthanum chloride | stoichiometric amounts | tetra-sodium salt of H4ntc | stoichiometric amounts | [6 empty] | water |  |  |  |  | chemical synthesis, filtration, drying | 10.1016/j.ica.2008.07.008 |  | 2009.04 | [{"synthesis method": "chemical synthesis", "precursor": [{"name": "lanthanum chloride", "amount": "stoichiometric amounts", "unit": ""}, {"name": "tetra-sodium salt of H4ntc", "amount": "stoichiometric amounts", "unit": ""}], "solution": [{"name": "water", "amount": "", "unit": ""}], "pressure": "", "temperature": "", "time": ""}, {"synthesis method": "filtration", "time": "", "atmosphere": "", "pressure": ""}, {"synthesis method": "drying", "pressure": "", "temperature": "", "atmosphere": "air", "time": ""}]
KUBCAM | {[Cu(H2bim)2][Cu(H2bim)(NCS)2(SCN)0.6667(NO3)0.3333]2} | C29.33 Cu3 H28 N22 O2 S5.33 | chemical synthesis | H2bim | 0.040 g | Cu(NO3)2 ⋅3H2O | 0.150 g | KNCS | 0.120 g |  |  |  |  | water, water |  | one month | room temperature |  | chemical synthesis, washing | 10.1016/j.poly.2009.04.001 |  | 2009.07 | [{"synthesis method": "chemical synthesis", "precursor": [{"name": "H2bim", "amount": "0.040", "unit": "g"}, {"name": "Cu(NO3)2 \u22c53H2O", "amount": "0.150", "unit": "g"}, {"name": "KNCS", "amount": "0.120", "unit": "g"}], "solution": [{"name": "water", "amount": "150", "unit": "cm3"}, {"name": "water", "amount": "50", "unit": "cm3"}], "pressure": "", "temperature": "room temperature", "time": "one month"}, {"synthesis method": "washing", "washing solution": "cold water", "amount": "small"}]
KUBCEQ | [Cu(H2bim)(NCS)2] n | C8 Cu1 H6 N6 S2 | chemical synthesis | H2bim | 0.040 g | Cu(NO3)2 ⋅3H2O | 0.150 g | KNCS | 0.120 g |  |  |  |  | water, water |  | one month | room temperature |  | chemical synthesis, washing | 10.1016/j.poly.2009.04.001 |  | 2009.07 | [{"synthesis method": "chemical synthesis", "precursor": [{"name": "H2bim", "amount": "0.040", "unit": "g"}, {"name": "Cu(NO3)2 \u22c53H2O", "amount": "0.150", "unit": "g"}, {"name": "KNCS", "amount": "0.120", "unit": "g"}], "solution": [{"name": "water", "amount": "150", "unit": "cm3"}, {"name": "water", "amount": "50", "unit": "cm3"}], "pressure": "", "temperature": "room temperature", "time": "one month"}, {"synthesis method": "washing", "washing solution": "cold water", "amount": "small"}]
KUBCIU | [Cu(pyim)(NCS)2] n | C10 Cu1 H7 N5 S2 | chemical synthesis | KNCS | 0.0408 g | Cu(NO3)2 ⋅3H2O | 0.060 g | pyim | 0.036 g |  |  |  |  | water |  | 20 days | room temperature |  | chemical synthesis, washing | 10.1016/j.poly.2009.04.001 |  | 2009.07 | [{"synthesis method": "chemical synthesis", "precursor": [{"name": "KNCS", "amount": "0.0408", "unit": "g"}, {"name": "Cu(NO3)2 \u22c53H2O", "amount": "0.060", "unit": "g"}, {"name": "pyim", "amount": "0.036", "unit": "g"}], "solution": [{"name": "water", "amount": "", "unit": ""}], "pressure": "", "temperature": "room temperature", "time": "20 days"}, {"synthesis method": "washing", "washing solution": "cold water", "amount": "small"}]
AFAHIZ | [Et4N][Re2(CO)6(OH)2(2-OC5H4N)] | C19 H26 N2 O9 Re2 | chemical synthesis | Complex 1 |  | 2-hydroxypyridine | 1 equiv | [6 empty] | CH3CN | reduced | overnight |  |  | chemical synthesis, drying | 10.1016/j.ica.2007.03.034 |  | 2007.07 | [{"synthesis method": "chemical synthesis", "precursor": [{"name": "Complex 1", "amount": "", "unit": ""}, {"name": "2-hydroxypyridine", "amount": "1", "unit": "equiv"}], "solution": [{"name": "CH3CN", "amount": "20", "unit": "mL"}], "pressure": "reduced", "temperature": "", "time": "overnight"}, {"synthesis method": "drying", "pressure": "vacuum", "temperature": "", "atmosphere": "", "time": "overnight"}]
AFAHOF | [Et4N][Re2(CO)6(OCH2CH3)2(4-NC5H3O)(4-NC5H3OH)] | C58 H84 N6 O20 Re4 | chemical synthesis | 1 | 0.100 g | 4-hydroxypyridine | 3 equiv | [6 empty] | ethanol | vacuum | overnight |  |  | chemical synthesis | 10.1016/j.ica.2007.03.034 |  | 2007.07 | [{"synthesis method": "chemical synthesis", "precursor": [{"name": "1", "amount": "0.100", "unit": "g"}, {"name": "4-hydroxypyridine", "amount": "3", "unit": "equiv"}], "solution": [{"name": "ethanol", "amount": "60", "unit": "mL"}], "pressure": "vacuum", "temperature": "", "time": "overnight"}]
AFAHEV | [Et4N]2[Re2(CO)6(OCH2CH3)2(3-OC6H4CO2)Re2(CO)6(OCH2CH3)2][Et2O] | C47 H74 N2 O20 Re4 | chemical synthesis | 2 | 0.100 g | 3-hydroxybenzoic acid | 0.5 equiv | [6 empty] | ethanol | vacuum | 12h |  |  | chemical synthesis | 10.1016/j.ica.2007.03.034 |  | 2007.07 | [{"synthesis method": "chemical synthesis", "precursor": [{"name": "2", "amount": "0.100", "unit": "g"}, {"name": "3-hydroxybenzoic acid", "amount": "0.5", "unit": "equiv"}], "solution": [{"name": "ethanol", "amount": "60", "unit": "mL"}], "pressure": "vacuum", "temperature": "", "time": "12h"}]
AFAGUK | [Et4N]2[Re2(CO)6(OCH2CH3)2(3-OCH2C5H4N)2Zn2Cl6] | C38 Cl6 H48 N4 O8 Re2 Zn2 | chemical synthesis | [Et4N][Re2(CO)6(OH)(3-OCH2C5H4N)2] |  | ZnCl2 | excess | [6 empty] | CH3CN |  | 8-10h |  |  | chemical synthesis | 10.1016/j.ica.2007.03.034 |  | 2007.07 | [{"synthesis method": "chemical synthesis", "precursor": [{"name": "[Et4N][Re2(CO)6(OH)(3-OCH2C5H4N)2]", "amount": "", "unit": ""}, {"name": "ZnCl2", "amount": "excess", "unit": ""}], "solution": [{"name": "CH3CN", "amount": "", "unit": ""}], "pressure": "", "temperature": "", "time": "8-10h"}]
AFAHAR | [Et4N][Re2(CO)6(3-OCH2C5H4N)3AgNCCH3] | Ag1 C34 H41 N5 O9 Re2 | chemical synthesis | Complex 1 |  | 3-pyridyl carbinol | 3 equiv | [6 empty] | CH3CN | reduced | overnight |  |  | chemical synthesis, drying | 10.1016/j.ica.2007.03.034 |  | 2007.07 | [{"synthesis method": "chemical synthesis", "precursor": [{"name": "Complex 1", "amount": "", "unit": ""}, {"name": "3-pyridyl carbinol", "amount": "3", "unit": "equiv"}], "solution": [{"name": "CH3CN", "amount": "25", "unit": "mL"}], "pressure": "reduced", "temperature": "", "time": "overnight"}, {"synthesis method": "drying", "pressure": "vacuum", "temperature": "", "atmosphere": "", "time": "overnight"}]
DUBNEV | [Mn(CuL)(aipt)] | C27 Cu1 H21 Mn1 N5 O6 | solvothermal synthesis | Mn(Ac)2⋅6H2O | 0.1 mmol | H2aipt | 0.05 mmol | CuL | 0.05 mmol | [6 empty] | 72h | 150°C | 6-7 | chemical synthesis, pH adjustment, solvothermal synthesis, washing | 10.1016/j.poly.2015.02.019 |  | 2015.05 | [{"synthesis method": "chemical synthesis", "precursor": [{"name": "Mn(Ac)2\u22c56H2O", "amount": "0.1", "unit": "mmol"}, {"name": "H2aipt", "amount": "0.05", "unit": "mmol"}, {"name": "CuL", "amount": "0.05", "unit": "mmol"}], "solution": [{"name": "H2O", "amount": "10", "unit": "mL"}, {"name": "CH3OH", "amount": "4", "unit": "mL"}], "pressure": "", "temperature": "room temperature", "time": "40 min"}, {"synthesis method": "pH adjustment", "pH": "6-7", "modulator": "triethylamine"}, {"synthesis method": "solvothermal synthesis", "precursor": [], "solvent": [], "reducing agent": [], "surfactant": [], "pressure": "", "temperature": "150\u00b0C", "time": "72h", "heating rate": "24h", "cooling rate": "36h"}, {"synthesis method": "washing", "washing solution": "water", "amount": ""}]
DOZYOI | [Ni(CuL)(aipt)(H2O)] | C27 Cu1 H25 N5 Ni1 O8 | solvothermal synthesis | Ni(Ac)2⋅4H2O | 0.1 mmol | H2aipt | 0.05 mmol | CuL | 0.05 mmol | [6 empty] | 72h | 150°C | 6-7 | chemical synthesis, pH adjustment, solvothermal synthesis, washing | 10.1016/j.poly.2015.02.019 |  | 2015.05 | [{"synthesis method": "chemical synthesis", "precursor": [{"name": "Ni(Ac)2\u22c54H2O", "amount": "0.1", "unit": "mmol"}, {"name": "H2aipt", "amount": "0.05", "unit": "mmol"}, {"name": "CuL", "amount": "0.05", "unit": "mmol"}], "solution": [{"name": "H2O", "amount": "10", "unit": "mL"}, {"name": "CH3OH", "amount": "4", "unit": "mL"}], "pressure": "", "temperature": "room temperature", "time": "40 min"}, {"synthesis method": "pH adjustment", "pH": "6-7", "modulator": "triethylamine"}, {"synthesis method": "solvothermal synthesis", "precursor": [], "solvent": [], "reducing agent": [], "surfactant": [], "pressure": "", "temperature": "150\u00b0C", "time": "72h", "heating rate": "24h", "cooling rate": "36h"}, {"synthesis method": "washing", "washing solution": "water", "amount": ""}]
DUBNAR | [Mn(NiL)(tpt)]·1/4H2O | C27 H20.50 Mn1 N4 Ni1 O6.25 | solvothermal synthesis | Mn(Ac)2⋅6H2O | 0.05 mmol | H2tpt | 0.05 mmol | NiL | 0.025 mmol | [6 empty] | 72h | 150°C | 6-7 | chemical synthesis, pH adjustment, solvothermal synthesis, washing | 10.1016/j.poly.2015.02.019 |  | 2015.05 | [{"synthesis method": "chemical synthesis", "precursor": [{"name": "Mn(Ac)2\u22c56H2O", "amount": "0.05", "unit": "mmol"}, {"name": "H2tpt", "amount": "0.05", "unit": "mmol"}, {"name": "NiL", "amount": "0.025", "unit": "mmol"}], "solution": [{"name": "H2O", "amount": "10", "unit": "mL"}, {"name": "CH3OH", "amount": "4", "unit": "mL"}], "pressure": "", "temperature": "room temperature", "time": "40 min"}, {"synthesis method": "pH adjustment", "pH": "6-7", "modulator": "triethylamine"}, {"synthesis method": "solvothermal synthesis", "precursor": [], "solvent": [], "reducing agent": [], "surfactant": [], "pressure": "", "temperature": "150\u00b0C", "time": "72h", "heating rate": "24h", "cooling rate": "36h"}, {"synthesis method": "washing", "washing solution": "water", "amount": ""}]
DOZYIC | [Mn(NiL)(atpt)] | C27 H21 Mn1 N5 Ni1 O6 | solvothermal synthesis | Mn(Ac)2⋅6H2O | 0.05 mmol | H2atpt | 0.05 mmol | NiL | 0.025 mmol | [6 empty] | 72h | 150°C | 6-7 | chemical synthesis, pH adjustment, solvothermal synthesis, washing | 10.1016/j.poly.2015.02.019 |  | 2015.05 | [{"synthesis method": "chemical synthesis", "precursor": [{"name": "Mn(Ac)2\u22c56H2O", "amount": "0.05", "unit": "mmol"}, {"name": "H2atpt", "amount": "0.05", "unit": "mmol"}, {"name": "NiL", "amount": "0.025", "unit": "mmol"}], "solution": [{"name": "H2O", "amount": "10", "unit": "mL"}, {"name": "CH3OH", "amount": "4", "unit": "mL"}], "pressure": "", "temperature": "room temperature", "time": "40 min"}, {"synthesis method": "pH adjustment", "pH": "6-7", "modulator": "triethylamine"}, {"synthesis method": "solvothermal synthesis", "precursor": [], "solvent": [], "reducing agent": [], "surfactant": [], "pressure": "", "temperature": "150\u00b0C", "time": "72h", "heating rate": "24h", "cooling rate": "36h"}, {"synthesis method": "washing", "washing solution": "water", "amount": ""}]
OKUQEQ | [Pr2(mBDC)3(phen)(H2O)]n·0.5nH2O | C36 H23 N2 O13.5 Pr2 | solvothermal synthesis | PrCl3⋅6H2O | 0.160 g | H2mBDC | 0.075 g | phen | 0.089 g | [6 empty] | 3 days | 150°C |  | solvothermal synthesis, washing, drying | 10.1016/S0022-2860(03)00498-8 |  | 2003.10 | [{"synthesis method": "solvothermal synthesis", "precursor": [{"name": "PrCl3\u22c56H2O", "amount": "0.160", "unit": "g"}, {"name": "H2mBDC", "amount": "0.075", "unit": "g"}, {"name": "phen", "amount": "0.089", "unit": "g"}], "solvent": [{"name": "deionized water", "amount": "10", "unit": "ml"}], "reducing agent": [{"name": "aqueous NaOH", "amount": "0.5", "unit": "ml"}], "surfactant": [{"name": "", "amount": "", "unit": ""}], "pressure": "", "temperature": "150\u00b0C", "time": "3 days", "heating rate": "", "cooling rate": ""}, {"synthesis method": "washing", "washing solution": "ethanol and deionized water", "amount": ""}, {"synthesis method": "drying", "pressure": "", "temperature": "ambient", "atmosphere": "", "time": ""}]
OKUQIU | [Tb4(mBDC)6(phen)]n | C60 H32 N2 O24 Tb4 | solvothermal synthesis | TbCl3⋅6H2O | 0.168 g | H2mBDC | 0.075 g | phen | 0.089 g | [6 empty] | 3 days | 170°C |  | solvothermal synthesis, washing, drying | 10.1016/S0022-2860(03)00498-8 |  | 2003.10 | [{"synthesis method": "solvothermal synthesis", "precursor": [{"name": "TbCl3\u22c56H2O", "amount": "0.168", "unit": "g"}, {"name": "H2mBDC", "amount": "0.075", "unit": "g"}, {"name": "phen", "amount": "0.089", "unit": "g"}], "solvent": [{"name": "deionized water", "amount": "10", "unit": "ml"}], "reducing agent": [{"name": "aqueous NaOH", "amount": "1.1", "unit": "ml"}], "surfactant": [{"name": "", "amount": "", "unit": ""}], "pressure": "", "temperature": "170\u00b0C", "time": "3 days", "heating rate": "", "cooling rate": ""}, {"synthesis method": "washing", "washing solution": "ethanol and deionized water", "amount": ""}, {"synthesis method": "drying", "pressure": "", "temperature": "ambient", "atmosphere": "", "time": ""}]
OKUQAM | [Er4(mBDC)6(phen)]n | C60 Er4 H32 N2 O24 | solvothermal synthesis | ErCl3⋅6H2O |  | H2mBDC | 0.075 g | phen | 0.089 g | [6 empty] | 3 days |  |  | solvothermal synthesis, washing, drying | 10.1016/S0022-2860(03)00498-8 |  | 2003.10 | [{"synthesis method": "solvothermal synthesis", "precursor": [{"name": "ErCl3\u22c56H2O", "amount": "", "unit": ""}, {"name": "H2mBDC", "amount": "0.075", "unit": "g"}, {"name": "phen", "amount": "0.089", "unit": "g"}], "solvent": [{"name": "deionized water", "amount": "10", "unit": "ml"}], "reducing agent": [{"name": "aqueous NaOH", "amount": "", "unit": ""}], "surfactant": [{"name": "", "amount": "", "unit": ""}], "pressure": "", "temperature": "", "time": "3 days", "heating rate": "", "cooling rate": ""}, {"synthesis method": "washing", "washing solution": "ethanol and deionized water", "amount": ""}, {"synthesis method": "drying", "pressure": "", "temperature": "ambient", "atmosphere": "", "time": ""}]
GIDRAP | [Hg3Cl6(u-IA)3Pr(H2O)2]n | C18 Cl6 H16 Hg3 N3 O8 Pr1 | solvothermal synthesis | Pr(NO3)3⋅6H2O | 436 mg | HgCl2 | 813 mg | isonicotinic acid | 369 mg | [6 empty] | 10 days | 433K |  | solvothermal synthesis | 10.1016/j.ica.2018.04.039 |  | 2018.07 | [{"synthesis method": "solvothermal synthesis", "precursor": [{"name": "Pr(NO3)3\u22c56H2O", "amount": "436", "unit": "mg"}, {"name": "HgCl2", "amount": "813", "unit": "mg"}, {"name": "isonicotinic acid", "amount": "369", "unit": "mg"}], "solvent": [{"name": "distilled water", "amount": "10", "unit": "mL"}], "reducing agent": [{"name": "", "amount": "", "unit": ""}], "surfactant": [{"name": "", "amount": "", "unit": ""}], "pressure": "", "temperature": "433K", "time": "10 days", "heating rate": "", "cooling rate": "slow"}]
GIDRET | [Hg3Cl6(u-IA)3Sm(H2O)2]n | C18 Cl6 H16 Hg3 N3 O8 Sm1 | solvothermal synthesis | Sm(NO3)3⋅6H2O | 446 mg | HgCl2 | 813 mg | isonicotinic acid | 369 mg | [6 empty] | 10 days | 433K |  | solvothermal synthesis | 10.1016/j.ica.2018.04.039 |  | 2018.07 | [{"synthesis method": "solvothermal synthesis", "precursor": [{"name": "Sm(NO3)3\u22c56H2O", "amount": "446", "unit": "mg"}, {"name": "HgCl2", "amount": "813", "unit": "mg"}, {"name": "isonicotinic acid", "amount": "369", "unit": "mg"}], "solvent": [{"name": "distilled water", "amount": "10", "unit": "mL"}], "reducing agent": [{"name": "", "amount": "", "unit": ""}], "surfactant": [{"name": "", "amount": "", "unit": ""}], "pressure": "", "temperature": "433K", "time": "10 days", "heating rate": "", "cooling rate": "slow"}]
WEYLOE | [Zn(HL1)2 | C28 H24 N2 O7 P2 Zn1 | solvothermal synthesis | Zn(NO3)2⋅6H2O | 29.7 mg | MeL1 | 28.7 mg | [8 empty] | 72h | 140°C |  | solvothermal synthesis | 10.1016/j.inoche.2018.05.020 |  | 2018.07 | [{"synthesis method": "solvothermal synthesis", "precursor": [{"name": "Zn(NO3)2\u22c56H2O", "amount": "29.7", "unit": "mg"}, {"name": "MeL1", "amount": "28.7", "unit": "mg"}], "solvent": [{"name": "distilled water", "amount": "10", "unit": "mL"}], "reducing agent": [{"name": "", "amount": "", "unit": ""}], "surfactant": [{"name": "", "amount": "", "unit": ""}], "pressure": "", "temperature": "140\u00b0C", "time": "72h", "heating rate": "", "cooling rate": ""}]
WIBVOV | [Zn(HL2)] | C14 H11 O5 P1 Zn1 | solvothermal synthesis | Zn(NO3)2⋅6H2O | 29.7 mg | MeL2 | 30.7 mg | [8 empty] | 72h | 160°C |  | solvothermal synthesis | 10.1016/j.inoche.2018.05.020 |  | 2018.07 | [{"synthesis method": "solvothermal synthesis", "precursor": [{"name": "Zn(NO3)2\u22c56H2O", "amount": "29.7", "unit": "mg"}, {"name": "MeL2", "amount": "30.7", "unit": "mg"}], "solvent": [{"name": "distilled water", "amount": "8", "unit": "mL"}], "reducing agent": [{"name": "", "amount": "", "unit": ""}], "surfactant": [{"name": "", "amount": "", "unit": ""}], "pressure": "", "temperature": "160\u00b0C", "time": "72h", "heating rate": "", "cooling rate": ""}]
EFADEV | [Cu(L)2]·(DMF)2 | C26 Cu1 H26 N4 O6 | chemical synthesis | Cu(NO3)2 ⋅2.5H2O | 45 mg | 6-quinolinecarboxylic acid | 71 mg | [6 empty] | DMF solution | ambient | 1 week |  |  | chemical synthesis | 10.1016/j.ica.2007.09.035 |  | 2008.05 | [{"synthesis method": "chemical synthesis", "precursor": [{"name": "Cu(NO3)2 \u22c52.5H2O", "amount": "45", "unit": "mg"}, {"name": "6-quinolinecarboxylic acid", "amount": "71", "unit": "mg"}], "solution": [{"name": "DMF solution", "amount": "25", "unit": "mL"}], "pressure": "ambient", "temperature": "", "time": "1 week"}]
LUNCON | [Co(1,4-nda)(4bpt)(H2O)] n | C24 Co1 H18 N6 O5 | solvothermal synthesis | Co(OAc)2⋅4H2O | 25.0 mg | 4bpt | 12.0 mg | 1,4-H2nda | 10.8 mg | NaOH | 1 mL |  |  |  | autogenous | 3 days | 160°C |  | solvothermal synthesis | 10.1016/j.poly.2009.08.022 |  | 2009.11 | [{"synthesis method": "solvothermal synthesis", "precursor": [{"name": "Co(OAc)2\u22c54H2O", "amount": "25.0", "unit": "mg"}, {"name": "4bpt", "amount": "12.0", "unit": "mg"}, {"name": "1,4-H2nda", "amount": "10.8", "unit": "mg"}, {"name": "NaOH", "amount": "1", "unit": "mL"}], "solvent": [{"name": "H2O", "amount": "10", "unit": "mL"}], "reducing agent": [{"name": "", "amount": "", "unit": ""}], "surfactant": [{"name": "", "amount": "", "unit": ""}], "pressure": "autogenous", "temperature": "160\u00b0C", "time": "3 days", "heating rate": "", "cooling rate": "5\u00b0C/h"}]
LUNCUT | {[Co(1,4-nda)2(4bpt)(H2O)2][Co(4bpt)(H2O)4](H2O)1.5} n | C48 Co2 H47 N12 O15.5 | solvothermal synthesis | Co(OAc)2⋅4H2O | 25.0 mg | 4bpt | 12.0 mg | 1,4-H2nda | 10.8 mg | [5 empty] | autogenous | 3 days | 160°C |  | solvothermal synthesis | 10.1016/j.poly.2009.08.022 |  | 2009.11 | [{"synthesis method": "solvothermal synthesis", "precursor": [{"name": "Co(OAc)2\u22c54H2O", "amount": "25.0", "unit": "mg"}, {"name": "4bpt", "amount": "12.0", "unit": "mg"}, {"name": "1,4-H2nda", "amount": "10.8", "unit": "mg"}], "solvent": [{"name": "H2O", "amount": "10", "unit": "mL"}], "reducing agent": [{"name": "", "amount": "", "unit": ""}], "surfactant": [{"name": "", "amount": "", "unit": ""}], "pressure": "autogenous", "temperature": "160\u00b0C", "time": "3 days", "heating rate": "", "cooling rate": "5\u00b0C/h"}]
LUNDAA | {[Zn(1,4-nda)2(4bpt)(H2O)2][Zn(4bpt)(H2O)4](H2O)1.5} n | C48 H47 N12 O15.5 Zn2 | solvothermal synthesis | Zn(OAc)2⋅2H2O | 27.0 mg | 4bpt | 12.0 mg | 1,4-H2nda | 10.8 mg | [5 empty] | autogenous | 3 days | 160°C |  | solvothermal synthesis | 10.1016/j.poly.2009.08.022 |  | 2009.11 | [{"synthesis method": "solvothermal synthesis", "precursor": [{"name": "Zn(OAc)2\u22c52H2O", "amount": "27.0", "unit": "mg"}, {"name": "4bpt", "amount": "12.0", "unit": "mg"}, {"name": "1,4-H2nda", "amount": "10.8", "unit": "mg"}], "solvent": [{"name": "H2O", "amount": "10", "unit": "mL"}], "reducing agent": [{"name": "", "amount": "", "unit": ""}], "surfactant": [{"name": "", "amount": "", "unit": ""}], "pressure": "autogenous", "temperature": "160\u00b0C", "time": "3 days", "heating rate": "", "cooling rate": "5\u00b0C/h"}]
LUNDEE | {[Cd2(1,4-nda)2(4bpt)2(H2O)2](DMF)1.5(H2O)3} n | C52.5 Cd2 H52.5 N13.5 O14.5 | chemical synthesis | Cd(OAc)2⋅2H2O | 27.0 mg | 4bpt | 12.0 mg | 1,4-H2nda | 10.8 mg |  |  |  |  | CH3OH/DMF, DMF, water |  | 1 week | room temperature |  | chemical synthesis | 10.1016/j.poly.2009.08.022 |  | 2009.11 | [{"synthesis method": "chemical synthesis", "precursor": [{"name": "Cd(OAc)2\u22c52H2O", "amount": "27.0", "unit": "mg"}, {"name": "4bpt", "amount": "12.0", "unit": "mg"}, {"name": "1,4-H2nda", "amount": "10.8", "unit": "mg"}], "solution": [{"name": "CH3OH/DMF", "amount": "5", "unit": "mL"}, {"name": "DMF", "amount": "3", "unit": "mL"}, {"name": "water", "amount": "2", "unit": "mL"}], "pressure": "", "temperature": "room temperature", "time": "1 week"}]
LEKGOY01 | [Pb(1,4-nda)(DMF)] n | C15 H13 N1 O5 Pb1 | chemical synthesis | Pb(NO3)2 | 16.8 mg | 1,4-H2nda | 10.8 mg | [6 empty] | DMF, CH3OH/H2O |  | 1 week | room temperature |  | chemical synthesis | 10.1016/j.poly.2009.08.022 |  | 2009.11 | [{"synthesis method": "chemical synthesis", "precursor": [{"name": "Pb(NO3)2", "amount": "16.8", "unit": "mg"}, {"name": "1,4-H2nda", "amount": "10.8", "unit": "mg"}], "solution": [{"name": "DMF", "amount": "10", "unit": "mL"}, {"name": "CH3OH/H2O", "amount": "10", "unit": "mL"}], "pressure": "", "temperature": "room temperature", "time": "1 week"}]
LUNDOO | {[Pb2(2,6-nda)2(DMF)2](DMF)} n | C33 H33 N3 O11 Pb2 | chemical synthesis | Pb(NO3)2 | 16.8 mg | 2,6-H2nda | 10.8 mg | [6 empty] | DMF, CH3OH/H2O |  | 1 week | room temperature |  | chemical synthesis | 10.1016/j.poly.2009.08.022 |  | 2009.11 | [{"synthesis method": "chemical synthesis", "precursor": [{"name": "Pb(NO3)2", "amount": "16.8", "unit": "mg"}, {"name": "2,6-H2nda", "amount": "10.8", "unit": "mg"}], "solution": [{"name": "DMF", "amount": "10", "unit": "mL"}, {"name": "CH3OH/H2O", "amount": "10", "unit": "mL"}], "pressure": "", "temperature": "room temperature", "time": "1 week"}]
MOYTAW | [Pb(NB)(PyO)(NO3)] n | C17 H14 N4 O9 Pb1 | chemical synthesis | 4-nitrobenzoic acid | 0.334 g | NaOH | 0.080 g | Pb(NO3)2 | 0.331 g | PyO | 0.095 g |  |  | methanol |  | 1 hour |  |  | chemical synthesis, crystallization | 10.1016/j.ica.2008.07.018 |  | 2009.04 | [{"synthesis method": "chemical synthesis", "precursor": [{"name": "4-nitrobenzoic acid", "amount": "0.334", "unit": "g"}, {"name": "NaOH", "amount": "0.080", "unit": "g"}, {"name": "Pb(NO3)2", "amount": "0.331", "unit": "g"}, {"name": "PyO", "amount": "0.095", "unit": "g"}], "solution": [{"name": "methanol", "amount": "20", "unit": "ml"}], "pressure": "", "temperature": "", "time": "1 hour"}, {"synthesis method": "crystallization", "precursor": [], "solution": [], "pressure": "", "temperature": "", "time": "24 hours"}]
MOYTOK | [Pb2(NO3)(NB)3(BPNO)2] n | C31 H20 N6 O17 Pb2 | chemical synthesis | 4-nitrobenzoic acid | 0.334 g | sodium hydroxide | 0.080 g | lead nitrate | 0.331 g | 4,4'-bipyridine N-oxide | 0.188 g |  |  | methanol |  | 1 hour |  |  | chemical synthesis, crystallization | 10.1016/j.ica.2008.07.018 |  | 2009.04 | [{"synthesis method": "chemical synthesis", "precursor": [{"name": "4-nitrobenzoic acid", "amount": "0.334", "unit": "g"}, {"name": "sodium hydroxide", "amount": "0.080", "unit": "g"}, {"name": "lead nitrate", "amount": "0.331", "unit": "g"}, {"name": "4,4'-bipyridine N-oxide", "amount": "0.188", "unit": "g"}], "solution": [{"name": "methanol", "amount": "20", "unit": "ml"}], "pressure": "", "temperature": "", "time": "1 hour"}, {"synthesis method": "crystallization", "precursor": [], "solution": [], "pressure": "", "temperature": "", "time": "8 hours"}]
NOFBIW |  | C48 Cu1 H36 N6 O16 U2 | solvothermal synthesis | T33PA | 1 mmol | [UO2(NO3)2]⋅6H2O | 0.5 mmol | CuCl2 | 0.25 mmol | [6 empty] | 2 days | 120°C |  | chemical synthesis, solvothermal synthesis, washing | 10.1016/j.ica.2019.05.024 |  | 2019.08 | [{"synthesis method": "chemical synthesis", "precursor": [{"name": "T33PA", "amount": "1", "unit": "mmol"}, {"name": "[UO2(NO3)2]\u22c56H2O", "amount": "0.5", "unit": "mmol"}, {"name": "CuCl2", "amount": "0.25", "unit": "mmol"}], "solution": [{"name": "water", "amount": "75", "unit": "mmol"}], "pressure": "", "temperature": "120\u00b0C", "time": "2 days"}, {"synthesis method": "solvothermal synthesis", "precursor": [{"name": "T33PA", "amount": "1", "unit": "mmol"}, {"name": "[UO2(NO3)2]\u22c56H2O", "amount": "0.5", "unit": "mmol"}, {"name": "CuCl2", "amount": "0.25", "unit": "mmol"}], "solvent": [{"name": "water", "amount": "75", "unit": "mmol"}], "reducing agent": [{"name": "", "amount": "", "unit": ""}], "surfactant": [{"name": "", "amount": "", "unit": ""}], "pressure": "", "temperature": "120\u00b0C", "time": "2 days", "heating rate": "", "cooling rate": "three hours"}, {"synthesis method": "washing", "washing solution": "water and ethanol", "amount": ""}]
NOFBOC |  | C24 Cl1 Cu1 H24 N3 O14 U2 | solvothermal synthesis | T33PA | 1 mmol | [UO2(NO3)2]⋅6H2O | 0.5 mmol | CuCl2 | 0.25 mmol | [6 empty] | 2 days | 120°C |  | chemical synthesis, pH adjustment, solvothermal synthesis, washing | 10.1016/j.ica.2019.05.024 |  | 2019.08 | [{"synthesis method": "chemical synthesis", "precursor": [{"name": "T33PA", "amount": "1", "unit": "mmol"}, {"name": "[UO2(NO3)2]\u22c56H2O", "amount": "0.5", "unit": "mmol"}, {"name": "CuCl2", "amount": "0.25", "unit": "mmol"}], "solution": [{"name": "water", "amount": "75", "unit": "mmol"}], "pressure": "", "temperature": "120\u00b0C", "time": "2 days"}, {"synthesis method": "pH adjustment", "pH": "", "modulator": "concentrated NH4OH"}, {"synthesis method": "solvothermal synthesis", "precursor": [{"name": "T33PA", "amount": "1", "unit": "mmol"}, {"name": "[UO2(NO3)2]\u22c56H2O", "amount": "0.5", "unit": "mmol"}, {"name": "CuCl2", "amount": "0.25", "unit": "mmol"}], "solvent": [{"name": "water", "amount": "75", "unit": "mmol"}], "reducing agent": [{"name": "", "amount": "", "unit": ""}], "surfactant": [{"name": "", "amount": "", "unit": ""}], "pressure": "", "temperature": "120\u00b0C", "time": "2 days", "heating rate": "", "cooling rate": "three hours"}, {"synthesis method": "washing", "washing solution": "water and ethanol", "amount": ""}]
HAXBIT | C24H25N20Ag7SiW12O44 | Ag7 C24 H25 N20 O44 Si1 W12 | solvothermal synthesis | H3SiW12O40 .xH2O | 100 mg | AgNO3 | 50 mg | 3-pytz | 10 mg | NH4VO3 | 13 mg |  |  |  |  | 3 days | 160°C | 1.87 | chemical synthesis, pH adjustment, solvothermal synthesis, washing, drying | 10.1016/j.inoche.2012.01.016 |  | 2012.04 | [{"synthesis method": "chemical synthesis", "precursor": [{"name": "H3SiW12O40 .xH2O", "amount": "100", "unit": "mg"}, {"name": "AgNO3", "amount": "50", "unit": "mg"}, {"name": "3-pytz", "amount": "10", "unit": "mg"}, {"name": "NH4VO3", "amount": "13", "unit": "mg"}], "solution": [{"name": "H2O", "amount": "8", "unit": "mL"}], "pressure": "", "temperature": "", "time": "1h"}, {"synthesis method": "pH adjustment", "pH": "1.87", "modulator": "1M HCl"}, {"synthesis method": "solvothermal synthesis", "precursor": [], "solvent": [], "reducing agent": [], "surfactant": [], "pressure": "", "temperature": "160\u00b0C", "time": "3 days", "heating rate": "", "cooling rate": "16h"}, {"synthesis method": "washing", "washing solution": "water", "amount": ""}, {"synthesis method": "drying", "pressure": "", "temperature": "room temperature", "atmosphere": "", "time": ""}]
LIXFII | Co(C12H8N3O) 2 | C24 Co1 H16 N6 O2 | solvothermal synthesis | CoCl2⋅6H2O | 0.238 g | MIR | 0.106 g | [8 empty] | 7 days | 110°C |  | solvothermal synthesis | 10.1016/j.molstruc.2007.04.026 |  | 2008.03 | [{"synthesis method": "solvothermal synthesis", "precursor": [{"name": "CoCl2\u22c56H2O", "amount": "0.238", "unit": "g"}, {"name": "MIR", "amount": "0.106", "unit": "g"}], "solvent": [{"name": "DMF", "amount": "7", "unit": "mL"}], "reducing agent": [{"name": "", "amount": "", "unit": ""}], "surfactant": [{"name": "", "amount": "", "unit": ""}], "pressure": "", "temperature": "110\u00b0C", "time": "7 days", "heating rate": "", "cooling rate": "slow to room temperature"}]
LIXFEE | Ni(C12H8N3O) 2 | C24 H16 N6 Ni1 O2 | solvothermal synthesis | NiCl2⋅6H2O | 0.238 g | MIR | 0.106 g | [8 empty] | 1h | 160°C |  | solvothermal synthesis | 10.1016/j.molstruc.2007.04.026 |  | 2008.03 | [{"synthesis method": "solvothermal synthesis", "precursor": [{"name": "NiCl2\u22c56H2O", "amount": "0.238", "unit": "g"}, {"name": "MIR", "amount": "0.106", "unit": "g"}], "solvent": [{"name": "DMF", "amount": "7", "unit": "mL"}], "reducing agent": [{"name": "", "amount": "", "unit": ""}], "surfactant": [{"name": "", "amount": "", "unit": ""}], "pressure": "", "temperature": "160\u00b0C", "time": "1h", "heating rate": "", "cooling rate": "immediately to room temperature in a water bath"}]
LOCNEX | (C12H9N3O)4 | C48 H38 N12 O5 | chemical synthesis | FeSO4⋅7H2O | 0.278 g | MIR | 0.106 g | [6 empty] | water |  |  |  | 5.9 | chemical synthesis, pH adjustment, washing | 10.1016/j.molstruc.2007.04.026 |  | 2008.03 | [{"synthesis method": "chemical synthesis", "precursor": [{"name": "FeSO4\u22c57H2O", "amount": "0.278", "unit": "g"}, {"name": "MIR", "amount": "0.106", "unit": "g"}], "solution": [{"name": "water", "amount": "7", "unit": "mL"}], "pressure": "", "temperature": "", "time": ""}, {"synthesis method": "pH adjustment", "pH": "5.9", "modulator": "2N NaOH aqueous solution"}, {"synthesis method": "washing", "washing solution": "water", "amount": ""}]
DEFGAX | V(pcmcp)3 | C45 H45 O30 V1 | chemical synthesis | K(pcmcp) | 2.10 g | VCl3 | 0.272 g | [6 empty] | THF |  | 12 h |  |  | chemical synthesis | 10.1016/j.jorganchem.2005.07.093 |  | 2005.11 | [{"synthesis method": "chemical synthesis", "precursor": [{"name": "K(pcmcp)", "amount": "2.10", "unit": "g"}, {"name": "VCl3", "amount": "0.272", "unit": "g"}], "solution": [{"name": "THF", "amount": "120", "unit": "mL"}], "pressure": "", "temperature": "", "time": "12 h"}]
REWJAH | [Cu(4-MOP)2(N3)2] n | C12 Cu1 H14 N8 O2 | chemical synthesis | Cu(NO3)2 3H2O | 0.48 g | NaN3 | 0.26 g | 4-methoxy-pyridine | 0.44 g |  |  |  |  | distilled H2O |  | 2 h | 50°C |  | chemical synthesis, filtration, cooling | 10.1016/j.poly.2018.01.012 |  | 2018.04 | [{"synthesis method": "chemical synthesis", "precursor": [{"name": "Cu(NO3)2 3H2O", "amount": "0.48", "unit": "g"}, {"name": "NaN3", "amount": "0.26", "unit": "g"}, {"name": "4-methoxy-pyridine", "amount": "0.44", "unit": "g"}], "solution": [{"name": "distilled H2O", "amount": "50", "unit": "mL"}], "pressure": "", "temperature": "50\u00b0C", "time": "2 h"}, {"synthesis method": "filtration", "time": "", "atmosphere": "", "pressure": ""}, {"synthesis method": "cooling", "pressure": "", "temperature": "room temperature", "cooling rate": "", "time": "24 h"}]
REWHIN | [Zn(4-MOP)2(N3)2] | C12 H14 N8 O2 Zn1 | chemical synthesis | Zn(NO3)2 6H2O | 0.59 g | NaN3 | 0.26 g | 4-methoxypyridine | 0.87 g |  |  |  |  | distilled H2O |  | 2 h | 80°C |  | chemical synthesis, filtration, cooling | 10.1016/j.poly.2018.01.012 |  | 2018.04 | [{"synthesis method": "chemical synthesis", "precursor": [{"name": "Zn(NO3)2 6H2O", "amount": "0.59", "unit": "g"}, {"name": "NaN3", "amount": "0.26", "unit": "g"}, {"name": "4-methoxypyridine", "amount": "0.87", "unit": "g"}], "solution": [{"name": "distilled H2O", "amount": "40", "unit": "mL"}], "pressure": "", "temperature": "80\u00b0C", "time": "2 h"}, {"synthesis method": "filtration", "time": "", "atmosphere": "", "pressure": ""}, {"synthesis method": "cooling", "pressure": "", "temperature": "room temperature", "cooling rate": "", "time": "3 days"}]
REWHOT | [Co(4-MOP)4(N3)2] | C24 Co1 H28 N10 O4 | chemical synthesis | CoSO4 7H2O | 0.28 g | NaN3 | 0.13 g | 4-methoxypyridine | 0.44 g |  |  |  |  | distilled water |  | 2 h and 30 min | 60°C |  | chemical synthesis, filtration, cooling | 10.1016/j.poly.2018.01.012 |  | 2018.04 | [{"synthesis method": "chemical synthesis", "precursor": [{"name": "CoSO4 7H2O", "amount": "0.28", "unit": "g"}, {"name": "NaN3", "amount": "0.13", "unit": "g"}, {"name": "4-methoxypyridine", "amount": "0.44", "unit": "g"}], "solution": [{"name": "distilled water", "amount": "20", "unit": "mL"}], "pressure": "", "temperature": "60\u00b0C", "time": "2 h and 30 min"}, {"synthesis method": "filtration", "time": "", "atmosphere": "", "pressure": ""}, {"synthesis method": "cooling", "pressure": "", "temperature": "20\u00b0C", "cooling rate": "", "time": "1 day"}]
REWHUZ | [Co(4-MOP)4(NCO)2] | C26 Co1 H28 N6 O6 | chemical synthesis | Co(NO3)2 6H2O | 0.58 g | KOCN | 0.32 g | 4-methoxy-pyridine | 0.87 g |  |  |  |  | distilled H2O |  | 1 h and 30 min | 70°C |  | chemical synthesis, filtration, cooling | 10.1016/j.poly.2018.01.012 |  | 2018.04 | [{"synthesis method": "chemical synthesis", "precursor": [{"name": "Co(NO3)2 6H2O", "amount": "0.58", "unit": "g"}, {"name": "KOCN", "amount": "0.32", "unit": "g"}, {"name": "4-methoxy-pyridine", "amount": "0.87", "unit": "g"}], "solution": [{"name": "distilled H2O", "amount": "35", "unit": "mL"}], "pressure": "", "temperature": "70\u00b0C", "time": "1 h and 30 min"}, {"synthesis method": "filtration", "time": "", "atmosphere": "", "pressure": ""}, {"synthesis method": "cooling", "pressure": "", "temperature": "room temperature", "cooling rate": "", "time": "24 h"}]
LAYJAY | [Ag(L1)2]2(AsF6)2 | Ag2 As2 C28 F12 H30 N16 O3 | chemical synthesis | L1 | 0.3 mmol | AgX | 0.3 mmol | [6 empty] | H2O, acetonitrile |  | 7 days | room temperature |  | chemical synthesis | 10.1016/j.poly.2012.07.012 |  | 2012.08 | [{"synthesis method": "chemical synthesis", "precursor": [{"name": "L1", "amount": "0.3", "unit": "mmol"}, {"name": "AgX", "amount": "0.3", "unit": "mmol"}], "solution": [{"name": "H2O", "amount": "5", "unit": "mL"}, {"name": "acetonitrile", "amount": "5", "unit": "mL"}], "pressure": "", "temperature": "room temperature", "time": "7 days"}]
LAYHUQ | [Ag(L1)(CF3CO2)(H2O)]2 | Ag1 C9 F3 H8 N4 O3 | chemical synthesis | L1 | 0.3 mmol | AgX | 0.3 mmol | [6 empty] | H2O, acetonitrile |  | 7 days | room temperature |  | chemical synthesis | 10.1016/j.poly.2012.07.012 |  | 2012.08 | [{"synthesis method": "chemical synthesis", "precursor": [{"name": "L1", "amount": "0.3", "unit": "mmol"}, {"name": "AgX", "amount": "0.3", "unit": "mmol"}], "solution": [{"name": "H2O", "amount": "5", "unit": "mL"}, {"name": "acetonitrile", "amount": "5", "unit": "mL"}], "pressure": "", "temperature": "room temperature", "time": "7 days"}]
LAYHIE | {[Ag2(L2)2(CF3SO3)2]·0.5H2O}n | Ag2 C16 F6 H13 N8 O6.5 S2 | chemical synthesis | L2 | 0.3 mmol | AgX | 0.3 mmol | [6 empty] | H2O, acetonitrile |  | 7 days | room temperature |  | chemical synthesis | 10.1016/j.poly.2012.07.012 |  | 2012.08 | [{"synthesis method": "chemical synthesis", "precursor": [{"name": "L2", "amount": "0.3", "unit": "mmol"}, {"name": "AgX", "amount": "0.3", "unit": "mmol"}], "solution": [{"name": "H2O", "amount": "5", "unit": "mL"}, {"name": "acetonitrile", "amount": "5", "unit": "mL"}], "pressure": "", "temperature": "room temperature", "time": "7 days"}]
LAYHOK | {[Ag(L2)](CH3CO2)·0.75H2O}n | Ag4 C36 H38 N16 O9 | chemical synthesis | L2 | 0.3 mmol | AgX | 0.3 mmol | [6 empty] | H2O, acetonitrile |  | 7 days | room temperature |  | chemical synthesis | 10.1016/j.poly.2012.07.012 |  | 2012.08 | [{"synthesis method": "chemical synthesis", "precursor": [{"name": "L2", "amount": "0.3", "unit": "mmol"}, {"name": "AgX", "amount": "0.3", "unit": "mmol"}], "solution": [{"name": "H2O", "amount": "5", "unit": "mL"}, {"name": "acetonitrile", "amount": "5", "unit": "mL"}], "pressure": "", "temperature": "room temperature", "time": "7 days"}]
DUVXUP | Na–Ni–PTS | C40 H70 N8 Na2 Ni1 O24 S4 | solvothermal synthesis | pyrene tetrasulfonate-sodium salt hydrate | 0.0305 g | Ni(NO3)2⋅6H2O | 0.015 g | [8 empty] | 72h | 150°C |  | solvothermal synthesis, washing, drying | 10.1016/j.snb.2015.11.055 |  | 2016.03 | [{"synthesis method": "solvothermal synthesis", "precursor": [{"name": "pyrene tetrasulfonate-sodium salt hydrate", "amount": "0.0305", "unit": "g"}, {"name": "Ni(NO3)2\u22c56H2O", "amount": "0.015", "unit": "g"}], "solvent": [{"name": "DMF", "amount": "3", "unit": "ml"}], "reducing agent": [{"name": "", "amount": "", "unit": ""}], "surfactant": [{"name": "", "amount": "", "unit": ""}], "pressure": "", "temperature": "150\u00b0C", "time": "72h", "heating rate": "", "cooling rate": "overnight at room temperature"}, {"synthesis method": "washing", "washing solution": "DMF", "amount": "3\u00d71ml"}, {"synthesis method": "drying", "pressure": "", "temperature": "room temperature", "atmosphere": "vacuum", "time": ""}]
HUXSUO | Monoethanolamine-diethylenetriamine-nickel(II) tetracyanonickellate(II) | C10 H20 N8 Ni2 O1 | chemical synthesis | Ni(NO3)2 | 1 mmol | dien | 1 mmol | K2[Ni(CN4)] | 1 mmol | citric acid | 1.8 g | mea | 1.8 cm3 | aqueous solution |  | few weeks | room temperature |  | chemical synthesis, washing, drying | 10.1016/S0020-1693(02)01388-9 |  | 2003.03 | [{"synthesis method": "chemical synthesis", "precursor": [{"name": "Ni(NO3)2", "amount": "1", "unit": "mmol"}, {"name": "dien", "amount": "1", "unit": "mmol"}, {"name": "K2[Ni(CN4)]", "amount": "1", "unit": "mmol"}, {"name": "citric acid", "amount": "1.8", "unit": "g"}, {"name": "mea", "amount": "1.8", "unit": "cm3"}], "solution": [{"name": "aqueous solution", "amount": "20", "unit": "cm3"}], "pressure": "", "temperature": "room temperature", "time": "few weeks"}, {"synthesis method": "washing", "washing solution": "water and ethanol", "amount": ""}, {"synthesis method": "drying", "pressure": "", "temperature": "", "atmosphere": "air", "time": ""}]
HUXTAV | bis-(N-(2-Aminoethyl)-1,3-propanediamine)-nickel(II) tetracyanonickellate(II) monohydrate | C14 H32 N10 Ni2 O1 | chemical synthesis | Ni(NO3)2 | 1 mmol | aepn | 2.1 mmol | K2[Ni(CN4)] | 1 mmol |  |  |  |  | aqueous solution, water, methanol |  | overnight | 5°C |  | chemical synthesis, washing, drying | 10.1016/S0020-1693(02)01388-9 |  | 2003.03 | [{"synthesis method": "chemical synthesis", "precursor": [{"name": "Ni(NO3)2", "amount": "1", "unit": "mmol"}, {"name": "aepn", "amount": "2.1", "unit": "mmol"}, {"name": "K2[Ni(CN4)]", "amount": "1", "unit": "mmol"}], "solution": [{"name": "aqueous solution", "amount": "1", "unit": "cm3"}, {"name": "water", "amount": "10", "unit": "cm3"}, {"name": "methanol", "amount": "5", "unit": "cm3"}], "pressure": "", "temperature": "5\u00b0C", "time": "overnight"}, {"synthesis method": "washing", "washing solution": "water and ethanol", "amount": ""}, {"synthesis method": "drying", "pressure": "", "temperature": "", "atmosphere": "air", "time": ""}]
VOSSON | [Cu3(Hbtec)2(H2O)6] | C20 Cu3 H22 O24 | solvothermal synthesis | H4btec | 0.127 g | NaOH | 0.04 g | Cu(NO3)2⋅3H2O | 0.241 g | [6 empty] | 3 days | 90°C |  | solvothermal synthesis | 10.1016/j.poly.2014.12.045 |  | 2015.03 | [{"synthesis method": "solvothermal synthesis", "precursor": [{"name": "H4btec", "amount": "0.127", "unit": "g"}, {"name": "NaOH", "amount": "0.04", "unit": "g"}, {"name": "Cu(NO3)2\u22c53H2O", "amount": "0.241", "unit": "g"}], "solvent": [{"name": "H2O", "amount": "15", "unit": "mL"}], "reducing agent": [{"name": "", "amount": "", "unit": ""}], "surfactant": [{"name": "", "amount": "", "unit": ""}], "pressure": "", "temperature": "90\u00b0C", "time": "3 days", "heating rate": "", "cooling rate": ""}]
VOSSUT | [Co2(btec)(H2O)2] | C10 Co2 H6 O10 | solvothermal synthesis | H4btec | 0.127 g | NaOH | 0.08 g | Co(NO3)2⋅6H2O | 0.291 g | [6 empty] | 3 days | 160°C |  | solvothermal synthesis | 10.1016/j.poly.2014.12.045 |  | 2015.03 | [{"synthesis method": "solvothermal synthesis", "precursor": [{"name": "H4btec", "amount": "0.127", "unit": "g"}, {"name": "NaOH", "amount": "0.08", "unit": "g"}, {"name": "Co(NO3)2\u22c56H2O", "amount": "0.291", "unit": "g"}], "solvent": [{"name": "H2O", "amount": "15", "unit": "mL"}], "reducing agent": [{"name": "", "amount": "", "unit": ""}], "surfactant": [{"name": "", "amount": "", "unit": ""}], "pressure": "", "temperature": "160\u00b0C", "time": "3 days", "heating rate": "", "cooling rate": ""}]
VOTHIX | [Zn2(btec)(H2O)2] | C10 H6 O10 Zn2 | solvothermal synthesis | H4btec | 0.127 g | NaOH | 0.08 g | Zn(NO3)2⋅6H2O | 0.30 g | [6 empty] | 3 days | 160°C |  | solvothermal synthesis | 10.1016/j.poly.2014.12.045 |  | 2015.03 | [{"synthesis method": "solvothermal synthesis", "precursor": [{"name": "H4btec", "amount": "0.127", "unit": "g"}, {"name": "NaOH", "amount": "0.08", "unit": "g"}, {"name": "Zn(NO3)2\u22c56H2O", "amount": "0.30", "unit": "g"}], "solvent": [{"name": "H2O", "amount": "15", "unit": "mL"}], "reducing agent": [{"name": "", "amount": "", "unit": ""}], "surfactant": [{"name": "", "amount": "", "unit": ""}], "pressure": "", "temperature": "160\u00b0C", "time": "3 days", "heating rate": "", "cooling rate": ""}]
VOTHOD | [Cd4(btec)2(H2O)5] | C20 Cd4 H14 O21 | solvothermal synthesis | H4btec | 0.127 g | NaOH | 0.08 g | Cd(NO3)2⋅4H2O | 0.308 g | [6 empty] | 3 days | 160°C |  | solvothermal synthesis | 10.1016/j.poly.2014.12.045 |  | 2015.03 | [{"synthesis method": "solvothermal synthesis", "precursor": [{"name": "H4btec", "amount": "0.127", "unit": "g"}, {"name": "NaOH", "amount": "0.08", "unit": "g"}, {"name": "Cd(NO3)2\u22c54H2O", "amount": "0.308", "unit": "g"}], "solvent": [{"name": "H2O", "amount": "15", "unit": "mL"}], "reducing agent": [{"name": "", "amount": "", "unit": ""}], "surfactant": [{"name": "", "amount": "", "unit": ""}], "pressure": "", "temperature": "160\u00b0C", "time": "3 days", "heating rate": "", "cooling rate": ""}]
BOQWEK | 1 | C12 H12 N4 O5 Zn1 | solvothermal synthesis | ZnCl2 | 0.0685 g | urocanic acid | 0.0691 g | [8 empty] | 72h | 433K |  | solvothermal synthesis | 10.1016/j.inoche.2008.11.017 |  | 2009.02 | [{"synthesis method": "solvothermal synthesis", "precursor": [{"name": "ZnCl2", "amount": "0.0685", "unit": "g"}, {"name": "urocanic acid", "amount": "0.0691", "unit": "g"}], "solvent": [{"name": "water-ethanol", "amount": "16", "unit": "mL"}], "reducing agent": [{"name": "", "amount": "", "unit": ""}], "surfactant": [{"name": "", "amount": "", "unit": ""}], "pressure": "", "temperature": "433K", "time": "72h", "heating rate": "", "cooling rate": "72h"}]
JOVLEO | [Ag(NO3)(L)2] | Ag1 C12 H8 N5 O3 S2 | chemical synthesis | AgNO3 | 31.0 mg | L | 50 mg | [6 empty] | H2O, EtOH |  | 1h |  |  | chemical synthesis, filtration | 10.1016/j.poly.2019.114132 |  | 2019.11 | [{"synthesis method": "chemical synthesis", "precursor": [{"name": "AgNO3", "amount": "31.0", "unit": "mg"}, {"name": "L", "amount": "50", "unit": "mg"}], "solution": [{"name": "H2O", "amount": "10", "unit": "mL"}, {"name": "EtOH", "amount": "10", "unit": "mL"}], "pressure": "", "temperature": "", "time": "1h"}, {"synthesis method": "filtration", "time": "several days", "atmosphere": "", "pressure": ""}]
JOVLIS | [Ag(ClO4)(L)2] n | Ag1 C12 Cl1 H8 N4 O4 S2 | chemical synthesis | AgClO4 | 41.0 mg | L | 50 mg | [6 empty] | H2O, EtOH |  | 1h |  |  | chemical synthesis, filtration | 10.1016/j.poly.2019.114132 |  | 2019.11 | [{"synthesis method": "chemical synthesis", "precursor": [{"name": "AgClO4", "amount": "41.0", "unit": "mg"}, {"name": "L", "amount": "50", "unit": "mg"}], "solution": [{"name": "H2O", "amount": "10", "unit": "mL"}, {"name": "EtOH", "amount": "10", "unit": "mL"}], "pressure": "", "temperature": "", "time": "1h"}, {"synthesis method": "filtration", "time": "several days", "atmosphere": "", "pressure": ""}]
PUPXII01 | {[Mn(HPIDC)(H2O)]·2H2O}n | C10 H11 Mn1 N3 O7 | solvothermal synthesis | MnCl2⋅4H2O | 1 mmol | H3PIDC | 0.5 mmol | KSCN | 1 mmol | [6 empty] | 3 days | 160°C |  | solvothermal synthesis, washing | 10.1016/j.molstruc.2016.08.019 |  | 2017.01 | [{"synthesis method": "solvothermal synthesis", "precursor": [{"name": "MnCl2\u22c54H2O", "amount": "1", "unit": "mmol"}, {"name": "H3PIDC", "amount": "0.5", "unit": "mmol"}, {"name": "KSCN", "amount": "1", "unit": "mmol"}], "solvent": [{"name": "distilled water", "amount": "6", "unit": "mL"}], "reducing agent": [{"name": "", "amount": "", "unit": ""}], "surfactant": [{"name": "", "amount": "", "unit": ""}], "pressure": "", "temperature": "160\u00b0C", "time": "3 days", "heating rate": "", "cooling rate": ""}, {"synthesis method": "washing", "washing solution": "distilled water", "amount": ""}]
NODCOZ | [Zn(N3)2(3-bromopyridine)] | Br1 C5 H4 N7 Zn1 | chemical synthesis | 3-bromopyridine | 0.06 g | Zn(N3)2 | 8.9 mmol | [6 empty] | hydrazoic acid |  | 5 days | 70°C |  | chemical synthesis | 10.1016/j.molstruc.2007.10.030 |  | 2008.08 | [{"synthesis method": "chemical synthesis", "precursor": [{"name": "3-bromopyridine", "amount": "0.06", "unit": "g"}, {"name": "Zn(N3)2", "amount": "8.9", "unit": "mmol"}], "solution": [{"name": "hydrazoic acid", "amount": "22", "unit": "mL"}], "pressure": "", "temperature": "70\u00b0C", "time": "5 days"}]
NODCUF | [Zn(N3)2(4-Ethylpyridine)] | C7 H9 N7 Zn1 | chemical synthesis | 4-Ethylpyridine | 0.85 g | Zn(N3)2 | 26.6 mmol | [8 empty] | 1 day | 65°C |  | chemical synthesis | 10.1016/j.molstruc.2007.10.030 |  | 2008.08 | [{"synthesis method": "chemical synthesis", "precursor": [{"name": "4-Ethylpyridine", "amount": "0.85", "unit": "g"}, {"name": "Zn(N3)2", "amount": "26.6", "unit": "mmol"}], "solution": [{"name": "", "amount": "30", "unit": "mL"}], "pressure": "", "temperature": "65\u00b0C", "time": "1 day"}]
NODDAM | [Zn2(N3)4 (2,5-dimethylpyrazine)] | C3 H4 N7 Zn1 | chemical synthesis | 2,5-Dimethylpyrazine | 0.52 g | Zn(N3)2 | 8.9 mmol | [8 empty] | 1 day | 80°C |  | chemical synthesis | 10.1016/j.molstruc.2007.10.030 |  | 2008.08 | [{"synthesis method": "chemical synthesis", "precursor": [{"name": "2,5-Dimethylpyrazine", "amount": "0.52", "unit": "g"}, {"name": "Zn(N3)2", "amount": "8.9", "unit": "mmol"}], "solution": [{"name": "", "amount": "10", "unit": "mL"}], "pressure": "", "temperature": "80\u00b0C", "time": "1 day"}]
VOCPEK | [Ln2Zn19(atz)18(ox)9(Cl)8] | C54 Cl8 Eu2 H54 N72 O53 Zn19 | solvothermal synthesis | 3-amino-1,2,4-triazole-5-carboxylic acid | 0.5 mmol | H2C2O4 | 0.5 mmol | ZnCl2 | 0.5 mmol | Eu(NO3)3⋅6H2O | 0.2 mmol |  |  |  |  | 72h | 160°C | 7 | solvothermal synthesis, pH adjustment | 10.1016/j.inoche.2013.09.048 |  | 2013.11 | [{"synthesis method": "solvothermal synthesis", "precursor": [{"name": "3-amino-1,2,4-triazole-5-carboxylic acid", "amount": "0.5", "unit": "mmol"}, {"name": "H2C2O4", "amount": "0.5", "unit": "mmol"}, {"name": "ZnCl2", "amount": "0.5", "unit": "mmol"}, {"name": "Eu(NO3)3\u22c56H2O", "amount": "0.2", "unit": "mmol"}], "solvent": [{"name": "H2O", "amount": "10", "unit": "mL"}], "reducing agent": [{"name": "", "amount": "", "unit": ""}], "surfactant": [{"name": "", "amount": "", "unit": ""}], "pressure": "", "temperature": "160\u00b0C", "time": "72h", "heating rate": "", "cooling rate": "5\u00b0C/h"}, {"synthesis method": "pH adjustment", "pH": "7", "modulator": "triethylamine"}]
VOBGAW | [Ln2Zn19(atz)18(ox)9(Cl)8] | C54 Cl8 Gd2 H54 N72 O53 Zn19 | solvothermal synthesis | 3-amino-1,2,4-triazole-5-carboxylic acid | 0.5 mmol | H2C2O4 | 0.5 mmol | ZnCl2 | 0.5 mmol | Gd(NO3)3⋅6H2O | 0.2 mmol |  |  |  |  | 72h | 160°C | 7 | solvothermal synthesis, pH adjustment | 10.1016/j.inoche.2013.09.048 |  | 2013.11 | [{"synthesis method": "solvothermal synthesis", "precursor": [{"name": "3-amino-1,2,4-triazole-5-carboxylic acid", "amount": "0.5", "unit": "mmol"}, {"name": "H2C2O4", "amount": "0.5", "unit": "mmol"}, {"name": "ZnCl2", "amount": "0.5", "unit": "mmol"}, {"name": "Gd(NO3)3\u22c56H2O", "amount": "0.2", "unit": "mmol"}], "solvent": [{"name": "H2O", "amount": "10", "unit": "mL"}], "reducing agent": [{"name": "", "amount": "", "unit": ""}], "surfactant": [{"name": "", "amount": "", "unit": ""}], "pressure": "", "temperature": "160\u00b0C", "time": "72h", "heating rate": "", "cooling rate": "5\u00b0C/h"}, {"synthesis method": "pH adjustment", "pH": "7", "modulator": "triethylamine"}]
VOBGEA | [Ln2Zn19(atz)18(ox)9(Cl)8] | C54 Cl8 H54 N72 O53 Tb2 Zn19 | solvothermal synthesis | 3-amino-1,2,4-triazole-5-carboxylic acid | 0.5 mmol | H2C2O4 | 0.5 mmol | ZnCl2 | 0.5 mmol | Tb(NO3)3⋅6H2O | 0.2 mmol |  |  |  |  | 72h | 160°C | 7 | solvothermal synthesis, pH adjustment | 10.1016/j.inoche.2013.09.048 |  | 2013.11 | [{"synthesis method": "solvothermal synthesis", "precursor": [{"name": "3-amino-1,2,4-triazole-5-carboxylic acid", "amount": "0.5", "unit": "mmol"}, {"name": "H2C2O4", "amount": "0.5", "unit": "mmol"}, {"name": "ZnCl2", "amount": "0.5", "unit": "mmol"}, {"name": "Tb(NO3)3\u22c56H2O", "amount": "0.2", "unit": "mmol"}], "solvent": [{"name": "H2O", "amount": "10", "unit": "mL"}], "reducing agent": [{"name": "", "amount": "", "unit": ""}], "surfactant": [{"name": "", "amount": "", "unit": ""}], "pressure": "", "temperature": "160\u00b0C", "time": "72h", "heating rate": "", "cooling rate": "5\u00b0C/h"}, {"synthesis method": "pH adjustment", "pH": "7", "modulator": "triethylamine"}]
VEGWOU | 1 | C16 H15 N5 O7 Zn1 | solvothermal synthesis | Zn(NO3)2 ⋅6H2O | 0.075 g | 1,2-bis(imidazol-1'-yl)ethane | 0.040 g | 5-nitroisophthalic acid | 0.053 g | KOH | 0.028 g |  |  |  |  | 4 days | 160°C |  | solvothermal synthesis | 10.1016/j.inoche.2006.02.019 |  | 2006.05 | [{"synthesis method": "solvothermal synthesis", "precursor": [{"name": "Zn(NO3)2 \u22c56H2O", "amount": "0.075", "unit": "g"}, {"name": "1,2-bis(imidazol-1'-yl)ethane", "amount": "0.040", "unit": "g"}, {"name": "5-nitroisophthalic acid", "amount": "0.053", "unit": "g"}, {"name": "KOH", "amount": "0.028", "unit": "g"}], "solvent": [{"name": "CH3OH", "amount": "8", "unit": "mL"}, {"name": "H2O", "amount": "10", "unit": "mL"}], "reducing agent": [{"name": "", "amount": "", "unit": ""}], "surfactant": [{"name": "", "amount": "", "unit": ""}], "pressure": "", "temperature": "160\u00b0C", "time": "4 days", "heating rate": "automatically", "cooling rate": "24h"}]
ZUGMUL | Cu[(rac-N-benzyl-Asp)(benzylamine)(H2O)] | C18 Cu1 H22 N2 O5 | solvothermal synthesis | cuprous chloride | 0.059 g | fumaric acid | 0.023 g | benzylamine | 0.066 mL | [6 empty] | 69h | 140°C | ~5 to ~4 | solvothermal synthesis, pH adjustment | 10.1016/j.ica.2015.03.020 |  | 2015.05 | [{"synthesis method": "solvothermal synthesis", "precursor": [{"name": "cuprous chloride", "amount": "0.059", "unit": "g"}, {"name": "fumaric acid", "amount": "0.023", "unit": "g"}, {"name": "benzylamine", "amount": "0.066", "unit": "mL"}], "solvent": [{"name": "H2O", "amount": "0.7", "unit": "mL"}], "reducing agent": [{"name": "", "amount": "", "unit": ""}], "surfactant": [{"name": "", "amount": "", "unit": ""}], "pressure": "", "temperature": "140\u00b0C", "time": "69h", "heating rate": "", "cooling rate": "20\u00b0C/h"}, {"synthesis method": "pH adjustment", "pH": "~5 to ~4", "modulator": ""}]
KULCAX | Cu[rac-N-aminoethyl-Asp] | C6 Cu1 H10 N2 O4 | solvothermal synthesis | cuprous chloride | 0.090 g | fumaric acid | 0.023 g | ethylenediamine | 0.06 mL | [6 empty] | 68h | 100°C | ~9 to ~7 | solvothermal synthesis, pH adjustment | 10.1016/j.ica.2015.03.020 |  | 2015.05 | [{"synthesis method": "solvothermal synthesis", "precursor": [{"name": "cuprous chloride", "amount": "0.090", "unit": "g"}, {"name": "fumaric acid", "amount": "0.023", "unit": "g"}, {"name": "ethylenediamine", "amount": "0.06", "unit": "mL"}], "solvent": [{"name": "ethanol", "amount": "1.0", "unit": "mL"}], "reducing agent": [{"name": "", "amount": "", "unit": ""}], "surfactant": [{"name": "", "amount": "", "unit": ""}], "pressure": "", "temperature": "100\u00b0C", "time": "68h", "heating rate": "", "cooling rate": "20\u00b0C/h"}, {"synthesis method": "pH adjustment", "pH": "~9 to ~7", "modulator": ""}]
KULCEB | Cu[rac-N-aminopropyl-Asp] | C7 Cu1 H12 N2 O4 | solvothermal synthesis | cuprous chloride | 0.030 g | fumaric acid | 0.035 g | 1,3-diaminopropane | 0.025 mL | [6 empty] | 68h | 100°C | ~10 to ~4 | solvothermal synthesis, pH adjustment | 10.1016/j.ica.2015.03.020 |  | 2015.05 | [{"synthesis method": "solvothermal synthesis", "precursor": [{"name": "cuprous chloride", "amount": "0.030", "unit": "g"}, {"name": "fumaric acid", "amount": "0.035", "unit": "g"}, {"name": "1,3-diaminopropane", "amount": "0.025", "unit": "mL"}], "solvent": [{"name": "H2O", "amount": "1.0", "unit": "mL"}], "reducing agent": [{"name": "", "amount": "", "unit": ""}], "surfactant": [{"name": "", "amount": "", "unit": ""}], "pressure": "", "temperature": "100\u00b0C", "time": "68h", "heating rate": "", "cooling rate": "20\u00b0C/h"}, {"synthesis method": "pH adjustment", "pH": "~10 to ~4", "modulator": ""}]
KULCIF | Cu[rac-piperazinyl succinate]2 | C16 Cu1 H26 N4 O8 | solvothermal synthesis | cuprous chloride | 0.050 g | fumaric acid | 0.174 g | piperazine | 0.258 g | [6 empty] | 3d | 100°C | ~9 to ~10 | solvothermal synthesis, pH adjustment | 10.1016/j.ica.2015.03.020 |  | 2015.05 | [{"synthesis method": "solvothermal synthesis", "precursor": [{"name": "cuprous chloride", "amount": "0.050", "unit": "g"}, {"name": "fumaric acid", "amount": "0.174", "unit": "g"}, {"name": "piperazine", "amount": "0.258", "unit": "g"}], "solvent": [{"name": "water", "amount": "5.0", "unit": "mL"}], "reducing agent": [{"name": "", "amount": "", "unit": ""}], "surfactant": [{"name": "", "amount": "", "unit": ""}], "pressure": "", "temperature": "100\u00b0C", "time": "3d", "heating rate": "", "cooling rate": ""}, {"synthesis method": "pH adjustment", "pH": "~9 to ~10", "modulator": ""}]
SAZSUI | [(bipy)CuSeMo3O12]n | C10 Cu1 H8 Mo3 N2 O12 Se1 | [16 empty] | hydrothermal synthesis | 10.1016/j.inoche.2005.07.020 |  | 2006.01 | [{"synthesis method": "hydrothermal synthesis", "precursor": [{"name": "H2MoO4", "amount": "0.9804", "unit": "g"}, {"name": "H2SeO3", "amount": "1.4892", "unit": "g"}, {"name": "Cu(CH3CO2)2", "amount": "0.2142", "unit": "g"}, {"name": "2,2'-bipyridine", "amount": "0.1398", "unit": "g"}], "solvent": [{"name": "distilled water", "amount": "10", "unit": "mL"}], "reducing agent": [{"name": "", "amount": "", "unit": ""}], "surfactant": [{"name": "", "amount": "", "unit": ""}], "pressure": "", "temperature": "160\u00b0C", "time": "166h", "heating rate": "", "cooling rate": "-9\u00b0C/h"}]
FUQVUK | 1 | C20 H28 N4 O7 Zn1 | chemical synthesis | 2-methyl benzimidazole | 0.39 g | zinc acetate-dihydrate | 0.66 g | [6 empty] | methanol, water |  | 2 days | room temperature |  | chemical synthesis, washing | 10.1016/j.ica.2015.08.018 |  | 2015.10 | [{"synthesis method": "chemical synthesis", "precursor": [{"name": "2-methyl benzimidazole", "amount": "0.39", "unit": "g"}, {"name": "zinc acetate-dihydrate", "amount": "0.66", "unit": "g"}], "solution": [{"name": "methanol", "amount": "10", "unit": "mL"}, {"name": "water", "amount": "10", "unit": "mL"}], "pressure": "", "temperature": "room temperature", "time": "2 days"}, {"synthesis method": "washing", "washing solution": "water", "amount": ""}]
FUQWAR | 2 | C16 H18 N2 O7 Zn1 | chemical synthesis | 2-methyl benzimidazole | 0.390 g | zinc acetate-dihydrate | 0.660 g | phthalic acid | 0.5 g |  |  |  |  | methanol, water |  | 2 days | room temperature |  | chemical synthesis, washing | 10.1016/j.ica.2015.08.018 |  | 2015.10 | [{"synthesis method": "chemical synthesis", "precursor": [{"name": "2-methyl benzimidazole", "amount": "0.390", "unit": "g"}, {"name": "zinc acetate-dihydrate", "amount": "0.660", "unit": "g"}, {"name": "phthalic acid", "amount": "0.5", "unit": "g"}], "solution": [{"name": "methanol", "amount": "25", "unit": "mL"}, {"name": "water", "amount": "200", "unit": "mL"}], "pressure": "", "temperature": "room temperature", "time": "2 days"}, {"synthesis method": "washing", "washing solution": "water", "amount": ""}]
SEYLIT | [Ag4(DMSO)4(9-aca)4] n | Ag4 C68 H60 O12 S4 | chemical synthesis | [Ag2(9-aca)2] | 0.100 g | [8 empty] | dimethylsulfoxide, ethanol |  | 20min | 80°C |  | chemical synthesis, filtration, drying | 10.1016/j.poly.2013.03.057 |  | 2013.06 | [{"synthesis method": "chemical synthesis", "precursor": [{"name": "[Ag2(9-aca)2]", "amount": "0.100", "unit": "g"}], "solution": [{"name": "dimethylsulfoxide", "amount": "4", "unit": "cm3"}, {"name": "ethanol", "amount": "15", "unit": "cm3"}], "pressure": "", "temperature": "80\u00b0C", "time": "20min"}, {"synthesis method": "filtration", "time": "", "atmosphere": "", "pressure": ""}, {"synthesis method": "drying", "pressure": "", "temperature": "", "atmosphere": "air", "time": ""}]
SEYLEP | [Ag(2-Me-imH)2(9-aca)] | Ag1 C23 H21 N4 O2 | chemical synthesis | [Ag2(9-aca)2] | 0.068 g | 2-methylimidazole | 0.035 g | [6 empty] | acetonitrile |  | 1h | room temperature |  | chemical synthesis, filtration, washing | 10.1016/j.poly.2013.03.057 |  | 2013.06 | [{"synthesis method": "chemical synthesis", "precursor": [{"name": "[Ag2(9-aca)2]", "amount": "0.068", "unit": "g"}, {"name": "2-methylimidazole", "amount": "0.035", "unit": "g"}], "solution": [{"name": "acetonitrile", "amount": "10", "unit": "cm3"}], "pressure": "", "temperature": "room temperature", "time": "1h"}, {"synthesis method": "filtration", "time": "", "atmosphere": "", "pressure": ""}, {"synthesis method": "washing", "washing solution": "ethanol and diethyl ether", "amount": ""}]
KUBTUX | [Cu(μ-HOr)(ba)2]n | C13 Cu1 H24 N4 O4 | chemical synthesis | n-butylamine | 0.30 g | [Cu(HOr)(H2O)2] | 0.51 g | [6 empty] | water, water |  | 5h | 50°C |  | chemical synthesis, washing | 10.1016/j.poly.2009.04.048 |  | 2009.08 | [{"synthesis method": "chemical synthesis", "precursor": [{"name": "n-butylamine", "amount": "0.30", "unit": "g"}, {"name": "[Cu(HOr)(H2O)2]", "amount": "0.51", "unit": "g"}], "solution": [{"name": "water", "amount": "5", "unit": "mL"}, {"name": "water", "amount": "20", "unit": "mL"}], "pressure": "", "temperature": "50\u00b0C", "time": "5h"}, {"synthesis method": "washing", "washing solution": "cold water", "amount": "10mL"}]
KUBVAF | [CuHOr(H2O)2] | C5 Cu1 H6 N2 O6 | chemical synthesis | Cu(CH3COO)2⋅H2O | 0.80 g | orotic acid hydrate | 0.63 g | [6 empty] | water, pyridine |  | 2h | 60°C |  | chemical synthesis, washing | 10.1016/j.poly.2009.04.048 |  | 2009.08 | [{"synthesis method": "chemical synthesis", "precursor": [{"name": "Cu(CH3COO)2\u22c5H2O", "amount": "0.80", "unit": "g"}, {"name": "orotic acid hydrate", "amount": "0.63", "unit": "g"}], "solution": [{"name": "water", "amount": "20", "unit": "mL"}, {"name": "pyridine", "amount": "20", "unit": "mL"}], "pressure": "", "temperature": "60\u00b0C", "time": "2h"}, {"synthesis method": "washing", "washing solution": "water", "amount": "10mL"}]
JAGNIP | [Co{L1}2(Pr i OH)]2 | C70 Cl12 Co2 H80 N12 O10 P4 | chemical synthesis | sodium methylate | 0.105 g | H{L1} | 0.814 g | Co(NO3)2⋅6H2O | 0.295 g |  |  |  |  | MeOH |  |  |  |  | chemical synthesis, filtration, washing, drying | 10.1016/S0277-5387(03)00128-1 |  | 2003.05 | [{"synthesis method": "chemical synthesis", "precursor": [{"name": "sodium methylate", "amount": "0.105", "unit": "g"}, {"name": "H{L1}", "amount": "0.814", "unit": "g"}, {"name": "Co(NO3)2\u22c56H2O", "amount": "0.295", "unit": "g"}], "solution": [{"name": "MeOH", "amount": "10", "unit": "ml"}], "pressure": "", "temperature": "", "time": ""}, {"synthesis method": "filtration", "time": "", "atmosphere": "", "pressure": ""}, {"synthesis method": "washing", "washing solution": "cold 2-propanol", "amount": ""}, {"synthesis method": "drying", "pressure": "", "temperature": "", "atmosphere": "air", "time": ""}]
JAGNOV | [Ni{L1}2(Pr i OH)]2 | C70 Cl12 H80 N12 Ni2 O10 P4 | chemical synthesis | Ni(NO3)2⋅6H2O | [14 empty] | chemical synthesis | 10.1016/S0277-5387(03)00128-1 |  | 2003.05 | [{"synthesis method": "chemical synthesis", "precursor": [{"name": "Ni(NO3)2\u22c56H2O", "amount": "", "unit": ""}], "solution": [{"name": "", "amount": "", "unit": ""}], "pressure": "", "temperature": "", "time": ""}]
JAGPAJ | Cu{L2}2 | C20 Cl6 Cu1 H32 N6 O8 P2 | chemical synthesis | Sodium metal | 0.037 g | H{L2} | 0.594 g | CuCl2⋅2H2O | 0.139 g |  |  |  |  | 2-propanol, MeOH |  |  |  |  | chemical synthesis, filtration | 10.1016/S0277-5387(03)00128-1 |  | 2003.05 | [{"synthesis method": "chemical synthesis", "precursor": [{"name": "Sodium metal", "amount": "0.037", "unit": "g"}, {"name": "H{L2}", "amount": "0.594", "unit": "g"}, {"name": "CuCl2\u22c52H2O", "amount": "0.139", "unit": "g"}], "solution": [{"name": "2-propanol", "amount": "10", "unit": "ml"}, {"name": "MeOH", "amount": "10", "unit": "ml"}], "pressure": "", "temperature": "", "time": ""}, {"synthesis method": "filtration", "time": "", "atmosphere": "", "pressure": ""}]
JAGPEN | [Cu{L2}2(Pr i OH)]2 | C23 Cl6 Cu1 H40 N6 O9 P2 | chemical synthesis | [15 empty] | chemical synthesis | 10.1016/S0277-5387(03)00128-1 |  | 2003.05 | [{"synthesis method": "chemical synthesis", "precursor": [{"name": "", "amount": "", "unit": ""}], "solution": [{"name": "", "amount": "", "unit": ""}], "pressure": "", "temperature": "", "time": ""}]
JAGPIR | [Cu{L3}2]2·Diox | C44 Cl12 Cu2 H88 N12 O10 P4 | chemical synthesis | Na{L3} |  | CuCl2⋅2H2O | 0.175 g | [6 empty] | 1,4-dioxane, 2-propanol-methanolic mixture |  |  |  |  | chemical synthesis, washing, drying | 10.1016/S0277-5387(03)00128-1 |  | 2003.05 | [{"synthesis method": "chemical synthesis", "precursor": [{"name": "Na{L3}", "amount": "", "unit": ""}, {"name": "CuCl2\u22c52H2O", "amount": "0.175", "unit": "g"}], "solution": [{"name": "1,4-dioxane", "amount": "10", "unit": "ml"}, {"name": "2-propanol-methanolic mixture", "amount": "", "unit": ""}], "pressure": "", "temperature": "", "time": ""}, {"synthesis method": "washing", "washing solution": "benzene and hexane", "amount": ""}, {"synthesis method": "drying", "pressure": "", "temperature": "", "atmosphere": "", "time": ""}]
RIBKAP | {[Zn(μ-BPP)(BPP)(CV)(H2O)]·H2O} n | C37 H32 N8 O5 Zn1 | chemical synthesis | Zn(NO3)2 ⋅6H2O | 106 mg | (NBu4)2CV | 256 mg | BPP | 140 mg |  |  |  |  | methanol, methanol, water |  | 1h | 65°C |  | chemical synthesis, filtration, washing | 10.1016/j.poly.2006.11.016 |  | 2007.05 | [{"synthesis method": "chemical synthesis", "precursor": [{"name": "Zn(NO3)2 \u22c56H2O", "amount": "106", "unit": "mg"}, {"name": "(NBu4)2CV", "amount": "256", "unit": "mg"}, {"name": "BPP", "amount": "140", "unit": "mg"}], "solution": [{"name": "methanol", "amount": "30", "unit": "mL"}, {"name": "methanol", "amount": "20", "unit": "mL"}, {"name": "water", "amount": "10", "unit": "mL"}], "pressure": "", "temperature": "65\u00b0C", "time": "1h"}, {"synthesis method": "filtration", "time": "", "atmosphere": "", "pressure": ""}, {"synthesis method": "washing", "washing solution": "methanol, dichloromethane and acetone", "amount": ""}]
UGIGEY | [Mn(m-OHPhHIDC)(H2O)] | C11 H9 Mn1 N2 O8 | solvothermal synthesis | MnCl2⋅4H2O | 19.8 mg | m-OHPhH3IDC | 24.7 mg | Et3N | 0.056 mL | [6 empty] | 96h | 150°C |  | solvothermal synthesis, washing | 10.1016/j.cclet.2015.04.022 |  | 2015.09 | [{"synthesis method": "solvothermal synthesis", "precursor": [{"name": "MnCl2\u22c54H2O", "amount": "19.8", "unit": "mg"}, {"name": "m-OHPhH3IDC", "amount": "24.7", "unit": "mg"}, {"name": "Et3N", "amount": "0.056", "unit": "mL"}], "solvent": [{"name": "CH3CH2OH/H2O", "amount": "3/4, 7", "unit": "mL"}], "reducing agent": [{"name": "", "amount": "", "unit": ""}], "surfactant": [{"name": "", "amount": "", "unit": ""}], "pressure": "", "temperature": "150\u00b0C", "time": "96h", "heating rate": "", "cooling rate": "10\u00b0Ch-1"}, {"synthesis method": "washing", "washing solution": "distilled water", "amount": ""}]
DULMEE | [Ba(m-OHPhH2IDC)2(H2O)3] | Ba1 C22 H24 N4 O15 | solvothermal synthesis | BaCl2⋅2H2O | 24.4 mg | m-OHPhH3IDC | 24.7 mg | Et3N | 0.056 mL | [6 empty] | 96h | 150°C |  | solvothermal synthesis, washing | 10.1016/j.cclet.2015.04.022 |  | 2015.09 | [{"synthesis method": "solvothermal synthesis", "precursor": [{"name": "BaCl2\u22c52H2O", "amount": "24.4", "unit": "mg"}, {"name": "m-OHPhH3IDC", "amount": "24.7", "unit": "mg"}, {"name": "Et3N", "amount": "0.056", "unit": "mL"}], "solvent": [{"name": "CH3CH2OH/H2O", "amount": "3/4, 7", "unit": "mL"}], "reducing agent": [{"name": "", "amount": "", "unit": ""}], "surfactant": [{"name": "", "amount": "", "unit": ""}], "pressure": "", "temperature": "150\u00b0C", "time": "96h", "heating rate": "", "cooling rate": "10\u00b0Ch-1"}, {"synthesis method": "washing", "washing solution": "distilled water", "amount": ""}]
RIXCAD | [CdI(3-OHpic)(3-OHpicH)(H2O)]2 | C24 Cd2 H22 I2 N4 O14 | chemical synthesis | 3-hydroxypicolinic acid | 0.11 g | cadmium(II) iodide | 0.14 g | [6 empty] | water |  | several days | room temperature | 2 | chemical synthesis, pH adjustment, washing, drying | 10.1016/j.poly.2008.01.021 |  | 2008.04 | [{"synthesis method": "chemical synthesis", "precursor": [{"name": "3-hydroxypicolinic acid", "amount": "0.11", "unit": "g"}, {"name": "cadmium(II) iodide", "amount": "0.14", "unit": "g"}], "solution": [{"name": "water", "amount": "10", "unit": "mL"}], "pressure": "", "temperature": "room temperature", "time": "several days"}, {"synthesis method": "pH adjustment", "pH": "2", "modulator": ""}, {"synthesis method": "washing", "washing solution": "water", "amount": ""}, {"synthesis method": "drying", "pressure": "", "temperature": "", "atmosphere": "air", "time": ""}]
RIXCEH | [Cd(3-OHpic)2(H2O)2] | C12 Cd1 H12 N2 O8 | chemical synthesis | 3-hydroxypicolinic acid | 0.20 g | cadmium(II) acetate dihydrate | 0.19 g | [6 empty] | water |  | immediately | room temperature | 4 | chemical synthesis, pH adjustment, washing, drying | 10.1016/j.poly.2008.01.021 |  | 2008.04 | [{"synthesis method": "chemical synthesis", "precursor": [{"name": "3-hydroxypicolinic acid", "amount": "0.20", "unit": "g"}, {"name": "cadmium(II) acetate dihydrate", "amount": "0.19", "unit": "g"}], "solution": [{"name": "water", "amount": "15", "unit": "mL"}], "pressure": "", "temperature": "room temperature", "time": "immediately"}, {"synthesis method": "pH adjustment", "pH": "4", "modulator": ""}, {"synthesis method": "washing", "washing solution": "water", "amount": ""}, {"synthesis method": "drying", "pressure": "", "temperature": "", "atmosphere": "desiccator over NaOH", "time": ""}]
RIXCIL | [Cd(3-OHpic)2] n | C12 Cd1 H8 N2 O6 | chemical synthesis | 2 | 0.15 g | [8 empty] | N,N-dimethylformamide |  | 2 weeks | room temperature |  | chemical synthesis, washing, drying | 10.1016/j.poly.2008.01.021 |  | 2008.04 | [{"synthesis method": "chemical synthesis", "precursor": [{"name": "2", "amount": "0.15", "unit": "g"}], "solution": [{"name": "N,N-dimethylformamide", "amount": "6", "unit": "mL"}], "pressure": "", "temperature": "room temperature", "time": "2 weeks"}, {"synthesis method": "washing", "washing solution": "DMF", "amount": "small amount"}, {"synthesis method": "drying", "pressure": "", "temperature": "", "atmosphere": "air", "time": ""}]
XUGQIB | 2 | C9 H13 Mg1 N3 O9 | chemical synthesis | Mg(NO3)2⋅6H2O | 0.026 g | bis(2-carboxyethyl) isocyanurate | 0.0273 g | [6 empty] | DMF/DMAC/H2O |  | 3 days | 98°C |  | chemical synthesis | 10.1016/j.inoche.2014.09.029 |  | 2014.11 | [{"synthesis method": "chemical synthesis", "precursor": [{"name": "Mg(NO3)2\u22c56H2O", "amount": "0.026", "unit": "g"}, {"name": "bis(2-carboxyethyl) isocyanurate", "amount": "0.0273", "unit": "g"}], "solution": [{"name": "DMF/DMAC/H2O", "amount": "3", "unit": "mL"}], "pressure": "", "temperature": "98\u00b0C", "time": "3 days"}]
CACRIJ | [Cd2(2,2'-BPDC)2(Ac)2(DABCOH)2] | C44 Cd2 H48 N4 O12 | chemical synthesis | Cd(Ac)2 2H2O | 238 mg | DABCO | 96 mg | biphenyl-2,2'-dicarboxylic acid | 212 mg |  |  |  |  | DMF, 37% NH3⋅H2O |  | 10 days | room temperature |  | chemical synthesis | 10.1016/j.molstruc.2011.07.002 |  | 2011.10 | [{"synthesis method": "chemical synthesis", "precursor": [{"name": "Cd(Ac)2 2H2O", "amount": "238", "unit": "mg"}, {"name": "DABCO", "amount": "96", "unit": "mg"}, {"name": "biphenyl-2,2'-dicarboxylic acid", "amount": "212", "unit": "mg"}], "solution": [{"name": "DMF", "amount": "8", "unit": "mL"}, {"name": "37% NH3\u22c5H2O", "amount": "8", "unit": "mL"}], "pressure": "", "temperature": "room temperature", "time": "10 days"}]
CACROP | [Cd(Ac)2(DABCO)(H2O)] n ·2nH2O | C10 Cd1 H23 N2 O7 | chemical synthesis | Cd(Ac)2 2H2O | 238 mg | DABCO | 96 mg | biphenyl-4,4'-dicarboxylic acid | 212 mg |  |  |  |  | DMF, 37% NH3⋅H2O |  | 10 days | room temperature |  | chemical synthesis | 10.1016/j.molstruc.2011.07.002 |  | 2011.10 | [{"synthesis method": "chemical synthesis", "precursor": [{"name": "Cd(Ac)2 2H2O", "amount": "238", "unit": "mg"}, {"name": "DABCO", "amount": "96", "unit": "mg"}, {"name": "biphenyl-4,4'-dicarboxylic acid", "amount": "212", "unit": "mg"}], "solution": [{"name": "DMF", "amount": "8", "unit": "mL"}, {"name": "37% NH3\u22c5H2O", "amount": "8", "unit": "mL"}], "pressure": "", "temperature": "room temperature", "time": "10 days"}]
QIYJAK | Na9[{Na(H2O)2}3{CoII(mim)}3 (BiIIIWVI 9O33)2] | Bi2 C12 H74 Mn3 N6 Na10 O93 W18 | chemical synthesis | Na2WO4⋅2H2O | 3.300 g | Bi(NO3)3⋅5H2O | 0.24 g | Co(CH3COO)2⋅4H2O | 0.374 g | 1-methylimidazole | 0.126 g |  |  | deionized water, 6mol/L HCl solution, 1mol/L NaOH solution |  | 1h | 90°C | 7.63 | chemical synthesis, pH adjustment, washing, drying | 10.1016/j.molstruc.2007.08.015 |  | 2008.04 | [{"synthesis method": "chemical synthesis", "precursor": [{"name": "Na2WO4\u22c52H2O", "amount": "3.300", "unit": "g"}, {"name": "Bi(NO3)3\u22c55H2O", "amount": "0.24", "unit": "g"}, {"name": "Co(CH3COO)2\u22c54H2O", "amount": "0.374", "unit": "g"}, {"name": "1-methylimidazole", "amount": "0.126", "unit": "g"}], "solution": [{"name": "deionized water", "amount": "40", "unit": "mL"}, {"name": "6mol/L HCl solution", "amount": "1", "unit": "mL"}, {"name": "1mol/L NaOH solution", "amount": "3", "unit": "mL"}], "pressure": "", "temperature": "90\u00b0C", "time": "1h"}, {"synthesis method": "pH adjustment", "pH": "7.63", "modulator": ""}, {"synthesis method": "washing", "washing solution": "distilled water", "amount": ""}, {"synthesis method": "drying", "pressure": "", "temperature": "ambient temperature", "atmosphere": "", "time": ""}]
LABQUB01 | [Cd(4-Hpyrtet)2(OH)2] | C12 Cd1 H12 N10 O2 | chemical synthesis | cadmium nitrate tetrahydrate | 93.0 mg | (4-pyridyl)tetrazole | 50 mg | H2O | 10.00 g | [6 empty] | 48h | 200°C |  | chemical synthesis | 10.1016/j.ica.2012.05.019 |  | 2012.09 | [{"synthesis method": "chemical synthesis", "precursor": [{"name": "cadmium nitrate tetrahydrate", "amount": "93.0", "unit": "mg"}, {"name": "(4-pyridyl)tetrazole", "amount": "50", "unit": "mg"}, {"name": "H2O", "amount": "10.00", "unit": "g"}], "solution": [], "pressure": "", "temperature": "200\u00b0C", "time": "48h"}]
DEHXOF | [Co(4-pyrtet)2(H2O)2] | C12 Co1 H12 N10 O2 | chemical synthesis | cobalt acetate tetrahydrate | 171 mg | (4-pyridyl)tetrazole | 50 mg | H2O | 10.00 g | [6 empty] | 48h | 200°C |  | chemical synthesis | 10.1016/j.ica.2012.05.019 |  | 2012.09 | [{"synthesis method": "chemical synthesis", "precursor": [{"name": "cobalt acetate tetrahydrate", "amount": "171", "unit": "mg"}, {"name": "(4-pyridyl)tetrazole", "amount": "50", "unit": "mg"}, {"name": "H2O", "amount": "10.00", "unit": "g"}], "solution": [], "pressure": "", "temperature": "200\u00b0C", "time": "48h"}]
DEHYAS | [CdCl(2-pyrtet)(DMF)] | C8 Cd1 H11 N6 O1 | chemical synthesis | Cd(NO3)2⋅4H2O |  | 2-pyridyltetrazole |  | HCl | small amount |  |  |  |  | DMF |  | 14-21days | room temperature |  | chemical synthesis | 10.1016/j.ica.2012.05.019 |  | 2012.09 | [{"synthesis method": "chemical synthesis", "precursor": [{"name": "Cd(NO3)2\u22c54H2O", "amount": "", "unit": ""}, {"name": "2-pyridyltetrazole", "amount": "", "unit": ""}, {"name": "HCl", "amount": "small amount", "unit": ""}], "solution": [{"name": "DMF", "amount": "", "unit": ""}], "pressure": "", "temperature": "room temperature", "time": "14-21days"}]
DEHYEW | [Cd4Cl6(prztet)2(DMF)4] | C22 Cd4 Cl6 H34 N16 O4 | chemical synthesis | Cd(NO3)2⋅4H2O |  | pyrazinetetrazole |  | HCl | small amount |  |  |  |  | DMF |  | 14-21days | room temperature |  | chemical synthesis | 10.1016/j.ica.2012.05.019 |  | 2012.09 | [{"synthesis method": "chemical synthesis", "precursor": [{"name": "Cd(NO3)2\u22c54H2O", "amount": "", "unit": ""}, {"name": "pyrazinetetrazole", "amount": "", "unit": ""}, {"name": "HCl", "amount": "small amount", "unit": ""}], "solution": [{"name": "DMF", "amount": "", "unit": ""}], "pressure": "", "temperature": "room temperature", "time": "14-21days"}]
NASGIZ01 | [Cd3(N3)4(4-pyrtet)2(H2O)2 | C6 Cd1.5 H6 N11 O1 | chemical synthesis | cadmium nitrate tetrahydrate | 0.619 g | 4-pyridinecarbonitrile | 0.418 g | sodium azide | 0.261 g |  |  |  |  | methanol, water |  | several days | room temperature |  | chemical synthesis | 10.1016/j.ica.2012.05.019 |  | 2012.09 | [{"synthesis method": "chemical synthesis", "precursor": [{"name": "cadmium nitrate tetrahydrate", "amount": "0.619", "unit": "g"}, {"name": "4-pyridinecarbonitrile", "amount": "0.418", "unit": "g"}, {"name": "sodium azide", "amount": "0.261", "unit": "g"}], "solution": [{"name": "methanol", "amount": "50", "unit": "ml"}, {"name": "water", "amount": "75", "unit": "ml"}], "pressure": "", "temperature": "room temperature", "time": "several days"}]
CIGYEY | 1 | C25 Cu4 H24 I4 N4 O4 | solvothermal synthesis | CuSCN | 0.0243 g | L | 0.0133 g | KI | 1.665 g | [6 empty] | 3 days | 140°C |  | solvothermal synthesis, washing, drying | 10.1016/j.molstruc.2013.04.009 |  | 2013.08 | [{"synthesis method": "solvothermal synthesis", "precursor": [{"name": "CuSCN", "amount": "0.0243", "unit": "g"}, {"name": "L", "amount": "0.0133", "unit": "g"}, {"name": "KI", "amount": "1.665", "unit": "g"}], "solvent": [{"name": "CH3CN and H2O", "amount": "V:V=3:2", "unit": ""}], "reducing agent": [{"name": "", "amount": "", "unit": ""}], "surfactant": [{"name": "", "amount": "", "unit": ""}], "pressure": "", "temperature": "140\u00b0C", "time": "3 days", "heating rate": "", "cooling rate": ""}, {"synthesis method": "washing", "washing solution": "acetone", "amount": ""}, {"synthesis method": "drying", "pressure": "", "temperature": "", "atmosphere": "air", "time": ""}]
CIGYAU | 2 | C29 Cu4 H28 N8 O6 S4 | solvothermal synthesis | CuSCN | 0.0243 g | L | 0.0133 g | NH4SCN | 0.154 g | [6 empty] | 3 days | 140°C |  | solvothermal synthesis, washing, drying | 10.1016/j.molstruc.2013.04.009 |  | 2013.08 | [{"synthesis method": "solvothermal synthesis", "precursor": [{"name": "CuSCN", "amount": "0.0243", "unit": "g"}, {"name": "L", "amount": "0.0133", "unit": "g"}, {"name": "NH4SCN", "amount": "0.154", "unit": "g"}], "solvent": [{"name": "CH3CN and H2O", "amount": "V:V=3:2", "unit": ""}], "reducing agent": [{"name": "", "amount": "", "unit": ""}], "surfactant": [{"name": "", "amount": "", "unit": ""}], "pressure": "", "temperature": "140\u00b0C", "time": "3 days", "heating rate": "", "cooling rate": ""}, {"synthesis method": "washing", "washing solution": "acetone", "amount": ""}, {"synthesis method": "drying", "pressure": "", "temperature": "", "atmosphere": "air", "time": ""}]
IBITOE | 2 | C46 H58 N18 O18 S1 Zn2 | solvothermal synthesis | ZnSO4⋅7H2O | 0.028 g | TTTMB | 0.037 g | H4BTEC | 0.025 g | [6 empty] | 72h | 130°C |  | solvothermal synthesis | 10.1016/j.inoche.2011.08.018 |  | 2011.11 | [{"synthesis method": "solvothermal synthesis", "precursor": [{"name": "ZnSO4\u22c57H2O", "amount": "0.028", "unit": "g"}, {"name": "TTTMB", "amount": "0.037", "unit": "g"}, {"name": "H4BTEC", "amount": "0.025", "unit": "g"}], "solvent": [{"name": "H2O", "amount": "8", "unit": "mL"}], "reducing agent": [{"name": "", "amount": "", "unit": ""}], "surfactant": [{"name": "", "amount": "", "unit": ""}], "pressure": "", "temperature": "130\u00b0C", "time": "72h", "heating rate": "", "cooling rate": "5\u00b0C per hour"}]
XANDUM | [Mn(N3)2(4-amtr)2] n | C4 H8 Mn1 N14 | chemical synthesis | Mn(NO3)2 ⋅4H2O | 0.50 g | NaN3 | 0.32 g | 4-amino-1,2,4-triazol | 0.67 g |  |  |  |  | aqueous solution |  | 1 day | room temperature |  | chemical synthesis | 10.1016/j.poly.2005.01.003 |  | 2005.03 | [{"synthesis method": "chemical synthesis", "precursor": [{"name": "Mn(NO3)2 \u22c54H2O", "amount": "0.50", "unit": "g"}, {"name": "NaN3", "amount": "0.32", "unit": "g"}, {"name": "4-amino-1,2,4-triazol", "amount": "0.67", "unit": "g"}], "solution": [{"name": "aqueous solution", "amount": "15", "unit": "mL"}], "pressure": "", "temperature": "room temperature", "time": "1 day"}]
XANFAU | {[Mn(N3)2(3-Clpy)2]·1/2 (3-Clpy)} n | C50 Cl10 H40 Mn4 N34 | chemical synthesis | NaN3 | 0.32 g | Mn(NO3)2 ⋅4H2O | 0.50 g | 3-chloropyridine | 0.68 g |  |  |  |  | aqueous solution, methanolic solution |  | several days | room temperature |  | chemical synthesis | 10.1016/j.poly.2005.01.003 |  | 2005.03 | [{"synthesis method": "chemical synthesis", "precursor": [{"name": "NaN3", "amount": "0.32", "unit": "g"}, {"name": "Mn(NO3)2 \u22c54H2O", "amount": "0.50", "unit": "g"}, {"name": "3-chloropyridine", "amount": "0.68", "unit": "g"}], "solution": [{"name": "aqueous solution", "amount": "5", "unit": "mL"}, {"name": "methanolic solution", "amount": "40", "unit": "mL"}], "pressure": "", "temperature": "room temperature", "time": "several days"}]
SOVPAV | [Pb2(fum)2(H2O)4] | C8 H16 O14 Pb2 | chemical synthesis | Pyrazole | 0.0136 g | Pb(NO3)2 ⋅4H2O | 0.0333 g | H2fum | 0.0116 g | NaOH | 0.5000 mol/l |  |  | water, water, water |  | several days | ambient temperature |  | chemical synthesis, filtration, washing, drying | 10.1016/j.poly.2008.10.074 |  | 2009.03 | [{"synthesis method": "chemical synthesis", "precursor": [{"name": "Pyrazole", "amount": "0.0136", "unit": "g"}, {"name": "Pb(NO3)2 \u22c54H2O", "amount": "0.0333", "unit": "g"}, {"name": "H2fum", "amount": "0.0116", "unit": "g"}, {"name": "NaOH", "amount": "0.5000", "unit": "mol/l"}], "solution": [{"name": "water", "amount": "8", "unit": "ml"}, {"name": "water", "amount": "6", "unit": "ml"}, {"name": "water", "amount": "20", "unit": "ml"}], "pressure": "", "temperature": "ambient temperature", "time": "several days"}, {"synthesis method": "filtration", "time": "", "atmosphere": "", "pressure": ""}, {"synthesis method": "washing", "washing solution": "methanol", "amount": ""}, {"synthesis method": "drying", "pressure": "vacuum", "temperature": "", "atmosphere": "", "time": ""}]
YOMLAO | [Pb(fum)] n | C4 H2 O4 Pb1 | chemical synthesis | Pyrazine | 0.0160 g | Pb(NO3)2 ⋅4H2O | 0.0330 g | H2fum | 0.0116 g | NaOH | 0.5000 mol/l |  |  | water, water, water |  | several days | ambient temperature |  | chemical synthesis | 10.1016/j.poly.2008.10.074 |  | 2009.03 | [{"synthesis method": "chemical synthesis", "precursor": [{"name": "Pyrazine", "amount": "0.0160", "unit": "g"}, {"name": "Pb(NO3)2 \u22c54H2O", "amount": "0.0330", "unit": "g"}, {"name": "H2fum", "amount": "0.0116", "unit": "g"}, {"name": "NaOH", "amount": "0.5000", "unit": "mol/l"}], "solution": [{"name": "water", "amount": "8", "unit": "ml"}, {"name": "water", "amount": "6", "unit": "ml"}, {"name": "water", "amount": "20", "unit": "ml"}], "pressure": "", "temperature": "ambient temperature", "time": "several days"}]
ROSDUY | [K(HL)(OH2)2]∞ | C12 H12 K1 N3 O6 | chemical synthesis | NiCl2⋅6H2O | 0.78 mmol | H2L | 0.78 mmol | 1,1'-bis-2-naphthol | 0.78 mmol | KOH | 2.51 mmol |  |  | methanol, MeOH |  | 2 h + 1.5 h | reflux |  | chemical synthesis, evaporation | 10.1016/S0277-5387(01)00842-7 |  | 2001.08 | [{"synthesis method": "chemical synthesis", "precursor": [{"name": "NiCl2\u22c56H2O", "amount": "0.78", "unit": "mmol"}, {"name": "H2L", "amount": "0.78", "unit": "mmol"}, {"name": "1,1'-bis-2-naphthol", "amount": "0.78", "unit": "mmol"}, {"name": "KOH", "amount": "2.51", "unit": "mmol"}], "solution": [{"name": "methanol", "amount": "20", "unit": "ml"}, {"name": "MeOH", "amount": "10", "unit": "ml"}], "pressure": "", "temperature": "reflux", "time": "2 h + 1.5 h"}, {"synthesis method": "evaporation", "pressure": "", "temperature": "room temperature", "time": "a few days"}]
AKAROT | [Ni(ip)(4,4'-bipy)] | C18 H12 N2 Ni1 O4 | solvothermal synthesis | H2ip | 0.083 g | NaOH | 0.040 g | Ni(NO3)2⋅H2O | 0.145 g | 4,4'-bipy | 0.078 g |  |  |  |  | 7 days | 180°C |  | solvothermal synthesis, washing | 10.1016/S0022-4596(02)00053-1 |  | 2003.01 | [{"synthesis method": "solvothermal synthesis", "precursor": [{"name": "H2ip", "amount": "0.083", "unit": "g"}, {"name": "NaOH", "amount": "0.040", "unit": "g"}, {"name": "Ni(NO3)2\u22c5H2O", "amount": "0.145", "unit": "g"}, {"name": "4,4'-bipy", "amount": "0.078", "unit": "g"}], "solvent": [{"name": "water", "amount": "8", "unit": "cm3"}], "reducing agent": [{"name": "", "amount": "", "unit": ""}], "surfactant": [{"name": "", "amount": "", "unit": ""}], "pressure": "", "temperature": "180\u00b0C", "time": "7 days", "heating rate": "", "cooling rate": "5\u00b0C/h to 100\u00b0C and held for 10h"}, {"synthesis method": "washing", "washing solution": "water", "amount": ""}]
AKARUZ | [Cd(ip)(4,4'-bipy)] | C18 Cd1 H14 N2 O5 | solvothermal synthesis | H2ip | 0.083 g | Cd(NO3)2⋅4H2O | 0.154 g | 4,4'-bipy | 0.078 g | Triethylamine | 0.7 cm3 |  |  |  |  | 20h | 140°C |  | solvothermal synthesis, washing | 10.1016/S0022-4596(02)00053-1 |  | 2003.01 | [{"synthesis method": "solvothermal synthesis", "precursor": [{"name": "H2ip", "amount": "0.083", "unit": "g"}, {"name": "Cd(NO3)2\u22c54H2O", "amount": "0.154", "unit": "g"}, {"name": "4,4'-bipy", "amount": "0.078", "unit": "g"}, {"name": "Triethylamine", "amount": "0.7", "unit": "cm3"}], "solvent": [{"name": "water", "amount": "8", "unit": "cm3"}], "reducing agent": [{"name": "", "amount": "", "unit": ""}], "surfactant": [{"name": "", "amount": "", "unit": ""}], "pressure": "", "temperature": "140\u00b0C", "time": "20h", "heating rate": "", "cooling rate": "5\u00b0C/h to 100\u00b0C and held for 10h"}, {"synthesis method": "washing", "washing solution": "water", "amount": ""}]
QATYIW | [(Iptp)4(MnCl2)5·6DMF] | C114 Cl10 H110 Mn5 N26 O6 | chemical synthesis | MnCl2 | 0.3 mmol | Iptp | 0.1 mmol | [6 empty] | DMF |  | 72h | 100°C |  | chemical synthesis | 10.1016/j.ica.2017.04.063 |  | 2017.08 | [{"synthesis method": "chemical synthesis", "precursor": [{"name": "MnCl2", "amount": "0.3", "unit": "mmol"}, {"name": "Iptp", "amount": "0.1", "unit": "mmol"}], "solution": [{"name": "DMF", "amount": "8", "unit": "mL"}], "pressure": "", "temperature": "100\u00b0C", "time": "72h"}]
QASTUC | [(Iptp)2(tpa)3·4DMF]n | C84 H74 Mn3 N14 O16 | solvothermal synthesis | Mn(NO3)2⋅4H2O | 0.3 mmol | Iptp | 0.075 mmol | H2tpa | 0.1 mmol | [6 empty] | 72h | 120°C |  | solvothermal synthesis | 10.1016/j.ica.2017.04.063 |  | 2017.08 | [{"synthesis method": "solvothermal synthesis", "precursor": [{"name": "Mn(NO3)2\u22c54H2O", "amount": "0.3", "unit": "mmol"}, {"name": "Iptp", "amount": "0.075", "unit": "mmol"}, {"name": "H2tpa", "amount": "0.1", "unit": "mmol"}], "solvent": [{"name": "DMF", "amount": "10", "unit": "mL"}], "reducing agent": [{"name": "", "amount": "", "unit": ""}], "surfactant": [{"name": "", "amount": "", "unit": ""}], "pressure": "", "temperature": "120\u00b0C", "time": "72h", "heating rate": "", "cooling rate": "5\u00b0C/h"}]
ODOVUB | {[Cu(L)Cl]·2.25H2O}n | C20 Cl1 Cu1 H16.5 N5 O4.25 | solvothermal synthesis | CuCl2⋅2H2O | 17.1 mg | HL | 10.6 mg | aqueous HCl solution | 45 μL | [5 empty] | autogenous | 72h | 120°C |  | solvothermal synthesis, washing | 10.1016/j.molstruc.2018.08.075 |  | 2019.01 | [{"synthesis method": "solvothermal synthesis", "precursor": [{"name": "CuCl2\u22c52H2O", "amount": "17.1", "unit": "mg"}, {"name": "HL", "amount": "10.6", "unit": "mg"}, {"name": "aqueous HCl solution", "amount": "45", "unit": "\u03bcL"}], "solvent": [{"name": "H2OCH3CN solution", "amount": "10.0", "unit": "mL"}], "reducing agent": [{"name": "", "amount": "", "unit": ""}], "surfactant": [{"name": "", "amount": "", "unit": ""}], "pressure": "autogenous", "temperature": "120\u00b0C", "time": "72h", "heating rate": "", "cooling rate": "2.8\u00b0C\u22c5h-1"}, {"synthesis method": "washing", "washing solution": "cold water", "amount": ""}]
ODOWAI | {[Cu(H2O)(L)](NO3)·H2O}n | C20 Cu1 H16 N6 O7 | solvothermal synthesis | Cu(NO3)2⋅3H2O | 24.2 mg | HL | 10.6 mg | aqueous HCl solution | 90 μL | [5 empty] | autogenous | 72h | 120°C |  | solvothermal synthesis, washing | 10.1016/j.molstruc.2018.08.075 |  | 2019.01 | [{"synthesis method": "solvothermal synthesis", "precursor": [{"name": "Cu(NO3)2\u22c53H2O", "amount": "24.2", "unit": "mg"}, {"name": "HL", "amount": "10.6", "unit": "mg"}, {"name": "aqueous HCl solution", "amount": "90", "unit": "\u03bcL"}], "solvent": [{"name": "H2OCH3CN solution", "amount": "10.0", "unit": "mL"}], "reducing agent": [{"name": "", "amount": "", "unit": ""}], "surfactant": [{"name": "", "amount": "", "unit": ""}], "pressure": "autogenous", "temperature": "120\u00b0C", "time": "72h", "heating rate": "", "cooling rate": "2.8\u00b0C\u22c5h-1"}, {"synthesis method": "washing", "washing solution": "cold water", "amount": ""}]
ODOWEM | {[Zn(H2O)(L)(NO3)][Zn(H2O)2(L)](NO3)·H2O}n | C40 H32 N12 O14 Zn2 | solvothermal synthesis | Zn(NO3)2⋅6H2O | 29.7 mg | HL | 10.6 mg | aqueous HNO3 solution | 135 μL | [5 empty] | autogenous | 72h | 120°C |  | solvothermal synthesis, washing | 10.1016/j.molstruc.2018.08.075 |  | 2019.01 | [{"synthesis method": "solvothermal synthesis", "precursor": [{"name": "Zn(NO3)2\u22c56H2O", "amount": "29.7", "unit": "mg"}, {"name": "HL", "amount": "10.6", "unit": "mg"}, {"name": "aqueous HNO3 solution", "amount": "135", "unit": "\u03bcL"}], "solvent": [{"name": "H2OCH3CN solution", "amount": "10.0", "unit": "mL"}], "reducing agent": [{"name": "", "amount": "", "unit": ""}], "surfactant": [{"name": "", "amount": "", "unit": ""}], "pressure": "autogenous", "temperature": "120\u00b0C", "time": "72h", "heating rate": "", "cooling rate": "2.8\u00b0C\u22c5h-1"}, {"synthesis method": "washing", "washing solution": "cold water", "amount": ""}]
ALALUU01 | [Pr2(mal)3(H2O6] n | C9 H18 O18 Pr2 | chemical synthesis | LiOH⋅H2O | 0.024 g | H2mal | 0.090 g | PrCl3⋅6H2O | 0.200 g |  |  |  |  | water, water |  | 10 days | room temperature |  | chemical synthesis, filtration | 10.1016/j.poly.2010.08.020 |  | 2010.10 | [{"synthesis method": "chemical synthesis", "precursor": [{"name": "LiOH\u22c5H2O", "amount": "0.024", "unit": "g"}, {"name": "H2mal", "amount": "0.090", "unit": "g"}, {"name": "PrCl3\u22c56H2O", "amount": "0.200", "unit": "g"}], "solution": [{"name": "water", "amount": "20", "unit": "mL"}, {"name": "water", "amount": "25", "unit": "mL"}], "pressure": "", "temperature": "room temperature", "time": "10 days"}, {"synthesis method": "filtration", "time": "", "atmosphere": "air", "pressure": ""}]
EPUJIJ | [Pr2(mal)3(H2O)6] n ·2nH2O | C9 H21 O20 Pr2 | chemical synthesis | 1 | 0.120 g | H2mal | 0.140 g | [6 empty] | water |  | 1 week | room temperature |  | chemical synthesis, filtration | 10.1016/j.poly.2010.08.020 |  | 2010.10 | [{"synthesis method": "chemical synthesis", "precursor": [{"name": "1", "amount": "0.120", "unit": "g"}, {"name": "H2mal", "amount": "0.140", "unit": "g"}], "solution": [{"name": "water", "amount": "10", "unit": "mL"}], "pressure": "", "temperature": "room temperature", "time": "1 week"}, {"synthesis method": "filtration", "time": "", "atmosphere": "air", "pressure": ""}]
EPUJOP | [PrCl(mal)(H2O)3] n ·0.5nH2O | C3 Cl1 H9 O7.5 Pr1 | chemical synthesis | LiOH⋅H2O | 0.012 g | H2mal | 0.044 g | PrCl3⋅6H2O | 0.100 g |  |  |  |  | MeOH, MeOH |  | 10 days | room temperature |  | chemical synthesis, filtration | 10.1016/j.poly.2010.08.020 |  | 2010.10 | [{"synthesis method": "chemical synthesis", "precursor": [{"name": "LiOH\u22c5H2O", "amount": "0.012", "unit": "g"}, {"name": "H2mal", "amount": "0.044", "unit": "g"}, {"name": "PrCl3\u22c56H2O", "amount": "0.100", "unit": "g"}], "solution": [{"name": "MeOH", "amount": "10", "unit": "mL"}, {"name": "MeOH", "amount": "10", "unit": "mL"}], "pressure": "", "temperature": "room temperature", "time": "10 days"}, {"synthesis method": "filtration", "time": "", "atmosphere": "air", "pressure": ""}]
WIVFIR | [Cd(bimb)2(NCS)2] n | C22 Cd1 H28 N10 S2 | chemical synthesis | Cd(NO3)2 4H2O | 0.154 g | KSCN | 0.097 g | bimb | 0.190 g |  |  |  |  | water, methanol |  | one month |  |  | chemical synthesis | 10.1016/j.molstruc.2007.06.006 |  | 2008.03 | [{"synthesis method": "chemical synthesis", "precursor": [{"name": "Cd(NO3)2 4H2O", "amount": "0.154", "unit": "g"}, {"name": "KSCN", "amount": "0.097", "unit": "g"}, {"name": "bimb", "amount": "0.190", "unit": "g"}], "solution": [{"name": "water", "amount": "20", "unit": "mL"}, {"name": "methanol", "amount": "20", "unit": "mL"}], "pressure": "", "temperature": "", "time": "one month"}]
WIVFOX | [Cd(bimb)(dca)2] n | C14 Cd1 H14 N10 | chemical synthesis | Cd(NO3)2 4H2O | 0.154 g | Na[N(CN)2] |  | bimb | 0.190 g |  |  |  |  | water, methanol |  | one month |  |  | chemical synthesis | 10.1016/j.molstruc.2007.06.006 |  | 2008.03 | [{"synthesis method": "chemical synthesis", "precursor": [{"name": "Cd(NO3)2 4H2O", "amount": "0.154", "unit": "g"}, {"name": "Na[N(CN)2]", "amount": "", "unit": ""}, {"name": "bimb", "amount": "0.190", "unit": "g"}], "solution": [{"name": "water", "amount": "20", "unit": "mL"}, {"name": "methanol", "amount": "20", "unit": "mL"}], "pressure": "", "temperature": "", "time": "one month"}]
WIVFUD | [Cd(bimb)(N3)2] n | C10 Cd1 H14 N10 | chemical synthesis | Cd(NO3)2 4H2O | 0.154 g | NaN3 |  | bimb | 0.190 g |  |  |  |  | water, methanol |  | one month |  |  | chemical synthesis | 10.1016/j.molstruc.2007.06.006 |  | 2008.03 | [{"synthesis method": "chemical synthesis", "precursor": [{"name": "Cd(NO3)2 4H2O", "amount": "0.154", "unit": "g"}, {"name": "NaN3", "amount": "", "unit": ""}, {"name": "bimb", "amount": "0.190", "unit": "g"}], "solution": [{"name": "water", "amount": "20", "unit": "mL"}, {"name": "methanol", "amount": "20", "unit": "mL"}], "pressure": "", "temperature": "", "time": "one month"}]
WIVGAK | {[Cd(bimb)3](ClO4)2} n | C30 Cd1 Cl2 H42 N12 O8 | chemical synthesis | Cd(ClO4)2 6H2O |  | bimb | 0.190 g | [6 empty] | water, methanol |  | one month |  |  | chemical synthesis | 10.1016/j.molstruc.2007.06.006 |  | 2008.03 | [{"synthesis method": "chemical synthesis", "precursor": [{"name": "Cd(ClO4)2 6H2O", "amount": "", "unit": ""}, {"name": "bimb", "amount": "0.190", "unit": "g"}], "solution": [{"name": "water", "amount": "20", "unit": "mL"}, {"name": "methanol", "amount": "20", "unit": "mL"}], "pressure": "", "temperature": "", "time": "one month"}]
EXAGEP |  | C18 H27 N2 O13.5 P4 Pb3 | [16 empty] | hydrothermal reactions | 10.1016/j.solidstatesciences.2004.01.009 |  | 2004.03 | [{"synthesis method": "hydrothermal reactions", "precursor": [{"name": "H4L", "amount": "0.33", "unit": "mmol"}, {"name": "PbCO3", "amount": "0.50", "unit": "mmol"}, {"name": "butane diacid", "amount": "0.33", "unit": "mmol"}], "solvent": [{"name": "deionized water", "amount": "10.0", "unit": "mL"}], "reducing agent": [{"name": "", "amount": "", "unit": ""}], "surfactant": [{"name": "", "amount": "", "unit": ""}], "pressure": "sealed", "temperature": "180\u00b0C", "time": "5 days", "heating rate": "", "cooling rate": ""}]
EXAGIT |  | C36 H40 N2 O26 P4 Pb3 | [16 empty] | hydrothermal reactions | 10.1016/j.solidstatesciences.2004.01.009 |  | 2004.03 | [{"synthesis method": "hydrothermal reactions", "precursor": [{"name": "H4L", "amount": "0.33", "unit": "mmol"}, {"name": "PbCO3", "amount": "0.50", "unit": "mmol"}, {"name": "H3BTC", "amount": "0.50", "unit": "mmol"}], "solvent": [{"name": "deionized water", "amount": "10.0", "unit": "mL"}], "reducing agent": [{"name": "", "amount": "", "unit": ""}], "surfactant": [{"name": "", "amount": "", "unit": ""}], "pressure": "sealed", "temperature": "180\u00b0C", "time": "5 days", "heating rate": "", "cooling rate": ""}]
FAQSAU | [Co(L1)2Cl2] | C24 Cl2 Co1 H36 N4 O2 | chemical synthesis | ligand L1 | 0.103 g | anhydrous CoCl2 | 0.064 g | [6 empty] | isopropyl alcohol |  |  | room temperature |  | chemical synthesis, filtration | 10.1016/j.poly.2017.01.063 |  | 2017.05 | [{"synthesis method": "chemical synthesis", "precursor": [{"name": "ligand L1", "amount": "0.103", "unit": "g"}, {"name": "anhydrous CoCl2", "amount": "0.064", "unit": "g"}], "solution": [{"name": "isopropyl alcohol", "amount": "5", "unit": "mL"}], "pressure": "", "temperature": "room temperature", "time": ""}, {"synthesis method": "filtration", "time": "", "atmosphere": "air", "pressure": ""}]
FAQSIC | [Zn(L1)2(ClO4)2] | C24 Cl2 H36 N4 O10 Zn1 | chemical synthesis | Zn(ClO4)2.6H2O | 0.062 g | L1 | 0.068 g | [6 empty] | methanol |  | 2-3 days | room temperature |  | chemical synthesis | 10.1016/j.poly.2017.01.063 |  | 2017.05 | [{"synthesis method": "chemical synthesis", "precursor": [{"name": "Zn(ClO4)2.6H2O", "amount": "0.062", "unit": "g"}, {"name": "L1", "amount": "0.068", "unit": "g"}], "solution": [{"name": "methanol", "amount": "minimum", "unit": ""}], "pressure": "", "temperature": "room temperature", "time": "2-3 days"}]
FAQSEY | [Ag(L1)2NO3] | Ag1 C24 H36 N5 O5 | chemical synthesis | L1 | 0.082 g | AgNO3 | 0.039 g | [6 empty] | methanol |  |  | room temperature |  | chemical synthesis, filtration | 10.1016/j.poly.2017.01.063 |  | 2017.05 | [{"synthesis method": "chemical synthesis", "precursor": [{"name": "L1", "amount": "0.082", "unit": "g"}, {"name": "AgNO3", "amount": "0.039", "unit": "g"}], "solution": [{"name": "methanol", "amount": "5", "unit": "mL"}], "pressure": "", "temperature": "room temperature", "time": ""}, {"synthesis method": "filtration", "time": "", "atmosphere": "air", "pressure": ""}]
FAQSOI | [Cu(L2)2(ClO4)2] | C28 Cl2 Cu1 H44 N4 O10 | chemical synthesis | L2 | 0.093 g | Cu(ClO4)2.6H2O | 0.074 g | [6 empty] | methanol |  |  | room temperature |  | chemical synthesis, filtration | 10.1016/j.poly.2017.01.063 |  | 2017.05 | [{"synthesis method": "chemical synthesis", "precursor": [{"name": "L2", "amount": "0.093", "unit": "g"}, {"name": "Cu(ClO4)2.6H2O", "amount": "0.074", "unit": "g"}], "solution": [{"name": "methanol", "amount": "5", "unit": "mL"}], "pressure": "", "temperature": "room temperature", "time": ""}, {"synthesis method": "filtration", "time": "", "atmosphere": "air", "pressure": ""}]
FAQFIP | [Cu(L3)2(NO3)2(H2O)1.5] | C48 Cu2 H76 N12 O19 | chemical synthesis | Cu(NO3)2⋅3H2O | 0.12 g | L3 | 0.103 g | [6 empty] | methanol |  |  | room temperature |  | chemical synthesis | 10.1016/j.poly.2017.01.063 |  | 2017.05 | [{"synthesis method": "chemical synthesis", "precursor": [{"name": "Cu(NO3)2\u22c53H2O", "amount": "0.12", "unit": "g"}, {"name": "L3", "amount": "0.103", "unit": "g"}], "solution": [{"name": "methanol", "amount": "20.0", "unit": "mL"}], "pressure": "", "temperature": "room temperature", "time": ""}]
FAQFEL | [Zn2(L4)2(μ-L4)2(NO3)4] | C56 H88 N12 O16 Zn2 | chemical synthesis | Zn(NO3)2⋅3H2O | 0.072 g | ligand L4 | 0.078 g | [6 empty] | methanol |  | 2-3 days | room temperature |  | chemical synthesis, filtration | 10.1016/j.poly.2017.01.063 |  | 2017.05 | [{"synthesis method": "chemical synthesis", "precursor": [{"name": "Zn(NO3)2\u22c53H2O", "amount": "0.072", "unit": "g"}, {"name": "ligand L4", "amount": "0.078", "unit": "g"}], "solution": [{"name": "methanol", "amount": "minimum", "unit": ""}], "pressure": "", "temperature": "room temperature", "time": "2-3 days"}, {"synthesis method": "filtration", "time": "", "atmosphere": "vacuum", "pressure": ""}]
ACABEM | [Cu2(4,4'-bipy)2(sala)2] n ·4.5nH2O | C40 Cu2 H47 N6 O10.5 | chemical synthesis | l-H2sala | 49 mg | NaOH | 20 mg | Cu(NO3)2⋅2H2O | 60 mg | 4,4'-bipyridine | 39 mg |  |  | water, ethanol |  | several days |  |  | chemical synthesis | 10.1016/j.molstruc.2004.07.025 |  | 2004.11 | [{"synthesis method": "chemical synthesis", "precursor": [{"name": "l-H2sala", "amount": "49", "unit": "mg"}, {"name": "NaOH", "amount": "20", "unit": "mg"}, {"name": "Cu(NO3)2\u22c52H2O", "amount": "60", "unit": "mg"}, {"name": "4,4'-bipyridine", "amount": "39", "unit": "mg"}], "solution": [{"name": "water", "amount": "10", "unit": "ml"}, {"name": "ethanol", "amount": "5", "unit": "ml"}], "pressure": "", "temperature": "", "time": "several days"}]
BETDUA | 1 | C16 Co1 H14 N2 O4 | solvothermal synthesis | Co(NO3)2 ⋅2H2O | 1 molar ratio | adipate | 1 molar ratio | 4,4'-bipy | 0.3 molar ratio | H2O | 444 molar ratio |  |  |  | autogenous | 4 days | 160°C |  | solvothermal synthesis | 10.1016/j.inoche.2004.02.006 |  | 2004.04 | [{"synthesis method": "solvothermal synthesis", "precursor": [{"name": "Co(NO3)2 \u22c52H2O", "amount": "1", "unit": "molar ratio"}, {"name": "adipate", "amount": "1", "unit": "molar ratio"}, {"name": "4,4'-bipy", "amount": "0.3", "unit": "molar ratio"}, {"name": "H2O", "amount": "444", "unit": "molar ratio"}], "solvent": [{"name": "", "amount": "", "unit": ""}], "reducing agent": [{"name": "", "amount": "", "unit": ""}], "surfactant": [{"name": "", "amount": "", "unit": ""}], "pressure": "autogenous", "temperature": "160\u00b0C", "time": "4 days", "heating rate": "", "cooling rate": ""}]
FATJIV | Zn(bpip)SO4 | C36 H28 N8 O12 S2 Zn2 | solvothermal synthesis | bpip | 38.1 mg | ZnSO4⋅7H2O | 28.7 mg | [8 empty] | 3 days | 120°C |  | solvothermal synthesis, filtration, washing, drying | 10.1016/j.inoche.2012.01.021 |  | 2012.05 | [{"synthesis method": "solvothermal synthesis", "precursor": [{"name": "bpip", "amount": "38.1", "unit": "mg"}, {"name": "ZnSO4\u22c57H2O", "amount": "28.7", "unit": "mg"}], "solvent": [{"name": "H2O/CH3OH", "amount": "10", "unit": "mL"}], "reducing agent": [{"name": "", "amount": "", "unit": ""}], "surfactant": [{"name": "", "amount": "", "unit": ""}], "pressure": "", "temperature": "120\u00b0C", "time": "3 days", "heating rate": "", "cooling rate": "12h"}, {"synthesis method": "filtration", "time": "", "atmosphere": "", "pressure": ""}, {"synthesis method": "washing", "washing solution": "distilled water", "amount": ""}, {"synthesis method": "drying", "pressure": "", "temperature": "", "atmosphere": "air", "time": ""}]
IYOFEJ | [Ni2(adc)2(μ-H2O)(4-bpfh)2] n | C58 H64 N8 Ni2 O13 | solvothermal synthesis | Ni(NO3)2⋅6H2O | 108 mg | 1,3-adamantanedicarboxylic acid | 83 mg | 4-bpfh | 115 mg | 1.0M NaOH solution | 0.75 mL |  |  |  |  | 2d | 120°C |  | solvothermal synthesis, washing, drying | 10.1016/j.ica.2016.10.043 |  | 2017.02 | [{"synthesis method": "solvothermal synthesis", "precursor": [{"name": "Ni(NO3)2\u22c56H2O", "amount": "108", "unit": "mg"}, {"name": "1,3-adamantanedicarboxylic acid", "amount": "83", "unit": "mg"}, {"name": "4-bpfh", "amount": "115", "unit": "mg"}, {"name": "1.0M NaOH solution", "amount": "0.75", "unit": "mL"}], "solvent": [{"name": "distilled H2O", "amount": "10", "unit": "mL"}], "reducing agent": [{"name": "", "amount": "", "unit": ""}], "surfactant": [{"name": "", "amount": "", "unit": ""}], "pressure": "", "temperature": "120\u00b0C", "time": "2d", "heating rate": "", "cooling rate": "slowly to 25\u00b0C"}, {"synthesis method": "washing", "washing solution": "distilled water and acetone", "amount": ""}, {"synthesis method": "drying", "pressure": "", "temperature": "", "atmosphere": "air", "time": ""}]
IYOFIN | {[Ni(adc)(4-bpfp)2(H2O)2]·H2O} n | C28 H33 N4 Ni1 O9 | solvothermal synthesis | Ni(NO3)2⋅6H2O | 108 mg | 1,3-adamantanedicarboxylic acid | 83 mg | 4-bpfp | 110 mg | 1.0M NaOH solution | 0.75 mL |  |  |  |  | 2d | 120°C |  | solvothermal synthesis, washing, drying | 10.1016/j.ica.2016.10.043 |  | 2017.02 | [{"synthesis method": "solvothermal synthesis", "precursor": [{"name": "Ni(NO3)2\u22c56H2O", "amount": "108", "unit": "mg"}, {"name": "1,3-adamantanedicarboxylic acid", "amount": "83", "unit": "mg"}, {"name": "4-bpfp", "amount": "110", "unit": "mg"}, {"name": "1.0M NaOH solution", "amount": "0.75", "unit": "mL"}], "solvent": [{"name": "distilled H2O", "amount": "10", "unit": "mL"}], "reducing agent": [{"name": "", "amount": "", "unit": ""}], "surfactant": [{"name": "", "amount": "", "unit": ""}], "pressure": "", "temperature": "120\u00b0C", "time": "2d", "heating rate": "", "cooling rate": "slowly to 25\u00b0C"}, {"synthesis method": "washing", "washing solution": "distilled water and acetone", "amount": ""}, {"synthesis method": "drying", "pressure": "", "temperature": "", "atmosphere": "air", "time": ""}]
IYOBAB | {[Ni2(adc)2(3-bpmp)2(H2O)2]·15H2O} n | C56 H102 N8 Ni2 O25 | solvothermal synthesis | Ni(NO3)2⋅6H2O | 108 mg | 1,3-adamantanedicarboxylic acid | 83 mg | 3-bpmp | 99 mg | 1.0M NaOH solution | 1.0 mL |  |  |  |  | 2d | 120°C |  | solvothermal synthesis, washing, drying | 10.1016/j.ica.2016.10.043 |  | 2017.02 | [{"synthesis method": "solvothermal synthesis", "precursor": [{"name": "Ni(NO3)2\u22c56H2O", "amount": "108", "unit": "mg"}, {"name": "1,3-adamantanedicarboxylic acid", "amount": "83", "unit": "mg"}, {"name": "3-bpmp", "amount": "99", "unit": "mg"}, {"name": "1.0M NaOH solution", "amount": "1.0", "unit": "mL"}], "solvent": [{"name": "distilled H2O", "amount": "10", "unit": "mL"}], "reducing agent": [{"name": "", "amount": "", "unit": ""}], "surfactant": [{"name": "", "amount": "", "unit": ""}], "pressure": "", "temperature": "120\u00b0C", "time": "2d", "heating rate": "", "cooling rate": "slowly to 25\u00b0C"}, {"synthesis method": "washing", "washing solution": "distilled water and acetone", "amount": ""}, {"synthesis method": "drying", "pressure": "", "temperature": "", "atmosphere": "air", "time": ""}]
IYOBEF | {[Ni2(adc)2(4-bpmp)2(H2O)2]·3H2O} n | C56 H78 N8 Ni2 O13 | solvothermal synthesis | Ni(NO3)2⋅6H2O | 108 mg | 1,3-adamantanedicarboxylic acid | 83 mg | 4-bpmp | 99 mg | 1.0M NaOH solution | 1.0 mL |  |  |  |  | 2d | 120°C |  | solvothermal synthesis, washing, drying | 10.1016/j.ica.2016.10.043 |  | 2017.02 | [{"synthesis method": "solvothermal synthesis", "precursor": [{"name": "Ni(NO3)2\u22c56H2O", "amount": "108", "unit": "mg"}, {"name": "1,3-adamantanedicarboxylic acid", "amount": "83", "unit": "mg"}, {"name": "4-bpmp", "amount": "99", "unit": "mg"}, {"name": "1.0M NaOH solution", "amount": "1.0", "unit": "mL"}], "solvent": [{"name": "distilled H2O", "amount": "10", "unit": "mL"}], "reducing agent": [{"name": "", "amount": "", "unit": ""}], "surfactant": [{"name": "", "amount": "", "unit": ""}], "pressure": "", "temperature": "120\u00b0C", "time": "2d", "heating rate": "", "cooling rate": "slowly to 25\u00b0C"}, {"synthesis method": "washing", "washing solution": "distilled water and acetone", "amount": ""}, {"synthesis method": "drying", "pressure": "", "temperature": "", "atmosphere": "air", "time": ""}]
IYOBIJ | [Co(adc)(4-bpmp)] n | C28 Co1 H34 N4 O4 | solvothermal synthesis | Co(NO3)2⋅6H2O | 108 mg | 1,3-adamantanedicarboxylic acid | 83 mg | 4-bpmp | 100 mg | 1.0M NaOH solution | 0.75 mL |  |  |  |  | 2d | 120°C |  | solvothermal synthesis, washing, drying | 10.1016/j.ica.2016.10.043 |  | 2017.02 | [{"synthesis method": "solvothermal synthesis", "precursor": [{"name": "Co(NO3)2\u22c56H2O", "amount": "108", "unit": "mg"}, {"name": "1,3-adamantanedicarboxylic acid", "amount": "83", "unit": "mg"}, {"name": "4-bpmp", "amount": "100", "unit": "mg"}, {"name": "1.0M NaOH solution", "amount": "0.75", "unit": "mL"}], "solvent": [{"name": "distilled H2O", "amount": "10", "unit": "mL"}], "reducing agent": [{"name": "", "amount": "", "unit": ""}], "surfactant": [{"name": "", "amount": "", "unit": ""}], "pressure": "", "temperature": "120\u00b0C", "time": "2d", "heating rate": "", "cooling rate": "slowly to 25\u00b0C"}, {"synthesis method": "washing", "washing solution": "distilled water and acetone", "amount": ""}, {"synthesis method": "drying", "pressure": "", "temperature": "", "atmosphere": "air", "time": ""}]
IYOBOP | {[Ni2(ada)2(4-bpmp)2(H2O)]·H2O} n | C60 H80 N8 Ni2 O10 | solvothermal synthesis | Ni(NO3)2⋅6H2O | 108 mg | 1,3-adamantanediacetic acid | 93 mg | 4-bpmp | 100 mg | 1.0M NaOH solution | 0.75 mL |  |  |  |  | 2d | 120°C |  | solvothermal synthesis, washing, drying | 10.1016/j.ica.2016.10.043 |  | 2017.02 | [{"synthesis method": "solvothermal synthesis", "precursor": [{"name": "Ni(NO3)2\u22c56H2O", "amount": "108", "unit": "mg"}, {"name": "1,3-adamantanediacetic acid", "amount": "93", "unit": "mg"}, {"name": "4-bpmp", "amount": "100", "unit": "mg"}, {"name": "1.0M NaOH solution", "amount": "0.75", "unit": "mL"}], "solvent": [{"name": "distilled H2O", "amount": "10", "unit": "mL"}], "reducing agent": [{"name": "", "amount": "", "unit": ""}], "surfactant": [{"name": "", "amount": "", "unit": ""}], "pressure": "", "temperature": "120\u00b0C", "time": "2d", "heating rate": "", "cooling rate": "slowly to 25\u00b0C"}, {"synthesis method": "washing", "washing solution": "distilled water and acetone", "amount": ""}, {"synthesis method": "drying", "pressure": "", "temperature": "", "atmosphere": "air", "time": ""}]
LATXOV | [Hg(atta)][HgCl4] | C8 Cl4 H23 Hg2 N5 | chemical synthesis | HgCl2 | 0.060 g | tepa | 0.021 g | [6 empty] | methanol |  | a few days |  |  | chemical synthesis, washing, drying | 10.1016/j.ica.2011.11.022 |  | 2012.04 | [{"synthesis method": "chemical synthesis", "precursor": [{"name": "HgCl2", "amount": "0.060", "unit": "g"}, {"name": "tepa", "amount": "0.021", "unit": "g"}], "solution": [{"name": "methanol", "amount": "10", "unit": "ml"}], "pressure": "", "temperature": "", "time": "a few days"}, {"synthesis method": "washing", "washing solution": "hexane", "amount": ""}, {"synthesis method": "drying", "pressure": "vacuum", "temperature": "", "atmosphere": "", "time": ""}]
LATXUB | [Cd5(apda)2Cl10]n | C20 Cd5 Cl10 H50 N10 | chemical synthesis | CdCl2⋅H2O | 0.111 g | tepa | 0.047 g | [6 empty] | methanol |  | a few days |  |  | chemical synthesis, washing, drying | 10.1016/j.ica.2011.11.022 |  | 2012.04 | [{"synthesis method": "chemical synthesis", "precursor": [{"name": "CdCl2\u22c5H2O", "amount": "0.111", "unit": "g"}, {"name": "tepa", "amount": "0.047", "unit": "g"}], "solution": [{"name": "methanol", "amount": "10", "unit": "ml"}], "pressure": "", "temperature": "", "time": "a few days"}, {"synthesis method": "washing", "washing solution": "hexane", "amount": ""}, {"synthesis method": "drying", "pressure": "vacuum", "temperature": "", "atmosphere": "", "time": ""}]
LATYAI | [Cd3(apda)2(N3)4]n(ClO4)2n | C20 Cd3 Cl2 H50 N22 O8 | chemical synthesis | Cd(ClO4)2⋅6H2O | 0.138 g | tepa | 0.042 g | NaN3 | 0.029 g |  |  |  |  | methanol |  | a few days |  |  | chemical synthesis, washing, drying | 10.1016/j.ica.2011.11.022 |  | 2012.04 | [{"synthesis method": "chemical synthesis", "precursor": [{"name": "Cd(ClO4)2\u22c56H2O", "amount": "0.138", "unit": "g"}, {"name": "tepa", "amount": "0.042", "unit": "g"}, {"name": "NaN3", "amount": "0.029", "unit": "g"}], "solution": [{"name": "methanol", "amount": "5", "unit": "ml"}], "pressure": "", "temperature": "", "time": "a few days"}, {"synthesis method": "washing", "washing solution": "hexane", "amount": ""}, {"synthesis method": "drying", "pressure": "vacuum", "temperature": "", "atmosphere": "", "time": ""}]
LATYEM | [Cd2(bpda)(NCS)4]n | C16 Cd2 H30 N10 S4 | chemical synthesis | CdCl2⋅H2O | 0.044 g | peha | 0.026 g | NH4NCS | 0.033 g |  |  |  |  | methanol |  | a few days |  |  | chemical synthesis, washing, drying | 10.1016/j.ica.2011.11.022 |  | 2012.04 | [{"synthesis method": "chemical synthesis", "precursor": [{"name": "CdCl2\u22c5H2O", "amount": "0.044", "unit": "g"}, {"name": "peha", "amount": "0.026", "unit": "g"}, {"name": "NH4NCS", "amount": "0.033", "unit": "g"}], "solution": [{"name": "methanol", "amount": "5", "unit": "ml"}], "pressure": "", "temperature": "", "time": "a few days"}, {"synthesis method": "washing", "washing solution": "hexane", "amount": ""}, {"synthesis method": "drying", "pressure": "vacuum", "temperature": "", "atmosphere": "", "time": ""}]
FASHAJ | Co2(O3PC6H4PO3)(H2O)2 | C6 Co2 H8 O8 P2 | solvothermal synthesis | Co(en)3Cl3 | 0.1200 g | 1,4-phenylenebisphosphonic acid | 0.0714 g | [8 empty] | 54h | 140°C | 3-4 | solvothermal synthesis, pH adjustment | 10.1016/j.jssc.2004.02.023 |  | 2004.07 | [{"synthesis method": "solvothermal synthesis", "precursor": [{"name": "Co(en)3Cl3", "amount": "0.1200", "unit": "g"}, {"name": "1,4-phenylenebisphosphonic acid", "amount": "0.0714", "unit": "g"}], "solvent": [{"name": "H2O", "amount": "8", "unit": "mL"}], "reducing agent": [{"name": "", "amount": "", "unit": ""}], "surfactant": [{"name": "", "amount": "", "unit": ""}], "pressure": "", "temperature": "140\u00b0C", "time": "54h", "heating rate": "", "cooling rate": "slow"}, {"synthesis method": "pH adjustment", "pH": "3-4", "modulator": "1M NaOH"}]
HIYBIC | [Pb4(L1)2(HL2)2(H2O)] | C74 H70 N4 O26 P2 Pb4 S4 | solvothermal synthesis | Pb(CH3COO)2⋅3H2O | 0.1508 g | Na2L1 | 0.1197 g | H3L2 | 0.0531 g | [6 empty] | 120h | 140°C | 4.51 | solvothermal synthesis, pH adjustment | 10.1016/j.jssc.2014.01.028 |  | 2014.05 | [{"synthesis method": "solvothermal synthesis", "precursor": [{"name": "Pb(CH3COO)2\u22c53H2O", "amount": "0.1508", "unit": "g"}, {"name": "Na2L1", "amount": "0.1197", "unit": "g"}, {"name": "H3L2", "amount": "0.0531", "unit": "g"}], "solvent": [{"name": "distilled water", "amount": "8.0", "unit": "mL"}], "reducing agent": [{"name": "", "amount": "", "unit": ""}], "surfactant": [{"name": "", "amount": "", "unit": ""}], "pressure": "", "temperature": "140\u00b0C", "time": "120h", "heating rate": "0.045\u00b0Cmin-1", "cooling rate": ""}, {"synthesis method": "pH adjustment", "pH": "4.51", "modulator": ""}]
HIYBOI | (4,4'-bipyH)[Pb(4,4'-bipyH)(L1)2(H2O)2] | C76 H66 N4 O16 Pb1 S4 | solvothermal synthesis | Pb(CH3COO)2∙O H2O | 0.0761 g | Na2L1 | 0.1197 g | 4,4'-bipyridine | 0.0188 g | [6 empty] | 144h | 160°C | 4.9 | solvothermal synthesis, pH adjustment | 10.1016/j.jssc.2014.01.028 |  | 2014.05 | [{"synthesis method": "solvothermal synthesis", "precursor": [{"name": "Pb(CH3COO)2\u2219O H2O", "amount": "0.0761", "unit": "g"}, {"name": "Na2L1", "amount": "0.1197", "unit": "g"}, {"name": "4,4'-bipyridine", "amount": "0.0188", "unit": "g"}], "solvent": [{"name": "distilled water", "amount": "10.0", "unit": "mL"}], "reducing agent": [{"name": "", "amount": "", "unit": ""}], "surfactant": [{"name": "", "amount": "", "unit": ""}], "pressure": "", "temperature": "160\u00b0C", "time": "144h", "heating rate": "0.049\u00b0Cmin-1", "cooling rate": ""}, {"synthesis method": "pH adjustment", "pH": "4.9", "modulator": ""}]
AVATAS |  | C10 Cd1 Cu1 H16 N12 S2 | chemical synthesis | Copper powder | 0.16 g | Cd(dca)2 ⋅H2O | 0.66 g | NH4NCS | 0.38 g | CH3OH | 10 cm3 | ethylenediamine | 0.35 cm3 |  |  | 4 h | 50-60 °C |  | chemical synthesis, filtration, washing, drying | 10.1016/j.inoche.2004.01.004 |  | 2004.03 | [{"synthesis method": "chemical synthesis", "precursor": [{"name": "Copper powder", "amount": "0.16", "unit": "g"}, {"name": "Cd(dca)2 \u22c5H2O", "amount": "0.66", "unit": "g"}, {"name": "NH4NCS", "amount": "0.38", "unit": "g"}, {"name": "CH3OH", "amount": "10", "unit": "cm3"}, {"name": "ethylenediamine", "amount": "0.35", "unit": "cm3"}], "pressure": "", "temperature": "50-60 \u00b0C", "time": "4 h"}, {"synthesis method": "filtration", "time": "", "atmosphere": "", "pressure": ""}, {"synthesis method": "washing", "washing solution": "dry isopropanol", "amount": ""}, {"synthesis method": "drying", "pressure": "vacuum", "temperature": "room temperature", "atmosphere": "", "time": ""}]
POQVUN | 1 | C31 Cu2 H31 N9 O10 | solvothermal synthesis | Cu(OAc)2 ⋅H2O | 0.02 g | Biphenyl-3,3',4,4'-tetracarboxylic acid | 0.033 g | imidazole | 0.0136 g | HNO3 | 0.3 mL |  |  |  |  | 2 days | 85°C |  | solvothermal synthesis | 10.1016/j.inoche.2008.12.002 |  | 2009.02 | [{"synthesis method": "solvothermal synthesis", "precursor": [{"name": "Cu(OAc)2 \u22c5H2O", "amount": "0.02", "unit": "g"}, {"name": "Biphenyl-3,3',4,4'-tetracarboxylic acid", "amount": "0.033", "unit": "g"}, {"name": "imidazole", "amount": "0.0136", "unit": "g"}, {"name": "HNO3", "amount": "0.3", "unit": "mL"}], "solvent": [{"name": "DMF", "amount": "2", "unit": "mL"}, {"name": "ethanol", "amount": "1", "unit": "mL"}], "reducing agent": [{"name": "", "amount": "", "unit": ""}], "surfactant": [{"name": "", "amount": "", "unit": ""}], "pressure": "", "temperature": "85\u00b0C", "time": "2 days", "heating rate": "", "cooling rate": ""}]
VIRXUS | [(Me3Sn)2(O2CC5H3NS)2]n | C18 H24 N2 O4 S2 Sn2 | chemical synthesis | H2L1 | 0.308 g | potassium hydroxide | 0.112 g | trimethyltin chloride | 0.398 g |  |  |  |  | methanol |  | 12h | 45°C |  | chemical synthesis, recrystallization | 10.1016/j.jorganchem.2018.11.003 |  | 2019.02 | [{"synthesis method": "chemical synthesis", "precursor": [{"name": "H2L1", "amount": "0.308", "unit": "g"}, {"name": "potassium hydroxide", "amount": "0.112", "unit": "g"}, {"name": "trimethyltin chloride", "amount": "0.398", "unit": "g"}], "solution": [{"name": "methanol", "amount": "30", "unit": "ml"}], "pressure": "", "temperature": "45\u00b0C", "time": "12h"}, {"synthesis method": "recrystallization", "solvent": "diethyl ether"}]
VISBUX | [(n-Bu3Sn)2(O2CC5H3NS)2]n | C36 H60 N2 O4 S2 Sn2 | chemical synthesis | H2L1 | 0.308 g | potassium hydroxide | 0.112 g | tri-n-butyltin chloride | 0.651 g | [6 empty] | 12h | 45°C |  | chemical synthesis, recrystallization | 10.1016/j.jorganchem.2018.11.003 |  | 2019.02 | [{"synthesis method": "chemical synthesis", "precursor": [{"name": "H2L1", "amount": "0.308", "unit": "g"}, {"name": "potassium hydroxide", "amount": "0.112", "unit": "g"}, {"name": "tri-n-butyltin chloride", "amount": "0.651", "unit": "g"}], "solution": [], "pressure": "", "temperature": "45\u00b0C", "time": "12h"}, {"synthesis method": "recrystallization", "solvent": "diethyl ether"}]
VIRYAZ | [(Me3Sn)2(O2CC6H4S)2]n | C20 H26 O4 S2 Sn2 | chemical synthesis | H2L2 | 0.306 g | potassium hydroxide | 0.112 g | trimethyltin chloride | 0.398 g | [6 empty] | 12h | 45°C |  | chemical synthesis, recrystallization | 10.1016/j.jorganchem.2018.11.003 |  | 2019.02 | [{"synthesis method": "chemical synthesis", "precursor": [{"name": "H2L2", "amount": "0.306", "unit": "g"}, {"name": "potassium hydroxide", "amount": "0.112", "unit": "g"}, {"name": "trimethyltin chloride", "amount": "0.398", "unit": "g"}], "solution": [], "pressure": "", "temperature": "45\u00b0C", "time": "12h"}, {"synthesis method": "recrystallization", "solvent": "diethyl ether"}]
VIRYED | [(n-Bu3Sn)2(O2CC6H4S)2]n | C38 H62 O4 S2 Sn2 | chemical synthesis | H2L2 | 0.306 g | potassium hydroxide | 0.112 g | tri-n-butyltin chloride | 0.651 g | [6 empty] | 12h | 45°C |  | chemical synthesis, recrystallization | 10.1016/j.jorganchem.2018.11.003 |  | 2019.02 | [{"synthesis method": "chemical synthesis", "precursor": [{"name": "H2L2", "amount": "0.306", "unit": "g"}, {"name": "potassium hydroxide", "amount": "0.112", "unit": "g"}, {"name": "tri-n-butyltin chloride", "amount": "0.651", "unit": "g"}], "solution": [], "pressure": "", "temperature": "45\u00b0C", "time": "12h"}, {"synthesis method": "recrystallization", "solvent": "diethyl ether"}]
VIRYIH | [(Me3Sn)2(O2CCH2S)2]n | C10 H22 O4 S2 Sn2 | chemical synthesis | H2L3 | 0.306 g | potassium hydroxide | 0.112 g | trimethyltin chloride | 0.398 g | [6 empty] | 12h | 45°C |  | chemical synthesis, recrystallization | 10.1016/j.jorganchem.2018.11.003 |  | 2019.02 | [{"synthesis method": "chemical synthesis", "precursor": [{"name": "H2L3", "amount": "0.306", "unit": "g"}, {"name": "potassium hydroxide", "amount": "0.112", "unit": "g"}, {"name": "trimethyltin chloride", "amount": "0.398", "unit": "g"}], "solution": [], "pressure": "", "temperature": "45\u00b0C", "time": "12h"}, {"synthesis method": "recrystallization", "solvent": "diethyl ether"}]
VIRYON | [(n-Bu3Sn)2(O2CCH2S)2]n | C28 H58 O4 S2 Sn2 | chemical synthesis | H2L3 | 0.306 g | potassium hydroxide | 0.112 g | tri-n-butyltin chloride | 0.651 g | [6 empty] | 12h | 45°C |  | chemical synthesis, recrystallization | 10.1016/j.jorganchem.2018.11.003 |  | 2019.02 | [{"synthesis method": "chemical synthesis", "precursor": [{"name": "H2L3", "amount": "0.306", "unit": "g"}, {"name": "potassium hydroxide", "amount": "0.112", "unit": "g"}, {"name": "tri-n-butyltin chloride", "amount": "0.651", "unit": "g"}], "solution": [], "pressure": "", "temperature": "45\u00b0C", "time": "12h"}, {"synthesis method": "recrystallization", "solvent": "diethyl ether"}]
XEXJIU | [Ph3Sn(O2CC6HF4)] | C25 F4 H16 O2 Sn1 | chemical synthesis | 2,3,4,5-Tetrafluorobenzoic acid | 0.194 g | sodium ethoxide | 0.276 g | Triphenyltin chloride | 0.385 g |  |  |  |  | dry benzene |  | 12h | 40°C |  | chemical synthesis, filtration, recrystallization | 10.1016/j.jorganchem.2006.09.054 |  | 2006.12 | [{"synthesis method": "chemical synthesis", "precursor": [{"name": "2,3,4,5-Tetrafluorobenzoic acid", "amount": "0.194", "unit": "g"}, {"name": "sodium ethoxide", "amount": "0.276", "unit": "g"}, {"name": "Triphenyltin chloride", "amount": "0.385", "unit": "g"}], "solution": [{"name": "dry benzene", "amount": "", "unit": ""}], "pressure": "", "temperature": "40\u00b0C", "time": "12h"}, {"synthesis method": "filtration", "time": "", "atmosphere": "", "pressure": ""}, {"synthesis method": "recrystallization", "solvent": "ether/petroleum", "time": ""}]
XEXKIV | [Ph3Sn(O2CC6HF4)·(OH2)]2 ·(1,10-Phen)2 ·C2H5OH | C38 F4 H29 N2 O3.5 Sn1 | chemical synthesis | 2,3,4,5-Tetrafluorobenzoic acid | 0.194 g | sodium ethoxide | 0.276 g | Triphenyltin chloride | 0.385 g | 1,10-Phen | excess |  |  | dry benzene |  | 12h | 40°C |  | chemical synthesis, filtration, recrystallization | 10.1016/j.jorganchem.2006.09.054 |  | 2006.12 | [{"synthesis method": "chemical synthesis", "precursor": [{"name": "2,3,4,5-Tetrafluorobenzoic acid", "amount": "0.194", "unit": "g"}, {"name": "sodium ethoxide", "amount": "0.276", "unit": "g"}, {"name": "Triphenyltin chloride", "amount": "0.385", "unit": "g"}, {"name": "1,10-Phen", "amount": "excess", "unit": ""}], "solution": [{"name": "dry benzene", "amount": "", "unit": ""}], "pressure": "", "temperature": "40\u00b0C", "time": "12h"}, {"synthesis method": "filtration", "time": "", "atmosphere": "", "pressure": ""}, {"synthesis method": "recrystallization", "solvent": "ether/petroleum", "time": ""}]
BULMAX | [Cu2(fum)(phen)4](ClO4)2 | C52 Cl2 Cu2 H36 N8 O14 | chemical synthesis | LiOH⋅H2O | 0.018 g | H2fum | 0.025 g | Cu(ClO4)2⋅6H2O | 0.163 g | phen⋅H2O | 0.087 g |  |  | H2O, MeOH |  | 1 week | room temperature |  | chemical synthesis | 10.1016/j.poly.2009.05.075 |  | 2010.01 | [{"synthesis method": "chemical synthesis", "precursor": [{"name": "LiOH\u22c5H2O", "amount": "0.018", "unit": "g"}, {"name": "H2fum", "amount": "0.025", "unit": "g"}, {"name": "Cu(ClO4)2\u22c56H2O", "amount": "0.163", "unit": "g"}, {"name": "phen\u22c5H2O", "amount": "0.087", "unit": "g"}], "solution": [{"name": "H2O", "amount": "40", "unit": "ml"}, {"name": "MeOH", "amount": "30", "unit": "ml"}], "pressure": "", "temperature": "room temperature", "time": "1 week"}]
BULMEB | [Cu4(μ3-ΟΗ)2(μ2-ΟΗ)2(phen)4(H2O)2](ClO4)4 | C48 Cl4 Cu4 H44 N8 O24 | chemical synthesis | LiOH⋅H2O | 0.018 g | H2fum | 0.025 g | Cu(ClO4)2⋅6H2O | 0.163 g | phen⋅H2O | 0.087 g |  |  | H2O, MeOH |  | 1 week | room temperature |  | chemical synthesis | 10.1016/j.poly.2009.05.075 |  | 2010.01 | [{"synthesis method": "chemical synthesis", "precursor": [{"name": "LiOH\u22c5H2O", "amount": "0.018", "unit": "g"}, {"name": "H2fum", "amount": "0.025", "unit": "g"}, {"name": "Cu(ClO4)2\u22c56H2O", "amount": "0.163", "unit": "g"}, {"name": "phen\u22c5H2O", "amount": "0.087", "unit": "g"}], "solution": [{"name": "H2O", "amount": "40", "unit": "ml"}, {"name": "MeOH", "amount": "30", "unit": "ml"}], "pressure": "", "temperature": "room temperature", "time": "1 week"}]
BULMIF | [Cu(fum)(phen)(H2O)] | C16 Cu1 H12 N2 O5 | chemical synthesis | LiOH⋅H2O | 0.018 g | H2fum | 0.025 g | Cu(ClO4)2⋅6H2O | 0.163 g | phen⋅H2O | 0.087 g |  |  | H2O, H2O |  | 40 days | room temperature |  | chemical synthesis | 10.1016/j.poly.2009.05.075 |  | 2010.01 | [{"synthesis method": "chemical synthesis", "precursor": [{"name": "LiOH\u22c5H2O", "amount": "0.018", "unit": "g"}, {"name": "H2fum", "amount": "0.025", "unit": "g"}, {"name": "Cu(ClO4)2\u22c56H2O", "amount": "0.163", "unit": "g"}, {"name": "phen\u22c5H2O", "amount": "0.087", "unit": "g"}], "solution": [{"name": "H2O", "amount": "40", "unit": "ml"}, {"name": "H2O", "amount": "30", "unit": "ml"}], "pressure": "", "temperature": "room temperature", "time": "40 days"}]
BULMUR | [Cu2(fum)(bpy)2(H2O)2](ClO4)2 | C24 Cl2 Cu2 H22 N4 O14 | chemical synthesis | Cu(ClO4)2⋅6H2O | 0.163 g | H2fum | 0.025 g | bpy | 0.069 g |  |  |  |  | MeOH, MeOH |  | 4 days | room temperature |  | chemical synthesis | 10.1016/j.poly.2009.05.075 |  | 2010.01 | [{"synthesis method": "chemical synthesis", "precursor": [{"name": "Cu(ClO4)2\u22c56H2O", "amount": "0.163", "unit": "g"}, {"name": "H2fum", "amount": "0.025", "unit": "g"}, {"name": "bpy", "amount": "0.069", "unit": "g"}], "solution": [{"name": "MeOH", "amount": "20", "unit": "ml"}, {"name": "MeOH", "amount": "5", "unit": "ml"}], "pressure": "", "temperature": "room temperature", "time": "4 days"}]
ZOZFUR | [Nd2(phen)2(SO4)3(H2O)2]n | C24 H20 N4 Nd2 O14 S3 | solvothermal synthesis | 2-mercaptobenzoic acid | 0.1233 g | 1,10-phenanthroline | 0.1585 g | Bi(NO3)3⋅5H2O | 0.0970 g | Nd2O3 | 0.0672 g |  |  |  |  | 3 days | 160°C | 3.3 | solvothermal synthesis, pH adjustment, washing | 10.1016/j.jssc.2014.08.037 |  | 2015.01 | [{"synthesis method": "solvothermal synthesis", "precursor": [{"name": "2-mercaptobenzoic acid", "amount": "0.1233", "unit": "g"}, {"name": "1,10-phenanthroline", "amount": "0.1585", "unit": "g"}, {"name": "Bi(NO3)3\u22c55H2O", "amount": "0.0970", "unit": "g"}, {"name": "Nd2O3", "amount": "0.0672", "unit": "g"}], "solvent": [{"name": "H2O", "amount": "10", "unit": "ml"}], "reducing agent": [{"name": "", "amount": "", "unit": ""}], "surfactant": [{"name": "", "amount": "", "unit": ""}], "pressure": "", "temperature": "160\u00b0C", "time": "3 days", "heating rate": "", "cooling rate": ""}, {"synthesis method": "pH adjustment", "pH": "3.3", "modulator": "HNO3"}, {"synthesis method": "washing", "washing solution": "distilled water", "amount": ""}]
ZOZGAY | [Sm2(phen)2(SO4)3(H2O)2]n | C24 H20 N4 O14 S3 Sm2 | solvothermal synthesis | 2-mercaptobenzoic acid | 0.1233 g | 1,10-phenanthroline | 0.1585 g | Bi(NO3)3⋅5H2O | 0.0970 g | Sm2O3 | 0.0697 g |  |  |  |  | 3 days | 160°C | 3.3 | solvothermal synthesis, pH adjustment, washing | 10.1016/j.jssc.2014.08.037 |  | 2015.01 | [{"synthesis method": "solvothermal synthesis", "precursor": [{"name": "2-mercaptobenzoic acid", "amount": "0.1233", "unit": "g"}, {"name": "1,10-phenanthroline", "amount": "0.1585", "unit": "g"}, {"name": "Bi(NO3)3\u22c55H2O", "amount": "0.0970", "unit": "g"}, {"name": "Sm2O3", "amount": "0.0697", "unit": "g"}], "solvent": [{"name": "H2O", "amount": "10", "unit": "ml"}], "reducing agent": [{"name": "", "amount": "", "unit": ""}], "surfactant": [{"name": "", "amount": "", "unit": ""}], "pressure": "", "temperature": "160\u00b0C", "time": "3 days", "heating rate": "", "cooling rate": ""}, {"synthesis method": "pH adjustment", "pH": "3.3", "modulator": "HNO3"}, {"synthesis method": "washing", "washing solution": "distilled water", "amount": ""}]
ZOZGEC | [Sm(phen)(2-SBA)(BZA)]n | C26 H17 N2 O7 S1 Sm1 | solvothermal synthesis | 2-mercaptobenzoic acid | 0.1233 g | 1,10-phenanthroline | 0.1585 g | Bi(NO3)3⋅5H2O | 0.0970 g | Sm2O3 | 0.0697 g |  |  |  |  | 3 days | 160°C | 2.5 to 2.7 | solvothermal synthesis, pH adjustment, washing | 10.1016/j.jssc.2014.08.037 |  | 2015.01 | [{"synthesis method": "solvothermal synthesis", "precursor": [{"name": "2-mercaptobenzoic acid", "amount": "0.1233", "unit": "g"}, {"name": "1,10-phenanthroline", "amount": "0.1585", "unit": "g"}, {"name": "Bi(NO3)3\u22c55H2O", "amount": "0.0970", "unit": "g"}, {"name": "Sm2O3", "amount": "0.0697", "unit": "g"}], "solvent": [{"name": "H2O", "amount": "10", "unit": "ml"}], "reducing agent": [{"name": "", "amount": "", "unit": ""}], "surfactant": [{"name": "", "amount": "", "unit": ""}], "pressure": "", "temperature": "160\u00b0C", "time": "3 days", "heating rate": "", "cooling rate": ""}, {"synthesis method": "pH adjustment", "pH": "2.5 to 2.7", "modulator": "HNO3"}, {"synthesis method": "washing", "washing solution": "distilled water", "amount": ""}]
ZOZGOM | [Dy(phen)(2-SBA)(BZA)]n | C26 Dy1 H17 N2 O7 S1 | solvothermal synthesis | 2-mercaptobenzoic acid | 0.1233 g | 1,10-phenanthroline | 0.1585 g | Bi(NO3)3⋅5H2O | 0.0970 g | Dy2O3 | 0.0703 g |  |  |  |  | 3 days | 160°C | 2.5 to 2.7 | solvothermal synthesis, pH adjustment, washing | 10.1016/j.jssc.2014.08.037 |  | 2015.01 | [{"synthesis method": "solvothermal synthesis", "precursor": [{"name": "2-mercaptobenzoic acid", "amount": "0.1233", "unit": "g"}, {"name": "1,10-phenanthroline", "amount": "0.1585", "unit": "g"}, {"name": "Bi(NO3)3\u22c55H2O", "amount": "0.0970", "unit": "g"}, {"name": "Dy2O3", "amount": "0.0703", "unit": "g"}], "solvent": [{"name": "H2O", "amount": "10", "unit": "ml"}], "reducing agent": [{"name": "", "amount": "", "unit": ""}], "surfactant": [{"name": "", "amount": "", "unit": ""}], "pressure": "", "temperature": "160\u00b0C", "time": "3 days", "heating rate": "", "cooling rate": ""}, {"synthesis method": "pH adjustment", "pH": "2.5 to 2.7", "modulator": "HNO3"}, {"synthesis method": "washing", "washing solution": "distilled water", "amount": ""}]
WUWVOB | [Ag7(μ 4-Cl)(μ 3-Cl)2(μ 2-Cl)3(MPI)6] | Ag7 C60 Cl7 H60 N12 O6 | chemical synthesis | AgCl | 286 mg | 1-(4-methoxyphenyl)-1H-imidazole | 174 mg | [6 empty] | dimethyl formamide and methanol |  | 24h | 80°C |  | chemical synthesis, filtration, drying | 10.1016/j.ica.2015.09.025 |  | 2015.11 | [{"synthesis method": "chemical synthesis", "precursor": [{"name": "AgCl", "amount": "286", "unit": "mg"}, {"name": "1-(4-methoxyphenyl)-1H-imidazole", "amount": "174", "unit": "mg"}], "solution": [{"name": "dimethyl formamide and methanol", "amount": "20", "unit": "mL"}], "pressure": "", "temperature": "80\u00b0C", "time": "24h"}, {"synthesis method": "filtration", "time": "", "atmosphere": "", "pressure": ""}, {"synthesis method": "drying", "pressure": "", "temperature": "", "atmosphere": "air", "time": ""}]
WUWVUH | [Ag(μ 2-I)(BI)] n | Ag1 C10 H10 I1 N2 | chemical synthesis | AgI | 468 mg | 1-Benzylimidazole | 158 mg | [6 empty] | dimethyl formamide and methanol |  | 24h | 80°C |  | chemical synthesis, filtration, drying | 10.1016/j.ica.2015.09.025 |  | 2015.11 | [{"synthesis method": "chemical synthesis", "precursor": [{"name": "AgI", "amount": "468", "unit": "mg"}, {"name": "1-Benzylimidazole", "amount": "158", "unit": "mg"}], "solution": [{"name": "dimethyl formamide and methanol", "amount": "20", "unit": "mL"}], "pressure": "", "temperature": "80\u00b0C", "time": "24h"}, {"synthesis method": "filtration", "time": "", "atmosphere": "", "pressure": ""}, {"synthesis method": "drying", "pressure": "", "temperature": "", "atmosphere": "air", "time": ""}]
PEZRUJ01 | 1 | Ag2 C10 H5 N3 O4 | chemical synthesis | H3PIDC | 0.23 g | Ag2O | 0.058 g | [6 empty] | water | vacuum | 3 days | 160°C |  | chemical synthesis, cooling | 10.1016/j.ica.2013.07.013 |  | 2013.09 | [{"synthesis method": "chemical synthesis", "precursor": [{"name": "H3PIDC", "amount": "0.23", "unit": "g"}, {"name": "Ag2O", "amount": "0.058", "unit": "g"}], "solution": [{"name": "water", "amount": "2", "unit": "ml"}], "pressure": "vacuum", "temperature": "160\u00b0C", "time": "3 days"}, {"synthesis method": "cooling", "cooling rate": "slow", "temperature": "room temperature", "time": ""}]
DUBGAJ | [Pr(pzdc)1.5(H2O)3] · 0.5H2O | C9 H10 N3 O9.5 Pr1 | solvothermal synthesis | 2,5-pyrazinedicarboxylic acid | 0.101 g | Pr(NO3)3 ⋅6H2O | 0.174 g | [8 empty] | 72h | 160°C |  | solvothermal synthesis, washing | 10.1016/j.ica.2008.09.008 |  | 2009.04 | [{"synthesis method": "solvothermal synthesis", "precursor": [{"name": "2,5-pyrazinedicarboxylic acid", "amount": "0.101", "unit": "g"}, {"name": "Pr(NO3)3 \u22c56H2O", "amount": "0.174", "unit": "g"}], "solvent": [{"name": "water", "amount": "10", "unit": "ml"}], "reducing agent": [{"name": "", "amount": "", "unit": ""}], "surfactant": [{"name": "", "amount": "", "unit": ""}], "pressure": "", "temperature": "160\u00b0C", "time": "72h", "heating rate": "3\u00b0C/h to 100\u00b0C and then 5\u00b0C/h to room temperature", "cooling rate": ""}, {"synthesis method": "washing", "washing solution": "distilled water", "amount": ""}]
DUBFOW | [Nd(pzdc)1.5(H2O)3] · 0.5H2O | C9 H10 N3 Nd1 O9.5 | solvothermal synthesis | 2,5-pyrazinedicarboxylic acid | 0.101 g | Nd(NO3)3 ⋅6H2O | 0.174 g | [8 empty] | 72h | 160°C |  | solvothermal synthesis, washing | 10.1016/j.ica.2008.09.008 |  | 2009.04 | [{"synthesis method": "solvothermal synthesis", "precursor": [{"name": "2,5-pyrazinedicarboxylic acid", "amount": "0.101", "unit": "g"}, {"name": "Nd(NO3)3 \u22c56H2O", "amount": "0.174", "unit": "g"}], "solvent": [{"name": "water", "amount": "10", "unit": "ml"}], "reducing agent": [{"name": "", "amount": "", "unit": ""}], "surfactant": [{"name": "", "amount": "", "unit": ""}], "pressure": "", "temperature": "160\u00b0C", "time": "72h", "heating rate": "3\u00b0C/h to 100\u00b0C and then 5\u00b0C/h to room temperature", "cooling rate": ""}, {"synthesis method": "washing", "washing solution": "distilled water", "amount": ""}]
DUBGEN | [Sm(pzdc)1.5(H2O)3]·0.5H2O | C9 H10 N3 O9.5 Sm1 | solvothermal synthesis | 2,5-pyrazinedicarboxylic acid | 0.101 g | Sm(NO3)3 ⋅6H2O | 0.174 g | [8 empty] | 72h | 160°C |  | solvothermal synthesis, washing | 10.1016/j.ica.2008.09.008 |  | 2009.04 | [{"synthesis method": "solvothermal synthesis", "precursor": [{"name": "2,5-pyrazinedicarboxylic acid", "amount": "0.101", "unit": "g"}, {"name": "Sm(NO3)3 \u22c56H2O", "amount": "0.174", "unit": "g"}], "solvent": [{"name": "water", "amount": "10", "unit": "ml"}], "reducing agent": [{"name": "", "amount": "", "unit": ""}], "surfactant": [{"name": "", "amount": "", "unit": ""}], "pressure": "", "temperature": "160\u00b0C", "time": "72h", "heating rate": "3\u00b0C/h to 100\u00b0C and then 5\u00b0C/h to room temperature", "cooling rate": ""}, {"synthesis method": "washing", "washing solution": "distilled water", "amount": ""}]
DUBFEM | [Eu(pzdc)1.5(H2O)3] · 0.5H2O | C9 Eu1 H10 N3 O9.5 | solvothermal synthesis | 2,5-pyrazinedicarboxylic acid | 0.101 g | Eu(NO3)3 ⋅6H2O | 0.174 g | [8 empty] | 72h | 160°C |  | solvothermal synthesis, washing | 10.1016/j.ica.2008.09.008 |  | 2009.04 | [{"synthesis method": "solvothermal synthesis", "precursor": [{"name": "2,5-pyrazinedicarboxylic acid", "amount": "0.101", "unit": "g"}, {"name": "Eu(NO3)3 \u22c56H2O", "amount": "0.174", "unit": "g"}], "solvent": [{"name": "water", "amount": "10", "unit": "ml"}], "reducing agent": [{"name": "", "amount": "", "unit": ""}], "surfactant": [{"name": "", "amount": "", "unit": ""}], "pressure": "", "temperature": "160\u00b0C", "time": "72h", "heating rate": "3\u00b0C/h to 100\u00b0C and then 5\u00b0C/h to room temperature", "cooling rate": ""}, {"synthesis method": "washing", "washing solution": "distilled water", "amount": ""}]
DUBFIQ | [Gd(pzdc)1.5(H2O)3] · 0.5H2O | C9 Gd1 H10 N3 O9.5 | solvothermal synthesis | 2,5-pyrazinedicarboxylic acid | 0.101 g | Gd(NO3)3 ⋅6H2O | 0.174 g | [8 empty] | 72h | 160°C |  | solvothermal synthesis, washing | 10.1016/j.ica.2008.09.008 |  | 2009.04 | [{"synthesis method": "solvothermal synthesis", "precursor": [{"name": "2,5-pyrazinedicarboxylic acid", "amount": "0.101", "unit": "g"}, {"name": "Gd(NO3)3 \u22c56H2O", "amount": "0.174", "unit": "g"}], "solvent": [{"name": "water", "amount": "10", "unit": "ml"}], "reducing agent": [{"name": "", "amount": "", "unit": ""}], "surfactant": [{"name": "", "amount": "", "unit": ""}], "pressure": "", "temperature": "160\u00b0C", "time": "72h", "heating rate": "3\u00b0C/h to 100\u00b0C and then 5\u00b0C/h to room temperature", "cooling rate": ""}, {"synthesis method": "washing", "washing solution": "distilled water", "amount": ""}]
HONGUO | InCl(2,6-pdc)(H2O) | C7 Cl1 H5 In1 N1 O5 | solvothermal synthesis | 2,6-H2pdc | 0.03 g | InCl3⋅4H2O | 0.06 g | [8 empty] | 3 days | 120°C |  | solvothermal synthesis, filtration, washing | 10.1016/j.molstruc.2014.06.092 |  | 2014.10 | [{"synthesis method": "solvothermal synthesis", "precursor": [{"name": "2,6-H2pdc", "amount": "0.03", "unit": "g"}, {"name": "InCl3\u22c54H2O", "amount": "0.06", "unit": "g"}], "solvent": [{"name": "ethanol", "amount": "6", "unit": "ml"}], "reducing agent": [{"name": "", "amount": "", "unit": ""}], "surfactant": [{"name": "", "amount": "", "unit": ""}], "pressure": "", "temperature": "120\u00b0C", "time": "3 days", "heating rate": "", "cooling rate": ""}, {"synthesis method": "filtration", "time": "", "atmosphere": "", "pressure": ""}, {"synthesis method": "washing", "washing solution": "EtOH", "amount": ""}]
HONHAV | In2Cl4 (2,6-pdc)(4,4'-bipy) 2 | C27 Cl4 H19 In2 N5 O4 | solvothermal synthesis | 2,6-H2pdc | 0.02 g | 4,4'-bipy | 0.04 g | InCl3⋅4H2O | 0.04 g | [6 empty] | 3 days | 120°C |  | solvothermal synthesis, filtration, washing | 10.1016/j.molstruc.2014.06.092 |  | 2014.10 | [{"synthesis method": "solvothermal synthesis", "precursor": [{"name": "2,6-H2pdc", "amount": "0.02", "unit": "g"}, {"name": "4,4'-bipy", "amount": "0.04", "unit": "g"}, {"name": "InCl3\u22c54H2O", "amount": "0.04", "unit": "g"}], "solvent": [{"name": "ethanol", "amount": "6", "unit": "ml"}], "reducing agent": [{"name": "", "amount": "", "unit": ""}], "surfactant": [{"name": "", "amount": "", "unit": ""}], "pressure": "", "temperature": "120\u00b0C", "time": "3 days", "heating rate": "", "cooling rate": ""}, {"synthesis method": "filtration", "time": "", "atmosphere": "", "pressure": ""}, {"synthesis method": "washing", "washing solution": "EtOH", "amount": ""}]
QATHUQ | [C48H32Cd2N8O18] | C48 Cd2 H32 N8 O18 | solvothermal synthesis | pydcy ligand | 20.6 mg | Cd(NO3)2⋅4H2O | 30.9 mg | [8 empty] | 3 days | 130°C |  | solvothermal synthesis | 10.1016/j.inoche.2011.09.029 |  | 2012.01 | [{"synthesis method": "solvothermal synthesis", "precursor": [{"name": "pydcy ligand", "amount": "20.6", "unit": "mg"}, {"name": "Cd(NO3)2\u22c54H2O", "amount": "30.9", "unit": "mg"}], "solvent": [{"name": "distilled water", "amount": "5", "unit": "ml"}], "reducing agent": [{"name": "", "amount": "", "unit": ""}], "surfactant": [{"name": "", "amount": "", "unit": ""}], "pressure": "", "temperature": "130\u00b0C", "time": "3 days", "heating rate": "", "cooling rate": "slow"}]
QATHOK | [C17H13CdN3O5] | C17 Cd1 H13 N3 O5 | solvothermal synthesis | pydcy ligand | 20.6 mg | Cd(NO3)2⋅4H2O | 30.9 mg | [8 empty] | 3 days | 130°C |  | solvothermal synthesis | 10.1016/j.inoche.2011.09.029 |  | 2012.01 | [{"synthesis method": "solvothermal synthesis", "precursor": [{"name": "pydcy ligand", "amount": "20.6", "unit": "mg"}, {"name": "Cd(NO3)2\u22c54H2O", "amount": "30.9", "unit": "mg"}], "solvent": [{"name": "H2O/pyridine/ EtOH", "amount": "5", "unit": "ml"}], "reducing agent": [{"name": "", "amount": "", "unit": ""}], "surfactant": [{"name": "", "amount": "", "unit": ""}], "pressure": "", "temperature": "130\u00b0C", "time": "3 days", "heating rate": "", "cooling rate": "slow"}]
ADOCAY | [Ni(4,4'-bpy)2]2[V7IVV9VO38F]·(4,4'-bpy)1.5(H2O)3 | C55 F1 H50 N11 Ni2 O41 V16 | chemical synthesis | NaVO3 | 122 mg | Na2TeO3 | 222 mg | Ni(CH3COO)2 | 177 mg | 4,4'-bipyridine | 50 mg |  |  | HF, CH3CH2OH, H2O | autogenously | 4 days | 170°C | 4.6 | chemical synthesis, pH adjustment, washing | 10.1016/j.poly.2006.11.050 |  | 2007.05 | [{"synthesis method": "chemical synthesis", "precursor": [{"name": "NaVO3", "amount": "122", "unit": "mg"}, {"name": "Na2TeO3", "amount": "222", "unit": "mg"}, {"name": "Ni(CH3COO)2", "amount": "177", "unit": "mg"}, {"name": "4,4'-bipyridine", "amount": "50", "unit": "mg"}], "solution": [{"name": "HF", "amount": "0.2", "unit": "mL"}, {"name": "CH3CH2OH", "amount": "2", "unit": "mL"}, {"name": "H2O", "amount": "5", "unit": "mL"}], "pressure": "autogenously", "temperature": "170\u00b0C", "time": "4 days"}, {"synthesis method": "pH adjustment", "pH": "4.6", "modulator": "CH3COOH"}, {"synthesis method": "washing", "washing solution": "distilled water", "amount": ""}]
ADOCIG | [Ni(4,4'-bpy)2]2[V7IVV9VO38Br]·(4,4'-bpy)1.5(H2O)3.5 | Br1 C55 H51 N11 Ni2 O41.5 V16 | chemical synthesis | NaVO3 | 122 mg | Na2TeO3 | 222 mg | Ni(CH3COO)2 | 177 mg | 4,4'-bipyridine | 50 mg | HBr | 0.25 mL | CH3CH2OH, H2O | autogenously | 4 days | 170°C | 4.6 | chemical synthesis, pH adjustment, washing | 10.1016/j.poly.2006.11.050 |  | 2007.05 | [{"synthesis method": "chemical synthesis", "precursor": [{"name": "NaVO3", "amount": "122", "unit": "mg"}, {"name": "Na2TeO3", "amount": "222", "unit": "mg"}, {"name": "Ni(CH3COO)2", "amount": "177", "unit": "mg"}, {"name": "4,4'-bipyridine", "amount": "50", "unit": "mg"}, {"name": "HBr", "amount": "0.25", "unit": "mL"}], "solution": [{"name": "CH3CH2OH", "amount": "2", "unit": "mL"}, {"name": "H2O", "amount": "5", "unit": "mL"}], "pressure": "autogenously", "temperature": "170\u00b0C", "time": "4 days"}, {"synthesis method": "pH adjustment", "pH": "4.6", "modulator": "CH3COOH"}, {"synthesis method": "washing", "washing solution": "distilled water", "amount": ""}]
ADOBOL | [Co(4,4'-bpy)2]2[V7IVV9VO38Cl]·(4,4'-bpy)1.5(H2O)2 | C55 Cl1 Co2 H48 N11 O40 V16 | chemical synthesis | NaVO3 | 122 mg | Na2TeO3 | 222 mg | Co(CH3COO)2 | 177 mg | 4,4'-bipyridine | 50 mg |  |  | HCl, CH3CH2OH, H2O | autogenously | 4 days | 170°C | 4.6 | chemical synthesis, pH adjustment, washing | 10.1016/j.poly.2006.11.050 |  | 2007.05 | [{"synthesis method": "chemical synthesis", "precursor": [{"name": "NaVO3", "amount": "122", "unit": "mg"}, {"name": "Na2TeO3", "amount": "222", "unit": "mg"}, {"name": "Co(CH3COO)2", "amount": "177", "unit": "mg"}, {"name": "4,4'-bipyridine", "amount": "50", "unit": "mg"}], "solution": [{"name": "HCl", "amount": "0.1", "unit": "mL"}, {"name": "CH3CH2OH", "amount": "2", "unit": "mL"}, {"name": "H2O", "amount": "5", "unit": "mL"}], "pressure": "autogenously", "temperature": "170\u00b0C", "time": "4 days"}, {"synthesis method": "pH adjustment", "pH": "4.6", "modulator": "CH3COOH"}, {"synthesis method": "washing", "washing solution": "distilled water", "amount": ""}]
ADOBEB | [Mn(4,4'-bpy)2]2[V7IVV9VO38Cl]·(4,4'-bpy)(H2O)2.5 | C50 Cl1 H45 Mn2 N10 O40.5 V16 | chemical synthesis | NaVO3 | 122 mg | Na2TeO3 | 222 mg | MnSO4 | 151 mg | 4,4'-bipyridine | 50 mg |  |  | HCl, CH3CH2OH, H2O | autogenously | 4 days | 170°C | 4.6 | chemical synthesis, pH adjustment, washing | 10.1016/j.poly.2006.11.050 |  | 2007.05 | [{"synthesis method": "chemical synthesis", "precursor": [{"name": "NaVO3", "amount": "122", "unit": "mg"}, {"name": "Na2TeO3", "amount": "222", "unit": "mg"}, {"name": "MnSO4", "amount": "151", "unit": "mg"}, {"name": "4,4'-bipyridine", "amount": "50", "unit": "mg"}], "solution": [{"name": "HCl", "amount": "0.1", "unit": "mL"}, {"name": "CH3CH2OH", "amount": "2", "unit": "mL"}, {"name": "H2O", "amount": "5", "unit": "mL"}], "pressure": "autogenously", "temperature": "170\u00b0C", "time": "4 days"}, {"synthesis method": "pH adjustment", "pH": "4.6", "modulator": "CH3COOH"}, {"synthesis method": "washing", "washing solution": "distilled water", "amount": ""}]
ADOCOM | [Ni(2,2'-bpy)3]3[V8IVV7VO36Cl]·(H2O)3 | C90 Cl1 H78 N18 Ni3 O39 V15 | chemical synthesis | NaVO3 | 183 mg | Na2TeO3 | 220 mg | Ni(CH3COO)2 | 177 mg | 2,2'-bipyridine | 50 mg |  |  | HCl, CH3CH2OH, H2O | autogenously | 4 days | 170°C | 5.5 | chemical synthesis, pH adjustment, washing | 10.1016/j.poly.2006.11.050 |  | 2007.05 | [{"synthesis method": "chemical synthesis", "precursor": [{"name": "NaVO3", "amount": "183", "unit": "mg"}, {"name": "Na2TeO3", "amount": "220", "unit": "mg"}, {"name": "Ni(CH3COO)2", "amount": "177", "unit": "mg"}, {"name": "2,2'-bipyridine", "amount": "50", "unit": "mg"}], "solution": [{"name": "HCl", "amount": "0.1", "unit": "mL"}, {"name": "CH3CH2OH", "amount": "2", "unit": "mL"}, {"name": "H2O", "amount": "5", "unit": "mL"}], "pressure": "autogenously", "temperature": "170\u00b0C", "time": "4 days"}, {"synthesis method": "pH adjustment", "pH": "5.5", "modulator": "CH3COOH"}, {"synthesis method": "washing", "washing solution": "distilled water", "amount": ""}]
HIKQUP | 1 | F1 W1 | chemical synthesis | Cu-complex | 0.1124 g | Samarium nitrate | 0.113 g | sodium isonicotinate | 0.037 g |  |  |  |  | methanol, methanolic solution, water solution |  | 3 hours |  |  | chemical synthesis, filtration, washing, drying | 10.1016/j.inoche.2013.08.032 |  | 2013.10 | [{"synthesis method": "chemical synthesis", "precursor": [{"name": "Cu-complex", "amount": "0.1124", "unit": "g"}, {"name": "Samarium nitrate", "amount": "0.113", "unit": "g"}, {"name": "sodium isonicotinate", "amount": "0.037", "unit": "g"}], "solution": [{"name": "methanol", "amount": "10", "unit": "ml"}, {"name": "methanolic solution", "amount": "10", "unit": "ml"}, {"name": "water solution", "amount": "10", "unit": "ml"}], "pressure": "", "temperature": "", "time": "3 hours"}, {"synthesis method": "filtration", "time": "", "atmosphere": "", "pressure": ""}, {"synthesis method": "washing", "washing solution": "methanol", "amount": ""}, {"synthesis method": "drying", "pressure": "", "temperature": "", "atmosphere": "air", "time": ""}]
NEJSAZ | [Cd(Imt)(H2O)2(SO4)]n | C3 Cd1 H10 N2 O6 S2 | chemical synthesis | Imt | 0.10 g | cadmium sulfate | 0.26 g | [6 empty] | methanol, water |  | 30 min | room temperature |  | chemical synthesis, washing, drying | 10.1016/j.molstruc.2017.11.067 |  | 2018.03 | [{"synthesis method": "chemical synthesis", "precursor": [{"name": "Imt", "amount": "0.10", "unit": "g"}, {"name": "cadmium sulfate", "amount": "0.26", "unit": "g"}], "solution": [{"name": "methanol", "amount": "15", "unit": "mL"}, {"name": "water", "amount": "5", "unit": "mL"}], "pressure": "", "temperature": "room temperature", "time": "30 min"}, {"synthesis method": "washing", "washing solution": "methanol", "amount": ""}, {"synthesis method": "drying", "pressure": "", "temperature": "", "atmosphere": "", "time": ""}]
NEJSED | [Cd(Imt)2(N3)2] | C6 Cd1 H12 N10 S2 | chemical synthesis | Imt | 0.20 g | cadmium sulfate | 0.26 g | NaN3 | 0.135 g |  |  |  |  | methanol, water |  | 30 min | room temperature |  | chemical synthesis, washing, drying | 10.1016/j.molstruc.2017.11.067 |  | 2018.03 | [{"synthesis method": "chemical synthesis", "precursor": [{"name": "Imt", "amount": "0.20", "unit": "g"}, {"name": "cadmium sulfate", "amount": "0.26", "unit": "g"}, {"name": "NaN3", "amount": "0.135", "unit": "g"}], "solution": [{"name": "methanol", "amount": "15", "unit": "mL"}, {"name": "water", "amount": "5", "unit": "mL"}], "pressure": "", "temperature": "room temperature", "time": "30 min"}, {"synthesis method": "washing", "washing solution": "methanol", "amount": ""}, {"synthesis method": "drying", "pressure": "", "temperature": "", "atmosphere": "", "time": ""}]
LARPEB | 1 | C17 Fe2.50 H11.25 N0.50 O13.50 | solvothermal synthesis | FeCl3⋅4H2O | 0.04 g | 1,3,5-H3BTC | 0.1 g | [8 empty] | 1.5 days | 150°C |  | solvothermal synthesis, washing | 10.1016/j.ica.2011.12.006 |  | 2012.04 | [{"synthesis method": "solvothermal synthesis", "precursor": [{"name": "FeCl3\u22c54H2O", "amount": "0.04", "unit": "g"}, {"name": "1,3,5-H3BTC", "amount": "0.1", "unit": "g"}], "solvent": [{"name": "HAc", "amount": "1.5", "unit": "mL"}, {"name": "DMF", "amount": "4.5", "unit": "mL"}], "reducing agent": [{"name": "", "amount": "", "unit": ""}], "surfactant": [{"name": "", "amount": "", "unit": ""}], "pressure": "", "temperature": "150\u00b0C", "time": "1.5 days", "heating rate": "", "cooling rate": "slow"}, {"synthesis method": "washing", "washing solution": "DMF", "amount": ""}]
MIWZEZ | polymer 1 | C34 Cd2 H22 N2 O11 | solvothermal synthesis | Cd(NO3)2⋅4H2O | 0.3 mmol | 1,4-naphthalenedicarboxylate acid | 0.1 mmol | 4,4'-bipyridine-N,N'dioxide hydrate | 0.1 mmol | NaOH | 0.2 mmol |  |  |  | autogenous | 5 days | 120°C |  | solvothermal synthesis | 10.1016/j.saa.2013.11.046 |  | 2014.03 | [{"synthesis method": "solvothermal synthesis", "precursor": [{"name": "Cd(NO3)2\u22c54H2O", "amount": "0.3", "unit": "mmol"}, {"name": "1,4-naphthalenedicarboxylate acid", "amount": "0.1", "unit": "mmol"}, {"name": "4,4'-bipyridine-N,N'dioxide hydrate", "amount": "0.1", "unit": "mmol"}, {"name": "NaOH", "amount": "0.2", "unit": "mmol"}], "solvent": [{"name": "distilled water", "amount": "15", "unit": "mL"}], "reducing agent": [{"name": "", "amount": "", "unit": ""}], "surfactant": [{"name": "", "amount": "", "unit": ""}], "pressure": "autogenous", "temperature": "120\u00b0C", "time": "5 days", "heating rate": "", "cooling rate": "slow"}]
MIWZID | polymer 2 | C46 H34 N2 O20 Zn4 | solvothermal synthesis | Zn(NO3)2⋅6H2O | 0.3 mmol | 1,4-naphthalenedicarboxylate acid | 0.1 mmol | 4,4'-bipyridine-N,N'dioxide hydrate | 0.1 mmol | NaOH | 0.2 mmol |  |  |  | autogenous | 5 days | 120°C |  | solvothermal synthesis | 10.1016/j.saa.2013.11.046 |  | 2014.03 | [{"synthesis method": "solvothermal synthesis", "precursor": [{"name": "Zn(NO3)2\u22c56H2O", "amount": "0.3", "unit": "mmol"}, {"name": "1,4-naphthalenedicarboxylate acid", "amount": "0.1", "unit": "mmol"}, {"name": "4,4'-bipyridine-N,N'dioxide hydrate", "amount": "0.1", "unit": "mmol"}, {"name": "NaOH", "amount": "0.2", "unit": "mmol"}], "solvent": [{"name": "distilled water", "amount": "15", "unit": "mL"}], "reducing agent": [{"name": "", "amount": "", "unit": ""}], "surfactant": [{"name": "", "amount": "", "unit": ""}], "pressure": "autogenous", "temperature": "120\u00b0C", "time": "5 days", "heating rate": "", "cooling rate": "slow"}]
ENULUV02 | complex I | C21 H19 La2 N3 O17 | solvothermal synthesis | pyridine-2,6-dicarboxylic acid | 5 molar ratio | lanthanum nitrate | 3 molar ratio | [7 empty] | autogenous | 4 days | 160°C |  | solvothermal synthesis | 10.1016/j.synthmet.2011.08.023 |  | 2011.12 | [{"synthesis method": "solvothermal synthesis", "precursor": [{"name": "pyridine-2,6-dicarboxylic acid", "amount": "5", "unit": "molar ratio"}, {"name": "lanthanum nitrate", "amount": "3", "unit": "molar ratio"}], "solvent": [{"name": "water", "amount": "10", "unit": "mL"}], "reducing agent": [{"name": "", "amount": "", "unit": ""}], "surfactant": [{"name": "", "amount": "", "unit": ""}], "pressure": "autogenous", "temperature": "160\u00b0C", "time": "4 days", "heating rate": "", "cooling rate": "5\u00b0C/h"}]
FIPPEA01 | complex II | C21 H17 N3 O16 Pr2 | solvothermal synthesis | pyridine-2,6-dicarboxylic acid | 5 molar ratio | lanthanum nitrate | 2 molar ratio | [7 empty] | autogenous | 4 days | 160°C |  | solvothermal synthesis | 10.1016/j.synthmet.2011.08.023 |  | 2011.12 | [{"synthesis method": "solvothermal synthesis", "precursor": [{"name": "pyridine-2,6-dicarboxylic acid", "amount": "5", "unit": "molar ratio"}, {"name": "lanthanum nitrate", "amount": "2", "unit": "molar ratio"}], "solvent": [{"name": "water", "amount": "10", "unit": "mL"}], "reducing agent": [{"name": "", "amount": "", "unit": ""}], "surfactant": [{"name": "", "amount": "", "unit": ""}], "pressure": "autogenous", "temperature": "160\u00b0C", "time": "4 days", "heating rate": "", "cooling rate": "5\u00b0C/h"}]
FIPVIL | [Ni2(L)(o-bix)2(H2O)2] | C45 H42 N8 Ni2 O11 | [16 empty] | hydrothermal synthesis | 10.1016/j.molstruc.2013.10.058 |  | 2014.01 | [{"synthesis method": "hydrothermal synthesis", "precursor": [{"name": "H4L", "amount": "0.1", "unit": "mmol"}, {"name": "o-bix", "amount": "0.1", "unit": "mmol"}, {"name": "Ni(NO3)2\u22c56H2O", "amount": "0.2", "unit": "mmol"}], "solvent": [{"name": "H2O", "amount": "10", "unit": "mL"}], "pressure": "", "temperature": "120\u00b0C", "time": "3 days", "heating rate": "", "cooling rate": ""}]
FIPVEH | [Co2(L)(m-bix)2] | C45 Co2 H40 N8 O10 | [16 empty] | hydrothermal synthesis | 10.1016/j.molstruc.2013.10.058 |  | 2014.01 | [{"synthesis method": "hydrothermal synthesis", "precursor": [{"name": "H4L", "amount": "0.1", "unit": "mmol"}, {"name": "m-bix", "amount": "0.1", "unit": "mmol"}, {"name": "Co(NO3)2\u22c56H2O", "amount": "0.2", "unit": "mmol"}], "solvent": [{"name": "H2O", "amount": "10", "unit": "mL"}], "pressure": "", "temperature": "120\u00b0C", "time": "3 days", "heating rate": "", "cooling rate": ""}]
QAWBUN | Ga(OH)(BPDA) | C14 Ga1 H9 O5 | solvothermal synthesis | Ga(NO3)3 | 0.0514 g | 2,4'-H2BPDA | 0.0244 g | [8 empty] | 3 days | 160°C |  | chemical synthesis, solvothermal synthesis, washing, drying | 10.1016/j.inoche.2011.11.018 |  | 2012.02 | [{"synthesis method": "chemical synthesis", "precursor": [{"name": "Ga(NO3)3", "amount": "0.0514", "unit": "g"}, {"name": "2,4'-H2BPDA", "amount": "0.0244", "unit": "g"}], "solution": [{"name": "H2O", "amount": "2", "unit": "mL"}], "pressure": "", "temperature": "", "time": "1 hour"}, {"synthesis method": "solvothermal synthesis", "precursor": [{"name": "Ga(NO3)3", "amount": "0.0514", "unit": "g"}, {"name": "2,4'-H2BPDA", "amount": "0.0244", "unit": "g"}], "solvent": [{"name": "H2O", "amount": "2", "unit": "mL"}], "reducing agent": [{"name": "", "amount": "", "unit": ""}], "surfactant": [{"name": "", "amount": "", "unit": ""}], "pressure": "", "temperature": "160\u00b0C", "time": "3 days", "heating rate": "", "cooling rate": ""}, {"synthesis method": "washing", "washing solution": "distilled water", "amount": ""}, {"synthesis method": "drying", "pressure": "", "temperature": "room temperature", "atmosphere": "", "time": ""}]
HEGTEU | polymer 1 | C8 Cu1 H7 N3 S1 | chemical synthesis | L | 0.056 g | Cu(NO3)2⋅6H2O | 0.153 g | KSCN | 0.232 g |  |  |  |  | acetonitrile, CH3OH/H2O |  | several days | room temperature |  | chemical synthesis | 10.1016/j.synthmet.2012.05.008 |  | 2012.08 | [{"synthesis method": "chemical synthesis", "precursor": [{"name": "L", "amount": "0.056", "unit": "g"}, {"name": "Cu(NO3)2\u22c56H2O", "amount": "0.153", "unit": "g"}, {"name": "KSCN", "amount": "0.232", "unit": "g"}], "solution": [{"name": "acetonitrile", "amount": "8", "unit": "mL"}, {"name": "CH3OH/H2O", "amount": "14", "unit": "mL"}], "pressure": "", "temperature": "room temperature", "time": "several days"}]
HEGTIY | polymer 2 | C28 Cu1 H32 N10 O8 | chemical synthesis | L | 0.071 g | Cu(NO3)2⋅6H2O | 0.146 g | [6 empty] | CH3CN, water |  | several days | room temperature |  | chemical synthesis | 10.1016/j.synthmet.2012.05.008 |  | 2012.08 | [{"synthesis method": "chemical synthesis", "precursor": [{"name": "L", "amount": "0.071", "unit": "g"}, {"name": "Cu(NO3)2\u22c56H2O", "amount": "0.146", "unit": "g"}], "solution": [{"name": "CH3CN", "amount": "8", "unit": "mL"}, {"name": "water", "amount": "8", "unit": "mL"}], "pressure": "", "temperature": "room temperature", "time": "several days"}]
BUNGOH | [Cu(cdm)2(py)2]·2MeOH | C20 Cu1 H22 N8 O4 | chemical synthesis | K(cdm) | 0.05 g | CuCl2 | 0.02 g | Pyridine | 3 drops |  |  |  |  | MeOH |  | 6h |  |  | chemical synthesis | 10.1016/j.poly.2009.05.063 |  | 2010.01 | [{"synthesis method": "chemical synthesis", "precursor": [{"name": "K(cdm)", "amount": "0.05", "unit": "g"}, {"name": "CuCl2", "amount": "0.02", "unit": "g"}, {"name": "Pyridine", "amount": "3 drops", "unit": ""}], "solution": [{"name": "MeOH", "amount": "5", "unit": "ml"}], "pressure": "", "temperature": "", "time": "6h"}]
BUNGUN | [Cu(cdm)2(4-Etpy)2]·2MeOH | C24 Cu1 H30 N8 O4 | chemical synthesis | K(cdm) | 0.05 g | CuCl2 | 0.02 g | 4-Ethylpyridine | 3 drops |  |  |  |  | MeOH |  | two days |  |  | chemical synthesis | 10.1016/j.poly.2009.05.063 |  | 2010.01 | [{"synthesis method": "chemical synthesis", "precursor": [{"name": "K(cdm)", "amount": "0.05", "unit": "g"}, {"name": "CuCl2", "amount": "0.02", "unit": "g"}, {"name": "4-Ethylpyridine", "amount": "3 drops", "unit": ""}], "solution": [{"name": "MeOH", "amount": "5", "unit": "ml"}], "pressure": "", "temperature": "", "time": "two days"}]
BUNHAU | [Cu(cdm)2(3,5-Me2pzH)2]·2MeOH | C20 Cu1 H28 N10 O4 | chemical synthesis | K(cdm) | 0.05 g | CuCl2 | 0.02 g | 3,5-dimethylpyrazole | 0.03 g |  |  |  |  | MeOH |  | one week |  |  | chemical synthesis | 10.1016/j.poly.2009.05.063 |  | 2010.01 | [{"synthesis method": "chemical synthesis", "precursor": [{"name": "K(cdm)", "amount": "0.05", "unit": "g"}, {"name": "CuCl2", "amount": "0.02", "unit": "g"}, {"name": "3,5-dimethylpyrazole", "amount": "0.03", "unit": "g"}], "solution": [{"name": "MeOH", "amount": "5", "unit": "ml"}], "pressure": "", "temperature": "", "time": "one week"}]
BUNHEY | [Cu(cdm)2(3-CH2OHpy)2]·2MeOH | C22 Cu1 H26 N8 O6 | chemical synthesis | K(cdm) | 0.05 g | CuCl2 | 0.02 g | 3-hydroxymethylpyridine | 3 drops |  |  |  |  | MeOH |  | two weeks |  |  | chemical synthesis | 10.1016/j.poly.2009.05.063 |  | 2010.01 | [{"synthesis method": "chemical synthesis", "precursor": [{"name": "K(cdm)", "amount": "0.05", "unit": "g"}, {"name": "CuCl2", "amount": "0.02", "unit": "g"}, {"name": "3-hydroxymethylpyridine", "amount": "3 drops", "unit": ""}], "solution": [{"name": "MeOH", "amount": "5", "unit": "ml"}], "pressure": "", "temperature": "", "time": "two weeks"}]
BUNHIC | [Cu(cdm)(MeO)(2-amp)] | C11 Cu1 H13 N5 O2 | chemical synthesis | K(cdm) | 0.05 g | CuCl2 | 0.02 g | 2-Aminomethylpyridine | 3 drops |  |  |  |  | MeOH |  | two weeks |  |  | chemical synthesis | 10.1016/j.poly.2009.05.063 |  | 2010.01 | [{"synthesis method": "chemical synthesis", "precursor": [{"name": "K(cdm)", "amount": "0.05", "unit": "g"}, {"name": "CuCl2", "amount": "0.02", "unit": "g"}, {"name": "2-Aminomethylpyridine", "amount": "3 drops", "unit": ""}], "solution": [{"name": "MeOH", "amount": "5", "unit": "ml"}], "pressure": "", "temperature": "", "time": "two weeks"}]
VAVGEG | [Zn(L1)(NO3)2]n | C26 H18 N6 O6 Zn1 | chemical synthesis | L1 | 15.46 mg | Zn(NO3)2⋅6H2O | 11.88 mg | [6 empty] | CH3OH and CHCl3, CHCl3, CH3OH |  | 3 weeks | room temperature |  | chemical synthesis | 10.1016/j.molstruc.2011.12.025 |  | 2012.03 | [{"synthesis method": "chemical synthesis", "precursor": [{"name": "L1", "amount": "15.46", "unit": "mg"}, {"name": "Zn(NO3)2\u22c56H2O", "amount": "11.88", "unit": "mg"}], "solution": [{"name": "CH3OH and CHCl3", "amount": "1:1, 8", "unit": "mL"}, {"name": "CHCl3", "amount": "6", "unit": "mL"}, {"name": "CH3OH", "amount": "6", "unit": "mL"}], "pressure": "", "temperature": "room temperature", "time": "3 weeks"}]
VAVGIK | {[Zn(L2)2]·2BF4·2HCCl3·2H2O}n | B2 C38 Cl6 F8 H34 N8 O2 Zn1 | chemical synthesis | L2 | 17.16 mg | Zn(BF4)2⋅6H2O | 20.7 mg | [6 empty] | CH3OH and CHCl3, CHCl3, CH3OH |  | 3 weeks | room temperature |  | chemical synthesis | 10.1016/j.molstruc.2011.12.025 |  | 2012.03 | [{"synthesis method": "chemical synthesis", "precursor": [{"name": "L2", "amount": "17.16", "unit": "mg"}, {"name": "Zn(BF4)2\u22c56H2O", "amount": "20.7", "unit": "mg"}], "solution": [{"name": "CH3OH and CHCl3", "amount": "1:1, 8", "unit": "mL"}, {"name": "CHCl3", "amount": "6", "unit": "mL"}, {"name": "CH3OH", "amount": "6", "unit": "mL"}], "pressure": "", "temperature": "room temperature", "time": "3 weeks"}]
VAVGOQ | [Co(L2)(SO4)]n | C18 Co1 H14 N4 O4 S1 | chemical synthesis | L2 | 11.4 mg | CoSO4⋅6H2O | 5.36 mg | [6 empty] | CH3OH and CHCl3, CHCl3, CH3OH |  | 3 weeks | room temperature |  | chemical synthesis | 10.1016/j.molstruc.2011.12.025 |  | 2012.03 | [{"synthesis method": "chemical synthesis", "precursor": [{"name": "L2", "amount": "11.4", "unit": "mg"}, {"name": "CoSO4\u22c56H2O", "amount": "5.36", "unit": "mg"}], "solution": [{"name": "CH3OH and CHCl3", "amount": "1:1, 8", "unit": "mL"}, {"name": "CHCl3", "amount": "5", "unit": "mL"}, {"name": "CH3OH", "amount": "5", "unit": "mL"}], "pressure": "", "temperature": "room temperature", "time": "3 weeks"}]
NECPER | [(tpyprz)3Cu10Br10] | Br5 C36 Cu5 H24 N9 | [15 empty] | 2.0 | hydrothermal synthesis, pH adjustment | 10.1016/j.ica.2005.07.029 |  | 2006.01 | [{"synthesis method": "hydrothermal synthesis", "precursor": [{"name": "NH4VO3", "amount": "0.067", "unit": "g"}, {"name": "CuBr2", "amount": "0.050", "unit": "g"}, {"name": "tpyprz", "amount": "0.043", "unit": "g"}, {"name": "HF", "amount": "0.100", "unit": "g"}], "solvent": [{"name": "H2O", "amount": "10.00", "unit": "g"}], "reducing agent": [{"name": "", "amount": "", "unit": ""}], "surfactant": [{"name": "", "amount": "", "unit": ""}], "pressure": "", "temperature": "170\u00b0C", "time": "72h", "heating rate": "", "cooling rate": ""}, {"synthesis method": "pH adjustment", "pH": "2.0", "modulator": ""}]
XELNOS | 1 | [Zn(C7H3O5N)] n ⋅ nH2O | chemical synthesis | Zn(CH3COO)2 ⋅2H2O | 0.2 mmol | chelidamic acid | 0.3 mmol | [6 empty] | water |  | 2h | 90°C |  | chemical synthesis, filtration | 10.1016/j.cplett.2006.06.034 |  | 2006.08 | [{"synthesis method": "chemical synthesis", "precursor": [{"name": "Zn(CH3COO)2 \u22c52H2O", "amount": "0.2", "unit": "mmol"}, {"name": "chelidamic acid", "amount": "0.3", "unit": "mmol"}], "solution": [{"name": "water", "amount": "15", "unit": "mL"}], "pressure": "", "temperature": "90\u00b0C", "time": "2h"}, {"synthesis method": "filtration", "time": "2-3 days", "atmosphere": "room temperature", "pressure": ""}]
TOHYUM |  | C36 H41 N3 O17 Zn4 | chemical synthesis | Zn(NO3)2 ⋅6H2O | 0.060 g | H2mbdc | 0.034 g | HNO3 | 2 drops | DMA | 3 mL |  |  |  |  | three days | 110°C |  | chemical synthesis | 10.1016/j.inoche.2014.04.029 |  | 2014.08 | [{"synthesis method": "chemical synthesis", "precursor": [{"name": "Zn(NO3)2 \u22c56H2O", "amount": "0.060", "unit": "g"}, {"name": "H2mbdc", "amount": "0.034", "unit": "g"}, {"name": "HNO3", "amount": "2", "unit": "drops"}, {"name": "DMA", "amount": "3", "unit": "mL"}], "pressure": "", "temperature": "110\u00b0C", "time": "three days"}]
OQOJUB | LiGluLC | C3 C30 H2 H49 H6 Li1 O1 O1 O8 | chemical synthesis | LiOH | 50 mmol | 3 α anomer | 721 mg | [6 empty] | MeOH | reduced pressure | 24h | room temperature | 8 | chemical synthesis, pH adjustment, centrifugation, washing, filtration | 10.1016/j.steroids.2016.07.001 |  | 2016.09 | [{"synthesis method": "chemical synthesis", "precursor": [{"name": "LiOH", "amount": "50", "unit": "mmol"}, {"name": "3 \u03b1 anomer", "amount": "721", "unit": "mg"}], "solution": [{"name": "MeOH", "amount": "12.5", "unit": "mL"}], "pressure": "reduced pressure", "temperature": "room temperature", "time": "24h"}, {"synthesis method": "pH adjustment", "pH": "8", "modulator": "carbon dioxide"}, {"synthesis method": "centrifugation", "revolution per time": "", "relative centrifugal force": "", "time": "", "temperature": "", "additive": [{"name": "EtOAc", "amount": "50", "unit": "mL"}], "tube material": "", "tube volume": ""}, {"synthesis method": "washing", "washing solution": "distilled water", "amount": ""}, {"synthesis method": "filtration", "time": "", "atmosphere": "", "pressure": ""}]
WAJGOE | 1 | C2 Cd2 H2 O6 | [15 empty] | 6.0 to 1.5 | hydrothermal synthesis, pH adjustment, washing | 10.1016/j.inoche.2004.08.019 |  | 2004.10 | [{"synthesis method": "hydrothermal synthesis", "precursor": [{"name": "CdCl2", "amount": "1", "unit": "molar ratio"}, {"name": "H2C2O4", "amount": "1", "unit": "molar ratio"}, {"name": "imidazole", "amount": "1", "unit": "molar ratio"}, {"name": "H2O", "amount": "450", "unit": "molar ratio"}], "pressure": "", "temperature": "170\u00b0C", "time": "5 days"}, {"synthesis method": "pH adjustment", "pH": "6.0 to 1.5", "modulator": ""}, {"synthesis method": "washing", "washing solution": "water", "amount": ""}]
QUBXUG | Potassium hydrotris(indazol-1-yl)borate | C1 H2 H3 O1 | chemical synthesis | KBH4 | 1.6 g | indazole | 11.3 g | [8 empty] | 4 h | 220°C |  | chemical synthesis | 10.1016/S1387-7003(00)00063-0 |  | 2000.06 | [{"synthesis method": "chemical synthesis", "precursor": [{"name": "KBH4", "amount": "1.6", "unit": "g"}, {"name": "indazole", "amount": "11.3", "unit": "g"}], "solution": [], "pressure": "", "temperature": "220\u00b0C", "time": "4 h"}]
QUBYAN | Thallium hydrotris(indazol-1-yl)borate | Tl[HB(C7H5N2)3] | chemical synthesis | Tp4Bo | 0.80 g | TlNO3 | 0.53 g | [6 empty] | CH3OH |  |  |  |  | chemical synthesis | 10.1016/S1387-7003(00)00063-0 |  | 2000.06 | [{"synthesis method": "chemical synthesis", "precursor": [{"name": "Tp4Bo", "amount": "0.80", "unit": "g"}, {"name": "TlNO3", "amount": "0.53", "unit": "g"}], "solution": [{"name": "CH3OH", "amount": "10", "unit": "mL"}], "pressure": "", "temperature": "", "time": ""}]
WAZMOZ01 | [Bis{hydrotris(indazol-1-yl)borato]cobalt(II)-CHCl3 adduct | [Co{HB(C7H5N2)3}2]⋅3.5CHCl3 | chemical synthesis | 1 | 0.40 g | CoCl2⋅6H2O | 0.12 g | [6 empty] | CH3OH |  |  |  |  | chemical synthesis | 10.1016/S1387-7003(00)00063-0 |  | 2000.06 | [{"synthesis method": "chemical synthesis", "precursor": [{"name": "1", "amount": "0.40", "unit": "g"}, {"name": "CoCl2\u22c56H2O", "amount": "0.12", "unit": "g"}], "solution": [{"name": "CH3OH", "amount": "10", "unit": "mL"}], "pressure": "", "temperature": "", "time": ""}]
WAZNOA01 | [Bis{hydrotris(indazol-1-yl)borato]nickel(II)-dioxane adduct | [Ni{HB(C7H5N2)3}2]⋅1.67 dioxane | chemical synthesis | 1 | 0.40 g | NiCl2 | 65 mg | [6 empty] | CH3OH |  |  |  |  | chemical synthesis | 10.1016/S1387-7003(00)00063-0 |  | 2000.06 | [{"synthesis method": "chemical synthesis", "precursor": [{"name": "1", "amount": "0.40", "unit": "g"}, {"name": "NiCl2", "amount": "65", "unit": "mg"}], "solution": [{"name": "CH3OH", "amount": "10", "unit": "mL"}], "pressure": "", "temperature": "", "time": ""}]
FODWUT | [Zn 2 (Hcpip) 4 ]·8H 2 O | C80 H60 N16 O16 Zn2 | solvothermal synthesis | ZnCl2 | 13.6 mg | H2cpip | 34.0 mg | [8 empty] | 72h | 180°C | 5.5 | solvothermal synthesis, pH adjustment, washing | 10.1016/j.jssc.2019.05.039 |  | 2019.09 | [{"synthesis method": "solvothermal synthesis", "precursor": [{"name": "ZnCl2", "amount": "13.6", "unit": "mg"}, {"name": "H2cpip", "amount": "34.0", "unit": "mg"}], "solvent": [{"name": "CH3OH/H2O", "amount": "12", "unit": "mL"}], "reducing agent": [{"name": "", "amount": "", "unit": ""}], "surfactant": [{"name": "", "amount": "", "unit": ""}], "pressure": "", "temperature": "180\u00b0C", "time": "72h", "heating rate": "5\u00b0Ch-1", "cooling rate": ""}, {"synthesis method": "pH adjustment", "pH": "5.5", "modulator": "0.5molL-1 NaOH aqueous solution"}, {"synthesis method": "washing", "washing solution": "distilled water", "amount": "5mL"}]
FODXAA | [Zn 4 (Hcpip) 4 (1,3-bdc) 2 ] n ·5nH 2 O | C96 H62 N16 O21 Zn4 | solvothermal synthesis | ZnCl2 | 13.6 mg | H2cpip | 34.0 mg | H2(1,3-bdc) | 16.6 mg | [6 empty] | 72h | 180°C | 7.0 | solvothermal synthesis, pH adjustment, washing | 10.1016/j.jssc.2019.05.039 |  | 2019.09 | [{"synthesis method": "solvothermal synthesis", "precursor": [{"name": "ZnCl2", "amount": "13.6", "unit": "mg"}, {"name": "H2cpip", "amount": "34.0", "unit": "mg"}, {"name": "H2(1,3-bdc)", "amount": "16.6", "unit": "mg"}], "solvent": [{"name": "CH3OH/H2O", "amount": "12", "unit": "mL"}], "reducing agent": [{"name": "", "amount": "", "unit": ""}], "surfactant": [{"name": "", "amount": "", "unit": ""}], "pressure": "", "temperature": "180\u00b0C", "time": "72h", "heating rate": "5\u00b0Ch-1", "cooling rate": ""}, {"synthesis method": "pH adjustment", "pH": "7.0", "modulator": "0.5molL-1 NaOH aqueous solution"}, {"synthesis method": "washing", "washing solution": "distilled water", "amount": "5mL"}]
FODMUJ | [Zn(Hcpip) (1,4-bdc) 0.5 ] n | C24 H13 N4 O4 Zn1 | solvothermal synthesis | ZnCl2 | 13.6 mg | H2cpip | 34.0 mg | H2(1,4-bdc) | 16.6 mg | [6 empty] | 72h | 180°C | 7.0 | solvothermal synthesis, pH adjustment | 10.1016/j.jssc.2019.05.039 |  | 2019.09 | [{"synthesis method": "solvothermal synthesis", "precursor": [{"name": "ZnCl2", "amount": "13.6", "unit": "mg"}, {"name": "H2cpip", "amount": "34.0", "unit": "mg"}, {"name": "H2(1,4-bdc)", "amount": "16.6", "unit": "mg"}], "solvent": [{"name": "CH3OH/H2O", "amount": "12", "unit": "mL"}], "reducing agent": [{"name": "", "amount": "", "unit": ""}], "surfactant": [{"name": "", "amount": "", "unit": ""}], "pressure": "", "temperature": "180\u00b0C", "time": "72h", "heating rate": "5\u00b0Ch-1", "cooling rate": ""}, {"synthesis method": "pH adjustment", "pH": "7.0", "modulator": "0.5molL-1 NaOH aqueous solution"}]
FODNAQ | [Zn 2 (Hcpip) 2 (H1,3,5-btc)] n ·2nH 2 O | C49 H30 N8 O12 Zn2 | solvothermal synthesis | ZnCl2 | 13.6 mg | H2cpip | 34.0 mg | H3(1,3,5-btc) | 21.0 mg | [6 empty] | 72h | 180°C | 6.0 | solvothermal synthesis, pH adjustment | 10.1016/j.jssc.2019.05.039 |  | 2019.09 | [{"synthesis method": "solvothermal synthesis", "precursor": [{"name": "ZnCl2", "amount": "13.6", "unit": "mg"}, {"name": "H2cpip", "amount": "34.0", "unit": "mg"}, {"name": "H3(1,3,5-btc)", "amount": "21.0", "unit": "mg"}], "solvent": [{"name": "CH3OH/H2O", "amount": "12", "unit": "mL"}], "reducing agent": [{"name": "", "amount": "", "unit": ""}], "surfactant": [{"name": "", "amount": "", "unit": ""}], "pressure": "", "temperature": "180\u00b0C", "time": "72h", "heating rate": "5\u00b0Ch-1", "cooling rate": ""}, {"synthesis method": "pH adjustment", "pH": "6.0", "modulator": "0.5molL-1 NaOH aqueous solution"}]
KIFTUQ | [Co(4apa)(H2O)] | C8 Co1 H7 N1 O5 | solvothermal synthesis | Co(NO3)2⋅6H2O | 0.116 g | 4-aminophthalic acid | 0.054 g | NaOH | 0.016 g | [6 empty] | 2 days | 150°C |  | solvothermal synthesis | 10.1016/j.poly.2012.12.032 |  | 2013.03 | [{"synthesis method": "solvothermal synthesis", "precursor": [{"name": "Co(NO3)2\u22c56H2O", "amount": "0.116", "unit": "g"}, {"name": "4-aminophthalic acid", "amount": "0.054", "unit": "g"}, {"name": "NaOH", "amount": "0.016", "unit": "g"}], "solvent": [{"name": "H2O", "amount": "10", "unit": "mL"}], "reducing agent": [{"name": "", "amount": "", "unit": ""}], "surfactant": [{"name": "", "amount": "", "unit": ""}], "pressure": "", "temperature": "150\u00b0C", "time": "2 days", "heating rate": "", "cooling rate": ""}]
KIFTOK | [Co(bpy)(3npa)] | C18 Co1 H11 N3 O6 | solvothermal synthesis | Co(NO3)2⋅6H2O | 0.116 g | 4,4'-bipyridine | 0.016 g | 3-nitrophthalic acid | 0.042 g | NaOH | 0.008 g |  |  |  |  | 2 days | 150°C |  | solvothermal synthesis | 10.1016/j.poly.2012.12.032 |  | 2013.03 | [{"synthesis method": "solvothermal synthesis", "precursor": [{"name": "Co(NO3)2\u22c56H2O", "amount": "0.116", "unit": "g"}, {"name": "4,4'-bipyridine", "amount": "0.016", "unit": "g"}, {"name": "3-nitrophthalic acid", "amount": "0.042", "unit": "g"}, {"name": "NaOH", "amount": "0.008", "unit": "g"}], "solvent": [{"name": "H2O", "amount": "10", "unit": "mL"}], "reducing agent": [{"name": "", "amount": "", "unit": ""}], "surfactant": [{"name": "", "amount": "", "unit": ""}], "pressure": "", "temperature": "150\u00b0C", "time": "2 days", "heating rate": "", "cooling rate": ""}]
KIFTIE | [Co(bpy)1.5(3adpa)] | C31 Co1 H20 N5 O6 | solvothermal synthesis | Co(NO3)2⋅6H2O | 0.116 g | 4,4'-bipyridine | 0.048 g | 3-aminophthalic acid | 0.054 g | NaOH | 0.016 g |  |  |  |  | 2 days | 150°C |  | solvothermal synthesis | 10.1016/j.poly.2012.12.032 |  | 2013.03 | [{"synthesis method": "solvothermal synthesis", "precursor": [{"name": "Co(NO3)2\u22c56H2O", "amount": "0.116", "unit": "g"}, {"name": "4,4'-bipyridine", "amount": "0.048", "unit": "g"}, {"name": "3-aminophthalic acid", "amount": "0.054", "unit": "g"}, {"name": "NaOH", "amount": "0.016", "unit": "g"}], "solvent": [{"name": "H2O", "amount": "10", "unit": "mL"}], "reducing agent": [{"name": "", "amount": "", "unit": ""}], "surfactant": [{"name": "", "amount": "", "unit": ""}], "pressure": "", "temperature": "150\u00b0C", "time": "2 days", "heating rate": "", "cooling rate": ""}]
KIFTEA | [Co(btx)0.5(4npa)(H2O)2] | C14 Co1 H13 N4 O8 | solvothermal synthesis | Co(NO3)2⋅6H2O | 0.116 g | 1,4-bis(1,2,4-triazol-1-ylmethyl) benzene | 0.024 g | 4-nitrophthalic acid | 0.042 g | NaOH | 0.008 g |  |  |  |  | 2 days | 150°C |  | solvothermal synthesis | 10.1016/j.poly.2012.12.032 |  | 2013.03 | [{"synthesis method": "solvothermal synthesis", "precursor": [{"name": "Co(NO3)2\u22c56H2O", "amount": "0.116", "unit": "g"}, {"name": "1,4-bis(1,2,4-triazol-1-ylmethyl) benzene", "amount": "0.024", "unit": "g"}, {"name": "4-nitrophthalic acid", "amount": "0.042", "unit": "g"}, {"name": "NaOH", "amount": "0.008", "unit": "g"}], "solvent": [{"name": "H2O", "amount": "10", "unit": "mL"}], "reducing agent": [{"name": "", "amount": "", "unit": ""}], "surfactant": [{"name": "", "amount": "", "unit": ""}], "pressure": "", "temperature": "150\u00b0C", "time": "2 days", "heating rate": "", "cooling rate": ""}]
EXUVAV | [Pb2(L)2(1,4-bdc)2]n | C50 Cl2 H24 N10 O8 Pb2 | solvothermal synthesis | Pb(NO3)2 | 0.5 mmol | 1,4-H2bdc | 0.5 mmol | L | 0.5 mmol | [5 empty] | autogenous | 5 days | 180°C |  | solvothermal synthesis, filtration, washing, drying | 10.1016/j.inoche.2011.04.024 |  | 2011.07 | [{"synthesis method": "solvothermal synthesis", "precursor": [{"name": "Pb(NO3)2", "amount": "0.5", "unit": "mmol"}, {"name": "1,4-H2bdc", "amount": "0.5", "unit": "mmol"}, {"name": "L", "amount": "0.5", "unit": "mmol"}], "solvent": [{"name": "distilled water", "amount": "12", "unit": "ml"}], "reducing agent": [{"name": "", "amount": "", "unit": ""}], "surfactant": [{"name": "", "amount": "", "unit": ""}], "pressure": "autogenous", "temperature": "180\u00b0C", "time": "5 days", "heating rate": "", "cooling rate": "slow"}, {"synthesis method": "filtration", "time": "", "atmosphere": "", "pressure": ""}, {"synthesis method": "washing", "washing solution": "distilled water", "amount": ""}, {"synthesis method": "drying", "pressure": "", "temperature": "ambient", "atmosphere": "air", "time": ""}]
BIWVOT | 4-methyl-2,6-bis(phenylmethyliminomethyl)phenol | C23 Cu2 H21 N11 O1 | chemical synthesis | HL | 0.068 g | copper(II) perchlorate hexahydrate | 0.148 g | sodium azide | 0.039 g |  |  |  |  | methanol, aqueous solution |  | 30 min of stirring, 1h of refluxing, 2 days of evaporation | refluxed for 1h and then cooled to room temperature |  | chemical synthesis | 10.1016/j.inoche.2007.12.011 |  | 2008.03 | [{"synthesis method": "chemical synthesis", "precursor": [{"name": "HL", "amount": "0.068", "unit": "g"}, {"name": "copper(II) perchlorate hexahydrate", "amount": "0.148", "unit": "g"}, {"name": "sodium azide", "amount": "0.039", "unit": "g"}], "solution": [{"name": "methanol", "amount": "5", "unit": "mL"}, {"name": "aqueous solution", "amount": "5", "unit": "mL"}], "pressure": "", "temperature": "refluxed for 1h and then cooled to room temperature", "time": "30 min of stirring, 1h of refluxing, 2 days of evaporation"}]
JOHWAH | {[Zn2(μ-fum)2(Hdmpz)4]·3H2O}n | C28 H42 N8 O11 Zn2 | chemical synthesis | ZnSO4⋅7H2O | 0.249 g | disodium fumarate | 0.160 g | Hdmpz | 0.192 g |  |  |  |  | water |  | 2h | room temperature |  | chemical synthesis, filtration, washing, drying | 10.1016/j.ica.2019.04.047 |  | 2019.07 | [{"synthesis method": "chemical synthesis", "precursor": [{"name": "ZnSO4\u22c57H2O", "amount": "0.249", "unit": "g"}, {"name": "disodium fumarate", "amount": "0.160", "unit": "g"}, {"name": "Hdmpz", "amount": "0.192", "unit": "g"}], "solution": [{"name": "water", "amount": "20", "unit": "mL"}], "pressure": "", "temperature": "room temperature", "time": "2h"}, {"synthesis method": "filtration", "time": "", "atmosphere": "", "pressure": ""}, {"synthesis method": "washing", "washing solution": "water", "amount": ""}, {"synthesis method": "drying", "pressure": "", "temperature": "", "atmosphere": "vacuum", "time": ""}]
DALRAK | [Ag4(O3PCH2CH2PO3)] | Ag4 C2 H4 O6 P2 | solvothermal synthesis | AgNO3 | 0.1708 g | H2O3PCH2CH2PO3H2 | 0.1005 g | NaF | 0.0820 g | [6 empty] | 72h | 120°C |  | solvothermal synthesis | 10.1016/j.jssc.2004.10.008 |  | 2004.12 | [{"synthesis method": "solvothermal synthesis", "precursor": [{"name": "AgNO3", "amount": "0.1708", "unit": "g"}, {"name": "H2O3PCH2CH2PO3H2", "amount": "0.1005", "unit": "g"}, {"name": "NaF", "amount": "0.0820", "unit": "g"}], "solvent": [{"name": "H2O", "amount": "5.0", "unit": "mL"}, {"name": "ethanol", "amount": "5.0", "unit": "mL"}], "reducing agent": [{"name": "", "amount": "", "unit": ""}], "surfactant": [{"name": "", "amount": "", "unit": ""}], "pressure": "", "temperature": "120\u00b0C", "time": "72h", "heating rate": "", "cooling rate": "slowly to ambient temperature"}]
HIBKAH | 1a | C42 H54 O12 Tb2 | solvothermal synthesis | H2ADA | 100 mg | Tb(NO3)3⋅6H2O | 269 mg | 1,10-phenanthroline | 71.3 mg | [6 empty] | 6 days | 418K |  | solvothermal synthesis, filtration, washing | 10.1016/j.ica.2018.06.027 |  | 2018.10 | [{"synthesis method": "solvothermal synthesis", "precursor": [{"name": "H2ADA", "amount": "100", "unit": "mg"}, {"name": "Tb(NO3)3\u22c56H2O", "amount": "269", "unit": "mg"}, {"name": "1,10-phenanthroline", "amount": "71.3", "unit": "mg"}], "solvent": [{"name": "H2O", "amount": "100", "unit": "mL"}], "reducing agent": [{"name": "", "amount": "", "unit": ""}], "surfactant": [{"name": "", "amount": "", "unit": ""}], "pressure": "", "temperature": "418K", "time": "6 days", "heating rate": "", "cooling rate": ""}, {"synthesis method": "filtration", "time": "", "atmosphere": "", "pressure": ""}, {"synthesis method": "washing", "washing solution": "ethanol", "amount": ""}]
CISPOM | cis-[κ 2-SS-(L)PdCl2] | C16 Cl2 H18 O2 Pd1 S2 | chemical synthesis | PdCl2 | 200 mg | L | 354 mg | [11 empty] | chemical synthesis | 10.1016/j.poly.2014.11.007 |  | 2015.02 | [{"synthesis method": "chemical synthesis", "precursor": [{"name": "PdCl2", "amount": "200", "unit": "mg"}, {"name": "L", "amount": "354", "unit": "mg"}], "solution": [], "pressure": "", "temperature": "", "time": ""}]
GOWRAN | cis-[κ 2-SS-(L)PdBr2] | Br2 C16 H20 O3 Pd1 S2 | chemical synthesis | PdCl2 | 200 mg | KBr | 500 mg | L | 354 mg | [9 empty] | chemical synthesis | 10.1016/j.poly.2014.11.007 |  | 2015.02 | [{"synthesis method": "chemical synthesis", "precursor": [{"name": "PdCl2", "amount": "200", "unit": "mg"}, {"name": "KBr", "amount": "500", "unit": "mg"}, {"name": "L", "amount": "354", "unit": "mg"}], "solution": [], "pressure": "", "temperature": "", "time": ""}]
GOWROB | cis-[κ 2-SS-(L)PtBr2] | Br2 C16 H18 O2 Pt1 S2 | chemical synthesis | PtCl2 | 250 mg | KBr | 500 mg | L | 290 mg | [9 empty] | chemical synthesis | 10.1016/j.poly.2014.11.007 |  | 2015.02 | [{"synthesis method": "chemical synthesis", "precursor": [{"name": "PtCl2", "amount": "250", "unit": "mg"}, {"name": "KBr", "amount": "500", "unit": "mg"}, {"name": "L", "amount": "290", "unit": "mg"}], "solution": [], "pressure": "", "temperature": "", "time": ""}]
GOWRUH | cis-[κ2-SS-(L)PtI2] | C16 H18 I2 O2 Pt1 S2 | chemical synthesis | PtCl2 | 250 mg | NaI | 630 mg | L | 290 mg | [9 empty] | chemical synthesis | 10.1016/j.poly.2014.11.007 |  | 2015.02 | [{"synthesis method": "chemical synthesis", "precursor": [{"name": "PtCl2", "amount": "250", "unit": "mg"}, {"name": "NaI", "amount": "630", "unit": "mg"}, {"name": "L", "amount": "290", "unit": "mg"}], "solution": [], "pressure": "", "temperature": "", "time": ""}]
FOKGUJ | HL | C11 H9 N5 O2 | chemical synthesis | 1H-[1,2,3]triazole-4,5-dicarboxylic acid | 3.14 g | N-methyl-o-phenylenediamine dihydrochloride | 4.88 g | [6 empty] | 4M HCl solution |  | 7-8h | 120°C |  | chemical synthesis, washing | 10.1016/j.inoche.2014.02.007 |  | 2014.05 | [{"synthesis method": "chemical synthesis", "precursor": [{"name": "1H-[1,2,3]triazole-4,5-dicarboxylic acid", "amount": "3.14", "unit": "g"}, {"name": "N-methyl-o-phenylenediamine dihydrochloride", "amount": "4.88", "unit": "g"}], "solution": [{"name": "4M HCl solution", "amount": "50", "unit": "mL"}], "pressure": "", "temperature": "120\u00b0C", "time": "7-8h"}, {"synthesis method": "washing", "washing solution": "hot water and ethanol", "amount": "50mL\u00d73 each"}]
PIPXAQ | [Co(NPDC)(bpee)]·DMF | C27 Co1 H28 N4 O9 | solvothermal synthesis | Co(NO3)2⋅6H2O | 0.029 g | H2NPDC | 0.026 g | bpee | 0.0182 g | [6 empty] | 3 days | 140°C |  | solvothermal synthesis | 10.1016/j.jssc.2018.12.025 |  | 2019.02 | [{"synthesis method": "solvothermal synthesis", "precursor": [{"name": "Co(NO3)2\u22c56H2O", "amount": "0.029", "unit": "g"}, {"name": "H2NPDC", "amount": "0.026", "unit": "g"}, {"name": "bpee", "amount": "0.0182", "unit": "g"}], "solvent": [{"name": "water", "amount": "1", "unit": "ml"}, {"name": "DMF", "amount": "5", "unit": "ml"}], "reducing agent": [{"name": "", "amount": "", "unit": ""}], "surfactant": [{"name": "dilute pyridine solution", "amount": "four drops", "unit": ""}], "pressure": "", "temperature": "140\u00b0C", "time": "3 days", "heating rate": "", "cooling rate": ""}]
TUGFAE |  | C34 H28 N2 Ni2 O14 | [16 empty] | hydrothermal synthesis | 10.1016/j.matlet.2014.11.127 |  | 2015.02 | [{"synthesis method": "hydrothermal synthesis", "precursor": [{"name": "Ni(NO3)2\u22c56H2O", "amount": "0.3", "unit": "mmol"}, {"name": "1,4-H2NDC", "amount": "0.1", "unit": "mmol"}, {"name": "4,4'-dpdo", "amount": "0.1", "unit": "mmol"}, {"name": "NaOH", "amount": "0.2", "unit": "mmol"}], "solvent": [{"name": "distilled water", "amount": "15", "unit": "mL"}], "reducing agent": [{"name": "", "amount": "", "unit": ""}], "surfactant": [{"name": "", "amount": "", "unit": ""}], "pressure": "autogenous", "temperature": "160\u00b0C", "time": "5 days", "heating rate": "", "cooling rate": "slow"}]
MIWZUN | [Rh2(CF3CONH)4(cytosine)] | C12 F12 H9 N7 O5 Rh2 | chemical synthesis | cytosine | 0.4 mmol | [Rh2(CF3CONH)4] | 0.2 mmol | [6 empty] | aqueous solution, methanolic solution |  | 1 week | 60°C |  | chemical synthesis | 10.1016/S0020-1693(01)00376-0 |  | 2001.05 | [{"synthesis method": "chemical synthesis", "precursor": [{"name": "cytosine", "amount": "0.4", "unit": "mmol"}, {"name": "[Rh2(CF3CONH)4]", "amount": "0.2", "unit": "mmol"}], "solution": [{"name": "aqueous solution", "amount": "5", "unit": "ml"}, {"name": "methanolic solution", "amount": "20", "unit": "ml"}], "pressure": "", "temperature": "60\u00b0C", "time": "1 week"}]
MIXBAW | [Rh2(CF3CONH)4(1-methylcytosine)2] | C9 F6 H11 N5 O4 Rh1 | chemical synthesis | 1-methylcytosine | 0.4 mmol | [Rh2(CF3CONH)4] | 0.2 mmol | [6 empty] | aqueous solution, methanolic solution |  | 2 weeks | 60°C |  | chemical synthesis | 10.1016/S0020-1693(01)00376-0 |  | 2001.05 | [{"synthesis method": "chemical synthesis", "precursor": [{"name": "1-methylcytosine", "amount": "0.4", "unit": "mmol"}, {"name": "[Rh2(CF3CONH)4]", "amount": "0.2", "unit": "mmol"}], "solution": [{"name": "aqueous solution", "amount": "5", "unit": "ml"}, {"name": "methanolic solution", "amount": "20", "unit": "ml"}], "pressure": "", "temperature": "60\u00b0C", "time": "2 weeks"}]
YULNOK | [Na6(H3O)4][Cu3(cbal)3(μ3-OH)(H2O)3]4(ClO4)6 | C132 Cl6 Cu12 H178 N12 Na6 O95 | chemical synthesis | Cu(ClO4)2 ⋅6H2O | 0.415 g | H2cbal | 0.250 g | NaOH | 0.089 g |  |  |  |  | methanol |  | 1h |  |  | chemical synthesis, filtration, drying | 10.1016/j.poly.2015.06.018 |  | 2015.10 | [{"synthesis method": "chemical synthesis", "precursor": [{"name": "Cu(ClO4)2 \u22c56H2O", "amount": "0.415", "unit": "g"}, {"name": "H2cbal", "amount": "0.250", "unit": "g"}, {"name": "NaOH", "amount": "0.089", "unit": "g"}], "solution": [{"name": "methanol", "amount": "10", "unit": "ml"}], "pressure": "", "temperature": "", "time": "1h"}, {"synthesis method": "filtration", "time": "", "atmosphere": "", "pressure": ""}, {"synthesis method": "drying", "pressure": "", "temperature": "", "atmosphere": "vacuo", "time": ""}]
YULJAS | [K(H2O)2][Cu3(cbal)3(μ3-OH)(H2O)]·3.75H2O | C33 Cu3 H47.50 K1 N3 O19.75 | chemical synthesis | Cu(ClO4)2 ⋅6H2O | 0.415 g | H2cbal | 0.250 g | K2CO3 | 0.309 g |  |  |  |  | methanol |  | 1h | room temperature |  | chemical synthesis, filtration, drying | 10.1016/j.poly.2015.06.018 |  | 2015.10 | [{"synthesis method": "chemical synthesis", "precursor": [{"name": "Cu(ClO4)2 \u22c56H2O", "amount": "0.415", "unit": "g"}, {"name": "H2cbal", "amount": "0.250", "unit": "g"}, {"name": "K2CO3", "amount": "0.309", "unit": "g"}], "solution": [{"name": "methanol", "amount": "10", "unit": "ml"}], "pressure": "", "temperature": "room temperature", "time": "1h"}, {"synthesis method": "filtration", "time": "", "atmosphere": "", "pressure": ""}, {"synthesis method": "drying", "pressure": "", "temperature": "", "atmosphere": "vacuo", "time": ""}]
FUMDIC | [ZnNa(ehbd)2N3]n | C18 H18 N3 Na1 O6 Zn1 | chemical synthesis | Zn(CH3COOH)2⋅2H2O | 0.165 g | Hehbd | 0.125 g | NaN3 | 0.0973 g |  |  |  |  | acetonitrile |  | 3 days | room temperature |  | chemical synthesis, filtration, drying | 10.1016/j.jssc.2014.08.032 |  | 2014.12 | [{"synthesis method": "chemical synthesis", "precursor": [{"name": "Zn(CH3COOH)2\u22c52H2O", "amount": "0.165", "unit": "g"}, {"name": "Hehbd", "amount": "0.125", "unit": "g"}, {"name": "NaN3", "amount": "0.0973", "unit": "g"}], "solution": [{"name": "acetonitrile", "amount": "10", "unit": "mL"}], "pressure": "", "temperature": "room temperature", "time": "3 days"}, {"synthesis method": "filtration", "time": "", "atmosphere": "", "pressure": ""}, {"synthesis method": "drying", "pressure": "", "temperature": "", "atmosphere": "air", "time": ""}]
FUMDOI | [Cu3Na2(ehbd)2(N3)6]n | C18 Cu3 H16 N18 Na2 O6 | chemical synthesis | Cu(ClO4)2⋅6H2O |  | Hehbd | 0.125 g | NaN3 | 0.0973 g |  |  |  |  | acetonitrile |  | 3 days | room temperature |  | chemical synthesis, filtration, drying | 10.1016/j.jssc.2014.08.032 |  | 2014.12 | [{"synthesis method": "chemical synthesis", "precursor": [{"name": "Cu(ClO4)2\u22c56H2O", "amount": "", "unit": ""}, {"name": "Hehbd", "amount": "0.125", "unit": "g"}, {"name": "NaN3", "amount": "0.0973", "unit": "g"}], "solution": [{"name": "acetonitrile", "amount": "10", "unit": "mL"}], "pressure": "", "temperature": "room temperature", "time": "3 days"}, {"synthesis method": "filtration", "time": "", "atmosphere": "", "pressure": ""}, {"synthesis method": "drying", "pressure": "", "temperature": "", "atmosphere": "air", "time": ""}]
BUXHOS | [P4(NCH3)6]2(CuCl)3(CH3CN)2 | C16 Cl3 Cu3 H42 N14 P8 | chemical synthesis | cuprous chloride | 0.059 g | [P4(NCH3)6] | 0.177 g | [6 empty] | dry acetonitrile |  | 90 min |  |  | chemical synthesis, filtration, washing, drying | 10.1016/j.poly.2010.03.019 |  | 2010.06 | [{"synthesis method": "chemical synthesis", "precursor": [{"name": "cuprous chloride", "amount": "0.059", "unit": "g"}, {"name": "[P4(NCH3)6]", "amount": "0.177", "unit": "g"}], "solution": [{"name": "dry acetonitrile", "amount": "6.0", "unit": "mL"}], "pressure": "", "temperature": "", "time": "90 min"}, {"synthesis method": "filtration", "time": "", "atmosphere": "", "pressure": ""}, {"synthesis method": "washing", "washing solution": "dry acetonitrile", "amount": ""}, {"synthesis method": "drying", "pressure": "vacuum", "temperature": "60\u00b0C", "atmosphere": "", "time": ""}]
BUXHUY | {[μ2-P4(NCH3)6]2(CuCl)2}∞ | C12 Cl2 Cu2 H36 N12 P8 | chemical synthesis | TPHMI | 0.607 g | CuCl | 0.050 g | [6 empty] | dry acetonitrile |  | 2 days |  |  | chemical synthesis, filtration, washing | 10.1016/j.poly.2010.03.019 |  | 2010.06 | [{"synthesis method": "chemical synthesis", "precursor": [{"name": "TPHMI", "amount": "0.607", "unit": "g"}, {"name": "CuCl", "amount": "0.050", "unit": "g"}], "solution": [{"name": "dry acetonitrile", "amount": "10", "unit": "mL"}], "pressure": "", "temperature": "", "time": "2 days"}, {"synthesis method": "filtration", "time": "", "atmosphere": "", "pressure": ""}, {"synthesis method": "washing", "washing solution": "ether", "amount": ""}]
CIPMOF | [Gd(PDA)1.5(H2O)](H2O)3 | C12 Gd1 H20 N3 O13 | solvothermal synthesis | H2PDA | 0.115 g | GdCl3.6H2O | 0.1859 g | NaOH | 0.020 g | [6 empty] | 4 days | 150°C |  | solvothermal synthesis, filtration, rinsing, drying | 10.1016/j.jssc.2013.09.004 |  | 2013.11 | [{"synthesis method": "solvothermal synthesis", "precursor": [{"name": "H2PDA", "amount": "0.115", "unit": "g"}, {"name": "GdCl3.6H2O", "amount": "0.1859", "unit": "g"}, {"name": "NaOH", "amount": "0.020", "unit": "g"}], "solvent": [{"name": "distilled water", "amount": "12", "unit": "mL"}], "reducing agent": [{"name": "", "amount": "", "unit": ""}], "surfactant": [{"name": "", "amount": "", "unit": ""}], "pressure": "", "temperature": "150\u00b0C", "time": "4 days", "heating rate": "", "cooling rate": "10\u00b0C/min"}, {"synthesis method": "filtration", "time": "", "atmosphere": "", "pressure": ""}, {"synthesis method": "rinsing", "temperature": "", "time": "", "additive": [{"name": "ethanol", "amount": "", "unit": ""}]}, {"synthesis method": "drying", "pressure": "", "temperature": "", "atmosphere": "air", "time": ""}]
CIPMUL | [Eu(PDA)1.5(H2O)](H2O)3 | C12 Eu1 H20 N3 O13 | solvothermal synthesis | H2PDA | 0.115 g | EuCl3.6H2O | 0.1859 g | NaOH | 0.020 g | [6 empty] | 4 days | 150°C |  | solvothermal synthesis, filtration, rinsing, drying | 10.1016/j.jssc.2013.09.004 |  | 2013.11 | [{"synthesis method": "solvothermal synthesis", "precursor": [{"name": "H2PDA", "amount": "0.115", "unit": "g"}, {"name": "EuCl3.6H2O", "amount": "0.1859", "unit": "g"}, {"name": "NaOH", "amount": "0.020", "unit": "g"}], "solvent": [{"name": "distilled water", "amount": "12", "unit": "mL"}], "reducing agent": [{"name": "", "amount": "", "unit": ""}], "surfactant": [{"name": "", "amount": "", "unit": ""}], "pressure": "", "temperature": "150\u00b0C", "time": "4 days", "heating rate": "", "cooling rate": "10\u00b0C/min"}, {"synthesis method": "filtration", "time": "", "atmosphere": "", "pressure": ""}, {"synthesis method": "rinsing", "temperature": "", "time": "", "additive": [{"name": "ethanol", "amount": "", "unit": ""}]}, {"synthesis method": "drying", "pressure": "", "temperature": "", "atmosphere": "air", "time": ""}]
DEFCID | 1 |  | solvothermal synthesis | MoO3 | 0.601 g | NaAsO2 | 0.201 g | CuCl2 | 0.382 g | Pyrazine | 0.187 g |  |  |  |  | 5 days | 160°C | 3.0 | chemical synthesis, pH adjustment, solvothermal synthesis, drying | 10.1016/j.molstruc.2017.08.032 |  | 2017.12 | [{"synthesis method": "chemical synthesis", "precursor": [{"name": "MoO3", "amount": "0.601", "unit": "g"}, {"name": "NaAsO2", "amount": "0.201", "unit": "g"}, {"name": "CuCl2", "amount": "0.382", "unit": "g"}, {"name": "Pyrazine", "amount": "0.187", "unit": "g"}], "solution": [{"name": "H2O", "amount": "20", "unit": "ml"}], "pressure": "", "temperature": "room temperature", "time": "30 min"}, {"synthesis method": "pH adjustment", "pH": "3.0", "modulator": "1 M HCl"}, {"synthesis method": "solvothermal synthesis", "precursor": [], "solvent": [], "reducing agent": [], "surfactant": [], "pressure": "", "temperature": "160\u00b0C", "time": "5 days", "heating rate": "", "cooling rate": ""}, {"synthesis method": "drying", "pressure": "", "temperature": "room temperature", "atmosphere": "", "time": ""}]
YUYVAQ | 1 | C26 H24 I2 P2 Zn1 | chemical synthesis | ZnI2 | 24 mg | dppe | 30 mg | [6 empty] | water-ethanol, dichloromethane |  | 6 days |  |  | chemical synthesis | 10.1016/j.inoche.2010.01.024 |  | 2010.04 | [{"synthesis method": "chemical synthesis", "precursor": [{"name": "ZnI2", "amount": "24", "unit": "mg"}, {"name": "dppe", "amount": "30", "unit": "mg"}], "solution": [{"name": "water-ethanol", "amount": "5", "unit": "mL"}, {"name": "dichloromethane", "amount": "5", "unit": "mL"}], "pressure": "", "temperature": "", "time": "6 days"}]
GOHJEV | CP1 | C24 H19 N2 O6 S2 Zn1 | solvothermal synthesis | Zn(NO3)2⋅6H2O | 0.060 g | L | 0.035 g | H2DTSA | 0.062 g | NaOH | 4 mL |  |  |  | sealed | 4 days | 120°C |  | solvothermal synthesis | 10.1016/j.poly.2019.05.031 |  | 2019.09 | [{"synthesis method": "solvothermal synthesis", "precursor": [{"name": "Zn(NO3)2\u22c56H2O", "amount": "0.060", "unit": "g"}, {"name": "L", "amount": "0.035", "unit": "g"}, {"name": "H2DTSA", "amount": "0.062", "unit": "g"}, {"name": "NaOH", "amount": "4", "unit": "mL"}], "solvent": [{"name": "H2O", "amount": "6", "unit": "mL"}], "reducing agent": [{"name": "", "amount": "", "unit": ""}], "surfactant": [{"name": "", "amount": "", "unit": ""}], "pressure": "sealed", "temperature": "120\u00b0C", "time": "4 days", "heating rate": "", "cooling rate": "gradually to room temperature"}]
GOHKEW | CP2 | C24 Cd1 H19 N2 O6 S2 | solvothermal synthesis | CdCl2⋅6H2O | 0.046 g | L | 0.035 g | H2DTSA | 0.062 g | NaOH | 4 mL |  |  |  | sealed | 4 days | 120°C |  | solvothermal synthesis | 10.1016/j.poly.2019.05.031 |  | 2019.09 | [{"synthesis method": "solvothermal synthesis", "precursor": [{"name": "CdCl2\u22c56H2O", "amount": "0.046", "unit": "g"}, {"name": "L", "amount": "0.035", "unit": "g"}, {"name": "H2DTSA", "amount": "0.062", "unit": "g"}, {"name": "NaOH", "amount": "4", "unit": "mL"}], "solvent": [{"name": "H2O", "amount": "6", "unit": "mL"}], "reducing agent": [{"name": "", "amount": "", "unit": ""}], "surfactant": [{"name": "", "amount": "", "unit": ""}], "pressure": "sealed", "temperature": "120\u00b0C", "time": "4 days", "heating rate": "", "cooling rate": "gradually to room temperature"}]
GOHJIZ | CP3 | C24 H19 Mn1 N2 O6 S2 | solvothermal synthesis | MnCl2 | 0.025 g | L | 0.035 g | H2DTSA | 0.062 g | NaOH | 4 mL |  |  |  | sealed | 4 days | 120°C |  | solvothermal synthesis | 10.1016/j.poly.2019.05.031 |  | 2019.09 | [{"synthesis method": "solvothermal synthesis", "precursor": [{"name": "MnCl2", "amount": "0.025", "unit": "g"}, {"name": "L", "amount": "0.035", "unit": "g"}, {"name": "H2DTSA", "amount": "0.062", "unit": "g"}, {"name": "NaOH", "amount": "4", "unit": "mL"}], "solvent": [{"name": "H2O", "amount": "6", "unit": "mL"}], "reducing agent": [{"name": "", "amount": "", "unit": ""}], "surfactant": [{"name": "", "amount": "", "unit": ""}], "pressure": "sealed", "temperature": "120\u00b0C", "time": "4 days", "heating rate": "", "cooling rate": "gradually to room temperature"}]
GOHJUL | CP4 | C24 Co1 H19 N2 O6 S2 | solvothermal synthesis | CoCl2⋅6H2O | 0.048 g | L | 0.035 g | H2DTSA | 0.062 g | NaOH | 4 mL |  |  |  | sealed | 4 days | 120°C |  | solvothermal synthesis | 10.1016/j.poly.2019.05.031 |  | 2019.09 | [{"synthesis method": "solvothermal synthesis", "precursor": [{"name": "CoCl2\u22c56H2O", "amount": "0.048", "unit": "g"}, {"name": "L", "amount": "0.035", "unit": "g"}, {"name": "H2DTSA", "amount": "0.062", "unit": "g"}, {"name": "NaOH", "amount": "4", "unit": "mL"}], "solvent": [{"name": "H2O", "amount": "6", "unit": "mL"}], "reducing agent": [{"name": "", "amount": "", "unit": ""}], "surfactant": [{"name": "", "amount": "", "unit": ""}], "pressure": "sealed", "temperature": "120\u00b0C", "time": "4 days", "heating rate": "", "cooling rate": "gradually to room temperature"}]
GOHJOF | CP5 | C24 H19 N2 Ni1 O6 S2 | solvothermal synthesis | NiCl2⋅6H2O | 0.048 g | L | 0.035 g | H2DTSA | 0.062 g | NaOH | 4 mL |  |  |  | sealed | 4 days | 120°C |  | solvothermal synthesis | 10.1016/j.poly.2019.05.031 |  | 2019.09 | [{"synthesis method": "solvothermal synthesis", "precursor": [{"name": "NiCl2\u22c56H2O", "amount": "0.048", "unit": "g"}, {"name": "L", "amount": "0.035", "unit": "g"}, {"name": "H2DTSA", "amount": "0.062", "unit": "g"}, {"name": "NaOH", "amount": "4", "unit": "mL"}], "solvent": [{"name": "H2O", "amount": "6", "unit": "mL"}], "reducing agent": [{"name": "", "amount": "", "unit": ""}], "surfactant": [{"name": "", "amount": "", "unit": ""}], "pressure": "sealed", "temperature": "120\u00b0C", "time": "4 days", "heating rate": "", "cooling rate": "gradually to room temperature"}]
GOHKAS | CP6 | C38 H27 N2 O9 Pb2 S4 | solvothermal synthesis | [(CH3COO)2Pb]⋅3H2O | 0.076 g | L | 0.035 g | H2DTSA | 0.062 g | NaOH | 4 mL |  |  |  | sealed | 4 days | 120°C |  | solvothermal synthesis | 10.1016/j.poly.2019.05.031 |  | 2019.09 | [{"synthesis method": "solvothermal synthesis", "precursor": [{"name": "[(CH3COO)2Pb]\u22c53H2O", "amount": "0.076", "unit": "g"}, {"name": "L", "amount": "0.035", "unit": "g"}, {"name": "H2DTSA", "amount": "0.062", "unit": "g"}, {"name": "NaOH", "amount": "4", "unit": "mL"}], "solvent": [{"name": "H2O", "amount": "6", "unit": "mL"}], "reducing agent": [{"name": "", "amount": "", "unit": ""}], "surfactant": [{"name": "", "amount": "", "unit": ""}], "pressure": "sealed", "temperature": "120\u00b0C", "time": "4 days", "heating rate": "", "cooling rate": "gradually to room temperature"}]
OCUGAX | [Co3Cl4(pmc)2(CH3OH)4] | [Co3Cl4(C5H3N2O2)2(CH3OH)4]⋅H2O | solvothermal synthesis | CoCl2 | 0.094 g | pyrimidyl-5-carboxylic acid (Hpmc) | 0.059 g | [8 empty] | 2 days | 140°C |  | solvothermal synthesis, filtration, drying | 10.1016/j.micromeso.2011.09.017 |  | 2012.03 | [{"synthesis method": "solvothermal synthesis", "precursor": [{"name": "CoCl2", "amount": "0.094", "unit": "g"}, {"name": "pyrimidyl-5-carboxylic acid (Hpmc)", "amount": "0.059", "unit": "g"}], "solvent": [{"name": "methanol", "amount": "11.0", "unit": "mL"}], "reducing agent": [{"name": "", "amount": "", "unit": ""}], "surfactant": [{"name": "", "amount": "", "unit": ""}], "pressure": "", "temperature": "140\u00b0C", "time": "2 days", "heating rate": "", "cooling rate": ""}, {"synthesis method": "filtration", "time": "", "atmosphere": "", "pressure": ""}, {"synthesis method": "drying", "pressure": "", "temperature": "100\u00b0C", "atmosphere": "vacuum", "time": "12h"}]
OCUFUQ | [Fe3(O)(pmc)5.3(O2CH)0.7]·DMF | [Fe3(O)(C5H3N2O2)5.3(O2CH)0.7]⋅C3H7NO | solvothermal synthesis | Fe(ClO4)3⋅6DMF | 0.086 g | Hpmc | 0.041 g | pyrazine | 0.026 g | [6 empty] | 2 days | 125°C |  | solvothermal synthesis, drying | 10.1016/j.micromeso.2011.09.017 |  | 2012.03 | [{"synthesis method": "solvothermal synthesis", "precursor": [{"name": "Fe(ClO4)3\u22c56DMF", "amount": "0.086", "unit": "g"}, {"name": "Hpmc", "amount": "0.041", "unit": "g"}, {"name": "pyrazine", "amount": "0.026", "unit": "g"}], "solvent": [{"name": "DMF", "amount": "2.6", "unit": "mL"}], "reducing agent": [{"name": "", "amount": "", "unit": ""}], "surfactant": [{"name": "", "amount": "", "unit": ""}], "pressure": "", "temperature": "125\u00b0C", "time": "2 days", "heating rate": "", "cooling rate": ""}, {"synthesis method": "drying", "pressure": "", "temperature": "100\u00b0C", "atmosphere": "vacuum", "time": "12h"}]
TOVZEL | [Co(ca)(phdat)]n | C19 Co1 H23 N5 O4 | solvothermal synthesis | CoCl2⋅6H2O | 0.476 g | H2ca | 0.200 g | phdat | 0.125 g | [6 empty] | 3 days | 150°C |  | solvothermal synthesis, washing | 10.1016/j.jssc.2014.12.011 |  | 2015.05 | [{"synthesis method": "solvothermal synthesis", "precursor": [{"name": "CoCl2\u22c56H2O", "amount": "0.476", "unit": "g"}, {"name": "H2ca", "amount": "0.200", "unit": "g"}, {"name": "phdat", "amount": "0.125", "unit": "g"}], "solvent": [{"name": "H2O", "amount": "10", "unit": "mL"}], "reducing agent": [{"name": "", "amount": "", "unit": ""}], "surfactant": [{"name": "", "amount": "", "unit": ""}], "pressure": "", "temperature": "150\u00b0C", "time": "3 days", "heating rate": "", "cooling rate": ""}, {"synthesis method": "washing", "washing solution": "distilled water", "amount": ""}]
TOVZIP | [Ni(ca)(phdat).0.125H2O]n | C19 H23.25 N5 Ni1 O4.13 | solvothermal synthesis | Ni(NO3)2⋅6H2O | 0.476 g | H2ca | 0.200 g | phdat | 0.125 g | [6 empty] | 3 days | 150°C |  | solvothermal synthesis, washing | 10.1016/j.jssc.2014.12.011 |  | 2015.05 | [{"synthesis method": "solvothermal synthesis", "precursor": [{"name": "Ni(NO3)2\u22c56H2O", "amount": "0.476", "unit": "g"}, {"name": "H2ca", "amount": "0.200", "unit": "g"}, {"name": "phdat", "amount": "0.125", "unit": "g"}], "solvent": [{"name": "H2O", "amount": "10", "unit": "mL"}], "reducing agent": [{"name": "", "amount": "", "unit": ""}], "surfactant": [{"name": "", "amount": "", "unit": ""}], "pressure": "", "temperature": "150\u00b0C", "time": "3 days", "heating rate": "", "cooling rate": ""}, {"synthesis method": "washing", "washing solution": "distilled water", "amount": ""}]
TONVUQ | [Co(4,4'-Hcpmb)(1,3-bib)] n | C28 Co1 H20 N4 O6 S1 | solvothermal synthesis |  |  | 1,3-Hbib | 0.050 g | Co(NO3)2 ⋅6H2O | 0.116 g | [6 empty] | 72h | 180°C | 7.0 | chemical synthesis, pH adjustment, solvothermal synthesis | 10.1016/j.poly.2019.06.024 |  | 2019.09 | [{"synthesis method": "chemical synthesis", "precursor": [{"name": "4,4'-H2cpmb", "amount": "0.058", "unit": "g"}, {"name": "1,3-Hbib", "amount": "0.050", "unit": "g"}, {"name": "Co(NO3)2 \u22c56H2O", "amount": "0.116", "unit": "g"}], "solution": [{"name": "H2O", "amount": "8", "unit": "mL"}], "pressure": "", "temperature": "", "time": "30min"}, {"synthesis method": "pH adjustment", "pH": "7.0", "modulator": "NaOH solution"}, {"synthesis method": "solvothermal synthesis", "precursor": [{"name": "", "amount": "", "unit": ""}], "solvent": [{"name": "", "amount": "", "unit": ""}], "reducing agent": [{"name": "", "amount": "", "unit": ""}], "surfactant": [{"name": "", "amount": "", "unit": ""}], "pressure": "", "temperature": "180\u00b0C", "time": "72h", "heating rate": "", "cooling rate": "5\u00b0C\u22c5h-1"}]
EYUVAV | binuclear copper(II) coordination polymer | C10 Cu1 H8 N2 S1 | [16 empty] | hydrothermal synthesis | 10.1016/j.molstruc.2004.03.036 |  | 2004.06 | [{"synthesis method": "hydrothermal synthesis", "precursor": [{"name": "CuSO4\u22c55H2O", "amount": "0.5", "unit": "mmol"}, {"name": "4,4'-bipy", "amount": "0.5", "unit": "mmol"}, {"name": "2,5-pyridinedicarboxylic acid", "amount": "0.5", "unit": "mmol"}, {"name": "NaOH", "amount": "1", "unit": "mmol"}], "solvent": [{"name": "H2O", "amount": "8", "unit": "ml"}], "reducing agent": [{"name": "", "amount": "", "unit": ""}], "surfactant": [{"name": "", "amount": "", "unit": ""}], "pressure": "", "temperature": "190\u00b0C", "time": "3 days", "heating rate": "", "cooling rate": "5\u00b0C/h"}]
COHTID | [Ni2(H2bpb)2(H2O)2(CH3OH)2(SO4)2]n·nCH3OH | C39 H44 N8 Ni2 O17 S2 | chemical synthesis | H2bpb | 63.7 mg | NiSO4⋅6H2O | 52.6 mg | [6 empty] | DMF, methanol |  | 1 week | ambient temperature |  | chemical synthesis | 10.1016/j.ica.2007.11.020 |  | 2008.06 | [{"synthesis method": "chemical synthesis", "precursor": [{"name": "H2bpb", "amount": "63.7", "unit": "mg"}, {"name": "NiSO4\u22c56H2O", "amount": "52.6", "unit": "mg"}], "solution": [{"name": "DMF", "amount": "5", "unit": "mL"}, {"name": "methanol", "amount": "10", "unit": "mL"}], "pressure": "", "temperature": "ambient temperature", "time": "1 week"}]
COHTOJ | [Co2(H2bpb)2(CH3OH)2(DMF)2(SO4)2]n·0.5nH2O | C44 Co2 H51 N10 O16.5 S2 | chemical synthesis | H2bpb | 63.7 mg | CoSO4⋅7H2O | equal to NiSO4⋅6H2O | [6 empty] | DMF, methanol |  | 1 week | ambient temperature |  | chemical synthesis | 10.1016/j.ica.2007.11.020 |  | 2008.06 | [{"synthesis method": "chemical synthesis", "precursor": [{"name": "H2bpb", "amount": "63.7", "unit": "mg"}, {"name": "CoSO4\u22c57H2O", "amount": "equal to NiSO4\u22c56H2O", "unit": ""}], "solution": [{"name": "DMF", "amount": "5", "unit": "mL"}, {"name": "methanol", "amount": "10", "unit": "mL"}], "pressure": "", "temperature": "ambient temperature", "time": "1 week"}]
COHTUP | [Zn2(H2bpb)2(CH3OH)2(DMF)2(SO4)2]n·0.5nH2O | C44 H51 N10 O16.5 S2 Zn2 | chemical synthesis | H2bpb | 63.7 mg | ZnSO4⋅7H2O | equal to NiSO4⋅6H2O | [6 empty] | DMF, methanol |  | 1 week | ambient temperature |  | chemical synthesis | 10.1016/j.ica.2007.11.020 |  | 2008.06 | [{"synthesis method": "chemical synthesis", "precursor": [{"name": "H2bpb", "amount": "63.7", "unit": "mg"}, {"name": "ZnSO4\u22c57H2O", "amount": "equal to NiSO4\u22c56H2O", "unit": ""}], "solution": [{"name": "DMF", "amount": "5", "unit": "mL"}, {"name": "methanol", "amount": "10", "unit": "mL"}], "pressure": "", "temperature": "ambient temperature", "time": "1 week"}]
PATCAR | [Eu2(hip)2(adip)(H2O)4] n ·2nH2O | C22 Eu2 H28 O20 | solvothermal synthesis | 5-Hydroxyisophthalic acid (H2hip) | 0.037 g | Adipic acid (adip) | 0.03 g | Eu(NO3)3⋅6H2O | 0.09 g | [5 empty] | autogenous | 3 days | 140°C |  | solvothermal synthesis | 10.1016/j.poly.2017.06.014 |  | 2017.09 | [{"synthesis method": "solvothermal synthesis", "precursor": [{"name": "5-Hydroxyisophthalic acid (H2hip)", "amount": "0.037", "unit": "g"}, {"name": "Adipic acid (adip)", "amount": "0.03", "unit": "g"}, {"name": "Eu(NO3)3\u22c56H2O", "amount": "0.09", "unit": "g"}], "solvent": [{"name": "N, N'-diethylformamide", "amount": "3", "unit": "mL"}, {"name": "aqueous solution", "amount": "9", "unit": "mL"}], "pressure": "autogenous", "temperature": "140\u00b0C", "time": "3 days", "heating rate": "", "cooling rate": "5\u00b0C/h"}]
RIYCUY | [TlMe2(pic)] | C16 H20 N2 O4 Tl2 | chemical synthesis | TlMe2I | 0.462 g | picolinic acid | 0.156 g | [6 empty] | methanol |  | 8h |  |  | chemical synthesis | 10.1016/j.poly.2007.12.021 |  | 2008.03 | [{"synthesis method": "chemical synthesis", "precursor": [{"name": "TlMe2I", "amount": "0.462", "unit": "g"}, {"name": "picolinic acid", "amount": "0.156", "unit": "g"}], "solution": [{"name": "methanol", "amount": "20", "unit": "mL"}], "pressure": "", "temperature": "", "time": "8h"}]
RIYDAF | [TlMe2(H3hpic)] | C16 H20 N2 O6 Tl2 | chemical synthesis | TlMe2I | 0.460 g | 3-hydroxypicolinic acid | 0.180 g | [6 empty] | methanol |  | 8h |  |  | chemical synthesis | 10.1016/j.poly.2007.12.021 |  | 2008.03 | [{"synthesis method": "chemical synthesis", "precursor": [{"name": "TlMe2I", "amount": "0.460", "unit": "g"}, {"name": "3-hydroxypicolinic acid", "amount": "0.180", "unit": "g"}], "solution": [{"name": "methanol", "amount": "25", "unit": "mL"}], "pressure": "", "temperature": "", "time": "8h"}]
ZATZIG | {[Eu(LH2)2(H2O)4]Cl}n | C24 Cl1 Eu1 H32 N2 O16 | solvothermal synthesis | EuCl3⋅6H2O | 0.220 g | LH3 | 0.054 g | [8 empty] | 48h | 90°C |  | solvothermal synthesis, filtration, drying | 10.1016/j.ica.2017.06.048 |  | 2018.03 | [{"synthesis method": "solvothermal synthesis", "precursor": [{"name": "EuCl3\u22c56H2O", "amount": "0.220", "unit": "g"}, {"name": "LH3", "amount": "0.054", "unit": "g"}], "solvent": [{"name": "H2O", "amount": "6", "unit": "mL"}], "reducing agent": [{"name": "", "amount": "", "unit": ""}], "surfactant": [{"name": "", "amount": "", "unit": ""}], "pressure": "", "temperature": "90\u00b0C", "time": "48h", "heating rate": "10\u00b0Ch-1", "cooling rate": ""}, {"synthesis method": "filtration", "time": "", "atmosphere": "", "pressure": ""}, {"synthesis method": "drying", "pressure": "", "temperature": "", "atmosphere": "vacuum", "time": ""}]
ZATZOM | {[Yb(LH2)2(H2O)4]Cl}n | C24 Cl1 H32 N2 O16 Yb1 | solvothermal synthesis | YbCl3⋅6H2O | 0.220 g | LH3 | 0.054 g | [8 empty] | 48h | 90°C |  | solvothermal synthesis, filtration, drying | 10.1016/j.ica.2017.06.048 |  | 2018.03 | [{"synthesis method": "solvothermal synthesis", "precursor": [{"name": "YbCl3\u22c56H2O", "amount": "0.220", "unit": "g"}, {"name": "LH3", "amount": "0.054", "unit": "g"}], "solvent": [{"name": "H2O", "amount": "6", "unit": "mL"}], "reducing agent": [{"name": "", "amount": "", "unit": ""}], "surfactant": [{"name": "", "amount": "", "unit": ""}], "pressure": "", "temperature": "90\u00b0C", "time": "48h", "heating rate": "10\u00b0Ch-1", "cooling rate": ""}, {"synthesis method": "filtration", "time": "", "atmosphere": "", "pressure": ""}, {"synthesis method": "drying", "pressure": "", "temperature": "", "atmosphere": "vacuum", "time": ""}]
KOCWAB | 1 | C8 H8 Mn1 N4 O4 | chemical synthesis | Mn(ClO4)2 ⋅6H2O | 36 mg | H2(4-TZBA) | 19 mg | [6 empty] | pyridine, water |  | 12h | 100°C |  | chemical synthesis | 10.1016/j.inoche.2007.12.036 |  | 2008.04 | [{"synthesis method": "chemical synthesis", "precursor": [{"name": "Mn(ClO4)2 \u22c56H2O", "amount": "36", "unit": "mg"}, {"name": "H2(4-TZBA)", "amount": "19", "unit": "mg"}], "solution": [{"name": "pyridine", "amount": "0.1", "unit": "mL"}, {"name": "water", "amount": "0.6", "unit": "mL"}], "pressure": "", "temperature": "100\u00b0C", "time": "12h"}]
XUDYIG | C28H34Cu2N14O44SiW12 | C28 Cu2 H34 N14 O44 Si1 W12 | solvothermal synthesis | Na10[A-α-SiW9O34]⋅18H2O | 0.150 g | CuCl2⋅2H2O | 0.220 g | EuCl3 | 0.050 g | biim | 0.05 g | 4,4'-bpy | 0.030 g |  | sealed | 5 days | 160°C |  | solvothermal synthesis, filtration, washing, drying | 10.1016/j.inoche.2015.01.015 |  | 2015.04 | [{"synthesis method": "solvothermal synthesis", "precursor": [{"name": "Na10[A-\u03b1-SiW9O34]\u22c518H2O", "amount": "0.150", "unit": "g"}, {"name": "CuCl2\u22c52H2O", "amount": "0.220", "unit": "g"}, {"name": "EuCl3", "amount": "0.050", "unit": "g"}, {"name": "biim", "amount": "0.05", "unit": "g"}, {"name": "4,4'-bpy", "amount": "0.030", "unit": "g"}], "solvent": [{"name": "H2O", "amount": "6", "unit": "mL"}], "reducing agent": [{"name": "", "amount": "", "unit": ""}], "surfactant": [{"name": "", "amount": "", "unit": ""}], "pressure": "sealed", "temperature": "160\u00b0C", "time": "5 days", "heating rate": "", "cooling rate": "room temperature"}, {"synthesis method": "filtration", "time": "", "atmosphere": "", "pressure": ""}, {"synthesis method": "washing", "washing solution": "distilled water", "amount": ""}, {"synthesis method": "drying", "pressure": "", "temperature": "ambient temperature", "atmosphere": "air", "time": ""}]
KEMHEQ | [Cu2L2(μ-1,5-dca)2(dca)2]n | C20 Cu2 H32 N16 | chemical synthesis | Cu(NO3)2 ⋅3H2O | 60 mg | N,N,N',N'-tetramethyl-ethylenediamine | 27 mg | Nadca | 44 mg |  |  |  |  | water |  | 10 days | room temperature |  | chemical synthesis, filtration, washing, drying | 10.1016/j.ica.2006.06.020 |  | 2006.10 | [{"synthesis method": "chemical synthesis", "precursor": [{"name": "Cu(NO3)2 \u22c53H2O", "amount": "60", "unit": "mg"}, {"name": "N,N,N',N'-tetramethyl-ethylenediamine", "amount": "27", "unit": "mg"}, {"name": "Nadca", "amount": "44", "unit": "mg"}], "solution": [{"name": "water", "amount": "10", "unit": "mL"}], "pressure": "", "temperature": "room temperature", "time": "10 days"}, {"synthesis method": "filtration", "time": "", "atmosphere": "", "pressure": ""}, {"synthesis method": "washing", "washing solution": "water", "amount": ""}, {"synthesis method": "drying", "pressure": "", "temperature": "", "atmosphere": "air", "time": ""}]
LUHDOH | Cu 2(trifac)4(4-tfmpda)2 | C34 Cu2 F18 H30 N4 O8 | chemical synthesis | Cu(trifac)2 | 0.37 g | 4-(trifluoromethyl)-1,2-phenylenediamine | 0.08 g | [6 empty] | methylene chloride |  | 4 h | reflux |  | chemical synthesis, filtration, recrystallization | 10.1016/S1387-7003(02)00591-9 |  | 2002.10 | [{"synthesis method": "chemical synthesis", "precursor": [{"name": "Cu(trifac)2", "amount": "0.37", "unit": "g"}, {"name": "4-(trifluoromethyl)-1,2-phenylenediamine", "amount": "0.08", "unit": "g"}], "solution": [{"name": "methylene chloride", "amount": "25", "unit": "ml"}], "pressure": "", "temperature": "reflux", "time": "4 h"}, {"synthesis method": "filtration", "time": "", "atmosphere": "", "pressure": ""}, {"synthesis method": "recrystallization", "solvent": "methylene chloride"}]
LUHDIB | Cu 2(hfa)4 (4-tfmpda) | C27 Cu2 F27 H11 N2 O8 | chemical synthesis | Cu(hfa)2⋅H2O | 0.48 g | [8 empty] | methylene chloride |  | 4 h | reflux |  | chemical synthesis, filtration, recrystallization | 10.1016/S1387-7003(02)00591-9 |  | 2002.10 | [{"synthesis method": "chemical synthesis", "precursor": [{"name": "Cu(hfa)2\u22c5H2O", "amount": "0.48", "unit": "g"}], "solution": [{"name": "methylene chloride", "amount": "25", "unit": "ml"}], "pressure": "", "temperature": "reflux", "time": "4 h"}, {"synthesis method": "filtration", "time": "", "atmosphere": "", "pressure": ""}, {"synthesis method": "recrystallization", "solvent": "methylene chloride"}]
AQEMAL01 | [Mn2(μ-Cl)2Cl2(tppz)2] | C48 Cl4 H32 Mn2 N12 | chemical synthesis | MnCl2⋅4H2O | 0.2 g | tppz | 0.39 g | [6 empty] | methanol/acetonitrile |  | 12h | room temperature |  | chemical synthesis | 10.1016/j.poly.2013.01.015 |  | 2013.04 | [{"synthesis method": "chemical synthesis", "precursor": [{"name": "MnCl2\u22c54H2O", "amount": "0.2", "unit": "g"}, {"name": "tppz", "amount": "0.39", "unit": "g"}], "solution": [{"name": "methanol/acetonitrile", "amount": "30/60", "unit": "ml"}], "pressure": "", "temperature": "room temperature", "time": "12h"}]
ZEYWIL | [Mn(NO3)2(tppz)(H2O)] | C24 H18 Mn1 N8 O7 | chemical synthesis | Mn(NO3)2⋅4H2O | 0.2 g | tppz | 0.31 g | [6 empty] | methanol/acetonitrile |  | 12h | room temperature |  | chemical synthesis | 10.1016/j.poly.2013.01.015 |  | 2013.04 | [{"synthesis method": "chemical synthesis", "precursor": [{"name": "Mn(NO3)2\u22c54H2O", "amount": "0.2", "unit": "g"}, {"name": "tppz", "amount": "0.31", "unit": "g"}], "solution": [{"name": "methanol/acetonitrile", "amount": "30/60", "unit": "ml"}], "pressure": "", "temperature": "room temperature", "time": "12h"}]
HATXUY | [Cd3(nbta)2(bix)2(H2O)2] | C119 Cd6 H84 N21 O29 | solvothermal synthesis | Cd(Ac)2⋅2H2O | 0.080 g | H3nbta | 0.052 g | bix | 0.071 g | [6 empty] | 3 days | 150°C |  | solvothermal synthesis | 10.1016/j.jssc.2017.05.010 |  | 2017.09 | [{"synthesis method": "solvothermal synthesis", "precursor": [{"name": "Cd(Ac)2\u22c52H2O", "amount": "0.080", "unit": "g"}, {"name": "H3nbta", "amount": "0.052", "unit": "g"}, {"name": "bix", "amount": "0.071", "unit": "g"}], "solvent": [{"name": "H2O", "amount": "10", "unit": "mL"}], "reducing agent": [{"name": "", "amount": "", "unit": ""}], "surfactant": [{"name": "", "amount": "", "unit": ""}], "pressure": "", "temperature": "150\u00b0C", "time": "3 days", "heating rate": "10\u00b0Ch-1", "cooling rate": "10\u00b0Ch-1"}]
BEDWOZ | Zn3(nbta)2(biim)3 | C90 Cd6 H64 N14 O30 | solvothermal synthesis | Zn(Ac)2⋅2H2O | 0.033 g | H3nbta | 0.026 g | biim | 0.029 g | [6 empty] | 3 days | 100°C |  | solvothermal synthesis | 10.1016/j.jssc.2017.05.010 |  | 2017.09 | [{"synthesis method": "solvothermal synthesis", "precursor": [{"name": "Zn(Ac)2\u22c52H2O", "amount": "0.033", "unit": "g"}, {"name": "H3nbta", "amount": "0.026", "unit": "g"}, {"name": "biim", "amount": "0.029", "unit": "g"}], "solvent": [{"name": "H2O", "amount": "5", "unit": "mL"}, {"name": "DMF", "amount": "10", "unit": "mL"}], "reducing agent": [{"name": "", "amount": "", "unit": ""}], "surfactant": [{"name": "", "amount": "", "unit": ""}], "pressure": "", "temperature": "100\u00b0C", "time": "3 days", "heating rate": "5\u00b0Ch-1", "cooling rate": "5\u00b0Ch-1"}]
BEDWUF | [Zn6(nbta)4(btd)5] | C106 H128 N34 O32 Zn6 | solvothermal synthesis | Zn(Ac)2⋅2H2O | 0.033 g | H3nbta | 0.026 g | btd | 0.038 g | [6 empty] | 4 days | 150°C |  | solvothermal synthesis | 10.1016/j.jssc.2017.05.010 |  | 2017.09 | [{"synthesis method": "solvothermal synthesis", "precursor": [{"name": "Zn(Ac)2\u22c52H2O", "amount": "0.033", "unit": "g"}, {"name": "H3nbta", "amount": "0.026", "unit": "g"}, {"name": "btd", "amount": "0.038", "unit": "g"}], "solvent": [{"name": "H2O", "amount": "10", "unit": "mL"}], "reducing agent": [{"name": "", "amount": "", "unit": ""}], "surfactant": [{"name": "", "amount": "", "unit": ""}], "pressure": "", "temperature": "150\u00b0C", "time": "4 days", "heating rate": "10\u00b0Ch-1", "cooling rate": "10\u00b0Ch-1"}]
HATYAF | [Co3(nbta)2(bid)(H2O)8] | C34 Co3 H54 N6 O28 | solvothermal synthesis | CoCl2⋅6H2O | 0.036 g | H3nbta | 0.026 g | bid | 0.034 g | [6 empty] | 3 days | 120°C |  | solvothermal synthesis | 10.1016/j.jssc.2017.05.010 |  | 2017.09 | [{"synthesis method": "solvothermal synthesis", "precursor": [{"name": "CoCl2\u22c56H2O", "amount": "0.036", "unit": "g"}, {"name": "H3nbta", "amount": "0.026", "unit": "g"}, {"name": "bid", "amount": "0.034", "unit": "g"}], "solvent": [{"name": "H2O", "amount": "9", "unit": "mL"}, {"name": "DMF", "amount": "3", "unit": "mL"}], "reducing agent": [{"name": "", "amount": "", "unit": ""}], "surfactant": [{"name": "", "amount": "", "unit": ""}], "pressure": "", "temperature": "120\u00b0C", "time": "3 days", "heating rate": "10\u00b0Ch-1", "cooling rate": "10\u00b0Ch-1"}]
CABNUR | {[Co(bib)(ndc)]·0.5H2O} n | C24 Co1 H25 N4 O4.50 | solvothermal synthesis | H2ndc | 0.2 mmol | bib | 0.2 mmol | Co(SO4)⋅7H2O | 0.2 mmol | [6 empty] | 2 days | 110°C |  | solvothermal synthesis | 10.1016/j.poly.2015.11.020 |  | 2016.01 | [{"synthesis method": "solvothermal synthesis", "precursor": [{"name": "H2ndc", "amount": "0.2", "unit": "mmol"}, {"name": "bib", "amount": "0.2", "unit": "mmol"}, {"name": "Co(SO4)\u22c57H2O", "amount": "0.2", "unit": "mmol"}], "solvent": [{"name": "H2O", "amount": "8", "unit": "mL"}, {"name": "EtOH", "amount": "5", "unit": "mL"}], "reducing agent": [{"name": "", "amount": "", "unit": ""}], "surfactant": [{"name": "", "amount": "", "unit": ""}], "pressure": "", "temperature": "110\u00b0C", "time": "2 days", "heating rate": "", "cooling rate": ""}]
CABPAZ | {[Co(bib)0.5(aip)]·H2O} n | C14 Co1 H16 N3 O5 | solvothermal synthesis | H2aip | 0.2 mmol | bib | 0.2 mmol | Co(SO4)⋅7H2O | 0.2 mmol | [6 empty] | 2 days | 110°C |  | solvothermal synthesis | 10.1016/j.poly.2015.11.020 |  | 2016.01 | [{"synthesis method": "solvothermal synthesis", "precursor": [{"name": "H2aip", "amount": "0.2", "unit": "mmol"}, {"name": "bib", "amount": "0.2", "unit": "mmol"}, {"name": "Co(SO4)\u22c57H2O", "amount": "0.2", "unit": "mmol"}], "solvent": [{"name": "H2O", "amount": "8", "unit": "mL"}, {"name": "EtOH", "amount": "5", "unit": "mL"}], "reducing agent": [{"name": "", "amount": "", "unit": ""}], "surfactant": [{"name": "", "amount": "", "unit": ""}], "pressure": "", "temperature": "110\u00b0C", "time": "2 days", "heating rate": "", "cooling rate": ""}]
CABPED | [Co(bib)(adc)] n | C24 Co1 H32 N4 O4 | solvothermal synthesis | H2adc | 0.2 mmol | bib | 0.2 mmol | Co(SO4)⋅7H2O | 0.2 mmol | [6 empty] | 2 days | 90°C |  | solvothermal synthesis | 10.1016/j.poly.2015.11.020 |  | 2016.01 | [{"synthesis method": "solvothermal synthesis", "precursor": [{"name": "H2adc", "amount": "0.2", "unit": "mmol"}, {"name": "bib", "amount": "0.2", "unit": "mmol"}, {"name": "Co(SO4)\u22c57H2O", "amount": "0.2", "unit": "mmol"}], "solvent": [{"name": "H2O", "amount": "8", "unit": "mL"}, {"name": "EtOH", "amount": "5", "unit": "mL"}], "reducing agent": [{"name": "", "amount": "", "unit": ""}], "surfactant": [{"name": "", "amount": "", "unit": ""}], "pressure": "", "temperature": "90\u00b0C", "time": "2 days", "heating rate": "", "cooling rate": ""}]
CABPIH | {[Co2(bib)(adc)2]·0.5H2O} n | C36 Co2 H47 N4 O8.50 | solvothermal synthesis | H2adc | 0.2 mmol | bib | 0.2 mmol | Co(SO4)⋅7H2O | 0.2 mmol | [6 empty] | 2 days | 110°C |  | solvothermal synthesis | 10.1016/j.poly.2015.11.020 |  | 2016.01 | [{"synthesis method": "solvothermal synthesis", "precursor": [{"name": "H2adc", "amount": "0.2", "unit": "mmol"}, {"name": "bib", "amount": "0.2", "unit": "mmol"}, {"name": "Co(SO4)\u22c57H2O", "amount": "0.2", "unit": "mmol"}], "solvent": [{"name": "H2O", "amount": "8", "unit": "mL"}, {"name": "EtOH", "amount": "5", "unit": "mL"}], "reducing agent": [{"name": "", "amount": "", "unit": ""}], "surfactant": [{"name": "", "amount": "", "unit": ""}], "pressure": "", "temperature": "110\u00b0C", "time": "2 days", "heating rate": "", "cooling rate": ""}]
CABPON | {[Ni2(bib)(adc)2]·0.5H2O} n | C36 H47 N4 Ni2 O8.50 | solvothermal synthesis | H2adc | 0.2 mmol | bib | 0.2 mmol | Ni(NO3)2⋅6H2O | 0.2 mmol | [6 empty] | 2 days | 110°C |  | solvothermal synthesis | 10.1016/j.poly.2015.11.020 |  | 2016.01 | [{"synthesis method": "solvothermal synthesis", "precursor": [{"name": "H2adc", "amount": "0.2", "unit": "mmol"}, {"name": "bib", "amount": "0.2", "unit": "mmol"}, {"name": "Ni(NO3)2\u22c56H2O", "amount": "0.2", "unit": "mmol"}], "solvent": [{"name": "H2O", "amount": "8", "unit": "mL"}, {"name": "EtOH", "amount": "5", "unit": "mL"}], "reducing agent": [{"name": "", "amount": "", "unit": ""}], "surfactant": [{"name": "", "amount": "", "unit": ""}], "pressure": "", "temperature": "110\u00b0C", "time": "2 days", "heating rate": "", "cooling rate": ""}]
MUDLII01 | [Ni(bib)(hip)] n | C20 H22 N4 Ni1 O5 | solvothermal synthesis | H2hip | 0.2 mmol | bib | 0.2 mmol | Ni(NO3)2⋅6H2O | 0.2 mmol | [6 empty] | 2 days | 110°C |  | solvothermal synthesis | 10.1016/j.poly.2015.11.020 |  | 2016.01 | [{"synthesis method": "solvothermal synthesis", "precursor": [{"name": "H2hip", "amount": "0.2", "unit": "mmol"}, {"name": "bib", "amount": "0.2", "unit": "mmol"}, {"name": "Ni(NO3)2\u22c56H2O", "amount": "0.2", "unit": "mmol"}], "solvent": [{"name": "H2O", "amount": "8", "unit": "mL"}, {"name": "EtOH", "amount": "5", "unit": "mL"}], "reducing agent": [{"name": "", "amount": "", "unit": ""}], "surfactant": [{"name": "", "amount": "", "unit": ""}], "pressure": "", "temperature": "110\u00b0C", "time": "2 days", "heating rate": "", "cooling rate": ""}]
LUMKUB01 | [Cd2(bib)(bdc)2] n | C28 Cd2 H26 N4 O8 | solvothermal synthesis | H2bdc | 0.2 mmol | bib | 0.2 mmol | Cd(NO3)2⋅4H2O | 0.2 mmol | [6 empty] | 2 days | 110°C |  | solvothermal synthesis | 10.1016/j.poly.2015.11.020 |  | 2016.01 | [{"synthesis method": "solvothermal synthesis", "precursor": [{"name": "H2bdc", "amount": "0.2", "unit": "mmol"}, {"name": "bib", "amount": "0.2", "unit": "mmol"}, {"name": "Cd(NO3)2\u22c54H2O", "amount": "0.2", "unit": "mmol"}], "solvent": [{"name": "H2O", "amount": "8", "unit": "mL"}, {"name": "EtOH", "amount": "5", "unit": "mL"}], "reducing agent": [{"name": "", "amount": "", "unit": ""}], "surfactant": [{"name": "", "amount": "", "unit": ""}], "pressure": "", "temperature": "110\u00b0C", "time": "2 days", "heating rate": "", "cooling rate": ""}]
LUMJIO01 | [Cd2(bib)(bda)2] n | C32 Cd2 H34 N4 O8 | solvothermal synthesis | H2bda | 0.2 mmol | bib | 0.2 mmol | Cd(NO3)2⋅4H2O | 0.2 mmol | [6 empty] | 2 days | 110°C |  | solvothermal synthesis | 10.1016/j.poly.2015.11.020 |  | 2016.01 | [{"synthesis method": "solvothermal synthesis", "precursor": [{"name": "H2bda", "amount": "0.2", "unit": "mmol"}, {"name": "bib", "amount": "0.2", "unit": "mmol"}, {"name": "Cd(NO3)2\u22c54H2O", "amount": "0.2", "unit": "mmol"}], "solvent": [{"name": "H2O", "amount": "8", "unit": "mL"}, {"name": "EtOH", "amount": "5", "unit": "mL"}], "reducing agent": [{"name": "", "amount": "", "unit": ""}], "surfactant": [{"name": "", "amount": "", "unit": ""}], "pressure": "", "temperature": "110\u00b0C", "time": "2 days", "heating rate": "", "cooling rate": ""}]
HAMREU | [Ln2Cu3(ida)6] | C48 Ce4 Cu6 H92 N12 O62 | chemical synthesis | CuCl2⋅6H2O | 0.13 g | CeCl3⋅xH2O | 0.5 mmol | Iminodiacetic acid | 0.20 g |  |  |  |  | water |  | some days |  | 5.0-6.0 | chemical synthesis, pH adjustment, pH adjustment, filtration, washing | 10.1016/j.molstruc.2011.08.007 |  | 2011.10 | [{"synthesis method": "chemical synthesis", "precursor": [{"name": "CuCl2\u22c56H2O", "amount": "0.13", "unit": "g"}, {"name": "CeCl3\u22c5xH2O", "amount": "0.5", "unit": "mmol"}, {"name": "Iminodiacetic acid", "amount": "0.20", "unit": "g"}], "solution": [{"name": "water", "amount": "5-10", "unit": "mL"}], "pressure": "", "temperature": "", "time": "some days"}, {"synthesis method": "pH adjustment", "pH": "7.0", "modulator": "diluted ammonia"}, {"synthesis method": "pH adjustment", "pH": "5.0-6.0", "modulator": "diluted ammonia"}, {"synthesis method": "filtration", "time": "", "atmosphere": "", "pressure": ""}, {"synthesis method": "washing", "washing solution": "water", "amount": ""}]
HAMRIY | [Ln2Cu3(ida)6] | C48 Cu6 H92 Ho4 N12 O62 | chemical synthesis | CuCl2⋅6H2O | 0.13 g | HoCl3⋅xH2O | 0.5 mmol | Iminodiacetic acid | 0.20 g |  |  |  |  | water |  | some days |  | 5.0-6.0 | chemical synthesis, pH adjustment, pH adjustment, filtration, washing | 10.1016/j.molstruc.2011.08.007 |  | 2011.10 | [{"synthesis method": "chemical synthesis", "precursor": [{"name": "CuCl2\u22c56H2O", "amount": "0.13", "unit": "g"}, {"name": "HoCl3\u22c5xH2O", "amount": "0.5", "unit": "mmol"}, {"name": "Iminodiacetic acid", "amount": "0.20", "unit": "g"}], "solution": [{"name": "water", "amount": "5-10", "unit": "mL"}], "pressure": "", "temperature": "", "time": "some days"}, {"synthesis method": "pH adjustment", "pH": "7.0", "modulator": "diluted ammonia"}, {"synthesis method": "pH adjustment", "pH": "5.0-6.0", "modulator": "diluted ammonia"}, {"synthesis method": "filtration", "time": "", "atmosphere": "", "pressure": ""}, {"synthesis method": "washing", "washing solution": "water", "amount": ""}]
AQOHIX | La2(C2O4)(SO4)2(H2O)3 | C2 H2 La2 O3 O4 O42 S1 | [16 empty] | hydrothermal synthesis | 10.1016/j.inoche.2003.09.018 |  | 2004.01 | [{"synthesis method": "hydrothermal synthesis", "precursor": [{"name": "lanthanum(III) sulfate", "amount": "1.0", "unit": "mmol"}, {"name": "oxalic acid", "amount": "0.5", "unit": "mmol"}], "solvent": [{"name": "H2O", "amount": "10", "unit": "ml"}], "reducing agent": [{"name": "", "amount": "", "unit": ""}], "surfactant": [{"name": "", "amount": "", "unit": ""}], "pressure": "", "temperature": "180\u00b0C", "time": "4 days", "heating rate": "", "cooling rate": ""}]
VOJRIW | [Ce(SSA)(H2O)2]n | C7 Ce1 H7 O8 S1 | solvothermal synthesis | Ce(NO)3⋅6H2O | 0.22 g | H3SSA | 0.13 g | imidazole | 0.056 g | KOH | 0.08 g |  |  |  | autogenous | 72h | 160°C |  | solvothermal synthesis, washing, drying | 10.1016/j.jssc.2007.12.027 |  | 2008.03 | [{"synthesis method": "solvothermal synthesis", "precursor": [{"name": "Ce(NO)3\u22c56H2O", "amount": "0.22", "unit": "g"}, {"name": "H3SSA", "amount": "0.13", "unit": "g"}, {"name": "imidazole", "amount": "0.056", "unit": "g"}, {"name": "KOH", "amount": "0.08", "unit": "g"}], "solvent": [{"name": "water", "amount": "20", "unit": "ml"}], "reducing agent": [{"name": "", "amount": "", "unit": ""}], "surfactant": [{"name": "", "amount": "", "unit": ""}], "pressure": "autogenous", "temperature": "160\u00b0C", "time": "72h", "heating rate": "", "cooling rate": "room temperature"}, {"synthesis method": "washing", "washing solution": "distilled water", "amount": ""}, {"synthesis method": "drying", "pressure": "", "temperature": "ambient", "atmosphere": "", "time": ""}]
VOJROC | [Pr(SSA)(H2O)2]n | C7 H7 O8 Pr1 S1 | solvothermal synthesis | Pr(NO)3⋅6H2O | 0.22 g | H3SSA | 0.13 g | imidazole | 0.056 g | KOH | 0.08 g |  |  |  | autogenous | 72h | 160°C |  | solvothermal synthesis, washing, drying | 10.1016/j.jssc.2007.12.027 |  | 2008.03 | [{"synthesis method": "solvothermal synthesis", "precursor": [{"name": "Pr(NO)3\u22c56H2O", "amount": "0.22", "unit": "g"}, {"name": "H3SSA", "amount": "0.13", "unit": "g"}, {"name": "imidazole", "amount": "0.056", "unit": "g"}, {"name": "KOH", "amount": "0.08", "unit": "g"}], "solvent": [{"name": "water", "amount": "20", "unit": "ml"}], "reducing agent": [{"name": "", "amount": "", "unit": ""}], "surfactant": [{"name": "", "amount": "", "unit": ""}], "pressure": "autogenous", "temperature": "160\u00b0C", "time": "72h", "heating rate": "", "cooling rate": "room temperature"}, {"synthesis method": "washing", "washing solution": "distilled water", "amount": ""}, {"synthesis method": "drying", "pressure": "", "temperature": "ambient", "atmosphere": "", "time": ""}]
VOJRUI | [Nd(SSA)(H2O)2]n | C7 H7 Nd1 O8 S1 | solvothermal synthesis | Nd(NO)3⋅6H2O | 0.22 g | H3SSA | 0.13 g | imidazole | 0.056 g | KOH | 0.08 g |  |  |  | autogenous | 72h | 160°C |  | solvothermal synthesis, washing, drying | 10.1016/j.jssc.2007.12.027 |  | 2008.03 | [{"synthesis method": "solvothermal synthesis", "precursor": [{"name": "Nd(NO)3\u22c56H2O", "amount": "0.22", "unit": "g"}, {"name": "H3SSA", "amount": "0.13", "unit": "g"}, {"name": "imidazole", "amount": "0.056", "unit": "g"}, {"name": "KOH", "amount": "0.08", "unit": "g"}], "solvent": [{"name": "water", "amount": "20", "unit": "ml"}], "reducing agent": [{"name": "", "amount": "", "unit": ""}], "surfactant": [{"name": "", "amount": "", "unit": ""}], "pressure": "autogenous", "temperature": "160\u00b0C", "time": "72h", "heating rate": "", "cooling rate": "room temperature"}, {"synthesis method": "washing", "washing solution": "distilled water", "amount": ""}, {"synthesis method": "drying", "pressure": "", "temperature": "ambient", "atmosphere": "", "time": ""}]
VOJSAP | [Dy(SSA)(H2O)2]n | C7 Dy1 H7 O8 S1 | solvothermal synthesis | Dy(NO)3⋅6H2O | 0.23 g | H3SSA | 0.13 g | imidazole | 0.056 g | KOH | 0.08 g |  |  |  | autogenous | 72h | 160°C |  | solvothermal synthesis, washing, drying | 10.1016/j.jssc.2007.12.027 |  | 2008.03 | [{"synthesis method": "solvothermal synthesis", "precursor": [{"name": "Dy(NO)3\u22c56H2O", "amount": "0.23", "unit": "g"}, {"name": "H3SSA", "amount": "0.13", "unit": "g"}, {"name": "imidazole", "amount": "0.056", "unit": "g"}, {"name": "KOH", "amount": "0.08", "unit": "g"}], "solvent": [{"name": "water", "amount": "20", "unit": "ml"}], "reducing agent": [{"name": "", "amount": "", "unit": ""}], "surfactant": [{"name": "", "amount": "", "unit": ""}], "pressure": "autogenous", "temperature": "160\u00b0C", "time": "72h", "heating rate": "", "cooling rate": "room temperature"}, {"synthesis method": "washing", "washing solution": "distilled water", "amount": ""}, {"synthesis method": "drying", "pressure": "", "temperature": "ambient", "atmosphere": "", "time": ""}]
DIJMER | [{Mn(salen)(ClO4)}2(μ-4,4'-bpy)] | C42 Cl2 H36 Mn2 N6 O12 | chemical synthesis | [MnCl(salen)]⋅2H2O | 0.39 g | 4,4'-bipyridine | 0.31 g | NaClO4 | 1 g |  |  |  |  | methanol |  | 3 days | 50°C |  | chemical synthesis, filtration, washing, drying | 10.1016/j.ica.2018.06.018 |  | 2018.10 | [{"synthesis method": "chemical synthesis", "precursor": [{"name": "[MnCl(salen)]\u22c52H2O", "amount": "0.39", "unit": "g"}, {"name": "4,4'-bipyridine", "amount": "0.31", "unit": "g"}, {"name": "NaClO4", "amount": "1", "unit": "g"}], "solution": [{"name": "methanol", "amount": "20", "unit": "mL"}], "pressure": "", "temperature": "50\u00b0C", "time": "3 days"}, {"synthesis method": "filtration", "time": "", "atmosphere": "", "pressure": ""}, {"synthesis method": "washing", "washing solution": "methanol", "amount": ""}, {"synthesis method": "drying", "pressure": "", "temperature": "", "atmosphere": "air", "time": ""}]
DIJBOQ | {[Mn(salen)(μ-4,4'-bpy)]PF6}n·1.5MeOH·0.5H2O | C27.5 F6 H29 Mn1 N4 O4 P1 | chemical synthesis | KPF6 | 1 g | [8 empty] | methanol |  |  |  |  | chemical synthesis | 10.1016/j.ica.2018.06.018 |  | 2018.10 | [{"synthesis method": "chemical synthesis", "precursor": [{"name": "KPF6", "amount": "1", "unit": "g"}], "solution": [{"name": "methanol", "amount": "15", "unit": "mL"}], "pressure": "", "temperature": "", "time": ""}]
MEPJUP | (H2pip) n [La2(pydc)4(H2O)2] n | C16 H13 La1 N3 O9 | solvothermal synthesis | lanthanum (III) nitrate hexahydrate | 0.130 g | 2,6-pyridinedicarboxylic acid | 0.150 g | piperazine | 0.078 g | [6 empty] | 84h | 170°C | 4.80 to 6.75 | solvothermal synthesis, pH adjustment, washing, drying | 10.1016/j.poly.2017.12.029 |  | 2018.03 | [{"synthesis method": "solvothermal synthesis", "precursor": [{"name": "lanthanum (III) nitrate hexahydrate", "amount": "0.130", "unit": "g"}, {"name": "2,6-pyridinedicarboxylic acid", "amount": "0.150", "unit": "g"}, {"name": "piperazine", "amount": "0.078", "unit": "g"}], "solvent": [{"name": "H2O", "amount": "5", "unit": "mL"}], "reducing agent": [{"name": "", "amount": "", "unit": ""}], "surfactant": [{"name": "", "amount": "", "unit": ""}], "pressure": "", "temperature": "170\u00b0C", "time": "84h", "heating rate": "", "cooling rate": ""}, {"synthesis method": "pH adjustment", "pH": "4.80 to 6.75", "modulator": ""}, {"synthesis method": "washing", "washing solution": "water", "amount": ""}, {"synthesis method": "drying", "pressure": "", "temperature": "room temperature", "atmosphere": "", "time": ""}]
MEPJOJ | (H2pip) n [Nd2(pydc)4(H2O)2] n | C16 H13 N3 Nd1 O9 | solvothermal synthesis | Nd(NO3)3⋅6H2O | 0.132 g | 2,6-pyridinedicarboxylic acid | 0.150 g | piperazine | 0.078 g | [6 empty] | 84h | 170°C | 5.00 to 6.30 | solvothermal synthesis, pH adjustment, washing, drying | 10.1016/j.poly.2017.12.029 |  | 2018.03 | [{"synthesis method": "solvothermal synthesis", "precursor": [{"name": "Nd(NO3)3\u22c56H2O", "amount": "0.132", "unit": "g"}, {"name": "2,6-pyridinedicarboxylic acid", "amount": "0.150", "unit": "g"}, {"name": "piperazine", "amount": "0.078", "unit": "g"}], "solvent": [{"name": "H2O", "amount": "5", "unit": "mL"}], "reducing agent": [{"name": "", "amount": "", "unit": ""}], "surfactant": [{"name": "", "amount": "", "unit": ""}], "pressure": "", "temperature": "170\u00b0C", "time": "84h", "heating rate": "", "cooling rate": ""}, {"synthesis method": "pH adjustment", "pH": "5.00 to 6.30", "modulator": ""}, {"synthesis method": "washing", "washing solution": "water", "amount": ""}, {"synthesis method": "drying", "pressure": "", "temperature": "room temperature", "atmosphere": "", "time": ""}]
PIJBIW | Cd(NH3)4(DNDZ)2 | C8 Cd1 H22 N12 O8 | chemical synthesis | K(DNDZ) | 0.424 g | Cd(NO3)2⋅4H2O | 0.37012 g | [6 empty] | aqueous ammonia |  | 4h |  |  | chemical synthesis | 10.1016/j.poly.2018.07.012 |  | 2018.10 | [{"synthesis method": "chemical synthesis", "precursor": [{"name": "K(DNDZ)", "amount": "0.424", "unit": "g"}, {"name": "Cd(NO3)2\u22c54H2O", "amount": "0.37012", "unit": "g"}], "solution": [{"name": "aqueous ammonia", "amount": "15", "unit": "mL"}], "pressure": "", "temperature": "", "time": "4h"}]
PIHRUW | [Cd(CH3NH2)2(ADNA)2] n | C10 Cd1 H24 N10 O10 | chemical synthesis | K(DNDZ) | 0.424 g | Cd(NO3)2⋅4H2O | 0.37012 g | [6 empty] | aqueous methylamine |  | 4h |  |  | chemical synthesis | 10.1016/j.poly.2018.07.012 |  | 2018.10 | [{"synthesis method": "chemical synthesis", "precursor": [{"name": "K(DNDZ)", "amount": "0.424", "unit": "g"}, {"name": "Cd(NO3)2\u22c54H2O", "amount": "0.37012", "unit": "g"}], "solution": [{"name": "aqueous methylamine", "amount": "15", "unit": "mL"}], "pressure": "", "temperature": "", "time": "4h"}]
PIHSAD | [Cd(CH3CH2NH2)2(ADNA)2] n | C12 Cd1 H28 N10 O10 | chemical synthesis | K(DNDZ) | 0.424 g | Cd(NO3)2⋅4H2O | 0.37012 g | [6 empty] | aqueous ethylamine |  | 4h |  |  | chemical synthesis | 10.1016/j.poly.2018.07.012 |  | 2018.10 | [{"synthesis method": "chemical synthesis", "precursor": [{"name": "K(DNDZ)", "amount": "0.424", "unit": "g"}, {"name": "Cd(NO3)2\u22c54H2O", "amount": "0.37012", "unit": "g"}], "solution": [{"name": "aqueous ethylamine", "amount": "15", "unit": "mL"}], "pressure": "", "temperature": "", "time": "4h"}]
DOWROX | 1 | C6 Cu1 H12 N4 O5 S2 | chemical synthesis | 1,3-imidazolidine-2-thione | 0.025 g | CuSCN | 0.058 g | isonicotinonitrile | 0.026 g |  |  |  |  | acetonitrile, DMF |  | 2h |  |  | chemical synthesis, filtration, evaporation | 10.1016/j.molstruc.2009.02.007 |  | 2009.04 | [{"synthesis method": "chemical synthesis", "precursor": [{"name": "1,3-imidazolidine-2-thione", "amount": "0.025", "unit": "g"}, {"name": "CuSCN", "amount": "0.058", "unit": "g"}, {"name": "isonicotinonitrile", "amount": "0.026", "unit": "g"}], "solution": [{"name": "acetonitrile", "amount": "10", "unit": "mL"}, {"name": "DMF", "amount": "10", "unit": "mL"}], "pressure": "", "temperature": "", "time": "2h"}, {"synthesis method": "filtration", "time": "", "atmosphere": "Ar", "pressure": ""}, {"synthesis method": "evaporation", "time": "", "atmosphere": "air", "pressure": "", "temperature": "room temperature"}]
XIHPOU |  | C36 H33 N4 Nd1 O16 | chemical synthesis | Ln(NO3)3 ⋅6H2O | 0.25 mmol | H 2 mpdc | 0.60 mmol | [6 empty] | DMF, H2O, N,N'-dimethylaniline |  | 72h | 65°C |  | chemical synthesis, filtration, washing, drying | 10.1016/j.molstruc.2006.11.047 |  | 2007.09 | [{"synthesis method": "chemical synthesis", "precursor": [{"name": "Ln(NO3)3 \u22c56H2O", "amount": "0.25", "unit": "mmol"}, {"name": "H 2 mpdc", "amount": "0.60", "unit": "mmol"}], "solution": [{"name": "DMF", "amount": "5", "unit": "mL"}, {"name": "H2O", "amount": "5", "unit": "mL"}, {"name": "N,N'-dimethylaniline", "amount": "0.05", "unit": "mL"}], "pressure": "", "temperature": "65\u00b0C", "time": "72h"}, {"synthesis method": "filtration", "time": "", "atmosphere": "", "pressure": ""}, {"synthesis method": "washing", "washing solution": "EtOH", "amount": ""}, {"synthesis method": "drying", "pressure": "", "temperature": "room temperature", "atmosphere": "air", "time": ""}]
XIHQAH |  | C36 Eu1 H33 N4 O16 | chemical synthesis | Ln(NO3)3 ⋅6H2O | 0.25 mmol | H 2 mpdc | 0.60 mmol | [6 empty] | DMF, H2O, N,N'-dimethylaniline |  | 72h | 65°C |  | chemical synthesis, filtration, washing, drying | 10.1016/j.molstruc.2006.11.047 |  | 2007.09 | [{"synthesis method": "chemical synthesis", "precursor": [{"name": "Ln(NO3)3 \u22c56H2O", "amount": "0.25", "unit": "mmol"}, {"name": "H 2 mpdc", "amount": "0.60", "unit": "mmol"}], "solution": [{"name": "DMF", "amount": "5", "unit": "mL"}, {"name": "H2O", "amount": "5", "unit": "mL"}, {"name": "N,N'-dimethylaniline", "amount": "0.05", "unit": "mL"}], "pressure": "", "temperature": "65\u00b0C", "time": "72h"}, {"synthesis method": "filtration", "time": "", "atmosphere": "", "pressure": ""}, {"synthesis method": "washing", "washing solution": "EtOH", "amount": ""}, {"synthesis method": "drying", "pressure": "", "temperature": "room temperature", "atmosphere": "air", "time": ""}]
XIHPUA |  | C36 Ce1 H33 N4 O16 | chemical synthesis | Ln(NO3)3 ⋅6H2O | 0.25 mmol | H 2 mpdc | 0.60 mmol | [6 empty] | DMF, H2O, N,N'-dimethylaniline |  | 72h | 65°C |  | chemical synthesis, filtration, washing, drying | 10.1016/j.molstruc.2006.11.047 |  | 2007.09 | [{"synthesis method": "chemical synthesis", "precursor": [{"name": "Ln(NO3)3 \u22c56H2O", "amount": "0.25", "unit": "mmol"}, {"name": "H 2 mpdc", "amount": "0.60", "unit": "mmol"}], "solution": [{"name": "DMF", "amount": "5", "unit": "mL"}, {"name": "H2O", "amount": "5", "unit": "mL"}, {"name": "N,N'-dimethylaniline", "amount": "0.05", "unit": "mL"}], "pressure": "", "temperature": "65\u00b0C", "time": "72h"}, {"synthesis method": "filtration", "time": "", "atmosphere": "", "pressure": ""}, {"synthesis method": "washing", "washing solution": "EtOH", "amount": ""}, {"synthesis method": "drying", "pressure": "", "temperature": "room temperature", "atmosphere": "air", "time": ""}]
BECSEI | {[La(H2O)6L1]2Cl6·12H2O}∞ | C22 Cl3 H44 La1 N2 O18 | chemical synthesis | LaCl3⋅7H2O | 0.371 g | L1 | 0.08 g | [6 empty] | water |  | 10 min | 70°C |  | chemical synthesis | 10.1016/S0277-5387(03)00396-6 |  | 2003.09 | [{"synthesis method": "chemical synthesis", "precursor": [{"name": "LaCl3\u22c57H2O", "amount": "0.371", "unit": "g"}, {"name": "L1", "amount": "0.08", "unit": "g"}], "solution": [{"name": "water", "amount": "10", "unit": "mL"}], "pressure": "", "temperature": "70\u00b0C", "time": "10 min"}]
BECSIM | [La(H2O)2L1(NO3)3]∞ | C22 H24 La1 N5 O17 | chemical synthesis | La(NO3)3⋅6H2O | 0.433 g | L1 | 0.08 g | [11 empty] | chemical synthesis | 10.1016/S0277-5387(03)00396-6 |  | 2003.09 | [{"synthesis method": "chemical synthesis", "precursor": [{"name": "La(NO3)3\u22c56H2O", "amount": "0.433", "unit": "g"}, {"name": "L1", "amount": "0.08", "unit": "g"}], "solution": [], "pressure": "", "temperature": "", "time": ""}]
BECSUY | {[La(H2O)4(L1)2](CF3SO3)3·H2O}∞ | C47 F9 H50 La1 N4 O26 S3 | chemical synthesis | La(CF3SO3)3 | 0.586 g | L1 | 0.08 g | [11 empty] | chemical synthesis | 10.1016/S0277-5387(03)00396-6 |  | 2003.09 | [{"synthesis method": "chemical synthesis", "precursor": [{"name": "La(CF3SO3)3", "amount": "0.586", "unit": "g"}, {"name": "L1", "amount": "0.08", "unit": "g"}], "solution": [], "pressure": "", "temperature": "", "time": ""}]
BECTAF | {[La(H2O)7(L2)0.5]Cl3}∞ | C22 Cl6 H48 La2 N2 O20 | chemical synthesis | LaCl3⋅7H2O | 0.371 g | L2 | 0.08 g | [11 empty] | chemical synthesis | 10.1016/S0277-5387(03)00396-6 |  | 2003.09 | [{"synthesis method": "chemical synthesis", "precursor": [{"name": "LaCl3\u22c57H2O", "amount": "0.371", "unit": "g"}, {"name": "L2", "amount": "0.08", "unit": "g"}], "solution": [], "pressure": "", "temperature": "", "time": ""}]
BECTEJ | {[La(H2O)2L(NO3)2]NO3·0.5H2O}∞ | C22 H25 La1 N5 O17.5 | chemical synthesis | La(NO3)3⋅6H2O | 0.433 g | L2 | 0.08 g | [11 empty] | chemical synthesis | 10.1016/S0277-5387(03)00396-6 |  | 2003.09 | [{"synthesis method": "chemical synthesis", "precursor": [{"name": "La(NO3)3\u22c56H2O", "amount": "0.433", "unit": "g"}, {"name": "L2", "amount": "0.08", "unit": "g"}], "solution": [], "pressure": "", "temperature": "", "time": ""}]
BECTIN | {[La(H2O)3(L2)2](CF3SO3)3·6H2O}∞ | C47 F9 H58 La1 N4 O30 S3 | chemical synthesis | La(CF3SO3)3 | 0.586 g | L2 | 0.08 g | [11 empty] | chemical synthesis | 10.1016/S0277-5387(03)00396-6 |  | 2003.09 | [{"synthesis method": "chemical synthesis", "precursor": [{"name": "La(CF3SO3)3", "amount": "0.586", "unit": "g"}, {"name": "L2", "amount": "0.08", "unit": "g"}], "solution": [], "pressure": "", "temperature": "", "time": ""}]
LARNAV |  | C25 Dy2 H20 O12 | solvothermal synthesis | H2pda | 43.6 mg | Dy(NO3)3⋅6H2O | 91.4 mg | [7 empty] | sealed | 3 days | 160°C |  | solvothermal synthesis | 10.1016/j.ica.2011.11.054 |  | 2012.04 | [{"synthesis method": "solvothermal synthesis", "precursor": [{"name": "H2pda", "amount": "43.6", "unit": "mg"}, {"name": "Dy(NO3)3\u22c56H2O", "amount": "91.4", "unit": "mg"}], "solvent": [{"name": "DMF", "amount": "5", "unit": "mL"}, {"name": "H2O", "amount": "5", "unit": "mL"}], "reducing agent": [{"name": "", "amount": "", "unit": ""}], "surfactant": [{"name": "", "amount": "", "unit": ""}], "pressure": "sealed", "temperature": "160\u00b0C", "time": "3 days", "heating rate": "", "cooling rate": "slowly to room temperature"}]
JOTYUP | {[Zn(BTA)]}n | C14 H8 N4 O4 Zn1 | chemical synthesis | H2BTA | 0.01 mmol | Zn(NO3)2⋅6H2O | 0.01 mmol | water | 2 mL | DMF | 2 mL | HNO3 | 2 drops 0.25molL-1 |  |  | 50h | 388K |  | chemical synthesis | 10.1016/j.jssc.2019.120909 |  | 2019.11 | [{"synthesis method": "chemical synthesis", "precursor": [{"name": "H2BTA", "amount": "0.01", "unit": "mmol"}, {"name": "Zn(NO3)2\u22c56H2O", "amount": "0.01", "unit": "mmol"}, {"name": "water", "amount": "2", "unit": "mL"}, {"name": "DMF", "amount": "2", "unit": "mL"}, {"name": "HNO3", "amount": "2 drops", "unit": "0.25molL-1"}], "pressure": "", "temperature": "388K", "time": "50h", "heating rate": "", "cooling rate": "6\u00b0C h-1"}]
JOTWEX | [Co(BTA)]n | C14 Co1 H8 N4 O4 | chemical synthesis | H2BTA | 0.01 mmol | Co(NO3)2⋅6H2O | 0.01 mmol | water | 2 mL | EtOH | 2 mL |  |  |  |  | 48h | 393K |  | chemical synthesis | 10.1016/j.jssc.2019.120909 |  | 2019.11 | [{"synthesis method": "chemical synthesis", "precursor": [{"name": "H2BTA", "amount": "0.01", "unit": "mmol"}, {"name": "Co(NO3)2\u22c56H2O", "amount": "0.01", "unit": "mmol"}, {"name": "water", "amount": "2", "unit": "mL"}, {"name": "EtOH", "amount": "2", "unit": "mL"}], "pressure": "", "temperature": "393K", "time": "48h", "heating rate": "", "cooling rate": ""}]
MARBIT | Gd(H3TDPAT) | C27 Gd1 H12 N6 O12 | [16 empty] | ultrasonic dissolution | 10.1016/j.poly.2017.04.009 |  | 2017.07 | [{"synthesis method": "ultrasonic dissolution", "precursor": [{"name": "Gd(NO3)3\u22c56H2O", "amount": "40", "unit": "mg"}, {"name": "H6TDPAT", "amount": "30", "unit": "mg"}], "solvent": [{"name": "H2O", "amount": "5", "unit": "ml"}], "reducing agent": [{"name": "nitric acid", "amount": "0.30", "unit": "ml"}], "pressure": "", "temperature": "160\u00b0C", "time": "48h", "heating rate": "", "cooling rate": "24h"}]
TIXLUJ | [Ni(L)1.5(2-CMSN)(H2O)] | C29 H32 N7 Ni1 O7 S1 | chemical synthesis | Ni(NO3)2⋅6H2O | 0.058 g | L | 0.024 g | 2-H2CMSN | 0.022 g |  |  |  |  | H2O |  | 3 days | 100°C | 6 | chemical synthesis, pH adjustment | 10.1016/j.ica.2013.12.024 |  | 2014.03 | [{"synthesis method": "chemical synthesis", "precursor": [{"name": "Ni(NO3)2\u22c56H2O", "amount": "0.058", "unit": "g"}, {"name": "L", "amount": "0.024", "unit": "g"}, {"name": "2-H2CMSN", "amount": "0.022", "unit": "g"}], "solution": [{"name": "H2O", "amount": "8", "unit": "mL"}], "pressure": "", "temperature": "100\u00b0C", "time": "3 days"}, {"synthesis method": "pH adjustment", "pH": "6", "modulator": "0.1M NaOH solution"}]
TIXLOD | [Co2(L)2(2-CMSN)2(H2O)] | C44 Co2 H42 N10 O10 S2 | chemical synthesis | Co(NO3)2⋅6H2O | 0.058 g | L | 0.024 g | 2-H2CMSN | 0.022 g |  |  |  |  | H2O |  | 3 days | 100°C | 6 | chemical synthesis, pH adjustment | 10.1016/j.ica.2013.12.024 |  | 2014.03 | [{"synthesis method": "chemical synthesis", "precursor": [{"name": "Co(NO3)2\u22c56H2O", "amount": "0.058", "unit": "g"}, {"name": "L", "amount": "0.024", "unit": "g"}, {"name": "2-H2CMSN", "amount": "0.022", "unit": "g"}], "solution": [{"name": "H2O", "amount": "8", "unit": "mL"}], "pressure": "", "temperature": "100\u00b0C", "time": "3 days"}, {"synthesis method": "pH adjustment", "pH": "6", "modulator": "0.1M NaOH solution"}]
TIXMAQ | [Cd(L)(2-CMSN)(H2O)] | C22 Cd1 H21 N5 O5 S1 | chemical synthesis | Cd(NO3)2⋅4H2O | 0.062 g | L | 0.024 g | 2-H2CMSN | 0.022 g |  |  |  |  | H2O |  | 3 days | 100°C | 6 | chemical synthesis, pH adjustment | 10.1016/j.ica.2013.12.024 |  | 2014.03 | [{"synthesis method": "chemical synthesis", "precursor": [{"name": "Cd(NO3)2\u22c54H2O", "amount": "0.062", "unit": "g"}, {"name": "L", "amount": "0.024", "unit": "g"}, {"name": "2-H2CMSN", "amount": "0.022", "unit": "g"}], "solution": [{"name": "H2O", "amount": "8", "unit": "mL"}], "pressure": "", "temperature": "100\u00b0C", "time": "3 days"}, {"synthesis method": "pH adjustment", "pH": "6", "modulator": "0.1M NaOH solution"}]
TIXMEU | [Zn(L)(2-CMSN)] | C22 H23 N5 O6 S1 Zn1 | chemical synthesis | Zn(NO3)2⋅6H2O | 0.059 g | L | 0.024 g | 2-H2CMSN | 0.022 g |  |  |  |  | H2O |  | 3 days | 100°C | 6 | chemical synthesis, pH adjustment | 10.1016/j.ica.2013.12.024 |  | 2014.03 | [{"synthesis method": "chemical synthesis", "precursor": [{"name": "Zn(NO3)2\u22c56H2O", "amount": "0.059", "unit": "g"}, {"name": "L", "amount": "0.024", "unit": "g"}, {"name": "2-H2CMSN", "amount": "0.022", "unit": "g"}], "solution": [{"name": "H2O", "amount": "8", "unit": "mL"}], "pressure": "", "temperature": "100\u00b0C", "time": "3 days"}, {"synthesis method": "pH adjustment", "pH": "6", "modulator": "0.1M NaOH solution"}]
NOBLUM01 | [Cd(ADTZ)(H2O)] | C6 Cd1 H6 N2 O5 S3 | chemical synthesis | Cd(NO3)2⋅4H2O | 0.062 g | H2ADTZ | 0.027 g | [6 empty] | H2O |  | 3 days | 100°C | 6 | chemical synthesis, pH adjustment | 10.1016/j.ica.2013.12.024 |  | 2014.03 | [{"synthesis method": "chemical synthesis", "precursor": [{"name": "Cd(NO3)2\u22c54H2O", "amount": "0.062", "unit": "g"}, {"name": "H2ADTZ", "amount": "0.027", "unit": "g"}], "solution": [{"name": "H2O", "amount": "8", "unit": "mL"}], "pressure": "", "temperature": "100\u00b0C", "time": "3 days"}, {"synthesis method": "pH adjustment", "pH": "6", "modulator": "0.1M NaOH solution"}]
TIXMIY | [Cd(L)(ADTZ)(H2O)] | C20 Cd1 H20 N6 O5 S3 | chemical synthesis | Cd(NO3)2⋅4H2O | 0.062 g | L | 0.024 g | H2ADTZ | 0.027 g |  |  |  |  | H2O |  | 3 days | 100°C | 6 | chemical synthesis, pH adjustment | 10.1016/j.ica.2013.12.024 |  | 2014.03 | [{"synthesis method": "chemical synthesis", "precursor": [{"name": "Cd(NO3)2\u22c54H2O", "amount": "0.062", "unit": "g"}, {"name": "L", "amount": "0.024", "unit": "g"}, {"name": "H2ADTZ", "amount": "0.027", "unit": "g"}], "solution": [{"name": "H2O", "amount": "8", "unit": "mL"}], "pressure": "", "temperature": "100\u00b0C", "time": "3 days"}, {"synthesis method": "pH adjustment", "pH": "6", "modulator": "0.1M NaOH solution"}]
TIXMUK | [Zn(L)(ADTZ)] | C20 H20 N6 O5 S3 Zn1 | chemical synthesis | Zn(NO3)2⋅6H2O | 0.059 g | L | 0.024 g | H2ADTZ | 0.027 g |  |  |  |  | H2O |  | 3 days | 100°C | 6 | chemical synthesis, pH adjustment | 10.1016/j.ica.2013.12.024 |  | 2014.03 | [{"synthesis method": "chemical synthesis", "precursor": [{"name": "Zn(NO3)2\u22c56H2O", "amount": "0.059", "unit": "g"}, {"name": "L", "amount": "0.024", "unit": "g"}, {"name": "H2ADTZ", "amount": "0.027", "unit": "g"}], "solution": [{"name": "H2O", "amount": "8", "unit": "mL"}], "pressure": "", "temperature": "100\u00b0C", "time": "3 days"}, {"synthesis method": "pH adjustment", "pH": "6", "modulator": "0.1M NaOH solution"}]
OFERUN04 | MAF-4 | C8 H10 N4 Zn1 | solvothermal synthesis | Hmim |  | Zn(OH)2 | [9 empty] | 24h | 180°C |  | solvothermal synthesis, microwave-assisted synthesis | 10.1016/j.micromeso.2011.11.033 |  | 2012.07 | [{"synthesis method": "solvothermal synthesis", "precursor": [{"name": "Hmim", "amount": "", "unit": ""}, {"name": "Zn(OH)2", "amount": "", "unit": ""}], "solvent": [{"name": "methanol", "amount": "", "unit": ""}], "reducing agent": [{"name": "", "amount": "", "unit": ""}], "surfactant": [{"name": "", "amount": "", "unit": ""}], "pressure": "", "temperature": "180\u00b0C", "time": "24h", "heating rate": "", "cooling rate": ""}, {"synthesis method": "microwave-assisted synthesis", "precursor": [{"name": "Hmim", "amount": "", "unit": ""}, {"name": "Zn(OH)2", "amount": "", "unit": ""}], "solution": [{"name": "methanol", "amount": "", "unit": ""}], "temperature": "160\u00b0C", "atmosphere": "", "time": "2h"}]
DALQIR | Cu(C6H10(OH)PO3)(H2O)2 | C6 Cu1 H15 O6 P1 | solvothermal synthesis | Cu(NO3)2⋅3H2O | 0.1210 g | NaF | 0.0315 g | C6H10(OH)PO3H2 | 0.090 g | [5 empty] | auto-generated | 48h | 140°C |  | solvothermal synthesis | 10.1016/j.jssc.2004.09.007 |  | 2004.12 | [{"synthesis method": "solvothermal synthesis", "precursor": [{"name": "Cu(NO3)2\u22c53H2O", "amount": "0.1210", "unit": "g"}, {"name": "NaF", "amount": "0.0315", "unit": "g"}, {"name": "C6H10(OH)PO3H2", "amount": "0.090", "unit": "g"}], "solvent": [{"name": "H2O", "amount": "10", "unit": "cm3"}], "reducing agent": [{"name": "", "amount": "", "unit": ""}], "surfactant": [{"name": "", "amount": "", "unit": ""}], "pressure": "auto-generated", "temperature": "140\u00b0C", "time": "48h", "heating rate": "", "cooling rate": "slow"}]
DALQUD | Cu(C6H10(OH)PO3) | C6 Cu1 H11 O4 P1 | solvothermal synthesis | Cu(NO3)2⋅3H2O | 0.0605 g | NaF | 0.0315 g | C6H10(OH)PO3H2 | 0.090 g | [5 empty] | auto-generated | 48h | 140°C |  | solvothermal synthesis | 10.1016/j.jssc.2004.09.007 |  | 2004.12 | [{"synthesis method": "solvothermal synthesis", "precursor": [{"name": "Cu(NO3)2\u22c53H2O", "amount": "0.0605", "unit": "g"}, {"name": "NaF", "amount": "0.0315", "unit": "g"}, {"name": "C6H10(OH)PO3H2", "amount": "0.090", "unit": "g"}], "solvent": [{"name": "H2O", "amount": "8", "unit": "cm3"}], "reducing agent": [{"name": "", "amount": "", "unit": ""}], "surfactant": [{"name": "", "amount": "", "unit": ""}], "pressure": "auto-generated", "temperature": "140\u00b0C", "time": "48h", "heating rate": "", "cooling rate": "slow"}]
DALQOX | Cu(C6H9PO3)(H2O) | C6 Cu1 H11 O4 P1 | [16 empty] | hydrothermal synthesis | 10.1016/j.jssc.2004.09.007 |  | 2004.12 | [{"synthesis method": "hydrothermal synthesis", "precursor": [{"name": "Cu(NO3)2\u22c53H2O", "amount": "0.0483", "unit": "g"}, {"name": "NaF", "amount": "0.021", "unit": "g"}, {"name": "C6H9PO3H2", "amount": "0.0324", "unit": "g"}], "solvent": [{"name": "H2O", "amount": "8", "unit": "cm3"}], "reducing agent": [{"name": "", "amount": "", "unit": ""}], "surfactant": [{"name": "", "amount": "", "unit": ""}], "pressure": "", "temperature": "140\u00b0C", "time": "48h", "heating rate": "", "cooling rate": ""}]
CIDDEA | Co{[14HBDC][14BDC]0,5[INH]} | C19 Co1 H14 N3 O7 | solvothermal synthesis | INH | 0.05 g | [14BDC] | 0.0605 g | cobalt nitrate hexahydrate | 0.106 g | sodium hydroxide | 0.029 g |  |  |  |  | 1 week | 130°C |  | solvothermal synthesis, washing | 10.1016/j.ica.2013.03.038 |  | 2013.06 | [{"synthesis method": "solvothermal synthesis", "precursor": [{"name": "INH", "amount": "0.05", "unit": "g"}, {"name": "[14BDC]", "amount": "0.0605", "unit": "g"}, {"name": "cobalt nitrate hexahydrate", "amount": "0.106", "unit": "g"}, {"name": "sodium hydroxide", "amount": "0.029", "unit": "g"}], "solvent": [{"name": "water", "amount": "30", "unit": "mL"}], "reducing agent": [{"name": "", "amount": "", "unit": ""}], "surfactant": [{"name": "", "amount": "", "unit": ""}], "pressure": "", "temperature": "130\u00b0C", "time": "1 week", "heating rate": "", "cooling rate": ""}, {"synthesis method": "washing", "washing solution": "methanol", "amount": ""}]
PEQGUQ | 1:2 CaII 7 ([Ca(HLb)2(H2O)4]) | C52 Ca1 H74 N12 O16 | chemical synthesis | CaCl2 | 0.011 g | H2Lb | 0.105 g | [6 empty] | 95% ethanol |  | 1h | room temperature |  | chemical synthesis | 10.1016/j.dyepig.2018.03.007 |  | 2018.07 | [{"synthesis method": "chemical synthesis", "precursor": [{"name": "CaCl2", "amount": "0.011", "unit": "g"}, {"name": "H2Lb", "amount": "0.105", "unit": "g"}], "solution": [{"name": "95% ethanol", "amount": "15", "unit": "mL"}], "pressure": "", "temperature": "room temperature", "time": "1h"}]
PEQHAX | 1:1 CaII 8 ([Ca(Lb)(H2O)4]) | C26 Ca1 H40 N6 O10 | chemical synthesis | CaCl2 | 0.022 g | [13 empty] | chemical synthesis | 10.1016/j.dyepig.2018.03.007 |  | 2018.07 | [{"synthesis method": "chemical synthesis", "precursor": [{"name": "CaCl2", "amount": "0.022", "unit": "g"}], "solution": [], "pressure": "", "temperature": "", "time": ""}]
PEQHEB | 1:1 NaI 9 ([Na2(HLa)2(H2O)6]) | C36 H46 N12 Na2 O14 | chemical synthesis | Na2SO4 | 0.014 g | H2La | 0.038 g | [6 empty] | 95% ethanol |  | 1h | room temperature |  | chemical synthesis | 10.1016/j.dyepig.2018.03.007 |  | 2018.07 | [{"synthesis method": "chemical synthesis", "precursor": [{"name": "Na2SO4", "amount": "0.014", "unit": "g"}, {"name": "H2La", "amount": "0.038", "unit": "g"}], "solution": [{"name": "95% ethanol", "amount": "15", "unit": "mL"}], "pressure": "", "temperature": "room temperature", "time": "1h"}]
PEQHIF | 1:1 CuII 10 ({[Cu(La)(CH3OH)]·CH3OH}n) | C20 Cu1 H24 N6 O6 | chemical synthesis | Cu(OAc)2∙H2O | 0.020 g | [13 empty] | chemical synthesis | 10.1016/j.dyepig.2018.03.007 |  | 2018.07 | [{"synthesis method": "chemical synthesis", "precursor": [{"name": "Cu(OAc)2\u2219H2O", "amount": "0.020", "unit": "g"}], "solution": [], "pressure": "", "temperature": "", "time": ""}]
PEQHOL | 1:1 CuII 11 ([Cu(Lb)(H2O)]n) | C26 Cu1 H34 N6 O7 | chemical synthesis | Cu(OAc)2∙H2O | 0.040 g | [13 empty] | chemical synthesis | 10.1016/j.dyepig.2018.03.007 |  | 2018.07 | [{"synthesis method": "chemical synthesis", "precursor": [{"name": "Cu(OAc)2\u2219H2O", "amount": "0.040", "unit": "g"}], "solution": [], "pressure": "", "temperature": "", "time": ""}]
PEQHUR | 1:1 NiII 12 ([Ni(Lb)(H2O)3]) | C26 H38 N6 Ni1 O9 | chemical synthesis | Ni(OAc)2∙4H2O | 0.050 g | [13 empty] | chemical synthesis | 10.1016/j.dyepig.2018.03.007 |  | 2018.07 | [{"synthesis method": "chemical synthesis", "precursor": [{"name": "Ni(OAc)2\u22194H2O", "amount": "0.050", "unit": "g"}], "solution": [], "pressure": "", "temperature": "", "time": ""}]
LOZYEG | [Ag6(Hpyttz) (pyttz) (H2O)][PMo12O40] | Ag6 C18 H11 Mo12 N14 O41 P1 | solvothermal synthesis | H3PMo12O40 | 300 mg | AgNO3 | 150 mg | H2pyttz | 90 mg | [6 empty] | 4 days | 170°C | 1.86 | chemical synthesis, pH adjustment, solvothermal synthesis, filtration, washing, drying | 10.1016/j.solidstatesciences.2015.01.003 |  | 2015.02 | [{"synthesis method": "chemical synthesis", "precursor": [{"name": "H3PMo12O40", "amount": "300", "unit": "mg"}, {"name": "AgNO3", "amount": "150", "unit": "mg"}, {"name": "H2pyttz", "amount": "90", "unit": "mg"}], "solution": [{"name": "distilled water", "amount": "12", "unit": "mL"}], "pressure": "", "temperature": "room temperature", "time": "1 h"}, {"synthesis method": "pH adjustment", "pH": "1.86", "modulator": "1 M HCl"}, {"synthesis method": "solvothermal synthesis", "precursor": [], "solvent": [], "reducing agent": [], "surfactant": [], "pressure": "", "temperature": "170\u00b0C", "time": "4 days", "heating rate": "", "cooling rate": "slow"}, {"synthesis method": "filtration", "time": "", "atmosphere": "", "pressure": ""}, {"synthesis method": "washing", "washing solution": "distilled water", "amount": ""}, {"synthesis method": "drying", "pressure": "", "temperature": "room temperature", "atmosphere": "", "time": ""}]
VAGTOP | 1 | C54 Cd2 H56 N8 O12 | solvothermal synthesis | Cd(NO3)2⋅4H2O | 0.0308 g | H2cdc | 0.0200 g | ibpi | 0.0316 g | [6 empty] | 4 days | 160°C |  | solvothermal synthesis | 10.1016/j.inoche.2016.02.012 |  | 2016.04 | [{"synthesis method": "solvothermal synthesis", "precursor": [{"name": "Cd(NO3)2\u22c54H2O", "amount": "0.0308", "unit": "g"}, {"name": "H2cdc", "amount": "0.0200", "unit": "g"}, {"name": "ibpi", "amount": "0.0316", "unit": "g"}], "solvent": [{"name": "H2O", "amount": "10", "unit": "mL"}], "reducing agent": [{"name": "", "amount": "", "unit": ""}], "surfactant": [{"name": "", "amount": "", "unit": ""}], "pressure": "", "temperature": "160\u00b0C", "time": "4 days", "heating rate": "", "cooling rate": ""}]
DEHJUY | [Eu3K2(FDA)4(NO3)3(MeCN)2]n | C28 Eu3 H14 K2 N5 O29 O29 | solvothermal synthesis | Eu(NO3)3⋅6H2O | 0.045 g | KNO3 | 0.011 g | H2FDA | 0.0156 g | [6 empty] | 3 days | 120°C |  | solvothermal synthesis, washing, drying | 10.1016/j.jssc.2017.07.039 |  | 2017.11 | [{"synthesis method": "solvothermal synthesis", "precursor": [{"name": "Eu(NO3)3\u22c56H2O", "amount": "0.045", "unit": "g"}, {"name": "KNO3", "amount": "0.011", "unit": "g"}, {"name": "H2FDA", "amount": "0.0156", "unit": "g"}], "solvent": [{"name": "MeCN", "amount": "5", "unit": "mL"}], "reducing agent": [{"name": "", "amount": "", "unit": ""}], "surfactant": [{"name": "", "amount": "", "unit": ""}], "pressure": "", "temperature": "120\u00b0C", "time": "3 days", "heating rate": "", "cooling rate": "24h"}, {"synthesis method": "washing", "washing solution": "acetonitrile", "amount": ""}, {"synthesis method": "drying", "pressure": "", "temperature": "room temperature", "atmosphere": "", "time": ""}]
DEHJAE | [Tb3K2(FDA)4(NO3)3(MeCN)2]n | C28 H14 K2 N5 O29 O29 Tb3 | solvothermal synthesis | Tb(NO3)3⋅6H2O | 0.045 g | KNO3 | 0.011 g | H2FDA | 0.0156 g | [6 empty] | 3 days | 120°C |  | solvothermal synthesis, washing, drying | 10.1016/j.jssc.2017.07.039 |  | 2017.11 | [{"synthesis method": "solvothermal synthesis", "precursor": [{"name": "Tb(NO3)3\u22c56H2O", "amount": "0.045", "unit": "g"}, {"name": "KNO3", "amount": "0.011", "unit": "g"}, {"name": "H2FDA", "amount": "0.0156", "unit": "g"}], "solvent": [{"name": "MeCN", "amount": "5", "unit": "mL"}], "reducing agent": [{"name": "", "amount": "", "unit": ""}], "surfactant": [{"name": "", "amount": "", "unit": ""}], "pressure": "", "temperature": "120\u00b0C", "time": "3 days", "heating rate": "", "cooling rate": "24h"}, {"synthesis method": "washing", "washing solution": "acetonitrile", "amount": ""}, {"synthesis method": "drying", "pressure": "", "temperature": "room temperature", "atmosphere": "", "time": ""}]
XAPNIN | 1 | C13 H17 N1 O7 Zn1 | solvothermal synthesis | H3BTC | 0.1 mmol | Zn(NO3)2⋅6H2O | 0.15 mmol | [8 empty] | 3 days | 120°C |  | solvothermal synthesis, washing | 10.1016/j.inoche.2010.12.028 |  | 2011.02 | [{"synthesis method": "solvothermal synthesis", "precursor": [{"name": "H3BTC", "amount": "0.1", "unit": "mmol"}, {"name": "Zn(NO3)2\u22c56H2O", "amount": "0.15", "unit": "mmol"}], "solvent": [{"name": "DEF", "amount": "6", "unit": "ml"}], "reducing agent": [{"name": "", "amount": "", "unit": ""}], "surfactant": [{"name": "", "amount": "", "unit": ""}], "pressure": "", "temperature": "120\u00b0C", "time": "3 days", "heating rate": "", "cooling rate": "gradually to room temperature"}, {"synthesis method": "washing", "washing solution": "DEF", "amount": ""}]
GICCOL | Zn2(4,4'-dmbpy)2(H2PO3)4 | C24 H32 N4 O12 P4 Zn2 | solvothermal synthesis | Zn(OAc)2⋅2H2O | 0.221 g | 4,4'-dmbpy | 0.184 g | H3PO3 | 0.164 g | [5 empty] | autogenous | 7 days | 160°C | 4 | solvothermal synthesis, pH adjustment, filtration | 10.1016/j.jssc.2006.12.025 |  | 2007.03 | [{"synthesis method": "solvothermal synthesis", "precursor": [{"name": "Zn(OAc)2\u22c52H2O", "amount": "0.221", "unit": "g"}, {"name": "4,4'-dmbpy", "amount": "0.184", "unit": "g"}, {"name": "H3PO3", "amount": "0.164", "unit": "g"}], "solvent": [{"name": "H2O", "amount": "4", "unit": "ml"}], "reducing agent": [{"name": "", "amount": "", "unit": ""}], "surfactant": [{"name": "", "amount": "", "unit": ""}], "pressure": "autogenous", "temperature": "160\u00b0C", "time": "7 days", "heating rate": "", "cooling rate": "room temperature"}, {"synthesis method": "pH adjustment", "pH": "4", "modulator": ""}, {"synthesis method": "filtration", "time": "", "atmosphere": "", "pressure": ""}]
GICCUR | Zn2(5,5'-dmbpy)2(HPO4)(H2PO4)2 | C24 H29 N4 O12 P3 Zn2 | solvothermal synthesis | Zn(OAc)2⋅2H2O | 0.219 g | 5,5'-dmbpy | 0.184 g | H3PO3 | 0.166 g | [5 empty] | autogenous | 7 days | 160°C | 4 | solvothermal synthesis, pH adjustment, filtration | 10.1016/j.jssc.2006.12.025 |  | 2007.03 | [{"synthesis method": "solvothermal synthesis", "precursor": [{"name": "Zn(OAc)2\u22c52H2O", "amount": "0.219", "unit": "g"}, {"name": "5,5'-dmbpy", "amount": "0.184", "unit": "g"}, {"name": "H3PO3", "amount": "0.166", "unit": "g"}], "solvent": [{"name": "H2O", "amount": "4", "unit": "ml"}], "reducing agent": [{"name": "", "amount": "", "unit": ""}], "surfactant": [{"name": "", "amount": "", "unit": ""}], "pressure": "autogenous", "temperature": "160\u00b0C", "time": "7 days", "heating rate": "", "cooling rate": "room temperature"}, {"synthesis method": "pH adjustment", "pH": "4", "modulator": ""}, {"synthesis method": "filtration", "time": "", "atmosphere": "", "pressure": ""}]
AXIMUP | {[La(μ-L)2L(H2O)2](CF3SO3)3}n | C39 F9 H40 La1 N6 O17 S3 | chemical synthesis | La(CF3SO3)3 ⋅9H2O | 60 mg | L | 100 mg | [6 empty] | water |  | 10 min | 70°C |  | chemical synthesis | 10.1016/j.poly.2003.12.004 |  | 2004.03 | [{"synthesis method": "chemical synthesis", "precursor": [{"name": "La(CF3SO3)3 \u22c59H2O", "amount": "60", "unit": "mg"}, {"name": "L", "amount": "100", "unit": "mg"}], "solution": [{"name": "water", "amount": "3", "unit": "mL"}], "pressure": "", "temperature": "70\u00b0C", "time": "10 min"}]
AXINAW | {[La(μ-L')(CF3SO3)(H2O)2(μ-L)0.5L](H2O)3(CF3SO3)}n | C26 F6 H32 La1 N4 O17 S2 | chemical synthesis | La(CF3SO3)3 ⋅9H2O | 60 mg | HL' | 15 mg | L | 100 mg |  |  |  |  | water |  | 10 min | 70°C |  | chemical synthesis | 10.1016/j.poly.2003.12.004 |  | 2004.03 | [{"synthesis method": "chemical synthesis", "precursor": [{"name": "La(CF3SO3)3 \u22c59H2O", "amount": "60", "unit": "mg"}, {"name": "HL'", "amount": "15", "unit": "mg"}, {"name": "L", "amount": "100", "unit": "mg"}], "solution": [{"name": "water", "amount": "3", "unit": "mL"}], "pressure": "", "temperature": "70\u00b0C", "time": "10 min"}]
AXINEA | {[La(μ-L')2(μ-L)](H2O)1.5(CF3SO3)}n | C25 F3 H23 La1 N4 O12.5 S1 | chemical synthesis | La(CF3SO3)3 |  | L |  | HL' | [5 empty] | water |  |  |  |  | chemical synthesis | 10.1016/j.poly.2003.12.004 |  | 2004.03 | [{"synthesis method": "chemical synthesis", "precursor": [{"name": "La(CF3SO3)3", "amount": "", "unit": ""}, {"name": "L", "amount": "", "unit": ""}, {"name": "HL'", "amount": "", "unit": ""}], "solution": [{"name": "water", "amount": "", "unit": "mL"}], "pressure": "", "temperature": "", "time": ""}]
IWAKUM | [Co(NxH)2(An)2]2[Bi(EDTA)(H2O)]2 | Bi1 C34 Co1 H53 N8 O16.5 | chemical synthesis | Bi(HEDTA)⋅2H2O | 1.0682 g | BaCO3 | 0.1970 g | [Co(NxH)2(An)2]2SO4 ⋅5H2O | 0.5775 g |  |  |  |  | water |  |  |  |  | chemical synthesis, filtration, washing, drying | 10.1016/j.ica.2004.01.025 |  | 2004.05 | [{"synthesis method": "chemical synthesis", "precursor": [{"name": "Bi(HEDTA)\u22c52H2O", "amount": "1.0682", "unit": "g"}, {"name": "BaCO3", "amount": "0.1970", "unit": "g"}, {"name": "[Co(NxH)2(An)2]2SO4 \u22c55H2O", "amount": "0.5775", "unit": "g"}], "solution": [{"name": "water", "amount": "50", "unit": "ml"}], "pressure": "", "temperature": "", "time": ""}, {"synthesis method": "filtration", "time": "", "atmosphere": "", "pressure": ""}, {"synthesis method": "washing", "washing solution": "ethanol and diethyl ether", "amount": ""}, {"synthesis method": "drying", "pressure": "", "temperature": "", "atmosphere": "air", "time": ""}]
IWAKOG | [Co(NxH)2(p-Tol)2][Bi(EDTA)] | Bi1 C36 Co1 H56 N8 O16 | chemical synthesis | [Co(NxH)2(p-Tol)2]2SO4 ⋅5H2O |  | Ba(BiEDTA)2 | [12 empty] | chemical synthesis | 10.1016/j.ica.2004.01.025 |  | 2004.05 | [{"synthesis method": "chemical synthesis", "precursor": [{"name": "[Co(NxH)2(p-Tol)2]2SO4 \u22c55H2O", "amount": "", "unit": ""}, {"name": "Ba(BiEDTA)2", "amount": "", "unit": ""}], "solution": [{"name": "", "amount": "", "unit": ""}], "pressure": "", "temperature": "", "time": ""}]
RAQNEE | trans-Cu(L1)2(ClO4)2 | C32 Cl2 Cu1 H28 N6 O10 P2 | chemical synthesis | L1 | 0.59 g | Cu(ClO4)2⋅6H2O | 0.37 g | [6 empty] | CH3OH |  | 24h | room temperature |  | chemical synthesis, filtration, drying | 10.1016/j.poly.2011.10.022 |  | 2012.01 | [{"synthesis method": "chemical synthesis", "precursor": [{"name": "L1", "amount": "0.59", "unit": "g"}, {"name": "Cu(ClO4)2\u22c56H2O", "amount": "0.37", "unit": "g"}], "solution": [{"name": "CH3OH", "amount": "20", "unit": "mL"}], "pressure": "", "temperature": "room temperature", "time": "24h"}, {"synthesis method": "filtration", "time": "", "atmosphere": "", "pressure": ""}, {"synthesis method": "drying", "pressure": "", "temperature": "", "atmosphere": "vacuum", "time": ""}]
RAQNII | [trans-Co(L1)2(CH3OH)2](ClO4)2·O(C2H5)2 | C38 Cl2 Co1 H46 N6 O13 P2 | chemical synthesis | Co(ClO4)2⋅6H2O | 0.36 g | [8 empty] | CH3OH |  | 24h | room temperature |  | chemical synthesis, filtration, drying | 10.1016/j.poly.2011.10.022 |  | 2012.01 | [{"synthesis method": "chemical synthesis", "precursor": [{"name": "Co(ClO4)2\u22c56H2O", "amount": "0.36", "unit": "g"}], "solution": [{"name": "CH3OH", "amount": "20", "unit": "mL"}], "pressure": "", "temperature": "room temperature", "time": "24h"}, {"synthesis method": "filtration", "time": "", "atmosphere": "", "pressure": ""}, {"synthesis method": "drying", "pressure": "", "temperature": "", "atmosphere": "vacuum", "time": ""}]
RAQNOO | [trans-Co(L2)2(H2O)2](ClO4)2·2CH3OH | C36 Cl2 Co1 H42 N4 O14 P2 | chemical synthesis | L2 | 0.59 g | Co(ClO4)2⋅6H2O | 0.36 g | [6 empty] | CH3OH |  | 24h | room temperature |  | chemical synthesis, filtration, drying | 10.1016/j.poly.2011.10.022 |  | 2012.01 | [{"synthesis method": "chemical synthesis", "precursor": [{"name": "L2", "amount": "0.59", "unit": "g"}, {"name": "Co(ClO4)2\u22c56H2O", "amount": "0.36", "unit": "g"}], "solution": [{"name": "CH3OH", "amount": "20", "unit": "mL"}], "pressure": "", "temperature": "room temperature", "time": "24h"}, {"synthesis method": "filtration", "time": "", "atmosphere": "", "pressure": ""}, {"synthesis method": "drying", "pressure": "", "temperature": "", "atmosphere": "vacuum", "time": ""}]
RAQNUU | [cis-Co(L2)2(NO3)](NO3) | C34 Co1 H30 N6 O8 P2 | chemical synthesis | Co(NO3)2⋅6H2O | 0.29 g | [8 empty] | CH3OH |  | 24h | room temperature |  | chemical synthesis, filtration, drying | 10.1016/j.poly.2011.10.022 |  | 2012.01 | [{"synthesis method": "chemical synthesis", "precursor": [{"name": "Co(NO3)2\u22c56H2O", "amount": "0.29", "unit": "g"}], "solution": [{"name": "CH3OH", "amount": "20", "unit": "mL"}], "pressure": "", "temperature": "room temperature", "time": "24h"}, {"synthesis method": "filtration", "time": "", "atmosphere": "", "pressure": ""}, {"synthesis method": "drying", "pressure": "", "temperature": "", "atmosphere": "vacuum", "time": ""}]
RAQPAC | [Ag(L3)(NO3)(CH3CN)]∞ | Ag1 C20 H20 N4 O4 P1 | chemical synthesis | L3 | 0.31 g | AgNO3 | 0.17 g | [6 empty] | CH3CN |  | 24h | room temperature |  | chemical synthesis, filtration, drying | 10.1016/j.poly.2011.10.022 |  | 2012.01 | [{"synthesis method": "chemical synthesis", "precursor": [{"name": "L3", "amount": "0.31", "unit": "g"}, {"name": "AgNO3", "amount": "0.17", "unit": "g"}], "solution": [{"name": "CH3CN", "amount": "25", "unit": "mL"}], "pressure": "", "temperature": "room temperature", "time": "24h"}, {"synthesis method": "filtration", "time": "", "atmosphere": "", "pressure": ""}, {"synthesis method": "drying", "pressure": "", "temperature": "", "atmosphere": "vacuum", "time": ""}]
HUBCOY | [Co2(phen)4(2,2',3,3'-H2odpt)2] | C80 Co2 H61 N8 O25 | solvothermal synthesis | CoCl2⋅6H2O | 0.0714 g | 2,2',3,3'-oxydiphthalic acid | 0.1038 g | 1,10-phen | 0.1189 g | [6 empty] | 72h | 160°C |  | solvothermal synthesis | 10.1016/j.poly.2015.01.042 |  | 2015.04 | [{"synthesis method": "solvothermal synthesis", "precursor": [{"name": "CoCl2\u22c56H2O", "amount": "0.0714", "unit": "g"}, {"name": "2,2',3,3'-oxydiphthalic acid", "amount": "0.1038", "unit": "g"}, {"name": "1,10-phen", "amount": "0.1189", "unit": "g"}], "solvent": [{"name": "deionized H2O", "amount": "20", "unit": "mL"}], "reducing agent": [{"name": "", "amount": "", "unit": ""}], "surfactant": [{"name": "", "amount": "", "unit": ""}], "pressure": "", "temperature": "160\u00b0C", "time": "72h", "heating rate": "", "cooling rate": ""}]
HUBCUE | [Co2(phen)4(H4dcpb)2] | C94 Co2 H68 N8 O30 | solvothermal synthesis | CoCl2⋅6H2O | 0.0714 g | 3,5-di(3,4-dicarboxylphenyloxy)benzoic acid | 0.1446 g | 1,10-phen | 0.1189 g | [6 empty] | 72h | 160°C |  | solvothermal synthesis | 10.1016/j.poly.2015.01.042 |  | 2015.04 | [{"synthesis method": "solvothermal synthesis", "precursor": [{"name": "CoCl2\u22c56H2O", "amount": "0.0714", "unit": "g"}, {"name": "3,5-di(3,4-dicarboxylphenyloxy)benzoic acid", "amount": "0.1446", "unit": "g"}, {"name": "1,10-phen", "amount": "0.1189", "unit": "g"}], "solvent": [{"name": "deionized H2O", "amount": "20", "unit": "mL"}], "reducing agent": [{"name": "", "amount": "", "unit": ""}], "surfactant": [{"name": "", "amount": "", "unit": ""}], "pressure": "", "temperature": "160\u00b0C", "time": "72h", "heating rate": "", "cooling rate": ""}]
HUBDAL | [Cu(phen)(H3dcpb)] | C35 Cu1 H20 N2 O12 | solvothermal synthesis | CuCl2⋅2H2O | 0.0511 g | 3,5-di(3,4-dicarboxylphenyloxy)benzoic acid | 0.1446 g | 1,10-phen | 0.1189 g | [6 empty] | 72h | 160°C |  | solvothermal synthesis | 10.1016/j.poly.2015.01.042 |  | 2015.04 | [{"synthesis method": "solvothermal synthesis", "precursor": [{"name": "CuCl2\u22c52H2O", "amount": "0.0511", "unit": "g"}, {"name": "3,5-di(3,4-dicarboxylphenyloxy)benzoic acid", "amount": "0.1446", "unit": "g"}, {"name": "1,10-phen", "amount": "0.1189", "unit": "g"}], "solvent": [{"name": "deionized H2O", "amount": "20", "unit": "mL"}], "reducing agent": [{"name": "", "amount": "", "unit": ""}], "surfactant": [{"name": "", "amount": "", "unit": ""}], "pressure": "", "temperature": "160\u00b0C", "time": "72h", "heating rate": "", "cooling rate": ""}]
HUBDEP | [Mn(phen)2(H2cpb)] | C46 H28 Mn1 N4 O10 | solvothermal synthesis | MnCl2⋅4H2O | 0.0594 g | 1,3-(3',4'-carboxylphenoxy)benzene | 0.1314 g | 1,10-phen | 0.1189 g | [6 empty] | 72h | 160°C |  | solvothermal synthesis | 10.1016/j.poly.2015.01.042 |  | 2015.04 | [{"synthesis method": "solvothermal synthesis", "precursor": [{"name": "MnCl2\u22c54H2O", "amount": "0.0594", "unit": "g"}, {"name": "1,3-(3',4'-carboxylphenoxy)benzene", "amount": "0.1314", "unit": "g"}, {"name": "1,10-phen", "amount": "0.1189", "unit": "g"}], "solvent": [{"name": "deionized H2O", "amount": "20", "unit": "mL"}], "reducing agent": [{"name": "", "amount": "", "unit": ""}], "surfactant": [{"name": "", "amount": "", "unit": ""}], "pressure": "", "temperature": "160\u00b0C", "time": "72h", "heating rate": "", "cooling rate": ""}]
VIZNEZ | 1 | C12 H10 N8 O6 Zn3 | solvothermal synthesis | Zn(NO3)2 ⋅6H2O | 0.060 g | H2pbdc | 0.034 g | 7-hydroxy-5-methyl-1,3,4-triazoindolizine | 0.03 g | [6 empty] | 60h | 160°C |  | solvothermal synthesis | 10.1016/j.inoche.2013.09.068 |  | 2013.11 | [{"synthesis method": "solvothermal synthesis", "precursor": [{"name": "Zn(NO3)2 \u22c56H2O", "amount": "0.060", "unit": "g"}, {"name": "H2pbdc", "amount": "0.034", "unit": "g"}, {"name": "7-hydroxy-5-methyl-1,3,4-triazoindolizine", "amount": "0.03", "unit": "g"}], "solvent": [{"name": "H2O", "amount": "10", "unit": "ml"}], "reducing agent": [{"name": "", "amount": "", "unit": ""}], "surfactant": [{"name": "", "amount": "", "unit": ""}], "pressure": "", "temperature": "160\u00b0C", "time": "60h", "heating rate": "", "cooling rate": "slowly"}]
HISWUC01 | [Zn3O3(C13H14N2)3]V6O15 | C39 H42 N6 O18 V6 Zn3 | solvothermal synthesis | NH4VO3 | 1 mmol | 4,4'-tmdp | 1 mmol | ZnSO4⋅7H2O | 0.5 mmol | [6 empty] | 5 days | 125°C | 5.1 | solvothermal synthesis, pH adjustment | 10.1016/j.inoche.2009.08.032 |  | 2009.11 | [{"synthesis method": "solvothermal synthesis", "precursor": [{"name": "NH4VO3", "amount": "1", "unit": "mmol"}, {"name": "4,4'-tmdp", "amount": "1", "unit": "mmol"}, {"name": "ZnSO4\u22c57H2O", "amount": "0.5", "unit": "mmol"}], "solvent": [{"name": "C2H5OH", "amount": "85.76", "unit": "mmol"}, {"name": "H2O", "amount": "555.5", "unit": "mmol"}], "reducing agent": [{"name": "", "amount": "", "unit": ""}], "surfactant": [{"name": "", "amount": "", "unit": ""}], "pressure": "", "temperature": "125\u00b0C", "time": "5 days", "heating rate": "", "cooling rate": ""}, {"synthesis method": "pH adjustment", "pH": "5.1", "modulator": ""}]
YAYLOB | 1 | C66 Ca4 H82 N2 O51 S8 | chemical synthesis | C4AS | 83 mg | Ca (NO3)2.4H2O | 94 mg | 2,2'-bpno | 38 mg |  |  |  |  | distilled water |  | 3h | boiling |  | chemical synthesis, filtration | 10.1016/j.jssc.2012.04.021 |  | 2012.08 | [{"synthesis method": "chemical synthesis", "precursor": [{"name": "C4AS", "amount": "83", "unit": "mg"}, {"name": "Ca (NO3)2.4H2O", "amount": "94", "unit": "mg"}, {"name": "2,2'-bpno", "amount": "38", "unit": "mg"}], "solution": [{"name": "distilled water", "amount": "15", "unit": "mL"}], "pressure": "", "temperature": "boiling", "time": "3h"}, {"synthesis method": "filtration", "time": "several days", "atmosphere": "room temperature", "pressure": ""}]
YAYLUH | 2 | C34 Cu3 H56 N2 O37 S8 | chemical synthesis | TC4AS | 90 mg | Cu (NO3)2.3H2O | 96 mg | 2,2'-bpno | 38 mg |  |  |  |  | distilled water |  | 3h | boiling |  | chemical synthesis, filtration | 10.1016/j.jssc.2012.04.021 |  | 2012.08 | [{"synthesis method": "chemical synthesis", "precursor": [{"name": "TC4AS", "amount": "90", "unit": "mg"}, {"name": "Cu (NO3)2.3H2O", "amount": "96", "unit": "mg"}, {"name": "2,2'-bpno", "amount": "38", "unit": "mg"}], "solution": [{"name": "distilled water", "amount": "15", "unit": "mL"}], "pressure": "", "temperature": "boiling", "time": "3h"}, {"synthesis method": "filtration", "time": "several days", "atmosphere": "room temperature", "pressure": ""}]
FUDPIE | {[Cu(BDC-Cl4)(py)3]·H2O} n | C23 Cl4 Cu1 H17 N3 O5 | chemical synthesis | Cu(ClO4)2 ⋅6H2O | 37.1 mg | H2BDC-Cl4 | 30.4 mg | [6 empty] | pyridine/H2O solution |  | 5 days | room temperature |  | chemical synthesis | 10.1016/j.ica.2008.11.022 |  | 2009.06 | [{"synthesis method": "chemical synthesis", "precursor": [{"name": "Cu(ClO4)2 \u22c56H2O", "amount": "37.1", "unit": "mg"}, {"name": "H2BDC-Cl4", "amount": "30.4", "unit": "mg"}], "solution": [{"name": "pyridine/H2O solution", "amount": "10", "unit": "mL"}], "pressure": "", "temperature": "room temperature", "time": "5 days"}]
FUDPOK | {[Cu(BDC-Cl4)(dioxane)(H2O)2]·dioxane} n | C16 Cl4 Cu1 H20 O10 | chemical synthesis | Cu(ClO4)2 ⋅6H2O | 37.1 mg | H2BDC-Cl4 | 30.4 mg | [6 empty] | dioxane/water |  | 2 weeks | room temperature |  | chemical synthesis | 10.1016/j.ica.2008.11.022 |  | 2009.06 | [{"synthesis method": "chemical synthesis", "precursor": [{"name": "Cu(ClO4)2 \u22c56H2O", "amount": "37.1", "unit": "mg"}, {"name": "H2BDC-Cl4", "amount": "30.4", "unit": "mg"}], "solution": [{"name": "dioxane/water", "amount": "10", "unit": "mL"}], "pressure": "", "temperature": "room temperature", "time": "2 weeks"}]
FUDPUQ | {[Cu2(BDC-Cl4)2(DMF)4]·2MeOH} n | C30 Cl8 Cu2 H36 N4 O14 | chemical synthesis | Cu(ClO4)2 ⋅6H2O | 37.1 mg | H2BDC-Cl4 | 30.4 mg | [6 empty] | DMF/MeOH |  |  | room temperature |  | chemical synthesis | 10.1016/j.ica.2008.11.022 |  | 2009.06 | [{"synthesis method": "chemical synthesis", "precursor": [{"name": "Cu(ClO4)2 \u22c56H2O", "amount": "37.1", "unit": "mg"}, {"name": "H2BDC-Cl4", "amount": "30.4", "unit": "mg"}], "solution": [{"name": "DMF/MeOH", "amount": "10", "unit": "mL"}], "pressure": "", "temperature": "room temperature", "time": ""}]
FUHZEO | {[Cu2(BDC-Cl4)2(DMF)4]·2EtOH} n | C32 Cl8 Cu2 H40 N4 O14 | chemical synthesis | Cu(ClO4)2 ⋅6H2O | 37.1 mg | H2BDC-Cl4 | 30.4 mg | [6 empty] | DMF/EtOH |  |  | room temperature |  | chemical synthesis | 10.1016/j.ica.2008.11.022 |  | 2009.06 | [{"synthesis method": "chemical synthesis", "precursor": [{"name": "Cu(ClO4)2 \u22c56H2O", "amount": "37.1", "unit": "mg"}, {"name": "H2BDC-Cl4", "amount": "30.4", "unit": "mg"}], "solution": [{"name": "DMF/EtOH", "amount": "10", "unit": "mL"}], "pressure": "", "temperature": "room temperature", "time": ""}]
PALKOD |  | C12 Cd1 H18 N2 O9 S1 | chemical synthesis | 5-sulfoisophthalic acid monosodium salt | 26.8 mg | piperazine | 8.6 mg | Cd(II) nitrate tetrahydrate | 30.8 mg |  |  |  |  | methanol, water |  | 8 days |  |  | chemical synthesis | 10.1016/j.inoche.2005.01.016 |  | 2005.04 | [{"synthesis method": "chemical synthesis", "precursor": [{"name": "5-sulfoisophthalic acid monosodium salt", "amount": "26.8", "unit": "mg"}, {"name": "piperazine", "amount": "8.6", "unit": "mg"}, {"name": "Cd(II) nitrate tetrahydrate", "amount": "30.8", "unit": "mg"}], "solution": [{"name": "methanol", "amount": "", "unit": ""}, {"name": "water", "amount": "", "unit": ""}], "pressure": "", "temperature": "", "time": "8 days"}]
PABXAT | [Pr2(fum)3(H2O)4] | C12 H24 O21 Pr2 | solvothermal synthesis |  |  | H2fum | 0.116 g | glutamic acid | 0.147 g | [5 empty] | autogenous | 5d | 150°C | 3.5-4 | chemical synthesis, pH adjustment, solvothermal synthesis, washing, drying | 10.1016/j.molstruc.2010.06.019 |  | 2010.08 | [{"synthesis method": "chemical synthesis", "precursor": [{"name": "Pr(NO3)3\u22c56H2O", "amount": "0.218", "unit": "g"}, {"name": "H2fum", "amount": "0.116", "unit": "g"}, {"name": "glutamic acid", "amount": "0.147", "unit": "g"}], "solution": [{"name": "deionized water", "amount": "10", "unit": "mL"}], "pressure": "", "temperature": "", "time": "2h"}, {"synthesis method": "pH adjustment", "pH": "3.5-4", "modulator": "NaOH aqueous solution"}, {"synthesis method": "solvothermal synthesis", "precursor": [{"name": "", "amount": "", "unit": ""}], "solvent": [{"name": "", "amount": "", "unit": ""}], "reducing agent": [{"name": "", "amount": "", "unit": ""}], "surfactant": [{"name": "", "amount": "", "unit": ""}], "pressure": "autogenous", "temperature": "150\u00b0C", "time": "5d", "heating rate": "", "cooling rate": ""}, {"synthesis method": "washing", "washing solution": "ethanol", "amount": ""}, {"synthesis method": "drying", "pressure": "ambient", "temperature": "", "atmosphere": "", "time": ""}]
GIHHAJ | [Ag2(HL)4(C6H5SO3)2]·0.5C3H7OH | Ag2 C3 C36 H1 H42 H7 N8 O1 O10 S6 | chemical synthesis | HL | 50 mg | Ag2CO3 | 45 mg | [6 empty] | n-propanol |  | 48h | room temperature |  | chemical synthesis, pH adjustment | 10.1016/j.ica.2018.09.029 |  | 2019.01 | [{"synthesis method": "chemical synthesis", "precursor": [{"name": "HL", "amount": "50", "unit": "mg"}, {"name": "Ag2CO3", "amount": "45", "unit": "mg"}], "solution": [{"name": "n-propanol", "amount": "1", "unit": "mL"}], "pressure": "", "temperature": "room temperature", "time": "48h"}, {"synthesis method": "pH adjustment", "pH": "", "modulator": "40% aqueous benzenesulfonic acid solution"}]
GIHHEN | [Ag2(HL)(L)(CH3C6H4SO3)] | Ag2 C19 H22 N4 O5 S3 | chemical synthesis | p-CH3C6H4SO3H | 125 mg | Ag2CO3 | 100 mg | HL | 125 mg |  |  |  |  | n-propanol, water |  | 100h | room temperature |  | chemical synthesis | 10.1016/j.ica.2018.09.029 |  | 2019.01 | [{"synthesis method": "chemical synthesis", "precursor": [{"name": "p-CH3C6H4SO3H", "amount": "125", "unit": "mg"}, {"name": "Ag2CO3", "amount": "100", "unit": "mg"}, {"name": "HL", "amount": "125", "unit": "mg"}], "solution": [{"name": "n-propanol", "amount": "1", "unit": "mL"}, {"name": "water", "amount": "1", "unit": "mL"}], "pressure": "", "temperature": "room temperature", "time": "100h"}]
ZUDPEV |  | C50 Cd2 H37 N6 O11.5 S1 | solvothermal synthesis | CdCl2⋅2.5H2O | 24.0 mg | Hcpt | 18.3 mg | H2tpd | 12.1 mg | [6 empty] | 72h | 160°C |  | solvothermal synthesis, washing | 10.1016/j.jssc.2014.10.002 |  | 2015.01 | [{"synthesis method": "solvothermal synthesis", "precursor": [{"name": "CdCl2\u22c52.5H2O", "amount": "24.0", "unit": "mg"}, {"name": "Hcpt", "amount": "18.3", "unit": "mg"}, {"name": "H2tpd", "amount": "12.1", "unit": "mg"}], "solvent": [{"name": "H2O", "amount": "10", "unit": "mL"}], "reducing agent": [{"name": "", "amount": "", "unit": ""}], "surfactant": [{"name": "", "amount": "", "unit": ""}], "pressure": "", "temperature": "160\u00b0C", "time": "72h", "heating rate": "", "cooling rate": "60h"}, {"synthesis method": "washing", "washing solution": "deionized water and ethanol", "amount": ""}]
ZUDPIZ |  | C50 H37 Mn2 N6 O11.5 S1 | solvothermal synthesis | MnCl2⋅4H2O | 21.7 mg | Hcpt | 18.3 mg | H2tpd | 12.1 mg | [6 empty] | 72h | 160°C |  | solvothermal synthesis, washing | 10.1016/j.jssc.2014.10.002 |  | 2015.01 | [{"synthesis method": "solvothermal synthesis", "precursor": [{"name": "MnCl2\u22c54H2O", "amount": "21.7", "unit": "mg"}, {"name": "Hcpt", "amount": "18.3", "unit": "mg"}, {"name": "H2tpd", "amount": "12.1", "unit": "mg"}], "solvent": [{"name": "H2O", "amount": "10", "unit": "mL"}], "reducing agent": [{"name": "", "amount": "", "unit": ""}], "surfactant": [{"name": "", "amount": "", "unit": ""}], "pressure": "", "temperature": "160\u00b0C", "time": "72h", "heating rate": "", "cooling rate": "60h"}, {"synthesis method": "washing", "washing solution": "deionized water and ethanol", "amount": ""}]
ZUDPAR |  | C22 Cd1 Cl1 H21.5 N3 O5.75 | solvothermal synthesis | CdCl2⋅2.5H2O | 24.0 mg | Hcpt | 18.3 mg | [8 empty] | 72h | 160°C |  | solvothermal synthesis, washing | 10.1016/j.jssc.2014.10.002 |  | 2015.01 | [{"synthesis method": "solvothermal synthesis", "precursor": [{"name": "CdCl2\u22c52.5H2O", "amount": "24.0", "unit": "mg"}, {"name": "Hcpt", "amount": "18.3", "unit": "mg"}], "solvent": [{"name": "H2O", "amount": "10", "unit": "mL"}], "reducing agent": [{"name": "", "amount": "", "unit": ""}], "surfactant": [{"name": "", "amount": "", "unit": ""}], "pressure": "", "temperature": "160\u00b0C", "time": "72h", "heating rate": "", "cooling rate": "60h"}, {"synthesis method": "washing", "washing solution": "deionized water and ethanol", "amount": ""}]
GIXRUC | {[Ag(3,3'-daps)2]·BF4} n | Ag1 B1 C24 F4 H24 N4 O4 S2 | chemical synthesis | AgBF4 | 19.7 mg | 3,3'-daps | 24.8 mg | [6 empty] | ethanol |  | several days | room temperature |  | chemical synthesis, filtration, drying | 10.1016/j.jssc.2013.11.027 |  | 2014.02 | [{"synthesis method": "chemical synthesis", "precursor": [{"name": "AgBF4", "amount": "19.7", "unit": "mg"}, {"name": "3,3'-daps", "amount": "24.8", "unit": "mg"}], "solution": [{"name": "ethanol", "amount": "20", "unit": "mL"}], "pressure": "", "temperature": "room temperature", "time": "several days"}, {"synthesis method": "filtration", "time": "", "atmosphere": "", "pressure": ""}, {"synthesis method": "drying", "pressure": "", "temperature": "room temperature", "atmosphere": "", "time": ""}]
GIXSAJ | {[Ag(3,3'-daps)2]·NO3} n | Ag1 C24 H24 N5 O7 S2 | chemical synthesis | AgNO3 | 19.7 mg | 3,3'-daps | 24.8 mg | [6 empty] | ethanol |  | several days | room temperature |  | chemical synthesis, filtration, drying | 10.1016/j.jssc.2013.11.027 |  | 2014.02 | [{"synthesis method": "chemical synthesis", "precursor": [{"name": "AgNO3", "amount": "19.7", "unit": "mg"}, {"name": "3,3'-daps", "amount": "24.8", "unit": "mg"}], "solution": [{"name": "ethanol", "amount": "20", "unit": "mL"}], "pressure": "", "temperature": "room temperature", "time": "several days"}, {"synthesis method": "filtration", "time": "", "atmosphere": "", "pressure": ""}, {"synthesis method": "drying", "pressure": "", "temperature": "room temperature", "atmosphere": "", "time": ""}]
GIXSEN | [Ag(3,3'-daps)(CF3SO3)] n | Ag1 C13 F3 H12 N2 O5 S2 | chemical synthesis | AgCF3SO3 | 19.7 mg | 3,3'-daps | 24.8 mg | [6 empty] | ethanol |  | several days | room temperature |  | chemical synthesis, filtration, drying | 10.1016/j.jssc.2013.11.027 |  | 2014.02 | [{"synthesis method": "chemical synthesis", "precursor": [{"name": "AgCF3SO3", "amount": "19.7", "unit": "mg"}, {"name": "3,3'-daps", "amount": "24.8", "unit": "mg"}], "solution": [{"name": "ethanol", "amount": "20", "unit": "mL"}], "pressure": "", "temperature": "room temperature", "time": "several days"}, {"synthesis method": "filtration", "time": "", "atmosphere": "", "pressure": ""}, {"synthesis method": "drying", "pressure": "", "temperature": "room temperature", "atmosphere": "", "time": ""}]
GIXSIR | {[Ag(4,4'-daps)]·CF3SO3} n | Ag1 C13 F3 H12 N2 O5 S2 | chemical synthesis | AgCF3SO3 | 25.7 mg | 4,4'-daps | 24.8 mg | [6 empty] | ethanol |  | several days | room temperature |  | chemical synthesis, filtration, drying | 10.1016/j.jssc.2013.11.027 |  | 2014.02 | [{"synthesis method": "chemical synthesis", "precursor": [{"name": "AgCF3SO3", "amount": "25.7", "unit": "mg"}, {"name": "4,4'-daps", "amount": "24.8", "unit": "mg"}], "solution": [{"name": "ethanol", "amount": "20", "unit": "mL"}], "pressure": "", "temperature": "room temperature", "time": "several days"}, {"synthesis method": "filtration", "time": "", "atmosphere": "", "pressure": ""}, {"synthesis method": "drying", "pressure": "", "temperature": "room temperature", "atmosphere": "", "time": ""}]
GIXSOX | {[Ag(4,4'-daps)]·ClO4} n | Ag1 C12 Cl1 H12 N2 O6 S1 | chemical synthesis | AgClO4 | 25.7 mg | 4,4'-daps | 24.8 mg | [6 empty] | ethanol |  | several days | room temperature |  | chemical synthesis, filtration, drying | 10.1016/j.jssc.2013.11.027 |  | 2014.02 | [{"synthesis method": "chemical synthesis", "precursor": [{"name": "AgClO4", "amount": "25.7", "unit": "mg"}, {"name": "4,4'-daps", "amount": "24.8", "unit": "mg"}], "solution": [{"name": "ethanol", "amount": "20", "unit": "mL"}], "pressure": "", "temperature": "room temperature", "time": "several days"}, {"synthesis method": "filtration", "time": "", "atmosphere": "", "pressure": ""}, {"synthesis method": "drying", "pressure": "", "temperature": "room temperature", "atmosphere": "", "time": ""}]
CIRTIH | [Ni(pdc)L2 | C39 H29 N5 Ni1 O5 | solvothermal synthesis | pdcH2 | 0.04 g | NaOH | 0.040 g | 5-ph-2,4'-bpy | 0.023 g | Ni(NO3)2⋅6H2O | 0.073 g |  |  |  |  | 4 days | 150°C |  | solvothermal synthesis | 10.1016/j.molstruc.2007.07.009 |  | 2008.02 | [{"synthesis method": "solvothermal synthesis", "precursor": [{"name": "pdcH2", "amount": "0.04", "unit": "g"}, {"name": "NaOH", "amount": "0.040", "unit": "g"}, {"name": "5-ph-2,4'-bpy", "amount": "0.023", "unit": "g"}, {"name": "Ni(NO3)2\u22c56H2O", "amount": "0.073", "unit": "g"}], "solvent": [{"name": "aqueous solution", "amount": "6", "unit": "mL"}, {"name": "EtOH", "amount": "2", "unit": "mL"}, {"name": "aqueous solution", "amount": "2", "unit": "mL"}], "reducing agent": [{"name": "", "amount": "", "unit": ""}], "surfactant": [{"name": "", "amount": "", "unit": ""}], "pressure": "", "temperature": "150\u00b0C", "time": "4 days", "heating rate": "", "cooling rate": "4Kh-1"}]
DEYMAW | [Cd(phen)2(bpe)(H2O)](ClO4)2 | C36 Cd1 Cl2 H30 N6 O10 | chemical synthesis | cadmium(II) acetate | 0.115 g | sodium perchlorate | 0.122 g | 1,2-bis(4-pyridyl)ethene | 0.09 g | 1,10-phenanthroline | 0.10 g |  |  | methanol |  | 1h | room temperature |  | chemical synthesis, filtration, washing, drying | 10.1016/j.ica.2006.10.036 |  | 2007.04 | [{"synthesis method": "chemical synthesis", "precursor": [{"name": "cadmium(II) acetate", "amount": "0.115", "unit": "g"}, {"name": "sodium perchlorate", "amount": "0.122", "unit": "g"}, {"name": "1,2-bis(4-pyridyl)ethene", "amount": "0.09", "unit": "g"}, {"name": "1,10-phenanthroline", "amount": "0.10", "unit": "g"}], "solution": [{"name": "methanol", "amount": "", "unit": ""}], "pressure": "", "temperature": "room temperature", "time": "1h"}, {"synthesis method": "filtration", "time": "", "atmosphere": "", "pressure": ""}, {"synthesis method": "washing", "washing solution": "acetone", "amount": ""}, {"synthesis method": "drying", "pressure": "", "temperature": "", "atmosphere": "air", "time": ""}]
DEYMEA | [Cd(bpp)2(H2O)2](ClO4)2 ·bpe | C38 Cd1 Cl2 H46 N6 O12 | chemical synthesis | cadmium(II) acetate | 0.115 g | sodium perchlorate | 0.122 g | 1,2-bis(4-pyridyle)ethene | 0.09 g | 1,3-di(4-pyridyl)propane | 0.098 g |  |  | distillation water, alcoholic solution |  | 2h | room temperature |  | chemical synthesis, filtration, washing, drying | 10.1016/j.ica.2006.10.036 |  | 2007.04 | [{"synthesis method": "chemical synthesis", "precursor": [{"name": "cadmium(II) acetate", "amount": "0.115", "unit": "g"}, {"name": "sodium perchlorate", "amount": "0.122", "unit": "g"}, {"name": "1,2-bis(4-pyridyle)ethene", "amount": "0.09", "unit": "g"}, {"name": "1,3-di(4-pyridyl)propane", "amount": "0.098", "unit": "g"}], "solution": [{"name": "distillation water", "amount": "20", "unit": "ml"}, {"name": "alcoholic solution", "amount": "", "unit": ""}], "pressure": "", "temperature": "room temperature", "time": "2h"}, {"synthesis method": "filtration", "time": "", "atmosphere": "", "pressure": ""}, {"synthesis method": "washing", "washing solution": "acetone and ether", "amount": ""}, {"synthesis method": "drying", "pressure": "", "temperature": "", "atmosphere": "air", "time": ""}]
YIVRUT | [Zn2L2(bibp)2] | C164 H136 N20 O18 Zn4 | solvothermal synthesis | Zn(NO3)2⋅6H2O | 0.0297 g | H2L | 0.0375 g | bibp | 0.0286 g | [5 empty] | autogenous | 3 days | 160°C |  | solvothermal synthesis, filtration, washing, drying | 10.1016/j.jssc.2019.03.014 |  | 2019.06 | [{"synthesis method": "solvothermal synthesis", "precursor": [{"name": "Zn(NO3)2\u22c56H2O", "amount": "0.0297", "unit": "g"}, {"name": "H2L", "amount": "0.0375", "unit": "g"}, {"name": "bibp", "amount": "0.0286", "unit": "g"}], "solvent": [{"name": "H2O", "amount": "10", "unit": "mL"}, {"name": "CH3OH", "amount": "1", "unit": "mL"}], "reducing agent": [{"name": "", "amount": "", "unit": ""}], "surfactant": [{"name": "", "amount": "", "unit": ""}], "pressure": "autogenous", "temperature": "160\u00b0C", "time": "3 days", "heating rate": "", "cooling rate": "20\u00b0C\u22c5h-1"}, {"synthesis method": "filtration", "time": "", "atmosphere": "", "pressure": ""}, {"synthesis method": "washing", "washing solution": "ethyl alcohol absolute", "amount": ""}, {"synthesis method": "drying", "pressure": "", "temperature": "ambient", "atmosphere": "", "time": ""}]
ROJQUD | [Cu 2 (HCOO) 4 (L) 2 ]·2H 2 O | C24 Cu2 H36 N8 O12 | chemical synthesis | formic acid | 0.10 g | CuCO3⋅Cu(OH)2⋅H2O | 0.12 g | L ligand | 0.21 g |  |  |  |  | water |  | 5 hours | room temperature |  | chemical synthesis | 10.1016/j.molstruc.2008.03.034 |  | 2008.11 | [{"synthesis method": "chemical synthesis", "precursor": [{"name": "formic acid", "amount": "0.10", "unit": "g"}, {"name": "CuCO3\u22c5Cu(OH)2\u22c5H2O", "amount": "0.12", "unit": "g"}, {"name": "L ligand", "amount": "0.21", "unit": "g"}], "solution": [{"name": "water", "amount": "15", "unit": "mL"}], "pressure": "", "temperature": "room temperature", "time": "5 hours"}]
ROJRAK | [Cd(L) 2 (NO 3 ) 2 ] | C20 Cd1 H28 N10 O8 | chemical synthesis | Cd(NO3)2⋅4H2O | 0.31 g | L | 0.21 g | [6 empty] | water |  | 3 hours | reflux |  | chemical synthesis | 10.1016/j.molstruc.2008.03.034 |  | 2008.11 | [{"synthesis method": "chemical synthesis", "precursor": [{"name": "Cd(NO3)2\u22c54H2O", "amount": "0.31", "unit": "g"}, {"name": "L", "amount": "0.21", "unit": "g"}], "solution": [{"name": "water", "amount": "20", "unit": "mL"}], "pressure": "", "temperature": "reflux", "time": "3 hours"}]
MOHLOL01 | [Ni(BDC)(L)] | C72 H72 N16 Ni4 O20 | solvothermal synthesis | NiSO4⋅6H2O | 0.26 g | 1,4-H2BDC | 0.17 g | L | 0.21 g | [6 empty] | 2 days | 160°C |  | solvothermal synthesis | 10.1016/j.molstruc.2008.03.034 |  | 2008.11 | [{"synthesis method": "solvothermal synthesis", "precursor": [{"name": "NiSO4\u22c56H2O", "amount": "0.26", "unit": "g"}, {"name": "1,4-H2BDC", "amount": "0.17", "unit": "g"}, {"name": "L", "amount": "0.21", "unit": "g"}], "solvent": [{"name": "distilled water", "amount": "8", "unit": "mL"}], "reducing agent": [{"name": "", "amount": "", "unit": ""}], "surfactant": [{"name": "", "amount": "", "unit": ""}], "pressure": "", "temperature": "160\u00b0C", "time": "2 days", "heating rate": "", "cooling rate": ""}]
AVOGEZ | [Cd2 (tza)2] | C10 Cd2 H8 N8 O8 | solvothermal synthesis | H2tza | 0.0184 g | CdCl2⋅6H2O | 0.0291 g | [8 empty] | 48h | 120°C | 6 | pH adjustment, solvothermal synthesis | 10.1016/j.jssc.2016.09.021 |  | 2016.12 | [{"synthesis method": "pH adjustment", "pH": "6", "modulator": "KOH (0.2mol/L)"}, {"synthesis method": "solvothermal synthesis", "precursor": [{"name": "H2tza", "amount": "0.0184", "unit": "g"}, {"name": "CdCl2\u22c56H2O", "amount": "0.0291", "unit": "g"}], "solvent": [{"name": "distilled water", "amount": "3", "unit": "mL"}, {"name": "ethanol", "amount": "5", "unit": "mL"}], "reducing agent": [{"name": "", "amount": "", "unit": ""}], "surfactant": [{"name": "", "amount": "", "unit": ""}], "pressure": "", "temperature": "120\u00b0C", "time": "48h", "heating rate": "", "cooling rate": "5\u00b0C/h"}]
AVOGID | [Cd(pztza)2] | C16 Cd1 H14 N12 O4 | chemical synthesis | Hpztza | 0.0219 g | CdCl2⋅6H2O | 0.0291 g | [6 empty] | ethanol, water |  | 48h | 120°C | 6 | pH adjustment, chemical synthesis | 10.1016/j.jssc.2016.09.021 |  | 2016.12 | [{"synthesis method": "pH adjustment", "pH": "6", "modulator": "KOH (0.2mol/L)"}, {"synthesis method": "chemical synthesis", "precursor": [{"name": "Hpztza", "amount": "0.0219", "unit": "g"}, {"name": "CdCl2\u22c56H2O", "amount": "0.0291", "unit": "g"}], "solution": [{"name": "ethanol", "amount": "3", "unit": "mL"}, {"name": "water", "amount": "2", "unit": "mL"}], "pressure": "", "temperature": "120\u00b0C", "time": "48h"}]
AVOGOJ | [Cd(tzpha)(CH3OH)2] | C14 Cd1 H16 N8 O6 | chemical synthesis | H2tzpha | 0.0328 g | CdCl2⋅6H2O | 0.0291 g | [6 empty] | distilled water, methanol |  | 2h | 75°C | 6 | pH adjustment, chemical synthesis | 10.1016/j.jssc.2016.09.021 |  | 2016.12 | [{"synthesis method": "pH adjustment", "pH": "6", "modulator": "KOH (0.2mol/L)"}, {"synthesis method": "chemical synthesis", "precursor": [{"name": "H2tzpha", "amount": "0.0328", "unit": "g"}, {"name": "CdCl2\u22c56H2O", "amount": "0.0291", "unit": "g"}], "solution": [{"name": "distilled water", "amount": "8", "unit": "mL"}, {"name": "methanol", "amount": "2", "unit": "mL"}], "pressure": "", "temperature": "75\u00b0C", "time": "2h"}]
LAVFUL | [Pb(Hbidc)] | C9 H4 N2 O4 Pb1 | solvothermal synthesis | Pb(Ac)2⋅3H2O | 37.9 mg | Hbidc | 41.2 mg | NaOH | 4.0 mg | [6 empty] | 72h | 180°C |  | solvothermal synthesis | 10.1016/j.ica.2011.11.044 |  | 2012.04 | [{"synthesis method": "solvothermal synthesis", "precursor": [{"name": "Pb(Ac)2\u22c53H2O", "amount": "37.9", "unit": "mg"}, {"name": "Hbidc", "amount": "41.2", "unit": "mg"}, {"name": "NaOH", "amount": "4.0", "unit": "mg"}], "solvent": [{"name": "H2O", "amount": "8", "unit": "mL"}], "reducing agent": [{"name": "", "amount": "", "unit": ""}], "surfactant": [{"name": "", "amount": "", "unit": ""}], "pressure": "", "temperature": "180\u00b0C", "time": "72h", "heating rate": "", "cooling rate": ""}]
LAVFOF | [Cd(Hbidc)] | C9 Cd1 H4 N2 O4 | solvothermal synthesis | CdCl2⋅2.5H2O | 228.3 mg | Hbidc | 61.8 mg | [8 empty] | 96h | 140°C |  | solvothermal synthesis | 10.1016/j.ica.2011.11.044 |  | 2012.04 | [{"synthesis method": "solvothermal synthesis", "precursor": [{"name": "CdCl2\u22c52.5H2O", "amount": "228.3", "unit": "mg"}, {"name": "Hbidc", "amount": "61.8", "unit": "mg"}], "solvent": [{"name": "H2O", "amount": "4", "unit": "mL"}, {"name": "CH3CN", "amount": "3", "unit": "mL"}], "reducing agent": [{"name": "", "amount": "", "unit": ""}], "surfactant": [{"name": "", "amount": "", "unit": ""}], "pressure": "", "temperature": "140\u00b0C", "time": "96h", "heating rate": "", "cooling rate": ""}]
QATTIQ | {[Nd2(Bn)3(H2O)2]·4.5 H2O}n | C18 H15.50 N3 Nd1 O9.25 | solvothermal synthesis | Nd2O3 | 0.0336 g | H2Bn | 0.049 g | [8 empty] | 3 days | 160°C |  | solvothermal synthesis | 10.1016/j.inoche.2011.10.013 |  | 2012.01 | [{"synthesis method": "solvothermal synthesis", "precursor": [{"name": "Nd2O3", "amount": "0.0336", "unit": "g"}, {"name": "H2Bn", "amount": "0.049", "unit": "g"}], "solvent": [{"name": "CH3OH", "amount": "5", "unit": "mL"}, {"name": "H2O", "amount": "5", "unit": "mL"}], "reducing agent": [{"name": "", "amount": "", "unit": ""}], "surfactant": [{"name": "", "amount": "", "unit": ""}], "pressure": "", "temperature": "160\u00b0C", "time": "3 days", "heating rate": "", "cooling rate": ""}]
TAGSOL01 | {[Nd2(Bn)3(H2O)2]·2H2O·(4,4'-bpy)}n | C23 H19 N4 Nd1 O9 | solvothermal synthesis | Nd2O3 | 0.0336 g | H2Bn | 0.049 g | 4,4'-bpy | 0.1 g | [6 empty] | 3 days | 160°C |  | solvothermal synthesis | 10.1016/j.inoche.2011.10.013 |  | 2012.01 | [{"synthesis method": "solvothermal synthesis", "precursor": [{"name": "Nd2O3", "amount": "0.0336", "unit": "g"}, {"name": "H2Bn", "amount": "0.049", "unit": "g"}, {"name": "4,4'-bpy", "amount": "0.1", "unit": "g"}], "solvent": [{"name": "CH3OH", "amount": "5", "unit": "mL"}, {"name": "H2O", "amount": "5", "unit": "mL"}], "reducing agent": [{"name": "", "amount": "", "unit": ""}], "surfactant": [{"name": "", "amount": "", "unit": ""}], "pressure": "", "temperature": "160\u00b0C", "time": "3 days", "heating rate": "", "cooling rate": ""}]
XUKTOO | [Cs(diglyme)+(C20H10 -)] | C26 Cs1 H24 O3 | chemical synthesis | Cs metal | 8 mg | corannulene | 10 mg | [6 empty] | diglyme |  | 15 h | room temperature |  | chemical synthesis, filtration, washing, drying | 10.1016/j.jorganchem.2014.08.021 |  | 2015.05 | [{"synthesis method": "chemical synthesis", "precursor": [{"name": "Cs metal", "amount": "8", "unit": "mg"}, {"name": "corannulene", "amount": "10", "unit": "mg"}], "solution": [{"name": "diglyme", "amount": "3", "unit": "mL"}], "pressure": "", "temperature": "room temperature", "time": "15 h"}, {"synthesis method": "filtration", "time": "", "atmosphere": "", "pressure": ""}, {"synthesis method": "washing", "washing solution": "hexanes", "amount": ""}, {"synthesis method": "drying", "pressure": "", "temperature": "", "atmosphere": "vacuum", "time": ""}]
LALKEP | [Mn(3,4-pyda)] | C7 H3 Mn1 N1 O4 | solvothermal synthesis | MnCl2⋅4H2O | 0.197 g | 3,4-pydaH2 | 0.167 g | NEt3 | 0.202 g | [6 empty] | 24h | 175°C | 9 | solvothermal synthesis, pH adjustment, washing, drying | 10.1016/j.jssc.2005.02.025 |  | 2005.05 | [{"synthesis method": "solvothermal synthesis", "precursor": [{"name": "MnCl2\u22c54H2O", "amount": "0.197", "unit": "g"}, {"name": "3,4-pydaH2", "amount": "0.167", "unit": "g"}, {"name": "NEt3", "amount": "0.202", "unit": "g"}], "solvent": [{"name": "water", "amount": "10", "unit": "cm3"}], "reducing agent": [{"name": "", "amount": "", "unit": ""}], "surfactant": [{"name": "", "amount": "", "unit": ""}], "pressure": "", "temperature": "175\u00b0C", "time": "24h", "heating rate": "", "cooling rate": "5\u00b0C/h"}, {"synthesis method": "pH adjustment", "pH": "9", "modulator": ""}, {"synthesis method": "washing", "washing solution": "water", "amount": ""}, {"synthesis method": "drying", "pressure": "", "temperature": "", "atmosphere": "air", "time": ""}]
LALKIT | [Mn3(OH)2(3,4-pyda)2(H2O)2] | C14 H12 Mn3 N2 O12 | solvothermal synthesis | MnCl2⋅4H2O | 0.297 g | 3,4-pydaH2 | 0.167 g | Et3N | 0.303 g | [6 empty] | 72h | 180°C | >12 | solvothermal synthesis, pH adjustment | 10.1016/j.jssc.2005.02.025 |  | 2005.05 | [{"synthesis method": "solvothermal synthesis", "precursor": [{"name": "MnCl2\u22c54H2O", "amount": "0.297", "unit": "g"}, {"name": "3,4-pydaH2", "amount": "0.167", "unit": "g"}, {"name": "Et3N", "amount": "0.303", "unit": "g"}], "solvent": [{"name": "water", "amount": "10", "unit": "cm3"}], "reducing agent": [{"name": "", "amount": "", "unit": ""}], "surfactant": [{"name": "", "amount": "", "unit": ""}], "pressure": "", "temperature": "180\u00b0C", "time": "72h", "heating rate": "", "cooling rate": "5\u00b0C/h"}, {"synthesis method": "pH adjustment", "pH": ">12", "modulator": ""}]
VEKGEY | [Cu2(dpbp)2(NCMe)4][BF4]2 | B2 C88 Cu2 F8 H88 N4 O2 P4 | chemical synthesis | [Cu(CH3CN)4][BF4] | 100 mg | dpbp | 167 mg | [6 empty] | dichloromethane, Toluene |  | 24h | room temperature |  | chemical synthesis | 10.1016/j.ica.2006.05.007 |  | 2006.09 | [{"synthesis method": "chemical synthesis", "precursor": [{"name": "[Cu(CH3CN)4][BF4]", "amount": "100", "unit": "mg"}, {"name": "dpbp", "amount": "167", "unit": "mg"}], "solution": [{"name": "dichloromethane", "amount": "10", "unit": "ml"}, {"name": "Toluene", "amount": "20", "unit": "ml"}], "pressure": "", "temperature": "room temperature", "time": "24h"}]
VEKGIC | {[Cu2(dpbp)(tpyda)][BF4]2} n | B2 C76 Cu2 F8 H86 N10 O2 P2 | chemical synthesis | Compound 1 | 50 mg | tetra(2-pyridyl)ethyl-1,4-diaminobutane | 17 mg | [6 empty] | dichloromethane, Toluene |  | 8h | room temperature |  | chemical synthesis | 10.1016/j.ica.2006.05.007 |  | 2006.09 | [{"synthesis method": "chemical synthesis", "precursor": [{"name": "Compound 1", "amount": "50", "unit": "mg"}, {"name": "tetra(2-pyridyl)ethyl-1,4-diaminobutane", "amount": "17", "unit": "mg"}], "solution": [{"name": "dichloromethane", "amount": "10", "unit": "ml"}, {"name": "Toluene", "amount": "20", "unit": "ml"}], "pressure": "", "temperature": "room temperature", "time": "8h"}]
COSBOC | [Co2(pzdc)2(bipy)(H2O)2] n ·3nH2O | C22 Co2 H22 N6 O13 | solvothermal synthesis | Co(NO3)2⋅6H2O | 0.2 mmol | 4,4'-bipyridine | 0.2 mmol | pyrazine-2,3-dicarboxylic acid | 0.2 mmol | [6 empty] | 72h | 160°C |  | solvothermal synthesis | 10.1016/j.molstruc.2008.12.054 |  | 2009.03 | [{"synthesis method": "solvothermal synthesis", "precursor": [{"name": "Co(NO3)2\u22c56H2O", "amount": "0.2", "unit": "mmol"}, {"name": "4,4'-bipyridine", "amount": "0.2", "unit": "mmol"}, {"name": "pyrazine-2,3-dicarboxylic acid", "amount": "0.2", "unit": "mmol"}], "solvent": [{"name": "H2O", "amount": "10", "unit": "mL"}], "reducing agent": [{"name": "", "amount": "", "unit": ""}], "surfactant": [{"name": "", "amount": "", "unit": ""}], "pressure": "", "temperature": "160\u00b0C", "time": "72h", "heating rate": "", "cooling rate": ""}]
COSBIW | [Zn2(pzdc)2(bipy)(H2O)2] n ·3nH2O | C11 H12 N3 O6.5 Zn1 | chemical synthesis | ZnCl2 | 0.2 mmol | 4,4'-bipyridine | 0.2 mmol | pyrazine-2,3-dicarboxylic acid | 0.2 mmol |  |  |  |  | H2O, HNO3 solution |  | one week | room temperature |  | chemical synthesis | 10.1016/j.molstruc.2008.12.054 |  | 2009.03 | [{"synthesis method": "chemical synthesis", "precursor": [{"name": "ZnCl2", "amount": "0.2", "unit": "mmol"}, {"name": "4,4'-bipyridine", "amount": "0.2", "unit": "mmol"}, {"name": "pyrazine-2,3-dicarboxylic acid", "amount": "0.2", "unit": "mmol"}], "solution": [{"name": "H2O", "amount": "5", "unit": "mL"}, {"name": "HNO3 solution", "amount": "0.1", "unit": "molL-1"}], "pressure": "", "temperature": "room temperature", "time": "one week"}]
COSBUI | [Co(pydc)2(H2O)2](H2bipy) | C24 Co1 H24 N4 O10 | solvothermal synthesis | Co(NO3)2⋅6H2O | 0.2 mmol | 4,4'-bipyridine | 0.4 mmol | pyridine-2,5-dicarboxylic acid | 0.2 mmol | [6 empty] | 72h | 160°C |  | solvothermal synthesis | 10.1016/j.molstruc.2008.12.054 |  | 2009.03 | [{"synthesis method": "solvothermal synthesis", "precursor": [{"name": "Co(NO3)2\u22c56H2O", "amount": "0.2", "unit": "mmol"}, {"name": "4,4'-bipyridine", "amount": "0.4", "unit": "mmol"}, {"name": "pyridine-2,5-dicarboxylic acid", "amount": "0.2", "unit": "mmol"}], "solvent": [{"name": "H2O", "amount": "10", "unit": "mL"}], "reducing agent": [{"name": "", "amount": "", "unit": ""}], "surfactant": [{"name": "", "amount": "", "unit": ""}], "pressure": "", "temperature": "160\u00b0C", "time": "72h", "heating rate": "", "cooling rate": ""}]
COSCAP | [Cu2(pztc)(phen)2(H2O)2]·2HNO3 | C32 Cu2 H26 N8 O18 | chemical synthesis | Cu(NO3)2⋅6H2O | 0.1 mmol | 1,10-phenanthline | 0.1 mmol | pyrazine-2,3,5,6-tetracarboxylic acid | 0.1 mmol |  |  |  |  | H2O |  | one week | room temperature |  | chemical synthesis | 10.1016/j.molstruc.2008.12.054 |  | 2009.03 | [{"synthesis method": "chemical synthesis", "precursor": [{"name": "Cu(NO3)2\u22c56H2O", "amount": "0.1", "unit": "mmol"}, {"name": "1,10-phenanthline", "amount": "0.1", "unit": "mmol"}, {"name": "pyrazine-2,3,5,6-tetracarboxylic acid", "amount": "0.1", "unit": "mmol"}], "solution": [{"name": "H2O", "amount": "6", "unit": "mL"}], "pressure": "", "temperature": "room temperature", "time": "one week"}]
WELMIK | [Cu2(bpy)2(μ,η2-HPO4)(μ,η1-H2PO4)(μ,η2-H2PO4)] n | C20 Cu2 H21 N4 O12 P3 | chemical synthesis | bpy | 0.16 g | Cu(NO3)2 ⋅3H2O | 0.24 g | KH2PO4 | 0.27 g |  |  |  |  | dimethyl sulfoxide, dimethyl sulfoxide, water |  | 2 weeks |  |  | chemical synthesis | 10.1016/j.poly.2006.01.014 |  | 2006.07 | [{"synthesis method": "chemical synthesis", "precursor": [{"name": "bpy", "amount": "0.16", "unit": "g"}, {"name": "Cu(NO3)2 \u22c53H2O", "amount": "0.24", "unit": "g"}, {"name": "KH2PO4", "amount": "0.27", "unit": "g"}], "solution": [{"name": "dimethyl sulfoxide", "amount": "5", "unit": "ml"}, {"name": "dimethyl sulfoxide", "amount": "10", "unit": "ml"}, {"name": "water", "amount": "5", "unit": "ml"}], "pressure": "", "temperature": "", "time": "2 weeks"}]
WELMEG | [Cu4(phen)4(μ3,η2-HPO4)2(μ,η2-H2PO4)2(H2PO4)2](H2O)4 | C48 Cu4 H50 N8 O28 P6 | chemical synthesis | Cu(NO3)2 ⋅3H2O | 0.24 g | phen | 0.18 g | KH2PO4 | 0.27 g |  |  |  |  | water, methanol, water |  | several days | room temperature |  | chemical synthesis | 10.1016/j.poly.2006.01.014 |  | 2006.07 | [{"synthesis method": "chemical synthesis", "precursor": [{"name": "Cu(NO3)2 \u22c53H2O", "amount": "0.24", "unit": "g"}, {"name": "phen", "amount": "0.18", "unit": "g"}, {"name": "KH2PO4", "amount": "0.27", "unit": "g"}], "solution": [{"name": "water", "amount": "10", "unit": "ml"}, {"name": "methanol", "amount": "15", "unit": "ml"}, {"name": "water", "amount": "5", "unit": "ml"}], "pressure": "", "temperature": "room temperature", "time": "several days"}]
GUYSEY01 | [Co2(ada)2(phen)2(H2O)2] | C36 Co2 H36 N4 O10 | chemical synthesis | H2ada | 0.730 g | 1,10-phenanthroline | 0.99 g | triethylamine | 2 mL | Co(OAc)2⋅H2O | 1.24 g |  |  | water, water |  | 1h | room temperature | 9.0 | chemical synthesis, pH adjustment | 10.1016/j.saa.2012.03.009 |  | 2012.07 | [{"synthesis method": "chemical synthesis", "precursor": [{"name": "H2ada", "amount": "0.730", "unit": "g"}, {"name": "1,10-phenanthroline", "amount": "0.99", "unit": "g"}, {"name": "triethylamine", "amount": "2", "unit": "mL"}, {"name": "Co(OAc)2\u22c5H2O", "amount": "1.24", "unit": "g"}], "solution": [{"name": "water", "amount": "20", "unit": "mL"}, {"name": "water", "amount": "5", "unit": "mL"}], "pressure": "", "temperature": "room temperature", "time": "1h"}, {"synthesis method": "pH adjustment", "pH": "9.0", "modulator": "triethylamine"}]
CANYIA02 | [{Cu(ada)3(bipy)} n ·3nH2O] | C28 Cu1 H38 N2 O9 | chemical synthesis | H2ada | 0.730 g | 2,2'-bipyridine | 0.780 g | triethylamine | >3 mL | Cu(OAc)2⋅H2O | 0.99 g |  |  | water, water |  |  | room temperature | >10.0 | chemical synthesis, pH adjustment | 10.1016/j.saa.2012.03.009 |  | 2012.07 | [{"synthesis method": "chemical synthesis", "precursor": [{"name": "H2ada", "amount": "0.730", "unit": "g"}, {"name": "2,2'-bipyridine", "amount": "0.780", "unit": "g"}, {"name": "triethylamine", "amount": ">3", "unit": "mL"}, {"name": "Cu(OAc)2\u22c5H2O", "amount": "0.99", "unit": "g"}], "solution": [{"name": "water", "amount": "20", "unit": "mL"}, {"name": "water", "amount": "5", "unit": "mL"}], "pressure": "", "temperature": "room temperature", "time": ""}, {"synthesis method": "pH adjustment", "pH": ">10.0", "modulator": "triethylamine"}]
MALREW | [Ag(tetz)(PPh3)2] n | Ag1 C37 H31 N4 P2 | chemical synthesis | [Ag(tetz)] n | 0.177 g | PPh3 | 0.787 g | [6 empty] | dichloromethane |  | 1 h |  |  | chemical synthesis, filtration, washing, drying | 10.1016/S0020-1693(99)00401-6 |  | 2000.01 | [{"synthesis method": "chemical synthesis", "precursor": [{"name": "[Ag(tetz)] n", "amount": "0.177", "unit": "g"}, {"name": "PPh3", "amount": "0.787", "unit": "g"}], "solution": [{"name": "dichloromethane", "amount": "50", "unit": "ml"}], "pressure": "", "temperature": "", "time": "1 h"}, {"synthesis method": "filtration", "time": "", "atmosphere": "", "pressure": ""}, {"synthesis method": "washing", "washing solution": "diethyl ether", "amount": "100 ml"}, {"synthesis method": "drying", "pressure": "vacuum", "temperature": "", "atmosphere": "", "time": "2 h"}]
BALKUV | [Ni(tn)2{N(CN)2}]ClO4 | C8 Cl1 H20 N7 Ni1 O4 | chemical synthesis | trimethylenediamine | 0.074 g | Ni(ClO4)2⋅6H2O | 0.183 g | NaN(CN)2 | 0.045 g |  |  |  |  | water, water, water |  | 2 weeks | room temperature |  | chemical synthesis, filtration, washing, drying | 10.1016/S0022-2860(02)00327-7 |  | 2002.10 | [{"synthesis method": "chemical synthesis", "precursor": [{"name": "trimethylenediamine", "amount": "0.074", "unit": "g"}, {"name": "Ni(ClO4)2\u22c56H2O", "amount": "0.183", "unit": "g"}, {"name": "NaN(CN)2", "amount": "0.045", "unit": "g"}], "solution": [{"name": "water", "amount": "20", "unit": "ml"}, {"name": "water", "amount": "15", "unit": "ml"}, {"name": "water", "amount": "10", "unit": "ml"}], "pressure": "", "temperature": "room temperature", "time": "2 weeks"}, {"synthesis method": "filtration", "time": "", "atmosphere": "", "pressure": ""}, {"synthesis method": "washing", "washing solution": "water", "amount": "small amount"}, {"synthesis method": "drying", "pressure": "", "temperature": "", "atmosphere": "air", "time": ""}]
XEYYUX | CIAC-204 | C112 Cl2 Co8 H114 O24 S8 | solvothermal synthesis | p-tert-Butylthiacalix[4]arene | 0.07 g | CoCl2⋅6H2O | 0.1 g | biphenyl-3,4',5-tricarboxylic acid (H3PTC) | 0.043 g | NH4Cl | 0.05 g |  |  |  |  | 3 days | 130°C |  | solvothermal synthesis | 10.1016/j.molstruc.2013.01.055 |  | 2013.04 | [{"synthesis method": "solvothermal synthesis", "precursor": [{"name": "p-tert-Butylthiacalix[4]arene", "amount": "0.07", "unit": "g"}, {"name": "CoCl2\u22c56H2O", "amount": "0.1", "unit": "g"}, {"name": "biphenyl-3,4',5-tricarboxylic acid (H3PTC)", "amount": "0.043", "unit": "g"}, {"name": "NH4Cl", "amount": "0.05", "unit": "g"}], "solvent": [{"name": "CHCl3", "amount": "5", "unit": "ml"}, {"name": "CH3OH", "amount": "5", "unit": "ml"}], "reducing agent": [{"name": "", "amount": "", "unit": ""}], "surfactant": [{"name": "triethylamine", "amount": "several drops", "unit": ""}], "pressure": "", "temperature": "130\u00b0C", "time": "3 days", "heating rate": "", "cooling rate": "4\u00b0C/h"}]
FIKDAG | [Cu(Ccbp)2] | C28 Cu1 H28 N2 O12 | chemical synthesis | H2CcbpBr | 338 mg | CuCl2⋅2H2O | 85 mg | [6 empty] | MeOH, 0.1M NaOH solution |  | 1h |  | 7 | chemical synthesis, pH adjustment | 10.1016/j.ica.2013.02.008 |  | 2013.08 | [{"synthesis method": "chemical synthesis", "precursor": [{"name": "H2CcbpBr", "amount": "338", "unit": "mg"}, {"name": "CuCl2\u22c52H2O", "amount": "85", "unit": "mg"}], "solution": [{"name": "MeOH", "amount": "4", "unit": "mL"}, {"name": "0.1M NaOH solution", "amount": "", "unit": ""}], "pressure": "", "temperature": "", "time": "1h"}, {"synthesis method": "pH adjustment", "pH": "7", "modulator": "0.1M NaOH solution"}]
FIKCUZ | [Ni(H2O)6](Ccbp)2 | C28 H40 N2 Ni1 O18 | chemical synthesis | H2CcbpBr | 338 mg | NiCl2⋅6H2O | 119 mg | [6 empty] | MeOH, 0.1M NaOH solution |  | 1h |  | 7 | chemical synthesis, pH adjustment | 10.1016/j.ica.2013.02.008 |  | 2013.08 | [{"synthesis method": "chemical synthesis", "precursor": [{"name": "H2CcbpBr", "amount": "338", "unit": "mg"}, {"name": "NiCl2\u22c56H2O", "amount": "119", "unit": "mg"}], "solution": [{"name": "MeOH", "amount": "4", "unit": "mL"}, {"name": "0.1M NaOH solution", "amount": "", "unit": ""}], "pressure": "", "temperature": "", "time": "1h"}, {"synthesis method": "pH adjustment", "pH": "7", "modulator": "0.1M NaOH solution"}]
FIKCOT | [Zn(Ccbp)2(H2O)4] | C30 H40 N2 O16 Zn1 | chemical synthesis | H2CcbpBr | 338 mg | ZnCl2 | 70 mg | [6 empty] | MeOH, 0.1M NaOH solution |  | 1h |  | 7 | chemical synthesis, pH adjustment | 10.1016/j.ica.2013.02.008 |  | 2013.08 | [{"synthesis method": "chemical synthesis", "precursor": [{"name": "H2CcbpBr", "amount": "338", "unit": "mg"}, {"name": "ZnCl2", "amount": "70", "unit": "mg"}], "solution": [{"name": "MeOH", "amount": "4", "unit": "mL"}, {"name": "0.1M NaOH solution", "amount": "", "unit": ""}], "pressure": "", "temperature": "", "time": "1h"}, {"synthesis method": "pH adjustment", "pH": "7", "modulator": "0.1M NaOH solution"}]
FIKCIN | [Co(Ccbp)2(H2O)4] | C30 Co1 H40 N2 O16 | chemical synthesis | H2CcbpBr | 338 mg | CoCl2⋅6H2O | 120 mg | [6 empty] | MeOH, 0.1M NaOH solution |  | 1h |  | 7 | chemical synthesis, pH adjustment | 10.1016/j.ica.2013.02.008 |  | 2013.08 | [{"synthesis method": "chemical synthesis", "precursor": [{"name": "H2CcbpBr", "amount": "338", "unit": "mg"}, {"name": "CoCl2\u22c56H2O", "amount": "120", "unit": "mg"}], "solution": [{"name": "MeOH", "amount": "4", "unit": "mL"}, {"name": "0.1M NaOH solution", "amount": "", "unit": ""}], "pressure": "", "temperature": "", "time": "1h"}, {"synthesis method": "pH adjustment", "pH": "7", "modulator": "0.1M NaOH solution"}]
FIKCEJ | [Mn(Ccbp)2(H2O)4] | C30 H40 Mn1 N2 O16 | chemical synthesis | H2CcbpBr | 338 mg | MnCl2 | 63 mg | [6 empty] | MeOH, 0.1M NaOH solution |  | 1h |  | 7 | chemical synthesis, pH adjustment | 10.1016/j.ica.2013.02.008 |  | 2013.08 | [{"synthesis method": "chemical synthesis", "precursor": [{"name": "H2CcbpBr", "amount": "338", "unit": "mg"}, {"name": "MnCl2", "amount": "63", "unit": "mg"}], "solution": [{"name": "MeOH", "amount": "4", "unit": "mL"}, {"name": "0.1M NaOH solution", "amount": "", "unit": ""}], "pressure": "", "temperature": "", "time": "1h"}, {"synthesis method": "pH adjustment", "pH": "7", "modulator": "0.1M NaOH solution"}]
FIJXUT |  | C26 Cu1 H34 N4 O16 | chemical synthesis | HCbpBr | 293 mg | Cu(NO3)2⋅3H2O | 122 mg | [6 empty] | H2O, 0.1M NaOH solution |  | 30min |  | 7 | chemical synthesis, pH adjustment | 10.1016/j.ica.2013.02.008 |  | 2013.08 | [{"synthesis method": "chemical synthesis", "precursor": [{"name": "HCbpBr", "amount": "293", "unit": "mg"}, {"name": "Cu(NO3)2\u22c53H2O", "amount": "122", "unit": "mg"}], "solution": [{"name": "H2O", "amount": "5", "unit": "mL"}, {"name": "0.1M NaOH solution", "amount": "", "unit": ""}], "pressure": "", "temperature": "", "time": "30min"}, {"synthesis method": "pH adjustment", "pH": "7", "modulator": "0.1M NaOH solution"}]
PEBXIF | μ-o-[Ni2(4,4'-bpy)2(oba)2] n | C48 H34 N4 Ni2 O11 | solvothermal synthesis | NiSO4⋅6H2O | 0.1314 g | H2oba | 0.1291 g | 4,4'-bipyridine | 0.0781 g | [6 empty] | 72h | 160°C |  | solvothermal synthesis, washing, drying | 10.1016/j.ica.2012.03.015 |  | 2012.06 | [{"synthesis method": "solvothermal synthesis", "precursor": [{"name": "NiSO4\u22c56H2O", "amount": "0.1314", "unit": "g"}, {"name": "H2oba", "amount": "0.1291", "unit": "g"}, {"name": "4,4'-bipyridine", "amount": "0.0781", "unit": "g"}], "solvent": [{"name": "distilled water", "amount": "10", "unit": "mL"}], "reducing agent": [{"name": "triethylamine", "amount": "150", "unit": "\u03bcL"}], "surfactant": [{"name": "", "amount": "", "unit": ""}], "pressure": "", "temperature": "160\u00b0C", "time": "72h", "heating rate": "", "cooling rate": "10\u00b0C/h"}, {"synthesis method": "washing", "washing solution": "distilled water", "amount": ""}, {"synthesis method": "drying", "pressure": "", "temperature": "ambient conditions", "atmosphere": "", "time": ""}]
QUGFII | [Zn2(OH)(BTC)(bix)] | C23 H20 N4 O8 Zn2 | solvothermal synthesis | Zn(NO3)2⋅6H2O | 29.6 mg | H3BTC | 48.0 mg | bix | 23.8 mg | LiOH⋅H2O | 12.3 mg |  |  |  |  | 3 days | 140°C |  | solvothermal synthesis, filtration, washing | 10.1016/j.ica.2009.09.014 |  | 2009.11 | [{"synthesis method": "solvothermal synthesis", "precursor": [{"name": "Zn(NO3)2\u22c56H2O", "amount": "29.6", "unit": "mg"}, {"name": "H3BTC", "amount": "48.0", "unit": "mg"}, {"name": "bix", "amount": "23.8", "unit": "mg"}, {"name": "LiOH\u22c5H2O", "amount": "12.3", "unit": "mg"}], "solvent": [{"name": "deionized water", "amount": "15", "unit": "ml"}], "reducing agent": [{"name": "", "amount": "", "unit": ""}], "surfactant": [{"name": "", "amount": "", "unit": ""}], "pressure": "", "temperature": "140\u00b0C", "time": "3 days", "heating rate": "", "cooling rate": ""}, {"synthesis method": "filtration", "time": "", "atmosphere": "", "pressure": ""}, {"synthesis method": "washing", "washing solution": "water and ethanol", "amount": ""}]
QUGFOO | Zn(BIPA)(bix) | Br1 C22 H17 N4 O4 Zn1 | solvothermal synthesis | Zn(NO3)2⋅6H2O | 29.6 mg | H2BIPA | 48.0 mg | bix | 23.8 mg | LiOH⋅H2O | 12.3 mg |  |  |  |  | 3 days | 140°C |  | solvothermal synthesis, filtration, washing | 10.1016/j.ica.2009.09.014 |  | 2009.11 | [{"synthesis method": "solvothermal synthesis", "precursor": [{"name": "Zn(NO3)2\u22c56H2O", "amount": "29.6", "unit": "mg"}, {"name": "H2BIPA", "amount": "48.0", "unit": "mg"}, {"name": "bix", "amount": "23.8", "unit": "mg"}, {"name": "LiOH\u22c5H2O", "amount": "12.3", "unit": "mg"}], "solvent": [{"name": "deionized water", "amount": "15", "unit": "ml"}], "reducing agent": [{"name": "", "amount": "", "unit": ""}], "surfactant": [{"name": "", "amount": "", "unit": ""}], "pressure": "", "temperature": "140\u00b0C", "time": "3 days", "heating rate": "", "cooling rate": ""}, {"synthesis method": "filtration", "time": "", "atmosphere": "", "pressure": ""}, {"synthesis method": "washing", "washing solution": "water and ethanol", "amount": ""}]
LALJEO | [{Ni(1,10-phen)2(H2O)}2{(Mo5O15)(4,4'-dbp)}·(5.75H2O)] | C62 H59.50 Mo5 N8 Ni2 O28.75 P2 | solvothermal synthesis | Ni(CH3COO)2⋅4H2O | 0.5 mmol | Na2MoO4⋅2H2O | 1 mmol | MoO3 | 1 mmol | 1,10-phenanthroline⋅H2O | 1 mmol | 4,4'-dimethylenebiphenyldiphosphonic acid | 1 mmol |  |  | 72h | 180°C |  | solvothermal synthesis | 10.1016/j.jssc.2005.02.013 |  | 2005.05 | [{"synthesis method": "solvothermal synthesis", "precursor": [{"name": "Ni(CH3COO)2\u22c54H2O", "amount": "0.5", "unit": "mmol"}, {"name": "Na2MoO4\u22c52H2O", "amount": "1", "unit": "mmol"}, {"name": "MoO3", "amount": "1", "unit": "mmol"}, {"name": "1,10-phenanthroline\u22c5H2O", "amount": "1", "unit": "mmol"}, {"name": "4,4'-dimethylenebiphenyldiphosphonic acid", "amount": "1", "unit": "mmol"}], "solvent": [{"name": "distilled water", "amount": "10", "unit": "ml"}], "reducing agent": [{"name": "", "amount": "", "unit": ""}], "surfactant": [{"name": "", "amount": "", "unit": ""}], "pressure": "", "temperature": "180\u00b0C", "time": "72h", "heating rate": "", "cooling rate": ""}]
LALJIS | [{Co(1,10-phen)2(H2O)}2{(Mo5O15) (4,4'-dbp)}·(5.5H2O)] | C62 Co2 H59 Mo5 N8 O28.5 P2 | solvothermal synthesis | Co(CH3COO)2⋅4H2O | 0.5 mmol | Na2MoO4⋅2H2O | 1 mmol | MoO3 | 1 mmol | 1,10-phenanthroline⋅H2O | 1 mmol | 4,4'-dimethylenebiphenyldiphosphonic acid | 1 mmol |  |  | 72h | 180°C |  | solvothermal synthesis | 10.1016/j.jssc.2005.02.013 |  | 2005.05 | [{"synthesis method": "solvothermal synthesis", "precursor": [{"name": "Co(CH3COO)2\u22c54H2O", "amount": "0.5", "unit": "mmol"}, {"name": "Na2MoO4\u22c52H2O", "amount": "1", "unit": "mmol"}, {"name": "MoO3", "amount": "1", "unit": "mmol"}, {"name": "1,10-phenanthroline\u22c5H2O", "amount": "1", "unit": "mmol"}, {"name": "4,4'-dimethylenebiphenyldiphosphonic acid", "amount": "1", "unit": "mmol"}], "solvent": [{"name": "distilled water", "amount": "10", "unit": "ml"}], "reducing agent": [{"name": "", "amount": "", "unit": ""}], "surfactant": [{"name": "", "amount": "", "unit": ""}], "pressure": "", "temperature": "180\u00b0C", "time": "72h", "heating rate": "", "cooling rate": ""}]
TIPNOW | [Sm(L)2(H2O)4](NO3)(H2O) | C12 H18 N3 O14 Sm1 | chemical synthesis | Isonicotinic acid N-oxide | 10.0 mmol | Sm(NO3)3⋅nH2O | 5 mmol | [6 empty] | distilled water, aqueous ammonia |  | several days |  |  | chemical synthesis | 10.1016/j.molstruc.2007.02.003 |  | 2007.11 | [{"synthesis method": "chemical synthesis", "precursor": [{"name": "Isonicotinic acid N-oxide", "amount": "10.0", "unit": "mmol"}, {"name": "Sm(NO3)3\u22c5nH2O", "amount": "5", "unit": "mmol"}], "solution": [{"name": "distilled water", "amount": "10", "unit": "cm3"}, {"name": "aqueous ammonia", "amount": "2N", "unit": ""}], "pressure": "", "temperature": "", "time": "several days"}]
TIPNUC | [Tb(L)2(H2O)4](NO3)(H2O) | C12 H18 N3 O14 Tb1 | chemical synthesis | Isonicotinic acid N-oxide | 10.0 mmol | Tb(NO3)3⋅nH2O | 5 mmol | [6 empty] | distilled water, aqueous ammonia |  | several days |  |  | chemical synthesis | 10.1016/j.molstruc.2007.02.003 |  | 2007.11 | [{"synthesis method": "chemical synthesis", "precursor": [{"name": "Isonicotinic acid N-oxide", "amount": "10.0", "unit": "mmol"}, {"name": "Tb(NO3)3\u22c5nH2O", "amount": "5", "unit": "mmol"}], "solution": [{"name": "distilled water", "amount": "10", "unit": "cm3"}, {"name": "aqueous ammonia", "amount": "2N", "unit": ""}], "pressure": "", "temperature": "", "time": "several days"}]
XIZZUD | silver(I) trifluoroacetate complex | Ag1 C9 F3 H9 N1 O3 | chemical synthesis | ligand 2 | 13 mg | silver(I) trifluoroacetate | 24 mg | [6 empty] | methanol |  |  | room temperature |  | chemical synthesis | 10.1016/j.poly.2013.11.016 |  | 2014.02 | [{"synthesis method": "chemical synthesis", "precursor": [{"name": "ligand 2", "amount": "13", "unit": "mg"}, {"name": "silver(I) trifluoroacetate", "amount": "24", "unit": "mg"}], "solution": [{"name": "methanol", "amount": "1", "unit": "ml"}], "pressure": "", "temperature": "room temperature", "time": ""}]
XOBBAT | silver(I) triflate complex | Ag2 C9 F6 H9 N1 O7 S2 | chemical synthesis | ligand 2 | 13 mg | silver(I) triflate | 28 mg | [6 empty] | methanol |  |  | room temperature |  | chemical synthesis | 10.1016/j.poly.2013.11.016 |  | 2014.02 | [{"synthesis method": "chemical synthesis", "precursor": [{"name": "ligand 2", "amount": "13", "unit": "mg"}, {"name": "silver(I) triflate", "amount": "28", "unit": "mg"}], "solution": [{"name": "methanol", "amount": "3", "unit": "ml"}], "pressure": "", "temperature": "room temperature", "time": ""}]
XOBBEX | silver(I) nitrate complex | Ag2 C14 H18 N4 O8 | chemical synthesis | ligand 2 | 17 mg | silver(I) nitrate | 24 mg | [6 empty] | water |  | a few days | room temperature |  | chemical synthesis | 10.1016/j.poly.2013.11.016 |  | 2014.02 | [{"synthesis method": "chemical synthesis", "precursor": [{"name": "ligand 2", "amount": "17", "unit": "mg"}, {"name": "silver(I) nitrate", "amount": "24", "unit": "mg"}], "solution": [{"name": "water", "amount": "4", "unit": "ml"}], "pressure": "", "temperature": "room temperature", "time": "a few days"}]
CEJSUG | Ba(HLa)(Cl) | Ba1 C6 Cl1 H5 O4 S1 | chemical synthesis | NaHLa | 0.0784 g | BaCl2⋅2H2O | 0.0489 g | [6 empty] | water |  | 30 min | room temperature |  | chemical synthesis, evaporation | 10.1016/j.molstruc.2005.11.016 |  | 2006.05 | [{"synthesis method": "chemical synthesis", "precursor": [{"name": "NaHLa", "amount": "0.0784", "unit": "g"}, {"name": "BaCl2\u22c52H2O", "amount": "0.0489", "unit": "g"}], "solution": [{"name": "water", "amount": "10", "unit": "ml"}], "pressure": "", "temperature": "room temperature", "time": "30 min"}, {"synthesis method": "evaporation", "time": "several days"}]
CEJTAN | KBaLb(H2O)3 | Ba1 C6 H8 K1 N1 O12 S2 | chemical synthesis | DMF | 10 ml | BaCl2⋅2H2O | 0.0732 g | [8 empty] | 30 min |  |  | chemical synthesis, filtration, drying, chemical synthesis, filtration, diffusion | 10.1016/j.molstruc.2005.11.016 |  | 2006.05 | [{"synthesis method": "chemical synthesis", "precursor": [{"name": "K3Lb", "amount": "0.0763", "unit": "g"}, {"name": "BaCl2\u22c52H2O", "amount": "0.0732", "unit": "g"}], "solution": [{"name": "water", "amount": "5", "unit": "ml"}], "pressure": "", "temperature": "", "time": "20 min"}, {"synthesis method": "filtration", "time": "", "atmosphere": "", "pressure": ""}, {"synthesis method": "drying", "pressure": "", "temperature": "", "atmosphere": "air", "time": ""}, {"synthesis method": "chemical synthesis", "precursor": [{"name": "DMF", "amount": "10", "unit": "ml"}], "solution": [], "pressure": "", "temperature": "", "time": "30 min"}, {"synthesis method": "filtration", "time": "", "atmosphere": "", "pressure": ""}, {"synthesis method": "diffusion", "time": "several days"}]
AQOGUJ | [Cu2(L3)(dca)2] n | Br2 C25.5 Cu2 H30 N10 O4.5 | chemical synthesis | H3L1 | 0.2 g | Cu(NO3)2⋅2.5H2O | 0.134 g | sodium dicyanamide | 0.026 g |  |  |  |  | methanol, methanol |  | 12h | room temperature |  | chemical synthesis, evaporation, drying | 10.1016/j.ica.2011.03.054 |  | 2011.07 | [{"synthesis method": "chemical synthesis", "precursor": [{"name": "H3L1", "amount": "0.2", "unit": "g"}, {"name": "Cu(NO3)2\u22c52.5H2O", "amount": "0.134", "unit": "g"}, {"name": "sodium dicyanamide", "amount": "0.026", "unit": "g"}], "solution": [{"name": "methanol", "amount": "25", "unit": "ml"}, {"name": "methanol", "amount": "5", "unit": "ml"}], "pressure": "", "temperature": "room temperature", "time": "12h"}, {"synthesis method": "evaporation", "time": "1 week", "temperature": "room temperature"}, {"synthesis method": "drying", "pressure": "", "temperature": "", "atmosphere": "air", "time": ""}]
FIGSOF | [Cd2(d-cam)2(dmbi)4]n | C56 Cd2 H68 N8 O8 | solvothermal synthesis | CdSO4⋅4H2O | 28 mg | d-camphoric acid | 20 mg | 5,6-dimethylbenzimidazole | 15 mg | triethylamine | 25 μL |  |  |  |  | 72h | 140°C |  | solvothermal synthesis | 10.1016/j.ica.2013.05.010 |  | 2013.08 | [{"synthesis method": "solvothermal synthesis", "precursor": [{"name": "CdSO4\u22c54H2O", "amount": "28", "unit": "mg"}, {"name": "d-camphoric acid", "amount": "20", "unit": "mg"}, {"name": "5,6-dimethylbenzimidazole", "amount": "15", "unit": "mg"}, {"name": "triethylamine", "amount": "25", "unit": "\u03bcL"}], "solvent": [{"name": "H2O", "amount": "8", "unit": "mL"}], "reducing agent": [{"name": "", "amount": "", "unit": ""}], "surfactant": [{"name": "", "amount": "", "unit": ""}], "pressure": "", "temperature": "140\u00b0C", "time": "72h", "heating rate": "", "cooling rate": "10\u00b0Ch-1"}]
FIGSIZ | [Zn2(d-cam)2(dmbi)2]n | C38 H48 N4 O8 Zn2 | solvothermal synthesis | ZnSO4⋅7H2O | 29 mg | d-camphoric acid | 20 mg | 5,6-dimethylbenzimidazole | 15 mg | triethylamine | 25 μL |  |  |  |  | 72h | 120°C |  | solvothermal synthesis | 10.1016/j.ica.2013.05.010 |  | 2013.08 | [{"synthesis method": "solvothermal synthesis", "precursor": [{"name": "ZnSO4\u22c57H2O", "amount": "29", "unit": "mg"}, {"name": "d-camphoric acid", "amount": "20", "unit": "mg"}, {"name": "5,6-dimethylbenzimidazole", "amount": "15", "unit": "mg"}, {"name": "triethylamine", "amount": "25", "unit": "\u03bcL"}], "solvent": [{"name": "H2O", "amount": "4", "unit": "mL"}, {"name": "methanol", "amount": "4", "unit": "mL"}], "reducing agent": [{"name": "", "amount": "", "unit": ""}], "surfactant": [{"name": "", "amount": "", "unit": ""}], "pressure": "", "temperature": "120\u00b0C", "time": "72h", "heating rate": "", "cooling rate": "10\u00b0Ch-1"}]
FIGSEV | [Co(d-cam)1/2(l-cam)1/2(dmbi)]n | C19 Co1 H24 N2 O4 | solvothermal synthesis | Co(ClO4)2⋅6H2O | 37 mg | d-(+)-camphoric acid | 20 mg | 5,6-dimethylbenzimidazole | 15 mg | triethylamine | 25 μL |  |  |  |  | 72h | 160°C |  | solvothermal synthesis | 10.1016/j.ica.2013.05.010 |  | 2013.08 | [{"synthesis method": "solvothermal synthesis", "precursor": [{"name": "Co(ClO4)2\u22c56H2O", "amount": "37", "unit": "mg"}, {"name": "d-(+)-camphoric acid", "amount": "20", "unit": "mg"}, {"name": "5,6-dimethylbenzimidazole", "amount": "15", "unit": "mg"}, {"name": "triethylamine", "amount": "25", "unit": "\u03bcL"}], "solvent": [{"name": "H2O", "amount": "8", "unit": "mL"}], "reducing agent": [{"name": "", "amount": "", "unit": ""}], "surfactant": [{"name": "", "amount": "", "unit": ""}], "pressure": "", "temperature": "160\u00b0C", "time": "72h", "heating rate": "", "cooling rate": "10\u00b0Ch-1"}]
TUSDAN | [Cu2L1(μ-ClO4)2]∞ | C22 Cl2 Cu2 F2 H20 N4 O10 | chemical synthesis | 2,6-diformyl-4-flurophenol | 0.084 g | Cu(OAc)2⋅2H2O | 0.061 g | 1,3-diaminopropane | 0.037 g | Cu(ClO4)2⋅6H2O | 0.093 g |  |  | absolute methanol, methanol solution |  | 10 hours | ambient temperature |  | chemical synthesis, filtration, diffusion | 10.1016/j.poly.2010.01.012 |  | 2010.04 | [{"synthesis method": "chemical synthesis", "precursor": [{"name": "2,6-diformyl-4-flurophenol", "amount": "0.084", "unit": "g"}, {"name": "Cu(OAc)2\u22c52H2O", "amount": "0.061", "unit": "g"}, {"name": "1,3-diaminopropane", "amount": "0.037", "unit": "g"}, {"name": "Cu(ClO4)2\u22c56H2O", "amount": "0.093", "unit": "g"}], "solution": [{"name": "absolute methanol", "amount": "15", "unit": "mL"}, {"name": "methanol solution", "amount": "15", "unit": "mL"}], "pressure": "", "temperature": "ambient temperature", "time": "10 hours"}, {"synthesis method": "filtration", "time": "", "atmosphere": "", "pressure": ""}, {"synthesis method": "diffusion", "diffusion agent": "diethylether", "time": "one week"}]
TUSDER | [Cu2L2(μ-ClO4)2]∞ | C22 Cl2 Cu2 F2 H20 N4 O12 | chemical synthesis | 2,6-diformyl-4-flurophenol | 0.084 g | Cu(OAc)2⋅2H2O | 0.061 g | 2-hydroxy-1,3-diaminopropane | 0.037 g | Cu(ClO4)2⋅6H2O | 0.093 g |  |  | absolute methanol, methanol solution |  | 10 hours | ambient temperature |  | chemical synthesis, filtration, diffusion | 10.1016/j.poly.2010.01.012 |  | 2010.04 | [{"synthesis method": "chemical synthesis", "precursor": [{"name": "2,6-diformyl-4-flurophenol", "amount": "0.084", "unit": "g"}, {"name": "Cu(OAc)2\u22c52H2O", "amount": "0.061", "unit": "g"}, {"name": "2-hydroxy-1,3-diaminopropane", "amount": "0.037", "unit": "g"}, {"name": "Cu(ClO4)2\u22c56H2O", "amount": "0.093", "unit": "g"}], "solution": [{"name": "absolute methanol", "amount": "15", "unit": "mL"}, {"name": "methanol solution", "amount": "15", "unit": "mL"}], "pressure": "", "temperature": "ambient temperature", "time": "10 hours"}, {"synthesis method": "filtration", "time": "", "atmosphere": "", "pressure": ""}, {"synthesis method": "diffusion", "diffusion agent": "diethylether", "time": "one week"}]
VOYVIQ | {Ag2(epyz)(npt)} n | Ag2 C15 H13 N3 O6 | sonochemical synthesis | Ag2O | 23.2 mg | 3-nitro-1,2-benzenedicarboxylic acid (H2npt) | 42.2 mg | epyz | 24.4 mg | [6 empty] | 30min | 40°C |  | sonochemical synthesis, washing | 10.1016/j.ica.2015.01.022 |  | 2015.03 | [{"synthesis method": "sonochemical synthesis", "precursor": [{"name": "Ag2O", "amount": "23.2", "unit": "mg"}, {"name": "3-nitro-1,2-benzenedicarboxylic acid (H2npt)", "amount": "42.2", "unit": "mg"}, {"name": "epyz", "amount": "24.4", "unit": "mg"}], "solvent": [{"name": "methanol-H2O-DMF mixed solvent", "amount": "6", "unit": "mL"}], "temperature": "40\u00b0C", "ultrasonic frequency": "40kHz", "power": "160W", "time": "30min"}, {"synthesis method": "washing", "washing solution": "cold ethanol", "amount": ""}]
VOYVOW | {Ag2(tpyz)(npt)} n | Ag2 C15 H13 N3 O6 | sonochemical synthesis | Ag2O | 23.2 mg | 3-nitro-1,2-benzenedicarboxylic acid (H2npt) | 42.2 mg | tpyz | 24.4 mg | [6 empty] | 30min | 40°C |  | sonochemical synthesis | 10.1016/j.ica.2015.01.022 |  | 2015.03 | [{"synthesis method": "sonochemical synthesis", "precursor": [{"name": "Ag2O", "amount": "23.2", "unit": "mg"}, {"name": "3-nitro-1,2-benzenedicarboxylic acid (H2npt)", "amount": "42.2", "unit": "mg"}, {"name": "tpyz", "amount": "24.4", "unit": "mg"}], "solvent": [{"name": "methanol-H2O-DMF mixed solvent", "amount": "6", "unit": "mL"}], "temperature": "40\u00b0C", "ultrasonic frequency": "40kHz", "power": "160W", "time": "30min"}]
LELNUN01 | {Ag2(npt)(NH3)2} n | Ag2 C8 H9 N3 O6 | sonochemical synthesis | Ag2O | 23.2 mg | 3-nitro-1,2-benzenedicarboxylic acid (H2npt) | 42.2 mg | mpyz | 27.2 mg | [6 empty] | 30min | 40°C |  | sonochemical synthesis | 10.1016/j.ica.2015.01.022 |  | 2015.03 | [{"synthesis method": "sonochemical synthesis", "precursor": [{"name": "Ag2O", "amount": "23.2", "unit": "mg"}, {"name": "3-nitro-1,2-benzenedicarboxylic acid (H2npt)", "amount": "42.2", "unit": "mg"}, {"name": "mpyz", "amount": "27.2", "unit": "mg"}], "solvent": [{"name": "DMF-methanol", "amount": "", "unit": ""}], "temperature": "40\u00b0C", "ultrasonic frequency": "40kHz", "power": "160W", "time": "30min"}]
GEYGAU | {[Zn2(L)4]·7H2O} n | C60 H58 N8 O15 Zn2 | solvothermal synthesis | HL | 20 mg | Zn(NO3)2⋅6H2O | 60 mg | [7 empty] | autogenous | 3 days | 120°C |  | solvothermal synthesis, washing | 10.1016/j.poly.2012.06.055 |  | 2013.03 | [{"synthesis method": "solvothermal synthesis", "precursor": [{"name": "HL", "amount": "20", "unit": "mg"}, {"name": "Zn(NO3)2\u22c56H2O", "amount": "60", "unit": "mg"}], "solvent": [{"name": "water", "amount": "3", "unit": "mL"}], "reducing agent": [{"name": "aq. ammonia solution", "amount": "0.1", "unit": "mL"}], "surfactant": [{"name": "", "amount": "", "unit": ""}], "pressure": "autogenous", "temperature": "120\u00b0C", "time": "3 days", "heating rate": "1\u00b0C per minute", "cooling rate": "1\u00b0C per minute"}, {"synthesis method": "washing", "washing solution": "water followed by acetone", "amount": ""}]
LIGZAE | {[Zn2(L)4]·4H2O} n | C60 H52 N8 O12 Zn2 | solvothermal synthesis | Zn(NO3)2⋅6H2O | 50 mg | HL | 30 mg | dpe | 10 mg | [5 empty] | autogenous | 3 days | 120°C |  | solvothermal synthesis, washing | 10.1016/j.poly.2012.06.055 |  | 2013.03 | [{"synthesis method": "solvothermal synthesis", "precursor": [{"name": "Zn(NO3)2\u22c56H2O", "amount": "50", "unit": "mg"}, {"name": "HL", "amount": "30", "unit": "mg"}, {"name": "dpe", "amount": "10", "unit": "mg"}], "solvent": [{"name": "H2O", "amount": "3", "unit": "mL"}, {"name": "aqueous Et4NOH solution", "amount": "0.1", "unit": "mL"}], "reducing agent": [{"name": "", "amount": "", "unit": ""}], "surfactant": [{"name": "", "amount": "", "unit": ""}], "pressure": "autogenous", "temperature": "120\u00b0C", "time": "3 days", "heating rate": "1\u00b0C per minute", "cooling rate": "1\u00b0C per minute"}, {"synthesis method": "washing", "washing solution": "water followed by acetone", "amount": ""}]
GEYFUN | {[Zn(L)2]·3/2H2O} n | C60 H50 N8 O11 Zn2 | solvothermal synthesis | HL | 20 mg | Zn(NO3)2⋅6H2O | 60 mg | dabco | 10 mg | [5 empty] | autogenous | 3 days | 120°C |  | solvothermal synthesis, washing | 10.1016/j.poly.2012.06.055 |  | 2013.03 | [{"synthesis method": "solvothermal synthesis", "precursor": [{"name": "HL", "amount": "20", "unit": "mg"}, {"name": "Zn(NO3)2\u22c56H2O", "amount": "60", "unit": "mg"}, {"name": "dabco", "amount": "10", "unit": "mg"}], "solvent": [{"name": "water", "amount": "3", "unit": "mL"}], "reducing agent": [{"name": "NaOH solution", "amount": "0.1", "unit": "mL"}], "surfactant": [{"name": "", "amount": "", "unit": ""}], "pressure": "autogenous", "temperature": "120\u00b0C", "time": "3 days", "heating rate": "1\u00b0C per minute", "cooling rate": "1\u00b0C per minute"}, {"synthesis method": "washing", "washing solution": "water followed by acetone", "amount": ""}]
GEYFOH | {[Cd(L)2]·3H2O} n | C30 Cd1 H28 N4 O7 | solvothermal synthesis | HL | 30 mg | Cd(NO3)2⋅4H2O | 90 mg | [7 empty] | autogenous | 3 days | 120°C |  | solvothermal synthesis, washing | 10.1016/j.poly.2012.06.055 |  | 2013.03 | [{"synthesis method": "solvothermal synthesis", "precursor": [{"name": "HL", "amount": "30", "unit": "mg"}, {"name": "Cd(NO3)2\u22c54H2O", "amount": "90", "unit": "mg"}], "solvent": [{"name": "water", "amount": "3", "unit": "mL"}], "reducing agent": [{"name": "aq. ammonia solution", "amount": "0.1", "unit": "mL"}], "surfactant": [{"name": "", "amount": "", "unit": ""}], "pressure": "autogenous", "temperature": "120\u00b0C", "time": "3 days", "heating rate": "1\u00b0C per minute", "cooling rate": "1\u00b0C per minute"}, {"synthesis method": "washing", "washing solution": "water followed by acetone", "amount": ""}]
ZIRLOD | coordination polymer | C33 Co1 H28 N2 O8 | solvothermal synthesis | pamoic acid | 0.0388 g | pyrydine | 0.25 ml | CoCl2⋅6H2O | 0.0476 g | [6 empty] | 72h | 140°C |  | solvothermal synthesis | 10.1016/j.ica.2013.10.024 |  | 2014.01 | [{"synthesis method": "solvothermal synthesis", "precursor": [{"name": "pamoic acid", "amount": "0.0388", "unit": "g"}, {"name": "pyrydine", "amount": "0.25", "unit": "ml"}, {"name": "CoCl2\u22c56H2O", "amount": "0.0476", "unit": "g"}], "solvent": [{"name": "water", "amount": "2", "unit": "ml"}, {"name": "ethanol", "amount": "1", "unit": "ml"}], "reducing agent": [{"name": "", "amount": "", "unit": ""}], "surfactant": [{"name": "", "amount": "", "unit": ""}], "pressure": "", "temperature": "140\u00b0C", "time": "72h", "heating rate": "", "cooling rate": "5\u00b0Ch- 1"}]
ZIRLUJ | coordination polymer | C33 H28 N2 Ni1 O8 | solvothermal synthesis | pamoic acid | 0.0388 g | pyrydine | 0.25 ml | NiCl2⋅6H2O | 0.0475 g | [6 empty] | 72h | 140°C |  | solvothermal synthesis | 10.1016/j.ica.2013.10.024 |  | 2014.01 | [{"synthesis method": "solvothermal synthesis", "precursor": [{"name": "pamoic acid", "amount": "0.0388", "unit": "g"}, {"name": "pyrydine", "amount": "0.25", "unit": "ml"}, {"name": "NiCl2\u22c56H2O", "amount": "0.0475", "unit": "g"}], "solvent": [{"name": "water", "amount": "2", "unit": "ml"}, {"name": "ethanol", "amount": "1", "unit": "ml"}], "reducing agent": [{"name": "", "amount": "", "unit": ""}], "surfactant": [{"name": "", "amount": "", "unit": ""}], "pressure": "", "temperature": "140\u00b0C", "time": "72h", "heating rate": "", "cooling rate": "5\u00b0Ch- 1"}]
ZIRMAQ | coordination polymer | C33 H24 N2 O6 Zn1 | solvothermal synthesis | pamoic acid | 0.0388 g | pyrydine | 0.25 ml | ZnSO4⋅7H2O | 0.0576 g | [6 empty] | 72h | 140°C |  | solvothermal synthesis | 10.1016/j.ica.2013.10.024 |  | 2014.01 | [{"synthesis method": "solvothermal synthesis", "precursor": [{"name": "pamoic acid", "amount": "0.0388", "unit": "g"}, {"name": "pyrydine", "amount": "0.25", "unit": "ml"}, {"name": "ZnSO4\u22c57H2O", "amount": "0.0576", "unit": "g"}], "solvent": [{"name": "water", "amount": "2", "unit": "ml"}, {"name": "ethanol", "amount": "1", "unit": "ml"}], "reducing agent": [{"name": "", "amount": "", "unit": ""}], "surfactant": [{"name": "", "amount": "", "unit": ""}], "pressure": "", "temperature": "140\u00b0C", "time": "72h", "heating rate": "", "cooling rate": "5\u00b0Ch- 1"}]
ZIRMEU | coordination polymer | C33 Cd1 H24 N2 O6 | solvothermal synthesis | pamoic acid | 0.0388 g | pyrydine | 0.25 ml | CdSO4⋅8H2O | 0.0705 g | [6 empty] | 72h | 140°C |  | solvothermal synthesis | 10.1016/j.ica.2013.10.024 |  | 2014.01 | [{"synthesis method": "solvothermal synthesis", "precursor": [{"name": "pamoic acid", "amount": "0.0388", "unit": "g"}, {"name": "pyrydine", "amount": "0.25", "unit": "ml"}, {"name": "CdSO4\u22c58H2O", "amount": "0.0705", "unit": "g"}], "solvent": [{"name": "water", "amount": "2", "unit": "ml"}, {"name": "ethanol", "amount": "1", "unit": "ml"}], "reducing agent": [{"name": "", "amount": "", "unit": ""}], "surfactant": [{"name": "", "amount": "", "unit": ""}], "pressure": "", "temperature": "140\u00b0C", "time": "72h", "heating rate": "", "cooling rate": "5\u00b0Ch- 1"}]
XUYQUD01 | Zn3(C2O4)3(4,4'-bipy)4 | C46 H32 N8 O12 Zn3 | [16 empty] | hydrothermal synthesis, filtration | 10.1016/j.molstruc.2004.01.004 |  | 2004.03 | [{"synthesis method": "hydrothermal synthesis", "precursor": [{"name": "ZnC2O4\u22c52H2O", "amount": "1", "unit": "molar ratio"}, {"name": "4,4'-bipy", "amount": "0.5", "unit": "molar ratio"}, {"name": "H2O", "amount": "666", "unit": "molar ratio"}], "solvent": [{"name": "", "amount": "", "unit": ""}], "reducing agent": [{"name": "", "amount": "", "unit": ""}], "surfactant": [{"name": "", "amount": "", "unit": ""}], "pressure": "", "temperature": "140\u00b0C", "time": "4 days", "heating rate": "", "cooling rate": "10 \u00b0C h-1"}, {"synthesis method": "filtration", "time": "", "atmosphere": "air", "pressure": ""}]
GUFBUF | {[Cu(Hbtc)(NH3)4](H2O)}n | C9 Cu1 H15 N4 O7 | chemical synthesis | 4,4'-bipy | 0.156 g | Cu(NO3)2⋅2.5H2O | 0.232 g | H3btc | 0.210 g | triethylamine | 0.204 g |  |  | Methanolic solution, aqueous solution |  | 2h 30min |  |  | chemical synthesis, filtration, washing | 10.1016/j.ica.2009.04.033 |  | 2009.08 | [{"synthesis method": "chemical synthesis", "precursor": [{"name": "4,4'-bipy", "amount": "0.156", "unit": "g"}, {"name": "Cu(NO3)2\u22c52.5H2O", "amount": "0.232", "unit": "g"}, {"name": "H3btc", "amount": "0.210", "unit": "g"}, {"name": "triethylamine", "amount": "0.204", "unit": "g"}], "solution": [{"name": "Methanolic solution", "amount": "10", "unit": "ml"}, {"name": "aqueous solution", "amount": "15", "unit": "ml"}], "pressure": "", "temperature": "", "time": "2h 30min"}, {"synthesis method": "filtration", "time": "", "atmosphere": "", "pressure": ""}, {"synthesis method": "washing", "washing solution": "water and EtOH", "amount": ""}]
RIPTAM | {[Ca(H2O)4]1.5[Tb(pydc)3]·6H2O}n | C21 Ca1.50 H33 N3 O24 Tb1 | chemical synthesis | Tb(CH3COO)3⋅6H2O | 0.1 mmol | pyridine 2,6-dicarboxylic acid | 0.3 mmol | imidazole | 0.8 mmol | Ca(CH3COO)2⋅H2O | 0.15 mmol |  |  | water | sealed | six days | 80°C |  | chemical synthesis | 10.1016/j.inoche.2007.07.015 |  | 2007.11 | [{"synthesis method": "chemical synthesis", "precursor": [{"name": "Tb(CH3COO)3\u22c56H2O", "amount": "0.1", "unit": "mmol"}, {"name": "pyridine 2,6-dicarboxylic acid", "amount": "0.3", "unit": "mmol"}, {"name": "imidazole", "amount": "0.8", "unit": "mmol"}, {"name": "Ca(CH3COO)2\u22c5H2O", "amount": "0.15", "unit": "mmol"}], "solution": [{"name": "water", "amount": "2", "unit": "ml"}], "pressure": "sealed", "temperature": "80\u00b0C", "time": "six days"}]
AQUXAM | [Co(ophda)(dpee)(H2O)] n | C22 Co1 H20 N2 O5 | solvothermal synthesis | Co(NO3)2⋅6H2O | 28 mg | ortho-phenylenediacetic acid | 19 mg | 1,2-di(4-pyridyl)ethylene | 17 mg | [6 empty] | 48h | 120°C |  | solvothermal synthesis, washing, drying | 10.1016/j.ica.2011.04.029 |  | 2011.07 | [{"synthesis method": "solvothermal synthesis", "precursor": [{"name": "Co(NO3)2\u22c56H2O", "amount": "28", "unit": "mg"}, {"name": "ortho-phenylenediacetic acid", "amount": "19", "unit": "mg"}, {"name": "1,2-di(4-pyridyl)ethylene", "amount": "17", "unit": "mg"}], "solvent": [{"name": "distilled H2O", "amount": "10", "unit": "mL"}], "reducing agent": [{"name": "", "amount": "", "unit": ""}], "surfactant": [{"name": "", "amount": "", "unit": ""}], "pressure": "", "temperature": "120\u00b0C", "time": "48h", "heating rate": "", "cooling rate": "slowly to 25\u00b0C"}, {"synthesis method": "washing", "washing solution": "distilled water and acetone", "amount": ""}, {"synthesis method": "drying", "pressure": "", "temperature": "", "atmosphere": "air", "time": ""}]
AQUWUF | {[Co2(ophda)2(bpy)3(H2O)2][Co(bpy)2(H2O)4](NO3)2·2bpy·7H2O} n | C90 Co3 H88 N16 O27 | solvothermal synthesis | Co(NO3)2⋅6H2O | 28 mg | ortho-phenylenediacetic acid | 19 mg | 4,4'-bipyridine | 28 mg | [6 empty] | 48h | 120°C |  | solvothermal synthesis, washing, drying | 10.1016/j.ica.2011.04.029 |  | 2011.07 | [{"synthesis method": "solvothermal synthesis", "precursor": [{"name": "Co(NO3)2\u22c56H2O", "amount": "28", "unit": "mg"}, {"name": "ortho-phenylenediacetic acid", "amount": "19", "unit": "mg"}, {"name": "4,4'-bipyridine", "amount": "28", "unit": "mg"}], "solvent": [{"name": "distilled H2O", "amount": "10", "unit": "mL"}], "reducing agent": [{"name": "", "amount": "", "unit": ""}], "surfactant": [{"name": "", "amount": "", "unit": ""}], "pressure": "", "temperature": "120\u00b0C", "time": "48h", "heating rate": "", "cooling rate": "slowly to 25\u00b0C"}, {"synthesis method": "washing", "washing solution": "distilled water and acetone", "amount": ""}, {"synthesis method": "drying", "pressure": "", "temperature": "", "atmosphere": "air", "time": ""}]
AQUWOZ | [Co(ophda)(bpy)] n | C20 Co1 H16 N2 O4 | solvothermal synthesis | Co(CH3COO)2⋅4H2O | 111 mg | ortho-phenylenediacetic acid | 86 mg | 4,4'-bipyridine | 87 mg | [6 empty] | 36h | 150°C |  | solvothermal synthesis, washing, drying | 10.1016/j.ica.2011.04.029 |  | 2011.07 | [{"synthesis method": "solvothermal synthesis", "precursor": [{"name": "Co(CH3COO)2\u22c54H2O", "amount": "111", "unit": "mg"}, {"name": "ortho-phenylenediacetic acid", "amount": "86", "unit": "mg"}, {"name": "4,4'-bipyridine", "amount": "87", "unit": "mg"}], "solvent": [{"name": "distilled H2O", "amount": "8", "unit": "mL"}], "reducing agent": [{"name": "", "amount": "", "unit": ""}], "surfactant": [{"name": "", "amount": "", "unit": ""}], "pressure": "", "temperature": "150\u00b0C", "time": "36h", "heating rate": "", "cooling rate": "slowly in air to 25\u00b0C"}, {"synthesis method": "washing", "washing solution": "distilled water and acetone", "amount": ""}, {"synthesis method": "drying", "pressure": "", "temperature": "", "atmosphere": "air", "time": ""}]
WIVVII | 1 | C43 Cu4 H37 N3 O13 | solvothermal synthesis | Cu(NO3)2⋅6H2O | 29.6 mg | H2L | 33.3 mg | [7 empty] | autogenous | 3 days | 100°C | 5.0-6.0 | solvothermal synthesis, pH adjustment, filtration, washing, drying | 10.1016/j.inoche.2013.12.002 |  | 2014.02 | [{"synthesis method": "solvothermal synthesis", "precursor": [{"name": "Cu(NO3)2\u22c56H2O", "amount": "29.6", "unit": "mg"}, {"name": "H2L", "amount": "33.3", "unit": "mg"}], "solvent": [{"name": "DMF/H2O", "amount": "6", "unit": "mL"}], "reducing agent": [{"name": "", "amount": "", "unit": ""}], "surfactant": [{"name": "", "amount": "", "unit": ""}], "pressure": "autogenous", "temperature": "100\u00b0C", "time": "3 days", "heating rate": "", "cooling rate": ""}, {"synthesis method": "pH adjustment", "pH": "5.0-6.0", "modulator": "NaOH 10% aqueous solution"}, {"synthesis method": "filtration", "time": "", "atmosphere": "", "pressure": ""}, {"synthesis method": "washing", "washing solution": "mother liquid", "amount": ""}, {"synthesis method": "drying", "pressure": "", "temperature": "ambient", "atmosphere": "", "time": ""}]
MAJCAD | {[Ag(L 3-Me)2](ClO4)}∞ | Ag1 C10 Cl1 H24 O4 S4 | chemical synthesis | AgClO4⋅H2O | 362 mg | L 3-Me | 0.41 mL | [6 empty] | acetone, diethyl ether |  | several days | room temperature |  | chemical synthesis | 10.1016/j.poly.2010.08.013 |  | 2010.10 | [{"synthesis method": "chemical synthesis", "precursor": [{"name": "AgClO4\u22c5H2O", "amount": "362", "unit": "mg"}, {"name": "L 3-Me", "amount": "0.41", "unit": "mL"}], "solution": [{"name": "acetone", "amount": "5", "unit": "mL"}, {"name": "diethyl ether", "amount": "5", "unit": "mL"}], "pressure": "", "temperature": "room temperature", "time": "several days"}]
MAJCEH | {[Ag(L 3-Me)2](BF4)}∞ | Ag1 B1 C10 F4 H24 S4 | chemical synthesis | AgBF4 | 292 mg | L 3-Me | 0.41 mL | [6 empty] | acetone, diethyl ether |  | several days | room temperature |  | chemical synthesis | 10.1016/j.poly.2010.08.013 |  | 2010.10 | [{"synthesis method": "chemical synthesis", "precursor": [{"name": "AgBF4", "amount": "292", "unit": "mg"}, {"name": "L 3-Me", "amount": "0.41", "unit": "mL"}], "solution": [{"name": "acetone", "amount": "5", "unit": "mL"}, {"name": "diethyl ether", "amount": "5", "unit": "mL"}], "pressure": "", "temperature": "room temperature", "time": "several days"}]
MAJCIL | [AgL 3-Me](CF3SO3)(CH3COCH3)∞ | Ag1 C9 F3 H18 O4 S3 | chemical synthesis | AgCF3SO3 | 295 mg | L 3-Me | 0.30 mL | [6 empty] | acetone, diethyl ether |  | several days | room temperature |  | chemical synthesis | 10.1016/j.poly.2010.08.013 |  | 2010.10 | [{"synthesis method": "chemical synthesis", "precursor": [{"name": "AgCF3SO3", "amount": "295", "unit": "mg"}, {"name": "L 3-Me", "amount": "0.30", "unit": "mL"}], "solution": [{"name": "acetone", "amount": "5", "unit": "mL"}, {"name": "diethyl ether", "amount": "5", "unit": "mL"}], "pressure": "", "temperature": "room temperature", "time": "several days"}]
MAJDAE | [Ag(L 3-Me)CF3CO2]∞ | Ag1 C7 F3 H12 O2 S2 | chemical synthesis | AgCF3CO2 | 198 mg | L 3-Me | 0.30 mL | [6 empty] | acetone, diethyl ether |  | several days | room temperature |  | chemical synthesis | 10.1016/j.poly.2010.08.013 |  | 2010.10 | [{"synthesis method": "chemical synthesis", "precursor": [{"name": "AgCF3CO2", "amount": "198", "unit": "mg"}, {"name": "L 3-Me", "amount": "0.30", "unit": "mL"}], "solution": [{"name": "acetone", "amount": "5", "unit": "mL"}, {"name": "diethyl ether", "amount": "5", "unit": "mL"}], "pressure": "", "temperature": "room temperature", "time": "several days"}]
MAJDEI | [Ag(L 3-Me)CF3CF2CF2CO2]∞ | Ag1 C9 F7 H12 O2 S2 | chemical synthesis | AgCF3CF2CF2CO2 | 283 mg | L 3-Me | 0.30 mL | [6 empty] | acetone, diethyl ether |  | several days | room temperature |  | chemical synthesis | 10.1016/j.poly.2010.08.013 |  | 2010.10 | [{"synthesis method": "chemical synthesis", "precursor": [{"name": "AgCF3CF2CF2CO2", "amount": "283", "unit": "mg"}, {"name": "L 3-Me", "amount": "0.30", "unit": "mL"}], "solution": [{"name": "acetone", "amount": "5", "unit": "mL"}, {"name": "diethyl ether", "amount": "5", "unit": "mL"}], "pressure": "", "temperature": "room temperature", "time": "several days"}]
MAJDIM | [Ag(L 3-Me)(OOCCF2CF2COO)0.5]∞ | Ag1 C7 F2 H12 O2 S2 | chemical synthesis | AgCF3CF2CF2CO2 | 283 mg | L 3-Me | 0.30 mL | [6 empty] | acetone, diethyl ether |  | several days | room temperature |  | chemical synthesis | 10.1016/j.poly.2010.08.013 |  | 2010.10 | [{"synthesis method": "chemical synthesis", "precursor": [{"name": "AgCF3CF2CF2CO2", "amount": "283", "unit": "mg"}, {"name": "L 3-Me", "amount": "0.30", "unit": "mL"}], "solution": [{"name": "acetone", "amount": "5", "unit": "mL"}, {"name": "diethyl ether", "amount": "5", "unit": "mL"}], "pressure": "", "temperature": "room temperature", "time": "several days"}]
JAGPUD | [Cd2(2,2'-bpy)2(ip)2] n | C36 Cd2 H24 N4 O8 | [16 empty] | hydrothermal synthesis | 10.1016/S0277-5387(03)00107-4 |  | 2003.05 | [{"synthesis method": "hydrothermal synthesis", "precursor": [{"name": "cadmium chloride", "amount": "1", "unit": "molar ratio"}, {"name": "isophthalate", "amount": "1", "unit": "molar ratio"}, {"name": "2,2'-bipyridine", "amount": "1", "unit": "molar ratio"}], "solvent": [{"name": "H2O", "amount": "15", "unit": "ml"}], "pressure": "", "temperature": "180\u00b0C", "time": "5 days", "heating rate": "", "cooling rate": "5\u00b0C/h to 30\u00b0C"}]
JAGPOX | [Zn2(2,2'-bpy)2(ip)2] n | C36 H24 N4 O8 Zn2 | [16 empty] | hydrothermal synthesis | 10.1016/S0277-5387(03)00107-4 |  | 2003.05 | [{"synthesis method": "hydrothermal synthesis", "precursor": [{"name": "zinc chloride", "amount": "1", "unit": "molar ratio"}, {"name": "isophthalate", "amount": "1", "unit": "molar ratio"}, {"name": "2,2'-bipyridine", "amount": "1", "unit": "molar ratio"}], "solvent": [{"name": "H2O", "amount": "15", "unit": "ml"}], "pressure": "", "temperature": "160\u00b0C", "time": "5 days", "heating rate": "", "cooling rate": "5\u00b0C/h to 30\u00b0C"}]
LAYFEY | Co(1,3-bib)Cl2 | C24 Cl4 Co2 H20 N8 | chemical synthesis | CoCl2⋅6H2O | 23.7 mg | 1,3-bib | 21 mg | [6 empty] | DMF |  | 48h | 353K |  | chemical synthesis | 10.1016/j.poly.2012.06.065 |  | 2012.08 | [{"synthesis method": "chemical synthesis", "precursor": [{"name": "CoCl2\u22c56H2O", "amount": "23.7", "unit": "mg"}, {"name": "1,3-bib", "amount": "21", "unit": "mg"}], "solution": [{"name": "DMF", "amount": "2", "unit": "mL"}], "pressure": "", "temperature": "353K", "time": "48h"}]
LAYFIC | Co(1,3-bib)(NO3)2(DMF)2 | C30 Co1 H34 N12 O8 | chemical synthesis | Co(NO3)2⋅6H2O | 26.2 mg | 1,3-bib | 21 mg | [6 empty] | DMF |  | 24h | 373K |  | chemical synthesis | 10.1016/j.poly.2012.06.065 |  | 2012.08 | [{"synthesis method": "chemical synthesis", "precursor": [{"name": "Co(NO3)2\u22c56H2O", "amount": "26.2", "unit": "mg"}, {"name": "1,3-bib", "amount": "21", "unit": "mg"}], "solution": [{"name": "DMF", "amount": "2", "unit": "mL"}], "pressure": "", "temperature": "373K", "time": "24h"}]
LAYFOI | [Co(1,3-bib)(1,4-bdc)](DMF)0.5(H2O)0.5 | C20 Co1 H14 N4 O4 | chemical synthesis | Co(NO3)2⋅6H2O | 26.2 mg | H2(1,4-bdc) | 16.6 mg | 1,3-bib | 21 mg |  |  |  |  | DMF |  | 48h | 393K |  | chemical synthesis | 10.1016/j.poly.2012.06.065 |  | 2012.08 | [{"synthesis method": "chemical synthesis", "precursor": [{"name": "Co(NO3)2\u22c56H2O", "amount": "26.2", "unit": "mg"}, {"name": "H2(1,4-bdc)", "amount": "16.6", "unit": "mg"}, {"name": "1,3-bib", "amount": "21", "unit": "mg"}], "solution": [{"name": "DMF", "amount": "10", "unit": "mL"}], "pressure": "", "temperature": "393K", "time": "48h"}]
LAYFUO | [Co(1,3-bib)(2,6-ndc)](DMF)1.5(H2O)1.5 | C24 Co1 H16 N4 O4 | chemical synthesis | Co(NO3)2⋅6H2O | 26.2 mg | H2(2,6-ndc) | 21.6 mg | 1,3-bib | 21 mg |  |  |  |  | DMF |  | 48h | 393K |  | chemical synthesis | 10.1016/j.poly.2012.06.065 |  | 2012.08 | [{"synthesis method": "chemical synthesis", "precursor": [{"name": "Co(NO3)2\u22c56H2O", "amount": "26.2", "unit": "mg"}, {"name": "H2(2,6-ndc)", "amount": "21.6", "unit": "mg"}, {"name": "1,3-bib", "amount": "21", "unit": "mg"}], "solution": [{"name": "DMF", "amount": "10", "unit": "mL"}], "pressure": "", "temperature": "393K", "time": "48h"}]
LAYGAV | [Co3(1,3-bib)(4,4'-bpdc)3](DMF)2(H2O) | C57 Co3 H41 N5 O13 | chemical synthesis | Co(NO3)2⋅6H2O | 52.4 mg | H2(4,4'-bpdc) | 48.4 mg | 1,3-bib | 31.5 mg |  |  |  |  | DMF |  | 48h | 393K |  | chemical synthesis | 10.1016/j.poly.2012.06.065 |  | 2012.08 | [{"synthesis method": "chemical synthesis", "precursor": [{"name": "Co(NO3)2\u22c56H2O", "amount": "52.4", "unit": "mg"}, {"name": "H2(4,4'-bpdc)", "amount": "48.4", "unit": "mg"}, {"name": "1,3-bib", "amount": "31.5", "unit": "mg"}], "solution": [{"name": "DMF", "amount": "25", "unit": "mL"}], "pressure": "", "temperature": "393K", "time": "48h"}]
ESEMAQ | 1,2-bis (1-imidazolylmethyl)benzene | C14 H18 N4 O2 | chemical synthesis | imidazole | 3.16 g | α,α'-dibromo-o-xylene | 1.18 g | [6 empty] | methanol | reduced pressure | 18 h | reflux |  | chemical synthesis, recrystallization | 10.1016/S0020-1693(03)00485-7 |  | 2004.02 | [{"synthesis method": "chemical synthesis", "precursor": [{"name": "imidazole", "amount": "3.16", "unit": "g"}, {"name": "\u03b1,\u03b1'-dibromo-o-xylene", "amount": "1.18", "unit": "g"}], "solution": [{"name": "methanol", "amount": "50", "unit": "mL"}], "pressure": "reduced pressure", "temperature": "reflux", "time": "18 h"}, {"synthesis method": "recrystallization", "solvent": "water", "temperature": "", "time": ""}]
ESEMEU | Ag2(1,2-bimb)2](PF6)2 | Ag2 C28 F12 H28 N8 P2 | chemical synthesis | 1,2-bimb | 0.027 g | AgPF6 | 0.025 g | [6 empty] | CH3OH, MeCN |  | 10 min | room temperature |  | chemical synthesis, filtration, crystallization | 10.1016/S0020-1693(03)00485-7 |  | 2004.02 | [{"synthesis method": "chemical synthesis", "precursor": [{"name": "1,2-bimb", "amount": "0.027", "unit": "g"}, {"name": "AgPF6", "amount": "0.025", "unit": "g"}], "solution": [{"name": "CH3OH", "amount": "2", "unit": "mL"}, {"name": "MeCN", "amount": "2", "unit": "mL"}], "pressure": "", "temperature": "room temperature", "time": "10 min"}, {"synthesis method": "filtration", "time": "", "atmosphere": "", "pressure": ""}, {"synthesis method": "crystallization", "solvent": "ether", "temperature": "", "time": "2-3 days"}]
ESEMIY | {[Ag2(1,2-bimb)2]2(SbF6)4}n | Ag4 C56 F24 H56 N16 Sb4 | chemical synthesis | 1,2-bimb | 0.027 g | AgSbF6 | 0.025 g | [6 empty] | CH3OH, MeCN |  | 10 min | room temperature |  | chemical synthesis, filtration, crystallization | 10.1016/S0020-1693(03)00485-7 |  | 2004.02 | [{"synthesis method": "chemical synthesis", "precursor": [{"name": "1,2-bimb", "amount": "0.027", "unit": "g"}, {"name": "AgSbF6", "amount": "0.025", "unit": "g"}], "solution": [{"name": "CH3OH", "amount": "2", "unit": "mL"}, {"name": "MeCN", "amount": "2", "unit": "mL"}], "pressure": "", "temperature": "room temperature", "time": "10 min"}, {"synthesis method": "filtration", "time": "", "atmosphere": "", "pressure": ""}, {"synthesis method": "crystallization", "solvent": "ether", "temperature": "", "time": "2-3 days"}]
XUCFAD | {[Cd(hmph)(dpa)]·H2O} n | C38 Cd2 H34 N6 O10 | solvothermal synthesis | Cd(ClO4)2 ⋅H2O | 100 mg | dpa | 110 mg | homophthalic acid | 58 mg | [6 empty] | 48h | 120°C |  | solvothermal synthesis, washing | 10.1016/j.ica.2008.10.015 |  | 2009.05 | [{"synthesis method": "solvothermal synthesis", "precursor": [{"name": "Cd(ClO4)2 \u22c5H2O", "amount": "100", "unit": "mg"}, {"name": "dpa", "amount": "110", "unit": "mg"}, {"name": "homophthalic acid", "amount": "58", "unit": "mg"}], "solvent": [{"name": "distilled H2O", "amount": "10", "unit": "mL"}], "reducing agent": [{"name": "", "amount": "", "unit": ""}], "surfactant": [{"name": "", "amount": "", "unit": ""}], "pressure": "", "temperature": "120\u00b0C", "time": "48h", "heating rate": "", "cooling rate": ""}, {"synthesis method": "washing", "washing solution": "distilled water, ethanol, and acetone", "amount": ""}]
XUCDUV | {[Cd(1,3-phda)(dpa)(H2O)]·0.5H2O} n | C20 Cd1 H20 N3 O5.5 | solvothermal synthesis | Cd(ClO4)2 ⋅H2O | 100 mg | dpa | 110 mg | 1,3-phenylenediacetic acid | 62 mg | [6 empty] | 48h | 120°C |  | solvothermal synthesis, washing | 10.1016/j.ica.2008.10.015 |  | 2009.05 | [{"synthesis method": "solvothermal synthesis", "precursor": [{"name": "Cd(ClO4)2 \u22c5H2O", "amount": "100", "unit": "mg"}, {"name": "dpa", "amount": "110", "unit": "mg"}, {"name": "1,3-phenylenediacetic acid", "amount": "62", "unit": "mg"}], "solvent": [{"name": "distilled H2O", "amount": "10", "unit": "mL"}], "reducing agent": [{"name": "", "amount": "", "unit": ""}], "surfactant": [{"name": "", "amount": "", "unit": ""}], "pressure": "", "temperature": "120\u00b0C", "time": "48h", "heating rate": "", "cooling rate": ""}, {"synthesis method": "washing", "washing solution": "distilled water, ethanol, and acetone", "amount": ""}]
XUCDOP | {[Cd(iph)(dpa)]·4H2O} n | C18 Cd1 H21 N3 O8 | solvothermal synthesis | Cd(NO3)2 ⋅4H2O | 114 mg | dpa | 127 mg | isophthalic acid | 61 mg | [6 empty] | 48h | 120°C |  | solvothermal synthesis, washing | 10.1016/j.ica.2008.10.015 |  | 2009.05 | [{"synthesis method": "solvothermal synthesis", "precursor": [{"name": "Cd(NO3)2 \u22c54H2O", "amount": "114", "unit": "mg"}, {"name": "dpa", "amount": "127", "unit": "mg"}, {"name": "isophthalic acid", "amount": "61", "unit": "mg"}], "solvent": [{"name": "distilled H2O", "amount": "10", "unit": "mL"}], "reducing agent": [{"name": "", "amount": "", "unit": ""}], "surfactant": [{"name": "", "amount": "", "unit": ""}], "pressure": "", "temperature": "120\u00b0C", "time": "48h", "heating rate": "", "cooling rate": ""}, {"synthesis method": "washing", "washing solution": "distilled water, ethanol, and acetone", "amount": ""}]
OGAFIM | 2(C13H14N2)· 3(C6H6O2) | C44 H50 N4 O8 | chemical synthesis | 4,4'-(C5H4N)2(CH2)3 | 300 mg | hydroquinone | 220 mg | NaOH | 80 mg |  |  |  |  | water |  | 1 week | 40°C |  | chemical synthesis | 10.1016/j.ica.2007.12.029 |  | 2008.06 | [{"synthesis method": "chemical synthesis", "precursor": [{"name": "4,4'-(C5H4N)2(CH2)3", "amount": "300", "unit": "mg"}, {"name": "hydroquinone", "amount": "220", "unit": "mg"}, {"name": "NaOH", "amount": "80", "unit": "mg"}], "solution": [{"name": "water", "amount": "6", "unit": "mL"}], "pressure": "", "temperature": "40\u00b0C", "time": "1 week"}]
OGAFOS | C13H14N2 ·(C6H6O2) | C19 H20 N2 O2 | chemical synthesis | 4,4'-(C5H4N)2(CH2)3 | 300 mg | hydroquinone | 220 mg | [6 empty] | water |  | 1 week | 40°C |  | chemical synthesis | 10.1016/j.ica.2007.12.029 |  | 2008.06 | [{"synthesis method": "chemical synthesis", "precursor": [{"name": "4,4'-(C5H4N)2(CH2)3", "amount": "300", "unit": "mg"}, {"name": "hydroquinone", "amount": "220", "unit": "mg"}], "solution": [{"name": "water", "amount": "6", "unit": "mL"}], "pressure": "", "temperature": "40\u00b0C", "time": "1 week"}]
OGAFUY | C13H14N2 ·C6H6O3 | C19 H20 N2 O3 | chemical synthesis | 4,4'-(C5H4N)2(CH2)3 | 300 mg | pyrogallol | 252 mg | [6 empty] | water |  | 1 week | room temperature |  | chemical synthesis | 10.1016/j.ica.2007.12.029 |  | 2008.06 | [{"synthesis method": "chemical synthesis", "precursor": [{"name": "4,4'-(C5H4N)2(CH2)3", "amount": "300", "unit": "mg"}, {"name": "pyrogallol", "amount": "252", "unit": "mg"}], "solution": [{"name": "water", "amount": "6", "unit": "mL"}], "pressure": "", "temperature": "room temperature", "time": "1 week"}]
OGAGEJ | C13H14N2 ·2(C6H5NO3)·Zn2(HPO3)2 | C25 H26 N4 O12 P2 Zn2 | chemical synthesis | Zinc acetate dihydrate | 220 mg | phosphorous acid | 164 mg | 4,4'-(C5H4N)2(CH2)3 | 300 mg | 4-nitrophenol | 278.2 mg |  |  | water |  | 1 week | room temperature |  | chemical synthesis | 10.1016/j.ica.2007.12.029 |  | 2008.06 | [{"synthesis method": "chemical synthesis", "precursor": [{"name": "Zinc acetate dihydrate", "amount": "220", "unit": "mg"}, {"name": "phosphorous acid", "amount": "164", "unit": "mg"}, {"name": "4,4'-(C5H4N)2(CH2)3", "amount": "300", "unit": "mg"}, {"name": "4-nitrophenol", "amount": "278.2", "unit": "mg"}], "solution": [{"name": "water", "amount": "6", "unit": "mL"}], "pressure": "", "temperature": "room temperature", "time": "1 week"}]
OGAGIN | 2(C13H14N2)·2(C6H6O2)·Zn4(HPO3)4 | C38 H44 N4 O16 P4 Zn4 | chemical synthesis | Zinc acetate dihydrate | 220 mg | phosphorous acid | 164 mg | 4,4'-(C5H4N)2(CH2)3 | 300 mg | hydroquinone | 220 mg |  |  | water |  | 1 week | 0°C |  | chemical synthesis | 10.1016/j.ica.2007.12.029 |  | 2008.06 | [{"synthesis method": "chemical synthesis", "precursor": [{"name": "Zinc acetate dihydrate", "amount": "220", "unit": "mg"}, {"name": "phosphorous acid", "amount": "164", "unit": "mg"}, {"name": "4,4'-(C5H4N)2(CH2)3", "amount": "300", "unit": "mg"}, {"name": "hydroquinone", "amount": "220", "unit": "mg"}], "solution": [{"name": "water", "amount": "6", "unit": "mL"}], "pressure": "", "temperature": "0\u00b0C", "time": "1 week"}]
OGAGOT | C13H14N2 ·2(C6H5BrO)·Zn·HPO3 | Br2 C25 H25 N2 O5 P1 Zn1 | chemical synthesis | Zinc acetate dihydrate | 220 mg | phosphorous acid | 164 mg | 4,4'-(C5H4N)2(CH2)3 | 300 mg | 4-bromophenol | 345.8 mg |  |  | water |  | 1 week | room temperature |  | chemical synthesis | 10.1016/j.ica.2007.12.029 |  | 2008.06 | [{"synthesis method": "chemical synthesis", "precursor": [{"name": "Zinc acetate dihydrate", "amount": "220", "unit": "mg"}, {"name": "phosphorous acid", "amount": "164", "unit": "mg"}, {"name": "4,4'-(C5H4N)2(CH2)3", "amount": "300", "unit": "mg"}, {"name": "4-bromophenol", "amount": "345.8", "unit": "mg"}], "solution": [{"name": "water", "amount": "6", "unit": "mL"}], "pressure": "", "temperature": "room temperature", "time": "1 week"}]
HEQTAB | [Pb2(bptc)(DMA)]n | C20 H15 N1 O9 Pb2 | chemical synthesis | Pb(NO3)2 | 0.066 g | H4bptc | 0.033 g | [6 empty] | H2O, DMA |  | 3 days | 100°C |  | chemical synthesis | 10.1016/j.molstruc.2018.01.077 |  | 2018.05 | [{"synthesis method": "chemical synthesis", "precursor": [{"name": "Pb(NO3)2", "amount": "0.066", "unit": "g"}, {"name": "H4bptc", "amount": "0.033", "unit": "g"}], "solution": [{"name": "H2O", "amount": "2", "unit": "mL"}, {"name": "DMA", "amount": "2", "unit": "mL"}], "pressure": "", "temperature": "100\u00b0C", "time": "3 days"}]
IHAWAP | [Cd(N(CN)2)2(phen)] n | C16 Cd1 H8 N8 | chemical synthesis | Cd(NO3)2⋅4H2O | 0.155 g | sodium dicyanamide | 0.09 g | phen | [5 empty] | dmf |  | 1 h |  |  | chemical synthesis, filtration, washing, drying | 10.1016/S0277-5387(02)00868-9 |  | 2002.04 | [{"synthesis method": "chemical synthesis", "precursor": [{"name": "Cd(NO3)2\u22c54H2O", "amount": "0.155", "unit": "g"}, {"name": "sodium dicyanamide", "amount": "0.09", "unit": "g"}, {"name": "phen", "amount": "", "unit": ""}], "solution": [{"name": "dmf", "amount": "10", "unit": "mL"}], "pressure": "", "temperature": "", "time": "1 h"}, {"synthesis method": "filtration", "time": "", "atmosphere": "", "pressure": ""}, {"synthesis method": "washing", "washing solution": "water", "amount": ""}, {"synthesis method": "drying", "pressure": "", "temperature": "", "atmosphere": "air", "time": ""}]
IHAWET | [Cd(N(CN)2)2(2,2'-bipy)] n | C14 Cd1 H8 N8 | chemical synthesis | Cd(NO3)2⋅4H2O | 0.155 g | sodium dicyanamide | 0.09 g | 2,2'-bipy | [5 empty] | dmf |  | 1 h |  |  | chemical synthesis, filtration, washing, drying | 10.1016/S0277-5387(02)00868-9 |  | 2002.04 | [{"synthesis method": "chemical synthesis", "precursor": [{"name": "Cd(NO3)2\u22c54H2O", "amount": "0.155", "unit": "g"}, {"name": "sodium dicyanamide", "amount": "0.09", "unit": "g"}, {"name": "2,2'-bipy", "amount": "", "unit": ""}], "solution": [{"name": "dmf", "amount": "10", "unit": "mL"}], "pressure": "", "temperature": "", "time": "1 h"}, {"synthesis method": "filtration", "time": "", "atmosphere": "", "pressure": ""}, {"synthesis method": "washing", "washing solution": "water", "amount": ""}, {"synthesis method": "drying", "pressure": "", "temperature": "", "atmosphere": "air", "time": ""}]
XIFPEJ | [Co(bnzd)(dca)2] n | C16 Co1 H12 N8 | chemical synthesis | Co(ClO4)2⋅6H2O | 0.365 g | bnzd | 0.184 g | Na(dca) | 0.178 g |  |  |  |  | methanol |  | 2 days |  |  | chemical synthesis, filtration, drying | 10.1016/j.ica.2012.12.009 |  | 2013.03 | [{"synthesis method": "chemical synthesis", "precursor": [{"name": "Co(ClO4)2\u22c56H2O", "amount": "0.365", "unit": "g"}, {"name": "bnzd", "amount": "0.184", "unit": "g"}, {"name": "Na(dca)", "amount": "0.178", "unit": "g"}], "solution": [{"name": "methanol", "amount": "15", "unit": "ml"}], "pressure": "", "temperature": "", "time": "2 days"}, {"synthesis method": "filtration", "time": "", "atmosphere": "", "pressure": ""}, {"synthesis method": "drying", "pressure": "vacuum", "temperature": "", "atmosphere": "", "time": ""}]
XIFPAF | [Co(bnzd)(N3)2] n | C12 Co1 H12 N8 | chemical synthesis | Co(ClO4)2⋅6H2O | 0.365 g | bnzd | 0.184 g | NaN3 | 0.13 g |  |  |  |  | methanol |  | 2 days |  |  | chemical synthesis, filtration, drying | 10.1016/j.ica.2012.12.009 |  | 2013.03 | [{"synthesis method": "chemical synthesis", "precursor": [{"name": "Co(ClO4)2\u22c56H2O", "amount": "0.365", "unit": "g"}, {"name": "bnzd", "amount": "0.184", "unit": "g"}, {"name": "NaN3", "amount": "0.13", "unit": "g"}], "solution": [{"name": "methanol", "amount": "15", "unit": "ml"}], "pressure": "", "temperature": "", "time": "2 days"}, {"synthesis method": "filtration", "time": "", "atmosphere": "", "pressure": ""}, {"synthesis method": "drying", "pressure": "vacuum", "temperature": "", "atmosphere": "", "time": ""}]
KIBKUD | [Cu(4,4'-bpy)(UO2)0.5(HPO4)(H2PO4)] |  | solvothermal synthesis | UO2(CH3COO)2⋅2H2O | 0.50 mmol | Cu(NO3)2⋅3H2O | 0.50 mmol | 4,4'-bipyridine | 3 mmol | H3PO4 | 5 mmol |  |  |  |  | 3 days | 180°C |  | solvothermal synthesis, washing, drying | 10.1016/j.jssc.2012.08.031 |  | 2013.01 | [{"synthesis method": "solvothermal synthesis", "precursor": [{"name": "UO2(CH3COO)2\u22c52H2O", "amount": "0.50", "unit": "mmol"}, {"name": "Cu(NO3)2\u22c53H2O", "amount": "0.50", "unit": "mmol"}, {"name": "4,4'-bipyridine", "amount": "3", "unit": "mmol"}, {"name": "H3PO4", "amount": "5", "unit": "mmol"}], "solvent": [{"name": "H2O", "amount": "10", "unit": "mL"}], "reducing agent": [{"name": "", "amount": "", "unit": ""}], "surfactant": [{"name": "", "amount": "", "unit": ""}], "pressure": "", "temperature": "180\u00b0C", "time": "3 days", "heating rate": "", "cooling rate": ""}, {"synthesis method": "washing", "washing solution": "water", "amount": ""}, {"synthesis method": "drying", "pressure": "", "temperature": "", "atmosphere": "air", "time": ""}]
KIBKOX | [Cu(4,4'-bpy)(UO2)0.5(HAsO4)(H2AsO4)]·1.5H2O |  | solvothermal synthesis | UO2(CH3COO)2⋅2H2O | 0.50 mmol | Cu(NO3)2⋅3H2O | 0.50 mmol | 4,4'-bipyridine | 3 mmol | H3PO4 | 5 mmol |  |  |  |  | 3 days | 180°C |  | solvothermal synthesis | 10.1016/j.jssc.2012.08.031 |  | 2013.01 | [{"synthesis method": "solvothermal synthesis", "precursor": [{"name": "UO2(CH3COO)2\u22c52H2O", "amount": "0.50", "unit": "mmol"}, {"name": "Cu(NO3)2\u22c53H2O", "amount": "0.50", "unit": "mmol"}, {"name": "4,4'-bipyridine", "amount": "3", "unit": "mmol"}, {"name": "H3PO4", "amount": "5", "unit": "mmol"}], "solvent": [{"name": "H2O", "amount": "10", "unit": "mL"}], "reducing agent": [{"name": "", "amount": "", "unit": ""}], "surfactant": [{"name": "", "amount": "", "unit": ""}], "pressure": "", "temperature": "180\u00b0C", "time": "3 days", "heating rate": "", "cooling rate": ""}]
KUYWEI | 1 | C60 Cl4 H62 N6 O26 U4 | solvothermal synthesis | UO2(OAc)2⋅2H2O | 0.0424 g | H3LCl3 | 0.0633 g | [8 empty] | 4320min | 140°C |  | solvothermal synthesis | 10.1016/j.inoche.2015.12.022 |  | 2016.02 | [{"synthesis method": "solvothermal synthesis", "precursor": [{"name": "UO2(OAc)2\u22c52H2O", "amount": "0.0424", "unit": "g"}, {"name": "H3LCl3", "amount": "0.0633", "unit": "g"}], "solvent": [{"name": "deionized water", "amount": "8", "unit": "mL"}], "reducing agent": [{"name": "", "amount": "", "unit": ""}], "surfactant": [{"name": "", "amount": "", "unit": ""}], "pressure": "", "temperature": "140\u00b0C", "time": "4320min", "heating rate": "5\u00b0C/h", "cooling rate": ""}]
KUYLOH | 2 | C30 H27 N5 O14 U1 | chemical synthesis | UO2(NO3)2⋅6H2O | 0.0502 g | H3LCl3 | 0.0633 g | [6 empty] | deionized water |  |  |  | 3 | chemical synthesis, pH adjustment, filtration, drying | 10.1016/j.inoche.2015.12.022 |  | 2016.02 | [{"synthesis method": "chemical synthesis", "precursor": [{"name": "UO2(NO3)2\u22c56H2O", "amount": "0.0502", "unit": "g"}, {"name": "H3LCl3", "amount": "0.0633", "unit": "g"}], "solution": [{"name": "deionized water", "amount": "5", "unit": "mL"}], "pressure": "", "temperature": "", "time": ""}, {"synthesis method": "pH adjustment", "pH": "3", "modulator": "30% sodium hydroxide solution"}, {"synthesis method": "filtration", "time": "", "atmosphere": "", "pressure": ""}, {"synthesis method": "drying", "pressure": "", "temperature": "room temperature", "atmosphere": "", "time": ""}]
QEFYAB | Cu(smtz)2(py)2(OH2) | C28 Cu1 H32 N10 O6 S4 | chemical synthesis | Hsmtz | 5 mmol | CuSO4⋅5H2O | 10 mmol | [6 empty] | aqueous pyridine solution |  | 3 days |  |  | chemical synthesis, filtration, drying | 10.1016/S0277-5387(00)00474-5 |  | 2000.07 | [{"synthesis method": "chemical synthesis", "precursor": [{"name": "Hsmtz", "amount": "5", "unit": "mmol"}, {"name": "CuSO4\u22c55H2O", "amount": "10", "unit": "mmol"}], "solution": [{"name": "aqueous pyridine solution", "amount": "50", "unit": "mL"}], "pressure": "", "temperature": "", "time": "3 days"}, {"synthesis method": "filtration", "time": "", "atmosphere": "", "pressure": ""}, {"synthesis method": "drying", "pressure": "vacuum", "temperature": "", "atmosphere": "", "time": ""}]
QEFYOP | {Cu(smtz)2(dmf)2}∞ | C24 Cu1 H32 N10 O6 S4 | chemical synthesis | sulfamethizole | 3 mmol | copper acetate | 1 mmol | [6 empty] | dimethylformamide |  | few days | room temperature |  | chemical synthesis | 10.1016/S0277-5387(00)00474-5 |  | 2000.07 | [{"synthesis method": "chemical synthesis", "precursor": [{"name": "sulfamethizole", "amount": "3", "unit": "mmol"}, {"name": "copper acetate", "amount": "1", "unit": "mmol"}], "solution": [{"name": "dimethylformamide", "amount": "30", "unit": "mL"}], "pressure": "", "temperature": "room temperature", "time": "few days"}]
YOPNUO | {[Cd2(CTA)(bpea)(H2O)3] (H2O)5} n | C22 Cd2 H30 N2 O16 | solvothermal synthesis | cyclohexane-1,2,4,5-tetracarb- oxylic acid (H4CTA) | 0.055 g | bpea | 0.020 g | sodium hydroxide solution | 4 mL | Cd(NO3)2⋅6H2O | 0.066 g |  |  |  |  | 5 days | 180°C |  | solvothermal synthesis, washing | 10.1016/j.ica.2014.05.013 |  | 2014.09 | [{"synthesis method": "solvothermal synthesis", "precursor": [{"name": "cyclohexane-1,2,4,5-tetracarb- oxylic acid (H4CTA)", "amount": "0.055", "unit": "g"}, {"name": "bpea", "amount": "0.020", "unit": "g"}, {"name": "sodium hydroxide solution", "amount": "4", "unit": "mL"}, {"name": "Cd(NO3)2\u22c56H2O", "amount": "0.066", "unit": "g"}], "solvent": [{"name": "water", "amount": "4", "unit": "mL"}], "reducing agent": [{"name": "", "amount": "", "unit": ""}], "surfactant": [{"name": "", "amount": "", "unit": ""}], "pressure": "", "temperature": "180\u00b0C", "time": "5 days", "heating rate": "", "cooling rate": "5\u00b0Ch-1"}, {"synthesis method": "washing", "washing solution": "water", "amount": ""}]
YOPPAW | {[Cd2(CTA)(bpe)1.5(H2O)2] (H2O)7} n | C28 Cd2 H27 N3 O17 | solvothermal synthesis | cyclohexane-1,2,4,5-tetracarb- oxylic acid (H4CTA) | 0.055 g | bpe | 0.020 g | sodium hydroxide solution | 4 mL | Cd(NO3)2⋅6H2O | 0.066 g |  |  |  |  | 5 days | 180°C |  | solvothermal synthesis, washing | 10.1016/j.ica.2014.05.013 |  | 2014.09 | [{"synthesis method": "solvothermal synthesis", "precursor": [{"name": "cyclohexane-1,2,4,5-tetracarb- oxylic acid (H4CTA)", "amount": "0.055", "unit": "g"}, {"name": "bpe", "amount": "0.020", "unit": "g"}, {"name": "sodium hydroxide solution", "amount": "4", "unit": "mL"}, {"name": "Cd(NO3)2\u22c56H2O", "amount": "0.066", "unit": "g"}], "solvent": [{"name": "water", "amount": "4", "unit": "mL"}], "reducing agent": [{"name": "", "amount": "", "unit": ""}], "surfactant": [{"name": "", "amount": "", "unit": ""}], "pressure": "", "temperature": "180\u00b0C", "time": "5 days", "heating rate": "", "cooling rate": "5\u00b0Ch-1"}, {"synthesis method": "washing", "washing solution": "water", "amount": ""}]
SOVLIZ | 1 | Br2 C16 Cd1 H10 N2 O6 | solvothermal synthesis | Cd(NO3)2⋅6H2O | 0.068 g | 3,8-dibromo-1,10-phen | 0.034 g | l-tartaric acid | 0.015 g | anhydrous Na2CO3 | 0.011 g |  |  |  | autogenous | 3 days | 140°C |  | solvothermal synthesis, washing | 10.1016/j.molstruc.2008.11.011 |  | 2009.02 | [{"synthesis method": "solvothermal synthesis", "precursor": [{"name": "Cd(NO3)2\u22c56H2O", "amount": "0.068", "unit": "g"}, {"name": "3,8-dibromo-1,10-phen", "amount": "0.034", "unit": "g"}, {"name": "l-tartaric acid", "amount": "0.015", "unit": "g"}, {"name": "anhydrous Na2CO3", "amount": "0.011", "unit": "g"}], "solvent": [{"name": "water", "amount": "8", "unit": "ml"}], "reducing agent": [{"name": "", "amount": "", "unit": ""}], "surfactant": [{"name": "", "amount": "", "unit": ""}], "pressure": "autogenous", "temperature": "140\u00b0C", "time": "3 days", "heating rate": "", "cooling rate": "slowly"}, {"synthesis method": "washing", "washing solution": "deionized water and ethanol", "amount": ""}]
SOVLOF | 2 | Br4 C26 Cd1 H15 N7 O6 | chemical synthesis | Cd(NO3)2⋅6H2O | 0.034 g | 3,8-dibromo-phen | 0.017 g | [6 empty] | water, CH3OH |  | 2h | room temperature |  | chemical synthesis, washing | 10.1016/j.molstruc.2008.11.011 |  | 2009.02 | [{"synthesis method": "chemical synthesis", "precursor": [{"name": "Cd(NO3)2\u22c56H2O", "amount": "0.034", "unit": "g"}, {"name": "3,8-dibromo-phen", "amount": "0.017", "unit": "g"}], "solution": [{"name": "water", "amount": "5", "unit": "ml"}, {"name": "CH3OH", "amount": "25", "unit": "ml"}], "pressure": "", "temperature": "room temperature", "time": "2h"}, {"synthesis method": "washing", "washing solution": "", "amount": ""}]
SOVLUL | 3 | Br3 C25 Cd1 H17 N6 O7 | chemical synthesis | 3-bromo-1,10-phen |  | 3,6-dibromo-1,10-phen | [7 empty] | methanol, water |  |  | room temperature |  | chemical synthesis, washing | 10.1016/j.molstruc.2008.11.011 |  | 2009.02 | [{"synthesis method": "chemical synthesis", "precursor": [{"name": "3-bromo-1,10-phen", "amount": "", "unit": ""}, {"name": "3,6-dibromo-1,10-phen", "amount": "", "unit": ""}], "solution": [{"name": "methanol", "amount": "", "unit": ""}, {"name": "water", "amount": "", "unit": ""}], "pressure": "", "temperature": "room temperature", "time": ""}, {"synthesis method": "washing", "washing solution": "", "amount": ""}]
XUCXAV | [Ba(H2ODPA)(H2O)4] | Ba1 C16 H18 O14 | solvothermal synthesis | 2,2',3,3'-H4OPDA | 0.1 mM | Ba(NO3)2 | 0.2 mM | [8 empty] | 3 days | 120°C |  | solvothermal synthesis | 10.1016/j.ica.2008.11.012 |  | 2009.05 | [{"synthesis method": "solvothermal synthesis", "precursor": [{"name": "2,2',3,3'-H4OPDA", "amount": "0.1", "unit": "mM"}, {"name": "Ba(NO3)2", "amount": "0.2", "unit": "mM"}], "solvent": [{"name": "water", "amount": "10", "unit": "ml"}], "reducing agent": [{"name": "Et3N", "amount": "one drop", "unit": ""}], "surfactant": [{"name": "", "amount": "", "unit": ""}], "pressure": "", "temperature": "120\u00b0C", "time": "3 days", "heating rate": "", "cooling rate": ""}]
OCESOF01 | [Cu2(ODPA)(H2O)3] | C16 Cu2 H14 O13 | solvothermal synthesis | 2,2',3,3'-H4odpa | 0.1 mM | Cu(NO3)2 ⋅3H2O | 0.1 mM | [8 empty] | 2 days | 120°C |  | solvothermal synthesis | 10.1016/j.ica.2008.11.012 |  | 2009.05 | [{"synthesis method": "solvothermal synthesis", "precursor": [{"name": "2,2',3,3'-H4odpa", "amount": "0.1", "unit": "mM"}, {"name": "Cu(NO3)2 \u22c53H2O", "amount": "0.1", "unit": "mM"}], "solvent": [{"name": "water", "amount": "10", "unit": "ml"}], "reducing agent": [{"name": "Et3N", "amount": "one drop", "unit": ""}], "surfactant": [{"name": "", "amount": "", "unit": ""}], "pressure": "", "temperature": "120\u00b0C", "time": "2 days", "heating rate": "", "cooling rate": ""}]
XUCXEZ | Zn2(ODPA)(H2O)2 | C16 H10 O11 Zn2 | solvothermal synthesis | 2,2',3,3'-H4odpa | 0.1 mM | Zn(NO3)2 ⋅6H2O | 0.1 mM | [8 empty] | 2 days | 120°C |  | solvothermal synthesis | 10.1016/j.ica.2008.11.012 |  | 2009.05 | [{"synthesis method": "solvothermal synthesis", "precursor": [{"name": "2,2',3,3'-H4odpa", "amount": "0.1", "unit": "mM"}, {"name": "Zn(NO3)2 \u22c56H2O", "amount": "0.1", "unit": "mM"}], "solvent": [{"name": "water", "amount": "10", "unit": "ml"}], "reducing agent": [{"name": "Et3N", "amount": "one drop", "unit": ""}], "surfactant": [{"name": "", "amount": "", "unit": ""}], "pressure": "", "temperature": "120\u00b0C", "time": "2 days", "heating rate": "", "cooling rate": ""}]
XUCXID | [Gd(HODPA)(H2O)3.5] | C32 Gd2 H32 O27 | solvothermal synthesis | 2,2',3,3'-H4OPDA | 0.1 mM | Gd(NO3)2 ⋅6H2O | 0.1 mM | [8 empty] | 3 days | 120°C |  | solvothermal synthesis | 10.1016/j.ica.2008.11.012 |  | 2009.05 | [{"synthesis method": "solvothermal synthesis", "precursor": [{"name": "2,2',3,3'-H4OPDA", "amount": "0.1", "unit": "mM"}, {"name": "Gd(NO3)2 \u22c56H2O", "amount": "0.1", "unit": "mM"}], "solvent": [{"name": "water", "amount": "10", "unit": "ml"}], "reducing agent": [{"name": "Et3N", "amount": "one drop", "unit": ""}], "surfactant": [{"name": "", "amount": "", "unit": ""}], "pressure": "", "temperature": "120\u00b0C", "time": "3 days", "heating rate": "", "cooling rate": ""}]
ALIRUK | [Ag2(μ-dppm)2(phen)2](NO3)2 | Ag2 C74 H60 N6 O6 P4 | chemical synthesis | AgNO3 | 0.0339 g | dppm | 0.0769 g | phen | 0.0361 g |  |  |  |  | methanol, dichloromethane |  | 6h | ambient |  | chemical synthesis | 10.1016/j.poly.2016.03.060 |  | 2016.07 | [{"synthesis method": "chemical synthesis", "precursor": [{"name": "AgNO3", "amount": "0.0339", "unit": "g"}, {"name": "dppm", "amount": "0.0769", "unit": "g"}, {"name": "phen", "amount": "0.0361", "unit": "g"}], "solution": [{"name": "methanol", "amount": "5", "unit": "mL"}, {"name": "dichloromethane", "amount": "5", "unit": "mL"}], "pressure": "", "temperature": "ambient", "time": "6h"}]
ALISOF | {[Ag2(dppm)2(μ-bpp)](ClO4)2} n | Ag2 C63 Cl2 H58 N2 O6 P4 | chemical synthesis | AgClO4 | 0.0413 g | dppm | 0.0770 g | bpp | 0.0399 g |  |  |  |  | methanol, dichloromethane |  | 6h | ambient |  | chemical synthesis | 10.1016/j.poly.2016.03.060 |  | 2016.07 | [{"synthesis method": "chemical synthesis", "precursor": [{"name": "AgClO4", "amount": "0.0413", "unit": "g"}, {"name": "dppm", "amount": "0.0770", "unit": "g"}, {"name": "bpp", "amount": "0.0399", "unit": "g"}], "solution": [{"name": "methanol", "amount": "5", "unit": "mL"}, {"name": "dichloromethane", "amount": "5", "unit": "mL"}], "pressure": "", "temperature": "ambient", "time": "6h"}]
ALISIZ | [Ag4(dppm)4(μ-dpe)(CH3CN)2](BF4)4·(H2O)·(CH3CN) | Ag4 B4 C120 F16 H114 N6 O2 P8 | chemical synthesis | AgBF4 | 0.0390 g | dppm | 0.0765 g | dpe | 0.0726 g |  |  |  |  | water |  | 6h | room temperature |  | chemical synthesis | 10.1016/j.poly.2016.03.060 |  | 2016.07 | [{"synthesis method": "chemical synthesis", "precursor": [{"name": "AgBF4", "amount": "0.0390", "unit": "g"}, {"name": "dppm", "amount": "0.0765", "unit": "g"}, {"name": "dpe", "amount": "0.0726", "unit": "g"}], "solution": [{"name": "water", "amount": "5", "unit": "mL"}], "pressure": "", "temperature": "room temperature", "time": "6h"}]
ALISAR | {[Ag(μ-dppe)(dicnq)](BF4)·(DMF)} n | Ag1 B1 C45 F4 H37 N7 O1 P2 | chemical synthesis | AgBF4 | 0.0389 g | dppe | 0.0798 g | dicnq | 0.0567 g |  |  |  |  | methanol, dichloromethane, DMF |  | 6h | ambient |  | chemical synthesis | 10.1016/j.poly.2016.03.060 |  | 2016.07 | [{"synthesis method": "chemical synthesis", "precursor": [{"name": "AgBF4", "amount": "0.0389", "unit": "g"}, {"name": "dppe", "amount": "0.0798", "unit": "g"}, {"name": "dicnq", "amount": "0.0567", "unit": "g"}], "solution": [{"name": "methanol", "amount": "5", "unit": "mL"}, {"name": "dichloromethane", "amount": "5", "unit": "mL"}, {"name": "DMF", "amount": "2", "unit": "mL"}], "pressure": "", "temperature": "ambient", "time": "6h"}]
ALISUL | {[Ag(μ-dppe)(dmapym)](BF4)} n | Ag1 B1 C32 F4 H33 N3 P2 | chemical synthesis | AgBF4 | 0.0389 g | dppe | 0.0798 g | dmapym | 0.0247 g |  |  |  |  | methanol, dichloromethane |  | 6h | ambient |  | chemical synthesis | 10.1016/j.poly.2016.03.060 |  | 2016.07 | [{"synthesis method": "chemical synthesis", "precursor": [{"name": "AgBF4", "amount": "0.0389", "unit": "g"}, {"name": "dppe", "amount": "0.0798", "unit": "g"}, {"name": "dmapym", "amount": "0.0247", "unit": "g"}], "solution": [{"name": "methanol", "amount": "3", "unit": "mL"}, {"name": "dichloromethane", "amount": "7", "unit": "mL"}], "pressure": "", "temperature": "ambient", "time": "6h"}]
ALISEV | {[Ag(μ-dppb)(phen)](BF4)·(CH3CN)} n | Ag1 B1 C42 F4 H39 N3 P2 | chemical synthesis | AgBF4 | 0.0389 g | dppb | 0.0859 g | 2-AMP | 0.0186 g | phen | 0.0362 g |  |  | methanol, acetonitrile |  | 6h | ambient |  | chemical synthesis | 10.1016/j.poly.2016.03.060 |  | 2016.07 | [{"synthesis method": "chemical synthesis", "precursor": [{"name": "AgBF4", "amount": "0.0389", "unit": "g"}, {"name": "dppb", "amount": "0.0859", "unit": "g"}, {"name": "2-AMP", "amount": "0.0186", "unit": "g"}, {"name": "phen", "amount": "0.0362", "unit": "g"}], "solution": [{"name": "methanol", "amount": "5", "unit": "mL"}, {"name": "acetonitrile", "amount": "5", "unit": "mL"}], "pressure": "", "temperature": "ambient", "time": "6h"}]
SIWBAD | di-4-pyridyl sulfone-N,N'-dioxide | C10 H8 N2 O4 S1 | chemical synthesis | bis-4-pyridylsulfide | 576 mg | H2O2 | 0.6 ml | HNO3 | 0.2 ml |  |  |  |  | EtOH |  | 3.5h | room temperature |  | chemical synthesis | 10.1016/j.poly.2013.10.033 |  | 2014.01 | [{"synthesis method": "chemical synthesis", "precursor": [{"name": "bis-4-pyridylsulfide", "amount": "576", "unit": "mg"}, {"name": "H2O2", "amount": "0.6", "unit": "ml"}, {"name": "HNO3", "amount": "0.2", "unit": "ml"}], "solution": [{"name": "EtOH", "amount": "5", "unit": "ml"}], "pressure": "", "temperature": "room temperature", "time": "3.5h"}]
SIWCIM | [Ag(L)(NO3)(H2O)]∞ | Ag1 C10 H10 N3 O8 S1 | chemical synthesis | di-4-pyridyl sulfone-N,N'-dioxide | 25 mg | AgNO3 | 34 mg | [6 empty] | methanol, acetonitrile |  | five days | room temperature |  | chemical synthesis | 10.1016/j.poly.2013.10.033 |  | 2014.01 | [{"synthesis method": "chemical synthesis", "precursor": [{"name": "di-4-pyridyl sulfone-N,N'-dioxide", "amount": "25", "unit": "mg"}, {"name": "AgNO3", "amount": "34", "unit": "mg"}], "solution": [{"name": "methanol", "amount": "2", "unit": "ml"}, {"name": "acetonitrile", "amount": "2", "unit": "ml"}], "pressure": "", "temperature": "room temperature", "time": "five days"}]
SIWCEI | [Ag(L)(CF3SO3)]∞ | Ag1 C11 F3 H8 N2 O7 S2 | chemical synthesis | di-4-pyridyl sulfone-N,N'-dioxide | 25 mg | AgSO3CF3 | 52 mg | [6 empty] | methanol, acetonitrile |  | five days | room temperature |  | chemical synthesis | 10.1016/j.poly.2013.10.033 |  | 2014.01 | [{"synthesis method": "chemical synthesis", "precursor": [{"name": "di-4-pyridyl sulfone-N,N'-dioxide", "amount": "25", "unit": "mg"}, {"name": "AgSO3CF3", "amount": "52", "unit": "mg"}], "solution": [{"name": "methanol", "amount": "2", "unit": "ml"}, {"name": "acetonitrile", "amount": "2", "unit": "ml"}], "pressure": "", "temperature": "room temperature", "time": "five days"}]
SIWCAE | [Ag(L)(CF3CO2)]∞ | Ag1 C12 F3 H8 N2 O6 S1 | chemical synthesis | di-4-pyridyl sulfone-N,N'-dioxide | 25 mg | AgCF3CO2 | 44 mg | [6 empty] | methanol, acetonitrile, deionized water |  | five days | room temperature |  | chemical synthesis | 10.1016/j.poly.2013.10.033 |  | 2014.01 | [{"synthesis method": "chemical synthesis", "precursor": [{"name": "di-4-pyridyl sulfone-N,N'-dioxide", "amount": "25", "unit": "mg"}, {"name": "AgCF3CO2", "amount": "44", "unit": "mg"}], "solution": [{"name": "methanol", "amount": "2", "unit": "ml"}, {"name": "acetonitrile", "amount": "2", "unit": "ml"}, {"name": "deionized water", "amount": "3", "unit": "ml"}], "pressure": "", "temperature": "room temperature", "time": "five days"}]
SIWBUX | [Ag(L)(C2F5CO2)]∞ | Ag1 C13 F5 H8 N2 O6 S1 | chemical synthesis | di-4-pyridyl sulfone-N,N'-dioxide | 25 mg | AgCO2C2F5 | 54 mg | [6 empty] | methanol, acetonitrile, deionized water |  | five days | room temperature |  | chemical synthesis | 10.1016/j.poly.2013.10.033 |  | 2014.01 | [{"synthesis method": "chemical synthesis", "precursor": [{"name": "di-4-pyridyl sulfone-N,N'-dioxide", "amount": "25", "unit": "mg"}, {"name": "AgCO2C2F5", "amount": "54", "unit": "mg"}], "solution": [{"name": "methanol", "amount": "2", "unit": "ml"}, {"name": "acetonitrile", "amount": "2", "unit": "ml"}, {"name": "deionized water", "amount": "3", "unit": "ml"}], "pressure": "", "temperature": "room temperature", "time": "five days"}]
SIWBOR | {[Ag(L)](ClO4)}∞ | Ag1 C10 Cl1 H8 N2 O8 S1 | chemical synthesis | di-4-pyridyl sulfone-N,N'-dioxide | 25 mg | AgClO4⋅nH2O | 60 mg | [6 empty] | methanol, acetonitrile, deionized water |  | five days | room temperature |  | chemical synthesis | 10.1016/j.poly.2013.10.033 |  | 2014.01 | [{"synthesis method": "chemical synthesis", "precursor": [{"name": "di-4-pyridyl sulfone-N,N'-dioxide", "amount": "25", "unit": "mg"}, {"name": "AgClO4\u22c5nH2O", "amount": "60", "unit": "mg"}], "solution": [{"name": "methanol", "amount": "2", "unit": "ml"}, {"name": "acetonitrile", "amount": "2", "unit": "ml"}, {"name": "deionized water", "amount": "3", "unit": "ml"}], "pressure": "", "temperature": "room temperature", "time": "five days"}]
SIWBIL | [Mn(L)2(H2O)4](ClO4)2 | C20 Cl2 H24 Mn1 N4 O20 S2 | chemical synthesis | di-4-pyridyl sulfone-N,N'-dioxide | 25 mg | Mn(ClO4)2⋅6H2O | 72 mg | [6 empty] | acetonitrile, deionized water |  | one week | room temperature |  | chemical synthesis | 10.1016/j.poly.2013.10.033 |  | 2014.01 | [{"synthesis method": "chemical synthesis", "precursor": [{"name": "di-4-pyridyl sulfone-N,N'-dioxide", "amount": "25", "unit": "mg"}, {"name": "Mn(ClO4)2\u22c56H2O", "amount": "72", "unit": "mg"}], "solution": [{"name": "acetonitrile", "amount": "3", "unit": "ml"}, {"name": "deionized water", "amount": "2", "unit": "ml"}], "pressure": "", "temperature": "room temperature", "time": "one week"}]
SIWBEH | [Zn(L)2(H2O)4](ClO4)2 | C20 Cl2 H24 N4 O20 S2 Zn1 | chemical synthesis | di-4-pyridyl sulfone-N,N'-dioxide | 25 mg | Zn(ClO4)2⋅6H2O | 86 mg | [6 empty] | acetonitrile, deionized water |  | a few days | room temperature |  | chemical synthesis | 10.1016/j.poly.2013.10.033 |  | 2014.01 | [{"synthesis method": "chemical synthesis", "precursor": [{"name": "di-4-pyridyl sulfone-N,N'-dioxide", "amount": "25", "unit": "mg"}, {"name": "Zn(ClO4)2\u22c56H2O", "amount": "86", "unit": "mg"}], "solution": [{"name": "acetonitrile", "amount": "3", "unit": "ml"}, {"name": "deionized water", "amount": "2", "unit": "ml"}], "pressure": "", "temperature": "room temperature", "time": "a few days"}]
UYIXEG | [Co(N3)2(2,5-Me2pyz)] | C6 Co1 H8 N8 | chemical synthesis | CoCl2⋅6H2O | 0.480 g | 2,5-dimethylpyrazine | 0.220 g | NaN3 | 0.293 g |  |  |  |  | aqueous hydrazoic acid |  | 3 days | room temperature |  | chemical synthesis | 10.1016/j.ica.2011.05.021 |  | 2011.10 | [{"synthesis method": "chemical synthesis", "precursor": [{"name": "CoCl2\u22c56H2O", "amount": "0.480", "unit": "g"}, {"name": "2,5-dimethylpyrazine", "amount": "0.220", "unit": "g"}, {"name": "NaN3", "amount": "0.293", "unit": "g"}], "solution": [{"name": "aqueous hydrazoic acid", "amount": "5.00", "unit": "mL"}], "pressure": "", "temperature": "room temperature", "time": "3 days"}]
UYIXIK | [Co(N3)2(2-ampym)] | C4 Co1 H5 N9 | chemical synthesis | CoCl2⋅6H2O | 0.490 g | 2-aminopyrimidine | 0.270 g | NaN3 | 0.293 g |  |  |  |  | aqueous hydrazoic acid |  | 1 week | 90°C |  | chemical synthesis | 10.1016/j.ica.2011.05.021 |  | 2011.10 | [{"synthesis method": "chemical synthesis", "precursor": [{"name": "CoCl2\u22c56H2O", "amount": "0.490", "unit": "g"}, {"name": "2-aminopyrimidine", "amount": "0.270", "unit": "g"}, {"name": "NaN3", "amount": "0.293", "unit": "g"}], "solution": [{"name": "aqueous hydrazoic acid", "amount": "26.0", "unit": "mL"}], "pressure": "", "temperature": "90\u00b0C", "time": "1 week"}]
OFATOG | (Nd(H2O)5)2(2,6-AQDS)3 | C42 H42 Nd2 O36 S6 | solvothermal synthesis | NdCl3⋅6H2O | 0.2475 g | disodium 2,6-anthraquinonedisulfonate | 0.1848 g | [8 empty] | 14h | 165°C |  | solvothermal synthesis, filtration, washing, drying | 10.1016/j.partic.2010.03.003 |  | 2010.06 | [{"synthesis method": "solvothermal synthesis", "precursor": [{"name": "NdCl3\u22c56H2O", "amount": "0.2475", "unit": "g"}, {"name": "disodium 2,6-anthraquinonedisulfonate", "amount": "0.1848", "unit": "g"}], "solvent": [{"name": "deionised water", "amount": "10", "unit": "mL"}], "reducing agent": [{"name": "", "amount": "", "unit": ""}], "surfactant": [{"name": "", "amount": "", "unit": ""}], "pressure": "", "temperature": "165\u00b0C", "time": "14h", "heating rate": "", "cooling rate": "0.1\u00b0C/min"}, {"synthesis method": "filtration", "time": "", "atmosphere": "", "pressure": ""}, {"synthesis method": "washing", "washing solution": "water and ethanol", "amount": ""}, {"synthesis method": "drying", "pressure": "", "temperature": "", "atmosphere": "air", "time": ""}]
AREZUS | complex | C28 Cl2 Cu1 H42 N8 O19 | chemical synthesis | Cu(ClO4)2 ⋅6H2O | 370 mg | L | 541 mg | [6 empty] | EtOH, H2O |  | 1 h | refluxed |  | chemical synthesis, filtration, drying | 10.1016/j.poly.2003.09.003 |  | 2003.12 | [{"synthesis method": "chemical synthesis", "precursor": [{"name": "Cu(ClO4)2 \u22c56H2O", "amount": "370", "unit": "mg"}, {"name": "L", "amount": "541", "unit": "mg"}], "solution": [{"name": "EtOH", "amount": "10", "unit": "ml"}, {"name": "H2O", "amount": "20", "unit": "ml"}], "pressure": "", "temperature": "refluxed", "time": "1 h"}, {"synthesis method": "filtration", "time": "", "atmosphere": "", "pressure": ""}, {"synthesis method": "drying", "pressure": "", "temperature": "", "atmosphere": "air", "time": ""}]
ARIBAE | complex | C28 Cl2 Cu1 H28 N8 O12 | chemical synthesis | Cu(ClO4)2 ⋅6H2O | 370 mg | L | 541 mg | [6 empty] | EtOH, H2O |  | 1 h | refluxed |  | chemical synthesis, filtration, drying | 10.1016/j.poly.2003.09.003 |  | 2003.12 | [{"synthesis method": "chemical synthesis", "precursor": [{"name": "Cu(ClO4)2 \u22c56H2O", "amount": "370", "unit": "mg"}, {"name": "L", "amount": "541", "unit": "mg"}], "solution": [{"name": "EtOH", "amount": "10", "unit": "ml"}, {"name": "H2O", "amount": "20", "unit": "ml"}], "pressure": "", "temperature": "refluxed", "time": "1 h"}, {"synthesis method": "filtration", "time": "", "atmosphere": "", "pressure": ""}, {"synthesis method": "drying", "pressure": "", "temperature": "", "atmosphere": "air", "time": ""}]
AQAPEP | dichloro(oxo)(2,4-pentanedione) vanadium(V) | C1 V1 | chemical synthesis | 2,4-Pentanedione (acacH) | 0.5 cm3 | VOCl3 | 2 cm3 | [6 empty] | n-hexane |  | 2h |  |  | chemical synthesis, drying | 10.1016/j.matdes.2016.06.029 |  | 2016.10 | [{"synthesis method": "chemical synthesis", "precursor": [{"name": "2,4-Pentanedione (acacH)", "amount": "0.5", "unit": "cm3"}, {"name": "VOCl3", "amount": "2", "unit": "cm3"}], "solution": [{"name": "n-hexane", "amount": "30", "unit": "cm3"}], "pressure": "", "temperature": "", "time": "2h"}, {"synthesis method": "drying", "pressure": "", "temperature": "", "atmosphere": "vacuum", "time": ""}]
YUSJOL01 | dichloro(oxo)(diethyl malonate) vanadium(IV) | C1 V1 | chemical synthesis | Diethyl malonate | 0.5 cm3 | VOCl3 | 2 cm3 | [6 empty] | hexane |  | 2h |  |  | chemical synthesis, drying | 10.1016/j.matdes.2016.06.029 |  | 2016.10 | [{"synthesis method": "chemical synthesis", "precursor": [{"name": "Diethyl malonate", "amount": "0.5", "unit": "cm3"}, {"name": "VOCl3", "amount": "2", "unit": "cm3"}], "solution": [{"name": "hexane", "amount": "50", "unit": "cm3"}], "pressure": "", "temperature": "", "time": "2h"}, {"synthesis method": "drying", "pressure": "", "temperature": "", "atmosphere": "vacuum", "time": ""}]
AQAPOZ | dichloro(oxo)(diethyl succinate) vanadium(IV) | C1 V1 | chemical synthesis | Diethyl succinate | 0.5 cm3 | VOCl3 | 2 cm3 | [6 empty] | n-hexane |  | 2h |  |  | chemical synthesis, drying | 10.1016/j.matdes.2016.06.029 |  | 2016.10 | [{"synthesis method": "chemical synthesis", "precursor": [{"name": "Diethyl succinate", "amount": "0.5", "unit": "cm3"}, {"name": "VOCl3", "amount": "2", "unit": "cm3"}], "solution": [{"name": "n-hexane", "amount": "40", "unit": "cm3"}], "pressure": "", "temperature": "", "time": "2h"}, {"synthesis method": "drying", "pressure": "", "temperature": "", "atmosphere": "vacuum", "time": ""}]
BUYTUL | [(Ph3Sn)2Cu(CN)3] | C39 Cu1 H30 N3 Sn2 | chemical synthesis | K3[Cu(CN)4] | 90 mg | Ph3SnCl | 366 mg | mpym | 29 mg |  |  |  |  | H2O, acetonitrile |  |  |  |  | chemical synthesis, filtration, washing, drying | 10.1016/j.jorganchem.2010.04.024 |  | 2010.07 | [{"synthesis method": "chemical synthesis", "precursor": [{"name": "K3[Cu(CN)4]", "amount": "90", "unit": "mg"}, {"name": "Ph3SnCl", "amount": "366", "unit": "mg"}, {"name": "mpym", "amount": "29", "unit": "mg"}], "solution": [{"name": "H2O", "amount": "5", "unit": "mL"}, {"name": "acetonitrile", "amount": "10", "unit": "mL"}], "pressure": "", "temperature": "", "time": ""}, {"synthesis method": "filtration", "time": "", "atmosphere": "", "pressure": ""}, {"synthesis method": "washing", "washing solution": "water and acetonitrile", "amount": ""}, {"synthesis method": "drying", "pressure": "", "temperature": "", "atmosphere": "", "time": "overnight"}]
KEWPUZ | [Ag(C12H12NO2] n | Ag1 C12 H12 N1 O2 | chemical synthesis | silver nitrate | 0.017 g | indol-3-butyric acid | 0.020 g | [6 empty] | ethanol |  |  |  |  | chemical synthesis, filtration | 10.1016/j.molstruc.2012.12.043 |  | 2013.04 | [{"synthesis method": "chemical synthesis", "precursor": [{"name": "silver nitrate", "amount": "0.017", "unit": "g"}, {"name": "indol-3-butyric acid", "amount": "0.020", "unit": "g"}], "solution": [{"name": "ethanol", "amount": "5", "unit": "ml"}], "pressure": "", "temperature": "", "time": ""}, {"synthesis method": "filtration", "time": "1 hour", "atmosphere": "", "pressure": ""}]
MUHQAH | 3 ∞ poly[CuCl(μ-2,5-dimethylpyrazine-N,N')] | C6 Cl1 Cu1 H8 N2 | chemical synthesis | copper(I) chloride | 247.5 mg | 2,5-dimethylpyrazine | 270.4 mg | [6 empty] | acetonitrile |  | 1 hour | room temperature |  | chemical synthesis | 10.1016/S1293-2558(02)01326-2 |  | 2002.05 | [{"synthesis method": "chemical synthesis", "precursor": [{"name": "copper(I) chloride", "amount": "247.5", "unit": "mg"}, {"name": "2,5-dimethylpyrazine", "amount": "270.4", "unit": "mg"}], "solution": [{"name": "acetonitrile", "amount": "12", "unit": "ml"}], "pressure": "", "temperature": "room temperature", "time": "1 hour"}]
MUHQEL | 2 ∞ poly[CuBr(μ-2,5-dimethylpyrazine-N,N')] | Br1 C6 Cu1 H8 N2 | chemical synthesis | copper(I) bromide | 243.9 mg | 2,5-dimethylpyrazine | 183.8 mg | [6 empty] | acetonitrile |  | 3 days | room temperature |  | chemical synthesis | 10.1016/S1293-2558(02)01326-2 |  | 2002.05 | [{"synthesis method": "chemical synthesis", "precursor": [{"name": "copper(I) bromide", "amount": "243.9", "unit": "mg"}, {"name": "2,5-dimethylpyrazine", "amount": "183.8", "unit": "mg"}], "solution": [{"name": "acetonitrile", "amount": "6", "unit": "ml"}], "pressure": "", "temperature": "room temperature", "time": "3 days"}]
MUHQIP | 2 ∞ poly[Cu2Br2(μ-2,5-dimethylpyrazine- N,N')] | Br2 C6 Cu2 H8 N2 | chemical synthesis | Cu(I)Br | 32.44 mg | 2,5-dimethylpyrazine | 64.88 mg | [6 empty] | acetonitrile |  | 2 days |  |  | chemical synthesis | 10.1016/S1293-2558(02)01326-2 |  | 2002.05 | [{"synthesis method": "chemical synthesis", "precursor": [{"name": "Cu(I)Br", "amount": "32.44", "unit": "mg"}, {"name": "2,5-dimethylpyrazine", "amount": "64.88", "unit": "mg"}], "solution": [{"name": "acetonitrile", "amount": "6", "unit": "ml"}], "pressure": "", "temperature": "", "time": "2 days"}]
MUHQOV | 2 ∞ poly[Cu2I2(μ-2,5-dimethylpyrazine- N,N')] | C6 Cu2 H8 I2 N2 | chemical synthesis | Cu(I)I | 323.76 mg | 2,5-dimethylpyrazine | 151.40 mg | [6 empty] | acetonitrile |  | 3 days | room temperature |  | chemical synthesis | 10.1016/S1293-2558(02)01326-2 |  | 2002.05 | [{"synthesis method": "chemical synthesis", "precursor": [{"name": "Cu(I)I", "amount": "323.76", "unit": "mg"}, {"name": "2,5-dimethylpyrazine", "amount": "151.40", "unit": "mg"}], "solution": [{"name": "acetonitrile", "amount": "6", "unit": "ml"}], "pressure": "", "temperature": "room temperature", "time": "3 days"}]
WUTPUY | 1 | C35 H18 N8 O18 Zn5 | solvothermal synthesis | 3,3'-tmbpt | 0.03 g | Zn(CH3COO)2 ⋅2H2O | 0.066 g | H4btec | 0.038 g | NaOH | 0.024 g |  |  |  |  | 3 days | 130°C |  | solvothermal synthesis | 10.1016/j.inoche.2015.08.026 |  | 2015.11 | [{"synthesis method": "solvothermal synthesis", "precursor": [{"name": "3,3'-tmbpt", "amount": "0.03", "unit": "g"}, {"name": "Zn(CH3COO)2 \u22c52H2O", "amount": "0.066", "unit": "g"}, {"name": "H4btec", "amount": "0.038", "unit": "g"}, {"name": "NaOH", "amount": "0.024", "unit": "g"}], "solvent": [{"name": "water", "amount": "8", "unit": "mL"}], "reducing agent": [{"name": "", "amount": "", "unit": ""}], "surfactant": [{"name": "", "amount": "", "unit": ""}], "pressure": "", "temperature": "130\u00b0C", "time": "3 days", "heating rate": "", "cooling rate": ""}]
ZEBBIU | {[Mn(dpb)(4,4'-bibp)]·H2O}n | C38 H28 Mn1 N4 O5 | solvothermal synthesis | H2dpb | 0.064 g | 4,4'-bibp | 0.058 g | MnCl2⋅4H2O | 0.040 g | NaOH | 0.016 g |  |  |  |  | 3 days | 160°C |  | solvothermal synthesis | 10.1016/j.molstruc.2017.06.046 |  | 2017.11 | [{"synthesis method": "solvothermal synthesis", "precursor": [{"name": "H2dpb", "amount": "0.064", "unit": "g"}, {"name": "4,4'-bibp", "amount": "0.058", "unit": "g"}, {"name": "MnCl2\u22c54H2O", "amount": "0.040", "unit": "g"}, {"name": "NaOH", "amount": "0.016", "unit": "g"}], "solvent": [{"name": "water", "amount": "8", "unit": "mL"}], "reducing agent": [{"name": "", "amount": "", "unit": ""}], "surfactant": [{"name": "", "amount": "", "unit": ""}], "pressure": "", "temperature": "160\u00b0C", "time": "3 days", "heating rate": "", "cooling rate": "5\u00b0C h-1"}]
KEYYUJ | [Cu(DBA)2(1,10-phen)]n | C14 H12 O3 | chemical synthesis | CuCl2 ⋅2H2O | 0.5 mmol | 1,10-Phen | 0.5 mmol | benzilic acid | 0.5 mmol |  |  |  |  | 50% ethanol solution |  | 30min | 70°C | 7.0 | chemical synthesis, pH adjustment, filtration | 10.1016/j.ica.2006.09.027 |  | 2007.04 | [{"synthesis method": "chemical synthesis", "precursor": [{"name": "CuCl2 \u22c52H2O", "amount": "0.5", "unit": "mmol"}, {"name": "1,10-Phen", "amount": "0.5", "unit": "mmol"}, {"name": "benzilic acid", "amount": "0.5", "unit": "mmol"}], "solution": [{"name": "50% ethanol solution", "amount": "20", "unit": "cm3"}], "pressure": "", "temperature": "70\u00b0C", "time": "30min"}, {"synthesis method": "pH adjustment", "pH": "7.0", "modulator": "aqueous solution of sodium hydroxide (0.1mol/L)"}, {"synthesis method": "filtration", "time": "5d", "atmosphere": "room temperature", "pressure": ""}]
KEYYIX | [Cd(DBA)2(1,10-phen)2] | C40 Cu1 H29 N2 O6 | chemical synthesis | CdCl2 ⋅6H2O | [14 empty] | chemical synthesis | 10.1016/j.ica.2006.09.027 |  | 2007.04 | [{"synthesis method": "chemical synthesis", "precursor": [{"name": "CdCl2 \u22c56H2O", "amount": "", "unit": ""}], "solution": [{"name": "", "amount": "", "unit": ""}], "pressure": "", "temperature": "", "time": ""}]
DEKPAL | (C5H5N)Ga3F(O3PC2H4PO3)2 | C9 F1 Ga3 H13 N1 O12 P4 | solvothermal synthesis | Ga2(SO4)3⋅18H2O | 0.769 mmol | pyridine | 32.9 mmol | HF | 4.56 mmol | ethylenediphosphonic acid | 3.83 mmol | pmdeta | 12.9 mmol |  |  | 8 days | 180°C | 9.58 | solvothermal synthesis, pH adjustment, filtration | 10.1016/j.jssc.2006.03.002 |  | 2006.06 | [{"synthesis method": "solvothermal synthesis", "precursor": [{"name": "Ga2(SO4)3\u22c518H2O", "amount": "0.769", "unit": "mmol"}, {"name": "pyridine", "amount": "32.9", "unit": "mmol"}, {"name": "HF", "amount": "4.56", "unit": "mmol"}, {"name": "ethylenediphosphonic acid", "amount": "3.83", "unit": "mmol"}, {"name": "pmdeta", "amount": "12.9", "unit": "mmol"}], "solvent": [{"name": "distilled water", "amount": "111", "unit": "mmol"}], "reducing agent": [{"name": "", "amount": "", "unit": ""}], "surfactant": [{"name": "", "amount": "", "unit": ""}], "pressure": "", "temperature": "180\u00b0C", "time": "8 days", "heating rate": "", "cooling rate": ""}, {"synthesis method": "pH adjustment", "pH": "9.58", "modulator": ""}, {"synthesis method": "filtration", "time": "", "atmosphere": "", "pressure": ""}]
DEKPEP | (C5H5NH)2[Ga4F2(O3PC2H4PO3)3] | C16 F2 Ga4 H24 N2 O18 P6 | solvothermal synthesis | Ga2(SO4)3⋅18H2O | 0.768 mmol | pyridine | 32.9 mmol | HF | 4.32 mmol | ethylenediphosphonic acid | 3.25 mmol | tris(2-aminoethyl)amine | 8.70 mmol |  |  | 12 days | 150°C | 11.16 | solvothermal synthesis, pH adjustment, filtration | 10.1016/j.jssc.2006.03.002 |  | 2006.06 | [{"synthesis method": "solvothermal synthesis", "precursor": [{"name": "Ga2(SO4)3\u22c518H2O", "amount": "0.768", "unit": "mmol"}, {"name": "pyridine", "amount": "32.9", "unit": "mmol"}, {"name": "HF", "amount": "4.32", "unit": "mmol"}, {"name": "ethylenediphosphonic acid", "amount": "3.25", "unit": "mmol"}, {"name": "tris(2-aminoethyl)amine", "amount": "8.70", "unit": "mmol"}], "solvent": [{"name": "distilled water", "amount": "111", "unit": "mmol"}], "reducing agent": [{"name": "", "amount": "", "unit": ""}], "surfactant": [{"name": "", "amount": "", "unit": ""}], "pressure": "", "temperature": "150\u00b0C", "time": "12 days", "heating rate": "", "cooling rate": ""}, {"synthesis method": "pH adjustment", "pH": "11.16", "modulator": ""}, {"synthesis method": "filtration", "time": "", "atmosphere": "", "pressure": ""}]
CIXCOD | [K(4-sba)]n | C8 H7 K1 O5 S1 | solvothermal synthesis | AgNO3 | 0.085 g | 4-sulfobenzoic acid monopotassium salt | 0.120 g | 2-aminopyridine | 0.047 g | [6 empty] | 24h | 423K |  | solvothermal synthesis | 10.1016/j.molstruc.2014.02.046 |  | 2014.05 | [{"synthesis method": "solvothermal synthesis", "precursor": [{"name": "AgNO3", "amount": "0.085", "unit": "g"}, {"name": "4-sulfobenzoic acid monopotassium salt", "amount": "0.120", "unit": "g"}, {"name": "2-aminopyridine", "amount": "0.047", "unit": "g"}], "solvent": [{"name": "methanol", "amount": "20", "unit": "ml"}], "reducing agent": [{"name": "", "amount": "", "unit": ""}], "surfactant": [{"name": "", "amount": "", "unit": ""}], "pressure": "", "temperature": "423K", "time": "24h", "heating rate": "", "cooling rate": ""}]
CIXCUJ | [(4-sbH)·(NH4)·(H2O)]n | C7 H11 N1 O6 S1 | chemical synthesis | 4-sulfobenzoic acid monopotassium salt | 0.12 g | ammonia | [7 empty] | HNO3 |  | one week |  |  | chemical synthesis | 10.1016/j.molstruc.2014.02.046 |  | 2014.05 | [{"synthesis method": "chemical synthesis", "precursor": [{"name": "4-sulfobenzoic acid monopotassium salt", "amount": "0.12", "unit": "g"}, {"name": "ammonia", "amount": "", "unit": ""}], "solution": [{"name": "HNO3", "amount": "", "unit": "litter"}], "pressure": "", "temperature": "", "time": "one week"}]
CIXDAQ | {[(4-sbH)]2·(bpeH)·2(H2O)}n | C26 H26 N2 O12 S2 | solvothermal synthesis | AgNO3 | 0.085 g | 4-sulfobenzoic acid monopotassium salt | 0.12 g | 1,2-bis(4-pyridine)ethylene | 0.091 g | [6 empty] | 4d | 423K |  | solvothermal synthesis | 10.1016/j.molstruc.2014.02.046 |  | 2014.05 | [{"synthesis method": "solvothermal synthesis", "precursor": [{"name": "AgNO3", "amount": "0.085", "unit": "g"}, {"name": "4-sulfobenzoic acid monopotassium salt", "amount": "0.12", "unit": "g"}, {"name": "1,2-bis(4-pyridine)ethylene", "amount": "0.091", "unit": "g"}], "solvent": [{"name": "water", "amount": "20", "unit": "ml"}], "reducing agent": [{"name": "", "amount": "", "unit": ""}], "surfactant": [{"name": "", "amount": "", "unit": ""}], "pressure": "", "temperature": "423K", "time": "4d", "heating rate": "", "cooling rate": ""}]
ZUNXAJ | 1 | C80 Cu2 H52 N8 O8 | chemical synthesis | Cu(OAc)2⋅H2O | 0.10 g | ligand L | 0.15 g | [6 empty] | methanol, dichloromethane |  |  | room temperature |  | chemical synthesis | 10.1016/j.poly.2015.08.021 |  | 2015.11 | [{"synthesis method": "chemical synthesis", "precursor": [{"name": "Cu(OAc)2\u22c5H2O", "amount": "0.10", "unit": "g"}, {"name": "ligand L", "amount": "0.15", "unit": "g"}], "solution": [{"name": "methanol", "amount": "10", "unit": "mL"}, {"name": "dichloromethane", "amount": "10", "unit": "mL"}], "pressure": "", "temperature": "room temperature", "time": ""}]
ULUZEH | 1 | C28 Cu2 H24 Ni6 O6 | chemical synthesis | Cu(II) nitrate | 0.3 mmol | Haza | 0.06 mmol | ammonium azide | 0.3 mmol |  |  |  |  | methanol, water |  | few weeks |  |  | chemical synthesis | 10.1016/j.ica.2010.11.046 |  | 2011.02 | [{"synthesis method": "chemical synthesis", "precursor": [{"name": "Cu(II) nitrate", "amount": "0.3", "unit": "mmol"}, {"name": "Haza", "amount": "0.06", "unit": "mmol"}, {"name": "ammonium azide", "amount": "0.3", "unit": "mmol"}], "solution": [{"name": "methanol", "amount": "15", "unit": "mL"}, {"name": "water", "amount": "2", "unit": "mL"}], "pressure": "", "temperature": "", "time": "few weeks"}]
ULUZIL | 2 | C30 Cu2 F6 H24 N14 O6 S2 | chemical synthesis | Cu(II) triflate | 0.3 mmol | Haza | 0.06 mmol | ammonium azide | 0.3 mmol |  |  |  |  | methanol, water |  | few weeks |  |  | chemical synthesis | 10.1016/j.ica.2010.11.046 |  | 2011.02 | [{"synthesis method": "chemical synthesis", "precursor": [{"name": "Cu(II) triflate", "amount": "0.3", "unit": "mmol"}, {"name": "Haza", "amount": "0.06", "unit": "mmol"}, {"name": "ammonium azide", "amount": "0.3", "unit": "mmol"}], "solution": [{"name": "methanol", "amount": "15", "unit": "mL"}, {"name": "water", "amount": "2", "unit": "mL"}], "pressure": "", "temperature": "", "time": "few weeks"}]
ULUZUX | 4 | C22 Cl1 Cu2 H22 N15 O5 | chemical synthesis | hydrated Cu(II) perchlorate | 0.3 mmol | ammonium azide | 0.3 mmol | Haza | 0.6 mmol |  |  |  |  | EtOH, water |  | few days |  |  | chemical synthesis | 10.1016/j.ica.2010.11.046 |  | 2011.02 | [{"synthesis method": "chemical synthesis", "precursor": [{"name": "hydrated Cu(II) perchlorate", "amount": "0.3", "unit": "mmol"}, {"name": "ammonium azide", "amount": "0.3", "unit": "mmol"}, {"name": "Haza", "amount": "0.6", "unit": "mmol"}], "solution": [{"name": "EtOH", "amount": "15", "unit": "mL"}, {"name": "water", "amount": "2", "unit": "mL"}], "pressure": "", "temperature": "", "time": "few days"}]
YIJNIR | [Co2(pymtz)2(N3)2(H2O)2] | C10 Co2 H14 N18 O4 | chemical synthesis | NaN3 | 0.026 g | pymCN | 0.0105 g | Co(NO3)2⋅6H2O | 0.117 g |  |  |  |  | H2O |  | 5 days | 75°C |  | chemical synthesis, washing | 10.1016/j.jssc.2018.08.032 |  | 2018.12 | [{"synthesis method": "chemical synthesis", "precursor": [{"name": "NaN3", "amount": "0.026", "unit": "g"}, {"name": "pymCN", "amount": "0.0105", "unit": "g"}, {"name": "Co(NO3)2\u22c56H2O", "amount": "0.117", "unit": "g"}], "solution": [{"name": "H2O", "amount": "6", "unit": "mL"}], "pressure": "", "temperature": "75\u00b0C", "time": "5 days"}, {"synthesis method": "washing", "washing solution": "H2O", "amount": ""}]
YIJNIR01 | [Co.5Zn1.5(pymtz)2(N3)2(H2O)2] | C10 Co.5 H14 N18 O4 Zn1.5 | chemical synthesis | NaN3 | 0.026 g | pymCN | 0.0105 g | Co(NO3)2⋅6H2O | 0.0291 g | Zn(NO3)2⋅6H2O | 0.0893 g |  |  | H2O |  | 5 days | 75°C |  | chemical synthesis, washing | 10.1016/j.jssc.2018.08.032 |  | 2018.12 | [{"synthesis method": "chemical synthesis", "precursor": [{"name": "NaN3", "amount": "0.026", "unit": "g"}, {"name": "pymCN", "amount": "0.0105", "unit": "g"}, {"name": "Co(NO3)2\u22c56H2O", "amount": "0.0291", "unit": "g"}, {"name": "Zn(NO3)2\u22c56H2O", "amount": "0.0893", "unit": "g"}], "solution": [{"name": "H2O", "amount": "6", "unit": "mL"}], "pressure": "", "temperature": "75\u00b0C", "time": "5 days"}, {"synthesis method": "washing", "washing solution": "water", "amount": ""}]
YIJNUD | [Zn2(pymtz)2(N3)2(H2O)2] | C10 H14 N18 O4 Zn2 | chemical synthesis | NaN3 | 0.026 g | pymCN | 0.0105 g | Zn(NO3)2⋅6H2O | 0.119 g |  |  |  |  | H2O |  | 5 days | 75°C |  | chemical synthesis, washing | 10.1016/j.jssc.2018.08.032 |  | 2018.12 | [{"synthesis method": "chemical synthesis", "precursor": [{"name": "NaN3", "amount": "0.026", "unit": "g"}, {"name": "pymCN", "amount": "0.0105", "unit": "g"}, {"name": "Zn(NO3)2\u22c56H2O", "amount": "0.119", "unit": "g"}], "solution": [{"name": "H2O", "amount": "6", "unit": "mL"}], "pressure": "", "temperature": "75\u00b0C", "time": "5 days"}, {"synthesis method": "washing", "washing solution": "water", "amount": ""}]
LOMMIL | [Y2(phen)2(fdc)3·2(H2O)] n | C42 H26 N4 O17 Y2 | solvothermal synthesis | H2fdc | 0.0597 g | YCl3⋅6H2O | 0.1244 g | phen | 0.0868 g | [6 empty] | 3 days | 130°C |  | solvothermal synthesis, filtration, washing, drying | 10.1016/j.micromeso.2014.01.012 |  | 2014.04 | [{"synthesis method": "solvothermal synthesis", "precursor": [{"name": "H2fdc", "amount": "0.0597", "unit": "g"}, {"name": "YCl3\u22c56H2O", "amount": "0.1244", "unit": "g"}, {"name": "phen", "amount": "0.0868", "unit": "g"}], "solvent": [{"name": "distilled water", "amount": "9.1", "unit": "g"}], "reducing agent": [{"name": "", "amount": "", "unit": ""}], "surfactant": [{"name": "", "amount": "", "unit": ""}], "pressure": "", "temperature": "130\u00b0C", "time": "3 days", "heating rate": "", "cooling rate": ""}, {"synthesis method": "filtration", "time": "", "atmosphere": "", "pressure": ""}, {"synthesis method": "washing", "washing solution": "distilled water", "amount": "3\u00d750mL"}, {"synthesis method": "drying", "pressure": "", "temperature": "", "atmosphere": "ambient", "time": ""}]
LOMMOR | [(Y1.9,Eu0.1)(phen)2(fdc)3·2(H2O)] n | C42 Eu0.1 H26 N4 O17 Y1.9 | solvothermal synthesis | H2fdc | 0.0604 g | YCl3⋅6H2O | 0.1140 g | EuCl3⋅6H2O | 0.0129 g | phen | 0.0755 g |  |  |  |  | 3 days | 130°C |  | solvothermal synthesis, filtration, washing, drying | 10.1016/j.micromeso.2014.01.012 |  | 2014.04 | [{"synthesis method": "solvothermal synthesis", "precursor": [{"name": "H2fdc", "amount": "0.0604", "unit": "g"}, {"name": "YCl3\u22c56H2O", "amount": "0.1140", "unit": "g"}, {"name": "EuCl3\u22c56H2O", "amount": "0.0129", "unit": "g"}, {"name": "phen", "amount": "0.0755", "unit": "g"}], "solvent": [{"name": "distilled water", "amount": "10.6", "unit": "g"}], "reducing agent": [{"name": "", "amount": "", "unit": ""}], "surfactant": [{"name": "", "amount": "", "unit": ""}], "pressure": "", "temperature": "130\u00b0C", "time": "3 days", "heating rate": "", "cooling rate": ""}, {"synthesis method": "filtration", "time": "", "atmosphere": "", "pressure": ""}, {"synthesis method": "washing", "washing solution": "distilled water", "amount": "3\u00d750mL"}, {"synthesis method": "drying", "pressure": "", "temperature": "", "atmosphere": "ambient", "time": ""}]
LOMMEH | [Eu2(phen)2(fdc)3·2(H2O)] n | C42 Eu2 H26 N4 O17 | solvothermal synthesis | H2fdc | 0.0542 g | Eu2O3 | 0.0410 g | phen | 0.0456 g | [6 empty] | 72h | 180°C |  | solvothermal synthesis, drying | 10.1016/j.micromeso.2014.01.012 |  | 2014.04 | [{"synthesis method": "solvothermal synthesis", "precursor": [{"name": "H2fdc", "amount": "0.0542", "unit": "g"}, {"name": "Eu2O3", "amount": "0.0410", "unit": "g"}, {"name": "phen", "amount": "0.0456", "unit": "g"}], "solvent": [{"name": "distilled water", "amount": "10.2", "unit": "g"}], "reducing agent": [{"name": "", "amount": "", "unit": ""}], "surfactant": [{"name": "", "amount": "", "unit": ""}], "pressure": "", "temperature": "180\u00b0C", "time": "72h", "heating rate": "", "cooling rate": ""}, {"synthesis method": "drying", "pressure": "", "temperature": "", "atmosphere": "ambient", "time": ""}]
YAQKEI | Heteronuclear 1 | C20 H39.20 Ho1 N5 O26.60 Sb2 | chemical synthesis | H[Sb(edta)]⋅H2O | 1 mmol | NH4HCO3 | 1 mmol | Ho(NO3)3⋅6H2O | 1 mmol |  |  |  |  | distilled water |  | 2h | 50°C |  | chemical synthesis, filtration | 10.1016/j.ica.2012.01.045 |  | 2012.04 | [{"synthesis method": "chemical synthesis", "precursor": [{"name": "H[Sb(edta)]\u22c5H2O", "amount": "1", "unit": "mmol"}, {"name": "NH4HCO3", "amount": "1", "unit": "mmol"}, {"name": "Ho(NO3)3\u22c56H2O", "amount": "1", "unit": "mmol"}], "solution": [{"name": "distilled water", "amount": "50", "unit": "mL"}], "pressure": "", "temperature": "50\u00b0C", "time": "2h"}, {"synthesis method": "filtration", "time": "", "atmosphere": "", "pressure": ""}]
UDUNAI | Rh2(O2CR)4(btp) | C17 H19 N7 O8 Rh2 | [16 empty] | direct diffusion | 10.1016/S0277-5387(01)00919-6 |  | 2001.12 | [{"synthesis method": "direct diffusion", "precursor": [{"name": "btp ligand", "amount": "", "unit": ""}, {"name": "Rh2(O2CR)4", "amount": "", "unit": ""}], "solution": [{"name": "dichloromethane", "amount": "", "unit": ""}, {"name": "methanol", "amount": "", "unit": ""}], "pressure": "", "temperature": "", "time": ""}]
UDUNEM | Rh2(O2CR)4(btp) | C37 H27 N7 O8 Rh2 | [16 empty] | direct diffusion | 10.1016/S0277-5387(01)00919-6 |  | 2001.12 | [{"synthesis method": "direct diffusion", "precursor": [{"name": "btp ligand", "amount": "", "unit": ""}, {"name": "Rh2(O2CR)4", "amount": "", "unit": ""}], "solution": [{"name": "dichloromethane", "amount": "", "unit": ""}, {"name": "methanol", "amount": "", "unit": ""}], "pressure": "", "temperature": "", "time": ""}]
UDUNIQ | Rh2(O2CR)4(btp) | C43 F24 H21 N21 O16 Rh4 | [16 empty] | direct diffusion | 10.1016/S0277-5387(01)00919-6 |  | 2001.12 | [{"synthesis method": "direct diffusion", "precursor": [{"name": "btp ligand", "amount": "", "unit": ""}, {"name": "Rh2(O2CR)4", "amount": "", "unit": ""}], "solution": [{"name": "dichloromethane", "amount": "", "unit": ""}, {"name": "methanol", "amount": "", "unit": ""}], "pressure": "", "temperature": "", "time": ""}]
VINFAB | [CuII(tptz)(CF3SO3)2(CH3OH)] | C21 Cu1 F6 H20 N6 O9 S2 | chemical synthesis | tptz | 94 mg | Cu(CF3CO2)2 | 108 mg | [6 empty] | methanol |  | 12h |  |  | chemical synthesis, recrystallization | 10.1016/j.poly.2013.06.006 |  | 2013.11 | [{"synthesis method": "chemical synthesis", "precursor": [{"name": "tptz", "amount": "94", "unit": "mg"}, {"name": "Cu(CF3CO2)2", "amount": "108", "unit": "mg"}], "solution": [{"name": "methanol", "amount": "8", "unit": "mL"}], "pressure": "", "temperature": "", "time": "12h"}, {"synthesis method": "recrystallization", "solvent": "methanol"}]
VINBAX | {[CuII(tptz)MoV(CN)8]-·(H3O)+·CH3OH}∞ | C27 Cu1 H20 Mo1 N1 O2 | chemical synthesis | [CuII(tptz)(CF3SO3)2(CH3OH)]⋅2H2O (1) | 74 mg | [(C4H9)4N]3[Mo(CN)8] | 136 mg | [6 empty] | methanol |  | 2 weeks |  |  | chemical synthesis | 10.1016/j.poly.2013.06.006 |  | 2013.11 | [{"synthesis method": "chemical synthesis", "precursor": [{"name": "[CuII(tptz)(CF3SO3)2(CH3OH)]\u22c52H2O (1)", "amount": "74", "unit": "mg"}, {"name": "[(C4H9)4N]3[Mo(CN)8]", "amount": "136", "unit": "mg"}], "solution": [{"name": "methanol", "amount": "8", "unit": "mL"}], "pressure": "", "temperature": "", "time": "2 weeks"}]
VINBEB | {[CoII 2(tptz)2(H2O)2W2 V(CN)16CoII(H2O)4]·2H2O}∞ | C52 Co3 H40 N28 O8 W2 | chemical synthesis | tptz | 124 mg | Co4Cl8(THF)6 | 95 mg | Co(BF4)2⋅6H2O | 34 mg | [(C4H9)3NH]3W(CN)8 | 95 mg |  |  | THF, DMF and ethanol, ethanol and methanol |  | 2 weeks |  |  | chemical synthesis, filtration, drying | 10.1016/j.poly.2013.06.006 |  | 2013.11 | [{"synthesis method": "chemical synthesis", "precursor": [{"name": "tptz", "amount": "124", "unit": "mg"}, {"name": "Co4Cl8(THF)6", "amount": "95", "unit": "mg"}, {"name": "Co(BF4)2\u22c56H2O", "amount": "34", "unit": "mg"}, {"name": "[(C4H9)3NH]3W(CN)8", "amount": "95", "unit": "mg"}], "solution": [{"name": "THF", "amount": "15", "unit": "mL"}, {"name": "DMF and ethanol", "amount": "1:1 v/v", "unit": ""}, {"name": "ethanol and methanol", "amount": "1:1 v/v", "unit": ""}], "pressure": "", "temperature": "", "time": "2 weeks"}, {"synthesis method": "filtration", "time": "", "atmosphere": "", "pressure": ""}, {"synthesis method": "drying", "pressure": "vacuum", "temperature": "", "atmosphere": "", "time": ""}]
VIMZUO | {[FeIII(tptz)WV(CN)8]·2CH3OH}∞ | C28 Fe1 H20 N14 O2 W1 | chemical synthesis | tptz | 63 mg | Fe(ClO4)3⋅6H2O | 71 mg | [(C4H9)4N]3[W(CN)8] | 95 mg |  |  |  |  | methanol, methanol and DMF |  | 2 weeks |  |  | chemical synthesis, filtration, drying | 10.1016/j.poly.2013.06.006 |  | 2013.11 | [{"synthesis method": "chemical synthesis", "precursor": [{"name": "tptz", "amount": "63", "unit": "mg"}, {"name": "Fe(ClO4)3\u22c56H2O", "amount": "71", "unit": "mg"}, {"name": "[(C4H9)4N]3[W(CN)8]", "amount": "95", "unit": "mg"}], "solution": [{"name": "methanol", "amount": "5", "unit": "mL"}, {"name": "methanol and DMF", "amount": "5:2 v/v", "unit": ""}], "pressure": "", "temperature": "", "time": "2 weeks"}, {"synthesis method": "filtration", "time": "", "atmosphere": "", "pressure": ""}, {"synthesis method": "drying", "pressure": "vacuum", "temperature": "", "atmosphere": "", "time": ""}]
EKOFUG | [Zn(dmax)2(bpe)]n | C24 H24 N12 O4 Zn1 | chemical synthesis | [Zn(H2O)6](dmax)2 | 0.0534 g | 1,2-bis(4-pyridyl)ethane | 0.0368 g | [6 empty] | water/acetonitrile, ethanol |  | several days | room temperature |  | chemical synthesis | 10.1016/j.ica.2010.09.048 |  | 2011.01 | [{"synthesis method": "chemical synthesis", "precursor": [{"name": "[Zn(H2O)6](dmax)2", "amount": "0.0534", "unit": "g"}, {"name": "1,2-bis(4-pyridyl)ethane", "amount": "0.0368", "unit": "g"}], "solution": [{"name": "water/acetonitrile", "amount": "10", "unit": "mL"}, {"name": "ethanol", "amount": "10", "unit": "mL"}], "pressure": "", "temperature": "room temperature", "time": "several days"}]
EKOFOA | [Zn(dmax)2(H2O)2(bpeth e)](bpethe)n | C36 H36 N14 O6 Zn1 | chemical synthesis | [Zn(H2O)6](dmax)2 | 0.0534 g | trans-1,2-bis(4-pyridyl)ethene | 0.0365 g | [6 empty] | water/acetonitrile, ethanol |  | several days | room temperature |  | chemical synthesis | 10.1016/j.ica.2010.09.048 |  | 2011.01 | [{"synthesis method": "chemical synthesis", "precursor": [{"name": "[Zn(H2O)6](dmax)2", "amount": "0.0534", "unit": "g"}, {"name": "trans-1,2-bis(4-pyridyl)ethene", "amount": "0.0365", "unit": "g"}], "solution": [{"name": "water/acetonitrile", "amount": "10", "unit": "mL"}, {"name": "ethanol", "amount": "10", "unit": "mL"}], "pressure": "", "temperature": "room temperature", "time": "several days"}]
YAYRIC01 | [Cd3(BTB)2(DMA)4]·2DMA | C70 Cd3 H66 N4 O16 | solvothermal synthesis | H3BTB | 0.0066 g | Cd(NO3)2⋅4H2O | 0.011 g | [8 empty] | 3 days | 100°C |  | solvothermal synthesis | 10.1016/j.jssc.2017.09.008 |  | 2017.12 | [{"synthesis method": "solvothermal synthesis", "precursor": [{"name": "H3BTB", "amount": "0.0066", "unit": "g"}, {"name": "Cd(NO3)2\u22c54H2O", "amount": "0.011", "unit": "g"}], "solvent": [{"name": "N,N'-dimethylacetamide", "amount": "4.0", "unit": "mL"}], "reducing agent": [{"name": "HBF4", "amount": "40%", "unit": ""}], "surfactant": [{"name": "", "amount": "", "unit": ""}], "pressure": "", "temperature": "100\u00b0C", "time": "3 days", "heating rate": "", "cooling rate": ""}]
YAYROI | [Cd3(BTB)2(DMF)4]·2DMF | C66 Cd3 H58 N4 O16 | solvothermal synthesis | Cd(NO3)2⋅4H2O | 0.011 g | H3BTB | 0.0066 g | [8 empty] | 3 days | 100°C |  | solvothermal synthesis | 10.1016/j.jssc.2017.09.008 |  | 2017.12 | [{"synthesis method": "solvothermal synthesis", "precursor": [{"name": "Cd(NO3)2\u22c54H2O", "amount": "0.011", "unit": "g"}, {"name": "H3BTB", "amount": "0.0066", "unit": "g"}], "solvent": [{"name": "N,N'-dimethylformamide", "amount": "3.0", "unit": "mL"}, {"name": "CH3OH", "amount": "1.0", "unit": "mL"}], "reducing agent": [{"name": "HBF4", "amount": "40%", "unit": ""}], "surfactant": [{"name": "", "amount": "", "unit": ""}], "pressure": "", "temperature": "100\u00b0C", "time": "3 days", "heating rate": "", "cooling rate": ""}]
YAYQOH | Cd2(BTB)(HCOO)(DMF)3 | C37 Cd2 H37 N3 O11 | [16 empty] | vapor-diffusion synthesis | 10.1016/j.jssc.2017.09.008 |  | 2017.12 | [{"synthesis method": "vapor-diffusion synthesis", "precursor": [{"name": "Cd(NO3)2\u22c54H2O", "amount": "0.011", "unit": "g"}, {"name": "H3BTB", "amount": "0.0066", "unit": "g"}], "solvent": [{"name": "N,N'-dimethylformamide", "amount": "6.0", "unit": "mL"}], "reducing agent": [{"name": "HCOOH", "amount": "", "unit": ""}], "surfactant": [{"name": "", "amount": "", "unit": ""}], "pressure": "", "temperature": "60\u00b0C", "time": "two weeks", "heating rate": "", "cooling rate": ""}]
WEGDIX | [H2N(CH3)2]2[Cd2(L)2(SO4)]∙DMF | C19 Cd2 H29 N5 O9 S3 | solvothermal synthesis | H2cpds | 15.0 mg | CdSO4 | 21.0 mg | [8 empty] | 3 days | 120°C |  | solvothermal synthesis, filtration | 10.1016/j.inoche.2012.05.033 |  | 2012.08 | [{"synthesis method": "solvothermal synthesis", "precursor": [{"name": "H2cpds", "amount": "15.0", "unit": "mg"}, {"name": "CdSO4", "amount": "21.0", "unit": "mg"}], "solvent": [{"name": "DMF", "amount": "10", "unit": "mL"}], "reducing agent": [{"name": "", "amount": "", "unit": ""}], "surfactant": [{"name": "", "amount": "", "unit": ""}], "pressure": "", "temperature": "120\u00b0C", "time": "3 days", "heating rate": "", "cooling rate": "5\u00b0Ch-1"}, {"synthesis method": "filtration", "time": "", "atmosphere": "", "pressure": ""}]
ASEMUG | 1 | C6 H6 La1 N1 O7 | [16 empty] | hydrothermal synthesis | 10.1016/j.inoche.2003.11.022 |  | 2004.02 | [{"synthesis method": "hydrothermal synthesis", "precursor": [{"name": "LaCl3", "amount": "0.56", "unit": "g"}, {"name": "nitrilotriacetic acid", "amount": "0.85", "unit": "g"}], "solvent": [{"name": "H2O", "amount": "10", "unit": "mL"}], "reducing agent": [{"name": "", "amount": "", "unit": ""}], "surfactant": [{"name": "", "amount": "", "unit": ""}], "pressure": "", "temperature": "170\u00b0C", "time": "5 days", "heating rate": "", "cooling rate": "slow"}]
ORUNOG | [{(dien)Cu(μ-Im)}3Zn(H2O)(ClO4)2](ClO4)3 | C21H50CU3N15O1ZN, 5(CLO4) | chemical synthesis | Cu(ClO4)2⋅6H2O | 1.857g g | dien | 540μL μL | imidazole | 0.340g g | Zn(ClO4)2⋅6H2O | 1.920g g |  |  | methanol/acetonitrile |  | overnight | room temperature | 9 | chemical synthesis, pH adjustment | 10.1016/j.jinorgbio.2016.07.008 |  | 2016.10 | [{"synthesis method": "chemical synthesis", "precursor": [{"name": "Cu(ClO4)2\u22c56H2O", "amount": "1.857g", "unit": "g"}, {"name": "dien", "amount": "540\u03bcL", "unit": "\u03bcL"}, {"name": "imidazole", "amount": "0.340g", "unit": "g"}, {"name": "Zn(ClO4)2\u22c56H2O", "amount": "1.920g", "unit": "g"}], "solution": [{"name": "methanol/acetonitrile", "amount": "5:1", "unit": ""}], "pressure": "", "temperature": "room temperature", "time": "overnight"}, {"synthesis method": "pH adjustment", "pH": "9", "modulator": "Et3N"}]
FIWVAI02 | [CuZn(salpn)Cl2] | C17 Cl2 Cu1 H16 N2 O2 Zn1 | chemical synthesis | H2Salpn | 0.263g g | Cu(ClO4)2⋅6H2O | 0.546g g | ZnCl2 | 1.125g g |  |  |  |  | DMF |  | 30min | 47°C |  | chemical synthesis | 10.1016/j.jinorgbio.2016.07.008 |  | 2016.10 | [{"synthesis method": "chemical synthesis", "precursor": [{"name": "H2Salpn", "amount": "0.263g", "unit": "g"}, {"name": "Cu(ClO4)2\u22c56H2O", "amount": "0.546g", "unit": "g"}, {"name": "ZnCl2", "amount": "1.125g", "unit": "g"}], "solution": [{"name": "DMF", "amount": "5mL", "unit": "mL"}], "pressure": "", "temperature": "47\u00b0C", "time": "30min"}]
DAHROU01 | [Co(Himdc)2(H2O)2] | C10 Co1 H10 N4 O10 | chemical synthesis | CoCl2⋅6H2O | 0.119 g | imidazole-4, 5-dicarboxylic acid | 0.156 g | [6 empty] | methanol-H2O | autogeneous | 5 days | 130°C | 8.0 | chemical synthesis, pH adjustment, cooling, filtration | 10.1016/j.ica.2011.07.013 |  | 2011.10 | [{"synthesis method": "chemical synthesis", "precursor": [{"name": "CoCl2\u22c56H2O", "amount": "0.119", "unit": "g"}, {"name": "imidazole-4, 5-dicarboxylic acid", "amount": "0.156", "unit": "g"}], "solution": [{"name": "methanol-H2O", "amount": "20", "unit": "mL"}], "pressure": "autogeneous", "temperature": "130\u00b0C", "time": "5 days"}, {"synthesis method": "pH adjustment", "pH": "8.0", "modulator": "KOH"}, {"synthesis method": "cooling", "rate": "6\u00b0C h-1", "temperature": "room temperature", "time": ""}, {"synthesis method": "filtration", "time": "", "atmosphere": "", "pressure": ""}]
UZIDIR | {[Cd(pzdc)(H2O)]·H2O} n | C6 Cd1 H6 N2 O6 | chemical synthesis | Cd(CH3COO)2⋅2H2O | 0.133 g | pyrazine-2, 3-dicarboxylic acid | 0.084 g | [6 empty] | H2O |  | 5h | 80°C | 7.0 | chemical synthesis, pH adjustment, filtration | 10.1016/j.ica.2011.07.013 |  | 2011.10 | [{"synthesis method": "chemical synthesis", "precursor": [{"name": "Cd(CH3COO)2\u22c52H2O", "amount": "0.133", "unit": "g"}, {"name": "pyrazine-2, 3-dicarboxylic acid", "amount": "0.084", "unit": "g"}], "solution": [{"name": "H2O", "amount": "20", "unit": "mL"}], "pressure": "", "temperature": "80\u00b0C", "time": "5h"}, {"synthesis method": "pH adjustment", "pH": "7.0", "modulator": "KOH"}, {"synthesis method": "filtration", "time": "3 weeks", "atmosphere": "", "pressure": ""}]
CIYTEM | [Ni3(Htyptz)2(γ-Mo8O26)(H2O)8] | C16 H34 Mo8 N16 Ni3 O38 | solvothermal synthesis | NiCl2⋅6H2O | 0.50 mmol | Htyptz | 0.10 mmol | (NH4)6Mo7O24⋅4H2O | 0.10 mmol | [6 empty] | 4 days | 160°C | 5.54 | chemical synthesis, pH adjustment, solvothermal synthesis | 10.1016/j.poly.2019.03.037 |  | 2019.07 | [{"synthesis method": "chemical synthesis", "precursor": [{"name": "NiCl2\u22c56H2O", "amount": "0.50", "unit": "mmol"}, {"name": "Htyptz", "amount": "0.10", "unit": "mmol"}, {"name": "(NH4)6Mo7O24\u22c54H2O", "amount": "0.10", "unit": "mmol"}], "solution": [{"name": "H2O", "amount": "10", "unit": "mL"}], "pressure": "", "temperature": "room temperature", "time": "30 min"}, {"synthesis method": "pH adjustment", "pH": "5.54", "modulator": "1.0M HCl"}, {"synthesis method": "solvothermal synthesis", "precursor": [], "solvent": [], "reducing agent": [], "surfactant": [], "pressure": "", "temperature": "160\u00b0C", "time": "4 days", "heating rate": "", "cooling rate": ""}]
CIYTIQ | [Ni3(H2typtz)2(TeMo6O24)(H2O)8] | C16 H40 Mo6 N16 Ni3 O38 Te1 | solvothermal synthesis | NiCl2⋅6H2O | 0.50 mmol | Htyptz | 0.10 mmol | (NH4)6[TeMo6O24]⋅7H2O | 0.10 mmol | [6 empty] | 4 days | 120°C | 3.48 | chemical synthesis, pH adjustment, solvothermal synthesis | 10.1016/j.poly.2019.03.037 |  | 2019.07 | [{"synthesis method": "chemical synthesis", "precursor": [{"name": "NiCl2\u22c56H2O", "amount": "0.50", "unit": "mmol"}, {"name": "Htyptz", "amount": "0.10", "unit": "mmol"}, {"name": "(NH4)6[TeMo6O24]\u22c57H2O", "amount": "0.10", "unit": "mmol"}], "solution": [{"name": "H2O", "amount": "10", "unit": "mL"}], "pressure": "", "temperature": "room temperature", "time": "30 min"}, {"synthesis method": "pH adjustment", "pH": "3.48", "modulator": "1.0M HCl"}, {"synthesis method": "solvothermal synthesis", "precursor": [], "solvent": [], "reducing agent": [], "surfactant": [], "pressure": "", "temperature": "120\u00b0C", "time": "4 days", "heating rate": "", "cooling rate": ""}]
IREHIX |  | C36 Co1 H62 Mo2 N2 O15 | [16 empty] | heat treatment | 10.1016/j.ica.2011.03.036 |  | 2011.06 | [{"synthesis method": "heat treatment", "heat treatment method": "muffle furnace", "atmosphere": "air", "heat treatment temperature": "700\u00b0C", "heat treatment time": "4h", "heating rate": "4\u00b0C/min", "cooling rate": "room temperature"}]
IREHUJ |  | C36 H68 Mo2 N2 Ni1 O18 | [16 empty] | heat treatment | 10.1016/j.ica.2011.03.036 |  | 2011.06 | [{"synthesis method": "heat treatment", "heat treatment method": "muffle furnace", "atmosphere": "air", "heat treatment temperature": "700\u00b0C", "heat treatment time": "4h", "heating rate": "4\u00b0C/min", "cooling rate": "room temperature"}]
QUYRAF | [Co7(L)3(μ 3-O)3(DMF)3]∙(DMF)13(H2O)25 | C108 Co7 H93 N3 O42 | solvothermal synthesis | H4L | 18 mg | Co(NO3)2⋅4H2O | 30 mg | [8 empty] | 48 hours | 120°C |  | solvothermal synthesis | 10.1016/j.inoche.2015.10.034 |  | 2015.12 | [{"synthesis method": "solvothermal synthesis", "precursor": [{"name": "H4L", "amount": "18", "unit": "mg"}, {"name": "Co(NO3)2\u22c54H2O", "amount": "30", "unit": "mg"}], "solvent": [{"name": "DMF", "amount": "4", "unit": "ml"}], "reducing agent": [{"name": "HAc", "amount": "1", "unit": "d"}], "surfactant": [{"name": "", "amount": "", "unit": ""}], "pressure": "", "temperature": "120\u00b0C", "time": "48 hours", "heating rate": "", "cooling rate": "slow to room temperature"}]
VANPAD | [Cu2(bbtc)(bbi)2] | C37 Cu2 H40 N8 O12 | solvothermal synthesis | CuCl2⋅2H2O | 0.034 g | bbtcd | 0.025 g | bbi | 0.019 g | [6 empty] | 4 days | 120°C | 7.0 | solvothermal synthesis, pH adjustment | 10.1016/j.jorganchem.2011.12.017 |  | 2012.04 | [{"synthesis method": "solvothermal synthesis", "precursor": [{"name": "CuCl2\u22c52H2O", "amount": "0.034", "unit": "g"}, {"name": "bbtcd", "amount": "0.025", "unit": "g"}, {"name": "bbi", "amount": "0.019", "unit": "g"}], "solvent": [{"name": "H2O", "amount": "12", "unit": "mL"}], "reducing agent": [{"name": "", "amount": "", "unit": ""}], "surfactant": [{"name": "", "amount": "", "unit": ""}], "pressure": "", "temperature": "120\u00b0C", "time": "4 days", "heating rate": "", "cooling rate": ""}, {"synthesis method": "pH adjustment", "pH": "7.0", "modulator": "NaOH"}]
VANPEH | [Cu3(Hbbtc)2(3-bpfp)3(H2O)2] | C82 Cu3 H86 N12 O36 | solvothermal synthesis | CuCl2⋅2H2O | 0.034 g | bbtcd | 0.0322 g | 3-bpfp | 0.030 g | [6 empty] | 4 days | 120°C | 6.5 | solvothermal synthesis, pH adjustment | 10.1016/j.jorganchem.2011.12.017 |  | 2012.04 | [{"synthesis method": "solvothermal synthesis", "precursor": [{"name": "CuCl2\u22c52H2O", "amount": "0.034", "unit": "g"}, {"name": "bbtcd", "amount": "0.0322", "unit": "g"}, {"name": "3-bpfp", "amount": "0.030", "unit": "g"}], "solvent": [{"name": "H2O", "amount": "12", "unit": "mL"}], "reducing agent": [{"name": "", "amount": "", "unit": ""}], "surfactant": [{"name": "", "amount": "", "unit": ""}], "pressure": "", "temperature": "120\u00b0C", "time": "4 days", "heating rate": "", "cooling rate": ""}, {"synthesis method": "pH adjustment", "pH": "6.5", "modulator": "NaOH"}]
VANPIL | [Cu(H2bbtc)(4-bpfp)H2O] | C33 Cu1 H28 N4 O13 | solvothermal synthesis | CuCl2⋅2H2O | 0.034 g | bbtcd | 0.0322 g | 4-bpfp | 0.060 g | [6 empty] | 4 days | 120°C | 6.3 | solvothermal synthesis, pH adjustment | 10.1016/j.jorganchem.2011.12.017 |  | 2012.04 | [{"synthesis method": "solvothermal synthesis", "precursor": [{"name": "CuCl2\u22c52H2O", "amount": "0.034", "unit": "g"}, {"name": "bbtcd", "amount": "0.0322", "unit": "g"}, {"name": "4-bpfp", "amount": "0.060", "unit": "g"}], "solvent": [{"name": "H2O", "amount": "12", "unit": "mL"}], "reducing agent": [{"name": "", "amount": "", "unit": ""}], "surfactant": [{"name": "", "amount": "", "unit": ""}], "pressure": "", "temperature": "120\u00b0C", "time": "4 days", "heating rate": "", "cooling rate": ""}, {"synthesis method": "pH adjustment", "pH": "6.3", "modulator": "NaOH"}]
LOYZAA | WOS3Cu3Pz3Cl | C9 Cl1 Cu3 H12 N6 O1 S3 W1 | chemical synthesis | [NH4]2[WOS3] | 0.2 g | CuCl | 0.12 g | Pyrazole | 0.16 g |  |  |  |  | analar acetone |  | 2 hours 45 minutes | room temperature |  | chemical synthesis, filtration, drying, washing | 10.1016/S0277-5387(02)01012-4 |  | 2002.07 | [{"synthesis method": "chemical synthesis", "precursor": [{"name": "[NH4]2[WOS3]", "amount": "0.2", "unit": "g"}, {"name": "CuCl", "amount": "0.12", "unit": "g"}, {"name": "Pyrazole", "amount": "0.16", "unit": "g"}], "solution": [{"name": "analar acetone", "amount": "50", "unit": "ml"}], "pressure": "", "temperature": "room temperature", "time": "2 hours 45 minutes"}, {"synthesis method": "filtration", "time": "", "atmosphere": "", "pressure": ""}, {"synthesis method": "drying", "pressure": "vacuum", "temperature": "", "atmosphere": "", "time": "6 hours"}, {"synthesis method": "washing", "washing solution": "diethyl ether", "amount": "2\u00d72 ml"}]
LOYZEE | [PPh4]4[{WOS3(CuCNSe)3}2] | C102 Cu6 H80 N6 O2 P4 S6 Se6 W2 | chemical synthesis | [PPh4]2[WOS3] | 0.2 g | CuCl | 0.06 g | KSeCN | 0.09 g |  |  |  |  | analar acetone |  | 12 hours |  |  | chemical synthesis, filtration, washing | 10.1016/S0277-5387(02)01012-4 |  | 2002.07 | [{"synthesis method": "chemical synthesis", "precursor": [{"name": "[PPh4]2[WOS3]", "amount": "0.2", "unit": "g"}, {"name": "CuCl", "amount": "0.06", "unit": "g"}, {"name": "KSeCN", "amount": "0.09", "unit": "g"}], "solution": [{"name": "analar acetone", "amount": "70", "unit": "ml"}], "pressure": "", "temperature": "", "time": "12 hours"}, {"synthesis method": "filtration", "time": "", "atmosphere": "", "pressure": ""}, {"synthesis method": "washing", "washing solution": "diethyl ether", "amount": ""}]
UDUYUN | Co[2-(4-pyridyl)benzimidazole]2(H2O)2(NO3)2 | C24 Co1 H22 N8 O8 | chemical synthesis | Co(NO3)2⋅6H2O | 0.146 g | 4-pyridinecarboxaldehyde | 0.107 g | 2-nitroaniline | 0.138 g | [6 empty] | 15 hours | 120°C |  | chemical synthesis | 10.1016/S1463-0184(99)00010-6 |  | 1999.09 | [{"synthesis method": "chemical synthesis", "precursor": [{"name": "Co(NO3)2\u22c56H2O", "amount": "0.146", "unit": "g"}, {"name": "4-pyridinecarboxaldehyde", "amount": "0.107", "unit": "g"}, {"name": "2-nitroaniline", "amount": "0.138", "unit": "g"}], "solvent": [{"name": "ethanol", "amount": "0.4", "unit": "mL"}], "pressure": "", "temperature": "120\u00b0C", "time": "15 hours"}]
UDUZAU | [Co(isonicotinate)2(H2O)(NO3)2]∞ | C12 Co1 H11 N3 O8 | chemical synthesis | Co(NO3)2⋅6H2O | 0.291 g | isonicotinic acid | 0.246 g | 2-nitroaniline | 0.276 g | [6 empty] | 18 hours | 110°C |  | chemical synthesis | 10.1016/S1463-0184(99)00010-6 |  | 1999.09 | [{"synthesis method": "chemical synthesis", "precursor": [{"name": "Co(NO3)2\u22c56H2O", "amount": "0.291", "unit": "g"}, {"name": "isonicotinic acid", "amount": "0.246", "unit": "g"}, {"name": "2-nitroaniline", "amount": "0.276", "unit": "g"}], "solvent": [{"name": "ethanol", "amount": "0.4", "unit": "mL"}], "pressure": "", "temperature": "110\u00b0C", "time": "18 hours"}]
WELQOU | [Zn7(μ4-O)2(OAc)10(3pdb)]n | C32 H40 N4 O22 Zn7 | chemical synthesis | 3pdb | 4.0 mg | Zn(OAc)2 ⋅2H2O | 29.2 mg | [6 empty] | MeCN, methanolic solution |  | 3h | 60°C |  | chemical synthesis, washing, washing | 10.1016/j.poly.2006.01.015 |  | 2006.07 | [{"synthesis method": "chemical synthesis", "precursor": [{"name": "3pdb", "amount": "4.0", "unit": "mg"}, {"name": "Zn(OAc)2 \u22c52H2O", "amount": "29.2", "unit": "mg"}], "solution": [{"name": "MeCN", "amount": "1.0", "unit": "cm3"}, {"name": "methanolic solution", "amount": "2.0", "unit": "cm3"}], "pressure": "", "temperature": "60\u00b0C", "time": "3h"}, {"synthesis method": "washing", "washing solution": "MeOH", "amount": "3\u00d73.0 cm3"}, {"synthesis method": "washing", "washing solution": "diethyl ether", "amount": "2\u00d73.0cm3"}]
WELQUA | [Zn7(μ4-O)2(OAc)10(4pdb)]n | C32 H40 N4 O22 Zn7 | chemical synthesis | 4pdb | 4.0 mg | Zn(OAc)2 ⋅2H2O | 29.2 mg | [6 empty] | MeCN, methanolic solution |  | 3h | 60°C |  | chemical synthesis, washing, washing | 10.1016/j.poly.2006.01.015 |  | 2006.07 | [{"synthesis method": "chemical synthesis", "precursor": [{"name": "4pdb", "amount": "4.0", "unit": "mg"}, {"name": "Zn(OAc)2 \u22c52H2O", "amount": "29.2", "unit": "mg"}], "solution": [{"name": "MeCN", "amount": "1.0", "unit": "cm3"}, {"name": "methanolic solution", "amount": "2.0", "unit": "cm3"}], "pressure": "", "temperature": "60\u00b0C", "time": "3h"}, {"synthesis method": "washing", "washing solution": "MeOH", "amount": "3\u00d73.0 cm3"}, {"synthesis method": "washing", "washing solution": "diethyl ether", "amount": "2\u00d73.0cm3"}]
RIWXUT | {[Ba3(tpmm)(H2O)15]·5H2O}n | Ba3 C12 H55 O29 P3 | chemical synthesis | barium acetate | 15.3 mg | H6tpmm | 16.2 mg | KOH | 13.4 mg |  |  |  |  | water, THF |  | one week | room temperature |  | chemical synthesis, filtration, drying | 10.1016/j.jssc.2018.09.036 |  | 2019.01 | [{"synthesis method": "chemical synthesis", "precursor": [{"name": "barium acetate", "amount": "15.3", "unit": "mg"}, {"name": "H6tpmm", "amount": "16.2", "unit": "mg"}, {"name": "KOH", "amount": "13.4", "unit": "mg"}], "solution": [{"name": "water", "amount": "5", "unit": "mL"}, {"name": "THF", "amount": "5", "unit": "mL"}], "pressure": "", "temperature": "room temperature", "time": "one week"}, {"synthesis method": "filtration", "time": "", "atmosphere": "", "pressure": ""}, {"synthesis method": "drying", "pressure": "", "temperature": "", "atmosphere": "air", "time": ""}]
RIWXON | {[Ba6(tpmm)2(H2O)22]·15H2O}n | Ba6 C24 H104 O55 P6 | chemical synthesis | pyrazine | 30 mg | barium acetate | 15.3 mg | H6tpmm | 16.2 mg | KOH | 13.4 mg |  |  | MeOH, water |  | two weeks | room temperature |  | chemical synthesis, filtration, drying | 10.1016/j.jssc.2018.09.036 |  | 2019.01 | [{"synthesis method": "chemical synthesis", "precursor": [{"name": "pyrazine", "amount": "30", "unit": "mg"}, {"name": "barium acetate", "amount": "15.3", "unit": "mg"}, {"name": "H6tpmm", "amount": "16.2", "unit": "mg"}, {"name": "KOH", "amount": "13.4", "unit": "mg"}], "solution": [{"name": "MeOH", "amount": "1", "unit": "mL"}, {"name": "water", "amount": "5", "unit": "mL"}], "pressure": "", "temperature": "room temperature", "time": "two weeks"}, {"synthesis method": "filtration", "time": "", "atmosphere": "", "pressure": ""}, {"synthesis method": "drying", "pressure": "", "temperature": "", "atmosphere": "air", "time": ""}]
AQAVAP | Ag(4-abaH)2(NO3) | Ag1 C14 H14 N3 O7 | chemical synthesis | AgNO3 | 0.09 g | 4-abaH | 0.07 g | [6 empty] | CH3CN, H2O |  | four days | room temperature |  | chemical synthesis | 10.1016/S0020-1693(03)00487-0 |  | 2004.01 | [{"synthesis method": "chemical synthesis", "precursor": [{"name": "AgNO3", "amount": "0.09", "unit": "g"}, {"name": "4-abaH", "amount": "0.07", "unit": "g"}], "solution": [{"name": "CH3CN", "amount": "10", "unit": "ml"}, {"name": "H2O", "amount": "5", "unit": "ml"}], "pressure": "", "temperature": "room temperature", "time": "four days"}]
AQAVET | [Ag(4-abaH)2(NO3)]n | Ag1 C14 H14 N3 O7 | chemical synthesis | AgNO3 | 0.09 g | 4-abaH | 0.07 g | 25% aqueous NH3 solution | 0.04 ml |  |  |  |  | CH3CN, H2O |  | six days | room temperature |  | chemical synthesis | 10.1016/S0020-1693(03)00487-0 |  | 2004.01 | [{"synthesis method": "chemical synthesis", "precursor": [{"name": "AgNO3", "amount": "0.09", "unit": "g"}, {"name": "4-abaH", "amount": "0.07", "unit": "g"}, {"name": "25% aqueous NH3 solution", "amount": "0.04", "unit": "ml"}], "solution": [{"name": "CH3CN", "amount": "10", "unit": "ml"}, {"name": "H2O", "amount": "5", "unit": "ml"}], "pressure": "", "temperature": "room temperature", "time": "six days"}]
AQAVIX | [Ag(4-aba)(4-abaH)]·H2O}n | Ag1 C14 H15 N2 O5 | chemical synthesis | AgNO3 | 0.09 g | 4-abaH | 0.07 g | 25% aqueous NH3 solution | 0.5 ml |  |  |  |  | CH3CN, H2O |  | six days | room temperature |  | chemical synthesis | 10.1016/S0020-1693(03)00487-0 |  | 2004.01 | [{"synthesis method": "chemical synthesis", "precursor": [{"name": "AgNO3", "amount": "0.09", "unit": "g"}, {"name": "4-abaH", "amount": "0.07", "unit": "g"}, {"name": "25% aqueous NH3 solution", "amount": "0.5", "unit": "ml"}], "solution": [{"name": "CH3CN", "amount": "10", "unit": "ml"}, {"name": "H2O", "amount": "5", "unit": "ml"}], "pressure": "", "temperature": "room temperature", "time": "six days"}]
AQAVOD | [Ag(4,4'-bipy)(H2O)](4-aba)0.5(NO3)0.5·(H2O)0.5}n | Ag1 C13.5 H14 N3 O4 | chemical synthesis | AgNO3 | 0.09 g | 4-abaH | 0.07 g | 4,4'-bipy | 0.08 g | 25% aqueous NH3 solution | 0.5 ml |  |  | CH3CN, H2O |  | six days | room temperature |  | chemical synthesis | 10.1016/S0020-1693(03)00487-0 |  | 2004.01 | [{"synthesis method": "chemical synthesis", "precursor": [{"name": "AgNO3", "amount": "0.09", "unit": "g"}, {"name": "4-abaH", "amount": "0.07", "unit": "g"}, {"name": "4,4'-bipy", "amount": "0.08", "unit": "g"}, {"name": "25% aqueous NH3 solution", "amount": "0.5", "unit": "ml"}], "solution": [{"name": "CH3CN", "amount": "10", "unit": "ml"}, {"name": "H2O", "amount": "5", "unit": "ml"}], "pressure": "", "temperature": "room temperature", "time": "six days"}]
AQAWAQ | [Ag(3-aba)]·H2O}n | Ag1 C7 H8 N1 O3 | chemical synthesis | AgNO3 | 0.09 g | 3-abaH | 0.07 g | 25% aqueous NH3 solution | 0.5 ml |  |  |  |  | CH3CN, H2O |  | two weeks | room temperature |  | chemical synthesis | 10.1016/S0020-1693(03)00487-0 |  | 2004.01 | [{"synthesis method": "chemical synthesis", "precursor": [{"name": "AgNO3", "amount": "0.09", "unit": "g"}, {"name": "3-abaH", "amount": "0.07", "unit": "g"}, {"name": "25% aqueous NH3 solution", "amount": "0.5", "unit": "ml"}], "solution": [{"name": "CH3CN", "amount": "10", "unit": "ml"}, {"name": "H2O", "amount": "5", "unit": "ml"}], "pressure": "", "temperature": "room temperature", "time": "two weeks"}]
MABREO | [LCo2(NCS)2] n | C21 Co2 H20 N4 O4 S2 | chemical synthesis | Co(ClO4)2⋅6H2O | 0.732 g | Schiff base ligand H2L | 0.342 g | sodium thiocyanate | 0.162 g |  |  |  |  | methanol-acetonitrile solvent mixture |  | 4 days | room temperature |  | chemical synthesis | 10.1016/j.ica.2010.07.069 |  | 2010.11 | [{"synthesis method": "chemical synthesis", "precursor": [{"name": "Co(ClO4)2\u22c56H2O", "amount": "0.732", "unit": "g"}, {"name": "Schiff base ligand H2L", "amount": "0.342", "unit": "g"}, {"name": "sodium thiocyanate", "amount": "0.162", "unit": "g"}], "solution": [{"name": "methanol-acetonitrile solvent mixture", "amount": "3:1 v/v", "unit": ""}], "pressure": "", "temperature": "room temperature", "time": "4 days"}]
DOZNEM | [Ag(pcam)2NO3] n | Ag1 C14 H14 N1 N6 O3 O4 | solvothermal synthesis | AgNO3 | 0.16 g | 2,6-dicyanopyridine | 0.126 g | [8 empty] | 12h 50min | 140°C to 90°C |  | solvothermal synthesis, washing | 10.1016/j.ica.2008.08.039 |  | 2009.04 | [{"synthesis method": "solvothermal synthesis", "precursor": [{"name": "AgNO3", "amount": "0.16", "unit": "g"}, {"name": "2,6-dicyanopyridine", "amount": "0.126", "unit": "g"}], "solvent": [{"name": "deionized water", "amount": "10", "unit": "mL"}], "reducing agent": [{"name": "", "amount": "", "unit": ""}], "surfactant": [{"name": "", "amount": "", "unit": ""}], "pressure": "", "temperature": "140\u00b0C to 90\u00b0C", "time": "12h 50min", "heating rate": "", "cooling rate": ""}, {"synthesis method": "washing", "washing solution": "methanol and minimum amount of water", "amount": ""}]
DOZNIQ | [Ag(pcam)2BF4] n | Ag1 B1 C14 F4 H14 H2 N6 O1 O4 | solvothermal synthesis | AgBF4 | 0.30 g | 2,6-dicyanopyridine | 0.21 g | [8 empty] | 12h 50min | 140°C to 90°C |  | solvothermal synthesis | 10.1016/j.ica.2008.08.039 |  | 2009.04 | [{"synthesis method": "solvothermal synthesis", "precursor": [{"name": "AgBF4", "amount": "0.30", "unit": "g"}, {"name": "2,6-dicyanopyridine", "amount": "0.21", "unit": "g"}], "solvent": [{"name": "deionized water", "amount": "10", "unit": "mL"}], "reducing agent": [{"name": "", "amount": "", "unit": ""}], "surfactant": [{"name": "", "amount": "", "unit": ""}], "pressure": "", "temperature": "140\u00b0C to 90\u00b0C", "time": "12h 50min", "heating rate": "", "cooling rate": ""}]
DOZNOW | [Ag(pcam)2ClO4] n | Ag1 C14 Cl1 H14 H2 N6 O1 O4 O4 | solvothermal synthesis | AgClO4 | 0.26 g | 2,6-dicyanopyridine | 0.16 g | [8 empty] | 12h 50min | 140°C to 90°C |  | solvothermal synthesis | 10.1016/j.ica.2008.08.039 |  | 2009.04 | [{"synthesis method": "solvothermal synthesis", "precursor": [{"name": "AgClO4", "amount": "0.26", "unit": "g"}, {"name": "2,6-dicyanopyridine", "amount": "0.16", "unit": "g"}], "solvent": [{"name": "deionized water", "amount": "10", "unit": "mL"}], "reducing agent": [{"name": "", "amount": "", "unit": ""}], "surfactant": [{"name": "", "amount": "", "unit": ""}], "pressure": "", "temperature": "140\u00b0C to 90\u00b0C", "time": "12h 50min", "heating rate": "", "cooling rate": ""}]
DOZNUC | [Ag(Hdipic)] n | Ag1 C7 H4 N1 O4 | solvothermal synthesis | AgNO3 | 0.17 g | 2,6-dicyanopyridine | 0.13 g | pyridine-2,6-dicarboxylic acid | 0.17 g | [6 empty] | 12h 50min | 140°C to 90°C |  | solvothermal synthesis | 10.1016/j.ica.2008.08.039 |  | 2009.04 | [{"synthesis method": "solvothermal synthesis", "precursor": [{"name": "AgNO3", "amount": "0.17", "unit": "g"}, {"name": "2,6-dicyanopyridine", "amount": "0.13", "unit": "g"}, {"name": "pyridine-2,6-dicarboxylic acid", "amount": "0.17", "unit": "g"}], "solvent": [{"name": "deionized water", "amount": "10", "unit": "mL"}], "reducing agent": [{"name": "", "amount": "", "unit": ""}], "surfactant": [{"name": "", "amount": "", "unit": ""}], "pressure": "", "temperature": "140\u00b0C to 90\u00b0C", "time": "12h 50min", "heating rate": "", "cooling rate": ""}]
IKABIH | [Ni(Hptz)Cl | C8 Cl1 H11 N3 Ni1 O5 P1 | solvothermal synthesis | NiCl2⋅6H2O | 0.048 g | H2ptz | 0.046 g | triethylamine | 0.025 g | LiCl | 0.013 g |  |  |  |  | 24h | 180°C |  | solvothermal synthesis, filtration | 10.1016/j.ica.2016.03.027 |  | 2016.06 | [{"synthesis method": "solvothermal synthesis", "precursor": [{"name": "NiCl2\u22c56H2O", "amount": "0.048", "unit": "g"}, {"name": "H2ptz", "amount": "0.046", "unit": "g"}, {"name": "triethylamine", "amount": "0.025", "unit": "g"}, {"name": "LiCl", "amount": "0.013", "unit": "g"}], "solvent": [{"name": "deionized water", "amount": "5", "unit": "mL"}], "reducing agent": [{"name": "", "amount": "", "unit": ""}], "surfactant": [{"name": "", "amount": "", "unit": ""}], "pressure": "", "temperature": "180\u00b0C", "time": "24h", "heating rate": "", "cooling rate": ""}, {"synthesis method": "filtration", "time": "", "atmosphere": "", "pressure": ""}]
KUPQET | [Zn(μ-HCO2)(HCO2)(o-bix)]n | C16 H16 N4 O4 Zn1 | chemical synthesis | Zn(NO3)2⋅6H2O | 1.2 mmol | pyridine-2,3-dicarboxylic acid | 1.5 mmol | 1,2-bis(imidazol-1yl-methyl)benzene | 1.2 mmol |  |  |  |  | DMF/EtOH/H2O |  | 72h | 140°C |  | chemical synthesis | 10.1016/j.poly.2015.04.035 |  | 2015.12 | [{"synthesis method": "chemical synthesis", "precursor": [{"name": "Zn(NO3)2\u22c56H2O", "amount": "1.2", "unit": "mmol"}, {"name": "pyridine-2,3-dicarboxylic acid", "amount": "1.5", "unit": "mmol"}, {"name": "1,2-bis(imidazol-1yl-methyl)benzene", "amount": "1.2", "unit": "mmol"}], "solution": [{"name": "DMF/EtOH/H2O", "amount": "35", "unit": "mL"}], "pressure": "", "temperature": "140\u00b0C", "time": "72h"}]
LUMNUE | {[Cu(o-bix)2(H2O)2]·2HCO2}n | C30 Cu1 H34 N8 O6 | chemical synthesis | Cu(CH3COO)2⋅H2O | 1.2 mmol | pyridine-2,3-dicarboxylic acid | 1.5 mmol | 1,2-bis(imidazol-1yl-methyl)benzene | 1.2 mmol | KOH | 1.5 mmol |  |  | DMF/EtOH/H2O |  | 72h | 140°C |  | chemical synthesis | 10.1016/j.poly.2015.04.035 |  | 2015.12 | [{"synthesis method": "chemical synthesis", "precursor": [{"name": "Cu(CH3COO)2\u22c5H2O", "amount": "1.2", "unit": "mmol"}, {"name": "pyridine-2,3-dicarboxylic acid", "amount": "1.5", "unit": "mmol"}, {"name": "1,2-bis(imidazol-1yl-methyl)benzene", "amount": "1.2", "unit": "mmol"}, {"name": "KOH", "amount": "1.5", "unit": "mmol"}], "solution": [{"name": "DMF/EtOH/H2O", "amount": "35", "unit": "mL"}], "pressure": "", "temperature": "140\u00b0C", "time": "72h"}]
LUMPAM | {[Cd2(sip)2(o-bix)2Cd(o-bix)2(H2O)2]·5H2O}n | C72 Cd3 H75 N16 O21 S2 | chemical synthesis | Cd(CH3COO)2⋅2H2O | 1.2 mmol | 5-sulfoisophthalic acid sodium salt (NasipH2) | 1.5 mmol | 1,2-bis(imidazol-1yl-methyl)benzene | 1.2 mmol | KOH | 1.5 mmol |  |  | DMF/EtOH/H2O |  | 72h | 140°C |  | chemical synthesis | 10.1016/j.poly.2015.04.035 |  | 2015.12 | [{"synthesis method": "chemical synthesis", "precursor": [{"name": "Cd(CH3COO)2\u22c52H2O", "amount": "1.2", "unit": "mmol"}, {"name": "5-sulfoisophthalic acid sodium salt (NasipH2)", "amount": "1.5", "unit": "mmol"}, {"name": "1,2-bis(imidazol-1yl-methyl)benzene", "amount": "1.2", "unit": "mmol"}, {"name": "KOH", "amount": "1.5", "unit": "mmol"}], "solution": [{"name": "DMF/EtOH/H2O", "amount": "35", "unit": "mL"}], "pressure": "", "temperature": "140\u00b0C", "time": "72h"}]
IPIJIB | 1 | C44 Cd2 H46 N6 O8 | solvothermal synthesis | Cd(NO3)2⋅4H2O | 0.0683 g | 4-PyBIm | 0.0386 g | H2cam acid | 0.0500 g | Na2CO3 | 0.0233 g |  |  |  |  | 3 days | 160°C |  | chemical synthesis, solvothermal synthesis, filtration, washing | 10.1016/j.inoche.2010.10.029 |  | 2011.01 | [{"synthesis method": "chemical synthesis", "precursor": [{"name": "Cd(NO3)2\u22c54H2O", "amount": "0.0683", "unit": "g"}, {"name": "4-PyBIm", "amount": "0.0386", "unit": "g"}, {"name": "H2cam acid", "amount": "0.0500", "unit": "g"}, {"name": "Na2CO3", "amount": "0.0233", "unit": "g"}], "solution": [{"name": "H2O", "amount": "4", "unit": "mL"}], "pressure": "", "temperature": "ambient", "time": "20 minutes"}, {"synthesis method": "solvothermal synthesis", "precursor": [{"name": "Cd(NO3)2\u22c54H2O", "amount": "0.0683", "unit": "g"}, {"name": "4-PyBIm", "amount": "0.0386", "unit": "g"}, {"name": "H2cam acid", "amount": "0.0500", "unit": "g"}, {"name": "Na2CO3", "amount": "0.0233", "unit": "g"}], "solvent": [{"name": "H2O", "amount": "4", "unit": "mL"}], "reducing agent": [{"name": "", "amount": "", "unit": ""}], "surfactant": [{"name": "", "amount": "", "unit": ""}], "pressure": "", "temperature": "160\u00b0C", "time": "3 days", "heating rate": "", "cooling rate": ""}, {"synthesis method": "filtration", "time": "", "atmosphere": "", "pressure": ""}, {"synthesis method": "washing", "washing solution": "distilled water", "amount": ""}]
GEDROX | [Co(2,3-L)2(N3)2][Na3(H2O)10] | C14 Co1 H26 N8 Na3 O18 | chemical synthesis | cobalt(II) chloride pentahydrate | 0.73 g | NaN3 | 0.78 g | 2,3-H2L | 1.0 g |  |  |  |  | water, water, aqueous/ethanolic solution, acetone |  | 2h |  |  | chemical synthesis, filtration | 10.1016/j.poly.2005.10.014 |  | 2006.05 | [{"synthesis method": "chemical synthesis", "precursor": [{"name": "cobalt(II) chloride pentahydrate", "amount": "0.73", "unit": "g"}, {"name": "NaN3", "amount": "0.78", "unit": "g"}, {"name": "2,3-H2L", "amount": "1.0", "unit": "g"}], "solution": [{"name": "water", "amount": "15", "unit": "cm3"}, {"name": "water", "amount": "5", "unit": "cm3"}, {"name": "aqueous/ethanolic solution", "amount": "20", "unit": "cm3"}, {"name": "acetone", "amount": "150", "unit": "cm3"}], "pressure": "", "temperature": "", "time": "2h"}, {"synthesis method": "filtration", "time": "several days", "atmosphere": "", "pressure": ""}]
GEDRUD | [Co(2,5-L)2(N3)2][Na3(H2O)8](H2O)2 | C14 Co1 H26 N8 Na3 O18 | chemical synthesis | 2,5-pyridine dicarboxylic acid | [9 empty] | water, water, aqueous/ethanolic solution, acetone |  | 2h |  |  | chemical synthesis, filtration | 10.1016/j.poly.2005.10.014 |  | 2006.05 | [{"synthesis method": "chemical synthesis", "precursor": [{"name": "2,5-pyridine dicarboxylic acid", "amount": "", "unit": ""}], "solution": [{"name": "water", "amount": "15", "unit": "cm3"}, {"name": "water", "amount": "5", "unit": "cm3"}, {"name": "aqueous/ethanolic solution", "amount": "20", "unit": "cm3"}, {"name": "acetone", "amount": "150", "unit": "cm3"}], "pressure": "", "temperature": "", "time": "2h"}, {"synthesis method": "filtration", "time": "several days", "atmosphere": "", "pressure": ""}]
RELZOZ | C52H32N4O8Co2 | C52 Co2 H36 N4 O10 | solvothermal synthesis | Co(II) | 0.029 g | L | 0.024 g | phen(1,10-phenanthroline) | 0.020 g | [5 empty] | autogenous | 3 days | 160°C |  | solvothermal synthesis, centrifugation, washing | 10.1016/j.ejmech.2010.10.031 |  | 2011.01 | [{"synthesis method": "solvothermal synthesis", "precursor": [{"name": "Co(II)", "amount": "0.029", "unit": "g"}, {"name": "L", "amount": "0.024", "unit": "g"}, {"name": "phen(1,10-phenanthroline)", "amount": "0.020", "unit": "g"}], "solvent": [{"name": "H2O", "amount": "10", "unit": "mL"}], "reducing agent": [{"name": "", "amount": "", "unit": ""}], "surfactant": [{"name": "", "amount": "", "unit": ""}], "pressure": "autogenous", "temperature": "160\u00b0C", "time": "3 days", "heating rate": "", "cooling rate": "slow to room temperature"}, {"synthesis method": "centrifugation", "revolution per time": "10,000rpm", "relative centrifugal force": "", "time": "1min", "temperature": "room temperature", "additive": [{"name": "absolute ethanol", "amount": "equal volume", "unit": ""}, {"name": "3M NaAc pH 5.2", "amount": "1/10 [v/v]", "unit": ""}], "tube material": "", "tube volume": ""}, {"synthesis method": "washing", "washing solution": "70% ethanol", "amount": "0.5mL"}]
POGZUH | [Cd(dpa)(pytpy)]·(H2O)3 | C34 Cd1 H28 N4 O7 | solvothermal synthesis | Cd(ClO4)2⋅6H2O | 41.9 mg | H2dpa | 24.2 mg | NaOH | 8.00 mg | pytpy | 31.0 mg |  |  |  |  | 96h | 160°C |  | solvothermal synthesis | 10.1016/j.molstruc.2008.02.010 |  | 2008.10 | [{"synthesis method": "solvothermal synthesis", "precursor": [{"name": "Cd(ClO4)2\u22c56H2O", "amount": "41.9", "unit": "mg"}, {"name": "H2dpa", "amount": "24.2", "unit": "mg"}, {"name": "NaOH", "amount": "8.00", "unit": "mg"}, {"name": "pytpy", "amount": "31.0", "unit": "mg"}], "solvent": [{"name": "water-methanol", "amount": "10", "unit": "mL"}], "reducing agent": [{"name": "", "amount": "", "unit": ""}], "surfactant": [{"name": "", "amount": "", "unit": ""}], "pressure": "", "temperature": "160\u00b0C", "time": "96h", "heating rate": "", "cooling rate": "2\u00b0C per hour"}]
POHBAQ | [Cd3(dpa)(pytpy)2(SO4)2]·(H2O)3 | C54 Cd3 H42 N8 O15 S2 | solvothermal synthesis | CdSO4⋅8/3H2O | 38.4 mg | H2dpa | 12.1 mg | NaOH | 4.00 mg | pytpy | 31.0 mg |  |  |  |  | 96h | 160°C |  | solvothermal synthesis | 10.1016/j.molstruc.2008.02.010 |  | 2008.10 | [{"synthesis method": "solvothermal synthesis", "precursor": [{"name": "CdSO4\u22c58/3H2O", "amount": "38.4", "unit": "mg"}, {"name": "H2dpa", "amount": "12.1", "unit": "mg"}, {"name": "NaOH", "amount": "4.00", "unit": "mg"}, {"name": "pytpy", "amount": "31.0", "unit": "mg"}], "solvent": [{"name": "water-methanol", "amount": "10", "unit": "mL"}], "reducing agent": [{"name": "", "amount": "", "unit": ""}], "surfactant": [{"name": "", "amount": "", "unit": ""}], "pressure": "", "temperature": "160\u00b0C", "time": "96h", "heating rate": "", "cooling rate": "2\u00b0C per hour"}]
KELJUH | [NiIIL2]2[FeII(CN)6] | C30 Fe1 H68 N14 Ni2 O5 | chemical synthesis | potassium ferricyanide | 0.11 g | nickel(II) chloride hexahydrate | 0.119 g | trans-1,2-diaminocyclohexane | 0.114 g |  |  |  |  | water |  | several hours |  |  | chemical synthesis, filtration | 10.1016/j.poly.2005.12.024 |  | 2006.06 | [{"synthesis method": "chemical synthesis", "precursor": [{"name": "potassium ferricyanide", "amount": "0.11", "unit": "g"}, {"name": "nickel(II) chloride hexahydrate", "amount": "0.119", "unit": "g"}, {"name": "trans-1,2-diaminocyclohexane", "amount": "0.114", "unit": "g"}], "solution": [{"name": "water", "amount": "20", "unit": "mL"}], "pressure": "", "temperature": "", "time": "several hours"}, {"synthesis method": "filtration", "time": "", "atmosphere": "", "pressure": ""}]
XEQMUE | [NaPr(btec)(H2O)2] | C10 H6 Na1 O10 Pr1 | solvothermal synthesis | Pr(NO3)3⋅6H2O | 45 mg | H4btec | 27.4 mg | NaOH | 40 mg | [6 empty] | 3 days | 160°C |  | solvothermal synthesis | 10.1016/j.poly.2017.11.011 |  | 2018.02 | [{"synthesis method": "solvothermal synthesis", "precursor": [{"name": "Pr(NO3)3\u22c56H2O", "amount": "45", "unit": "mg"}, {"name": "H4btec", "amount": "27.4", "unit": "mg"}, {"name": "NaOH", "amount": "40", "unit": "mg"}], "solvent": [{"name": "HAc-H2O", "amount": "10", "unit": "mL"}], "reducing agent": [{"name": "", "amount": "", "unit": ""}], "surfactant": [{"name": "", "amount": "", "unit": ""}], "pressure": "", "temperature": "160\u00b0C", "time": "3 days", "heating rate": "", "cooling rate": ""}]
TACDOR | Tl(2,4-dnp) | C6 H3 N2 O5 Tl1 | chemical synthesis | 2,4-dinitrophenol | 0.368 g | potassium hydroxide | 0.114 g | thallium(I) nitrate | 0.532 g |  |  |  |  | ethanol |  |  | 80°C |  | chemical synthesis, filtration, washing | 10.1016/S0277-5387(02)01230-5 |  | 2002.12 | [{"synthesis method": "chemical synthesis", "precursor": [{"name": "2,4-dinitrophenol", "amount": "0.368", "unit": "g"}, {"name": "potassium hydroxide", "amount": "0.114", "unit": "g"}, {"name": "thallium(I) nitrate", "amount": "0.532", "unit": "g"}], "solution": [{"name": "ethanol", "amount": "", "unit": ""}], "pressure": "", "temperature": "80\u00b0C", "time": ""}, {"synthesis method": "filtration", "time": "", "atmosphere": "room temperature", "pressure": ""}, {"synthesis method": "washing", "washing solution": "cold ethanol", "amount": ""}]
VUGZAZ | Diethyltin(IV) bis(4-nitrophenylethanoate) | C20 H22 N2 O8 Sn1 | chemical synthesis | R'COONa | 1.02 g | diethyltin(IV) dichloride | 0.62 g | [11 empty] | chemical synthesis | 10.1016/j.jorganchem.2009.06.036 |  | 2009.10 | [{"synthesis method": "chemical synthesis", "precursor": [{"name": "R'COONa", "amount": "1.02", "unit": "g"}, {"name": "diethyltin(IV) dichloride", "amount": "0.62", "unit": "g"}], "solution": [{"name": "", "amount": "", "unit": ""}], "pressure": "", "temperature": "", "time": ""}]
VUGYUS | Tributyltin(IV) 4-nitrophenyl ethanoate | C20 H33 N1 O4 Sn1 | chemical synthesis | R'COONa | 1.02 g | tributyltin(IV) chloride | 1.63 g | [11 empty] | chemical synthesis | 10.1016/j.jorganchem.2009.06.036 |  | 2009.10 | [{"synthesis method": "chemical synthesis", "precursor": [{"name": "R'COONa", "amount": "1.02", "unit": "g"}, {"name": "tributyltin(IV) chloride", "amount": "1.63", "unit": "g"}], "solution": [{"name": "", "amount": "", "unit": ""}], "pressure": "", "temperature": "", "time": ""}]
MASZEL01 | [Cd(phen)(H2O)2SO4]n | C12 Cd1 H12 N2 O6 S1 | [15 empty] | 2 | hydrothermal synthesis, pH adjustment, washing, drying | 10.1016/j.matlet.2006.01.020 |  | 2006.09 | [{"synthesis method": "hydrothermal synthesis", "precursor": [{"name": "3CdSO4\u22c58H2O", "amount": "0.97", "unit": "mmol"}, {"name": "phen", "amount": "2.92", "unit": "mmol"}, {"name": "H3PO4", "amount": "14.6", "unit": "mmol"}], "solvent": [{"name": "H2O", "amount": "10", "unit": "ml"}], "reducing agent": [{"name": "", "amount": "", "unit": ""}], "surfactant": [{"name": "", "amount": "", "unit": ""}], "pressure": "", "temperature": "180\u00b0C", "time": "5d", "heating rate": "", "cooling rate": ""}, {"synthesis method": "pH adjustment", "pH": "2", "modulator": ""}, {"synthesis method": "washing", "washing solution": "water and methanol", "amount": ""}, {"synthesis method": "drying", "pressure": "", "temperature": "", "atmosphere": "", "time": ""}]
CITHOD | [Cd(SCN)2(pia)]n | C8 Cd1 H6 N4 O1 S2 | chemical synthesis | cadmium nitrate tetrahydrate | 0.31 g | [13 empty] | chemical synthesis | 10.1016/j.poly.2007.09.014 |  | 2008.01 | [{"synthesis method": "chemical synthesis", "precursor": [{"name": "cadmium nitrate tetrahydrate", "amount": "0.31", "unit": "g"}], "solution": [], "pressure": "", "temperature": "", "time": ""}]
CITHUJ | [Hg(SCN)2(pia)]2 | C16 H12 Hg2 N8 O2 S4 | chemical synthesis | mercury(II) nitrate monohydrate | 0.68 g | potassium thiocyanate | 0.36 g | picolinamide | 0.24 g |  |  |  |  | water, water, ethanol |  | several hours |  |  | chemical synthesis | 10.1016/j.poly.2007.09.014 |  | 2008.01 | [{"synthesis method": "chemical synthesis", "precursor": [{"name": "mercury(II) nitrate monohydrate", "amount": "0.68", "unit": "g"}, {"name": "potassium thiocyanate", "amount": "0.36", "unit": "g"}, {"name": "picolinamide", "amount": "0.24", "unit": "g"}], "solution": [{"name": "water", "amount": "100", "unit": "mL"}, {"name": "water", "amount": "10", "unit": "mL"}, {"name": "ethanol", "amount": "100", "unit": "mL"}], "pressure": "", "temperature": "", "time": "several hours"}]
CEYSIJ | [Co2(l-Trp)2(Py)6]·Py·(ClO4)2 | C57 Cl2 Co2 H57 N11 O12 | [16 empty] | hydrothermal synthesis | 10.1016/j.ica.2006.09.032 |  | 2007.04 | [{"synthesis method": "hydrothermal synthesis", "precursor": [{"name": "Co(ClO4)2 \u22c56H2O", "amount": "0.036", "unit": "g"}, {"name": "l-HTrp", "amount": "0.020", "unit": "g"}], "solvent": [{"name": "pyridine", "amount": "0.15", "unit": "mL"}, {"name": "ethanol", "amount": "0.55", "unit": "mL"}, {"name": "water", "amount": "0.05", "unit": "mL"}], "pressure": "autogenous", "temperature": "120\u00b0C", "time": "3 days", "heating rate": "", "cooling rate": ""}]
CEYSOP | [Ni(l-Trp)(Py)3] | C26 Cl1 H28 N5 Ni1 O7 | [16 empty] | hydrothermal synthesis | 10.1016/j.ica.2006.09.032 |  | 2007.04 | [{"synthesis method": "hydrothermal synthesis", "precursor": [{"name": "Ni(ClO4)2 \u22c56H2O", "amount": "0.036", "unit": "g"}, {"name": "l-HTrp", "amount": "0.020", "unit": "g"}], "solvent": [{"name": "pyridine", "amount": "0.15", "unit": "mL"}, {"name": "ethanol", "amount": "0.60", "unit": "mL"}, {"name": "water", "amount": "0.05", "unit": "mL"}], "pressure": "", "temperature": "120\u00b0C", "time": "3 days", "heating rate": "", "cooling rate": ""}]
CEYSUV | [Co2(l-Trp)(INT)2(H2O)2(ClO4)] | C23 Cl1 Co2 H23 N4 O12 | [16 empty] | hydrothermal synthesis | 10.1016/j.ica.2006.09.032 |  | 2007.04 | [{"synthesis method": "hydrothermal synthesis", "precursor": [{"name": "Co(ClO4)2 \u22c56H2O", "amount": "0.055", "unit": "g"}, {"name": "l-HTrp", "amount": "0.030", "unit": "g"}, {"name": "isonicotinic acid", "amount": "0.018", "unit": "g"}], "solvent": [{"name": "ethanol", "amount": "0.50", "unit": "mL"}, {"name": "water", "amount": "0.05", "unit": "mL"}], "pressure": "", "temperature": "120\u00b0C", "time": "5 days", "heating rate": "", "cooling rate": ""}]
FIGTOG | [Co2(bbix)4(2,6-pdc)2] | C102 Co2 H86 N18 O12 | solvothermal synthesis | CoCl2⋅6H2O | 0.024 g | bbix | 0.017 g | 2,6-H2pdc | 0.016 g | [5 empty] | sealed | 72h | 150°C |  | solvothermal synthesis, filtration, washing | 10.1016/j.ica.2013.05.016 |  | 2013.08 | [{"synthesis method": "solvothermal synthesis", "precursor": [{"name": "CoCl2\u22c56H2O", "amount": "0.024", "unit": "g"}, {"name": "bbix", "amount": "0.017", "unit": "g"}, {"name": "2,6-H2pdc", "amount": "0.016", "unit": "g"}], "solvent": [{"name": "H2O", "amount": "10", "unit": "mL"}], "reducing agent": [{"name": "NaOH", "amount": "2", "unit": "mL"}], "surfactant": [{"name": "", "amount": "", "unit": ""}], "pressure": "sealed", "temperature": "150\u00b0C", "time": "72h", "heating rate": "", "cooling rate": "4\u00b0Ch-1"}, {"synthesis method": "filtration", "time": "", "atmosphere": "", "pressure": ""}, {"synthesis method": "washing", "washing solution": "distilled water and acetone", "amount": ""}]
FIGTIA | [Co(bbbm)1.5(2,6-pdc)] | C34 Co1 H34 N7 O6 | solvothermal synthesis | CoCl2⋅6H2O | 0.024 g | bbbm | 0.015 g | 2,6-H2pdc | 0.016 g | [5 empty] | sealed | 72h | 150°C |  | solvothermal synthesis, filtration, washing | 10.1016/j.ica.2013.05.016 |  | 2013.08 | [{"synthesis method": "solvothermal synthesis", "precursor": [{"name": "CoCl2\u22c56H2O", "amount": "0.024", "unit": "g"}, {"name": "bbbm", "amount": "0.015", "unit": "g"}, {"name": "2,6-H2pdc", "amount": "0.016", "unit": "g"}], "solvent": [{"name": "H2O", "amount": "10", "unit": "mL"}], "reducing agent": [{"name": "NaOH", "amount": "2", "unit": "mL"}], "surfactant": [{"name": "", "amount": "", "unit": ""}], "pressure": "sealed", "temperature": "150\u00b0C", "time": "72h", "heating rate": "", "cooling rate": "4\u00b0Ch-1"}, {"synthesis method": "filtration", "time": "", "atmosphere": "", "pressure": ""}, {"synthesis method": "washing", "washing solution": "distilled water and acetone", "amount": ""}]
FIJBOR | [Ni(bbmmb)2(dnba)2(H2O)2] | C70 H54 N12 Ni1 O14 | solvothermal synthesis | NiSO4⋅7H2O | 0.028 g | bbmmb | 0.021 g | Hdnba | 0.021 g | [5 empty] | sealed | 72h | 150°C |  | solvothermal synthesis, filtration, washing | 10.1016/j.ica.2013.05.016 |  | 2013.08 | [{"synthesis method": "solvothermal synthesis", "precursor": [{"name": "NiSO4\u22c57H2O", "amount": "0.028", "unit": "g"}, {"name": "bbmmb", "amount": "0.021", "unit": "g"}, {"name": "Hdnba", "amount": "0.021", "unit": "g"}], "solvent": [{"name": "H2O", "amount": "10", "unit": "mL"}], "reducing agent": [{"name": "NaOH", "amount": "2", "unit": "mL"}], "surfactant": [{"name": "", "amount": "", "unit": ""}], "pressure": "sealed", "temperature": "150\u00b0C", "time": "72h", "heating rate": "", "cooling rate": "4\u00b0Ch-1"}, {"synthesis method": "filtration", "time": "", "atmosphere": "", "pressure": ""}, {"synthesis method": "washing", "washing solution": "distilled water and acetone", "amount": ""}]
FIJBUX | [Ni(bbbm)1.5(dnba)2(H2O)]·(0.5bbbm)(H2O) | C50 H46 N12 Ni1 O14 | solvothermal synthesis | NiSO4⋅7H2O | 0.084 g | bbbm | 0.030 g | Hdnba | 0.021 g | [5 empty] | sealed | 72h | 150°C |  | solvothermal synthesis, filtration, washing | 10.1016/j.ica.2013.05.016 |  | 2013.08 | [{"synthesis method": "solvothermal synthesis", "precursor": [{"name": "NiSO4\u22c57H2O", "amount": "0.084", "unit": "g"}, {"name": "bbbm", "amount": "0.030", "unit": "g"}, {"name": "Hdnba", "amount": "0.021", "unit": "g"}], "solvent": [{"name": "H2O", "amount": "9.5", "unit": "mL"}], "reducing agent": [{"name": "NaOH", "amount": "2.5", "unit": "mL"}], "surfactant": [{"name": "", "amount": "", "unit": ""}], "pressure": "sealed", "temperature": "150\u00b0C", "time": "72h", "heating rate": "", "cooling rate": "4\u00b0Ch-1"}, {"synthesis method": "filtration", "time": "", "atmosphere": "", "pressure": ""}, {"synthesis method": "washing", "washing solution": "distilled water and acetone", "amount": ""}]
OYECOL | [Y(H2O)4(NCS)3]·1.5(18-crown-6) | C42 H88 N6 O26 S6 Y2 | chemical synthesis | 18-Crown-6 | 0.2622 g | yttrium thiocyanate | 0.2872 g | [6 empty] | МеОН |  | 2 days | room temperature |  | chemical synthesis, filtration, washing, drying | 10.1016/j.poly.2011.07.005 |  | 2011.10 | [{"synthesis method": "chemical synthesis", "precursor": [{"name": "18-Crown-6", "amount": "0.2622", "unit": "g"}, {"name": "yttrium thiocyanate", "amount": "0.2872", "unit": "g"}], "solution": [{"name": "\u041c\u0435\u041e\u041d", "amount": "10", "unit": "mL"}], "pressure": "", "temperature": "room temperature", "time": "2 days"}, {"synthesis method": "filtration", "time": "", "atmosphere": "", "pressure": ""}, {"synthesis method": "washing", "washing solution": "diethyl ether", "amount": ""}, {"synthesis method": "drying", "pressure": "", "temperature": "", "atmosphere": "vacuum", "time": ""}]
OZAYUK | [K(18-crown-6)(H2O)1.25]2 n {[K(18-crown-6)]2[Y(NCS)6]} n ·n(NCS) | C55 H101 K4 N7 O26.50 S7 Y1 | chemical synthesis | Crown ether | 0.7916 g | KNCS | 0.2997 g | yttrium thiocyanate | 0.2953 g |  |  |  |  | methanol |  |  |  |  | chemical synthesis, filtration, washing, drying | 10.1016/j.poly.2011.07.005 |  | 2011.10 | [{"synthesis method": "chemical synthesis", "precursor": [{"name": "Crown ether", "amount": "0.7916", "unit": "g"}, {"name": "KNCS", "amount": "0.2997", "unit": "g"}, {"name": "yttrium thiocyanate", "amount": "0.2953", "unit": "g"}], "solution": [{"name": "methanol", "amount": "10", "unit": "mL"}], "pressure": "", "temperature": "", "time": ""}, {"synthesis method": "filtration", "time": "", "atmosphere": "", "pressure": ""}, {"synthesis method": "washing", "washing solution": "", "amount": ""}, {"synthesis method": "drying", "pressure": "", "temperature": "", "atmosphere": "vacuum", "time": ""}]
ULOFOR | [Cd(Hbtc)(DMF)2] | C15 Cd1 H16 N2 O8 | chemical synthesis | Cd(NO3)2⋅4H2O | 0.500 g | H3btc | 0.340 g | [6 empty] | DMF |  | 1-2 weeks | 95°C |  | chemical synthesis | 10.1016/j.ica.2010.11.025 |  | 2011.01 | [{"synthesis method": "chemical synthesis", "precursor": [{"name": "Cd(NO3)2\u22c54H2O", "amount": "0.500", "unit": "g"}, {"name": "H3btc", "amount": "0.340", "unit": "g"}], "solution": [{"name": "DMF", "amount": "60", "unit": "cm3"}], "pressure": "", "temperature": "95\u00b0C", "time": "1-2 weeks"}]
ULOGAE | [Cd12(btc)8(DMF)14(OH2)2]·1.5DMF | C118.5 Cd12 H136.5 N15.5 O65.5 | chemical synthesis | Cd(NO3)2⋅4H2O | 0.500 g | H3btc | 0.340 g | [6 empty] | DMF |  | 2 days | 95°C |  | chemical synthesis | 10.1016/j.ica.2010.11.025 |  | 2011.01 | [{"synthesis method": "chemical synthesis", "precursor": [{"name": "Cd(NO3)2\u22c54H2O", "amount": "0.500", "unit": "g"}, {"name": "H3btc", "amount": "0.340", "unit": "g"}], "solution": [{"name": "DMF", "amount": "30", "unit": "cm3"}], "pressure": "", "temperature": "95\u00b0C", "time": "2 days"}]
ULOFUX | [Cd(Hbtc)(pyz)(DMF)]·DMF | C19 Cd1 H22 N4 O8 | chemical synthesis | Cd(NO3)2⋅4H2O | 0.500 g | H3btc | 0.340 g | pyrazine | 0.130 g |  |  |  |  | DMF |  | 2 days | 95°C |  | chemical synthesis | 10.1016/j.ica.2010.11.025 |  | 2011.01 | [{"synthesis method": "chemical synthesis", "precursor": [{"name": "Cd(NO3)2\u22c54H2O", "amount": "0.500", "unit": "g"}, {"name": "H3btc", "amount": "0.340", "unit": "g"}, {"name": "pyrazine", "amount": "0.130", "unit": "g"}], "solution": [{"name": "DMF", "amount": "30", "unit": "cm3"}], "pressure": "", "temperature": "95\u00b0C", "time": "2 days"}]
LADGOP | [Pb(PNO)(SCN)]n | C7 H4 N2 O3 Pb1 S1 | [16 empty] | branched tube method, washing | 10.1016/j.ultsonch.2016.01.023 |  | 2016.09 | [{"synthesis method": "branched tube method", "precursor": [{"name": "PNO", "amount": "0.104", "unit": "g"}, {"name": "potassium thiocyanate", "amount": "0.074", "unit": "g"}, {"name": "lead(II) acetate trihydrate", "amount": "0.284", "unit": "g"}], "solution": [{"name": "methanol and water", "amount": "1:3 ratio", "unit": ""}], "pressure": "", "temperature": "60\u00b0C", "time": "5 days"}, {"synthesis method": "washing", "washing solution": "acetone", "amount": ""}]
NICNEU01 | [Pb(PNO)(N3)]n | C6 H4 N4 O3 Pb1 | [16 empty] | branched tube method, washing | 10.1016/j.ultsonch.2016.01.023 |  | 2016.09 | [{"synthesis method": "branched tube method", "precursor": [{"name": "Sodium azide", "amount": "0.049", "unit": "g"}, {"name": "PNO", "amount": "0.104", "unit": "g"}, {"name": "lead(II) acetate trihydrate", "amount": "0.284", "unit": "g"}], "solution": [{"name": "methanol and water", "amount": "1:3 ratio", "unit": ""}], "pressure": "", "temperature": "60\u00b0C", "time": "5 days"}, {"synthesis method": "washing", "washing solution": "acetone", "amount": ""}]
DOMRII | [Cd(bpy-3,3'-dc)(bibp)(H2O)3] n | C32 Cd1 H30 N6 O7 | solvothermal synthesis | CdCl2⋅2H2O | 0.5 mmol | H2bpy-3,3'-dc | 0.5 mmol | bibp | 0.5 mmol | NaOH | 1 mmol |  |  |  |  | 3 days | 120°C |  | solvothermal synthesis | 10.1016/j.ica.2014.07.051 |  | 2014.11 | [{"synthesis method": "solvothermal synthesis", "precursor": [{"name": "CdCl2\u22c52H2O", "amount": "0.5", "unit": "mmol"}, {"name": "H2bpy-3,3'-dc", "amount": "0.5", "unit": "mmol"}, {"name": "bibp", "amount": "0.5", "unit": "mmol"}, {"name": "NaOH", "amount": "1", "unit": "mmol"}], "solvent": [{"name": "H2O", "amount": "6", "unit": "mL"}], "reducing agent": [{"name": "", "amount": "", "unit": ""}], "surfactant": [{"name": "", "amount": "", "unit": ""}], "pressure": "", "temperature": "120\u00b0C", "time": "3 days", "heating rate": "", "cooling rate": ""}]
DOMSAB | [Cd2(bpy-3,3'-dc)(ptd)2(H2O)6](ClO4)2(H2O)5 | C36 Cd2 Cl2 H40 N6 O27 | chemical synthesis | H2bpy-3,3'-dc | 0.24 mmol | ptd | 0.12 mmol | Cd(OAc)2⋅2H2O | 0.24 mmol | [6 empty] | 2h |  |  | chemical synthesis | 10.1016/j.ica.2014.07.051 |  | 2014.11 | [{"synthesis method": "chemical synthesis", "precursor": [{"name": "H2bpy-3,3'-dc", "amount": "0.24", "unit": "mmol"}, {"name": "ptd", "amount": "0.12", "unit": "mmol"}, {"name": "Cd(OAc)2\u22c52H2O", "amount": "0.24", "unit": "mmol"}], "solvent": [{"name": "methanol/acetonitrile/H2O", "amount": "15mL/10mL/5mL", "unit": ""}], "pressure": "", "temperature": "", "time": "2h", "heating rate": "", "cooling rate": ""}]
DOMSEF | [Zn2(bpy-3,3'-dc)(ptd)2(H2O)6](ClO4)2(H2O)6(CH3CN) | C38 Cl2 H41 N7 O28 Zn2 | chemical synthesis | H2bpy-3,3'-dc | 0.24 mmol | ptd | 0.12 mmol | Zn(NO3)2⋅6H2O | 0.24 mmol | [6 empty] | 2h |  |  | chemical synthesis | 10.1016/j.ica.2014.07.051 |  | 2014.11 | [{"synthesis method": "chemical synthesis", "precursor": [{"name": "H2bpy-3,3'-dc", "amount": "0.24", "unit": "mmol"}, {"name": "ptd", "amount": "0.12", "unit": "mmol"}, {"name": "Zn(NO3)2\u22c56H2O", "amount": "0.24", "unit": "mmol"}], "solvent": [{"name": "methanol/acetonitrile/H2O", "amount": "15mL/10mL/5mL", "unit": ""}], "pressure": "", "temperature": "", "time": "2h", "heating rate": "", "cooling rate": ""}]
GOCXUR | ErTMA(H2O)5·3.5H2O | C9 Er1 H20 O14.5 | chemical synthesis | Er(III) chloride | 0.25 mmol | sodium salt of trimesic acid | 0.25 mmol | [6 empty] | aqueous solutions |  |  |  |  | chemical synthesis | 10.1016/S0020-1693(98)00283-7 |  | 1999.01 | [{"synthesis method": "chemical synthesis", "precursor": [{"name": "Er(III) chloride", "amount": "0.25", "unit": "mmol"}, {"name": "sodium salt of trimesic acid", "amount": "0.25", "unit": "mmol"}], "solution": [{"name": "aqueous solutions", "amount": "", "unit": ""}], "pressure": "", "temperature": "", "time": ""}]
GOCYAY | YTMA(H2O)6 | C9 H15 O12 Y1 | chemical synthesis | Y(III) chloride | 0.25 mmol | ammonium salt of the trimesic acid | [7 empty] | water |  |  |  |  | chemical synthesis | 10.1016/S0020-1693(98)00283-7 |  | 1999.01 | [{"synthesis method": "chemical synthesis", "precursor": [{"name": "Y(III) chloride", "amount": "0.25", "unit": "mmol"}, {"name": "ammonium salt of the trimesic acid", "amount": "", "unit": ""}], "solution": [{"name": "water", "amount": "", "unit": ""}], "pressure": "", "temperature": "", "time": ""}]
HEJNOC | (MeNH3)[Zn(TPA)(NMF)]·NMF | C43 H34 N3 O8 Zn1 | chemical synthesis | H3TPA | 60 mg | pyrazine | 15 mg | Zn(NO3)2⋅6H2O | 60 mg |  |  |  |  | NMF |  | 3 days | 100°C |  | chemical synthesis, filtration, washing | 10.1016/j.jssc.2017.08.024 |  | 2017.11 | [{"synthesis method": "chemical synthesis", "precursor": [{"name": "H3TPA", "amount": "60", "unit": "mg"}, {"name": "pyrazine", "amount": "15", "unit": "mg"}, {"name": "Zn(NO3)2\u22c56H2O", "amount": "60", "unit": "mg"}], "solution": [{"name": "NMF", "amount": "6", "unit": "mL"}], "pressure": "", "temperature": "100\u00b0C", "time": "3 days"}, {"synthesis method": "filtration", "time": "", "atmosphere": "", "pressure": ""}, {"synthesis method": "washing", "washing solution": "NMF", "amount": ""}]
HEJNES | [Cd3(TPA)2(H2O)(DMA)3] | C78 Cd3 H48 N2 O16 | chemical synthesis | H3TPA | 60 mg | Cd(NO3)2⋅4H2O | 100 mg | triethylamine | 4 drops |  |  |  |  | DMA |  | 3 days | 100°C |  | chemical synthesis, filtration, washing | 10.1016/j.jssc.2017.08.024 |  | 2017.11 | [{"synthesis method": "chemical synthesis", "precursor": [{"name": "H3TPA", "amount": "60", "unit": "mg"}, {"name": "Cd(NO3)2\u22c54H2O", "amount": "100", "unit": "mg"}, {"name": "triethylamine", "amount": "4", "unit": "drops"}], "solution": [{"name": "DMA", "amount": "6", "unit": "mL"}], "pressure": "", "temperature": "100\u00b0C", "time": "3 days"}, {"synthesis method": "filtration", "time": "", "atmosphere": "", "pressure": ""}, {"synthesis method": "washing", "washing solution": "DMA", "amount": ""}]
HEJNIW | [Pb3(TPA)(DMAE)3] | C51 H52 N4 O9 Pb3 | chemical synthesis | H3TPA | 60 mg | Pb(NO3)2 | 70 mg | [6 empty] | DMAE |  | 3 days | 100°C |  | chemical synthesis, filtration, washing | 10.1016/j.jssc.2017.08.024 |  | 2017.11 | [{"synthesis method": "chemical synthesis", "precursor": [{"name": "H3TPA", "amount": "60", "unit": "mg"}, {"name": "Pb(NO3)2", "amount": "70", "unit": "mg"}], "solution": [{"name": "DMAE", "amount": "6", "unit": "mL"}], "pressure": "", "temperature": "100\u00b0C", "time": "3 days"}, {"synthesis method": "filtration", "time": "", "atmosphere": "", "pressure": ""}, {"synthesis method": "washing", "washing solution": "DMF", "amount": ""}]
ZENNAK | [Cd(mttia)(H2O)]n | C10 Cd1 H8 N4 O5 S1 | chemical synthesis | Cd(NO3)2⋅4H2O | 30.8 mg | H2mttia | 14.0 mg | [6 empty] | distilled water, NH3⋅H2O |  | 48h | 120°C |  | chemical synthesis | 10.1016/j.jssc.2017.11.007 |  | 2018.02 | [{"synthesis method": "chemical synthesis", "precursor": [{"name": "Cd(NO3)2\u22c54H2O", "amount": "30.8", "unit": "mg"}, {"name": "H2mttia", "amount": "14.0", "unit": "mg"}], "solution": [{"name": "distilled water", "amount": "4", "unit": "mL"}, {"name": "NH3\u22c5H2O", "amount": "50", "unit": "\u03bcL"}], "pressure": "", "temperature": "120\u00b0C", "time": "48h"}]
ZENNEO | [Cu(mttia)]n | C10 Cu1 H6 N4 O4 S1 | chemical synthesis | Cu(NO3)2⋅3H2O | 24.2 mg | H2mttia | 14.0 mg | [6 empty] | distilled water, NH3⋅H2O |  |  |  |  | chemical synthesis | 10.1016/j.jssc.2017.11.007 |  | 2018.02 | [{"synthesis method": "chemical synthesis", "precursor": [{"name": "Cu(NO3)2\u22c53H2O", "amount": "24.2", "unit": "mg"}, {"name": "H2mttia", "amount": "14.0", "unit": "mg"}], "solution": [{"name": "distilled water", "amount": "4", "unit": "mL"}, {"name": "NH3\u22c5H2O", "amount": "50", "unit": "\u03bcL"}], "pressure": "", "temperature": "", "time": ""}]
RUVXOW | Na3[PW12O40] | H4pzdc)5[(H2pzdc)6(pzdc)2(H2O)2Na6][PW12O40]4⋅31H2O | chemical synthesis | Na3[PW12O40]⋅8H2O | 0.309 g | NaClO4 | 0.049 g | 2,3-pyrazinedicarboxylic acid | 0.0672 g |  |  |  |  | water |  | 2h | 80°C | 3.0 | chemical synthesis, pH adjustment, filtration | 10.1016/j.inoche.2009.12.009 |  | 2010.02 | [{"synthesis method": "chemical synthesis", "precursor": [{"name": "Na3[PW12O40]\u22c58H2O", "amount": "0.309", "unit": "g"}, {"name": "NaClO4", "amount": "0.049", "unit": "g"}, {"name": "2,3-pyrazinedicarboxylic acid", "amount": "0.0672", "unit": "g"}], "solution": [{"name": "water", "amount": "40", "unit": "mL"}], "pressure": "", "temperature": "80\u00b0C", "time": "2h"}, {"synthesis method": "pH adjustment", "pH": "3.0", "modulator": "1M NaOH"}, {"synthesis method": "filtration", "time": "2 months", "atmosphere": "ambient conditions", "pressure": ""}]
XIXDOA | [Pr(PCPA)3(H2O)]n | C24 Cl3 H20 O10 Pr1 | solvothermal synthesis | Pr(NO3)3⋅6H2O | 0.109 g | PCPA | 0.056 g | NaOH | 0.12 g | [6 empty] | 72h | 393K | 6.1 | solvothermal synthesis, pH adjustment | 10.1016/j.saa.2019.01.055 |  | 2019.04 | [{"synthesis method": "solvothermal synthesis", "precursor": [{"name": "Pr(NO3)3\u22c56H2O", "amount": "0.109", "unit": "g"}, {"name": "PCPA", "amount": "0.056", "unit": "g"}, {"name": "NaOH", "amount": "0.12", "unit": "g"}], "solvent": [{"name": "H2O", "amount": "10", "unit": "mL"}], "reducing agent": [{"name": "", "amount": "", "unit": ""}], "surfactant": [{"name": "", "amount": "", "unit": ""}], "pressure": "", "temperature": "393K", "time": "72h", "heating rate": "", "cooling rate": ""}, {"synthesis method": "pH adjustment", "pH": "6.1", "modulator": ""}]
XIXDUG | [Pr2(PCPA)6(H2O)3]n | C48 Cl6 H44 O22 Pr2 | solvothermal synthesis | Pr(NO3)3⋅6H2O | 0.109 g | PCPA | 0.093 g | NaOH | 0.02 g | [6 empty] | 48h | 393K | 5.9 | solvothermal synthesis, pH adjustment | 10.1016/j.saa.2019.01.055 |  | 2019.04 | [{"synthesis method": "solvothermal synthesis", "precursor": [{"name": "Pr(NO3)3\u22c56H2O", "amount": "0.109", "unit": "g"}, {"name": "PCPA", "amount": "0.093", "unit": "g"}, {"name": "NaOH", "amount": "0.02", "unit": "g"}], "solvent": [{"name": "H2O", "amount": "10", "unit": "mL"}], "reducing agent": [{"name": "", "amount": "", "unit": ""}], "surfactant": [{"name": "", "amount": "", "unit": ""}], "pressure": "", "temperature": "393K", "time": "48h", "heating rate": "", "cooling rate": ""}, {"synthesis method": "pH adjustment", "pH": "5.9", "modulator": ""}]
TEDFIS | [Zn2(quin)2(H2O)3] n | C14 H12 N2 O11 Zn2 | solvothermal synthesis | Zn(NO3)2 ⋅6H2O | 0.58 g | quinolinic acid | 0.1 g | [8 empty] | 60h | 160°C |  | solvothermal synthesis | 10.1016/j.ica.2006.02.018 |  | 2006.04 | [{"synthesis method": "solvothermal synthesis", "precursor": [{"name": "Zn(NO3)2 \u22c56H2O", "amount": "0.58", "unit": "g"}, {"name": "quinolinic acid", "amount": "0.1", "unit": "g"}], "solvent": [{"name": "distilled water", "amount": "6", "unit": "ml"}], "reducing agent": [{"name": "", "amount": "", "unit": ""}], "surfactant": [{"name": "", "amount": "", "unit": ""}], "pressure": "", "temperature": "160\u00b0C", "time": "60h", "heating rate": "160\u00b0C in 4h", "cooling rate": "80\u00b0C in 60h"}]
TEDGAL | [Zn(quin)(H2O)2] n | C7 H7 N1 O6 Zn1 | solvothermal synthesis | Zn(NO3)2 ⋅6H2O | 0.58 g | quinolinic acid | 0.1 g | [8 empty] | 60h | 160°C |  | solvothermal synthesis | 10.1016/j.ica.2006.02.018 |  | 2006.04 | [{"synthesis method": "solvothermal synthesis", "precursor": [{"name": "Zn(NO3)2 \u22c56H2O", "amount": "0.58", "unit": "g"}, {"name": "quinolinic acid", "amount": "0.1", "unit": "g"}], "solvent": [{"name": "distilled water", "amount": "10", "unit": "ml"}, {"name": "EtOH", "amount": "2", "unit": "ml"}], "reducing agent": [{"name": "", "amount": "", "unit": ""}], "surfactant": [{"name": "", "amount": "", "unit": ""}], "pressure": "", "temperature": "160\u00b0C", "time": "60h", "heating rate": "160\u00b0C in 4h", "cooling rate": "80\u00b0C in 60h"}]
TEDFOY | [Zn(quin)(H2O)] n | C7 H5 N1 O5 Zn1 | solvothermal synthesis | Zn(OAc)2 ⋅H2O | 0.5 g | quinolinic acid | 0.1 g | [8 empty] | 60h | 160°C |  | solvothermal synthesis | 10.1016/j.ica.2006.02.018 |  | 2006.04 | [{"synthesis method": "solvothermal synthesis", "precursor": [{"name": "Zn(OAc)2 \u22c5H2O", "amount": "0.5", "unit": "g"}, {"name": "quinolinic acid", "amount": "0.1", "unit": "g"}], "solvent": [{"name": "distilled water", "amount": "6", "unit": "ml"}], "reducing agent": [{"name": "", "amount": "", "unit": ""}], "surfactant": [{"name": "", "amount": "", "unit": ""}], "pressure": "", "temperature": "160\u00b0C", "time": "60h", "heating rate": "160\u00b0C in 4h", "cooling rate": "80\u00b0C in 60h"}]
TEDFUE | [Cd(quin)] n | C7 Cd1 H3 N1 O4 | solvothermal synthesis | Cd(OAc)2 ⋅2H2O | 0.58 g | quinolinic acid | 0.1 g | [8 empty] | 60h | 160°C |  | solvothermal synthesis | 10.1016/j.ica.2006.02.018 |  | 2006.04 | [{"synthesis method": "solvothermal synthesis", "precursor": [{"name": "Cd(OAc)2 \u22c52H2O", "amount": "0.58", "unit": "g"}, {"name": "quinolinic acid", "amount": "0.1", "unit": "g"}], "solvent": [{"name": "distilled water", "amount": "6", "unit": "ml"}], "reducing agent": [{"name": "", "amount": "", "unit": ""}], "surfactant": [{"name": "", "amount": "", "unit": ""}], "pressure": "", "temperature": "160\u00b0C", "time": "60h", "heating rate": "160\u00b0C in 4h", "cooling rate": "80\u00b0C in 60h"}]
NUZLIE | [Mn(sdba)(phen)2(H2O)] | C38 H32 Mn1 N4 O10 S1 | solvothermal synthesis | Mn(OAC)2⋅4H2O | 25 mg | H2sdba | 31 mg | phen | 18 mg | [6 empty] | 3 days | 150°C | 4.50 | solvothermal synthesis, pH adjustment | 10.1016/j.ica.2010.06.009 |  | 2010.10 | [{"synthesis method": "solvothermal synthesis", "precursor": [{"name": "Mn(OAC)2\u22c54H2O", "amount": "25", "unit": "mg"}, {"name": "H2sdba", "amount": "31", "unit": "mg"}, {"name": "phen", "amount": "18", "unit": "mg"}], "solvent": [{"name": "water", "amount": "7", "unit": "ml"}], "reducing agent": [{"name": "", "amount": "", "unit": ""}], "surfactant": [{"name": "", "amount": "", "unit": ""}], "pressure": "", "temperature": "150\u00b0C", "time": "3 days", "heating rate": "10\u00b0Ch-1", "cooling rate": "10\u00b0Ch-1"}, {"synthesis method": "pH adjustment", "pH": "4.50", "modulator": "1N NaOH"}]
NUZLOK | [Mn2(sdba)2(μ-H2O)(py)4] n | C48 H38 Mn2 N4 O13 S2 | solvothermal synthesis | Mn(OAC)2⋅4H2O | 50 mg | H2sdba | 63 mg | py | 0.5 ml | [6 empty] | 3 days | 120°C |  | solvothermal synthesis | 10.1016/j.ica.2010.06.009 |  | 2010.10 | [{"synthesis method": "solvothermal synthesis", "precursor": [{"name": "Mn(OAC)2\u22c54H2O", "amount": "50", "unit": "mg"}, {"name": "H2sdba", "amount": "63", "unit": "mg"}, {"name": "py", "amount": "0.5", "unit": "ml"}], "solvent": [{"name": "water", "amount": "7", "unit": "ml"}], "reducing agent": [{"name": "", "amount": "", "unit": ""}], "surfactant": [{"name": "", "amount": "", "unit": ""}], "pressure": "", "temperature": "120\u00b0C", "time": "3 days", "heating rate": "10\u00b0Ch-1", "cooling rate": "10\u00b0Ch-1"}]
NUZLUQ | [Mn3(sdba)2(Hsdba)2(2,2'-bipy)2] n | C76 H50 Mn3 N4 O24 S4 | solvothermal synthesis | Mn(OAC)2⋅4H2O | 52 mg | H2sdba | 63 mg | 2,2'-bipy | 60 mg | [6 empty] | 4 days | 150°C | 6.50 | solvothermal synthesis, pH adjustment | 10.1016/j.ica.2010.06.009 |  | 2010.10 | [{"synthesis method": "solvothermal synthesis", "precursor": [{"name": "Mn(OAC)2\u22c54H2O", "amount": "52", "unit": "mg"}, {"name": "H2sdba", "amount": "63", "unit": "mg"}, {"name": "2,2'-bipy", "amount": "60", "unit": "mg"}], "solvent": [{"name": "water", "amount": "7", "unit": "ml"}], "reducing agent": [{"name": "", "amount": "", "unit": ""}], "surfactant": [{"name": "", "amount": "", "unit": ""}], "pressure": "", "temperature": "150\u00b0C", "time": "4 days", "heating rate": "10\u00b0Ch-1", "cooling rate": "10\u00b0Ch-1"}, {"synthesis method": "pH adjustment", "pH": "6.50", "modulator": "1N NaOH"}]
NUZMAX | [Mn4(sdba)4(4-mepy)2(H2O)4] n ·2nH2O | C68 H54 Mn4 N2 O28 S4 | solvothermal synthesis | Mn(OAC)2⋅4H2O | 25 mg | H2sdba | 33 mg | 4-mepy | 0.1 ml | [6 empty] | 3 days | 150°C |  | solvothermal synthesis | 10.1016/j.ica.2010.06.009 |  | 2010.10 | [{"synthesis method": "solvothermal synthesis", "precursor": [{"name": "Mn(OAC)2\u22c54H2O", "amount": "25", "unit": "mg"}, {"name": "H2sdba", "amount": "33", "unit": "mg"}, {"name": "4-mepy", "amount": "0.1", "unit": "ml"}], "solvent": [{"name": "water", "amount": "7", "unit": "ml"}], "reducing agent": [{"name": "", "amount": "", "unit": ""}], "surfactant": [{"name": "", "amount": "", "unit": ""}], "pressure": "", "temperature": "150\u00b0C", "time": "3 days", "heating rate": "10\u00b0Ch-1", "cooling rate": "10\u00b0Ch-1"}]
NUZMEB | [Mn4(sdba)4(bpp)4(μ-H2O)2] n ·0.5nH2O | C108 H92 Mn4 N8 O26 S4 | solvothermal synthesis | Mn(OAC)2⋅4H2O | 25 mg | H2sdba | 33 mg | bpp | 20 mg | [6 empty] | 3 days | 150°C | 4.50 | solvothermal synthesis, pH adjustment | 10.1016/j.ica.2010.06.009 |  | 2010.10 | [{"synthesis method": "solvothermal synthesis", "precursor": [{"name": "Mn(OAC)2\u22c54H2O", "amount": "25", "unit": "mg"}, {"name": "H2sdba", "amount": "33", "unit": "mg"}, {"name": "bpp", "amount": "20", "unit": "mg"}], "solvent": [{"name": "water", "amount": "7", "unit": "ml"}], "reducing agent": [{"name": "", "amount": "", "unit": ""}], "surfactant": [{"name": "", "amount": "", "unit": ""}], "pressure": "", "temperature": "150\u00b0C", "time": "3 days", "heating rate": "10\u00b0Ch-1", "cooling rate": "10\u00b0Ch-1"}, {"synthesis method": "pH adjustment", "pH": "4.50", "modulator": "1N NaOH"}]
DUVLOX | (Hampy)Zn2(PO4) (HPO3) | C6 H10 N2 O7 P2 Zn2 | solvothermal synthesis | Zn(CH3COO)2⋅2H2O | 0.2184 g | H3PO3 | 0.1666 g | 3-(aminomethyl)pyridine | 0.27 mL | [6 empty] | 7 days | 145°C |  | solvothermal synthesis, filtration, washing, drying | 10.1016/j.solidstatesciences.2015.11.003 |  | 2016.01 | [{"synthesis method": "solvothermal synthesis", "precursor": [{"name": "Zn(CH3COO)2\u22c52H2O", "amount": "0.2184", "unit": "g"}, {"name": "H3PO3", "amount": "0.1666", "unit": "g"}, {"name": "3-(aminomethyl)pyridine", "amount": "0.27", "unit": "mL"}], "solvent": [{"name": "methanol", "amount": "2.5", "unit": "mL"}, {"name": "H2O", "amount": "3.5", "unit": "mL"}], "reducing agent": [{"name": "", "amount": "", "unit": ""}], "surfactant": [{"name": "", "amount": "", "unit": ""}], "pressure": "", "temperature": "145\u00b0C", "time": "7 days", "heating rate": "", "cooling rate": ""}, {"synthesis method": "filtration", "time": "", "atmosphere": "", "pressure": ""}, {"synthesis method": "washing", "washing solution": "distilled water", "amount": ""}, {"synthesis method": "drying", "pressure": "", "temperature": "", "atmosphere": "air", "time": ""}]
DUVLUD | (ampy)Zn2(HPO3)2 | C6 H10 N2 O6 P2 Zn2 | solvothermal synthesis | ZnO | 0.0821 g | H3PO3 | 0.1181 g | 3-(aminomethyl)pyridine | 0.16 mL | [6 empty] | 7 days | 145°C |  | solvothermal synthesis | 10.1016/j.solidstatesciences.2015.11.003 |  | 2016.01 | [{"synthesis method": "solvothermal synthesis", "precursor": [{"name": "ZnO", "amount": "0.0821", "unit": "g"}, {"name": "H3PO3", "amount": "0.1181", "unit": "g"}, {"name": "3-(aminomethyl)pyridine", "amount": "0.16", "unit": "mL"}], "solvent": [{"name": "methanol", "amount": "1", "unit": "mL"}, {"name": "H2O", "amount": "4.5", "unit": "mL"}], "reducing agent": [{"name": "", "amount": "", "unit": ""}], "surfactant": [{"name": "", "amount": "", "unit": ""}], "pressure": "", "temperature": "145\u00b0C", "time": "7 days", "heating rate": "", "cooling rate": ""}]
NAGYIF | 1 | C268.29 Cl10 H218.29 N10 O20 Sn10 | chemical synthesis | 6-chloro-3-pyridineacetic acid | 0.344 g | bis(triphenyltin)oxide | 0.716 g | [8 empty] | 10h | reflux |  | chemical synthesis | 10.1016/j.ica.2010.05.047 |  | 2010.10 | [{"synthesis method": "chemical synthesis", "precursor": [{"name": "6-chloro-3-pyridineacetic acid", "amount": "0.344", "unit": "g"}, {"name": "bis(triphenyltin)oxide", "amount": "0.716", "unit": "g"}], "solvent": [{"name": "benzene", "amount": "40", "unit": "ml"}], "pressure": "", "temperature": "reflux", "time": "10h"}]
YIWSOP | [Zn(L)(bpe)2]n | C34 H29 N5 O4 Zn1 | chemical synthesis | H2L | 20.9 mg | bpe | 18.2 mg | Zn(NO3)2⋅6H2O | 29.8 mg | 0.10M NaOH | 0.25 mL |  |  | deionized water | sealed | 2 days | 60°C |  | chemical synthesis | 10.1016/j.jssc.2019.03.020 |  | 2019.06 | [{"synthesis method": "chemical synthesis", "precursor": [{"name": "H2L", "amount": "20.9", "unit": "mg"}, {"name": "bpe", "amount": "18.2", "unit": "mg"}, {"name": "Zn(NO3)2\u22c56H2O", "amount": "29.8", "unit": "mg"}, {"name": "0.10M NaOH", "amount": "0.25", "unit": "mL"}], "solution": [{"name": "deionized water", "amount": "4", "unit": "mL"}], "pressure": "sealed", "temperature": "60\u00b0C", "time": "2 days"}]
MOHFIA | [(MoVIO2)2L] | C14 H8 Mo2 N2 O8 | chemical synthesis | salicyloylhydrazide | 0.15 g | MoO2(acac)2 | 0.32 g | [6 empty] | ethanol |  | 3h | reflux |  | chemical synthesis | 10.1016/j.poly.2014.04.007 |  | 2014.09 | [{"synthesis method": "chemical synthesis", "precursor": [{"name": "salicyloylhydrazide", "amount": "0.15", "unit": "g"}, {"name": "MoO2(acac)2", "amount": "0.32", "unit": "g"}], "solution": [{"name": "ethanol", "amount": "30", "unit": "ml"}], "pressure": "", "temperature": "reflux", "time": "3h"}]
MOHFOG | [{(C2H5OH)LO3Mo2 VI}2(μ-O)2]·C2H5OH | C36 H40 Mo4 N4 O20 | chemical synthesis | 2-hydroxybenzoylhydrazone of acetophenone | 0.24 g | MoO2(acac)2 | 0.32 g | [6 empty] | ethanol |  | 3h | reflux |  | chemical synthesis | 10.1016/j.poly.2014.04.007 |  | 2014.09 | [{"synthesis method": "chemical synthesis", "precursor": [{"name": "2-hydroxybenzoylhydrazone of acetophenone", "amount": "0.24", "unit": "g"}, {"name": "MoO2(acac)2", "amount": "0.32", "unit": "g"}], "solution": [{"name": "ethanol", "amount": "30", "unit": "ml"}], "pressure": "", "temperature": "reflux", "time": "3h"}]
FAVJET | [Zn(aap)(N3)2(H2O)] n | C11 H15 N9 O2 Zn1 | chemical synthesis | NaN3 | 0.52 g | ZnSO4⋅7H2O | 1 g | 4-aminoantipyrine | 0.8 g |  |  |  |  | H2O |  | 24h | room temperature |  | chemical synthesis, washing | 10.1016/j.molstruc.2012.04.006 |  | 2012.08 | [{"synthesis method": "chemical synthesis", "precursor": [{"name": "NaN3", "amount": "0.52", "unit": "g"}, {"name": "ZnSO4\u22c57H2O", "amount": "1", "unit": "g"}, {"name": "4-aminoantipyrine", "amount": "0.8", "unit": "g"}], "solution": [{"name": "H2O", "amount": "10", "unit": "mL"}], "pressure": "", "temperature": "room temperature", "time": "24h"}, {"synthesis method": "washing", "washing solution": "water", "amount": ""}]
FAVJIX | [Zn(aap)3][Zn(NCS)4]·1/2H2O | C37 H40 N13 O3.50 S4 Zn2 | chemical synthesis | 4-aminoantipyrine | 0.6 g | ZnSO4⋅7H2O | 0.576 g | KSCN | 0.4 g |  |  |  |  | H2O |  | 24h | room temperature |  | chemical synthesis, washing | 10.1016/j.molstruc.2012.04.006 |  | 2012.08 | [{"synthesis method": "chemical synthesis", "precursor": [{"name": "4-aminoantipyrine", "amount": "0.6", "unit": "g"}, {"name": "ZnSO4\u22c57H2O", "amount": "0.576", "unit": "g"}, {"name": "KSCN", "amount": "0.4", "unit": "g"}], "solution": [{"name": "H2O", "amount": "10", "unit": "mL"}], "pressure": "", "temperature": "room temperature", "time": "24h"}, {"synthesis method": "washing", "washing solution": "water", "amount": ""}]
FAVJOD | [Mn(aap)2(NCS)2] | C24 H26 Mn1 N8 O2 S2 | chemical synthesis | MnCl2⋅4H2O | 0.4 g | 4-aminoantipyrine | 0.8 g | KSCN | 0.4 g |  |  |  |  | H2O |  | 24h | room temperature |  | chemical synthesis, washing | 10.1016/j.molstruc.2012.04.006 |  | 2012.08 | [{"synthesis method": "chemical synthesis", "precursor": [{"name": "MnCl2\u22c54H2O", "amount": "0.4", "unit": "g"}, {"name": "4-aminoantipyrine", "amount": "0.8", "unit": "g"}, {"name": "KSCN", "amount": "0.4", "unit": "g"}], "solution": [{"name": "H2O", "amount": "10", "unit": "mL"}], "pressure": "", "temperature": "room temperature", "time": "24h"}, {"synthesis method": "washing", "washing solution": "water", "amount": ""}]
KOYRAT | {Zn4Ru2(bpdc)4·4C2NH8·9DMF} n | C147 H159 N13 O41 Ru2 Zn4 | solvothermal synthesis | Ru(bpy)2Cl2 | 2.0 mg | 4,4'-biphenyldicarboxylic acid (H2bpdc) | 21.0 mg | Zn(NO3)2⋅6H2O | 11.8 mg | [6 empty] | 6 days | 100°C |  | solvothermal synthesis | 10.1016/j.jorganchem.2014.11.015 |  | 2015.04 | [{"synthesis method": "solvothermal synthesis", "precursor": [{"name": "Ru(bpy)2Cl2", "amount": "2.0", "unit": "mg"}, {"name": "4,4'-biphenyldicarboxylic acid (H2bpdc)", "amount": "21.0", "unit": "mg"}, {"name": "Zn(NO3)2\u22c56H2O", "amount": "11.8", "unit": "mg"}], "solvent": [{"name": "DMF", "amount": "0.45", "unit": "mL"}, {"name": "AcOH", "amount": "10", "unit": "\u03bcL"}], "reducing agent": [{"name": "", "amount": "", "unit": ""}], "surfactant": [{"name": "", "amount": "", "unit": ""}], "pressure": "", "temperature": "100\u00b0C", "time": "6 days", "heating rate": "", "cooling rate": ""}]
BACKAT |  | C14 Cu1 H18 N10 O1 | chemical synthesis | Cu(ClO4)2⋅6 H2O | 0.5 mmol | Hdcadmpz | 0.5 mmol | [6 empty] | methanol |  | 10 min | room temperature |  | chemical synthesis, filtration, drying | 10.1016/j.poly.2010.05.015 |  | 2010.08 | [{"synthesis method": "chemical synthesis", "precursor": [{"name": "Cu(ClO4)2\u22c56 H2O", "amount": "0.5", "unit": "mmol"}, {"name": "Hdcadmpz", "amount": "0.5", "unit": "mmol"}], "solution": [{"name": "methanol", "amount": "", "unit": ""}], "pressure": "", "temperature": "room temperature", "time": "10 min"}, {"synthesis method": "filtration", "time": "", "atmosphere": "", "pressure": ""}, {"synthesis method": "drying", "pressure": "", "temperature": "room temperature", "atmosphere": "", "time": ""}]
BACKOH |  | C72 Cu9 H103 N55 O34 | chemical synthesis | Cu(NO3)2⋅6H2O | [9 empty] | MeOH/CH3CN |  | about two days |  |  | chemical synthesis, drying | 10.1016/j.poly.2010.05.015 |  | 2010.08 | [{"synthesis method": "chemical synthesis", "precursor": [{"name": "Cu(NO3)2\u22c56H2O", "amount": "", "unit": ""}], "solution": [{"name": "MeOH/CH3CN", "amount": "1:1", "unit": ""}], "pressure": "", "temperature": "", "time": "about two days"}, {"synthesis method": "drying", "pressure": "", "temperature": "room temperature", "atmosphere": "", "time": ""}]
ELIFUB | [Cd(PIP)2(dnba)2] | C52 Cd1 H30 N12 O12 | solvothermal synthesis | Cd(NO3)2⋅4H2O | 0.031 g | PIP | 0.015 g | Hdnba | 0.0212 g | NaOH | 0.2 mmol |  |  |  |  | 4 days | 170°C |  | solvothermal synthesis | 10.1016/j.jssc.2010.11.016 |  | 2011.02 | [{"synthesis method": "solvothermal synthesis", "precursor": [{"name": "Cd(NO3)2\u22c54H2O", "amount": "0.031", "unit": "g"}, {"name": "PIP", "amount": "0.015", "unit": "g"}, {"name": "Hdnba", "amount": "0.0212", "unit": "g"}, {"name": "NaOH", "amount": "0.2", "unit": "mmol"}], "solvent": [{"name": "H2O", "amount": "8", "unit": "mL"}], "reducing agent": [{"name": "", "amount": "", "unit": ""}], "surfactant": [{"name": "", "amount": "", "unit": ""}], "pressure": "", "temperature": "170\u00b0C", "time": "4 days", "heating rate": "", "cooling rate": "5\u00b0Ch-1"}]
ELIGAI | [Cd(PIP)(ox)] | C21 Cd1 H13 N4 O5 | solvothermal synthesis | Cd(NO3)2⋅4H2O | 0.031 g | PIP | 0.015 g | H2ox | 0.0126 g | NaOH | 0.2 mmol |  |  |  |  | 4 days | 170°C |  | solvothermal synthesis | 10.1016/j.jssc.2010.11.016 |  | 2011.02 | [{"synthesis method": "solvothermal synthesis", "precursor": [{"name": "Cd(NO3)2\u22c54H2O", "amount": "0.031", "unit": "g"}, {"name": "PIP", "amount": "0.015", "unit": "g"}, {"name": "H2ox", "amount": "0.0126", "unit": "g"}, {"name": "NaOH", "amount": "0.2", "unit": "mmol"}], "solvent": [{"name": "H2O", "amount": "8", "unit": "mL"}], "reducing agent": [{"name": "", "amount": "", "unit": ""}], "surfactant": [{"name": "", "amount": "", "unit": ""}], "pressure": "", "temperature": "170\u00b0C", "time": "4 days", "heating rate": "", "cooling rate": "5\u00b0Ch-1"}]
ELIGEM | [Cd(PIP)(1,4-bdc)(H2O)] | C27 Cd1 H26 N4 O9 | solvothermal synthesis | Cd(NO3)2⋅4H2O | 0.031 g | PIP | 0.015 g | 1,4-H2bdc | 0.0166 g | NaOH | 0.2 mmol |  |  |  |  | 4 days | 170°C |  | solvothermal synthesis | 10.1016/j.jssc.2010.11.016 |  | 2011.02 | [{"synthesis method": "solvothermal synthesis", "precursor": [{"name": "Cd(NO3)2\u22c54H2O", "amount": "0.031", "unit": "g"}, {"name": "PIP", "amount": "0.015", "unit": "g"}, {"name": "1,4-H2bdc", "amount": "0.0166", "unit": "g"}, {"name": "NaOH", "amount": "0.2", "unit": "mmol"}], "solvent": [{"name": "H2O", "amount": "8", "unit": "mL"}], "reducing agent": [{"name": "", "amount": "", "unit": ""}], "surfactant": [{"name": "", "amount": "", "unit": ""}], "pressure": "", "temperature": "170\u00b0C", "time": "4 days", "heating rate": "", "cooling rate": "5\u00b0Ch-1"}]
ELIGIQ | [Cd(3-PIP)2(H2O)2] | C36 Cd1 H34 N10 O6 | solvothermal synthesis | Cd(NO3)2⋅4H2O | 0.031 g | 3-PIP | 0.015 g | NaOH | 0.2 mmol | [6 empty] | 4 days | 170°C |  | solvothermal synthesis | 10.1016/j.jssc.2010.11.016 |  | 2011.02 | [{"synthesis method": "solvothermal synthesis", "precursor": [{"name": "Cd(NO3)2\u22c54H2O", "amount": "0.031", "unit": "g"}, {"name": "3-PIP", "amount": "0.015", "unit": "g"}, {"name": "NaOH", "amount": "0.2", "unit": "mmol"}], "solvent": [{"name": "H2O", "amount": "8", "unit": "mL"}], "reducing agent": [{"name": "", "amount": "", "unit": ""}], "surfactant": [{"name": "", "amount": "", "unit": ""}], "pressure": "", "temperature": "170\u00b0C", "time": "4 days", "heating rate": "", "cooling rate": "5\u00b0Ch-1"}]
ELIGOW | [Cd2(3-PIP)4(4,4'-bpdc)(H2O)2] | C86 Cd2 H62 N20 O11 | solvothermal synthesis | Cd(NO3)2⋅4H2O | 0.031 g | 3-PIP | 0.015 g | 4,4'-H2bpdc | 0.0246 g | NaOH | 0.2 mmol |  |  |  |  | 4 days | 170°C |  | solvothermal synthesis | 10.1016/j.jssc.2010.11.016 |  | 2011.02 | [{"synthesis method": "solvothermal synthesis", "precursor": [{"name": "Cd(NO3)2\u22c54H2O", "amount": "0.031", "unit": "g"}, {"name": "3-PIP", "amount": "0.015", "unit": "g"}, {"name": "4,4'-H2bpdc", "amount": "0.0246", "unit": "g"}, {"name": "NaOH", "amount": "0.2", "unit": "mmol"}], "solvent": [{"name": "H2O", "amount": "8", "unit": "mL"}], "reducing agent": [{"name": "", "amount": "", "unit": ""}], "surfactant": [{"name": "", "amount": "", "unit": ""}], "pressure": "", "temperature": "170\u00b0C", "time": "4 days", "heating rate": "", "cooling rate": "5\u00b0Ch-1"}]
ELIGUC | [Cd(3-PIP)(nip)(H2O)] | C26 Cd1 H18 N6 O8 | solvothermal synthesis | Cd(NO3)2⋅4H2O | 0.031 g | 3-PIP | 0.015 g | H2nip | 0.0211 g | NaOH | 0.2 mmol |  |  |  |  | 4 days | 170°C |  | solvothermal synthesis | 10.1016/j.jssc.2010.11.016 |  | 2011.02 | [{"synthesis method": "solvothermal synthesis", "precursor": [{"name": "Cd(NO3)2\u22c54H2O", "amount": "0.031", "unit": "g"}, {"name": "3-PIP", "amount": "0.015", "unit": "g"}, {"name": "H2nip", "amount": "0.0211", "unit": "g"}, {"name": "NaOH", "amount": "0.2", "unit": "mmol"}], "solvent": [{"name": "H2O", "amount": "8", "unit": "mL"}], "reducing agent": [{"name": "", "amount": "", "unit": ""}], "surfactant": [{"name": "", "amount": "", "unit": ""}], "pressure": "", "temperature": "170\u00b0C", "time": "4 days", "heating rate": "", "cooling rate": "5\u00b0Ch-1"}]
ELIHAJ | [Cd2(TIP)4(4,4'-bpdc)(H2O)2] | C82 Cd2 H58 N16 O9 S4 | solvothermal synthesis | Cd(NO3)2⋅4H2O | 0.031 g | TIP | 0.015 g | 4,4'-H2bpdc | 0.0246 g | NaOH | 0.2 mmol |  |  |  |  | 4 days | 170°C |  | solvothermal synthesis | 10.1016/j.jssc.2010.11.016 |  | 2011.02 | [{"synthesis method": "solvothermal synthesis", "precursor": [{"name": "Cd(NO3)2\u22c54H2O", "amount": "0.031", "unit": "g"}, {"name": "TIP", "amount": "0.015", "unit": "g"}, {"name": "4,4'-H2bpdc", "amount": "0.0246", "unit": "g"}, {"name": "NaOH", "amount": "0.2", "unit": "mmol"}], "solvent": [{"name": "H2O", "amount": "8", "unit": "mL"}], "reducing agent": [{"name": "", "amount": "", "unit": ""}], "surfactant": [{"name": "", "amount": "", "unit": ""}], "pressure": "", "temperature": "170\u00b0C", "time": "4 days", "heating rate": "", "cooling rate": "5\u00b0Ch-1"}]
SOCCOE | [Mn(azbpy)(H2O)4]·(bdc)·(H2O)2 | C18 H24 Mn1 N4 O9 | chemical synthesis | manganese chloride tetrahydrate | 0.0247 g | trans-4,4'-azobispyridine | 0.023 g | disodium terepthalate | 0.0263 g |  |  |  |  | water, buffer mixture, methanolic solution |  | one week |  |  | chemical synthesis | 10.1016/j.molstruc.2014.02.059 |  | 2014.06 | [{"synthesis method": "chemical synthesis", "precursor": [{"name": "manganese chloride tetrahydrate", "amount": "0.0247", "unit": "g"}, {"name": "trans-4,4'-azobispyridine", "amount": "0.023", "unit": "g"}, {"name": "disodium terepthalate", "amount": "0.0263", "unit": "g"}], "solution": [{"name": "water", "amount": "4", "unit": "ml"}, {"name": "buffer mixture", "amount": "5", "unit": "ml"}, {"name": "methanolic solution", "amount": "3", "unit": "ml"}], "pressure": "", "temperature": "", "time": "one week"}]
SOCCIY | [Mn(ox)(H2O)2]·(azbpy)·(H2O)2 | C12 H16 Mn1 N4 O7 | chemical synthesis | manganese chloride tetrahydrate | 0.0247 g | trans-4,4'-azobispyridine | 0.023 g | disodium oxalate | 0.0167 g |  |  |  |  | water, buffer mixture, methanolic solution |  | two weeks |  |  | chemical synthesis | 10.1016/j.molstruc.2014.02.059 |  | 2014.06 | [{"synthesis method": "chemical synthesis", "precursor": [{"name": "manganese chloride tetrahydrate", "amount": "0.0247", "unit": "g"}, {"name": "trans-4,4'-azobispyridine", "amount": "0.023", "unit": "g"}, {"name": "disodium oxalate", "amount": "0.0167", "unit": "g"}], "solution": [{"name": "water", "amount": "4", "unit": "ml"}, {"name": "buffer mixture", "amount": "5", "unit": "ml"}, {"name": "methanolic solution", "amount": "3", "unit": "ml"}], "pressure": "", "temperature": "", "time": "two weeks"}]
UCURIU | [(UO2)3O(OH)3(NA)2]- ·H3O+ | C12 H14 N2 O15 U3 | solvothermal synthesis | UO2(OAc)2 ⋅2H2O | 214 mg | H2QA | 120 mg | 2,2'-bipyridine | 168 mg | [6 empty] | 3 days | 160°C |  | solvothermal synthesis, washing, drying | 10.1016/j.poly.2005.09.018 |  | 2006.04 | [{"synthesis method": "solvothermal synthesis", "precursor": [{"name": "UO2(OAc)2 \u22c52H2O", "amount": "214", "unit": "mg"}, {"name": "H2QA", "amount": "120", "unit": "mg"}, {"name": "2,2'-bipyridine", "amount": "168", "unit": "mg"}], "solvent": [{"name": "water", "amount": "10", "unit": "mL"}], "reducing agent": [{"name": "", "amount": "", "unit": ""}], "surfactant": [{"name": "", "amount": "", "unit": ""}], "pressure": "", "temperature": "160\u00b0C", "time": "3 days", "heating rate": "", "cooling rate": ""}, {"synthesis method": "washing", "washing solution": "water", "amount": ""}, {"synthesis method": "drying", "pressure": "", "temperature": "room temperature", "atmosphere": "air", "time": ""}]
UCUROA | (UO2)2(phen)2(BTEC) | C17 H9 N2 O6 U1 | solvothermal synthesis | UO2(Ac)2 ⋅H2O | 220 mg | H4BTEA | 120 mg | phen | 196 mg | [5 empty] | autogenous | 3 days | 160°C |  | solvothermal synthesis, washing, drying | 10.1016/j.poly.2005.09.018 |  | 2006.04 | [{"synthesis method": "solvothermal synthesis", "precursor": [{"name": "UO2(Ac)2 \u22c5H2O", "amount": "220", "unit": "mg"}, {"name": "H4BTEA", "amount": "120", "unit": "mg"}, {"name": "phen", "amount": "196", "unit": "mg"}], "solvent": [{"name": "water", "amount": "10", "unit": "mL"}], "reducing agent": [{"name": "", "amount": "", "unit": ""}], "surfactant": [{"name": "", "amount": "", "unit": ""}], "pressure": "autogenous", "temperature": "160\u00b0C", "time": "3 days", "heating rate": "", "cooling rate": ""}, {"synthesis method": "washing", "washing solution": "distilled water", "amount": ""}, {"synthesis method": "drying", "pressure": "", "temperature": "room temperature", "atmosphere": "air", "time": ""}]
CIBZOE | Dimethyltin(IV) bis[(3-(2-fluorophenyl)-2-methylacrylate)] | C22 F2 H22 O4 Sn1 | chemical synthesis | R'COONa | 0.404 g | dimethyltin(IV) dichloride | 0.219 g | [6 empty] | dry toluene |  | 10h |  |  | chemical synthesis | 10.1016/j.poly.2013.04.026 |  | 2013.07 | [{"synthesis method": "chemical synthesis", "precursor": [{"name": "R'COONa", "amount": "0.404", "unit": "g"}, {"name": "dimethyltin(IV) dichloride", "amount": "0.219", "unit": "g"}], "solution": [{"name": "dry toluene", "amount": "", "unit": ""}], "pressure": "", "temperature": "", "time": "10h"}]
CIBZIY | Trimethyltin(IV) 3-(2-fluorophenyl) 2-methylacrylate | C13 F1 H17 O2 Sn1 | chemical synthesis | R'COONa | 0.404 g | trimethyltin(IV) chloride | 0.398 g | [11 empty] | chemical synthesis | 10.1016/j.poly.2013.04.026 |  | 2013.07 | [{"synthesis method": "chemical synthesis", "precursor": [{"name": "R'COONa", "amount": "0.404", "unit": "g"}, {"name": "trimethyltin(IV) chloride", "amount": "0.398", "unit": "g"}], "solution": [{"name": "", "amount": "", "unit": ""}], "pressure": "", "temperature": "", "time": ""}]
EKANIP | catena-poly[CuCl(μ-Addpy)(μ-Cl)CuCl2] n | C22 Cl4 Cu2 H24 N4 O1 | chemical synthesis | Addpy | 72 mg | CuCl2⋅2H2O | 50 mg | [6 empty] | EtOH-Me2CO |  | 24 h | room temperature |  | chemical synthesis | 10.1016/j.ejmech.2016.03.003 |  | 2016.06 | [{"synthesis method": "chemical synthesis", "precursor": [{"name": "Addpy", "amount": "72", "unit": "mg"}, {"name": "CuCl2\u22c52H2O", "amount": "50", "unit": "mg"}], "solution": [{"name": "EtOH-Me2CO", "amount": "10", "unit": "mL"}], "pressure": "", "temperature": "room temperature", "time": "24 h"}]
EKANOV | [Cu(Addpy)(NCS)2] | C24 Cu1 H24 N6 O1 S2 | chemical synthesis | Addpy | 40 mg | Cu(ClO4)2⋅6H2O | 37 mg | NH4NCS | 38 mg |  |  |  |  | MeOH |  |  | room temperature |  | chemical synthesis | 10.1016/j.ejmech.2016.03.003 |  | 2016.06 | [{"synthesis method": "chemical synthesis", "precursor": [{"name": "Addpy", "amount": "40", "unit": "mg"}, {"name": "Cu(ClO4)2\u22c56H2O", "amount": "37", "unit": "mg"}, {"name": "NH4NCS", "amount": "38", "unit": "mg"}], "solution": [{"name": "MeOH", "amount": "5", "unit": "mL"}], "pressure": "", "temperature": "room temperature", "time": ""}]
LOHDIX | [La(cbba)3H2O]∞ | C42 Cl3 H26 La1 O10 | solvothermal synthesis | 2-(4-Chlorobenzoyl)benzoic acid | 0.1 mmol | lanthanum chloride | 0.1 mmol | [7 empty] | autogenous | 3 days | 160°C |  | solvothermal synthesis, filtration, washing, drying | 10.1016/j.dyepig.2014.06.010 |  | 2014.12 | [{"synthesis method": "solvothermal synthesis", "precursor": [{"name": "2-(4-Chlorobenzoyl)benzoic acid", "amount": "0.1", "unit": "mmol"}, {"name": "lanthanum chloride", "amount": "0.1", "unit": "mmol"}], "solvent": [{"name": "distilled water", "amount": "10", "unit": "mL"}], "reducing agent": [{"name": "", "amount": "", "unit": ""}], "surfactant": [{"name": "", "amount": "", "unit": ""}], "pressure": "autogenous", "temperature": "160\u00b0C", "time": "3 days", "heating rate": "", "cooling rate": "5\u00b0C/h"}, {"synthesis method": "filtration", "time": "", "atmosphere": "", "pressure": ""}, {"synthesis method": "washing", "washing solution": "distilled water", "amount": ""}, {"synthesis method": "drying", "pressure": "", "temperature": "", "atmosphere": "", "time": ""}]
LOHDOD | [Pr(cbba)3H2O]∞ | C42 Cl3 H26 O10 Pr1 | solvothermal synthesis | 2-(4-Chlorobenzoyl)benzoic acid | 0.1 mmol | praseodymium nitrate | 0.1 mmol | [7 empty] | autogenous | 3 days | 160°C |  | solvothermal synthesis, filtration, washing, drying | 10.1016/j.dyepig.2014.06.010 |  | 2014.12 | [{"synthesis method": "solvothermal synthesis", "precursor": [{"name": "2-(4-Chlorobenzoyl)benzoic acid", "amount": "0.1", "unit": "mmol"}, {"name": "praseodymium nitrate", "amount": "0.1", "unit": "mmol"}], "solvent": [{"name": "distilled water", "amount": "10", "unit": "mL"}], "reducing agent": [{"name": "", "amount": "", "unit": ""}], "surfactant": [{"name": "", "amount": "", "unit": ""}], "pressure": "autogenous", "temperature": "160\u00b0C", "time": "3 days", "heating rate": "", "cooling rate": "5\u00b0C/h"}, {"synthesis method": "filtration", "time": "", "atmosphere": "", "pressure": ""}, {"synthesis method": "washing", "washing solution": "distilled water", "amount": ""}, {"synthesis method": "drying", "pressure": "", "temperature": "", "atmosphere": "", "time": ""}]
LOHDET | [Nd(cbba)3H2O]∞ | C42 Cl3 H26 Nd1 O10 | solvothermal synthesis | 2-(4-Chlorobenzoyl)benzoic acid | 0.1 mmol | neodymium nitrate | 0.1 mmol | [7 empty] | autogenous | 3 days | 160°C |  | solvothermal synthesis, filtration, washing, drying | 10.1016/j.dyepig.2014.06.010 |  | 2014.12 | [{"synthesis method": "solvothermal synthesis", "precursor": [{"name": "2-(4-Chlorobenzoyl)benzoic acid", "amount": "0.1", "unit": "mmol"}, {"name": "neodymium nitrate", "amount": "0.1", "unit": "mmol"}], "solvent": [{"name": "distilled water", "amount": "10", "unit": "mL"}], "reducing agent": [{"name": "", "amount": "", "unit": ""}], "surfactant": [{"name": "", "amount": "", "unit": ""}], "pressure": "autogenous", "temperature": "160\u00b0C", "time": "3 days", "heating rate": "", "cooling rate": "5\u00b0C/h"}, {"synthesis method": "filtration", "time": "", "atmosphere": "", "pressure": ""}, {"synthesis method": "washing", "washing solution": "distilled water", "amount": ""}, {"synthesis method": "drying", "pressure": "", "temperature": "", "atmosphere": "", "time": ""}]
CIHYOJ | polymer 1 | C22 Cd3 H14 N16 S6 | chemical synthesis | Cd(NO3)2 4H2O | 62 mg | KSCN | 58 mg | ligand L | 18 mg |  |  |  |  | acetonitrile, ethanol |  |  | room temperature |  | chemical synthesis, filtration | 10.1016/j.saa.2012.10.056 |  | 2013.02 | [{"synthesis method": "chemical synthesis", "precursor": [{"name": "Cd(NO3)2 4H2O", "amount": "62", "unit": "mg"}, {"name": "KSCN", "amount": "58", "unit": "mg"}, {"name": "ligand L", "amount": "18", "unit": "mg"}], "solution": [{"name": "acetonitrile", "amount": "10", "unit": "mL"}, {"name": "ethanol", "amount": "10", "unit": "mL"}], "pressure": "", "temperature": "room temperature", "time": ""}, {"synthesis method": "filtration", "time": "", "atmosphere": "", "pressure": ""}]
CIHYID | polymer 2 | C8 Cd1 H7 I2 N5 | chemical synthesis | ligand L | 18 mg | Cd(NO3)2 4H2O | 62 mg | KI | 100 mg |  |  |  |  | ethanol, water |  | 0.5h | room temperature |  | chemical synthesis, filtration | 10.1016/j.saa.2012.10.056 |  | 2013.02 | [{"synthesis method": "chemical synthesis", "precursor": [{"name": "ligand L", "amount": "18", "unit": "mg"}, {"name": "Cd(NO3)2 4H2O", "amount": "62", "unit": "mg"}, {"name": "KI", "amount": "100", "unit": "mg"}], "solution": [{"name": "ethanol", "amount": "20", "unit": "mL"}, {"name": "water", "amount": "2", "unit": "mL"}], "pressure": "", "temperature": "room temperature", "time": "0.5h"}, {"synthesis method": "filtration", "time": "", "atmosphere": "", "pressure": ""}]
XIWJAP | 1 | C96 Er8 H113 N16 O68.50 | solvothermal synthesis | Er2O3 | 0.20 mmol | H2bpdc | 0.60 mmol | [8 empty] | 72h | 160°C |  | solvothermal synthesis | 10.1016/j.inoche.2007.04.011 |  | 2007.10 | [{"synthesis method": "solvothermal synthesis", "precursor": [{"name": "Er2O3", "amount": "0.20", "unit": "mmol"}, {"name": "H2bpdc", "amount": "0.60", "unit": "mmol"}], "solvent": [{"name": "H2O", "amount": "12", "unit": "mL"}], "reducing agent": [{"name": "", "amount": "", "unit": ""}], "surfactant": [{"name": "", "amount": "", "unit": ""}], "pressure": "", "temperature": "160\u00b0C", "time": "72h", "heating rate": "", "cooling rate": "slow to room temperature"}]
DOTXOC | [Ca2(C36H36N24O12)(H2O)10]Cl6 | C18 Ca1 Cl3 H35 N12 O14 | chemical synthesis | Q[6] | 0.050 g | CaCl2 | 0.011 g | [6 empty] | 1.0M HCl solution |  | 1 week | 60°C |  | chemical synthesis | 10.1016/j.ica.2019.118990 |  | 2019.09 | [{"synthesis method": "chemical synthesis", "precursor": [{"name": "Q[6]", "amount": "0.050", "unit": "g"}, {"name": "CaCl2", "amount": "0.011", "unit": "g"}], "solution": [{"name": "1.0M HCl solution", "amount": "6.0", "unit": "ml"}], "pressure": "", "temperature": "60\u00b0C", "time": "1 week"}]
DOTXUI | [Ca2(C36H36N24O12)(H2O)8(SO4)2](SO4)2·4(H3O) | C18 Ca1 H30 N12 O20 S2 | chemical synthesis | Q[6] | 0.050 g | Ca(NO3)2⋅4H2O | 0.024 g | [6 empty] | 1.0M H2SO4 solution |  |  | 60°C |  | chemical synthesis | 10.1016/j.ica.2019.118990 |  | 2019.09 | [{"synthesis method": "chemical synthesis", "precursor": [{"name": "Q[6]", "amount": "0.050", "unit": "g"}, {"name": "Ca(NO3)2\u22c54H2O", "amount": "0.024", "unit": "g"}], "solution": [{"name": "1.0M H2SO4 solution", "amount": "6.0", "unit": "ml"}], "pressure": "", "temperature": "60\u00b0C", "time": ""}]
DOVDUQ | [Ca2(C36H36N24O12)(H2O)10](NO3)8 | C36 Ca2 H76 N32 O54 | chemical synthesis | Ca(NO3)2⋅4H2O | 0.024 g | Q[6] | 5.0 ml | [6 empty] | HNO3 |  | 1 week | 60°C |  | chemical synthesis | 10.1016/j.ica.2019.118990 |  | 2019.09 | [{"synthesis method": "chemical synthesis", "precursor": [{"name": "Ca(NO3)2\u22c54H2O", "amount": "0.024", "unit": "g"}, {"name": "Q[6]", "amount": "5.0", "unit": "ml"}], "solution": [{"name": "HNO3", "amount": "1.0", "unit": "mol\u22c5L-1"}], "pressure": "", "temperature": "60\u00b0C", "time": "1 week"}]
DOVCUP | [Ca(C36H36N24O12)(H2O)5](PF6)2 | C36 Ca1 F12 H62 N24 O25 P2 | chemical synthesis | Q[6] | 0.050 g | KPF6 | 0.018 g | CaCl2 | 0.011 g |  |  |  |  | H2O |  | 1 week | 60°C |  | chemical synthesis | 10.1016/j.ica.2019.118990 |  | 2019.09 | [{"synthesis method": "chemical synthesis", "precursor": [{"name": "Q[6]", "amount": "0.050", "unit": "g"}, {"name": "KPF6", "amount": "0.018", "unit": "g"}, {"name": "CaCl2", "amount": "0.011", "unit": "g"}], "solution": [{"name": "H2O", "amount": "6.0", "unit": "ml"}], "pressure": "", "temperature": "60\u00b0C", "time": "1 week"}]
YAZZEF | [Pb(mdea)]∞ | C5 H11 N1 O2 Pb1 | chemical synthesis | PbO | 22.3 g | mdeaH2 | 23.8 g | [9 empty] | -22°C |  | chemical synthesis, recrystallization | 10.1016/j.inoche.2005.09.021 |  | 2005.12 | [{"synthesis method": "chemical synthesis", "precursor": [{"name": "PbO", "amount": "22.3", "unit": "g"}, {"name": "mdeaH2", "amount": "23.8", "unit": "g"}], "solvent": [], "pressure": "", "temperature": "-22\u00b0C", "time": ""}, {"synthesis method": "recrystallization", "solvent": [], "cooling rate": "slow"}]
NELMEZ | 1 | C11 H7 N3 O7 Zn2 | solvothermal synthesis | 1,2,3-H3btc | 21.0 mg | Htrz | 14.0 mg | ZnO | 12.2 mg | [6 empty] | 3 days | 180°C |  | solvothermal synthesis, washing, drying | 10.1016/j.inoche.2017.09.009 |  | 2017.12 | [{"synthesis method": "solvothermal synthesis", "precursor": [{"name": "1,2,3-H3btc", "amount": "21.0", "unit": "mg"}, {"name": "Htrz", "amount": "14.0", "unit": "mg"}, {"name": "ZnO", "amount": "12.2", "unit": "mg"}], "solvent": [{"name": "water", "amount": "10", "unit": "mL"}], "reducing agent": [{"name": "", "amount": "", "unit": ""}], "surfactant": [{"name": "", "amount": "", "unit": ""}], "pressure": "", "temperature": "180\u00b0C", "time": "3 days", "heating rate": "", "cooling rate": "2.4\u00b0C/h"}, {"synthesis method": "washing", "washing solution": "ethanol", "amount": ""}, {"synthesis method": "drying", "pressure": "", "temperature": "", "atmosphere": "air", "time": ""}]
NELMID | 2 | C11 Cd2 H11 N3 O9 | solvothermal synthesis | 1,2,4-H3btc | 21.0 mg | Htrz | 14.0 mg | CdO | 19.2 mg | [6 empty] | 3 days | 180°C |  | solvothermal synthesis, washing, drying | 10.1016/j.inoche.2017.09.009 |  | 2017.12 | [{"synthesis method": "solvothermal synthesis", "precursor": [{"name": "1,2,4-H3btc", "amount": "21.0", "unit": "mg"}, {"name": "Htrz", "amount": "14.0", "unit": "mg"}, {"name": "CdO", "amount": "19.2", "unit": "mg"}], "solvent": [{"name": "water", "amount": "10", "unit": "mL"}], "reducing agent": [{"name": "", "amount": "", "unit": ""}], "surfactant": [{"name": "", "amount": "", "unit": ""}], "pressure": "", "temperature": "180\u00b0C", "time": "3 days", "heating rate": "", "cooling rate": "2.4\u00b0C/h"}, {"synthesis method": "washing", "washing solution": "ethanol", "amount": ""}, {"synthesis method": "drying", "pressure": "", "temperature": "", "atmosphere": "air", "time": ""}]
IGEWOH | 1 | C24 Fe1 H16 N2 O4 | solvothermal synthesis | FeCl2⋅4H2O | 0.080 g | dpa | 0.192 g | 4,4'-bipy | 0.125 g | [5 empty] | autogenously | 4 days | 170°C |  | solvothermal synthesis | 10.1016/j.poly.2009.07.043 |  | 2009.09 | [{"synthesis method": "solvothermal synthesis", "precursor": [{"name": "FeCl2\u22c54H2O", "amount": "0.080", "unit": "g"}, {"name": "dpa", "amount": "0.192", "unit": "g"}, {"name": "4,4'-bipy", "amount": "0.125", "unit": "g"}], "solvent": [{"name": "H2O", "amount": "8", "unit": "ml"}], "reducing agent": [{"name": "", "amount": "", "unit": ""}], "surfactant": [{"name": "", "amount": "", "unit": ""}], "pressure": "autogenously", "temperature": "170\u00b0C", "time": "4 days", "heating rate": "", "cooling rate": "24h"}]
IGEVUM | 2 | C24 Co1 H16 N2 O4 | solvothermal synthesis | Co(OAc)2⋅4H2O | 0.099 g | dpa | 0.192 g | 4,4'-bipy | 0.125 g | [5 empty] | autogenously | 4 days | 165°C |  | solvothermal synthesis | 10.1016/j.poly.2009.07.043 |  | 2009.09 | [{"synthesis method": "solvothermal synthesis", "precursor": [{"name": "Co(OAc)2\u22c54H2O", "amount": "0.099", "unit": "g"}, {"name": "dpa", "amount": "0.192", "unit": "g"}, {"name": "4,4'-bipy", "amount": "0.125", "unit": "g"}], "solvent": [{"name": "H2O", "amount": "8", "unit": "ml"}], "reducing agent": [{"name": "", "amount": "", "unit": ""}], "surfactant": [{"name": "", "amount": "", "unit": ""}], "pressure": "autogenously", "temperature": "165\u00b0C", "time": "4 days", "heating rate": "", "cooling rate": "24h"}]
IGEVOG | 3 | C34 Co4 H36 O20 | solvothermal synthesis | Co(OAc)2⋅4H2O | 0.099 g | dpa | 0.192 g | 4,4'-bipy | 0.125 g | [5 empty] | autogenously | 4 days | 165°C |  | solvothermal synthesis | 10.1016/j.poly.2009.07.043 |  | 2009.09 | [{"synthesis method": "solvothermal synthesis", "precursor": [{"name": "Co(OAc)2\u22c54H2O", "amount": "0.099", "unit": "g"}, {"name": "dpa", "amount": "0.192", "unit": "g"}, {"name": "4,4'-bipy", "amount": "0.125", "unit": "g"}], "solvent": [{"name": "H2O", "amount": "8", "unit": "ml"}], "reducing agent": [{"name": "", "amount": "", "unit": ""}], "surfactant": [{"name": "", "amount": "", "unit": ""}], "pressure": "autogenously", "temperature": "165\u00b0C", "time": "4 days", "heating rate": "", "cooling rate": "24h"}]
IGEWAT | 4 | C48 H36 N4 Ni2 O10 | solvothermal synthesis | Ni(OAc)2⋅4H2O | 0.099 g | dpa | 0.192 g | 4,4'-bipy | 0.125 g | [5 empty] | autogenously | 5 days | 180°C |  | solvothermal synthesis | 10.1016/j.poly.2009.07.043 |  | 2009.09 | [{"synthesis method": "solvothermal synthesis", "precursor": [{"name": "Ni(OAc)2\u22c54H2O", "amount": "0.099", "unit": "g"}, {"name": "dpa", "amount": "0.192", "unit": "g"}, {"name": "4,4'-bipy", "amount": "0.125", "unit": "g"}], "solvent": [{"name": "H2O", "amount": "8", "unit": "ml"}], "reducing agent": [{"name": "", "amount": "", "unit": ""}], "surfactant": [{"name": "", "amount": "", "unit": ""}], "pressure": "autogenously", "temperature": "180\u00b0C", "time": "5 days", "heating rate": "", "cooling rate": "24h"}]
IGEWEX | 5 | C72 H52 N4 Ni2 O8 | solvothermal synthesis | Ni(OAc)2⋅4H2O | 0.099 g | dpa | 0.192 g | 4,4'-bipy | 0.125 g | [5 empty] | autogenously | 5 days | 180°C |  | solvothermal synthesis | 10.1016/j.poly.2009.07.043 |  | 2009.09 | [{"synthesis method": "solvothermal synthesis", "precursor": [{"name": "Ni(OAc)2\u22c54H2O", "amount": "0.099", "unit": "g"}, {"name": "dpa", "amount": "0.192", "unit": "g"}, {"name": "4,4'-bipy", "amount": "0.125", "unit": "g"}], "solvent": [{"name": "H2O", "amount": "8", "unit": "ml"}], "reducing agent": [{"name": "", "amount": "", "unit": ""}], "surfactant": [{"name": "", "amount": "", "unit": ""}], "pressure": "autogenously", "temperature": "180\u00b0C", "time": "5 days", "heating rate": "", "cooling rate": "24h"}]
IGEWIB | 6 | C48 Cd2 H36 N4 O10 | solvothermal synthesis | Cd(OAc)2⋅2H2O | 0.107 g | dpa | 0.192 g | 2,2'-bipy | 0.125 g | [5 empty] | autogenously | 5 days | 170°C |  | solvothermal synthesis | 10.1016/j.poly.2009.07.043 |  | 2009.09 | [{"synthesis method": "solvothermal synthesis", "precursor": [{"name": "Cd(OAc)2\u22c52H2O", "amount": "0.107", "unit": "g"}, {"name": "dpa", "amount": "0.192", "unit": "g"}, {"name": "2,2'-bipy", "amount": "0.125", "unit": "g"}], "solvent": [{"name": "H2O", "amount": "8", "unit": "ml"}], "reducing agent": [{"name": "", "amount": "", "unit": ""}], "surfactant": [{"name": "", "amount": "", "unit": ""}], "pressure": "autogenously", "temperature": "170\u00b0C", "time": "5 days", "heating rate": "", "cooling rate": "24h"}]
BUWKAH | [Co(hfnip)2(D2py2 )] n | C1 C1 C1 C54 Cl2 Co1 F12 H2 H3 H36 N1 N8 O2 | chemical synthesis | D2py2 | 20 mg | Co(hfnip)2 | 37 mg | [6 empty] | CH2Cl2, CH3CN |  | 2 weeks | 4°C |  | chemical synthesis | 10.1016/j.poly.2013.04.006 |  | 2013.12 | [{"synthesis method": "chemical synthesis", "precursor": [{"name": "D2py2", "amount": "20", "unit": "mg"}, {"name": "Co(hfnip)2", "amount": "37", "unit": "mg"}], "solution": [{"name": "CH2Cl2", "amount": "2", "unit": "ml"}, {"name": "CH3CN", "amount": "2", "unit": "ml"}], "pressure": "", "temperature": "4\u00b0C", "time": "2 weeks"}]
WOKTOH | [(NiL1)2(4,4'-bpdc)(CH3CN)2]·(ClO4)2·2CH3CN | C50 Cl2 H80 N16 Ni2 O12 | chemical synthesis | [NiL1]⋅(ClO4)2 | 0.054 g | Na2(4,4'-bpdc) | 0.029 g | [6 empty] | CH3CN, H2O |  | 2 days | room temperature |  | chemical synthesis | 10.1016/j.molstruc.2014.06.014 |  | 2014.09 | [{"synthesis method": "chemical synthesis", "precursor": [{"name": "[NiL1]\u22c5(ClO4)2", "amount": "0.054", "unit": "g"}, {"name": "Na2(4,4'-bpdc)", "amount": "0.029", "unit": "g"}], "solution": [{"name": "CH3CN", "amount": "8", "unit": "mL"}, {"name": "H2O", "amount": "3", "unit": "mL"}], "pressure": "", "temperature": "room temperature", "time": "2 days"}]
WOKTUN | {[(NiL1)(4,4'-bpdc)]·DMF·4H2O}n | C31 H53 N7 Ni1 O9 | chemical synthesis | [NiL1]⋅(ClO4)2 | 0.162 g | Na2(4,4'-bpdc) | 0.086 g | [6 empty] | DMF, H2O |  | 3 days | room temperature |  | chemical synthesis | 10.1016/j.molstruc.2014.06.014 |  | 2014.09 | [{"synthesis method": "chemical synthesis", "precursor": [{"name": "[NiL1]\u22c5(ClO4)2", "amount": "0.162", "unit": "g"}, {"name": "Na2(4,4'-bpdc)", "amount": "0.086", "unit": "g"}], "solution": [{"name": "DMF", "amount": "5", "unit": "mL"}, {"name": "H2O", "amount": "5", "unit": "mL"}], "pressure": "", "temperature": "room temperature", "time": "3 days"}]
WOKVAV | [(NiL1)2(4,4'-bpdc)(H2O)2][(NiL1)2(4,4'-bpdc)3] | C112 H184 N24 Ni4 O32 | chemical synthesis | [NiL1]⋅(ClO4)2 | 0.108 g | Na2(4,4'-bpdc) | 0.150 g | [6 empty] | H2O |  | one week |  |  | chemical synthesis | 10.1016/j.molstruc.2014.06.014 |  | 2014.09 | [{"synthesis method": "chemical synthesis", "precursor": [{"name": "[NiL1]\u22c5(ClO4)2", "amount": "0.108", "unit": "g"}, {"name": "Na2(4,4'-bpdc)", "amount": "0.150", "unit": "g"}], "solution": [{"name": "H2O", "amount": "25", "unit": "mL"}], "pressure": "", "temperature": "", "time": "one week"}]
WOKVEZ | {(NiL2)(4,4'-bpdc)}n | C26 H34 N6 Ni1 O4 | chemical synthesis | [NiL2]⋅(ClO4)2 | 0.150 g | Na2(4,4'-bpdc) | 0.90 g | [6 empty] | H2O |  | one week |  |  | chemical synthesis | 10.1016/j.molstruc.2014.06.014 |  | 2014.09 | [{"synthesis method": "chemical synthesis", "precursor": [{"name": "[NiL2]\u22c5(ClO4)2", "amount": "0.150", "unit": "g"}, {"name": "Na2(4,4'-bpdc)", "amount": "0.90", "unit": "g"}], "solution": [{"name": "H2O", "amount": "15", "unit": "mL"}], "pressure": "", "temperature": "", "time": "one week"}]
WOKVID | {[(NiL3)(4,4'-bpdc)]·8H2O}n | C24 H50 N6 Ni1 O12 | chemical synthesis | [NiL3]⋅(ClO4)2 | 0.50 g | Na2(4,4'-bpdc) | 0.90 g | [6 empty] | H2O |  | three days |  |  | chemical synthesis | 10.1016/j.molstruc.2014.06.014 |  | 2014.09 | [{"synthesis method": "chemical synthesis", "precursor": [{"name": "[NiL3]\u22c5(ClO4)2", "amount": "0.50", "unit": "g"}, {"name": "Na2(4,4'-bpdc)", "amount": "0.90", "unit": "g"}], "solution": [{"name": "H2O", "amount": "15", "unit": "mL"}], "pressure": "", "temperature": "", "time": "three days"}]
LISJOO | [Zn(CH 3 NH 2)2 Se 4] n | C2 H10 N2 Se4 Zn1 | chemical synthesis | Zn | 11 mg | Se | 53 mg | liquid MeNH2 | 0.3 mL | [6 empty] | 2 days | 50°C |  | chemical synthesis | 10.1016/j.jssc.2013.04.017 |  | 2013.07 | [{"synthesis method": "chemical synthesis", "precursor": [{"name": "Zn", "amount": "11", "unit": "mg"}, {"name": "Se", "amount": "53", "unit": "mg"}, {"name": "liquid MeNH2", "amount": "0.3", "unit": "mL"}], "pressure": "", "temperature": "50\u00b0C", "time": "2 days"}]
LISJII | [Mn( n BuNH 2)4 Se 6] n | C16 H44 Mn1 N4 Se6 | chemical synthesis | MnCl2 | 21 mg | Rb2Se | 42 mg | Se | 200 mg | n-BuNH2 | 0.5 mL |  |  |  |  | 1-2 months | room temperature |  | chemical synthesis | 10.1016/j.jssc.2013.04.017 |  | 2013.07 | [{"synthesis method": "chemical synthesis", "precursor": [{"name": "MnCl2", "amount": "21", "unit": "mg"}, {"name": "Rb2Se", "amount": "42", "unit": "mg"}, {"name": "Se", "amount": "200", "unit": "mg"}, {"name": "n-BuNH2", "amount": "0.5", "unit": "mL"}], "pressure": "", "temperature": "room temperature", "time": "1-2 months"}]
KAZQIM | AgClO4:dpae (2:3) | Ag2 As6 C82 Cl10 H84 O10 | chemical synthesis | dpae | 1.48 g | [8 empty] | dichloromethane, AgClO4 |  | 12h | room temperature |  | chemical synthesis, washing | 10.1016/j.ica.2005.06.012 |  | 2006.01 | [{"synthesis method": "chemical synthesis", "precursor": [{"name": "dpae", "amount": "1.48", "unit": "g"}], "solution": [{"name": "dichloromethane", "amount": "15", "unit": "mL"}, {"name": "AgClO4", "amount": "0.42", "unit": "g"}], "pressure": "", "temperature": "room temperature", "time": "12h"}, {"synthesis method": "washing", "washing solution": "CH2Cl2", "amount": ""}]
KAZQOS | AgNO3:dpae (2:3) | Ag2 As6 C78 H78 N2 O9 | chemical synthesis | dpae | 1.48 g | [8 empty] | dichloromethane, AgNO3 |  | 12h | room temperature |  | chemical synthesis, washing | 10.1016/j.ica.2005.06.012 |  | 2006.01 | [{"synthesis method": "chemical synthesis", "precursor": [{"name": "dpae", "amount": "1.48", "unit": "g"}], "solution": [{"name": "dichloromethane", "amount": "15", "unit": "mL"}, {"name": "AgNO3", "amount": "0.34", "unit": "g"}], "pressure": "", "temperature": "room temperature", "time": "12h"}, {"synthesis method": "washing", "washing solution": "CH2Cl2", "amount": ""}]
IFATOB | [Zn(L)(Htpim)2]n | C46 H32 N10 O6 S2 Zn1 | chemical synthesis | H2 L | 144 mg | Htpim | 36 mg | Zn(NO3)2⋅6H2O | 75 mg | [5 empty] | sealed | 3 days | 85°C |  | chemical synthesis | 10.1016/j.ica.2018.06.042 |  | 2018.10 | [{"synthesis method": "chemical synthesis", "precursor": [{"name": "H2 L", "amount": "144", "unit": "mg"}, {"name": "Htpim", "amount": "36", "unit": "mg"}, {"name": "Zn(NO3)2\u22c56H2O", "amount": "75", "unit": "mg"}], "solvent": [{"name": "DMF", "amount": "2", "unit": "mL"}], "pressure": "sealed", "temperature": "85\u00b0C", "time": "3 days", "heating rate": "", "cooling rate": "room temperature"}]
LIZCUU01 | [Cd(L)(Htpim)2]n | C46 Cd1 H30 N10 O6 S2 | chemical synthesis | H2 L | 144 mg | Htpim | 36 mg | Cd(NO3)2⋅6H2O | 75 mg | [5 empty] | sealed | 3 days | 85°C |  | chemical synthesis | 10.1016/j.ica.2018.06.042 |  | 2018.10 | [{"synthesis method": "chemical synthesis", "precursor": [{"name": "H2 L", "amount": "144", "unit": "mg"}, {"name": "Htpim", "amount": "36", "unit": "mg"}, {"name": "Cd(NO3)2\u22c56H2O", "amount": "75", "unit": "mg"}], "solvent": [{"name": "DMF", "amount": "2", "unit": "mL"}], "pressure": "sealed", "temperature": "85\u00b0C", "time": "3 days", "heating rate": "", "cooling rate": "room temperature"}]
TEJMAY | 1 | C12 Cd2 H22 N18 O42 Si1 W12 | solvothermal synthesis | H4[SiW12O40] | 0.296 g | 1,2,4-triazole | 0.065 g | Cd(NO3)2⋅2H2O | 0.298 g | [6 empty] | 3 days | 140°C |  | solvothermal synthesis, washing, drying | 10.1016/j.inoche.2012.03.025 |  | 2012.06 | [{"synthesis method": "solvothermal synthesis", "precursor": [{"name": "H4[SiW12O40]", "amount": "0.296", "unit": "g"}, {"name": "1,2,4-triazole", "amount": "0.065", "unit": "g"}, {"name": "Cd(NO3)2\u22c52H2O", "amount": "0.298", "unit": "g"}], "solvent": [{"name": "distilled water", "amount": "8.0", "unit": "mL"}], "reducing agent": [{"name": "", "amount": "", "unit": ""}], "surfactant": [{"name": "", "amount": "", "unit": ""}], "pressure": "", "temperature": "140\u00b0C", "time": "3 days", "heating rate": "", "cooling rate": "5\u00b0C\u22c5h-1"}, {"synthesis method": "washing", "washing solution": "distilled water", "amount": ""}, {"synthesis method": "drying", "pressure": "", "temperature": "", "atmosphere": "air", "time": ""}]
RURXUY | [Co(Hbtc)(bpe)2] n | C33 Co1 H24 N4 O6 | chemical synthesis | H3btc | 21 mg | Co(NO3)2⋅6H2O | 29 mg | bpe | 18 mg |  |  |  |  | CH3OH, water, CH3OH |  | two weeks |  |  | chemical synthesis | 10.1016/j.poly.2009.04.049 |  | 2009.08 | [{"synthesis method": "chemical synthesis", "precursor": [{"name": "H3btc", "amount": "21", "unit": "mg"}, {"name": "Co(NO3)2\u22c56H2O", "amount": "29", "unit": "mg"}, {"name": "bpe", "amount": "18", "unit": "mg"}], "solution": [{"name": "CH3OH", "amount": "10", "unit": "mL"}, {"name": "water", "amount": "10", "unit": "mL"}, {"name": "CH3OH", "amount": "5", "unit": "mL"}], "pressure": "", "temperature": "", "time": "two weeks"}]
RURYAF | [Co2(btec)(bpe)2(H2O)8](CH3OH)2(H2O)4 | C36 Co2 H54 N4 O22 | chemical synthesis | H4btec | 25 mg | Co(NO3)2⋅6H2O | 29 mg | bpe | 18 mg |  |  |  |  | CH3OH, water, CH3OH |  | two weeks |  |  | chemical synthesis | 10.1016/j.poly.2009.04.049 |  | 2009.08 | [{"synthesis method": "chemical synthesis", "precursor": [{"name": "H4btec", "amount": "25", "unit": "mg"}, {"name": "Co(NO3)2\u22c56H2O", "amount": "29", "unit": "mg"}, {"name": "bpe", "amount": "18", "unit": "mg"}], "solution": [{"name": "CH3OH", "amount": "10", "unit": "mL"}, {"name": "water", "amount": "10", "unit": "mL"}, {"name": "CH3OH", "amount": "5", "unit": "mL"}], "pressure": "", "temperature": "", "time": "two weeks"}]
RURYEJ | [Ni(ip)(bpe)2(H2O)2]2(CH3OH)(H2O)3 | C65 H66 N8 Ni2 O16 | chemical synthesis | Ni(ClO4)2⋅6H2O | 37 mg | H2ip | 17 mg | bpe | 18 mg |  |  |  |  | CH3OH, water, CH3OH |  | two weeks |  |  | chemical synthesis | 10.1016/j.poly.2009.04.049 |  | 2009.08 | [{"synthesis method": "chemical synthesis", "precursor": [{"name": "Ni(ClO4)2\u22c56H2O", "amount": "37", "unit": "mg"}, {"name": "H2ip", "amount": "17", "unit": "mg"}, {"name": "bpe", "amount": "18", "unit": "mg"}], "solution": [{"name": "CH3OH", "amount": "10", "unit": "mL"}, {"name": "water", "amount": "10", "unit": "mL"}, {"name": "CH3OH", "amount": "5", "unit": "mL"}], "pressure": "", "temperature": "", "time": "two weeks"}]
RURYIN | {[Ni(tp)(bpe)2(H2O)2](CH3OH)(H2O)2} n | C33 H36 N4 Ni1 O9 | chemical synthesis | Ni(ClO4)2⋅6H2O | 37 mg | H2tp | 17 mg | bpe | 18 mg |  |  |  |  | CH3OH, water, CH3OH |  | two weeks |  |  | chemical synthesis | 10.1016/j.poly.2009.04.049 |  | 2009.08 | [{"synthesis method": "chemical synthesis", "precursor": [{"name": "Ni(ClO4)2\u22c56H2O", "amount": "37", "unit": "mg"}, {"name": "H2tp", "amount": "17", "unit": "mg"}, {"name": "bpe", "amount": "18", "unit": "mg"}], "solution": [{"name": "CH3OH", "amount": "10", "unit": "mL"}, {"name": "water", "amount": "10", "unit": "mL"}, {"name": "CH3OH", "amount": "5", "unit": "mL"}], "pressure": "", "temperature": "", "time": "two weeks"}]
RURYOT | {[Cu(ip)(bpe)2](H2O)4} n | C32 Cu1 H32 N4 O8 | chemical synthesis | Cu(ClO4)2⋅6H2O | 37 mg | H2ip | 17 mg | bpe | 18 mg |  |  |  |  | CH3OH, water, CH3OH |  | two weeks |  |  | chemical synthesis | 10.1016/j.poly.2009.04.049 |  | 2009.08 | [{"synthesis method": "chemical synthesis", "precursor": [{"name": "Cu(ClO4)2\u22c56H2O", "amount": "37", "unit": "mg"}, {"name": "H2ip", "amount": "17", "unit": "mg"}, {"name": "bpe", "amount": "18", "unit": "mg"}], "solution": [{"name": "CH3OH", "amount": "10", "unit": "mL"}, {"name": "water", "amount": "10", "unit": "mL"}, {"name": "CH3OH", "amount": "5", "unit": "mL"}], "pressure": "", "temperature": "", "time": "two weeks"}]
IYAHAT | 1-Nd | C34 H34 Nd3 O31 | solvothermal synthesis | H5bpbc | 37.4 mg | Nd(NO3)3⋅6H2O | 43 mg | [8 empty] | 4 days | 180°C |  | solvothermal synthesis, washing | 10.1016/j.ica.2016.10.003 |  | 2016.11 | [{"synthesis method": "solvothermal synthesis", "precursor": [{"name": "H5bpbc", "amount": "37.4", "unit": "mg"}, {"name": "Nd(NO3)3\u22c56H2O", "amount": "43", "unit": "mg"}], "solvent": [{"name": "H2O", "amount": "10", "unit": "mL"}, {"name": "0.3mol/LHNO3", "amount": "1", "unit": "mL"}], "reducing agent": [{"name": "", "amount": "", "unit": ""}], "surfactant": [{"name": "", "amount": "", "unit": ""}], "pressure": "", "temperature": "180\u00b0C", "time": "4 days", "heating rate": "", "cooling rate": ""}, {"synthesis method": "washing", "washing solution": "water and ethanol", "amount": ""}]
IYAHEX | 1-Pr | C34 H34 O31 Pr3 | solvothermal synthesis | H5bpbc | 37.4 mg | Pr(NO3)3⋅6H2O | 43 mg | [8 empty] | 4 days | 180°C |  | solvothermal synthesis, washing | 10.1016/j.ica.2016.10.003 |  | 2016.11 | [{"synthesis method": "solvothermal synthesis", "precursor": [{"name": "H5bpbc", "amount": "37.4", "unit": "mg"}, {"name": "Pr(NO3)3\u22c56H2O", "amount": "43", "unit": "mg"}], "solvent": [{"name": "H2O", "amount": "10", "unit": "mL"}, {"name": "0.3mol/LHNO3", "amount": "1", "unit": "mL"}], "reducing agent": [{"name": "", "amount": "", "unit": ""}], "surfactant": [{"name": "", "amount": "", "unit": ""}], "pressure": "", "temperature": "180\u00b0C", "time": "4 days", "heating rate": "", "cooling rate": ""}, {"synthesis method": "washing", "washing solution": "water and ethanol", "amount": ""}]
EFIYID | [Dy(2,4'-bpdc)(DMF)2(NO3)] | C20 Dy1 H22 N3 O9 | chemical synthesis | Dy(NO3)3 5H2O | 43.8 mg | 2,4'-H2bpdc | 48.4 mg | [8 empty] | 4 days | 85°C |  | chemical synthesis, filtration, evaporation | 10.1016/j.jlumin.2013.06.001 |  | 2013.11 | [{"synthesis method": "chemical synthesis", "precursor": [{"name": "Dy(NO3)3 5H2O", "amount": "43.8", "unit": "mg"}, {"name": "2,4'-H2bpdc", "amount": "48.4", "unit": "mg"}], "solvent": [{"name": "DMF", "amount": "6", "unit": "mL"}], "pressure": "", "temperature": "85\u00b0C", "time": "4 days"}, {"synthesis method": "filtration", "time": "", "atmosphere": "", "pressure": ""}, {"synthesis method": "evaporation", "time": "3 weeks", "atmosphere": "room temperature", "pressure": ""}]
EFIYEZ | {[Dy(2,4'-bpdc)(1,4-BDC)0.5(DMF)(H2O)]·1.5H2O} | C21 Dy1 H22 N1 O9.5 | chemical synthesis | Dy(NO3)3 5H2O | 43.8 mg | 2,4'-H2bpdc | 24.2 mg | 1,4-H2BDC | 16.6 mg | [6 empty] | 5 days | 85°C |  | chemical synthesis, filtration, evaporation | 10.1016/j.jlumin.2013.06.001 |  | 2013.11 | [{"synthesis method": "chemical synthesis", "precursor": [{"name": "Dy(NO3)3 5H2O", "amount": "43.8", "unit": "mg"}, {"name": "2,4'-H2bpdc", "amount": "24.2", "unit": "mg"}, {"name": "1,4-H2BDC", "amount": "16.6", "unit": "mg"}], "solvent": [{"name": "distilled water", "amount": "5", "unit": "mL"}, {"name": "DMF", "amount": "5", "unit": "mL"}], "pressure": "", "temperature": "85\u00b0C", "time": "5 days"}, {"synthesis method": "filtration", "time": "", "atmosphere": "", "pressure": ""}, {"synthesis method": "evaporation", "time": "a few weeks", "atmosphere": "room temperature", "pressure": ""}]
MUHPUA | [VO2(terpy)][(VO2)2(PO4)] | C15 H11 N3 O10 P1 V3 | chemical synthesis | Na3VO4 | 0.214 g | H3PO4 (85%) | 0.458 g | 2,2':6',2"-terpyridine | 0.10 g | water | 10.2 g |  |  |  |  | 49 h | 200°C |  | chemical synthesis | 10.1016/S1293-2558(02)01322-5 |  | 2002.05 | [{"synthesis method": "chemical synthesis", "precursor": [{"name": "Na3VO4", "amount": "0.214", "unit": "g"}, {"name": "H3PO4 (85%)", "amount": "0.458", "unit": "g"}, {"name": "2,2':6',2\"-terpyridine", "amount": "0.10", "unit": "g"}, {"name": "water", "amount": "10.2", "unit": "g"}], "pressure": "", "temperature": "200\u00b0C", "time": "49 h"}]
GICTOB01 | { [Zn(pzdc)·3H2O]·H2O} n | C6 H10 N2 O8 Zn1 | solvothermal synthesis | Zn(ClO4)2 ⋅6H2O | 0.079 g | pyrazine-2,3-dicarboxylic acid | 0.05 g | [7 empty] | autogenous | 78h | 100°C |  | solvothermal synthesis | 10.1016/j.ica.2008.11.033 |  | 2009.06 | [{"synthesis method": "solvothermal synthesis", "precursor": [{"name": "Zn(ClO4)2 \u22c56H2O", "amount": "0.079", "unit": "g"}, {"name": "pyrazine-2,3-dicarboxylic acid", "amount": "0.05", "unit": "g"}], "solvent": [{"name": "H2O", "amount": "10", "unit": "ml"}], "reducing agent": [{"name": "", "amount": "", "unit": ""}], "surfactant": [{"name": "", "amount": "", "unit": ""}], "pressure": "autogenous", "temperature": "100\u00b0C", "time": "78h", "heating rate": "", "cooling rate": "0.5\u00b0Cmin-1"}]
XUGDAF | {[Zn2(pzdc)2 ·4H2O]·2.5H2O} n | C12 H17 N4 O14.5 Zn2 | solvothermal synthesis | Zn(ClO4)2 ⋅6H2O | 0.079 g | pyrazine-2,3-dicarboxylic acid | 0.05 g | [7 empty] | autogenous | 72h | 150°C |  | solvothermal synthesis | 10.1016/j.ica.2008.11.033 |  | 2009.06 | [{"synthesis method": "solvothermal synthesis", "precursor": [{"name": "Zn(ClO4)2 \u22c56H2O", "amount": "0.079", "unit": "g"}, {"name": "pyrazine-2,3-dicarboxylic acid", "amount": "0.05", "unit": "g"}], "solvent": [{"name": "H2O", "amount": "10", "unit": "ml"}], "reducing agent": [{"name": "", "amount": "", "unit": ""}], "surfactant": [{"name": "", "amount": "", "unit": ""}], "pressure": "autogenous", "temperature": "150\u00b0C", "time": "72h", "heating rate": "", "cooling rate": "0.5\u00b0Cmin-1"}]
XUGDIN | [Zn(pzdc)(phen) | C18 H18 N4 O8 Zn1 | solvothermal synthesis | Zn(OAc)2 ⋅2H2O | 0.066 g | pyrazine-2,3-dicarboxylic acid | 0.05 g | phen | 0.027 g | [5 empty] | autogenous | 78h | 100 and 150°C |  | solvothermal synthesis | 10.1016/j.ica.2008.11.033 |  | 2009.06 | [{"synthesis method": "solvothermal synthesis", "precursor": [{"name": "Zn(OAc)2 \u22c52H2O", "amount": "0.066", "unit": "g"}, {"name": "pyrazine-2,3-dicarboxylic acid", "amount": "0.05", "unit": "g"}, {"name": "phen", "amount": "0.027", "unit": "g"}], "solvent": [{"name": "H2O", "amount": "10", "unit": "cm3"}], "reducing agent": [{"name": "", "amount": "", "unit": ""}], "surfactant": [{"name": "", "amount": "", "unit": ""}], "pressure": "autogenous", "temperature": "100 and 150\u00b0C", "time": "78h", "heating rate": "", "cooling rate": ""}]
DAYWEI | [Cd(L)2(H2O)4] | C16 Cd1 H20 N2 O12 | chemical synthesis | Cd(NO3)2⋅4H2O | 15.4 mg | L | 12.9 mg | 2,2'-bipy | 7.8 mg |  |  |  |  | water-ethanol mixture |  | 10 min | room temperature |  | chemical synthesis, slow diffusion | 10.1016/j.ica.2017.05.039 |  | 2017.09 | [{"synthesis method": "chemical synthesis", "precursor": [{"name": "Cd(NO3)2\u22c54H2O", "amount": "15.4", "unit": "mg"}, {"name": "L", "amount": "12.9", "unit": "mg"}, {"name": "2,2'-bipy", "amount": "7.8", "unit": "mg"}], "solution": [{"name": "water-ethanol mixture", "amount": "6", "unit": "mL"}], "pressure": "", "temperature": "room temperature", "time": "10 min"}, {"synthesis method": "slow diffusion", "diffusion agent": "acetone", "time": "one month"}]
DAYWIM | [Cd(L)2(1,10-phen)]·7.54H2O | C28 Cd1 H35.08 N4 O15.54 | chemical synthesis | Cd(NO3)2⋅4H2O | 15.4 mg | L | 12.9 mg | 1,10-phen | 9.9 mg |  |  |  |  | water-ethanol mixture |  | 10 min | room temperature |  | chemical synthesis, slow diffusion | 10.1016/j.ica.2017.05.039 |  | 2017.09 | [{"synthesis method": "chemical synthesis", "precursor": [{"name": "Cd(NO3)2\u22c54H2O", "amount": "15.4", "unit": "mg"}, {"name": "L", "amount": "12.9", "unit": "mg"}, {"name": "1,10-phen", "amount": "9.9", "unit": "mg"}], "solution": [{"name": "water-ethanol mixture", "amount": "6", "unit": "mL"}], "pressure": "", "temperature": "room temperature", "time": "10 min"}, {"synthesis method": "slow diffusion", "diffusion agent": "acetone", "time": "one month"}]
DAYWOS | [Cd(L)2(H2O)] | C16 Cd1 H18 N2 O11 | chemical synthesis | Cd(NO3)2⋅4H2O | 15.4 mg | L | 12.9 mg | 4,4'-bipy | 7.8 mg |  |  |  |  | water-ethanol mixture |  | 10 min | room temperature |  | chemical synthesis, slow diffusion | 10.1016/j.ica.2017.05.039 |  | 2017.09 | [{"synthesis method": "chemical synthesis", "precursor": [{"name": "Cd(NO3)2\u22c54H2O", "amount": "15.4", "unit": "mg"}, {"name": "L", "amount": "12.9", "unit": "mg"}, {"name": "4,4'-bipy", "amount": "7.8", "unit": "mg"}], "solution": [{"name": "water-ethanol mixture", "amount": "6", "unit": "mL"}], "pressure": "", "temperature": "room temperature", "time": "10 min"}, {"synthesis method": "slow diffusion", "diffusion agent": "acetone", "time": "one month"}]
MUWHOD | [Zn(L)SO4] | C20 H17 N5 O4 S1 Zn1 | solvothermal synthesis | L | 16.4 mg | 2,6-pyridine dicarboxylic acid | 16.7 mg | ZnSO4⋅4H2O | 23.3 mg | [6 empty] | 4 days | 160°C |  | solvothermal synthesis | 10.1016/j.poly.2015.08.040 |  | 2015.12 | [{"synthesis method": "solvothermal synthesis", "precursor": [{"name": "L", "amount": "16.4", "unit": "mg"}, {"name": "2,6-pyridine dicarboxylic acid", "amount": "16.7", "unit": "mg"}, {"name": "ZnSO4\u22c54H2O", "amount": "23.3", "unit": "mg"}], "solvent": [{"name": "DMF/H2O", "amount": "11", "unit": "mL"}], "pressure": "", "temperature": "160\u00b0C", "time": "4 days", "heating rate": "", "cooling rate": ""}]
MUWHIX | [Zn(L)(bdc)] | C28 H21 N5 O6 Zn1 | solvothermal synthesis | L | 16.4 mg | p-phthalic acid | 16.6 mg | Zn(NO3)2⋅6H2O | 32.7 mg | [6 empty] | 3 days | 120°C |  | solvothermal synthesis | 10.1016/j.poly.2015.08.040 |  | 2015.12 | [{"synthesis method": "solvothermal synthesis", "precursor": [{"name": "L", "amount": "16.4", "unit": "mg"}, {"name": "p-phthalic acid", "amount": "16.6", "unit": "mg"}, {"name": "Zn(NO3)2\u22c56H2O", "amount": "32.7", "unit": "mg"}], "solvent": [{"name": "MeCN/H2O", "amount": "10", "unit": "mL"}], "pressure": "", "temperature": "120\u00b0C", "time": "3 days", "heating rate": "", "cooling rate": ""}]
MUWHET | [Zn(L)(abdc)]·0.5H2O | C34 H26 N7 O4.50 Zn1 | solvothermal synthesis | L | 32.7 mg | H2abdc | 27.0 mg | Zn(NO3)2⋅6H2O | 35.7 mg | [6 empty] | 3 days | 120°C |  | solvothermal synthesis | 10.1016/j.poly.2015.08.040 |  | 2015.12 | [{"synthesis method": "solvothermal synthesis", "precursor": [{"name": "L", "amount": "32.7", "unit": "mg"}, {"name": "H2abdc", "amount": "27.0", "unit": "mg"}, {"name": "Zn(NO3)2\u22c56H2O", "amount": "35.7", "unit": "mg"}], "solvent": [{"name": "DMF/H2O", "amount": "12", "unit": "mL"}], "pressure": "", "temperature": "120\u00b0C", "time": "3 days", "heating rate": "", "cooling rate": ""}]
QAZJOT | [Zn(L)(oba)] | C34 H27 N5 O6 Zn1 | solvothermal synthesis | L | 32.7 mg | 4,4'-oxybisbenzoic acid | 25.8 mg | Zn(NO3)2⋅6H2O | 38.7 mg | [6 empty] | 3 days | 120°C |  | solvothermal synthesis | 10.1016/j.poly.2015.08.040 |  | 2015.12 | [{"synthesis method": "solvothermal synthesis", "precursor": [{"name": "L", "amount": "32.7", "unit": "mg"}, {"name": "4,4'-oxybisbenzoic acid", "amount": "25.8", "unit": "mg"}, {"name": "Zn(NO3)2\u22c56H2O", "amount": "38.7", "unit": "mg"}], "solvent": [{"name": "MeCN/H2O", "amount": "11", "unit": "mL"}], "pressure": "", "temperature": "120\u00b0C", "time": "3 days", "heating rate": "", "cooling rate": ""}]
MUVYEJ | [Zn(L)2(suc)2] | C48 H42 N10 O8 Zn2 | solvothermal synthesis | L | 32.7 mg | succinic acid | 23.6 mg | Zn(NO3)2⋅6H2O | 29.7 mg | [6 empty] | 4 days | 160°C |  | solvothermal synthesis | 10.1016/j.poly.2015.08.040 |  | 2015.12 | [{"synthesis method": "solvothermal synthesis", "precursor": [{"name": "L", "amount": "32.7", "unit": "mg"}, {"name": "succinic acid", "amount": "23.6", "unit": "mg"}, {"name": "Zn(NO3)2\u22c56H2O", "amount": "29.7", "unit": "mg"}], "solvent": [{"name": "DMF/H2O", "amount": "12", "unit": "mL"}], "pressure": "", "temperature": "160\u00b0C", "time": "4 days", "heating rate": "", "cooling rate": ""}]
KUZSIJ | cesium chloride-lactose complex | C12 Cl1 Cs1 H22 O11 | chemical synthesis | CsCl | 1.010 g | lactose | 1.027 g | [6 empty] | H2O/ethanol |  | 120 h | 80°C |  | chemical synthesis | 10.1016/j.molstruc.2016.01.005 |  | 2016.04 | [{"synthesis method": "chemical synthesis", "precursor": [{"name": "CsCl", "amount": "1.010", "unit": "g"}, {"name": "lactose", "amount": "1.027", "unit": "g"}], "solution": [{"name": "H2O/ethanol", "amount": "4 ml/6 ml", "unit": ""}], "pressure": "", "temperature": "80\u00b0C", "time": "120 h"}]
KUZHAQ | cesium chloride-d-arabinose | C5 Cl1 Cs1 H10 O5 | chemical synthesis | CsCl | 0.253 g | d-arabinose | 0.168 g | [6 empty] | H2O/ethanol |  | 120 h | 80°C |  | chemical synthesis | 10.1016/j.molstruc.2016.01.005 |  | 2016.04 | [{"synthesis method": "chemical synthesis", "precursor": [{"name": "CsCl", "amount": "0.253", "unit": "g"}, {"name": "d-arabinose", "amount": "0.168", "unit": "g"}], "solution": [{"name": "H2O/ethanol", "amount": "4 ml/6 ml", "unit": ""}], "pressure": "", "temperature": "80\u00b0C", "time": "120 h"}]
ATIMOH | [ZnLn(L)(NO3)2(4-ppa)(EtOH)] | C29 Eu1 H34 N5 O13 Zn1 | [16 empty] | microwave-assisted synthesis, filtration | 10.1016/j.poly.2016.08.014 |  | 2016.11 | [{"synthesis method": "microwave-assisted synthesis", "precursor": [{"name": "4-Hppa", "amount": "0.016", "unit": "g"}, {"name": "[ZnLn(L)(NO3)(CH3CN)(H2O)4](NO3)2(H2O)", "amount": "0.096", "unit": "g"}], "solution": [{"name": "ethanol", "amount": "3", "unit": "mL"}], "temperature": "", "atmosphere": "", "time": "1 min"}, {"synthesis method": "filtration", "time": "4 days", "atmosphere": "air", "pressure": ""}]
ATIMUN | [ZnLn(L)(NO3)2(4-pca)(H2O)] | C25 Eu1 H24 N5 O12 Zn1 | [16 empty] | microwave-assisted synthesis, filtration | 10.1016/j.poly.2016.08.014 |  | 2016.11 | [{"synthesis method": "microwave-assisted synthesis", "precursor": [{"name": "[ZnLn(L)(NO3)(CH3CN)(H2O)4](NO3)2(H2O)", "amount": "0.096", "unit": "g"}, {"name": "4-Hpca", "amount": "0.015", "unit": "g"}], "solution": [{"name": "acetonitrile", "amount": "3", "unit": "mL"}], "temperature": "", "atmosphere": "", "time": "1 min"}, {"synthesis method": "filtration", "time": "5 days", "atmosphere": "air", "pressure": ""}]
GUWVEZ | {Na(THF)2}{Ti[N(C6F5)2]4} | C63 F40 H16 N4 Na1 O2 Ti1 | chemical synthesis | decafluorodiphenylamine | 1.00 g | sodium hydride | 0.20 g | TiCl3(THF)3 | 0.35 g |  |  |  |  | THF, THF |  | 18 h | room temperature |  | chemical synthesis | 10.1016/S0277-5387(02)01258-5 |  | 2003.01 | [{"synthesis method": "chemical synthesis", "precursor": [{"name": "decafluorodiphenylamine", "amount": "1.00", "unit": "g"}, {"name": "sodium hydride", "amount": "0.20", "unit": "g"}, {"name": "TiCl3(THF)3", "amount": "0.35", "unit": "g"}], "solution": [{"name": "THF", "amount": "30", "unit": "ml"}, {"name": "THF", "amount": "50", "unit": "ml"}], "pressure": "", "temperature": "room temperature", "time": "18 h"}]
GUWVID | {K(C7H8)2}{ZrCl2[N(C6F5)2]3} | C57 Cl2 F30 H24 K1 N3 Zr1 | chemical synthesis | decafluorodiphenylamine | 2.1 g | potassium hydride | 0.33 g | ZrCl4 | 0.47 g |  |  |  |  | THF, THF |  | 18 h | room temperature |  | chemical synthesis | 10.1016/S0277-5387(02)01258-5 |  | 2003.01 | [{"synthesis method": "chemical synthesis", "precursor": [{"name": "decafluorodiphenylamine", "amount": "2.1", "unit": "g"}, {"name": "potassium hydride", "amount": "0.33", "unit": "g"}, {"name": "ZrCl4", "amount": "0.47", "unit": "g"}], "solution": [{"name": "THF", "amount": "30", "unit": "ml"}, {"name": "THF", "amount": "50", "unit": "ml"}], "pressure": "", "temperature": "room temperature", "time": "18 h"}]
GUWVOJ | K{VCl[N(C6F5)2]3} | C86 Cl2 F60 H16 K2 N6 V2 | chemical synthesis | decafluorodiphenylamine | 1.00 g | potassium hydride | 0.15 g | vanadium trichloride | 0.150 g |  |  |  |  | THF, THF |  | 18 h | room temperature |  | chemical synthesis | 10.1016/S0277-5387(02)01258-5 |  | 2003.01 | [{"synthesis method": "chemical synthesis", "precursor": [{"name": "decafluorodiphenylamine", "amount": "1.00", "unit": "g"}, {"name": "potassium hydride", "amount": "0.15", "unit": "g"}, {"name": "vanadium trichloride", "amount": "0.150", "unit": "g"}], "solution": [{"name": "THF", "amount": "30", "unit": "ml"}, {"name": "THF", "amount": "50", "unit": "ml"}], "pressure": "", "temperature": "room temperature", "time": "18 h"}]
GUWVUP | Fe[N(C6F5)2]2(THF)2 | C32 F20 Fe1 H16 N2 O2 | chemical synthesis | decafluorodiphenylamine | 1.00 g | potassium hydride | 0.15 g | FeCl3 | 0.15 g |  |  |  |  | THF, THF |  | 18 h | room temperature |  | chemical synthesis | 10.1016/S0277-5387(02)01258-5 |  | 2003.01 | [{"synthesis method": "chemical synthesis", "precursor": [{"name": "decafluorodiphenylamine", "amount": "1.00", "unit": "g"}, {"name": "potassium hydride", "amount": "0.15", "unit": "g"}, {"name": "FeCl3", "amount": "0.15", "unit": "g"}], "solution": [{"name": "THF", "amount": "30", "unit": "ml"}, {"name": "THF", "amount": "50", "unit": "ml"}], "pressure": "", "temperature": "room temperature", "time": "18 h"}]
GUWWAW | Co[N(C6F5)2]2(py)2 | C41 Co1 F20 H18 N2 | chemical synthesis | decafluorodiphenylamine | 1.00 g | sodium hydride | 0.20 g | CoI2 | 0.45 g |  |  |  |  | THF, THF |  | 18 h | room temperature |  | chemical synthesis | 10.1016/S0277-5387(02)01258-5 |  | 2003.01 | [{"synthesis method": "chemical synthesis", "precursor": [{"name": "decafluorodiphenylamine", "amount": "1.00", "unit": "g"}, {"name": "sodium hydride", "amount": "0.20", "unit": "g"}, {"name": "CoI2", "amount": "0.45", "unit": "g"}], "solution": [{"name": "THF", "amount": "30", "unit": "ml"}, {"name": "THF", "amount": "50", "unit": "ml"}], "pressure": "", "temperature": "room temperature", "time": "18 h"}]
GOVNEM | [Pb2(4-CHO-5-MeIm)6(NO3)2](NO3)2 | C30 H36 N16 O18 Pb1 | [16 empty] | layering | 10.1016/j.saa.2014.07.084 |  | 2015.02 | [{"synthesis method": "layering", "precursor": [{"name": "lead(II) nitrate", "amount": "1", "unit": "mmol"}, {"name": "5(4)-CHO-4(5)-MeIm", "amount": "3", "unit": "mmol"}], "solution": [{"name": "water", "amount": "10", "unit": "cm3"}, {"name": "isopropanol-water", "amount": "20", "unit": "cm3"}], "pressure": "", "temperature": "4\u00b0C", "time": "six weeks"}]
NUNVOI01 | [Pb(2-pzc)2(H2O)]n | C10 H8 N4 O5 Pb1 | chemical synthesis | Lead(II) nitrate | 1 mmol | sodium pyrazine-2-carboxylate | 2 mmol | pyrazine-2-carboxylic acid | 2 mmol | sodium bicarbonate | 2 mmol |  |  | distilled water, aqueous solution |  | until a clear solution was obtained | 40°C |  | chemical synthesis | 10.1016/j.saa.2014.07.084 |  | 2015.02 | [{"synthesis method": "chemical synthesis", "precursor": [{"name": "Lead(II) nitrate", "amount": "1", "unit": "mmol"}, {"name": "sodium pyrazine-2-carboxylate", "amount": "2", "unit": "mmol"}, {"name": "pyrazine-2-carboxylic acid", "amount": "2", "unit": "mmol"}, {"name": "sodium bicarbonate", "amount": "2", "unit": "mmol"}], "solution": [{"name": "distilled water", "amount": "10", "unit": "cm3"}, {"name": "aqueous solution", "amount": "15", "unit": "cm3"}], "pressure": "", "temperature": "40\u00b0C", "time": "until a clear solution was obtained"}]
YIYYEL | [(PymS)2CH2Cu(μCl)Cl]∞ | C9 Cl2 Cu1 H8 N4 S2 | chemical synthesis | CuCl2 ⋅2H2O | 0.04 g | (PymS)2CH2 | 0.05 g | [8 empty] | 14h | ~100°C |  | chemical synthesis, filtration | 10.1016/j.poly.2008.01.005 |  | 2008.04 | [{"synthesis method": "chemical synthesis", "precursor": [{"name": "CuCl2 \u22c52H2O", "amount": "0.04", "unit": "g"}, {"name": "(PymS)2CH2", "amount": "0.05", "unit": "g"}], "solvent": [{"name": "acetonitrile", "amount": "5", "unit": "mL"}], "pressure": "", "temperature": "~100\u00b0C", "time": "14h"}, {"synthesis method": "filtration", "time": "", "atmosphere": "", "pressure": ""}]
YIYYAH | [(PyS)2CH2CuCN]∞ | C12 Cu1 H10 N3 S2 | chemical synthesis | CuCN | 0.035 g | (PymS)2CH2 | 0.1 g | [8 empty] | 14h | 80-100°C |  | chemical synthesis, filtration | 10.1016/j.poly.2008.01.005 |  | 2008.04 | [{"synthesis method": "chemical synthesis", "precursor": [{"name": "CuCN", "amount": "0.035", "unit": "g"}, {"name": "(PymS)2CH2", "amount": "0.1", "unit": "g"}], "solvent": [{"name": "acetonitrile", "amount": "5", "unit": "mL"}], "pressure": "", "temperature": "80-100\u00b0C", "time": "14h"}, {"synthesis method": "filtration", "time": "", "atmosphere": "", "pressure": ""}]
YIYXUA | [(PyS)2CH2Cu2I2]2 | C22 Cu4 H20 I4 N4 S4 | chemical synthesis | CuI | 0.1 g | (PyS)2CH2 | 0.03 g | [8 empty] | 14h | 80-90°C |  | chemical synthesis, filtration | 10.1016/j.poly.2008.01.005 |  | 2008.04 | [{"synthesis method": "chemical synthesis", "precursor": [{"name": "CuI", "amount": "0.1", "unit": "g"}, {"name": "(PyS)2CH2", "amount": "0.03", "unit": "g"}], "solvent": [{"name": "acetonitrile", "amount": "~5", "unit": "mL"}], "pressure": "", "temperature": "80-90\u00b0C", "time": "14h"}, {"synthesis method": "filtration", "time": "", "atmosphere": "", "pressure": ""}]
YIYYOV | [(PymS)2Cu2I2]2 | C16 Cu4 H12 I4 N8 S4 | chemical synthesis | CuI | 0.1 g | (PymS)2 | 0.18 g | [8 empty] | 14h | 70-80°C |  | chemical synthesis, filtration | 10.1016/j.poly.2008.01.005 |  | 2008.04 | [{"synthesis method": "chemical synthesis", "precursor": [{"name": "CuI", "amount": "0.1", "unit": "g"}, {"name": "(PymS)2", "amount": "0.18", "unit": "g"}], "solvent": [{"name": "CH3CN", "amount": "~5", "unit": "mL"}], "pressure": "", "temperature": "70-80\u00b0C", "time": "14h"}, {"synthesis method": "filtration", "time": "", "atmosphere": "", "pressure": ""}]
YIYYIP | [(PymS)2CuSCN]∞ | C9 Cu1 H6 N5 S3 | chemical synthesis | CuSCN | 0.04 g | (PymS)2 | 0.1 g | [8 empty] | 14h | 90-100°C |  | chemical synthesis, filtration | 10.1016/j.poly.2008.01.005 |  | 2008.04 | [{"synthesis method": "chemical synthesis", "precursor": [{"name": "CuSCN", "amount": "0.04", "unit": "g"}, {"name": "(PymS)2", "amount": "0.1", "unit": "g"}], "solvent": [{"name": "acetonitrile", "amount": "~5", "unit": "mL"}], "pressure": "", "temperature": "90-100\u00b0C", "time": "14h"}, {"synthesis method": "filtration", "time": "", "atmosphere": "", "pressure": ""}]
BOVNAE | [Na2(H4L)(H2L)(DMF)2(H2O)2] n | C98 H92 N2 Na2 O20 | chemical synthesis | H4L | 72.0 mg | NaNO3 | 68.0 mg | [6 empty] | DMF, water |  | 3 days | 80°C |  | chemical synthesis, filtration, washing, drying | 10.1016/j.poly.2019.114128 |  | 2019.11 | [{"synthesis method": "chemical synthesis", "precursor": [{"name": "H4L", "amount": "72.0", "unit": "mg"}, {"name": "NaNO3", "amount": "68.0", "unit": "mg"}], "solution": [{"name": "DMF", "amount": "5.0", "unit": "mL"}, {"name": "water", "amount": "0.5", "unit": "mL"}], "pressure": "", "temperature": "80\u00b0C", "time": "3 days"}, {"synthesis method": "filtration", "time": "", "atmosphere": "", "pressure": ""}, {"synthesis method": "washing", "washing solution": "DMF", "amount": ""}, {"synthesis method": "drying", "pressure": "", "temperature": "room temperature", "atmosphere": "", "time": ""}]
BOVNEI | 2[Mg(H2O)6]·2H3L·H2L | C138 H134 Mg2 O36 | chemical synthesis | H4L | 72.0 mg | Mg(NO3)2⋅6H2O | 200.0 mg | [6 empty] | DMF, water |  | 3 days | 80°C |  | chemical synthesis, filtration, washing, drying | 10.1016/j.poly.2019.114128 |  | 2019.11 | [{"synthesis method": "chemical synthesis", "precursor": [{"name": "H4L", "amount": "72.0", "unit": "mg"}, {"name": "Mg(NO3)2\u22c56H2O", "amount": "200.0", "unit": "mg"}], "solution": [{"name": "DMF", "amount": "4.0", "unit": "mL"}, {"name": "water", "amount": "2", "unit": "mL"}], "pressure": "", "temperature": "80\u00b0C", "time": "3 days"}, {"synthesis method": "filtration", "time": "", "atmosphere": "", "pressure": ""}, {"synthesis method": "washing", "washing solution": "DMF", "amount": ""}, {"synthesis method": "drying", "pressure": "", "temperature": "room temperature", "atmosphere": "", "time": ""}]
BOVNIM | [Mg2L(DMF)2(H2O)]·2.5DMF | C59.5 H67.5 Mg2 N4.5 O13.5 | chemical synthesis | H4L | 72.0 mg | Mg(NO3)2⋅6H2O | 100.0 mg | acetic anhydride | 60 μL |  |  |  |  | DMF |  | 2 days | 120°C |  | chemical synthesis, filtration, washing, drying | 10.1016/j.poly.2019.114128 |  | 2019.11 | [{"synthesis method": "chemical synthesis", "precursor": [{"name": "H4L", "amount": "72.0", "unit": "mg"}, {"name": "Mg(NO3)2\u22c56H2O", "amount": "100.0", "unit": "mg"}, {"name": "acetic anhydride", "amount": "60", "unit": "\u03bcL"}], "solution": [{"name": "DMF", "amount": "4.0", "unit": "mL"}], "pressure": "", "temperature": "120\u00b0C", "time": "2 days"}, {"synthesis method": "filtration", "time": "", "atmosphere": "", "pressure": ""}, {"synthesis method": "washing", "washing solution": "DMF", "amount": ""}, {"synthesis method": "drying", "pressure": "", "temperature": "room temperature", "atmosphere": "", "time": ""}]
BOVNOS | 2[Ca(H2L)(H2O)4.5(DMF)0.5][Ca(H2L)(H2O)5] n | C141 Ca3 H149 N1 O41 | chemical synthesis | H4L | 72.0 mg | CaCl2 | 88.7 mg | [6 empty] | DMF, water |  | 3 days | 80°C |  | chemical synthesis, filtration, washing, drying | 10.1016/j.poly.2019.114128 |  | 2019.11 | [{"synthesis method": "chemical synthesis", "precursor": [{"name": "H4L", "amount": "72.0", "unit": "mg"}, {"name": "CaCl2", "amount": "88.7", "unit": "mg"}], "solution": [{"name": "DMF", "amount": "4.0", "unit": "mL"}, {"name": "water", "amount": "2", "unit": "mL"}], "pressure": "", "temperature": "80\u00b0C", "time": "3 days"}, {"synthesis method": "filtration", "time": "", "atmosphere": "", "pressure": ""}, {"synthesis method": "washing", "washing solution": "DMF", "amount": ""}, {"synthesis method": "drying", "pressure": "", "temperature": "room temperature", "atmosphere": "", "time": ""}]
LIKBOX | [Zn(dtcp)2](SCN)2 | C26 Cl2 H22 N14 O2 S2 Zn1 | chemical synthesis | dtcp | 0.2 mmol | Zn(NO3)2 | 0.1 mmol | NH4SCN | 0.25 mmol |  |  |  |  | MeOH |  | 2h | refluxed |  | chemical synthesis, filtration, crystallization | 10.1016/j.inoche.2006.11.015 |  | 2007.03 | [{"synthesis method": "chemical synthesis", "precursor": [{"name": "dtcp", "amount": "0.2", "unit": "mmol"}, {"name": "Zn(NO3)2", "amount": "0.1", "unit": "mmol"}, {"name": "NH4SCN", "amount": "0.25", "unit": "mmol"}], "solution": [{"name": "MeOH", "amount": "20", "unit": "ml"}], "pressure": "", "temperature": "refluxed", "time": "2h"}, {"synthesis method": "filtration", "time": "", "atmosphere": "", "pressure": ""}, {"synthesis method": "crystallization", "time": "three days", "temperature": "room temperature"}]
LIKBUD | [Mn(dtcp)2](SCN)2 | C26 Cl2 H22 Mn1 N14 O2 S2 | chemical synthesis | dtcp | 0.2 mmol | Mn(NO3)2 | 0.1 mmol | NH4SCN | 0.25 mmol |  |  |  |  | MeOH |  | 2h | refluxed |  | chemical synthesis, filtration, crystallization | 10.1016/j.inoche.2006.11.015 |  | 2007.03 | [{"synthesis method": "chemical synthesis", "precursor": [{"name": "dtcp", "amount": "0.2", "unit": "mmol"}, {"name": "Mn(NO3)2", "amount": "0.1", "unit": "mmol"}, {"name": "NH4SCN", "amount": "0.25", "unit": "mmol"}], "solution": [{"name": "MeOH", "amount": "20", "unit": "ml"}], "pressure": "", "temperature": "refluxed", "time": "2h"}, {"synthesis method": "filtration", "time": "", "atmosphere": "", "pressure": ""}, {"synthesis method": "crystallization", "time": "three days", "temperature": "room temperature"}]
CEQTEY | [Ru2(O2CtBu)4]Cl | B1 C32 Fe1 H48 N9 O9 Ru2 | chemical synthesis | [Ru2(O2CtBu)4]Cl | 66 mg | [(n-Bu)4N][(Tp)Fe(CN)3] | 59.1 mg | [6 empty] | ethanol, methanol |  | a few days |  |  | chemical synthesis | 10.1016/j.inoche.2006.05.033 |  | 2006.09 | [{"synthesis method": "chemical synthesis", "precursor": [{"name": "[Ru2(O2CtBu)4]Cl", "amount": "66", "unit": "mg"}, {"name": "[(n-Bu)4N][(Tp)Fe(CN)3]", "amount": "59.1", "unit": "mg"}], "solution": [{"name": "ethanol", "amount": "10", "unit": "ml"}, {"name": "methanol", "amount": "10", "unit": "ml"}], "pressure": "", "temperature": "", "time": "a few days"}]
IHUTIP | [BiPh(hfac)2(H2O)] | Bi1 C16 F12 H9 O5 | chemical synthesis | BiPh3 | 440 mg | Hhfac | 280 μL | [6 empty] | reagent-grade hexanes |  |  |  |  | chemical synthesis | 10.1016/j.jorganchem.2009.04.036 |  | 2009.08 | [{"synthesis method": "chemical synthesis", "precursor": [{"name": "BiPh3", "amount": "440", "unit": "mg"}, {"name": "Hhfac", "amount": "280", "unit": "\u03bcL"}], "solution": [{"name": "reagent-grade hexanes", "amount": "", "unit": ""}], "pressure": "", "temperature": "", "time": ""}]
IHUTOV | [BiPh(hfac)2(Me2CO)] | Bi1 C19 F12 H13 O5 | chemical synthesis | BiPh3 | 440 mg | Hhfac | 280 μL | Me2CO | 200 μL |  |  |  |  | hexanes |  |  |  |  | chemical synthesis | 10.1016/j.jorganchem.2009.04.036 |  | 2009.08 | [{"synthesis method": "chemical synthesis", "precursor": [{"name": "BiPh3", "amount": "440", "unit": "mg"}, {"name": "Hhfac", "amount": "280", "unit": "\u03bcL"}, {"name": "Me2CO", "amount": "200", "unit": "\u03bcL"}], "solution": [{"name": "hexanes", "amount": "", "unit": ""}], "pressure": "", "temperature": "", "time": ""}]
IHUTUB | [BiPh(hfac)2(THF)] | Bi1 C20 F12 H15 O5 | chemical synthesis | BiPh3 | 440 mg | Hhfac | 280 μL | THF | 200 μL |  |  |  |  | hexanes |  |  |  |  | chemical synthesis | 10.1016/j.jorganchem.2009.04.036 |  | 2009.08 | [{"synthesis method": "chemical synthesis", "precursor": [{"name": "BiPh3", "amount": "440", "unit": "mg"}, {"name": "Hhfac", "amount": "280", "unit": "\u03bcL"}, {"name": "THF", "amount": "200", "unit": "\u03bcL"}], "solution": [{"name": "hexanes", "amount": "", "unit": ""}], "pressure": "", "temperature": "", "time": ""}]
IHUVAJ | [BiPh(hfac)2(DMA)] | Bi1 C20 F12 H16 N1 O5 | chemical synthesis | BiPh3 | 440 mg | Hhfac | 280 μL | DMA | 200 μL |  |  |  |  | hexanes |  |  |  |  | chemical synthesis | 10.1016/j.jorganchem.2009.04.036 |  | 2009.08 | [{"synthesis method": "chemical synthesis", "precursor": [{"name": "BiPh3", "amount": "440", "unit": "mg"}, {"name": "Hhfac", "amount": "280", "unit": "\u03bcL"}, {"name": "DMA", "amount": "200", "unit": "\u03bcL"}], "solution": [{"name": "hexanes", "amount": "", "unit": ""}], "pressure": "", "temperature": "", "time": ""}]
IHUVEN | [BiPh(hfac)2(DMSO)] | Bi1 C18 F12 H13 O5 S1 | chemical synthesis | BiPh3 | 440 mg | Hhfac | 280 μL | DMSO | 200 μL |  |  |  |  | hexanes |  |  |  |  | chemical synthesis | 10.1016/j.jorganchem.2009.04.036 |  | 2009.08 | [{"synthesis method": "chemical synthesis", "precursor": [{"name": "BiPh3", "amount": "440", "unit": "mg"}, {"name": "Hhfac", "amount": "280", "unit": "\u03bcL"}, {"name": "DMSO", "amount": "200", "unit": "\u03bcL"}], "solution": [{"name": "hexanes", "amount": "", "unit": ""}], "pressure": "", "temperature": "", "time": ""}]
IHUVIR | [BiPh(hfac)2(PhCN)] | Bi1 C23 F12 H12 N1 O4 | chemical synthesis | BiPh3 | 440 mg | Hhfac | 280 μL | PhCN | 0.103 g |  |  |  |  | hexanes |  |  |  |  | chemical synthesis | 10.1016/j.jorganchem.2009.04.036 |  | 2009.08 | [{"synthesis method": "chemical synthesis", "precursor": [{"name": "BiPh3", "amount": "440", "unit": "mg"}, {"name": "Hhfac", "amount": "280", "unit": "\u03bcL"}, {"name": "PhCN", "amount": "0.103", "unit": "g"}], "solution": [{"name": "hexanes", "amount": "", "unit": ""}], "pressure": "", "temperature": "", "time": ""}]
IHUVOX | [BiPh(hfac)(O2CCF3)]2 | Bi2 C26 F18 H12 O8 | chemical synthesis | BiPh3 | 440 mg | Hhfac | 280 μL | HO2CCF3 | 200 μL |  |  |  |  | hexanes |  |  |  |  | chemical synthesis | 10.1016/j.jorganchem.2009.04.036 |  | 2009.08 | [{"synthesis method": "chemical synthesis", "precursor": [{"name": "BiPh3", "amount": "440", "unit": "mg"}, {"name": "Hhfac", "amount": "280", "unit": "\u03bcL"}, {"name": "HO2CCF3", "amount": "200", "unit": "\u03bcL"}], "solution": [{"name": "hexanes", "amount": "10", "unit": "mL"}], "pressure": "", "temperature": "", "time": ""}]
IMUYOG | [Ba(o-CPhH2IDC)]n | Ba1 C12 H5 N2 O6 | solvothermal synthesis | Ba(NO3)2 | 26.1 mg | o-CPhH4IDC | 27.6 mg | NaOH | 16.0 mg | [6 empty] | 96h | 150°C |  | solvothermal synthesis, washing, drying | 10.1016/j.poly.2016.05.059 |  | 2016.10 | [{"synthesis method": "solvothermal synthesis", "precursor": [{"name": "Ba(NO3)2", "amount": "26.1", "unit": "mg"}, {"name": "o-CPhH4IDC", "amount": "27.6", "unit": "mg"}, {"name": "NaOH", "amount": "16.0", "unit": "mg"}], "solvent": [{"name": "CH3CN/H2O", "amount": "3/4, 7", "unit": "mL"}], "reducing agent": [{"name": "", "amount": "", "unit": ""}], "surfactant": [{"name": "", "amount": "", "unit": ""}], "pressure": "", "temperature": "150\u00b0C", "time": "96h", "heating rate": "", "cooling rate": "10\u00b0C/h"}, {"synthesis method": "washing", "washing solution": "distilled water", "amount": ""}, {"synthesis method": "drying", "pressure": "", "temperature": "", "atmosphere": "air", "time": ""}]
IMUYUM | {[Ca(o-CPhH2IDC)(H2O)2]·H2O}n | C12 Ca1 H12 N2 O9 | solvothermal synthesis | CaCl2⋅2H2O | 11.2 mg | o-CPhH4IDC | 27.6 mg | NaOH | 16.0 mg | [6 empty] | 96h | 150°C |  | solvothermal synthesis, washing, drying | 10.1016/j.poly.2016.05.059 |  | 2016.10 | [{"synthesis method": "solvothermal synthesis", "precursor": [{"name": "CaCl2\u22c52H2O", "amount": "11.2", "unit": "mg"}, {"name": "o-CPhH4IDC", "amount": "27.6", "unit": "mg"}, {"name": "NaOH", "amount": "16.0", "unit": "mg"}], "solvent": [{"name": "CH3CN/H2O", "amount": "4/3, 7", "unit": "mL"}], "reducing agent": [{"name": "", "amount": "", "unit": ""}], "surfactant": [{"name": "", "amount": "", "unit": ""}], "pressure": "", "temperature": "150\u00b0C", "time": "96h", "heating rate": "", "cooling rate": "10\u00b0C/h"}, {"synthesis method": "washing", "washing solution": "distilled water", "amount": ""}, {"synthesis method": "drying", "pressure": "", "temperature": "", "atmosphere": "air", "time": ""}]
IMUZAT | {[Cd(m-CPhH2IDC)(phen)]·H2O}n | C48 Cd2 H32 N8 O14 | solvothermal synthesis | Cd(NO3)2⋅4H2O | 15.4 mg | m-CPhH4IDC | 27.6 mg | phen | 19.8 mg | Et3N | 0.084 mL |  |  |  |  | 108h | 160°C |  | solvothermal synthesis, washing, drying | 10.1016/j.poly.2016.05.059 |  | 2016.10 | [{"synthesis method": "solvothermal synthesis", "precursor": [{"name": "Cd(NO3)2\u22c54H2O", "amount": "15.4", "unit": "mg"}, {"name": "m-CPhH4IDC", "amount": "27.6", "unit": "mg"}, {"name": "phen", "amount": "19.8", "unit": "mg"}, {"name": "Et3N", "amount": "0.084", "unit": "mL"}], "solvent": [{"name": "CH3CN/H2O", "amount": "2/5, 7", "unit": "mL"}], "reducing agent": [{"name": "", "amount": "", "unit": ""}], "surfactant": [{"name": "", "amount": "", "unit": ""}], "pressure": "", "temperature": "160\u00b0C", "time": "108h", "heating rate": "", "cooling rate": ""}, {"synthesis method": "washing", "washing solution": "distilled water", "amount": ""}, {"synthesis method": "drying", "pressure": "", "temperature": "", "atmosphere": "air", "time": ""}]
WICXIS | [Cu(acac)(dpp)(NO3)] | C19 Cu1 H17 N5 O5 | chemical synthesis | copper(II) nitrate trihydrate | 0.024 g | 2,3-bis(2-pyridyl)pyrazine | 0.023 g | acetylacetone | 0.01 mL |  |  |  |  | tetrahydrofuran |  | 1 week | 18°C |  | chemical synthesis, filtration, drying | 10.1016/j.solidstatesciences.2018.05.008 |  | 2018.08 | [{"synthesis method": "chemical synthesis", "precursor": [{"name": "copper(II) nitrate trihydrate", "amount": "0.024", "unit": "g"}, {"name": "2,3-bis(2-pyridyl)pyrazine", "amount": "0.023", "unit": "g"}, {"name": "acetylacetone", "amount": "0.01", "unit": "mL"}], "solution": [{"name": "tetrahydrofuran", "amount": "5", "unit": "mL"}], "pressure": "", "temperature": "18\u00b0C", "time": "1 week"}, {"synthesis method": "filtration", "time": "", "atmosphere": "", "pressure": ""}, {"synthesis method": "drying", "pressure": "", "temperature": "", "atmosphere": "air", "time": ""}]
WICXOY | [Cu2(acac)2(dpp)(NO3)(H2O)]NO3 | C24 Cu2 H26 N6 O11 | chemical synthesis | copper(II) nitrate trihydrate | 0.024 g | 2,3-bis(2-pyridyl)pyrazine | 0.0117 g | acetylacetone | 0.01 mL |  |  |  |  | tetrahydrofuran |  | 4 weeks | 5°C |  | chemical synthesis, filtration, drying | 10.1016/j.solidstatesciences.2018.05.008 |  | 2018.08 | [{"synthesis method": "chemical synthesis", "precursor": [{"name": "copper(II) nitrate trihydrate", "amount": "0.024", "unit": "g"}, {"name": "2,3-bis(2-pyridyl)pyrazine", "amount": "0.0117", "unit": "g"}, {"name": "acetylacetone", "amount": "0.01", "unit": "mL"}], "solution": [{"name": "tetrahydrofuran", "amount": "5", "unit": "mL"}], "pressure": "", "temperature": "5\u00b0C", "time": "4 weeks"}, {"synthesis method": "filtration", "time": "", "atmosphere": "", "pressure": ""}, {"synthesis method": "drying", "pressure": "", "temperature": "", "atmosphere": "air", "time": ""}]
WICXUE | [Cu4(dpp)2(ox)(Cl)6] | C15 Cl3 Cu2 H10 N4 O2 | chemical synthesis | copper(II) chloride dihydrate | 0.017 g | 2,3-bis(2-pyridyl)pyrazine | 0.023 g | oxalic acid | 0.009 g |  |  |  |  | MeOH |  | 1 week |  |  | chemical synthesis, filtration, drying | 10.1016/j.solidstatesciences.2018.05.008 |  | 2018.08 | [{"synthesis method": "chemical synthesis", "precursor": [{"name": "copper(II) chloride dihydrate", "amount": "0.017", "unit": "g"}, {"name": "2,3-bis(2-pyridyl)pyrazine", "amount": "0.023", "unit": "g"}, {"name": "oxalic acid", "amount": "0.009", "unit": "g"}], "solution": [{"name": "MeOH", "amount": "5", "unit": "mL"}], "pressure": "", "temperature": "", "time": "1 week"}, {"synthesis method": "filtration", "time": "", "atmosphere": "", "pressure": ""}, {"synthesis method": "drying", "pressure": "", "temperature": "", "atmosphere": "air", "time": ""}]
WICYAL | [Cu2(Hdpp)2(ox)(Cl)2(H2O)2]Cl2·6(H2O) | C30 Cl4 Cu2 H38 N8 O12 | chemical synthesis | copper(II) chloride dihydrate | 0.017 g | 2,3-bis(2-pyridyl)pyrazine | 0.023 g | oxalic acid | 0.009 g |  |  |  |  | MeOH |  | 1 week |  |  | chemical synthesis, filtration, drying | 10.1016/j.solidstatesciences.2018.05.008 |  | 2018.08 | [{"synthesis method": "chemical synthesis", "precursor": [{"name": "copper(II) chloride dihydrate", "amount": "0.017", "unit": "g"}, {"name": "2,3-bis(2-pyridyl)pyrazine", "amount": "0.023", "unit": "g"}, {"name": "oxalic acid", "amount": "0.009", "unit": "g"}], "solution": [{"name": "MeOH", "amount": "5", "unit": "mL"}], "pressure": "", "temperature": "", "time": "1 week"}, {"synthesis method": "filtration", "time": "", "atmosphere": "", "pressure": ""}, {"synthesis method": "drying", "pressure": "", "temperature": "", "atmosphere": "air", "time": ""}]
WICYEP | [Cu4(dpp)2(ox)(NO3)6(H2O)2]∙1.2(H2O) | C15 Cu2 H14 N7 O13.25 | chemical synthesis | copper(II) nitrate trihydrate | 0.024 g | 2,3-bis(2-pyridyl)pyrazine | 0.0117 g | oxalic acid | 0.009 g |  |  |  |  | MeCN/MeOH |  | 1 week | room temperature |  | chemical synthesis, filtration, drying | 10.1016/j.solidstatesciences.2018.05.008 |  | 2018.08 | [{"synthesis method": "chemical synthesis", "precursor": [{"name": "copper(II) nitrate trihydrate", "amount": "0.024", "unit": "g"}, {"name": "2,3-bis(2-pyridyl)pyrazine", "amount": "0.0117", "unit": "g"}, {"name": "oxalic acid", "amount": "0.009", "unit": "g"}], "solution": [{"name": "MeCN/MeOH", "amount": "1:1, 6", "unit": "mL"}], "pressure": "", "temperature": "room temperature", "time": "1 week"}, {"synthesis method": "filtration", "time": "", "atmosphere": "", "pressure": ""}, {"synthesis method": "drying", "pressure": "", "temperature": "", "atmosphere": "air", "time": ""}]
WICYIT | [Cu(dpp)(NO3)](NO3)·(H2O) | C14 Cu1 H12 N6 O7 | chemical synthesis | copper(II) nitrate trihydrate | 0.024 g | 2,3-bis(2-pyridyl)pyrazine | 0.0117 g | acetylacetone | 0.01 mL |  |  |  |  | MeOH/thf |  | 1 week | room temperature |  | chemical synthesis, filtration, drying | 10.1016/j.solidstatesciences.2018.05.008 |  | 2018.08 | [{"synthesis method": "chemical synthesis", "precursor": [{"name": "copper(II) nitrate trihydrate", "amount": "0.024", "unit": "g"}, {"name": "2,3-bis(2-pyridyl)pyrazine", "amount": "0.0117", "unit": "g"}, {"name": "acetylacetone", "amount": "0.01", "unit": "mL"}], "solution": [{"name": "MeOH/thf", "amount": "1:1, 6", "unit": "mL"}], "pressure": "", "temperature": "room temperature", "time": "1 week"}, {"synthesis method": "filtration", "time": "", "atmosphere": "", "pressure": ""}, {"synthesis method": "drying", "pressure": "", "temperature": "", "atmosphere": "air", "time": ""}]
WICYOZ | [Cu4(dpp)2(ox)(Cl)6] | C14 Cu1 H14 N4 O6 S1 | chemical synthesis | copper(II) sulfate pentahydrate | 0.025 g | dpp | 0.023 g | acetylacetone | 0.01 mL |  |  |  |  | EtOH/dimethyl sulfoxide |  | 6 months | room temperature |  | chemical synthesis, filtration, drying | 10.1016/j.solidstatesciences.2018.05.008 |  | 2018.08 | [{"synthesis method": "chemical synthesis", "precursor": [{"name": "copper(II) sulfate pentahydrate", "amount": "0.025", "unit": "g"}, {"name": "dpp", "amount": "0.023", "unit": "g"}, {"name": "acetylacetone", "amount": "0.01", "unit": "mL"}], "solution": [{"name": "EtOH/dimethyl sulfoxide", "amount": "1:1, 6", "unit": "mL"}], "pressure": "", "temperature": "room temperature", "time": "6 months"}, {"synthesis method": "filtration", "time": "", "atmosphere": "", "pressure": ""}, {"synthesis method": "drying", "pressure": "", "temperature": "", "atmosphere": "air", "time": ""}]
WICYUF | [Cu2(acdpp)2(Cl)4]·2(MeOH) | C42 Cl4 Cu2 H36 N8 O4 | chemical synthesis | copper(II) chloride dihydrate | 0.017 g | dpp | 0.023 g | acetylacetone | 0.01 mL |  |  |  |  | MeOH |  | 8 months | room temperature |  | chemical synthesis, filtration, drying | 10.1016/j.solidstatesciences.2018.05.008 |  | 2018.08 | [{"synthesis method": "chemical synthesis", "precursor": [{"name": "copper(II) chloride dihydrate", "amount": "0.017", "unit": "g"}, {"name": "dpp", "amount": "0.023", "unit": "g"}, {"name": "acetylacetone", "amount": "0.01", "unit": "mL"}], "solution": [{"name": "MeOH", "amount": "5", "unit": "mL"}], "pressure": "", "temperature": "room temperature", "time": "8 months"}, {"synthesis method": "filtration", "time": "", "atmosphere": "", "pressure": ""}, {"synthesis method": "drying", "pressure": "", "temperature": "", "atmosphere": "air", "time": ""}]
DONZIS | [CuI(TMBP)(CH3CN)2·ClO4]n | C42 Cl3 Cu3 H60 N18 O12 | chemical synthesis | TMBP ligand | 0.019 g | Cu(ClO4)∙3CH3CN | 0.032 g | [6 empty] | methanol, acetonitrile |  | 3 days | room temperature |  | chemical synthesis | 10.1016/j.jssc.2019.07.003 |  | 2019.09 | [{"synthesis method": "chemical synthesis", "precursor": [{"name": "TMBP ligand", "amount": "0.019", "unit": "g"}, {"name": "Cu(ClO4)\u22193CH3CN", "amount": "0.032", "unit": "g"}], "solution": [{"name": "methanol", "amount": "5", "unit": "mL"}, {"name": "acetonitrile", "amount": "5", "unit": "mL"}], "pressure": "", "temperature": "room temperature", "time": "3 days"}]
DONZOY | [ZnII(TMBP)(SCN)2]n | C12 H14 N6 S2 Zn1 | solvothermal synthesis | ZnSO4 | 0.032 g | TMBP | 0.019 g | KSCN | 0.017 g | [6 empty] | 48h | 120°C |  | solvothermal synthesis | 10.1016/j.jssc.2019.07.003 |  | 2019.09 | [{"synthesis method": "solvothermal synthesis", "precursor": [{"name": "ZnSO4", "amount": "0.032", "unit": "g"}, {"name": "TMBP", "amount": "0.019", "unit": "g"}, {"name": "KSCN", "amount": "0.017", "unit": "g"}], "solvent": [{"name": "H2O", "amount": "10", "unit": "mL"}], "reducing agent": [{"name": "", "amount": "", "unit": ""}], "surfactant": [{"name": "", "amount": "", "unit": ""}], "pressure": "", "temperature": "120\u00b0C", "time": "48h", "heating rate": "", "cooling rate": "5\u00b0C/h"}]
HAWGOD | 1 | C24 H17 Mn1 N3 O8 S3 | solvothermal synthesis | H3L | 0.108 g | Mn(NO3)2⋅4H2O | 0.100 g | [8 empty] | 3 days | 120°C | 6.0 | chemical synthesis, solvothermal synthesis, pH adjustment, washing | 10.1016/j.inoche.2011.12.035 |  | 2012.03 | [{"synthesis method": "chemical synthesis", "precursor": [{"name": "H3L", "amount": "0.108", "unit": "g"}, {"name": "Mn(NO3)2\u22c54H2O", "amount": "0.100", "unit": "g"}], "solution": [{"name": "water", "amount": "10", "unit": "ml"}, {"name": "0.5M NaOH solution", "amount": "", "unit": ""}], "pressure": "", "temperature": "room temperature", "time": "20 minutes"}, {"synthesis method": "solvothermal synthesis", "precursor": [{"name": "H3L", "amount": "0.108", "unit": "g"}, {"name": "Mn(NO3)2\u22c54H2O", "amount": "0.100", "unit": "g"}], "solvent": [{"name": "water", "amount": "10", "unit": "ml"}, {"name": "0.5M NaOH solution", "amount": "", "unit": ""}], "reducing agent": [{"name": "", "amount": "", "unit": ""}], "surfactant": [{"name": "", "amount": "", "unit": ""}], "pressure": "", "temperature": "120\u00b0C", "time": "3 days", "heating rate": "", "cooling rate": ""}, {"synthesis method": "pH adjustment", "pH": "6.0", "modulator": "0.5M NaOH solution"}, {"synthesis method": "washing", "washing solution": "distilled water", "amount": ""}]
HAWGUJ | 2 | C192 H176 Mn12 N24 O88 S24 | solvothermal synthesis | H3L | 0.108 g | Mn(NO3)2⋅4H2O | 0.100 g | [8 empty] | 3 days | 120°C | 7.5 | chemical synthesis, solvothermal synthesis, pH adjustment, washing | 10.1016/j.inoche.2011.12.035 |  | 2012.03 | [{"synthesis method": "chemical synthesis", "precursor": [{"name": "H3L", "amount": "0.108", "unit": "g"}, {"name": "Mn(NO3)2\u22c54H2O", "amount": "0.100", "unit": "g"}], "solution": [{"name": "water", "amount": "10", "unit": "ml"}, {"name": "0.5M NaOH solution", "amount": "", "unit": ""}], "pressure": "", "temperature": "room temperature", "time": "20 minutes"}, {"synthesis method": "solvothermal synthesis", "precursor": [{"name": "H3L", "amount": "0.108", "unit": "g"}, {"name": "Mn(NO3)2\u22c54H2O", "amount": "0.100", "unit": "g"}], "solvent": [{"name": "water", "amount": "10", "unit": "ml"}, {"name": "0.5M NaOH solution", "amount": "", "unit": ""}], "reducing agent": [{"name": "", "amount": "", "unit": ""}], "surfactant": [{"name": "", "amount": "", "unit": ""}], "pressure": "", "temperature": "120\u00b0C", "time": "3 days", "heating rate": "", "cooling rate": ""}, {"synthesis method": "pH adjustment", "pH": "7.5", "modulator": "0.5M NaOH solution"}, {"synthesis method": "washing", "washing solution": "distilled water", "amount": ""}]
MIRDUO | [Mn2(L)(H2O)5] | C28 H36 Mn2 N2 O16 | chemical synthesis | H4L | 51.6 mg | Mn(CH3COO)2⋅4H2O | 24.5 mg | Et3N | 0.05 mL | [6 empty] | 72h | 80°C |  | chemical synthesis | 10.1016/j.ica.2013.08.017 |  | 2013.11 | [{"synthesis method": "chemical synthesis", "precursor": [{"name": "H4L", "amount": "51.6", "unit": "mg"}, {"name": "Mn(CH3COO)2\u22c54H2O", "amount": "24.5", "unit": "mg"}, {"name": "Et3N", "amount": "0.05", "unit": "mL"}], "solvent": [{"name": "CH3CN", "amount": "1.0", "unit": "mL"}, {"name": "H2O", "amount": "0.30", "unit": "mL"}], "pressure": "", "temperature": "80\u00b0C", "time": "72h", "heating rate": "", "cooling rate": ""}]
MIRJUU | [Fe(L)] (Et3N+H) | C34 Fe1 H36 N3 O8 | chemical synthesis | FeCl3⋅6H2O | [14 empty] | chemical synthesis | 10.1016/j.ica.2013.08.017 |  | 2013.11 | [{"synthesis method": "chemical synthesis", "precursor": [{"name": "FeCl3\u22c56H2O", "amount": "", "unit": ""}], "solvent": [{"name": "", "amount": "", "unit": ""}], "pressure": "", "temperature": "", "time": "", "heating rate": "", "cooling rate": ""}]
MIRJOO | {[Co2(L)(H2O)4]·2.25H2O} n | C28 Co2 H32.5 N2 O14.25 | chemical synthesis | Co(NO3)2⋅4H2O | [14 empty] | chemical synthesis | 10.1016/j.ica.2013.08.017 |  | 2013.11 | [{"synthesis method": "chemical synthesis", "precursor": [{"name": "Co(NO3)2\u22c54H2O", "amount": "", "unit": ""}], "solvent": [{"name": "", "amount": "", "unit": ""}], "pressure": "", "temperature": "", "time": "", "heating rate": "", "cooling rate": ""}]
MIRKAB | {[Ni2(L)(H2O)4]·2H2O} n | C28 H32 N2 Ni2 O14 | chemical synthesis | H4L | 30.7 mg | NiCl2⋅4H2O | 21.4 mg | NaOH | 4.8 mg | [6 empty] | 72h | 80°C |  | chemical synthesis | 10.1016/j.ica.2013.08.017 |  | 2013.11 | [{"synthesis method": "chemical synthesis", "precursor": [{"name": "H4L", "amount": "30.7", "unit": "mg"}, {"name": "NiCl2\u22c54H2O", "amount": "21.4", "unit": "mg"}, {"name": "NaOH", "amount": "4.8", "unit": "mg"}], "solvent": [{"name": "CH3CN", "amount": "1.0", "unit": "mL"}, {"name": "H2O", "amount": "0.20", "unit": "mL"}], "pressure": "", "temperature": "80\u00b0C", "time": "72h", "heating rate": "", "cooling rate": ""}]
MIRJII | {[CuNa2(L)(H2O)5]·H2O} n | C28 Cu1 H32 N2 Na2 O14 | chemical synthesis | Cu(ClO4)2⋅6H2O | [14 empty] | chemical synthesis | 10.1016/j.ica.2013.08.017 |  | 2013.11 | [{"synthesis method": "chemical synthesis", "precursor": [{"name": "Cu(ClO4)2\u22c56H2O", "amount": "", "unit": ""}], "solvent": [{"name": "", "amount": "", "unit": ""}], "pressure": "", "temperature": "", "time": "", "heating rate": "", "cooling rate": ""}]
KOZFIQ | [Cu (2-iodobenzoate)2(β-picoline)2 (μ-H2O)]n | C26 Cu1 H2 H22 I2 N2 O1 O4 | chemical synthesis | CuSO4 ⋅5H2O | 0.50 g | NaOH | 0.16 g | 2-iodo benzoic acid | 0.99 g |  |  |  |  | distilled water |  | a few days | room temperature |  | chemical synthesis, filtration, washing, washing, drying | 10.1016/j.molstruc.2014.11.017 |  | 2015.03 | [{"synthesis method": "chemical synthesis", "precursor": [{"name": "CuSO4 \u22c55H2O", "amount": "0.50", "unit": "g"}, {"name": "NaOH", "amount": "0.16", "unit": "g"}, {"name": "2-iodo benzoic acid", "amount": "0.99", "unit": "g"}], "solution": [{"name": "distilled water", "amount": "10", "unit": "mL"}], "pressure": "", "temperature": "room temperature", "time": "a few days"}, {"synthesis method": "filtration", "time": "", "atmosphere": "", "pressure": ""}, {"synthesis method": "washing", "washing solution": "water", "amount": ""}, {"synthesis method": "washing", "washing solution": "methanol", "amount": ""}, {"synthesis method": "drying", "pressure": "", "temperature": "room temperature", "atmosphere": "", "time": ""}]
KOZFOW | [Cu (2- iodobenzoate)2 (γ-picoline)2(μ-H2O)]n | C26 Cu1 H2 H22 I2 N2 O1 O4 | chemical synthesis | CuSO4 ⋅5H2O | 0.50 g | NaOH | 0.16 g | 2-iodo benzoic acid | 0.99 g |  |  |  |  | distilled water |  | a few days | room temperature |  | chemical synthesis, filtration, washing, washing, drying | 10.1016/j.molstruc.2014.11.017 |  | 2015.03 | [{"synthesis method": "chemical synthesis", "precursor": [{"name": "CuSO4 \u22c55H2O", "amount": "0.50", "unit": "g"}, {"name": "NaOH", "amount": "0.16", "unit": "g"}, {"name": "2-iodo benzoic acid", "amount": "0.99", "unit": "g"}], "solution": [{"name": "distilled water", "amount": "10", "unit": "mL"}], "pressure": "", "temperature": "room temperature", "time": "a few days"}, {"synthesis method": "filtration", "time": "", "atmosphere": "", "pressure": ""}, {"synthesis method": "washing", "washing solution": "water", "amount": ""}, {"synthesis method": "washing", "washing solution": "methanol", "amount": ""}, {"synthesis method": "drying", "pressure": "", "temperature": "room temperature", "atmosphere": "", "time": ""}]
PAZRUE | [Cu2(oba)2(bpy)2.5]n·2nH2O | C53 Cu2 H40 N5 O12 | solvothermal synthesis | H2oba | 0.026 g | CuCl2⋅6H2O | 0.024 g | bpy | 0.019 g | triethylamine | 0.028 ml |  |  |  |  | 72h | 140°C |  | solvothermal synthesis, filtration, washing, drying | 10.1016/j.molstruc.2005.08.015 |  | 2006.01 | [{"synthesis method": "solvothermal synthesis", "precursor": [{"name": "H2oba", "amount": "0.026", "unit": "g"}, {"name": "CuCl2\u22c56H2O", "amount": "0.024", "unit": "g"}, {"name": "bpy", "amount": "0.019", "unit": "g"}, {"name": "triethylamine", "amount": "0.028", "unit": "ml"}], "solvent": [{"name": "deionized water", "amount": "5", "unit": "ml"}], "reducing agent": [{"name": "", "amount": "", "unit": ""}], "surfactant": [{"name": "", "amount": "", "unit": ""}], "pressure": "", "temperature": "140\u00b0C", "time": "72h", "heating rate": "", "cooling rate": ""}, {"synthesis method": "filtration", "time": "", "atmosphere": "", "pressure": ""}, {"synthesis method": "washing", "washing solution": "water and ethanol", "amount": ""}, {"synthesis method": "drying", "pressure": "", "temperature": "", "atmosphere": "air", "time": ""}]
PAZSAL | [Cu(bpndc)(bpy)0.5]n | C20 Cu1 H12 N1 O5 | solvothermal synthesis | H2bpndc | 0.027 g | CuCl2⋅6H2O | 0.024 g | bpy | 0.019 g | NaOH aqueous solution | 0.15 ml |  |  |  |  | 72h | 140°C |  | solvothermal synthesis, filtration, washing, drying | 10.1016/j.molstruc.2005.08.015 |  | 2006.01 | [{"synthesis method": "solvothermal synthesis", "precursor": [{"name": "H2bpndc", "amount": "0.027", "unit": "g"}, {"name": "CuCl2\u22c56H2O", "amount": "0.024", "unit": "g"}, {"name": "bpy", "amount": "0.019", "unit": "g"}, {"name": "NaOH aqueous solution", "amount": "0.15", "unit": "ml"}], "solvent": [{"name": "deionized water", "amount": "5", "unit": "ml"}, {"name": "ethanol", "amount": "5", "unit": "ml"}], "reducing agent": [{"name": "", "amount": "", "unit": ""}], "surfactant": [{"name": "", "amount": "", "unit": ""}], "pressure": "", "temperature": "140\u00b0C", "time": "72h", "heating rate": "", "cooling rate": ""}, {"synthesis method": "filtration", "time": "", "atmosphere": "", "pressure": ""}, {"synthesis method": "washing", "washing solution": "water and ethanol", "amount": ""}, {"synthesis method": "drying", "pressure": "", "temperature": "", "atmosphere": "air", "time": ""}]
YOQMOJ | [Mn(InMe-4-py)2]n | C30 H18 Mn1 N4 O8 | solvothermal synthesis | MnCl2 | 12.6 mg | HInMe-4-py | 56.5 mg | [8 empty] | 72h | 80°C |  | solvothermal synthesis | 10.1016/j.jssc.2019.07.033 |  | 2019.09 | [{"synthesis method": "solvothermal synthesis", "precursor": [{"name": "MnCl2", "amount": "12.6", "unit": "mg"}, {"name": "HInMe-4-py", "amount": "56.5", "unit": "mg"}], "solvent": [{"name": "N,N-dimethylformamide", "amount": "6", "unit": "mL"}], "reducing agent": [{"name": "", "amount": "", "unit": ""}], "surfactant": [{"name": "", "amount": "", "unit": ""}], "pressure": "", "temperature": "80\u00b0C", "time": "72h", "heating rate": "", "cooling rate": ""}]
YOQMUP | [Mn(InMe-3-py)2(MeOH)]n | C31 H22 Mn1 N4 O9 | [16 empty] | diffusion | 10.1016/j.jssc.2019.07.033 |  | 2019.09 | [{"synthesis method": "diffusion", "precursor": [{"name": "MnCl2", "amount": "12.6", "unit": "mg"}, {"name": "HInMe-3-py", "amount": "28.3", "unit": "mg"}], "solvent": [{"name": "methanol", "amount": "3", "unit": "mL"}, {"name": "N,N-dimethylformamide", "amount": "3", "unit": "mL"}, {"name": "MeOH and DMF", "amount": "6", "unit": "mL"}], "pressure": "", "temperature": "room temperature", "time": "four weeks"}]
YOQNAW | [Co2Cl2(InMe-3-py)2(HInMe-3-py)2] | C60 Cl2 Co2 H38 N8 O16 | solvothermal synthesis | CoCl2 | 13.0 mg | HInMe-3-py | 56.5 mg | [8 empty] | 72h | 80°C |  | solvothermal synthesis | 10.1016/j.jssc.2019.07.033 |  | 2019.09 | [{"synthesis method": "solvothermal synthesis", "precursor": [{"name": "CoCl2", "amount": "13.0", "unit": "mg"}, {"name": "HInMe-3-py", "amount": "56.5", "unit": "mg"}], "solvent": [{"name": "tetrahydrofuran", "amount": "9", "unit": "mL"}, {"name": "methanol", "amount": "1", "unit": "mL"}], "reducing agent": [{"name": "", "amount": "", "unit": ""}], "surfactant": [{"name": "", "amount": "", "unit": ""}], "pressure": "", "temperature": "80\u00b0C", "time": "72h", "heating rate": "", "cooling rate": ""}]
YOQNIE | {[Cu(InMe-4-py)2]∙DMF}n | C33 Cu1 H25 N5 O9 | solvothermal synthesis | CuCl2 | 13.5 mg | HInMe-4-py | 56.5 mg | [8 empty] | 48h | 80°C |  | solvothermal synthesis | 10.1016/j.jssc.2019.07.033 |  | 2019.09 | [{"synthesis method": "solvothermal synthesis", "precursor": [{"name": "CuCl2", "amount": "13.5", "unit": "mg"}, {"name": "HInMe-4-py", "amount": "56.5", "unit": "mg"}], "solvent": [{"name": "N,N-dimethylformamide", "amount": "8", "unit": "mL"}, {"name": "water", "amount": "2", "unit": "mL"}], "reducing agent": [{"name": "", "amount": "", "unit": ""}], "surfactant": [{"name": "", "amount": "", "unit": ""}], "pressure": "", "temperature": "80\u00b0C", "time": "48h", "heating rate": "", "cooling rate": ""}]
ZEMLOV | [Ag2(bpy)2(cbda)] | Ag2 C26 H22 N4 O4 | chemical synthesis | AgNO3 | 0.21 g | 1,1-cyclobutane dicarboxylic acid | 0.18 g | 4,4'-bipyridine | 0.20 g |  |  |  |  | ammonia solution, EtOH solution |  | 2 weeks | room temperature |  | chemical synthesis | 10.1016/j.jcis.2017.10.099 |  | 2018.02 | [{"synthesis method": "chemical synthesis", "precursor": [{"name": "AgNO3", "amount": "0.21", "unit": "g"}, {"name": "1,1-cyclobutane dicarboxylic acid", "amount": "0.18", "unit": "g"}, {"name": "4,4'-bipyridine", "amount": "0.20", "unit": "g"}], "solution": [{"name": "ammonia solution", "amount": "125", "unit": "mL"}, {"name": "EtOH solution", "amount": "125", "unit": "mL"}], "pressure": "", "temperature": "room temperature", "time": "2 weeks"}]
ZEMLIP | [Ag3(bpy)3(cpda)]·(NO3) | Ag3 C35 H46 N7 O16 | chemical synthesis | AgNO3 | 0.21 g | H2cpda | 0.18 g | 4,4'-bipyridine | 0.20 g |  |  |  |  | ammonia solution, EtOH solution |  | 2 weeks | room temperature |  | chemical synthesis | 10.1016/j.jcis.2017.10.099 |  | 2018.02 | [{"synthesis method": "chemical synthesis", "precursor": [{"name": "AgNO3", "amount": "0.21", "unit": "g"}, {"name": "H2cpda", "amount": "0.18", "unit": "g"}, {"name": "4,4'-bipyridine", "amount": "0.20", "unit": "g"}], "solution": [{"name": "ammonia solution", "amount": "125", "unit": "mL"}, {"name": "EtOH solution", "amount": "125", "unit": "mL"}], "pressure": "", "temperature": "room temperature", "time": "2 weeks"}]
BOQVOT | 1 | C32 Cd2 H28 N8 O12 | solvothermal synthesis | Cd(OAC)2 | 0.4 mmol | pyrazine-2,3-dicarboxylic acid | 0.1 mmol | 4,4'-bpy | 0.1 mmol | [6 empty] | 96h | 160°C |  | solvothermal synthesis, washing, drying | 10.1016/j.inoche.2008.11.008 |  | 2009.02 | [{"synthesis method": "solvothermal synthesis", "precursor": [{"name": "Cd(OAC)2", "amount": "0.4", "unit": "mmol"}, {"name": "pyrazine-2,3-dicarboxylic acid", "amount": "0.1", "unit": "mmol"}, {"name": "4,4'-bpy", "amount": "0.1", "unit": "mmol"}], "solvent": [{"name": "H2O", "amount": "16", "unit": "mL"}], "reducing agent": [{"name": "", "amount": "", "unit": ""}], "surfactant": [{"name": "", "amount": "", "unit": ""}], "pressure": "", "temperature": "160\u00b0C", "time": "96h", "heating rate": "", "cooling rate": ""}, {"synthesis method": "washing", "washing solution": "water", "amount": ""}, {"synthesis method": "drying", "pressure": "", "temperature": "", "atmosphere": "air", "time": ""}]
EFIQER | [Zn(pbmb)(hmph)]n | C28 H26 N4 O4 Zn1 | solvothermal synthesis | Zn(NO3)2⋅6H2O | 0.1 mmol | pbmb | 0.1 mmol | H2hmph | 0.1 mmol | NaOH | 0.2 mmol |  |  |  |  | 3 days | 140°C |  | solvothermal synthesis | 10.1016/j.molstruc.2014.04.037 |  | 2014.07 | [{"synthesis method": "solvothermal synthesis", "precursor": [{"name": "Zn(NO3)2\u22c56H2O", "amount": "0.1", "unit": "mmol"}, {"name": "pbmb", "amount": "0.1", "unit": "mmol"}, {"name": "H2hmph", "amount": "0.1", "unit": "mmol"}, {"name": "NaOH", "amount": "0.2", "unit": "mmol"}], "solvent": [{"name": "H2O", "amount": "10", "unit": "mL"}], "reducing agent": [{"name": "", "amount": "", "unit": ""}], "surfactant": [{"name": "", "amount": "", "unit": ""}], "pressure": "", "temperature": "140\u00b0C", "time": "3 days", "heating rate": "", "cooling rate": "5\u00b0C/h"}]
EFIXUO | {[Zn2(pbmb)(chdc)2]·0.5H2O}n | C35 H41 N4 O8.50 Zn2 | solvothermal synthesis | Zn(NO3)2⋅6H2O | 0.1 mmol | pbmb | 0.1 mmol | H2chdc | 0.1 mmol | NaOH | 0.2 mmol |  |  |  |  | 3 days | 140°C |  | solvothermal synthesis | 10.1016/j.molstruc.2014.04.037 |  | 2014.07 | [{"synthesis method": "solvothermal synthesis", "precursor": [{"name": "Zn(NO3)2\u22c56H2O", "amount": "0.1", "unit": "mmol"}, {"name": "pbmb", "amount": "0.1", "unit": "mmol"}, {"name": "H2chdc", "amount": "0.1", "unit": "mmol"}, {"name": "NaOH", "amount": "0.2", "unit": "mmol"}], "solvent": [{"name": "H2O", "amount": "10", "unit": "mL"}], "reducing agent": [{"name": "", "amount": "", "unit": ""}], "surfactant": [{"name": "", "amount": "", "unit": ""}], "pressure": "", "temperature": "140\u00b0C", "time": "3 days", "heating rate": "", "cooling rate": "5\u00b0C/h"}]
EFIMAJ | [Zn(pbmb)(mip)]n | C28 H26 N4 O4 Zn1 | solvothermal synthesis | Zn(NO3)2⋅6H2O | 0.1 mmol | pbmb | 0.1 mmol | H2mip | 0.1 mmol | NaOH | 0.2 mmol |  |  |  |  | 3 days | 140°C |  | solvothermal synthesis | 10.1016/j.molstruc.2014.04.037 |  | 2014.07 | [{"synthesis method": "solvothermal synthesis", "precursor": [{"name": "Zn(NO3)2\u22c56H2O", "amount": "0.1", "unit": "mmol"}, {"name": "pbmb", "amount": "0.1", "unit": "mmol"}, {"name": "H2mip", "amount": "0.1", "unit": "mmol"}, {"name": "NaOH", "amount": "0.2", "unit": "mmol"}], "solvent": [{"name": "H2O", "amount": "10", "unit": "mL"}], "reducing agent": [{"name": "", "amount": "", "unit": ""}], "surfactant": [{"name": "", "amount": "", "unit": ""}], "pressure": "", "temperature": "140\u00b0C", "time": "3 days", "heating rate": "", "cooling rate": "5\u00b0C/h"}]
WEWLES | [Li2(µ-L)(µ-H2O)2(H2O)2] | C16 H20 Li2 O10 | solvothermal synthesis | H2L | 0.302 g | LiOH | 0.0478 g | [8 empty] | 24h | 100°C |  | solvothermal synthesis, washing | 10.1016/j.jssc.2018.05.022 |  | 2018.09 | [{"synthesis method": "solvothermal synthesis", "precursor": [{"name": "H2L", "amount": "0.302", "unit": "g"}, {"name": "LiOH", "amount": "0.0478", "unit": "g"}], "solvent": [{"name": "water", "amount": "50", "unit": "mL"}], "reducing agent": [{"name": "", "amount": "", "unit": ""}], "surfactant": [{"name": "", "amount": "", "unit": ""}], "pressure": "", "temperature": "100\u00b0C", "time": "24h", "heating rate": "", "cooling rate": ""}, {"synthesis method": "washing", "washing solution": "water", "amount": ""}]
WEWHEO | [Na2(µ4-L)(µ-H2O)2(H2O)2] | C16 H20 Na2 O10 | chemical synthesis | H2L | 0.302 g | NaOH | 0.08 g | [6 empty] | water |  |  | room temperature |  | chemical synthesis | 10.1016/j.jssc.2018.05.022 |  | 2018.09 | [{"synthesis method": "chemical synthesis", "precursor": [{"name": "H2L", "amount": "0.302", "unit": "g"}, {"name": "NaOH", "amount": "0.08", "unit": "g"}], "solution": [{"name": "water", "amount": "20", "unit": "mL"}], "pressure": "", "temperature": "room temperature", "time": "", "heating rate": "", "cooling rate": ""}]
WEWHIS | [Na2(µ6-L)(µ-H2O)2] | C16 H16 Na2 O8 | solvothermal synthesis | H2L | 0.302 g | NaOH | 0.08 g | [8 empty] | 72h | 100°C |  | solvothermal synthesis | 10.1016/j.jssc.2018.05.022 |  | 2018.09 | [{"synthesis method": "solvothermal synthesis", "precursor": [{"name": "H2L", "amount": "0.302", "unit": "g"}, {"name": "NaOH", "amount": "0.08", "unit": "g"}], "solvent": [{"name": "water", "amount": "50", "unit": "mL"}], "reducing agent": [{"name": "", "amount": "", "unit": ""}], "surfactant": [{"name": "", "amount": "", "unit": ""}], "pressure": "", "temperature": "100\u00b0C", "time": "72h", "heating rate": "", "cooling rate": ""}]
WEWHOY | [K2(µ10-L)] | C16 H12 K2 O6 | solvothermal synthesis | H2L | 0.302 g | KOH | 0.112 g | [8 empty] | 96h | 100°C |  | solvothermal synthesis | 10.1016/j.jssc.2018.05.022 |  | 2018.09 | [{"synthesis method": "solvothermal synthesis", "precursor": [{"name": "H2L", "amount": "0.302", "unit": "g"}, {"name": "KOH", "amount": "0.112", "unit": "g"}], "solvent": [{"name": "water", "amount": "20", "unit": "mL"}], "reducing agent": [{"name": "", "amount": "", "unit": ""}], "surfactant": [{"name": "", "amount": "", "unit": ""}], "pressure": "", "temperature": "100\u00b0C", "time": "96h", "heating rate": "", "cooling rate": ""}]
XEVRAT | [{Cd(4-NH3C6H4AsO3H)(Cl)2}(H2O)2] n | As1 C6 Cd1 Cl2 H12 N1 O5 | chemical synthesis | 4-aminophenylarsonic acid | 0.10 g | CdCl2 ⋅2.5H2O | 0.11 g | [6 empty] | water |  | 1h | 100°C |  | chemical synthesis | 10.1016/j.jssc.2012.10.027 |  | 2013.02 | [{"synthesis method": "chemical synthesis", "precursor": [{"name": "4-aminophenylarsonic acid", "amount": "0.10", "unit": "g"}, {"name": "CdCl2 \u22c52.5H2O", "amount": "0.11", "unit": "g"}], "solution": [{"name": "water", "amount": "5", "unit": "mL"}], "pressure": "", "temperature": "100\u00b0C", "time": "1h"}]
XEVQUM | [{Zn2(4-NH3C6H4AsO3)(Cl)2}(H2O)2(Cl)] n | As6 C36 Cl10 H54 N6 O25 Zn8 | chemical synthesis | 4-aminophenylarsonic acid | 0.10 g | ZnCl2 | 0.126 g | [6 empty] | water |  | 1h | room temperature |  | chemical synthesis | 10.1016/j.jssc.2012.10.027 |  | 2013.02 | [{"synthesis method": "chemical synthesis", "precursor": [{"name": "4-aminophenylarsonic acid", "amount": "0.10", "unit": "g"}, {"name": "ZnCl2", "amount": "0.126", "unit": "g"}], "solution": [{"name": "water", "amount": "5", "unit": "mL"}], "pressure": "", "temperature": "room temperature", "time": "1h"}]
XEVQOG | [Ag(4-NH2C6H4AsO3H)(4-NH2C6H4AsO3H2)] n | Ag1 As2 C12 H15 N2 O6 | chemical synthesis | 4-aminophenylarsonic acid | 0.05 g | Ag(SO3CF3) | 0.12 g | [6 empty] | EtOH/H2O |  | 1h | 100°C |  | chemical synthesis | 10.1016/j.jssc.2012.10.027 |  | 2013.02 | [{"synthesis method": "chemical synthesis", "precursor": [{"name": "4-aminophenylarsonic acid", "amount": "0.05", "unit": "g"}, {"name": "Ag(SO3CF3)", "amount": "0.12", "unit": "g"}], "solution": [{"name": "EtOH/H2O", "amount": "50/50", "unit": ""}], "pressure": "", "temperature": "100\u00b0C", "time": "1h"}]
XEVQIA | [{Ag2(4-NH3C6H4AsO3H)(4-NH3C6H4AsO3)(μ2-SO3CF3)2}(SO3CF3)2] n | Ag2 As2 C16 F12 H15 N2 O18 S4 | chemical synthesis | 4-aminophenylarsonic acid | 0.05 g | Ag(SO3CF3) | 0.06 g | KOH | 0.013 g |  |  |  |  | EtOH/H2O |  | 1h | 100°C |  | chemical synthesis | 10.1016/j.jssc.2012.10.027 |  | 2013.02 | [{"synthesis method": "chemical synthesis", "precursor": [{"name": "4-aminophenylarsonic acid", "amount": "0.05", "unit": "g"}, {"name": "Ag(SO3CF3)", "amount": "0.06", "unit": "g"}, {"name": "KOH", "amount": "0.013", "unit": "g"}], "solution": [{"name": "EtOH/H2O", "amount": "50/50", "unit": ""}], "pressure": "", "temperature": "100\u00b0C", "time": "1h"}]
XEVQEW | [Pb(4-NH3C6H4AsO3H)(NO3)2] n | As1 C6 H8 N3 O9 Pb1 | chemical synthesis | 4-aminophenylarsonic acid | 0.05 g | Pb(NO3)2 | 0.15 g | [6 empty] | water |  | 1h | 100°C |  | chemical synthesis | 10.1016/j.jssc.2012.10.027 |  | 2013.02 | [{"synthesis method": "chemical synthesis", "precursor": [{"name": "4-aminophenylarsonic acid", "amount": "0.05", "unit": "g"}, {"name": "Pb(NO3)2", "amount": "0.15", "unit": "g"}], "solution": [{"name": "water", "amount": "5", "unit": "mL"}], "pressure": "", "temperature": "100\u00b0C", "time": "1h"}]
XANHIE | [Co2(tppz)(dca)4] | C32 Co2 H16 N18 | chemical synthesis | sodium dicyanamide | 190 mg | CoCl2 ⋅6H2O | 0.366 g | tetra-2-pyridylpyrazine | 200 mg |  |  |  |  | methanol |  | 2 weeks | room temperature |  | chemical synthesis | 10.1016/j.poly.2004.12.010 |  | 2005.03 | [{"synthesis method": "chemical synthesis", "precursor": [{"name": "sodium dicyanamide", "amount": "190", "unit": "mg"}, {"name": "CoCl2 \u22c56H2O", "amount": "0.366", "unit": "g"}, {"name": "tetra-2-pyridylpyrazine", "amount": "200", "unit": "mg"}], "solution": [{"name": "methanol", "amount": "20", "unit": "cm3"}], "pressure": "", "temperature": "room temperature", "time": "2 weeks"}]
XANHEA | [Ni2(tppz)(dca)4]C2H5OH | C34 H22 N10 Ni2 | chemical synthesis | NiClO4 ⋅6H2O | 0.366 g | tppz | 400 mg | NaN(CN)2 | 380 mg |  |  |  |  | methanol, water |  | several days | 25°C |  | chemical synthesis | 10.1016/j.poly.2004.12.010 |  | 2005.03 | [{"synthesis method": "chemical synthesis", "precursor": [{"name": "NiClO4 \u22c56H2O", "amount": "0.366", "unit": "g"}, {"name": "tppz", "amount": "400", "unit": "mg"}, {"name": "NaN(CN)2", "amount": "380", "unit": "mg"}], "solution": [{"name": "methanol", "amount": "20", "unit": "cm3"}, {"name": "water", "amount": "20", "unit": "cm3"}], "pressure": "", "temperature": "25\u00b0C", "time": "several days"}]
XANHOK | [Cu2(tppz)(dca)(Cl)2](dca) | C28 Cl2 Cu2 H20 N12 O2 | chemical synthesis | CuCl2 ⋅2H2O | 140 mg | tppz | 200 mg | NaN(CN)2 | 190 mg |  |  |  |  | methanol, water |  | several days | 25°C |  | chemical synthesis | 10.1016/j.poly.2004.12.010 |  | 2005.03 | [{"synthesis method": "chemical synthesis", "precursor": [{"name": "CuCl2 \u22c52H2O", "amount": "140", "unit": "mg"}, {"name": "tppz", "amount": "200", "unit": "mg"}, {"name": "NaN(CN)2", "amount": "190", "unit": "mg"}], "solution": [{"name": "methanol", "amount": "10", "unit": "cm3"}, {"name": "water", "amount": "20", "unit": "cm3"}], "pressure": "", "temperature": "25\u00b0C", "time": "several days"}]
KOZPIA | {SmL(HL)·(H2O)2}n | C20 H21 O14 Sm1 | solvothermal synthesis | SmCl3⋅6H2O | 21.8 mg | H2L | 9 mg | [8 empty] | 3 days | 150°C |  | solvothermal synthesis | 10.1016/j.molstruc.2014.11.048 |  | 2015.03 | [{"synthesis method": "solvothermal synthesis", "precursor": [{"name": "SmCl3\u22c56H2O", "amount": "21.8", "unit": "mg"}, {"name": "H2L", "amount": "9", "unit": "mg"}], "solvent": [{"name": "water", "amount": "2", "unit": "mL"}], "reducing agent": [{"name": "", "amount": "", "unit": ""}], "surfactant": [{"name": "", "amount": "", "unit": ""}], "pressure": "", "temperature": "150\u00b0C", "time": "3 days", "heating rate": "", "cooling rate": "5\u00b0C/h"}]
KOZPOG | {EuL(HL)·(H2O)2}n | C20 Eu1 H21 O14 | solvothermal synthesis | EuCl3⋅6H2O | 0.06 mmol | H2L | 9 mg | [8 empty] | 3 days | 150°C |  | solvothermal synthesis | 10.1016/j.molstruc.2014.11.048 |  | 2015.03 | [{"synthesis method": "solvothermal synthesis", "precursor": [{"name": "EuCl3\u22c56H2O", "amount": "0.06", "unit": "mmol"}, {"name": "H2L", "amount": "9", "unit": "mg"}], "solvent": [{"name": "water", "amount": "2", "unit": "mL"}], "reducing agent": [{"name": "", "amount": "", "unit": ""}], "surfactant": [{"name": "", "amount": "", "unit": ""}], "pressure": "", "temperature": "150\u00b0C", "time": "3 days", "heating rate": "", "cooling rate": "5\u00b0C/h"}]
KOZPUM | {TbL(HL)·(H2O)2}n | C20 H21 O14 Tb1 | solvothermal synthesis | TbCl3⋅6H2O | 0.06 mmol | H2L | 9 mg | [8 empty] | 3 days | 150°C |  | solvothermal synthesis | 10.1016/j.molstruc.2014.11.048 |  | 2015.03 | [{"synthesis method": "solvothermal synthesis", "precursor": [{"name": "TbCl3\u22c56H2O", "amount": "0.06", "unit": "mmol"}, {"name": "H2L", "amount": "9", "unit": "mg"}], "solvent": [{"name": "water", "amount": "2", "unit": "mL"}], "reducing agent": [{"name": "", "amount": "", "unit": ""}], "surfactant": [{"name": "", "amount": "", "unit": ""}], "pressure": "", "temperature": "150\u00b0C", "time": "3 days", "heating rate": "", "cooling rate": "5\u00b0C/h"}]
LADHIK | [Cu(Tz)2Cl2] | C42 Cl2 Cu1 H42 N2 O4 S2 | chemical synthesis | Tz | 351 mg | CuCl2⋅2H2O | 97 mg | [6 empty] | acetone |  | 5h | refluxed |  | chemical synthesis, filtration | 10.1016/j.poly.2016.01.041 |  | 2016.04 | [{"synthesis method": "chemical synthesis", "precursor": [{"name": "Tz", "amount": "351", "unit": "mg"}, {"name": "CuCl2\u22c52H2O", "amount": "97", "unit": "mg"}], "solution": [{"name": "acetone", "amount": "7", "unit": "mL"}], "pressure": "", "temperature": "refluxed", "time": "5h"}, {"synthesis method": "filtration", "time": "overnight", "atmosphere": "", "pressure": ""}]
MOYVEC | [Tl3(μ-1,2,3-btc)]n | C9 H3 O6 Tl3 | chemical synthesis | 1,2,3-H3btc | 0.210 g | KOH | 0.171 g | TlNO3 | 0.799 g |  |  |  |  | MeOH, H2O, H2O |  | 1 hour |  |  | chemical synthesis, washing, drying | 10.1016/j.ica.2008.07.024 |  | 2009.04 | [{"synthesis method": "chemical synthesis", "precursor": [{"name": "1,2,3-H3btc", "amount": "0.210", "unit": "g"}, {"name": "KOH", "amount": "0.171", "unit": "g"}, {"name": "TlNO3", "amount": "0.799", "unit": "g"}], "solution": [{"name": "MeOH", "amount": "20", "unit": "ml"}, {"name": "H2O", "amount": "5", "unit": "ml"}, {"name": "H2O", "amount": "10", "unit": "ml"}], "pressure": "", "temperature": "", "time": "1 hour"}, {"synthesis method": "washing", "washing solution": "acetone", "amount": ""}, {"synthesis method": "drying", "pressure": "", "temperature": "", "atmosphere": "", "time": ""}]
MOYVIG | [Tl2(μ-1,3,5-Hbtc)(H2O)]n | C9 H6 O7 Tl2 | chemical synthesis | 1,3,5-H3btc | 0.210 g | KOH | 0.171 g | TlNO3 | 0.799 g |  |  |  |  | MeOH, H2O, H2O |  | 1 hour |  |  | chemical synthesis, washing, drying | 10.1016/j.ica.2008.07.024 |  | 2009.04 | [{"synthesis method": "chemical synthesis", "precursor": [{"name": "1,3,5-H3btc", "amount": "0.210", "unit": "g"}, {"name": "KOH", "amount": "0.171", "unit": "g"}, {"name": "TlNO3", "amount": "0.799", "unit": "g"}], "solution": [{"name": "MeOH", "amount": "20", "unit": "ml"}, {"name": "H2O", "amount": "5", "unit": "ml"}, {"name": "H2O", "amount": "10", "unit": "ml"}], "pressure": "", "temperature": "", "time": "1 hour"}, {"synthesis method": "washing", "washing solution": "acetone", "amount": ""}, {"synthesis method": "drying", "pressure": "", "temperature": "", "atmosphere": "", "time": ""}]
MUCNAA | [Tl4(μ-1,2,4,5-btc)]n | C10 H2 O8 Tl4 | chemical synthesis | 1,2,4,5-H4btc | 0.254 g | KOH | 0.228 g | TlNO3 | 1.065 g |  |  |  |  | MeOH, H2O, H2O |  | 1 hour |  |  | chemical synthesis, washing, drying | 10.1016/j.ica.2008.07.024 |  | 2009.04 | [{"synthesis method": "chemical synthesis", "precursor": [{"name": "1,2,4,5-H4btc", "amount": "0.254", "unit": "g"}, {"name": "KOH", "amount": "0.228", "unit": "g"}, {"name": "TlNO3", "amount": "1.065", "unit": "g"}], "solution": [{"name": "MeOH", "amount": "20", "unit": "ml"}, {"name": "H2O", "amount": "5", "unit": "ml"}, {"name": "H2O", "amount": "10", "unit": "ml"}], "pressure": "", "temperature": "", "time": "1 hour"}, {"synthesis method": "washing", "washing solution": "acetone", "amount": ""}, {"synthesis method": "drying", "pressure": "", "temperature": "", "atmosphere": "", "time": ""}]
CEPCEI | {[Co(btrb)(MeOip)]·H2O} n | C21 Co1 H20 N6 O6 | solvothermal synthesis | H2MeOip | 0.024 g | Co(NO3)2⋅6H2O | 0.035 g | btrb | 0.024 g | [6 empty] | 3 days | 90°C | 7 | solvothermal synthesis, pH adjustment | 10.1016/j.poly.2018.01.030 |  | 2018.05 | [{"synthesis method": "solvothermal synthesis", "precursor": [{"name": "H2MeOip", "amount": "0.024", "unit": "g"}, {"name": "Co(NO3)2\u22c56H2O", "amount": "0.035", "unit": "g"}, {"name": "btrb", "amount": "0.024", "unit": "g"}], "solvent": [{"name": "H2O", "amount": "7", "unit": "mL"}, {"name": "DMF", "amount": "0.6", "unit": "mL"}], "reducing agent": [{"name": "", "amount": "", "unit": ""}], "surfactant": [{"name": "", "amount": "", "unit": ""}], "pressure": "", "temperature": "90\u00b0C", "time": "3 days", "heating rate": "", "cooling rate": ""}, {"synthesis method": "pH adjustment", "pH": "7", "modulator": "dilute NaOH solution"}]
CEPCIM | [Co(btrb)0.5(NH2ip)(H2O)] n | C14 Co1 H13 N4 O5 | solvothermal synthesis | H2NH2ip | 0.022 g | Co(NO3)2⋅6H2O | 0.035 g | btrb | 0.024 g | [6 empty] | 3 days | 90°C | 7 | solvothermal synthesis, pH adjustment | 10.1016/j.poly.2018.01.030 |  | 2018.05 | [{"synthesis method": "solvothermal synthesis", "precursor": [{"name": "H2NH2ip", "amount": "0.022", "unit": "g"}, {"name": "Co(NO3)2\u22c56H2O", "amount": "0.035", "unit": "g"}, {"name": "btrb", "amount": "0.024", "unit": "g"}], "solvent": [{"name": "H2O", "amount": "7", "unit": "mL"}, {"name": "DMF", "amount": "0.6", "unit": "mL"}], "reducing agent": [{"name": "", "amount": "", "unit": ""}], "surfactant": [{"name": "", "amount": "", "unit": ""}], "pressure": "", "temperature": "90\u00b0C", "time": "3 days", "heating rate": "", "cooling rate": ""}, {"synthesis method": "pH adjustment", "pH": "7", "modulator": "dilute NaOH solution"}]
CEPCOS | [Cu(btrb)0.5(NH2ip)(H2O)] n | C14 Cu1 H13 N4 O5 | solvothermal synthesis | CuSO4⋅5H2O | 0.030 g | H2NH2ip | 0.022 g | btrb | 0.024 g | [6 empty] | 3 days | 90°C | 7 | solvothermal synthesis, pH adjustment | 10.1016/j.poly.2018.01.030 |  | 2018.05 | [{"synthesis method": "solvothermal synthesis", "precursor": [{"name": "CuSO4\u22c55H2O", "amount": "0.030", "unit": "g"}, {"name": "H2NH2ip", "amount": "0.022", "unit": "g"}, {"name": "btrb", "amount": "0.024", "unit": "g"}], "solvent": [{"name": "H2O", "amount": "7", "unit": "mL"}, {"name": "DMF", "amount": "0.6", "unit": "mL"}], "reducing agent": [{"name": "", "amount": "", "unit": ""}], "surfactant": [{"name": "", "amount": "", "unit": ""}], "pressure": "", "temperature": "90\u00b0C", "time": "3 days", "heating rate": "", "cooling rate": ""}, {"synthesis method": "pH adjustment", "pH": "7", "modulator": "dilute NaOH solution"}]
CEPCUY | {[Co3(btrb)1.5(Meip)3(H2O)]·3H2O} n | C45 Co3 H38 N9 O13 | solvothermal synthesis | H2Meip | 0.024 g | Co(NO3)2⋅6H2O | 0.035 g | btrb | 0.024 g | [6 empty] | 3 days | 150°C | 7 | solvothermal synthesis, pH adjustment | 10.1016/j.poly.2018.01.030 |  | 2018.05 | [{"synthesis method": "solvothermal synthesis", "precursor": [{"name": "H2Meip", "amount": "0.024", "unit": "g"}, {"name": "Co(NO3)2\u22c56H2O", "amount": "0.035", "unit": "g"}, {"name": "btrb", "amount": "0.024", "unit": "g"}], "solvent": [{"name": "H2O", "amount": "7", "unit": "mL"}, {"name": "DMF", "amount": "0.6", "unit": "mL"}], "reducing agent": [{"name": "", "amount": "", "unit": ""}], "surfactant": [{"name": "", "amount": "", "unit": ""}], "pressure": "", "temperature": "150\u00b0C", "time": "3 days", "heating rate": "", "cooling rate": ""}, {"synthesis method": "pH adjustment", "pH": "7", "modulator": "dilute NaOH solution"}]
CEPDAF | [Zn(btrb)0.5(1,4-bdc)] n | C14 H10 N3 O4 Zn1 | solvothermal synthesis | 1,4-H2bdc | 0.020 g | Zn(NO3)2⋅6H2O | 0.036 g | btrb | 0.024 g | [6 empty] | 3 days | 90°C | 7 | solvothermal synthesis, pH adjustment | 10.1016/j.poly.2018.01.030 |  | 2018.05 | [{"synthesis method": "solvothermal synthesis", "precursor": [{"name": "1,4-H2bdc", "amount": "0.020", "unit": "g"}, {"name": "Zn(NO3)2\u22c56H2O", "amount": "0.036", "unit": "g"}, {"name": "btrb", "amount": "0.024", "unit": "g"}], "solvent": [{"name": "H2O", "amount": "7", "unit": "mL"}, {"name": "DMF", "amount": "0.6", "unit": "mL"}], "reducing agent": [{"name": "", "amount": "", "unit": ""}], "surfactant": [{"name": "", "amount": "", "unit": ""}], "pressure": "", "temperature": "90\u00b0C", "time": "3 days", "heating rate": "", "cooling rate": ""}, {"synthesis method": "pH adjustment", "pH": "7", "modulator": "dilute NaOH solution"}]
CEPDEJ | [Zn2(btrb)0.5(Meip)2] n | C24 H18 N3 O8 Zn2 | solvothermal synthesis | H2Meip | 0.020 g | Zn(NO3)2⋅6H2O | 0.036 g | btrb | 0.024 g | [6 empty] | 3 days | 130°C | 7 | solvothermal synthesis, pH adjustment | 10.1016/j.poly.2018.01.030 |  | 2018.05 | [{"synthesis method": "solvothermal synthesis", "precursor": [{"name": "H2Meip", "amount": "0.020", "unit": "g"}, {"name": "Zn(NO3)2\u22c56H2O", "amount": "0.036", "unit": "g"}, {"name": "btrb", "amount": "0.024", "unit": "g"}], "solvent": [{"name": "H2O", "amount": "7", "unit": "mL"}, {"name": "DMF", "amount": "0.6", "unit": "mL"}], "reducing agent": [{"name": "", "amount": "", "unit": ""}], "surfactant": [{"name": "", "amount": "", "unit": ""}], "pressure": "", "temperature": "130\u00b0C", "time": "3 days", "heating rate": "", "cooling rate": ""}, {"synthesis method": "pH adjustment", "pH": "7", "modulator": "dilute NaOH solution"}]
CEPDIN | {[Zn2(OH)(btrb)0.5(btc)(H2O)]·4H2O} n | C15 H12 N3 O8 Zn2 | solvothermal synthesis | H3btc | 0.024 g | Zn(NO3)2⋅6H2O | 0.036 g | btrb | 0.029 g | [6 empty] | 3 days | 90°C | 7 | solvothermal synthesis, pH adjustment | 10.1016/j.poly.2018.01.030 |  | 2018.05 | [{"synthesis method": "solvothermal synthesis", "precursor": [{"name": "H3btc", "amount": "0.024", "unit": "g"}, {"name": "Zn(NO3)2\u22c56H2O", "amount": "0.036", "unit": "g"}, {"name": "btrb", "amount": "0.029", "unit": "g"}], "solvent": [{"name": "H2O", "amount": "7", "unit": "mL"}, {"name": "DMF", "amount": "0.6", "unit": "mL"}], "reducing agent": [{"name": "", "amount": "", "unit": ""}], "surfactant": [{"name": "", "amount": "", "unit": ""}], "pressure": "", "temperature": "90\u00b0C", "time": "3 days", "heating rate": "", "cooling rate": ""}, {"synthesis method": "pH adjustment", "pH": "7", "modulator": "dilute NaOH solution"}]
VAQQEK | [CuMo4O13(Hdipyreth)] | C12 Cu1 H10 Mo4 N2 O13 | chemical synthesis | CuSO4⋅5H2O | 0.119 g | MoO3 | 0.048 g | 1,2-bis(2-pyridyl)ethylene | 0.04 g | H2O | 10.0 g |  |  |  |  | 76.5 h | 120°C |  | chemical synthesis | 10.1016/S0277-5387(02)01268-8 |  | 2003.01 | [{"synthesis method": "chemical synthesis", "precursor": [{"name": "CuSO4\u22c55H2O", "amount": "0.119", "unit": "g"}, {"name": "MoO3", "amount": "0.048", "unit": "g"}, {"name": "1,2-bis(2-pyridyl)ethylene", "amount": "0.04", "unit": "g"}, {"name": "H2O", "amount": "10.0", "unit": "g"}], "solution": [], "pressure": "", "temperature": "120\u00b0C", "time": "76.5 h"}]
NIWTOD | [EX3(pyz)]∞ | C4 Cl3 Ga1 H4 N2 | chemical synthesis | GaCl3 | 0.3 g | pyrazine | 0.16 g | [6 empty] | Tetrahydrofuran |  | 16h |  |  | chemical synthesis, filtration | 10.1016/j.ica.2007.03.048 |  | 2007.11 | [{"synthesis method": "chemical synthesis", "precursor": [{"name": "GaCl3", "amount": "0.3", "unit": "g"}, {"name": "pyrazine", "amount": "0.16", "unit": "g"}], "solution": [{"name": "Tetrahydrofuran", "amount": "", "unit": ""}], "pressure": "", "temperature": "", "time": "16h"}, {"synthesis method": "filtration", "time": "24h", "atmosphere": "anaerobic", "pressure": ""}]
NIWTET | [InBr2(H2O)(pyzca)]∞ | Br2 C5 H6 In1 N1 N2 O4 | solvothermal synthesis | InBr3 | 0.3 g | pyzca-H | 0.126 g | [8 empty] | 24h | 70°C |  | solvothermal synthesis | 10.1016/j.ica.2007.03.048 |  | 2007.11 | [{"synthesis method": "solvothermal synthesis", "precursor": [{"name": "InBr3", "amount": "0.3", "unit": "g"}, {"name": "pyzca-H", "amount": "0.126", "unit": "g"}], "solvent": [{"name": "ethanol", "amount": "5", "unit": "ml"}], "reducing agent": [{"name": "", "amount": "", "unit": ""}], "surfactant": [{"name": "", "amount": "", "unit": ""}], "pressure": "", "temperature": "70\u00b0C", "time": "24h", "heating rate": "", "cooling rate": ""}]
NIWTUJ | [TlCl3(pyz)]∞ | C6 Cl3 H6 N3 Tl1 | solvothermal synthesis | pyrazine | 0.106 g | TlCl3 ⋅4H2O | 0.4 g | [8 empty] | overnight | 60°C |  | solvothermal synthesis | 10.1016/j.ica.2007.03.048 |  | 2007.11 | [{"synthesis method": "solvothermal synthesis", "precursor": [{"name": "pyrazine", "amount": "0.106", "unit": "g"}, {"name": "TlCl3 \u22c54H2O", "amount": "0.4", "unit": "g"}], "solvent": [{"name": "ethanolic solution", "amount": "", "unit": ""}], "reducing agent": [{"name": "", "amount": "", "unit": ""}], "surfactant": [{"name": "", "amount": "", "unit": ""}], "pressure": "", "temperature": "60\u00b0C", "time": "overnight", "heating rate": "", "cooling rate": ""}]
UYOFIY | complexes 1 | C15 H10 N6 O21 Tb2 | solvothermal synthesis | Tb(NO3)3⋅6H2O | 45.3 mg | H3IDC | 15.6 mg | Et3N | 0.1 mL | [5 empty] | autogenous | 48h | 110°C |  | solvothermal synthesis | 10.1016/j.inoche.2011.02.021 |  | 2011.06 | [{"synthesis method": "solvothermal synthesis", "precursor": [{"name": "Tb(NO3)3\u22c56H2O", "amount": "45.3", "unit": "mg"}, {"name": "H3IDC", "amount": "15.6", "unit": "mg"}, {"name": "Et3N", "amount": "0.1", "unit": "mL"}], "solvent": [{"name": "EtOH/H2O", "amount": "1:1, 4", "unit": "mL"}], "reducing agent": [{"name": "", "amount": "", "unit": ""}], "surfactant": [{"name": "", "amount": "", "unit": ""}], "pressure": "autogenous", "temperature": "110\u00b0C", "time": "48h", "heating rate": "", "cooling rate": "5\u00b0C/h"}]
NIPMIL01 | 1 | C10 Cd1 H22 O6 | chemical synthesis | CdCl2⋅2.5H2O | 200 mg | NaOH | 70.1 mg | pivalic acid | 138.6 mg |  |  |  |  | methanol |  | several days | room temperature |  | chemical synthesis | 10.1016/j.ica.2019.02.012 |  | 2019.04 | [{"synthesis method": "chemical synthesis", "precursor": [{"name": "CdCl2\u22c52.5H2O", "amount": "200", "unit": "mg"}, {"name": "NaOH", "amount": "70.1", "unit": "mg"}, {"name": "pivalic acid", "amount": "138.6", "unit": "mg"}], "solution": [{"name": "methanol", "amount": "15", "unit": "ml"}], "pressure": "", "temperature": "room temperature", "time": "several days"}]
YOCMOV | 2 | C27 Cd1 H50 Na2 O12 | chemical synthesis | Cd(OAc)2⋅2H2O | 200 mg | NaOH | 60.1 mg | pivalic acid | 153.3 mg |  |  |  |  | methanol |  | several days | room temperature |  | chemical synthesis | 10.1016/j.ica.2019.02.012 |  | 2019.04 | [{"synthesis method": "chemical synthesis", "precursor": [{"name": "Cd(OAc)2\u22c52H2O", "amount": "200", "unit": "mg"}, {"name": "NaOH", "amount": "60.1", "unit": "mg"}, {"name": "pivalic acid", "amount": "153.3", "unit": "mg"}], "solution": [{"name": "methanol", "amount": "15", "unit": "ml"}], "pressure": "", "temperature": "room temperature", "time": "several days"}]
XAHPOM | [Ni(L)(H2O)2] | C12 H19 N3 Ni1 O8 | chemical synthesis | NiCO3, 2Ni(OH)2 ⋅4H2O | 0.25 g | H2L | 0.52 g | [11 empty] | chemical synthesis | 10.1016/j.ica.2004.05.010 |  | 2004.09 | [{"synthesis method": "chemical synthesis", "precursor": [{"name": "NiCO3, 2Ni(OH)2 \u22c54H2O", "amount": "0.25", "unit": "g"}, {"name": "H2L", "amount": "0.52", "unit": "g"}], "solution": [], "pressure": "", "temperature": "", "time": ""}]
XAHPUS | {[Cu(μ-L)]·4H2O}n | C12 Cu1 H19 N3 O8 | chemical synthesis | Cu(OH)2 | 0.16 g | H2L | 0.52 g | [6 empty] | hot water |  | ~30 min | hot |  | chemical synthesis | 10.1016/j.ica.2004.05.010 |  | 2004.09 | [{"synthesis method": "chemical synthesis", "precursor": [{"name": "Cu(OH)2", "amount": "0.16", "unit": "g"}, {"name": "H2L", "amount": "0.52", "unit": "g"}], "solution": [{"name": "hot water", "amount": "", "unit": ""}], "pressure": "", "temperature": "hot", "time": "~30 min"}]
SITQOC | {Ag(phen)2}2{[Ag(phen)]2[PMo12O40]} | Ag4 C72 H48 Mo12 N12 O40 P1 | solvothermal synthesis | (NH4)6Mo7O24⋅4H2O | 2 mol | H3PO4 | 1 mol | AgNO3 | 2 mol | 1,10-phenanthroline | 2 mol |  |  |  |  | 3 days | 140°C |  | solvothermal synthesis, filtration, washing, drying | 10.1016/j.jssc.2007.11.026 |  | 2008.02 | [{"synthesis method": "solvothermal synthesis", "precursor": [{"name": "(NH4)6Mo7O24\u22c54H2O", "amount": "2", "unit": "mol"}, {"name": "H3PO4", "amount": "1", "unit": "mol"}, {"name": "AgNO3", "amount": "2", "unit": "mol"}, {"name": "1,10-phenanthroline", "amount": "2", "unit": "mol"}], "solvent": [{"name": "H2O", "amount": "550", "unit": "mol"}], "reducing agent": [{"name": "", "amount": "", "unit": ""}], "surfactant": [{"name": "", "amount": "", "unit": ""}], "pressure": "", "temperature": "140\u00b0C", "time": "3 days", "heating rate": "", "cooling rate": "2 days"}, {"synthesis method": "filtration", "time": "", "atmosphere": "air", "pressure": ""}, {"synthesis method": "washing", "washing solution": "distilled water", "amount": ""}, {"synthesis method": "drying", "pressure": "", "temperature": "", "atmosphere": "air", "time": ""}]
VIMKUY | [Co(DCNT)(H2O)]n | C21 Co1 H22 N6 O5 | solvothermal synthesis | Co(NO3)2 ⋅6H2O | 0.09 g | N(C2H5)3 | 0.06 g | H2DCNT⋅2H2O | 0.14 g | H2O | 27.0 g |  |  |  |  | 3 days | 160°C |  | solvothermal synthesis | 10.1016/j.inoche.2007.04.023 |  | 2007.08 | [{"synthesis method": "solvothermal synthesis", "precursor": [{"name": "Co(NO3)2 \u22c56H2O", "amount": "0.09", "unit": "g"}, {"name": "N(C2H5)3", "amount": "0.06", "unit": "g"}, {"name": "H2DCNT\u22c52H2O", "amount": "0.14", "unit": "g"}, {"name": "H2O", "amount": "27.0", "unit": "g"}], "solvent": [{"name": "", "amount": "", "unit": ""}], "reducing agent": [{"name": "", "amount": "", "unit": ""}], "surfactant": [{"name": "", "amount": "", "unit": ""}], "pressure": "", "temperature": "160\u00b0C", "time": "3 days", "heating rate": "", "cooling rate": "2 days"}]
WIWJET | [In(BPDA)(phen)Cl]n | C26 Cl1 H16 In1 N2 O4 | solvothermal synthesis | InCl3 | 0.0433 g | H2BPDA | 0.0486 g | phen | 0.0393 g | [6 empty] | 3 days | 160°C |  | solvothermal synthesis, washing, drying | 10.1016/j.inoche.2013.11.039 |  | 2014.02 | [{"synthesis method": "solvothermal synthesis", "precursor": [{"name": "InCl3", "amount": "0.0433", "unit": "g"}, {"name": "H2BPDA", "amount": "0.0486", "unit": "g"}, {"name": "phen", "amount": "0.0393", "unit": "g"}], "solvent": [{"name": "DMF", "amount": "10", "unit": "mL"}], "reducing agent": [{"name": "", "amount": "", "unit": ""}], "surfactant": [{"name": "", "amount": "", "unit": ""}], "pressure": "", "temperature": "160\u00b0C", "time": "3 days", "heating rate": "", "cooling rate": ""}, {"synthesis method": "washing", "washing solution": "distilled water", "amount": ""}, {"synthesis method": "drying", "pressure": "", "temperature": "room temperature", "atmosphere": "", "time": ""}]
CONBAK | K2[Mn(H2O)(pdtc)] | C9 H7 K2 Mn1 N1 O11 | solvothermal synthesis | MnCl2⋅4H2O | 99 mg | pyridine-2,3,5,6-tetracarboxylic acid | 128 mg | KOH | 2.0 ml | [6 empty] | 3 days | 140°C |  | solvothermal synthesis | 10.1016/j.jssc.2013.02.009 |  | 2013.05 | [{"synthesis method": "solvothermal synthesis", "precursor": [{"name": "MnCl2\u22c54H2O", "amount": "99", "unit": "mg"}, {"name": "pyridine-2,3,5,6-tetracarboxylic acid", "amount": "128", "unit": "mg"}, {"name": "KOH", "amount": "2.0", "unit": "ml"}], "solvent": [{"name": "H2O", "amount": "10", "unit": "ml"}], "reducing agent": [{"name": "", "amount": "", "unit": ""}], "surfactant": [{"name": "", "amount": "", "unit": ""}], "pressure": "", "temperature": "140\u00b0C", "time": "3 days", "heating rate": "", "cooling rate": ""}]
COMZUB | Na2[Mn3(H2O)6(pdtc)2] | C18 H26 Mn3 N2 Na2 O28 | chemical synthesis | Mn(Ac)2⋅4H2O | 147 mg | pyridine-2,3,5,6-tetracarboxylic acid | 77 mg | NaOH | 1.0 ml | [6 empty] | 3h | 80°C |  | chemical synthesis | 10.1016/j.jssc.2013.02.009 |  | 2013.05 | [{"synthesis method": "chemical synthesis", "precursor": [{"name": "Mn(Ac)2\u22c54H2O", "amount": "147", "unit": "mg"}, {"name": "pyridine-2,3,5,6-tetracarboxylic acid", "amount": "77", "unit": "mg"}, {"name": "NaOH", "amount": "1.0", "unit": "ml"}], "solvent": [{"name": "H2O", "amount": "15", "unit": "ml"}], "pressure": "", "temperature": "80\u00b0C", "time": "3h"}]
COMZOV | Na2[Co3(H2O)6(pdtc)2] | C18 Co3 H26 N2 Na2 O28 | chemical synthesis | Co(NO3)2⋅6H2O | 175 mg | pyridine-2,3,5,6-tetracarboxylic acid | 77 mg | NaOH | 1.2 ml | [6 empty] | 5h | 80°C |  | chemical synthesis | 10.1016/j.jssc.2013.02.009 |  | 2013.05 | [{"synthesis method": "chemical synthesis", "precursor": [{"name": "Co(NO3)2\u22c56H2O", "amount": "175", "unit": "mg"}, {"name": "pyridine-2,3,5,6-tetracarboxylic acid", "amount": "77", "unit": "mg"}, {"name": "NaOH", "amount": "1.2", "unit": "ml"}], "solvent": [{"name": "H2O", "amount": "15", "unit": "ml"}], "pressure": "", "temperature": "80\u00b0C", "time": "5h"}]
DOSWIS | [Y(oba)(ox)0.5(H2O)2] n | C15 H12 O9 Y1 | solvothermal synthesis | H2oba | 0.026 g | H2ox | 0.013 g | NaAc | 0.042 g | YCl3 ⋅6H2O | 0.030 g |  |  |  |  | 72h | 180°C |  | solvothermal synthesis | 10.1016/j.ica.2008.03.115 |  | 2009.01 | [{"synthesis method": "solvothermal synthesis", "precursor": [{"name": "H2oba", "amount": "0.026", "unit": "g"}, {"name": "H2ox", "amount": "0.013", "unit": "g"}, {"name": "NaAc", "amount": "0.042", "unit": "g"}, {"name": "YCl3 \u22c56H2O", "amount": "0.030", "unit": "g"}], "solvent": [{"name": "NaOH solution", "amount": "1", "unit": "mL"}, {"name": "deionized water", "amount": "5", "unit": "mL"}], "reducing agent": [{"name": "", "amount": "", "unit": ""}], "surfactant": [{"name": "", "amount": "", "unit": ""}], "pressure": "", "temperature": "180\u00b0C", "time": "72h", "heating rate": "", "cooling rate": ""}]
DOSWOY | [Er(oba)(ox)0.5(H2O)2] n | C15 Er1 H12 O9 | solvothermal synthesis | H2oba | 0.026 g | H2ox | 0.013 g | NaAc | 0.042 g | ErCl3 ⋅6H2O | 0.030 g |  |  |  |  | 72h | 180°C |  | solvothermal synthesis | 10.1016/j.ica.2008.03.115 |  | 2009.01 | [{"synthesis method": "solvothermal synthesis", "precursor": [{"name": "H2oba", "amount": "0.026", "unit": "g"}, {"name": "H2ox", "amount": "0.013", "unit": "g"}, {"name": "NaAc", "amount": "0.042", "unit": "g"}, {"name": "ErCl3 \u22c56H2O", "amount": "0.030", "unit": "g"}], "solvent": [{"name": "NaOH solution", "amount": "1", "unit": "mL"}, {"name": "deionized water", "amount": "5", "unit": "mL"}], "reducing agent": [{"name": "", "amount": "", "unit": ""}], "surfactant": [{"name": "", "amount": "", "unit": ""}], "pressure": "", "temperature": "180\u00b0C", "time": "72h", "heating rate": "", "cooling rate": ""}]
DOSWUE | [Yb(oba)(ox)0.5(H2O)2] n | C15 H12 O9 Yb1 | solvothermal synthesis | H2oba | 0.026 g | H2ox | 0.013 g | NaAc | 0.042 g | Yb(NO3)3 ⋅6H2O | 0.030 g |  |  |  |  | 72h | 180°C |  | solvothermal synthesis | 10.1016/j.ica.2008.03.115 |  | 2009.01 | [{"synthesis method": "solvothermal synthesis", "precursor": [{"name": "H2oba", "amount": "0.026", "unit": "g"}, {"name": "H2ox", "amount": "0.013", "unit": "g"}, {"name": "NaAc", "amount": "0.042", "unit": "g"}, {"name": "Yb(NO3)3 \u22c56H2O", "amount": "0.030", "unit": "g"}], "solvent": [{"name": "NaOH solution", "amount": "1", "unit": "mL"}, {"name": "deionized water", "amount": "5", "unit": "mL"}], "reducing agent": [{"name": "", "amount": "", "unit": ""}], "surfactant": [{"name": "", "amount": "", "unit": ""}], "pressure": "", "temperature": "180\u00b0C", "time": "72h", "heating rate": "", "cooling rate": ""}]
QUQCAI | [Mn(hip)(phen)(H2O)]n | C20 H12 H2 Mn1 N2 O1 O5 | solvothermal synthesis | 5-hydroxyisophthalic acid | 91 mg | 1,10-phenanthroline | 54 mg | MnCl2⋅4H2O | 49 mg | [5 empty] | autogenous | 48h | 125°C |  | solvothermal synthesis, washing | 10.1016/j.jssc.2015.08.036 |  | 2015.11 | [{"synthesis method": "solvothermal synthesis", "precursor": [{"name": "5-hydroxyisophthalic acid", "amount": "91", "unit": "mg"}, {"name": "1,10-phenanthroline", "amount": "54", "unit": "mg"}, {"name": "MnCl2\u22c54H2O", "amount": "49", "unit": "mg"}], "solvent": [{"name": "DEF-H2O", "amount": "10", "unit": "mL"}], "reducing agent": [{"name": "", "amount": "", "unit": ""}], "surfactant": [{"name": "", "amount": "", "unit": ""}], "pressure": "autogenous", "temperature": "125\u00b0C", "time": "48h", "heating rate": "", "cooling rate": "15\u00b0Cmin-1"}, {"synthesis method": "washing", "washing solution": "water", "amount": ""}]
ASUGAW02 | [CO(hip) (phen) (H2O)]n | C20 Co1 H12 H2 N2 O1 O5 | solvothermal synthesis | 5-hydroxyisophthalic acid | 91 mg | 1,10-phenanthroline | 54 mg | CoCl2⋅6H2O | 59 mg | [5 empty] | autogenous | 48h | 125°C |  | solvothermal synthesis, washing | 10.1016/j.jssc.2015.08.036 |  | 2015.11 | [{"synthesis method": "solvothermal synthesis", "precursor": [{"name": "5-hydroxyisophthalic acid", "amount": "91", "unit": "mg"}, {"name": "1,10-phenanthroline", "amount": "54", "unit": "mg"}, {"name": "CoCl2\u22c56H2O", "amount": "59", "unit": "mg"}], "solvent": [{"name": "DEF-H2O", "amount": "10", "unit": "mL"}], "reducing agent": [{"name": "", "amount": "", "unit": ""}], "surfactant": [{"name": "", "amount": "", "unit": ""}], "pressure": "autogenous", "temperature": "125\u00b0C", "time": "48h", "heating rate": "", "cooling rate": "15\u00b0Cmin-1"}, {"synthesis method": "washing", "washing solution": "distilled water", "amount": ""}]
CEVVAB02 | [Cd(hip) (phen) (H2O)]n | C20 Cd1 H12 H2 N2 O1 O5 | solvothermal synthesis | 5-hydroxyisophthalic acid | 91 mg | 1,10-phenanthroline | 54 mg | CdNO3⋅6H2O | 86 mg | [5 empty] | autogenous | 48h | 125°C |  | solvothermal synthesis, washing | 10.1016/j.jssc.2015.08.036 |  | 2015.11 | [{"synthesis method": "solvothermal synthesis", "precursor": [{"name": "5-hydroxyisophthalic acid", "amount": "91", "unit": "mg"}, {"name": "1,10-phenanthroline", "amount": "54", "unit": "mg"}, {"name": "CdNO3\u22c56H2O", "amount": "86", "unit": "mg"}], "solvent": [{"name": "DEF-H2O", "amount": "10", "unit": "mL"}], "reducing agent": [{"name": "", "amount": "", "unit": ""}], "surfactant": [{"name": "", "amount": "", "unit": ""}], "pressure": "autogenous", "temperature": "125\u00b0C", "time": "48h", "heating rate": "", "cooling rate": "15\u00b0Cmin-1"}, {"synthesis method": "washing", "washing solution": "distilled water", "amount": ""}]
OCETIA |  | Ag2 C28 H24 N14 O6 | chemical synthesis | 1 | 0.090 g | [8 empty] | DMF |  | one week | room temperature |  | chemical synthesis | 10.1016/j.inoche.2005.11.001 |  | 2006.02 | [{"synthesis method": "chemical synthesis", "precursor": [{"name": "1", "amount": "0.090", "unit": "g"}], "solution": [{"name": "DMF", "amount": "5", "unit": "ml"}], "pressure": "", "temperature": "room temperature", "time": "one week"}]
XINDUV | [Ag2(H2trzS)2Cl2]n | Ag2 C4 Cl2 H6 N6 S2 | solvothermal synthesis | AgCl | 0.072 g | H2trzS | 0.1 g | [8 empty] | 3 days | 160°C |  | solvothermal synthesis, washing, drying | 10.1016/j.inoche.2012.12.033 |  | 2013.03 | [{"synthesis method": "solvothermal synthesis", "precursor": [{"name": "AgCl", "amount": "0.072", "unit": "g"}, {"name": "H2trzS", "amount": "0.1", "unit": "g"}], "solvent": [{"name": "CH3OH", "amount": "12", "unit": "mL"}], "reducing agent": [{"name": "", "amount": "", "unit": ""}], "surfactant": [{"name": "", "amount": "", "unit": ""}], "pressure": "", "temperature": "160\u00b0C", "time": "3 days", "heating rate": "", "cooling rate": "5\u00b0C/h"}, {"synthesis method": "washing", "washing solution": "methanol", "amount": ""}, {"synthesis method": "drying", "pressure": "", "temperature": "", "atmosphere": "air", "time": ""}]
QIYHOW | [Mn(bqdc)(bipy)]n | C30 H18 Mn1 N4 O4 | solvothermal synthesis | MnSO4⋅H2O | 0.069 g | H2bqdc | 0.035 g | bipy | 0.034 g | [6 empty] | 72h | 140°C |  | solvothermal synthesis, filtration, washing, drying | 10.1016/j.molstruc.2007.08.014 |  | 2008.04 | [{"synthesis method": "solvothermal synthesis", "precursor": [{"name": "MnSO4\u22c5H2O", "amount": "0.069", "unit": "g"}, {"name": "H2bqdc", "amount": "0.035", "unit": "g"}, {"name": "bipy", "amount": "0.034", "unit": "g"}], "solvent": [{"name": "", "amount": "", "unit": ""}], "reducing agent": [{"name": "", "amount": "", "unit": ""}], "surfactant": [{"name": "", "amount": "", "unit": ""}], "pressure": "", "temperature": "140\u00b0C", "time": "72h", "heating rate": "", "cooling rate": "5\u00b0Ch-1"}, {"synthesis method": "filtration", "time": "", "atmosphere": "", "pressure": ""}, {"synthesis method": "washing", "washing solution": "water", "amount": ""}, {"synthesis method": "drying", "pressure": "", "temperature": "", "atmosphere": "air", "time": ""}]
QIYHUC | {[Cu(bqdc)0.5(N3)2]·0.5bqdc·2H2O}n | C40 Cu1 H32 N8 O6 | solvothermal synthesis | CuCl2⋅2H2O | 0.112 g | H2bqdc | 0.035 g | N3 | 0.055 g | [6 empty] | 72h | 140°C |  | solvothermal synthesis, filtration, washing, drying | 10.1016/j.molstruc.2007.08.014 |  | 2008.04 | [{"synthesis method": "solvothermal synthesis", "precursor": [{"name": "CuCl2\u22c52H2O", "amount": "0.112", "unit": "g"}, {"name": "H2bqdc", "amount": "0.035", "unit": "g"}, {"name": "N3", "amount": "0.055", "unit": "g"}], "solvent": [{"name": "water", "amount": "15", "unit": "mL"}], "reducing agent": [{"name": "", "amount": "", "unit": ""}], "surfactant": [{"name": "", "amount": "", "unit": ""}], "pressure": "", "temperature": "140\u00b0C", "time": "72h", "heating rate": "", "cooling rate": "5\u00b0Ch-1"}, {"synthesis method": "filtration", "time": "", "atmosphere": "", "pressure": ""}, {"synthesis method": "washing", "washing solution": "water", "amount": ""}, {"synthesis method": "drying", "pressure": "", "temperature": "", "atmosphere": "air", "time": ""}]
UGEVIN | [Ni(tren)(HCOO)]ClO4 | C7 Cl1 H19 H2 N4 Ni1 O1 O2 O4 | chemical synthesis | Ni(ClO4)2⋅6H2O | 0.50 g | tris(2-aminoethyl)amine | 0.40 g | Ni(HCOO)2⋅2H2O | 0.25 g |  |  |  |  | methanol, distilled water, methanol, distilled water |  | one and half h |  |  | chemical synthesis, filtration | 10.1016/j.poly.2015.04.010 |  | 2015.07 | [{"synthesis method": "chemical synthesis", "precursor": [{"name": "Ni(ClO4)2\u22c56H2O", "amount": "0.50", "unit": "g"}, {"name": "tris(2-aminoethyl)amine", "amount": "0.40", "unit": "g"}, {"name": "Ni(HCOO)2\u22c52H2O", "amount": "0.25", "unit": "g"}], "solution": [{"name": "methanol", "amount": "10", "unit": "cm3"}, {"name": "distilled water", "amount": "20", "unit": "cm3"}, {"name": "methanol", "amount": "10", "unit": "cm3"}, {"name": "distilled water", "amount": "30", "unit": "cm3"}], "pressure": "", "temperature": "", "time": "one and half h"}, {"synthesis method": "filtration", "time": "", "atmosphere": "", "pressure": ""}]
MOLLOP | [( n Bu3Sn)2(2,5-pdc)]∞ | C31 H57 N1 O4 Sn2 | chemical synthesis | 2,5-pyridinedicarboxylic acid | 0.167 g | [ n Bu3Sn]2O | 0.596 g | [6 empty] | benzene and methanol |  | 8h |  |  | chemical synthesis | 10.1016/j.ica.2006.12.012 |  | 2007.05 | [{"synthesis method": "chemical synthesis", "precursor": [{"name": "2,5-pyridinedicarboxylic acid", "amount": "0.167", "unit": "g"}, {"name": "[ n Bu3Sn]2O", "amount": "0.596", "unit": "g"}], "solution": [{"name": "benzene and methanol", "amount": "80", "unit": "ml"}], "pressure": "", "temperature": "", "time": "8h"}]
YIQTAU01 | [Ph2Sn(2,6-pdc)(H2O)]∞ | C38 H30 N2 O10 Sn2 | chemical synthesis | Ph2SnO | 0.289 g | 2,6-pyridinedicarboxylic acid | 0.167 g | [6 empty] | methanol |  |  |  |  | chemical synthesis | 10.1016/j.ica.2006.12.012 |  | 2007.05 | [{"synthesis method": "chemical synthesis", "precursor": [{"name": "Ph2SnO", "amount": "0.289", "unit": "g"}, {"name": "2,6-pyridinedicarboxylic acid", "amount": "0.167", "unit": "g"}], "solution": [{"name": "methanol", "amount": "", "unit": ""}], "pressure": "", "temperature": "", "time": ""}]
MOLMAC | {[ n Bu3Sn(2,6-pdc)Sn n Bu3]2(H2O)2}·CH3CN | C64 H121 N3 O10 Sn4 | chemical synthesis | [( n Bu)3Sn]2O | 0.596 g | 2,6-pyridinedicarboxylic acid | 0.167 g | [6 empty] | acetonitrile |  |  |  |  | chemical synthesis | 10.1016/j.ica.2006.12.012 |  | 2007.05 | [{"synthesis method": "chemical synthesis", "precursor": [{"name": "[( n Bu)3Sn]2O", "amount": "0.596", "unit": "g"}, {"name": "2,6-pyridinedicarboxylic acid", "amount": "0.167", "unit": "g"}], "solution": [{"name": "acetonitrile", "amount": "", "unit": ""}], "pressure": "", "temperature": "", "time": ""}]
MOLLUV | {[Ph3Sn(2,3-pdz)SnPh3]2(H2O)} | C84 H66 N4 O9 Sn4 | chemical synthesis | [Ph3Sn]2O | 0.716 g | 2,3-pyrazinedicarboxylic acid | 0.168 g | [6 empty] | methanol |  |  |  |  | chemical synthesis | 10.1016/j.ica.2006.12.012 |  | 2007.05 | [{"synthesis method": "chemical synthesis", "precursor": [{"name": "[Ph3Sn]2O", "amount": "0.716", "unit": "g"}, {"name": "2,3-pyrazinedicarboxylic acid", "amount": "0.168", "unit": "g"}], "solution": [{"name": "methanol", "amount": "", "unit": ""}], "pressure": "", "temperature": "", "time": ""}]
YIYHAQ | [Zn3(μ-bpa)4.5(AcO)3](ClO4)3·4.26H2O | C60 Cl3 H63 N9 O22.26 Zn3 | chemical synthesis | bpa | 0.182 g | Zn(CH3COO)2⋅3H2O | 0.237 g | NaClO4⋅H2O | 0.144 g |  |  |  |  | methanol, methanol |  | 10 days | room temperature |  | chemical synthesis, washing, drying | 10.1016/j.solidstatesciences.2007.07.016 |  | 2007.11 | [{"synthesis method": "chemical synthesis", "precursor": [{"name": "bpa", "amount": "0.182", "unit": "g"}, {"name": "Zn(CH3COO)2\u22c53H2O", "amount": "0.237", "unit": "g"}, {"name": "NaClO4\u22c5H2O", "amount": "0.144", "unit": "g"}], "solution": [{"name": "methanol", "amount": "10", "unit": "ml"}, {"name": "methanol", "amount": "20", "unit": "ml"}], "pressure": "", "temperature": "room temperature", "time": "10 days"}, {"synthesis method": "washing", "washing solution": "acetone and diethyl ether", "amount": "5ml each"}, {"synthesis method": "drying", "pressure": "vacuum", "temperature": "room temperature", "atmosphere": "", "time": ""}]
TUXNIJ | [Cu(phen)V4O10]∞ | C6 Cu0.50 H4 N105 V2 | solvothermal synthesis | V2O5 | 1 molar ratio | CuCl2⋅2H2O | 2 molar ratio | phen | 1 molar ratio | H2O | 1000 molar ratio |  |  |  | autogenous | 48 h | 200°C |  | solvothermal synthesis, washing | 10.1016/S1293-2558(03)00006-2 |  | 2003.02 | [{"synthesis method": "solvothermal synthesis", "precursor": [{"name": "V2O5", "amount": "1", "unit": "molar ratio"}, {"name": "CuCl2\u22c52H2O", "amount": "2", "unit": "molar ratio"}, {"name": "phen", "amount": "1", "unit": "molar ratio"}, {"name": "H2O", "amount": "1000", "unit": "molar ratio"}], "solvent": [{"name": "", "amount": "", "unit": ""}], "reducing agent": [{"name": "", "amount": "", "unit": ""}], "surfactant": [{"name": "", "amount": "", "unit": ""}], "pressure": "autogenous", "temperature": "200\u00b0C", "time": "48 h", "heating rate": "", "cooling rate": "room temperature"}, {"synthesis method": "washing", "washing solution": "water", "amount": ""}]
XISMEU | 1 | C72 H86 N16 Ni4 O22 S1 | solvothermal synthesis | NiSO4⋅6H2O | 0.13 g | bibp | .14 g | [8 empty] | 3 days | 140°C |  | solvothermal synthesis | 10.1016/j.jssc.2019.01.013 |  | 2019.03 | [{"synthesis method": "solvothermal synthesis", "precursor": [{"name": "NiSO4\u22c56H2O", "amount": "0.13", "unit": "g"}, {"name": "bibp", "amount": ".14", "unit": "g"}], "solvent": [{"name": "distilled water", "amount": "8", "unit": "mL"}], "reducing agent": [{"name": "", "amount": "", "unit": ""}], "surfactant": [{"name": "", "amount": "", "unit": ""}], "pressure": "", "temperature": "140\u00b0C", "time": "3 days", "heating rate": "", "cooling rate": ""}]
USUVEL | coordination polymer | C30 H22 O6 Pb1 | [16 empty] | hydrothermal synthesis | 10.1016/j.inoche.2016.05.029 |  | 2016.08 | [{"synthesis method": "hydrothermal synthesis", "precursor": [{"name": "PbI2", "amount": "0.038", "unit": "g"}, {"name": "9-acaH", "amount": "0.011", "unit": "g"}, {"name": "DMF", "amount": "2.0", "unit": "mL"}, {"name": "water", "amount": "8.0", "unit": "mL"}], "pressure": "", "temperature": "130\u00b0C", "time": "3 days", "heating rate": "", "cooling rate": ""}]
KAWXAI | [1] | C9 F1 H15 Ni2 O12 | [16 empty] | hydrothermal synthesis | 10.1016/j.solidstatesciences.2004.11.003 |  | 2005.05 | [{"synthesis method": "hydrothermal synthesis", "precursor": [{"name": "Ni(OH)2", "amount": "0.50", "unit": "g"}, {"name": "trimesic acid", "amount": "0.296", "unit": "g"}, {"name": "hydrofluoric acid", "amount": "1", "unit": "g"}], "solvent": [{"name": "deionized water", "amount": "4", "unit": "g"}], "pressure": "autogenous", "temperature": "150\u00b0C", "time": "3 days", "heating rate": "", "cooling rate": ""}]
KAWXEM | [2] | C8 F1 H25 Ni2 O18 S1 | [16 empty] | hydrothermal synthesis | 10.1016/j.solidstatesciences.2004.11.003 |  | 2005.05 | [{"synthesis method": "hydrothermal synthesis", "precursor": [{"name": "Ni(OH)2", "amount": "0.50", "unit": "g"}, {"name": "monosodium salt of 5-sulfoisophthalic acid", "amount": "0.729", "unit": "g"}, {"name": "hydrofluoric acid", "amount": "0.2", "unit": "g"}], "solvent": [{"name": "deionized water", "amount": "1.0", "unit": "g"}], "pressure": "autogenous", "temperature": "150\u00b0C", "time": "2 days", "heating rate": "", "cooling rate": ""}]
DOHPAS | {(Me2Sn)2[μ4-(C8H3NO6)](μ3-O)} n | C12 H15 N1 O7 Sn2 | [16 empty] | hydrothermal synthesis | 10.1016/j.poly.2008.06.039 |  | 2008.09 | [{"synthesis method": "hydrothermal synthesis", "precursor": [{"name": "5-nitroisophthalic acid", "amount": "0.211", "unit": "g"}, {"name": "trimethyltin chloride", "amount": "0.398", "unit": "g"}], "solvent": [{"name": "H2O", "amount": "20", "unit": "ml"}], "pressure": "", "temperature": "140\u00b0C", "time": "3 days", "heating rate": "", "cooling rate": ""}]
DOHPEW | {(Me2Sn)2[μ4-(C8H3NO6)](μ3-O)} n | C24 H40 O10 Sn4 | [16 empty] | hydrothermal synthesis | 10.1016/j.poly.2008.06.039 |  | 2008.09 | [{"synthesis method": "hydrothermal synthesis", "precursor": [{"name": "4-cyclohexene-1,2-dicarboxylic acid", "amount": "0.170", "unit": "g"}, {"name": "trimethyltin chloride", "amount": "0.398", "unit": "g"}], "solvent": [{"name": "H2O", "amount": "20", "unit": "ml"}], "pressure": "", "temperature": "140\u00b0C", "time": "3 days", "heating rate": "", "cooling rate": ""}]
DOHPOG | {(Me2Sn)2[μ4-(C8H10O4)](μ3-O)} n | C12 H22 O5 Sn2 | [16 empty] | hydrothermal synthesis | 10.1016/j.poly.2008.06.039 |  | 2008.09 | [{"synthesis method": "hydrothermal synthesis", "precursor": [{"name": "1,4-cyclohexanedicarboxylic acid", "amount": "0.172", "unit": "g"}, {"name": "trimethyltin chloride", "amount": "0.398", "unit": "g"}], "solvent": [{"name": "H2O", "amount": "20", "unit": "ml"}], "pressure": "", "temperature": "140\u00b0C", "time": "3 days", "heating rate": "", "cooling rate": ""}]
DOHPIA | {(Me2Sn)2[μ4-(C10H14O4)](μ3-O)} n | C14 H26 O6 Sn2 | [16 empty] | hydrothermal synthesis | 10.1016/j.poly.2008.06.039 |  | 2008.09 | [{"synthesis method": "hydrothermal synthesis", "precursor": [{"name": "camphoric acid", "amount": "0.200", "unit": "g"}, {"name": "trimethyltin chloride", "amount": "0.398", "unit": "g"}], "solvent": [{"name": "H2O", "amount": "20", "unit": "ml"}], "pressure": "", "temperature": "140\u00b0C", "time": "3 days", "heating rate": "", "cooling rate": ""}]
YIGQOW05 | [(Cu4I4)(Cu2I2)(dimb)3] n | C30 Cu6 H42 I6 N12 | solvothermal synthesis | CuI | 0.038 g | KI | 0.747 g | dimb | 0.152 g | [6 empty] | 72h | 120°C |  | solvothermal synthesis | 10.1016/j.jssc.2014.11.014 |  | 2015.05 | [{"synthesis method": "solvothermal synthesis", "precursor": [{"name": "CuI", "amount": "0.038", "unit": "g"}, {"name": "KI", "amount": "0.747", "unit": "g"}, {"name": "dimb", "amount": "0.152", "unit": "g"}], "solvent": [{"name": "aqueous solution", "amount": "6", "unit": "mL"}, {"name": "CH3OH", "amount": "2", "unit": "mL"}], "reducing agent": [{"name": "", "amount": "", "unit": ""}], "surfactant": [{"name": "", "amount": "", "unit": ""}], "pressure": "", "temperature": "120\u00b0C", "time": "72h", "heating rate": "", "cooling rate": ""}]
XOYSUB | [(Cu3I2)(dimb)(dmtz)] n | C14 Cu3 H20 I2 N7 | solvothermal synthesis | CuI | 0.038 g | dimb | 0.038 g | [8 empty] | 72h | 90°C |  | solvothermal synthesis | 10.1016/j.jssc.2014.11.014 |  | 2015.05 | [{"synthesis method": "solvothermal synthesis", "precursor": [{"name": "CuI", "amount": "0.038", "unit": "g"}, {"name": "dimb", "amount": "0.038", "unit": "g"}], "solvent": [{"name": "anhydrous CH3OH", "amount": "2", "unit": "mL"}, {"name": "acetonitrile", "amount": "6", "unit": "mL"}], "reducing agent": [{"name": "", "amount": "", "unit": ""}], "surfactant": [{"name": "", "amount": "", "unit": ""}], "pressure": "", "temperature": "90\u00b0C", "time": "72h", "heating rate": "", "cooling rate": ""}]
DOYCAW01 | [Cu6(mbt)6] | C42 Cu6 H24 N6 S12 | solvothermal synthesis | CuI | 0.038 mg | Hmbt | 0.034 g | [8 empty] | 96h | 160°C |  | solvothermal synthesis | 10.1016/j.jssc.2014.11.014 |  | 2015.05 | [{"synthesis method": "solvothermal synthesis", "precursor": [{"name": "CuI", "amount": "0.038", "unit": "mg"}, {"name": "Hmbt", "amount": "0.034", "unit": "g"}], "solvent": [{"name": "acetonitrile", "amount": "8", "unit": "mL"}, {"name": "ammonia", "amount": "0.5", "unit": "mL"}], "reducing agent": [{"name": "", "amount": "", "unit": ""}], "surfactant": [{"name": "", "amount": "", "unit": ""}], "pressure": "", "temperature": "160\u00b0C", "time": "96h", "heating rate": "", "cooling rate": ""}]
VAJKUN | complex | C34 H48 N6 Ni1 O18 | chemical synthesis | TCB | 0.064 g | NITpPy | 234 mg | Ni(ClO4)2⋅6H2O | 94 mg |  |  |  |  | EtOH-H2O |  | 5 h | room temperature |  | chemical synthesis, filtration, evaporation | 10.1016/S1387-7003(03)00056-X |  | 2003.06 | [{"synthesis method": "chemical synthesis", "precursor": [{"name": "TCB", "amount": "0.064", "unit": "g"}, {"name": "NITpPy", "amount": "234", "unit": "mg"}, {"name": "Ni(ClO4)2\u22c56H2O", "amount": "94", "unit": "mg"}], "solution": [{"name": "EtOH-H2O", "amount": "20", "unit": "mL"}], "pressure": "", "temperature": "room temperature", "time": "5 h"}, {"synthesis method": "filtration", "time": "", "atmosphere": "", "pressure": ""}, {"synthesis method": "evaporation", "time": "1 month", "atmosphere": "", "pressure": "", "temperature": "room temperature"}]
YENVUL | [CdCl(NCS)L]n | C13 Cd1 Cl1 H18 N5 S3 | chemical synthesis | CdCl2 | 0.025 g | KSCN | 0.005 g | flexible thione ligand | 0.032 g |  |  |  |  | methanol |  | 20 min | room temperature |  | chemical synthesis, reflux, recrystallization, drying | 10.1016/j.jssc.2017.11.035 |  | 2018.02 | [{"synthesis method": "chemical synthesis", "precursor": [{"name": "CdCl2", "amount": "0.025", "unit": "g"}, {"name": "KSCN", "amount": "0.005", "unit": "g"}, {"name": "flexible thione ligand", "amount": "0.032", "unit": "g"}], "solution": [{"name": "methanol", "amount": "15", "unit": "mL"}], "pressure": "", "temperature": "room temperature", "time": "20 min"}, {"synthesis method": "reflux", "solvent": "", "temperature": "", "time": "8h"}, {"synthesis method": "recrystallization", "solvent": "DMF", "temperature": "room temperature", "time": "four days"}, {"synthesis method": "drying", "pressure": "vacuum", "temperature": "", "atmosphere": "", "time": ""}]
YENVOF | [{[Cd2I4(L)2]·H2O∙DMF}n | C27 Cd2 H45 I4 N9 O2 S4 | chemical synthesis | flexible thione ligand | 0.018 g | CdI2 | 0.024 g | [6 empty] | acetone |  |  |  |  | chemical synthesis, reflux, recrystallization, drying | 10.1016/j.jssc.2017.11.035 |  | 2018.02 | [{"synthesis method": "chemical synthesis", "precursor": [{"name": "flexible thione ligand", "amount": "0.018", "unit": "g"}, {"name": "CdI2", "amount": "0.024", "unit": "g"}], "solution": [{"name": "acetone", "amount": "15", "unit": "mL"}], "pressure": "", "temperature": "", "time": ""}, {"synthesis method": "reflux", "solvent": "", "temperature": "", "time": "6h"}, {"synthesis method": "recrystallization", "solvent": "DMF", "temperature": "room temperature", "time": "four days"}, {"synthesis method": "drying", "pressure": "vacuum", "temperature": "", "atmosphere": "", "time": ""}]
QUGXAS | (n-Bu4N)[(dbphen)Fe(CN)4] | Br2 C32 Fe1 H42 N7 | chemical synthesis | 5,6-dibromo-1,10-phenanthroline | 850 mg | [FeII(py)4(NCS)2] | 1.22 g | KCN | 3.0 g |  |  |  |  | pyridine, pyridine, water |  | 1h | 80°C |  | chemical synthesis, filtration, washing | 10.1016/j.ica.2009.09.027 |  | 2009.12 | [{"synthesis method": "chemical synthesis", "precursor": [{"name": "5,6-dibromo-1,10-phenanthroline", "amount": "850", "unit": "mg"}, {"name": "[FeII(py)4(NCS)2]", "amount": "1.22", "unit": "g"}, {"name": "KCN", "amount": "3.0", "unit": "g"}], "solution": [{"name": "pyridine", "amount": "25", "unit": "mL"}, {"name": "pyridine", "amount": "40", "unit": "mL"}, {"name": "water", "amount": "60", "unit": "mL"}], "pressure": "", "temperature": "80\u00b0C", "time": "1h"}, {"synthesis method": "filtration", "time": "", "atmosphere": "", "pressure": ""}, {"synthesis method": "washing", "washing solution": "water", "amount": "2mL"}]
QUGXEW | [(dbphen)2Fe2(CN)8Cu(Me3tacn)] | Br4 C41 Cu1 Fe2 H39 N15 O3 | chemical synthesis | [Cu(Me3tacn)(H2O)2](ClO4)2 | 23.5 mg | (n-Bu4N)[(dbphen)Fe(CN)4] | 37.5 mg | [6 empty] | MeCN and H2O, MeCN and H2O, MeCN |  | one week |  |  | chemical synthesis | 10.1016/j.ica.2009.09.027 |  | 2009.12 | [{"synthesis method": "chemical synthesis", "precursor": [{"name": "[Cu(Me3tacn)(H2O)2](ClO4)2", "amount": "23.5", "unit": "mg"}, {"name": "(n-Bu4N)[(dbphen)Fe(CN)4]", "amount": "37.5", "unit": "mg"}], "solution": [{"name": "MeCN and H2O", "amount": "10", "unit": "mL"}, {"name": "MeCN and H2O", "amount": "3", "unit": "mL"}, {"name": "MeCN", "amount": "3", "unit": "mL"}], "pressure": "", "temperature": "", "time": "one week"}]
QUGXIA | [(dbphen)2Fe2(CN)8Ni(dabhctd)] | Br4 C56 Fe2 H54 N18 Ni1 O2 | chemical synthesis | [(R-dabhctd)Ni(ClO4)2] | 33.5 mg | (n-Bu4N)[(dbphen)Fe(CN)4] | 37.5 mg | [6 empty] | MeCN, MeOH and H2O |  | several days |  |  | chemical synthesis | 10.1016/j.ica.2009.09.027 |  | 2009.12 | [{"synthesis method": "chemical synthesis", "precursor": [{"name": "[(R-dabhctd)Ni(ClO4)2]", "amount": "33.5", "unit": "mg"}, {"name": "(n-Bu4N)[(dbphen)Fe(CN)4]", "amount": "37.5", "unit": "mg"}], "solution": [{"name": "MeCN", "amount": "5", "unit": "mL"}, {"name": "MeOH and H2O", "amount": "10", "unit": "mL"}], "pressure": "", "temperature": "", "time": "several days"}]
QUGXOG | [(dbphen)2Fe2(CN)8Co(MeOH)2] n | Br4 C34 Co1 Fe2 H20 N12 O2 | chemical synthesis | Co(ClO4)2⋅6H2O | 18.3 mg | (n-Bu4N)[(dbphen)Fe(CN)4] | 37.5 mg | [6 empty] | MeOH and H2O, water, MeOH |  | one week |  |  | chemical synthesis | 10.1016/j.ica.2009.09.027 |  | 2009.12 | [{"synthesis method": "chemical synthesis", "precursor": [{"name": "Co(ClO4)2\u22c56H2O", "amount": "18.3", "unit": "mg"}, {"name": "(n-Bu4N)[(dbphen)Fe(CN)4]", "amount": "37.5", "unit": "mg"}], "solution": [{"name": "MeOH and H2O", "amount": "12", "unit": "mL"}, {"name": "water", "amount": "2", "unit": "mL"}, {"name": "MeOH", "amount": "3", "unit": "mL"}], "pressure": "", "temperature": "", "time": "one week"}]
ARIPUM | 1 | C12 Cu4 H16 N8 O2 | chemical synthesis | Cu2(oxpn)Cl2 | 0.25 mmol | Cu(oxpn) | equimolar | CuCl2 ⋅4H2O | equimolar | K3[Cr(CN)5(NO)]⋅H2O | 0.25 mmol |  |  | water, water |  | couple of months | room temperature |  | chemical synthesis | 10.1016/j.jorganchem.2003.10.024 |  | 2004.01 | [{"synthesis method": "chemical synthesis", "precursor": [{"name": "Cu2(oxpn)Cl2", "amount": "0.25", "unit": "mmol"}, {"name": "Cu(oxpn)", "amount": "equimolar", "unit": ""}, {"name": "CuCl2 \u22c54H2O", "amount": "equimolar", "unit": ""}, {"name": "K3[Cr(CN)5(NO)]\u22c5H2O", "amount": "0.25", "unit": "mmol"}], "solution": [{"name": "water", "amount": "20", "unit": "cm3"}, {"name": "water", "amount": "30", "unit": "cm3"}], "pressure": "", "temperature": "room temperature", "time": "couple of months"}]
EMUDAT | [La2Sr(pda)4(H2O)4]n·6nH2O | C28 H32 La2 N4 O26 Sr1 | solvothermal synthesis | La(NO3)3⋅6H2O | 0.0226 g | SrCl2⋅6H2O | 0.0277 g | imidazole | 0.0205 g | [5 empty] | autogenously | 3 days | 130°C |  | solvothermal synthesis, filtration, washing, drying | 10.1016/j.molstruc.2016.05.050 |  | 2016.10 | [{"synthesis method": "solvothermal synthesis", "precursor": [{"name": "La(NO3)3\u22c56H2O", "amount": "0.0226", "unit": "g"}, {"name": "SrCl2\u22c56H2O", "amount": "0.0277", "unit": "g"}, {"name": "imidazole", "amount": "0.0205", "unit": "g"}], "solvent": [{"name": "ethanol/water", "amount": "2", "unit": "mL"}], "reducing agent": [{"name": "H2pda", "amount": "0.1", "unit": "mmol/mL"}], "surfactant": [{"name": "", "amount": "", "unit": ""}], "pressure": "autogenously", "temperature": "130\u00b0C", "time": "3 days", "heating rate": "", "cooling rate": ""}, {"synthesis method": "filtration", "time": "", "atmosphere": "", "pressure": ""}, {"synthesis method": "washing", "washing solution": "ethanol/water", "amount": "3 mL"}, {"synthesis method": "drying", "pressure": "", "temperature": "", "atmosphere": "air", "time": ""}]
KIBGAF | [CdL(DMF)2]·0.5DMF | C43 Cd2 H44 N9 O13 | solvothermal synthesis | Cd(OAc)2⋅2H2O | 13 mg | H2L ligand | 7 mg | [8 empty] | 4 days | 100°C |  | solvothermal synthesis, washing | 10.1016/j.ica.2012.11.021 |  | 2013.03 | [{"synthesis method": "solvothermal synthesis", "precursor": [{"name": "Cd(OAc)2\u22c52H2O", "amount": "13", "unit": "mg"}, {"name": "H2L ligand", "amount": "7", "unit": "mg"}], "solvent": [{"name": "DMF", "amount": "4", "unit": "mL"}], "reducing agent": [{"name": "", "amount": "", "unit": ""}], "surfactant": [{"name": "", "amount": "", "unit": ""}], "pressure": "", "temperature": "100\u00b0C", "time": "4 days", "heating rate": "5\u00b0Ch-1", "cooling rate": ""}, {"synthesis method": "washing", "washing solution": "DMF", "amount": ""}]
KIBFUY | [CdL(DMF)(MeOH)] | C18 Cd1 H19 N3 O6 | solvothermal synthesis | Cd(OAc)2⋅2H2O | 13 mg | H2L ligand | 7 mg | [8 empty] | 4 days | 100°C |  | solvothermal synthesis, washing | 10.1016/j.ica.2012.11.021 |  | 2013.03 | [{"synthesis method": "solvothermal synthesis", "precursor": [{"name": "Cd(OAc)2\u22c52H2O", "amount": "13", "unit": "mg"}, {"name": "H2L ligand", "amount": "7", "unit": "mg"}], "solvent": [{"name": "DMF/MeOH", "amount": "4", "unit": "mL"}], "reducing agent": [{"name": "", "amount": "", "unit": ""}], "surfactant": [{"name": "", "amount": "", "unit": ""}], "pressure": "", "temperature": "100\u00b0C", "time": "4 days", "heating rate": "5\u00b0Ch-1", "cooling rate": ""}, {"synthesis method": "washing", "washing solution": "DMF", "amount": ""}]
HAWBOY | [Cu(pyala)2] | C16 Cu1 H20 N4 O5 | chemical synthesis | Cu(NO3)2⋅3H2O | 0.048 g | Hpyala | 0.0332 g | NaOH | 0.008 g |  |  |  |  | methanol, distilled water |  | several days |  |  | chemical synthesis | 10.1016/j.inoche.2011.12.002 |  | 2012.03 | [{"synthesis method": "chemical synthesis", "precursor": [{"name": "Cu(NO3)2\u22c53H2O", "amount": "0.048", "unit": "g"}, {"name": "Hpyala", "amount": "0.0332", "unit": "g"}, {"name": "NaOH", "amount": "0.008", "unit": "g"}], "solution": [{"name": "methanol", "amount": "5", "unit": "mL"}, {"name": "distilled water", "amount": "5", "unit": "mL"}], "pressure": "", "temperature": "", "time": "several days"}]
HAWBUE | [Zn(4-pyridylacrylate)2] | C16 H14 N2 O5 Zn1 | solvothermal synthesis | Zn(NO3)2⋅6H2O | 0.1190 g | D-3-(4-Pyridyl)-alanine | 0.0332 g | 4,4'-bpy | 0.0312 g | [6 empty] | 5 days | 110°C |  | solvothermal synthesis | 10.1016/j.inoche.2011.12.002 |  | 2012.03 | [{"synthesis method": "solvothermal synthesis", "precursor": [{"name": "Zn(NO3)2\u22c56H2O", "amount": "0.1190", "unit": "g"}, {"name": "D-3-(4-Pyridyl)-alanine", "amount": "0.0332", "unit": "g"}, {"name": "4,4'-bpy", "amount": "0.0312", "unit": "g"}], "solvent": [{"name": "distilled water", "amount": "6", "unit": "mL"}], "reducing agent": [{"name": "", "amount": "", "unit": ""}], "surfactant": [{"name": "", "amount": "", "unit": ""}], "pressure": "", "temperature": "110\u00b0C", "time": "5 days", "heating rate": "", "cooling rate": "5 Kh-1"}]
XAHKOH | [Cu(Pht)(1-MeIm)2]n | C16 Cu1 H16 N4 O4 | chemical synthesis | 1-MeIm | 2 mL | [Cu(HPht)2]⋅2H2O | 1 g | [6 empty] | MeOH |  | 30 min | 40°C |  | chemical synthesis, drying | 10.1016/S0020-1693(03)00498-5 |  | 2004.09 | [{"synthesis method": "chemical synthesis", "precursor": [{"name": "1-MeIm", "amount": "2", "unit": "mL"}, {"name": "[Cu(HPht)2]\u22c52H2O", "amount": "1", "unit": "g"}], "solution": [{"name": "MeOH", "amount": "20", "unit": "mL"}], "pressure": "", "temperature": "40\u00b0C", "time": "30 min"}, {"synthesis method": "drying", "pressure": "", "temperature": "", "atmosphere": "air", "time": ""}]
XAHKIB | [Co(Pht)(1-MeIm)2]n | C32 Co2 H32 N8 O8 | chemical synthesis | [Co(H2O)6](HPht)2 | 0.5 g | 1-MeIm | 2 mL | [6 empty] | MeOH |  | 30 min | 40°C |  | chemical synthesis, drying | 10.1016/S0020-1693(03)00498-5 |  | 2004.09 | [{"synthesis method": "chemical synthesis", "precursor": [{"name": "[Co(H2O)6](HPht)2", "amount": "0.5", "unit": "g"}, {"name": "1-MeIm", "amount": "2", "unit": "mL"}], "solution": [{"name": "MeOH", "amount": "10", "unit": "mL"}], "pressure": "", "temperature": "40\u00b0C", "time": "30 min"}, {"synthesis method": "drying", "pressure": "", "temperature": "", "atmosphere": "air", "time": ""}]
XAHKEX | [Co(1-MeIm)6](HPht)2 | C40 Co1 H50 N12 O10 | chemical synthesis | [12 empty] | three weeks | room temperature |  | chemical synthesis, drying | 10.1016/S0020-1693(03)00498-5 |  | 2004.09 | [{"synthesis method": "chemical synthesis", "precursor": [{"name": "", "amount": "", "unit": ""}], "solution": [{"name": "", "amount": "", "unit": ""}], "pressure": "", "temperature": "room temperature", "time": "three weeks"}, {"synthesis method": "drying", "pressure": "", "temperature": "", "atmosphere": "air", "time": ""}]
XAHKUN | [Ni(1-MeIm)6](HPht)2 | C40 H50 N12 Ni1 O10 | chemical synthesis | Ni(O2CMe)2 ⋅4H2O | 0.62 g | o-phthalic acid | 0.83 g | 1-MeIm | 2 mL |  |  |  |  | MeOH, acetone |  | 20 min | 40°C |  | chemical synthesis, drying | 10.1016/S0020-1693(03)00498-5 |  | 2004.09 | [{"synthesis method": "chemical synthesis", "precursor": [{"name": "Ni(O2CMe)2 \u22c54H2O", "amount": "0.62", "unit": "g"}, {"name": "o-phthalic acid", "amount": "0.83", "unit": "g"}, {"name": "1-MeIm", "amount": "2", "unit": "mL"}], "solution": [{"name": "MeOH", "amount": "10", "unit": "mL"}, {"name": "acetone", "amount": "10", "unit": "mL"}], "pressure": "", "temperature": "40\u00b0C", "time": "20 min"}, {"synthesis method": "drying", "pressure": "", "temperature": "", "atmosphere": "air", "time": ""}]
CAPMIS | [Eu(α-Hbptc)(H2O)4] | C16 Eu1 H17 O13 | solvothermal synthesis | Eu(NO3)3⋅6H2O | 0.0223 g | α-H4bptc | 0.0147 g | NaOAc | 0.01 g | [6 empty] | 2 days | 120°C |  | solvothermal synthesis | 10.1016/j.poly.2016.12.027 |  | 2017.03 | [{"synthesis method": "solvothermal synthesis", "precursor": [{"name": "Eu(NO3)3\u22c56H2O", "amount": "0.0223", "unit": "g"}, {"name": "\u03b1-H4bptc", "amount": "0.0147", "unit": "g"}, {"name": "NaOAc", "amount": "0.01", "unit": "g"}], "solvent": [{"name": "water", "amount": "6", "unit": "ml"}], "reducing agent": [{"name": "", "amount": "", "unit": ""}], "surfactant": [{"name": "", "amount": "", "unit": ""}], "pressure": "", "temperature": "120\u00b0C", "time": "2 days", "heating rate": "", "cooling rate": ""}]
CAPMOY | [Tb(α-Hbptc)(H2O)4] | C16 H17 O13 Tb1 | solvothermal synthesis | Tb(NO3)3⋅6H2O | 0.0227 g | α-H4bptc | 0.0147 g | NaOAc | 0.01 g | [6 empty] | 2 days | 120°C |  | solvothermal synthesis | 10.1016/j.poly.2016.12.027 |  | 2017.03 | [{"synthesis method": "solvothermal synthesis", "precursor": [{"name": "Tb(NO3)3\u22c56H2O", "amount": "0.0227", "unit": "g"}, {"name": "\u03b1-H4bptc", "amount": "0.0147", "unit": "g"}, {"name": "NaOAc", "amount": "0.01", "unit": "g"}], "solvent": [{"name": "water", "amount": "6", "unit": "ml"}], "reducing agent": [{"name": "", "amount": "", "unit": ""}], "surfactant": [{"name": "", "amount": "", "unit": ""}], "pressure": "", "temperature": "120\u00b0C", "time": "2 days", "heating rate": "", "cooling rate": ""}]
CAPMUE | [Cu2(α-bptc)(bipy)(H2O)4] | C26 Cu2 H24 N2 O13 | solvothermal synthesis | Cu(OAc)2⋅3H2O | 0.01 g | α-H4bptc | 0.0147 g | bipy | 0.078 g | [6 empty] | 3 days | 140°C |  | solvothermal synthesis | 10.1016/j.poly.2016.12.027 |  | 2017.03 | [{"synthesis method": "solvothermal synthesis", "precursor": [{"name": "Cu(OAc)2\u22c53H2O", "amount": "0.01", "unit": "g"}, {"name": "\u03b1-H4bptc", "amount": "0.0147", "unit": "g"}, {"name": "bipy", "amount": "0.078", "unit": "g"}], "solvent": [{"name": "water", "amount": "3", "unit": "ml"}, {"name": "CH3OH", "amount": "0.5", "unit": "ml"}, {"name": "0.1mol/L KOH solution", "amount": "1", "unit": "ml"}], "reducing agent": [{"name": "", "amount": "", "unit": ""}], "surfactant": [{"name": "", "amount": "", "unit": ""}], "pressure": "", "temperature": "140\u00b0C", "time": "3 days", "heating rate": "", "cooling rate": ""}]
CAPNAL | [Cd2(α-bptc)(phen)2(H2O)2] | C40 Cd2 H28 N4 O11 | solvothermal synthesis | Cd(NO3)2⋅4H2O | 0.0308 g | α-H4bptc | 0.0147 g | 1,10-phen | 0.0197 g | [6 empty] | 2 days | 140°C |  | solvothermal synthesis | 10.1016/j.poly.2016.12.027 |  | 2017.03 | [{"synthesis method": "solvothermal synthesis", "precursor": [{"name": "Cd(NO3)2\u22c54H2O", "amount": "0.0308", "unit": "g"}, {"name": "\u03b1-H4bptc", "amount": "0.0147", "unit": "g"}, {"name": "1,10-phen", "amount": "0.0197", "unit": "g"}], "solvent": [{"name": "water", "amount": "6", "unit": "ml"}, {"name": "0.1mol/L KOH solution", "amount": "1.5", "unit": "ml"}], "reducing agent": [{"name": "", "amount": "", "unit": ""}], "surfactant": [{"name": "", "amount": "", "unit": ""}], "pressure": "", "temperature": "140\u00b0C", "time": "2 days", "heating rate": "", "cooling rate": ""}]
CAPNEP | [Cd2(α-bptc)(bpee)0.5(H2O)4] | C22 Cd2 H25 N1 O15 | solvothermal synthesis | Cd(NO3)2⋅4H2O | 0.0308 g | α-H4bptc | 0.0147 g | bpee | 0.093 g | [6 empty] | 2 days | 140°C |  | solvothermal synthesis | 10.1016/j.poly.2016.12.027 |  | 2017.03 | [{"synthesis method": "solvothermal synthesis", "precursor": [{"name": "Cd(NO3)2\u22c54H2O", "amount": "0.0308", "unit": "g"}, {"name": "\u03b1-H4bptc", "amount": "0.0147", "unit": "g"}, {"name": "bpee", "amount": "0.093", "unit": "g"}], "solvent": [{"name": "water", "amount": "6", "unit": "ml"}, {"name": "0.1mol/L KOH solution", "amount": "1", "unit": "ml"}], "reducing agent": [{"name": "", "amount": "", "unit": ""}], "surfactant": [{"name": "", "amount": "", "unit": ""}], "pressure": "", "temperature": "140\u00b0C", "time": "2 days", "heating rate": "", "cooling rate": ""}]
WUGDUX | [Cu(H2ct)Cl] n [{Cu(H2ct)Cl}2] | C12 Cl2 Cu2 H16 N6 O8 S2 | chemical synthesis | thiosemicarbazide | 0.25 g | α-ketoglutaric acid | 0.40 g | CuCl2⋅2H2O | 0.47 g |  |  |  |  | water |  | 30 min |  | 1 | chemical synthesis, pH adjustment | 10.1016/S0162-0134(01)00371-3 |  | 2002.04 | [{"synthesis method": "chemical synthesis", "precursor": [{"name": "thiosemicarbazide", "amount": "0.25", "unit": "g"}, {"name": "\u03b1-ketoglutaric acid", "amount": "0.40", "unit": "g"}, {"name": "CuCl2\u22c52H2O", "amount": "0.47", "unit": "g"}], "solution": [{"name": "water", "amount": "40", "unit": "mL"}], "pressure": "", "temperature": "", "time": "30 min"}, {"synthesis method": "pH adjustment", "pH": "1", "modulator": ""}]
WUGFAF | [Cu(Hct)] n ·3nH2O | C6 Cu1 H13 N3 O7 S1 | chemical synthesis | α-ketoglutaric acid thiosemicarbazone | 0.04 g | Cu(CH3COO)2⋅H2O | 1:1 molar ratio | [6 empty] | water |  | 30 min | room temperature |  | chemical synthesis | 10.1016/S0162-0134(01)00371-3 |  | 2002.04 | [{"synthesis method": "chemical synthesis", "precursor": [{"name": "\u03b1-ketoglutaric acid thiosemicarbazone", "amount": "0.04", "unit": "g"}, {"name": "Cu(CH3COO)2\u22c5H2O", "amount": "1:1", "unit": "molar ratio"}], "solution": [{"name": "water", "amount": "20", "unit": "mL"}], "pressure": "", "temperature": "room temperature", "time": "30 min"}]
SITGAG | [Na(DMF)2][Cu(btdt)2]}n | C18 Cu1 H18 N6 Na1 O2 S6 | [16 empty] | vapour diffusion | 10.1016/j.ica.2018.10.041 |  | 2019.02 | [{"synthesis method": "vapour diffusion", "precursor": [{"name": "P1", "amount": "", "unit": ""}], "solvent": [{"name": "diethyl ether", "amount": "", "unit": ""}, {"name": "DMF", "amount": "", "unit": ""}], "pressure": "", "temperature": "", "time": ""}]
SITGOU | [Na(CH3COCH3)2][Au(btdt)2]}n | Au1 C18 H16 N4 Na1 O2 S6 | [16 empty] | vapour diffusion | 10.1016/j.ica.2018.10.041 |  | 2019.02 | [{"synthesis method": "vapour diffusion", "precursor": [{"name": "P2", "amount": "", "unit": ""}], "solvent": [{"name": "diethyl ether", "amount": "", "unit": ""}, {"name": "acetone", "amount": "", "unit": ""}], "pressure": "", "temperature": "", "time": ""}]
AOXNDH02 | [Nd(C2O4)1.5(H2O)3] | C3 H10 Nd1 O11 | solvothermal synthesis | Nd(NO3)3 ⋅6H2O | 0.30 g | oxalic acid | 0.13 g | [7 empty] | autogenous | 4 days | 180°C | 4-6 | solvothermal synthesis, pH adjustment | 10.1016/j.ica.2008.05.029 |  | 2009.03 | [{"synthesis method": "solvothermal synthesis", "precursor": [{"name": "Nd(NO3)3 \u22c56H2O", "amount": "0.30", "unit": "g"}, {"name": "oxalic acid", "amount": "0.13", "unit": "g"}], "solvent": [{"name": "water", "amount": "15", "unit": "ml"}], "reducing agent": [{"name": "", "amount": "", "unit": ""}], "surfactant": [{"name": "", "amount": "", "unit": ""}], "pressure": "autogenous", "temperature": "180\u00b0C", "time": "4 days", "heating rate": "", "cooling rate": "10\u00b0C h-1"}, {"synthesis method": "pH adjustment", "pH": "4-6", "modulator": "1 M potassium hydroxide aqueous solution"}]
SOPPIX | Nd(C2O4)(CH3COO)(H2O) | C4 H5 Nd1 O7 | solvothermal synthesis | Nd(NO3)3 ⋅6H2O | 0.45 g | oxalic acid | 0.065 g | acetic acid | 2 ml | [5 empty] | autogenous | 3 days | 160°C |  | solvothermal synthesis | 10.1016/j.ica.2008.05.029 |  | 2009.03 | [{"synthesis method": "solvothermal synthesis", "precursor": [{"name": "Nd(NO3)3 \u22c56H2O", "amount": "0.45", "unit": "g"}, {"name": "oxalic acid", "amount": "0.065", "unit": "g"}, {"name": "acetic acid", "amount": "2", "unit": "ml"}], "solvent": [{"name": "water", "amount": "20", "unit": "ml"}], "reducing agent": [{"name": "", "amount": "", "unit": ""}], "surfactant": [{"name": "", "amount": "", "unit": ""}], "pressure": "autogenous", "temperature": "160\u00b0C", "time": "3 days", "heating rate": "", "cooling rate": "10\u00b0C h-1"}]
IQUNAJ01 | KY (C2O4)2(H2O)4 | C4 H8 K1 O12 Y1 | solvothermal synthesis | Y(NO3)3 ⋅6H2O | 0.30 g | oxalic acid | 0.13 g | [7 empty] | autogenous | 4 days | 180°C | 4-6 | solvothermal synthesis, pH adjustment | 10.1016/j.ica.2008.05.029 |  | 2009.03 | [{"synthesis method": "solvothermal synthesis", "precursor": [{"name": "Y(NO3)3 \u22c56H2O", "amount": "0.30", "unit": "g"}, {"name": "oxalic acid", "amount": "0.13", "unit": "g"}], "solvent": [{"name": "water", "amount": "15", "unit": "ml"}], "reducing agent": [{"name": "", "amount": "", "unit": ""}], "surfactant": [{"name": "", "amount": "", "unit": ""}], "pressure": "autogenous", "temperature": "180\u00b0C", "time": "4 days", "heating rate": "", "cooling rate": "10\u00b0C h-1"}, {"synthesis method": "pH adjustment", "pH": "4-6", "modulator": "1 M potassium hydroxide aqueous solution"}]
SOPPOD | KTb(C2O4)2(H2O)4 | C4 H8 K1 O12 Tb1 | solvothermal synthesis | Tb(NO3)3 ⋅6H2O | 0.30 g | [9 empty] | autogenous | 4 days | 180°C | 4-6 | solvothermal synthesis, pH adjustment | 10.1016/j.ica.2008.05.029 |  | 2009.03 | [{"synthesis method": "solvothermal synthesis", "precursor": [{"name": "Tb(NO3)3 \u22c56H2O", "amount": "0.30", "unit": "g"}], "solvent": [{"name": "water", "amount": "15", "unit": "ml"}], "reducing agent": [{"name": "", "amount": "", "unit": ""}], "surfactant": [{"name": "", "amount": "", "unit": ""}], "pressure": "autogenous", "temperature": "180\u00b0C", "time": "4 days", "heating rate": "", "cooling rate": "10\u00b0C h-1"}, {"synthesis method": "pH adjustment", "pH": "4-6", "modulator": "1 M potassium hydroxide aqueous solution"}]
ELAWIY | (Me3NH)[Fe3(μ3-O)(μ-HCOO)8]·DMF | C14 Fe3 H25 N2 O18 | chemical synthesis | Fe(NO3)3⋅9H2O | 121 mg | [NH(CH3)3]Cl | 8 mg | [6 empty] | DMF and 85% HCOOH |  | 24h | 80°C |  | chemical synthesis, washing, drying | 10.1016/j.ica.2010.10.015 |  | 2011.01 | [{"synthesis method": "chemical synthesis", "precursor": [{"name": "Fe(NO3)3\u22c59H2O", "amount": "121", "unit": "mg"}, {"name": "[NH(CH3)3]Cl", "amount": "8", "unit": "mg"}], "solution": [{"name": "DMF and 85% HCOOH", "amount": "2.5", "unit": "ml"}], "pressure": "", "temperature": "80\u00b0C", "time": "24h"}, {"synthesis method": "washing", "washing solution": "DMF", "amount": ""}, {"synthesis method": "drying", "pressure": "", "temperature": "", "atmosphere": "air", "time": ""}]
QAHJOZ | 1 | C6 Cd2 Ge9 H28 N6 O22 | solvothermal synthesis | GeO2 | 0.15 g | CdCl2 ⋅2H2O | 0.082 g | ethylenediamine | 0.77 ml | [6 empty] | 7 days | 170°C |  | solvothermal synthesis, filtration, washing, drying | 10.1016/j.micromeso.2004.06.020 |  | 2004.09 | [{"synthesis method": "solvothermal synthesis", "precursor": [{"name": "GeO2", "amount": "0.15", "unit": "g"}, {"name": "CdCl2 \u22c52H2O", "amount": "0.082", "unit": "g"}, {"name": "ethylenediamine", "amount": "0.77", "unit": "ml"}], "solvent": [{"name": "H2O", "amount": "0.5", "unit": "ml"}, {"name": "ethylene glycol", "amount": "1.33", "unit": "ml"}], "reducing agent": [{"name": "", "amount": "", "unit": ""}], "surfactant": [{"name": "", "amount": "", "unit": ""}], "pressure": "", "temperature": "170\u00b0C", "time": "7 days", "heating rate": "", "cooling rate": ""}, {"synthesis method": "filtration", "time": "", "atmosphere": "", "pressure": ""}, {"synthesis method": "washing", "washing solution": "distilled water", "amount": ""}, {"synthesis method": "drying", "pressure": "", "temperature": "room temperature", "atmosphere": "", "time": ""}]
QAHJIT | 2 | C8 Ge9 H30 N4 O22 | solvothermal synthesis | GeO2 | 0.15 g | N,N'-bis(3-aminopropyl)ethylene diamine | 2.2 ml | [8 empty] | 7 days | 170°C |  | solvothermal synthesis, filtration, washing, drying | 10.1016/j.micromeso.2004.06.020 |  | 2004.09 | [{"synthesis method": "solvothermal synthesis", "precursor": [{"name": "GeO2", "amount": "0.15", "unit": "g"}, {"name": "N,N'-bis(3-aminopropyl)ethylene diamine", "amount": "2.2", "unit": "ml"}], "solvent": [{"name": "H2O", "amount": "0.5", "unit": "ml"}, {"name": "ethylene glycol", "amount": "1.33", "unit": "ml"}], "reducing agent": [{"name": "", "amount": "", "unit": ""}], "surfactant": [{"name": "", "amount": "", "unit": ""}], "pressure": "", "temperature": "170\u00b0C", "time": "7 days", "heating rate": "", "cooling rate": ""}, {"synthesis method": "filtration", "time": "", "atmosphere": "", "pressure": ""}, {"synthesis method": "washing", "washing solution": "distilled water", "amount": ""}, {"synthesis method": "drying", "pressure": "", "temperature": "room temperature", "atmosphere": "", "time": ""}]
ISORAJ | Zn2Na2(BDC)3·(DMF)2·(μ-H2O)2 | Zn2Na2(BDC)3⋅(DMF)2⋅(μ-H2O)2 | [16 empty] | slow diffusion | 10.1016/j.molstruc.2003.07.003 |  | 2004.01 | [{"synthesis method": "slow diffusion", "precursor": [{"name": "ZnSO4\u22c57H2O", "amount": "0.0948", "unit": "g"}, {"name": "H2BDC", "amount": "0.050", "unit": "g"}, {"name": "NaOH", "amount": "0.024", "unit": "g"}], "solution": [{"name": "DMF solution", "amount": "3", "unit": "ml"}, {"name": "aqueous solution", "amount": "3", "unit": "ml"}, {"name": "DMF buffer solution", "amount": "2", "unit": "ml"}], "pressure": "", "temperature": "", "time": "1 week"}]
QEJZIR01 | {[Zn(L2)(NO3)2]}n | C36 H32 N14 O6 Zn1 | [16 empty] | hydrothermal synthesis, washing | 10.1016/j.ultsonch.2018.02.048 |  | 2018.06 | [{"synthesis method": "hydrothermal synthesis", "precursor": [{"name": "cadmium iodide", "amount": "59.5", "unit": "mg"}, {"name": "L", "amount": "31.6", "unit": "mg"}], "solvent": [{"name": "deionized water", "amount": "5", "unit": "mL"}], "reducing agent": [{"name": "", "amount": "", "unit": ""}], "surfactant": [{"name": "", "amount": "", "unit": ""}], "pressure": "", "temperature": "140\u00b0C", "time": "72h", "heating rate": "", "cooling rate": "24h"}, {"synthesis method": "washing", "washing solution": "water", "amount": ""}]
KIJPOL | catena-[Co(4-MOP)2(μ1,3-NCS)2] | C14 Co1 H14 N4 O2 S2 | chemical synthesis | Co(NO3)2⋅6H2O | 0.58 g | KSCN | 0.38 g | 4-methoxy-pyridine | 0.44 g |  |  |  |  | distilled H2O |  | 30 min | 80°C |  | chemical synthesis, drying | 10.1016/j.poly.2018.08.022 |  | 2018.11 | [{"synthesis method": "chemical synthesis", "precursor": [{"name": "Co(NO3)2\u22c56H2O", "amount": "0.58", "unit": "g"}, {"name": "KSCN", "amount": "0.38", "unit": "g"}, {"name": "4-methoxy-pyridine", "amount": "0.44", "unit": "g"}], "solution": [{"name": "distilled H2O", "amount": "30", "unit": "mL"}], "pressure": "", "temperature": "80\u00b0C", "time": "30 min"}, {"synthesis method": "drying", "pressure": "", "temperature": "70\u00b0C", "atmosphere": "", "time": "overnight"}]
KIJPUR | Trans-[Co(4-MOP)4(NCS)2] | C26 Co1 H28 N6 O4 S2 | chemical synthesis | Co(NO3)2⋅6H2O | 0.58 g | KSCN | 0.38 g | 4-methoxy-pyridine | 0.87 g |  |  |  |  | distilled H2O |  | 1 hour | 70°C |  | chemical synthesis, drying | 10.1016/j.poly.2018.08.022 |  | 2018.11 | [{"synthesis method": "chemical synthesis", "precursor": [{"name": "Co(NO3)2\u22c56H2O", "amount": "0.58", "unit": "g"}, {"name": "KSCN", "amount": "0.38", "unit": "g"}, {"name": "4-methoxy-pyridine", "amount": "0.87", "unit": "g"}], "solution": [{"name": "distilled H2O", "amount": "40", "unit": "mL"}], "pressure": "", "temperature": "70\u00b0C", "time": "1 hour"}, {"synthesis method": "drying", "pressure": "", "temperature": "70\u00b0C", "atmosphere": "", "time": "overnight"}]
KIJQAY | [Co(4-MOP)2(NCS)2] | C14 Co1 H14 N4 O2 S2 | chemical synthesis | Co(NO3)2⋅6H2O | 0.58 g | KSCN | 0.38 g | 4-methoxy-pyridine | 0.11 g |  |  |  |  | distilled H2O |  | 1 hour | 70°C |  | chemical synthesis, drying | 10.1016/j.poly.2018.08.022 |  | 2018.11 | [{"synthesis method": "chemical synthesis", "precursor": [{"name": "Co(NO3)2\u22c56H2O", "amount": "0.58", "unit": "g"}, {"name": "KSCN", "amount": "0.38", "unit": "g"}, {"name": "4-methoxy-pyridine", "amount": "0.11", "unit": "g"}], "solution": [{"name": "distilled H2O", "amount": "20", "unit": "mL"}], "pressure": "", "temperature": "70\u00b0C", "time": "1 hour"}, {"synthesis method": "drying", "pressure": "", "temperature": "70\u00b0C", "atmosphere": "", "time": "overnight"}]
GIXGEC | [Ag4(2-Mt)4(NO3)4 | Ag4 C16 H24 N8 O14 S8 | chemical synthesis | 2-(methylthio)thiazole | 47 mg | AgNO3 | 60 mg | [6 empty] | EtOH, Et2O |  | 10 min | 50°C |  | chemical synthesis, centrifugation | 10.1016/j.ica.2019.01.036 |  | 2019.04 | [{"synthesis method": "chemical synthesis", "precursor": [{"name": "2-(methylthio)thiazole", "amount": "47", "unit": "mg"}, {"name": "AgNO3", "amount": "60", "unit": "mg"}], "solution": [{"name": "EtOH", "amount": "3", "unit": "mL"}, {"name": "Et2O", "amount": "8", "unit": "mL"}], "pressure": "", "temperature": "50\u00b0C", "time": "10 min"}, {"synthesis method": "centrifugation", "revolution per time": "", "relative centrifugal force": "", "time": "", "temperature": "", "additive": [{"name": "", "amount": "", "unit": ""}], "tube material": "", "tube volume": ""}]
GIXFOL | [Ag2(2-Mbt)2(MeCN)2(NO3)2] | Ag2 C20 H20 N6 O6 S4 | chemical synthesis | 2-(methylthio)benzothiazole | 56 mg | AgNO3 | 52 mg | [6 empty] | MeCN |  | 10 min | ambient temperature |  | chemical synthesis, centrifugation | 10.1016/j.ica.2019.01.036 |  | 2019.04 | [{"synthesis method": "chemical synthesis", "precursor": [{"name": "2-(methylthio)benzothiazole", "amount": "56", "unit": "mg"}, {"name": "AgNO3", "amount": "52", "unit": "mg"}], "solution": [{"name": "MeCN", "amount": "0.5", "unit": "mL"}], "pressure": "", "temperature": "ambient temperature", "time": "10 min"}, {"synthesis method": "centrifugation", "revolution per time": "", "relative centrifugal force": "", "time": "", "temperature": "", "additive": [{"name": "", "amount": "", "unit": ""}], "tube material": "", "tube volume": ""}]
WUWNIM | In(OH)(1,2-chdc) | C8 H11 In1 O5 | solvothermal synthesis | indium chloride | 199.1 mg | trans-1,2-cyclohexanedicarboxylic acid | 172.2 mg | 2-pyrazinecarboxylic acid | 124.1 mg | potassium hydroxide | 56.1 mg |  |  |  |  | 3 days | 180°C |  | solvothermal synthesis, washing, drying | 10.1016/j.solidstatesciences.2009.10.007 |  | 2010.01 | [{"synthesis method": "solvothermal synthesis", "precursor": [{"name": "indium chloride", "amount": "199.1", "unit": "mg"}, {"name": "trans-1,2-cyclohexanedicarboxylic acid", "amount": "172.2", "unit": "mg"}, {"name": "2-pyrazinecarboxylic acid", "amount": "124.1", "unit": "mg"}, {"name": "potassium hydroxide", "amount": "56.1", "unit": "mg"}], "solvent": [{"name": "deionized water", "amount": "5", "unit": "mL"}], "reducing agent": [{"name": "", "amount": "", "unit": ""}], "surfactant": [{"name": "", "amount": "", "unit": ""}], "pressure": "", "temperature": "180\u00b0C", "time": "3 days", "heating rate": "", "cooling rate": ""}, {"synthesis method": "washing", "washing solution": "distilled water, N,N-dimethylformamide and ethanol", "amount": ""}, {"synthesis method": "drying", "pressure": "", "temperature": "ambient temperature", "atmosphere": "", "time": ""}]
WOJYEA | [Et4N]2[(OWS3)2Cu4(pydt)2] | C26 Cu4 H48 N4 O2 S8 W2 | chemical synthesis | Cu(pydt) | 0.174 g | [Et4N]2[OWS3] | 0.278 g | [6 empty] | DMF |  | 4h | room temperature |  | chemical synthesis, filtration | 10.1016/j.molstruc.2008.05.020 |  | 2008.12 | [{"synthesis method": "chemical synthesis", "precursor": [{"name": "Cu(pydt)", "amount": "0.174", "unit": "g"}, {"name": "[Et4N]2[OWS3]", "amount": "0.278", "unit": "g"}], "solution": [{"name": "DMF", "amount": "5", "unit": "mL"}], "pressure": "", "temperature": "room temperature", "time": "4h"}, {"synthesis method": "filtration", "time": "", "atmosphere": "i-PrOH", "pressure": ""}]
WOJYAW | [Bu4N]2[{WS4Cu2}2(pydt)2] | C42 Cu4 H80 N4 S10 W2 | chemical synthesis | Cu(pydt) | 0.087 g | (NH4)2[WS4] | 0.087 g | Bu4NClO4 | 0.171 g |  |  |  |  | DMF |  | 1h 10min |  |  | chemical synthesis, filtration | 10.1016/j.molstruc.2008.05.020 |  | 2008.12 | [{"synthesis method": "chemical synthesis", "precursor": [{"name": "Cu(pydt)", "amount": "0.087", "unit": "g"}, {"name": "(NH4)2[WS4]", "amount": "0.087", "unit": "g"}, {"name": "Bu4NClO4", "amount": "0.171", "unit": "g"}], "solution": [{"name": "DMF", "amount": "5", "unit": "mL"}], "pressure": "", "temperature": "", "time": "1h 10min"}, {"synthesis method": "filtration", "time": "several days", "atmosphere": "i-PrOH", "pressure": ""}]
WOJYIE | [Bu4N][{WS4Cu2}(dmpymt)] | C22 Cu2 H43 N3 S5 W1 | chemical synthesis | Cu(dmpymt) | 0.203 g | (NH4)2[WS4] | 0.174 g | Bu4NClO4 | 0.342 g |  |  |  |  | DMF |  | 1h 10min |  |  | chemical synthesis, filtration | 10.1016/j.molstruc.2008.05.020 |  | 2008.12 | [{"synthesis method": "chemical synthesis", "precursor": [{"name": "Cu(dmpymt)", "amount": "0.203", "unit": "g"}, {"name": "(NH4)2[WS4]", "amount": "0.174", "unit": "g"}, {"name": "Bu4NClO4", "amount": "0.342", "unit": "g"}], "solution": [{"name": "DMF", "amount": "5", "unit": "mL"}], "pressure": "", "temperature": "", "time": "1h 10min"}, {"synthesis method": "filtration", "time": "several days", "atmosphere": "i-PrOH", "pressure": ""}]
WOJYOK | [Bu4N][{MoS4Cu2}(dmpymt)] | C22 Cu2 H43 Mo1 N3 S5 | chemical synthesis | Cu(dmpymt) | 0.101 g | (NH4)2[MoS4] | 0.065 g | Bu4NClO4 | 0.171 g |  |  |  |  | DMF |  | 1h 10min |  |  | chemical synthesis, filtration | 10.1016/j.molstruc.2008.05.020 |  | 2008.12 | [{"synthesis method": "chemical synthesis", "precursor": [{"name": "Cu(dmpymt)", "amount": "0.101", "unit": "g"}, {"name": "(NH4)2[MoS4]", "amount": "0.065", "unit": "g"}, {"name": "Bu4NClO4", "amount": "0.171", "unit": "g"}], "solution": [{"name": "DMF", "amount": "5", "unit": "mL"}], "pressure": "", "temperature": "", "time": "1h 10min"}, {"synthesis method": "filtration", "time": "several days", "atmosphere": "i-PrOH", "pressure": ""}]
LIXZUP | {[Zn2(BMP)(PHSA)2]·H2O} n | C4 H42 N4 O9 Zn2 | solvothermal synthesis | BMP | 0.032 g | H2PHSA | 0.038 g | Zn(NO3)2⋅6H2O | 0.059 g | [6 empty] | 4 days | 130°C |  | solvothermal synthesis | 10.1016/j.poly.2014.01.007 |  | 2014.03 | [{"synthesis method": "solvothermal synthesis", "precursor": [{"name": "BMP", "amount": "0.032", "unit": "g"}, {"name": "H2PHSA", "amount": "0.038", "unit": "g"}, {"name": "Zn(NO3)2\u22c56H2O", "amount": "0.059", "unit": "g"}], "solvent": [{"name": "EtOH", "amount": "2", "unit": "mL"}, {"name": "H2O", "amount": "6", "unit": "mL"}], "reducing agent": [{"name": "", "amount": "", "unit": ""}], "surfactant": [{"name": "", "amount": "", "unit": ""}], "pressure": "", "temperature": "130\u00b0C", "time": "4 days", "heating rate": "", "cooling rate": "5\u00b0C/h"}]
LIXZID | [Zn4(BMP)2(BTEC)2(H2O)] n | C62 H54 N8 O17 Zn4 | solvothermal synthesis | BMP | 0.016 g | H4BTEC | 0.254 g | Zn(SO4)2⋅7H2O | 0.056 g | [6 empty] | 4 days | 130°C |  | solvothermal synthesis | 10.1016/j.poly.2014.01.007 |  | 2014.03 | [{"synthesis method": "solvothermal synthesis", "precursor": [{"name": "BMP", "amount": "0.016", "unit": "g"}, {"name": "H4BTEC", "amount": "0.254", "unit": "g"}, {"name": "Zn(SO4)2\u22c57H2O", "amount": "0.056", "unit": "g"}], "solvent": [{"name": "H2O", "amount": "8", "unit": "mL"}], "reducing agent": [{"name": "", "amount": "", "unit": ""}], "surfactant": [{"name": "", "amount": "", "unit": ""}], "pressure": "", "temperature": "130\u00b0C", "time": "4 days", "heating rate": "", "cooling rate": "5\u00b0C/h"}]
LIXZOJ | [Zn2(BMP)(BTRC)(OH)] n | C30 H28 N4 O7 Zn2 | solvothermal synthesis | BMP | 0.016 g | H3BTRC | 0.021 g | Zn(SO4)2⋅7H2O | 0.029 g | [6 empty] | 4 days | 160°C |  | solvothermal synthesis | 10.1016/j.poly.2014.01.007 |  | 2014.03 | [{"synthesis method": "solvothermal synthesis", "precursor": [{"name": "BMP", "amount": "0.016", "unit": "g"}, {"name": "H3BTRC", "amount": "0.021", "unit": "g"}, {"name": "Zn(SO4)2\u22c57H2O", "amount": "0.029", "unit": "g"}], "solvent": [{"name": "H2O", "amount": "8.5", "unit": "mL"}], "reducing agent": [{"name": "", "amount": "", "unit": ""}], "surfactant": [{"name": "", "amount": "", "unit": ""}], "pressure": "", "temperature": "160\u00b0C", "time": "4 days", "heating rate": "", "cooling rate": "5\u00b0C/h"}]
BEVSUT | (MV)[Cd(p-BDC)(Br)2] | Br2 C20 Cd1 H18 N2 O4 | chemical synthesis | 1,4-Benzenedicarboxylic acid | 17 mg | MV⋅2Br | 35 mg | Cd(NO3)2⋅4H2O | 31 mg |  |  |  |  | DMF/CH3OH, water |  | 3 weeks |  |  | chemical synthesis | 10.1016/j.dyepig.2018.02.040 |  | 2018.07 | [{"synthesis method": "chemical synthesis", "precursor": [{"name": "1,4-Benzenedicarboxylic acid", "amount": "17", "unit": "mg"}, {"name": "MV\u22c52Br", "amount": "35", "unit": "mg"}, {"name": "Cd(NO3)2\u22c54H2O", "amount": "31", "unit": "mg"}], "solution": [{"name": "DMF/CH3OH", "amount": "7", "unit": "mL"}, {"name": "water", "amount": "5", "unit": "mL"}], "pressure": "", "temperature": "", "time": "3 weeks"}]
CIJXOK | [(Ph3Sn)2(m-CDC)(CH3OH)2] | B10 C42 H48 O6 Sn2 | solvothermal synthesis | m-CDCH2 | 23.2 mg | triethylamine | 20.2 mg | triphenyltin chloride | 77.1 mg | [6 empty] | 2 days | 80°C |  | solvothermal synthesis | 10.1016/j.jorganchem.2013.04.039 |  | 2013.09 | [{"synthesis method": "solvothermal synthesis", "precursor": [{"name": "m-CDCH2", "amount": "23.2", "unit": "mg"}, {"name": "triethylamine", "amount": "20.2", "unit": "mg"}, {"name": "triphenyltin chloride", "amount": "77.1", "unit": "mg"}], "solvent": [{"name": "CH3OH", "amount": "20", "unit": "ml"}], "reducing agent": [{"name": "", "amount": "", "unit": ""}], "surfactant": [{"name": "", "amount": "", "unit": ""}], "pressure": "", "temperature": "80\u00b0C", "time": "2 days", "heating rate": "", "cooling rate": ""}]
CIDYEV | {[(C2H5)3NH]+·[(Ph3Sn)(m-CDC)]-} n | B10 C28 H41 N1 O4 Sn1 | chemical synthesis | m-CDCH2 | 23.2 mg | triethylamine | 20.2 mg | triphenyltin chloride | 77.1 mg | [6 empty] | 10 h | 50°C |  | chemical synthesis | 10.1016/j.jorganchem.2013.04.039 |  | 2013.09 | [{"synthesis method": "chemical synthesis", "precursor": [{"name": "m-CDCH2", "amount": "23.2", "unit": "mg"}, {"name": "triethylamine", "amount": "20.2", "unit": "mg"}, {"name": "triphenyltin chloride", "amount": "77.1", "unit": "mg"}], "solvent": [{"name": "benzene", "amount": "", "unit": ""}], "pressure": "", "temperature": "50\u00b0C", "time": "10 h"}]
CIDYAR | {[(Ph3Sn)2(m-CDC)(CH3OH)2]·[(Ph3Sn)2(m-CDC)(H2O)(CH3OH)]2} | B30 C124 H140 O18 Sn6 | chemical synthesis | m-CDCH2 | 23.2 mg | triethylamine | 20.2 mg | triphenyltin chloride | 77.1 mg | 2,3-pyrazinedicarboxylic acid | 17.6 mg |  |  |  |  | 20 h | room temperature |  | chemical synthesis | 10.1016/j.jorganchem.2013.04.039 |  | 2013.09 | [{"synthesis method": "chemical synthesis", "precursor": [{"name": "m-CDCH2", "amount": "23.2", "unit": "mg"}, {"name": "triethylamine", "amount": "20.2", "unit": "mg"}, {"name": "triphenyltin chloride", "amount": "77.1", "unit": "mg"}, {"name": "2,3-pyrazinedicarboxylic acid", "amount": "17.6", "unit": "mg"}], "solvent": [{"name": "CH3OH", "amount": "20", "unit": "ml"}], "pressure": "", "temperature": "room temperature", "time": "20 h"}]
CIDXOE | [(Me3Sn)2(m-CDC)(CH3OH)2] | B10 C12 H36 O6 Sn2 | chemical synthesis | m-CDCH2 | 23.2 mg | triethylamine | 20.2 mg | trimethyltin chloride | 39.9 mg | 2-pyridinecarboxylic acid | 12.3 mg |  |  |  |  | 20 h | room temperature |  | chemical synthesis | 10.1016/j.jorganchem.2013.04.039 |  | 2013.09 | [{"synthesis method": "chemical synthesis", "precursor": [{"name": "m-CDCH2", "amount": "23.2", "unit": "mg"}, {"name": "triethylamine", "amount": "20.2", "unit": "mg"}, {"name": "trimethyltin chloride", "amount": "39.9", "unit": "mg"}, {"name": "2-pyridinecarboxylic acid", "amount": "12.3", "unit": "mg"}], "solvent": [{"name": "CH3OH", "amount": "20", "unit": "ml"}], "pressure": "", "temperature": "room temperature", "time": "20 h"}]
CIDXUK | {[(C2H5)3NH]+·[(Me3Sn)3(m-CDC)2]-} n | B20 C23 H63 N1 O8 Sn3 | chemical synthesis | m-CDCH2 | 23.2 mg | triethylamine | 20.2 mg | trimethyltin chloride | 39.9 mg | 2,6-pyridinedicarboxylic acid | 16.7 mg |  |  |  |  | 20 h | room temperature |  | chemical synthesis | 10.1016/j.jorganchem.2013.04.039 |  | 2013.09 | [{"synthesis method": "chemical synthesis", "precursor": [{"name": "m-CDCH2", "amount": "23.2", "unit": "mg"}, {"name": "triethylamine", "amount": "20.2", "unit": "mg"}, {"name": "trimethyltin chloride", "amount": "39.9", "unit": "mg"}, {"name": "2,6-pyridinedicarboxylic acid", "amount": "16.7", "unit": "mg"}], "solvent": [{"name": "CH3OH", "amount": "20", "unit": "ml"}], "pressure": "", "temperature": "room temperature", "time": "20 h"}]
CIDXIY | [(Bu3Sn)2(m-CDC)(4,4'-bipy)] n | B10 C38 H72 N2 O4 Sn2 | chemical synthesis | (n-Bu3Sn)2O | 0.10 mmol | m-CDCH2 | 23.2 mg | 4,4'-bipy | 19.2 mg | [6 empty] | 6 h |  |  | chemical synthesis | 10.1016/j.jorganchem.2013.04.039 |  | 2013.09 | [{"synthesis method": "chemical synthesis", "precursor": [{"name": "(n-Bu3Sn)2O", "amount": "0.10", "unit": "mmol"}, {"name": "m-CDCH2", "amount": "23.2", "unit": "mg"}, {"name": "4,4'-bipy", "amount": "19.2", "unit": "mg"}], "solvent": [{"name": "toluene and ethanol", "amount": "10", "unit": "ml"}], "pressure": "", "temperature": "", "time": "6 h"}]
CIDXEU | [(Bu3Sn)2(m-CDC)(4,4'-vinylenedipyridine)] n | B5 C20 H37 N1 O2 Sn1 | chemical synthesis | (n-Bu3Sn)2O | 0.10 mmol | m-CDCH2 | 23.2 mg | 4,4'-vinylenedipyridine | 18.2 mg | [6 empty] | 6 h |  |  | chemical synthesis | 10.1016/j.jorganchem.2013.04.039 |  | 2013.09 | [{"synthesis method": "chemical synthesis", "precursor": [{"name": "(n-Bu3Sn)2O", "amount": "0.10", "unit": "mmol"}, {"name": "m-CDCH2", "amount": "23.2", "unit": "mg"}, {"name": "4,4'-vinylenedipyridine", "amount": "18.2", "unit": "mg"}], "solvent": [{"name": "toluene and ethanol", "amount": "10", "unit": "ml"}], "pressure": "", "temperature": "", "time": "6 h"}]
IVONAI | {MnII(2,2'-bpy)}[{VVO2(2,2'-bpy)}(VVO3)(VV 2O6)] | C20 H16 Mn1 N4 O11 V4 | chemical synthesis | V2O5 | 0.1820 g | 2,2'-bipyridine | 0.1560 g | MnCl2 | 0.3780 g |  |  |  |  | H2O |  | 3 days | 140°C |  | chemical synthesis | 10.1016/j.ica.2003.10.019 |  | 2004.03 | [{"synthesis method": "chemical synthesis", "precursor": [{"name": "V2O5", "amount": "0.1820", "unit": "g"}, {"name": "2,2'-bipyridine", "amount": "0.1560", "unit": "g"}, {"name": "MnCl2", "amount": "0.3780", "unit": "g"}], "solution": [{"name": "H2O", "amount": "10.00", "unit": "ml"}], "pressure": "", "temperature": "140\u00b0C", "time": "3 days"}]
BEVTOO | [(n-Bu3Sn)(O3SC6H4-NH2-4)2]n | C18 H33 N1 O3 S1 Sn1 | chemical synthesis | p-aminobenzenesulfonic acid | 0.346 g | (n-Bu3Sn)2O | 0.596 g | [6 empty] | methanol |  | 48h | 45°C |  | chemical synthesis, filtration, recrystallization | 10.1016/j.jorganchem.2018.02.033 |  | 2018.04 | [{"synthesis method": "chemical synthesis", "precursor": [{"name": "p-aminobenzenesulfonic acid", "amount": "0.346", "unit": "g"}, {"name": "(n-Bu3Sn)2O", "amount": "0.596", "unit": "g"}], "solution": [{"name": "methanol", "amount": "30", "unit": "ml"}], "pressure": "", "temperature": "45\u00b0C", "time": "48h"}, {"synthesis method": "filtration", "time": "", "atmosphere": "", "pressure": ""}, {"synthesis method": "recrystallization", "solvent": "methanol", "amount": ""}]
BEVTAA | [(n-Bu2Sn)4(O)2(OH)2(O3SC6H4-NH2-4)2] | C44 H86 N2 O10 S2 Sn4 | chemical synthesis | p-aminobenzenesulfonic acid | 0.173 g | n-Bu2SnO | 0.498 g | [6 empty] | methanol |  | 24h | 45°C |  | chemical synthesis, filtration, recrystallization | 10.1016/j.jorganchem.2018.02.033 |  | 2018.04 | [{"synthesis method": "chemical synthesis", "precursor": [{"name": "p-aminobenzenesulfonic acid", "amount": "0.173", "unit": "g"}, {"name": "n-Bu2SnO", "amount": "0.498", "unit": "g"}], "solution": [{"name": "methanol", "amount": "30", "unit": "ml"}], "pressure": "", "temperature": "45\u00b0C", "time": "24h"}, {"synthesis method": "filtration", "time": "", "atmosphere": "", "pressure": ""}, {"synthesis method": "recrystallization", "solvent": "dichloromethane and petroleum ether", "amount": ""}]
BEVTEE | [(Me2Sn)4(O)2(OH)2(O3SC6H4-NH2-4)2] | C20 H38 N2 O10 S2 Sn4 | chemical synthesis | p-aminobenzenesulfonic acid | 0.173 g | (CH3)2SnO | 0.329 g | [6 empty] | water |  | 48h | 145°C |  | chemical synthesis, washing | 10.1016/j.jorganchem.2018.02.033 |  | 2018.04 | [{"synthesis method": "chemical synthesis", "precursor": [{"name": "p-aminobenzenesulfonic acid", "amount": "0.173", "unit": "g"}, {"name": "(CH3)2SnO", "amount": "0.329", "unit": "g"}], "solution": [{"name": "water", "amount": "25", "unit": "ml"}], "pressure": "", "temperature": "145\u00b0C", "time": "48h"}, {"synthesis method": "washing", "washing solution": "n-hexane", "amount": ""}]
ZAYJOA | (NH4)2[Ce2(L)2(H2W12O40)(H2O)7] | C10 Ce2 H48 N6 O60 W12 | chemical synthesis | HL | 0.0372 g | Ce(NO3)3⋅6H2O | 0.0434 g | (NH4)6[H2W12O40]⋅3H2O | 0.1558 g |  |  |  |  | water, 1.0mol⋅L-1 HNO3 solution |  | 1h | 80°C |  | chemical synthesis | 10.1016/j.ica.2011.12.036 |  | 2012.05 | [{"synthesis method": "chemical synthesis", "precursor": [{"name": "HL", "amount": "0.0372", "unit": "g"}, {"name": "Ce(NO3)3\u22c56H2O", "amount": "0.0434", "unit": "g"}, {"name": "(NH4)6[H2W12O40]\u22c53H2O", "amount": "0.1558", "unit": "g"}], "solution": [{"name": "water", "amount": "10", "unit": "mL"}, {"name": "1.0mol\u22c5L-1 HNO3 solution", "amount": "", "unit": ""}], "pressure": "", "temperature": "80\u00b0C", "time": "1h"}]
ZAYJUG | (NH4)2[Pr2(L)2(H2W12O40)(H2O)7] | C10 H56 N6 O63 Pr2 W12 | chemical synthesis | HL | 0.0372 g | Pr(NO3)3⋅6H2O | 0.0434 g | (NH4)6[H2W12O40]⋅3H2O | 0.1558 g |  |  |  |  | water, 1.0mol⋅L-1 HNO3 solution |  | 1h | 80°C |  | chemical synthesis | 10.1016/j.ica.2011.12.036 |  | 2012.05 | [{"synthesis method": "chemical synthesis", "precursor": [{"name": "HL", "amount": "0.0372", "unit": "g"}, {"name": "Pr(NO3)3\u22c56H2O", "amount": "0.0434", "unit": "g"}, {"name": "(NH4)6[H2W12O40]\u22c53H2O", "amount": "0.1558", "unit": "g"}], "solution": [{"name": "water", "amount": "10", "unit": "mL"}, {"name": "1.0mol\u22c5L-1 HNO3 solution", "amount": "", "unit": ""}], "pressure": "", "temperature": "80\u00b0C", "time": "1h"}]
ZAYKAN | (NH4)2[Nd2(L)2(H2W12O40)(H2O)7] | C10 H52 N6 Nd2 O59 W12 | chemical synthesis | HL | 0.0372 g | Nd(NO3)3⋅6H2O | 0.0434 g | (NH4)6[H2W12O40]⋅3H2O | 0.1558 g |  |  |  |  | water, 1.0mol⋅L-1 HNO3 solution |  | 1h | 80°C |  | chemical synthesis | 10.1016/j.ica.2011.12.036 |  | 2012.05 | [{"synthesis method": "chemical synthesis", "precursor": [{"name": "HL", "amount": "0.0372", "unit": "g"}, {"name": "Nd(NO3)3\u22c56H2O", "amount": "0.0434", "unit": "g"}, {"name": "(NH4)6[H2W12O40]\u22c53H2O", "amount": "0.1558", "unit": "g"}], "solution": [{"name": "water", "amount": "10", "unit": "mL"}, {"name": "1.0mol\u22c5L-1 HNO3 solution", "amount": "", "unit": ""}], "pressure": "", "temperature": "80\u00b0C", "time": "1h"}]
ZAYKER | (NH4)2[Sm2(L)2(H2W12O40)(H2O)7] | C10 H50 N6 O60 Sm2 W12 | chemical synthesis | HL | 0.0372 g | Sm(NO3)3⋅6H2O | 0.0434 g | (NH4)6[H2W12O40]⋅3H2O | 0.1558 g |  |  |  |  | water, 1.0mol⋅L-1 HNO3 solution |  | 1h | 80°C |  | chemical synthesis | 10.1016/j.ica.2011.12.036 |  | 2012.05 | [{"synthesis method": "chemical synthesis", "precursor": [{"name": "HL", "amount": "0.0372", "unit": "g"}, {"name": "Sm(NO3)3\u22c56H2O", "amount": "0.0434", "unit": "g"}, {"name": "(NH4)6[H2W12O40]\u22c53H2O", "amount": "0.1558", "unit": "g"}], "solution": [{"name": "water", "amount": "10", "unit": "mL"}, {"name": "1.0mol\u22c5L-1 HNO3 solution", "amount": "", "unit": ""}], "pressure": "", "temperature": "80\u00b0C", "time": "1h"}]
DAYLEX | Cd(APAPT)2I2 | C16 Cd1 H20 I2 N20 O2 | chemical synthesis | CdI2 | 18.3 mg | APAPT | 7.38 mg | [6 empty] | distilled H2O, methanol |  | 3 days | 80°C |  | chemical synthesis, washing, drying | 10.1016/j.poly.2017.05.009 |  | 2017.09 | [{"synthesis method": "chemical synthesis", "precursor": [{"name": "CdI2", "amount": "18.3", "unit": "mg"}, {"name": "APAPT", "amount": "7.38", "unit": "mg"}], "solution": [{"name": "distilled H2O", "amount": "1", "unit": "mL"}, {"name": "methanol", "amount": "2", "unit": "mL"}], "pressure": "", "temperature": "80\u00b0C", "time": "3 days"}, {"synthesis method": "washing", "washing solution": "acetone", "amount": ""}, {"synthesis method": "drying", "pressure": "", "temperature": "", "atmosphere": "air", "time": ""}]
DAYLIB | [Mn(APAPT)(SO4)(H2O)]n | C8 H12 Mn1 N10 O5 S1 | chemical synthesis | MnSO4⋅H2O | 8.45 mg | APAPT | 7.38 mg | [6 empty] | distilled H2O, methanol, N,N-dimethylformamide (DMF) |  | 3 days | 80°C |  | chemical synthesis | 10.1016/j.poly.2017.05.009 |  | 2017.09 | [{"synthesis method": "chemical synthesis", "precursor": [{"name": "MnSO4\u22c5H2O", "amount": "8.45", "unit": "mg"}, {"name": "APAPT", "amount": "7.38", "unit": "mg"}], "solution": [{"name": "distilled H2O", "amount": "3", "unit": "mL"}, {"name": "methanol", "amount": "2", "unit": "mL"}, {"name": "N,N-dimethylformamide (DMF)", "amount": "1", "unit": "mL"}], "pressure": "", "temperature": "80\u00b0C", "time": "3 days"}]
DAYLOH | {[Zn3(APAPT)2(SO4)(OH)2]·(H2O)}n | C16 H22 N20 O7 S1 Zn3 | solvothermal synthesis | APAPT | 12.3 mg | Zn(SO4)2⋅7H2O | 28.754 mg | [8 empty] | 4 days | 160°C |  | solvothermal synthesis | 10.1016/j.poly.2017.05.009 |  | 2017.09 | [{"synthesis method": "solvothermal synthesis", "precursor": [{"name": "APAPT", "amount": "12.3", "unit": "mg"}, {"name": "Zn(SO4)2\u22c57H2O", "amount": "28.754", "unit": "mg"}], "solvent": [{"name": "distilled H2O", "amount": "9", "unit": "mL"}, {"name": "N, N-dimethylacetamide (DMA)", "amount": "1", "unit": "mL"}], "reducing agent": [{"name": "", "amount": "", "unit": ""}], "surfactant": [{"name": "", "amount": "", "unit": ""}], "pressure": "", "temperature": "160\u00b0C", "time": "4 days", "heating rate": "", "cooling rate": "5 \u00b0C/h"}]
IBEXUJ | [Pr(4,4'-Hbpdc)(4,4'-bpdc)(H2O)2] | C28 H21 O10 Pr1 | solvothermal synthesis | PrCl3⋅7H2O | 0.072 g | 4,4'-biphenyldicarboxylic acid | 0.036 | H2O | 5 ml | isopropyl alcohol | 5 ml | NaOH | 0.19 ml |  | sealed | 96 h | 170°C |  | solvothermal synthesis | 10.1016/j.molstruc.2004.04.007 |  | 2004.11 | [{"synthesis method": "solvothermal synthesis", "precursor": [{"name": "PrCl3\u22c57H2O", "amount": "0.072", "unit": "g"}, {"name": "4,4'-biphenyldicarboxylic acid", "amount": "0.036", "unit": ""}, {"name": "H2O", "amount": "5", "unit": "ml"}, {"name": "isopropyl alcohol", "amount": "5", "unit": "ml"}, {"name": "NaOH", "amount": "0.19", "unit": "ml"}], "solvent": [{"name": "", "amount": "", "unit": ""}], "reducing agent": [{"name": "", "amount": "", "unit": ""}], "surfactant": [{"name": "", "amount": "", "unit": ""}], "pressure": "sealed", "temperature": "170\u00b0C", "time": "96 h", "heating rate": "", "cooling rate": "slowly to room temperature"}]
IBEYAQ | [Eu(4,4'-Hbpdc)(4,4'-bpdc)(H2O)2] | C28 Eu1 H21 O10 | solvothermal synthesis | EuCl3⋅7H2O | 0.072 g | 4,4'-biphenyldicarboxylic acid | 0.036 | H2O | 5 ml | isopropyl alcohol | 5 ml | NaOH | 0.19 ml |  | sealed | 96 h | 170°C |  | solvothermal synthesis | 10.1016/j.molstruc.2004.04.007 |  | 2004.11 | [{"synthesis method": "solvothermal synthesis", "precursor": [{"name": "EuCl3\u22c57H2O", "amount": "0.072", "unit": "g"}, {"name": "4,4'-biphenyldicarboxylic acid", "amount": "0.036", "unit": ""}, {"name": "H2O", "amount": "5", "unit": "ml"}, {"name": "isopropyl alcohol", "amount": "5", "unit": "ml"}, {"name": "NaOH", "amount": "0.19", "unit": "ml"}], "solvent": [{"name": "", "amount": "", "unit": ""}], "reducing agent": [{"name": "", "amount": "", "unit": ""}], "surfactant": [{"name": "", "amount": "", "unit": ""}], "pressure": "sealed", "temperature": "170\u00b0C", "time": "96 h", "heating rate": "", "cooling rate": "slowly to room temperature"}]
IBEYEU | [Gd(4,4'-Hbpdc)(4,4'-bpdc)(H2O)2] | C28 Gd1 H21 O10 | solvothermal synthesis | GdCl3⋅7H2O | 0.072 g | 4,4'-biphenyldicarboxylic acid | 0.036 | H2O | 5 ml | isopropyl alcohol | 5 ml | NaOH | 0.19 ml |  | sealed | 96 h | 170°C |  | solvothermal synthesis | 10.1016/j.molstruc.2004.04.007 |  | 2004.11 | [{"synthesis method": "solvothermal synthesis", "precursor": [{"name": "GdCl3\u22c57H2O", "amount": "0.072", "unit": "g"}, {"name": "4,4'-biphenyldicarboxylic acid", "amount": "0.036", "unit": ""}, {"name": "H2O", "amount": "5", "unit": "ml"}, {"name": "isopropyl alcohol", "amount": "5", "unit": "ml"}, {"name": "NaOH", "amount": "0.19", "unit": "ml"}], "solvent": [{"name": "", "amount": "", "unit": ""}], "reducing agent": [{"name": "", "amount": "", "unit": ""}], "surfactant": [{"name": "", "amount": "", "unit": ""}], "pressure": "sealed", "temperature": "170\u00b0C", "time": "96 h", "heating rate": "", "cooling rate": "slowly to room temperature"}]
IBEYIY | [Er(4,4'-bpdc)1.5(H2O)2] | C21 Er1 H16 O8 | solvothermal synthesis | ErCl3⋅7H2O | 0.072 g | 4,4'-biphenyldicarboxylic acid | 0.036 | H2O | 5 ml | isopropyl alcohol | 5 ml | NaOH | 0.19 ml |  | sealed | 96 h | 170°C |  | solvothermal synthesis | 10.1016/j.molstruc.2004.04.007 |  | 2004.11 | [{"synthesis method": "solvothermal synthesis", "precursor": [{"name": "ErCl3\u22c57H2O", "amount": "0.072", "unit": "g"}, {"name": "4,4'-biphenyldicarboxylic acid", "amount": "0.036", "unit": ""}, {"name": "H2O", "amount": "5", "unit": "ml"}, {"name": "isopropyl alcohol", "amount": "5", "unit": "ml"}, {"name": "NaOH", "amount": "0.19", "unit": "ml"}], "solvent": [{"name": "", "amount": "", "unit": ""}], "reducing agent": [{"name": "", "amount": "", "unit": ""}], "surfactant": [{"name": "", "amount": "", "unit": ""}], "pressure": "sealed", "temperature": "170\u00b0C", "time": "96 h", "heating rate": "", "cooling rate": "slowly to room temperature"}]
IWAVUY | [Co2(L)2(μ1,1-N3)2(N3)2] | C32 Co2 H30 N16 O2 | chemical synthesis | Schiff base (LH) | 0.252 g | cobalt perchlorate hexahydrate | 0.365 g | sodium azide | 0.130 g |  |  |  |  | methanol |  | 1h | 40°C |  | chemical synthesis | 10.1016/j.ica.2011.04.008 |  | 2011.09 | [{"synthesis method": "chemical synthesis", "precursor": [{"name": "Schiff base (LH)", "amount": "0.252", "unit": "g"}, {"name": "cobalt perchlorate hexahydrate", "amount": "0.365", "unit": "g"}, {"name": "sodium azide", "amount": "0.130", "unit": "g"}], "solution": [{"name": "methanol", "amount": "30", "unit": "mL"}], "pressure": "", "temperature": "40\u00b0C", "time": "1h"}]
IWAWAF | [Cu2(L)2(μ1,3-N3)]·ClO4 | C32 Cl1 Cu2 H30 N7 O6 | chemical synthesis | copper perchlorate hexahydrate | 0.37 g | LH | 0.252 g | sodium azide | 0.032 g |  |  |  |  | methanol |  | 3 days |  |  | chemical synthesis | 10.1016/j.ica.2011.04.008 |  | 2011.09 | [{"synthesis method": "chemical synthesis", "precursor": [{"name": "copper perchlorate hexahydrate", "amount": "0.37", "unit": "g"}, {"name": "LH", "amount": "0.252", "unit": "g"}, {"name": "sodium azide", "amount": "0.032", "unit": "g"}], "solution": [{"name": "methanol", "amount": "30", "unit": "mL"}], "pressure": "", "temperature": "", "time": "3 days"}]
IWAVOS | [(μ1,1-N3)2Cu5(μ-OL)2(μ1,1-N3)4(μ1,1,1-N3)2] n | C32 Cu5 H30 N28 O2 | chemical synthesis | copper perchlorate hexahydrate | 0.55 g | Schiff base (LH) | 0.126 g | sodium azide | 0.192 g |  |  |  |  | methanol-acetone mixture, methanol-acetonitrile mixture |  | 3 weeks |  |  | chemical synthesis | 10.1016/j.ica.2011.04.008 |  | 2011.09 | [{"synthesis method": "chemical synthesis", "precursor": [{"name": "copper perchlorate hexahydrate", "amount": "0.55", "unit": "g"}, {"name": "Schiff base (LH)", "amount": "0.126", "unit": "g"}, {"name": "sodium azide", "amount": "0.192", "unit": "g"}], "solution": [{"name": "methanol-acetone mixture", "amount": "20", "unit": "mL"}, {"name": "methanol-acetonitrile mixture", "amount": "1:1 v/v", "unit": ""}], "pressure": "", "temperature": "", "time": "3 weeks"}]
CEXYOU | 1 | C36 Cd4 H28 N4 O14 | solvothermal synthesis | H2mpdc | 0.2 mmol | Cd(NO3)2⋅6H2O | 0.2 mmol | Et3N | 0.055 mL | [5 empty] | sealed | 72h | 180°C |  | solvothermal synthesis, washing | 10.1016/j.molstruc.2006.08.023 |  | 2007.04 | [{"synthesis method": "solvothermal synthesis", "precursor": [{"name": "H2mpdc", "amount": "0.2", "unit": "mmol"}, {"name": "Cd(NO3)2\u22c56H2O", "amount": "0.2", "unit": "mmol"}, {"name": "Et3N", "amount": "0.055", "unit": "mL"}], "solvent": [{"name": "H2O", "amount": "10", "unit": "mL"}], "reducing agent": [{"name": "", "amount": "", "unit": ""}], "surfactant": [{"name": "", "amount": "", "unit": ""}], "pressure": "sealed", "temperature": "180\u00b0C", "time": "72h", "heating rate": "", "cooling rate": "room temperature"}, {"synthesis method": "washing", "washing solution": "ethanol", "amount": "3\u00d74mL"}]
EHOHOY | Sb2O(O3PCH2PO3) | C1 H2 O1 O3 O3 P1 P1 Sb2 | solvothermal synthesis |  |  | 25% hydrofluoric acid | 1.32 g | methylenediphosphonic acid | 0.48 g | [5 empty] | autogeneous | 2 days | 135°C |  | chemical synthesis, solvothermal synthesis, filtration, washing, drying | 10.1016/S1293-2558(00)00112-6 |  | 2000.01 | [{"synthesis method": "chemical synthesis", "precursor": [{"name": "antimony(III) oxide", "amount": "0.80", "unit": "g"}, {"name": "25% hydrofluoric acid", "amount": "1.32", "unit": "g"}, {"name": "methylenediphosphonic acid", "amount": "0.48", "unit": "g"}], "solution": [{"name": "water", "amount": "10", "unit": "g"}], "pressure": "", "temperature": "", "time": ""}, {"synthesis method": "solvothermal synthesis", "precursor": [{"name": "", "amount": "", "unit": ""}], "solvent": [{"name": "", "amount": "", "unit": ""}], "reducing agent": [{"name": "", "amount": "", "unit": ""}], "surfactant": [{"name": "", "amount": "", "unit": ""}], "pressure": "autogeneous", "temperature": "135\u00b0C", "time": "2 days", "heating rate": "", "cooling rate": ""}, {"synthesis method": "filtration", "time": "", "atmosphere": "", "pressure": ""}, {"synthesis method": "washing", "washing solution": "methanol", "amount": ""}, {"synthesis method": "drying", "pressure": "", "temperature": "90\u00b0C", "atmosphere": "air", "time": ""}]
ULUBUZ | 1,8-bis(2-methylthioethoxy)anthraquinone | C20 H20 O4 S2 | chemical synthesis | 2-(methylthio)ethanol | 2 g | NaH | 0.65 g | 1,8-dichloroanthraquinone | 3.0 g |  |  |  |  | THF | reduced | 4h | reflux |  | chemical synthesis, evaporation, extraction, purification | 10.1016/j.ica.2010.11.027 |  | 2011.01 | [{"synthesis method": "chemical synthesis", "precursor": [{"name": "2-(methylthio)ethanol", "amount": "2", "unit": "g"}, {"name": "NaH", "amount": "0.65", "unit": "g"}, {"name": "1,8-dichloroanthraquinone", "amount": "3.0", "unit": "g"}], "solution": [{"name": "THF", "amount": "60", "unit": "mL"}], "pressure": "reduced", "temperature": "reflux", "time": "4h"}, {"synthesis method": "evaporation", "solvent": "THF", "pressure": "reduced", "temperature": "room temperature", "time": ""}, {"synthesis method": "extraction", "solvent": "CH2Cl2", "drying agent": "anhydrous Na2SO4"}, {"synthesis method": "purification", "technique": "hexane - silica gel column", "eluent": "CH2Cl2"}]
ULUCAG | catena-[Ag(1)]BF4 | Ag1 B1 C20 F4 H20 O4 S2 | chemical synthesis | 1 | 0.2 g | [Ag(CH3CN)4]BF4 | 0.185 g | [6 empty] | CH2Cl2, methanol |  | 2h |  |  | chemical synthesis, diffusion | 10.1016/j.ica.2010.11.027 |  | 2011.01 | [{"synthesis method": "chemical synthesis", "precursor": [{"name": "1", "amount": "0.2", "unit": "g"}, {"name": "[Ag(CH3CN)4]BF4", "amount": "0.185", "unit": "g"}], "solution": [{"name": "CH2Cl2", "amount": "10", "unit": "mL"}, {"name": "methanol", "amount": "", "unit": ""}], "pressure": "", "temperature": "", "time": "2h"}, {"synthesis method": "diffusion", "solvent": "diethyl ether"}]
ULUCEK | catena-[Ag(2)·CH3CN]BF4 | Ag1 B1 C1 C1 C20 F4. H20 H3 N1 O4 S2 | chemical synthesis | 2 | 0.2 g | [Ag(CH3CN)4]BF4 | 0.185 g | [6 empty] | CH2Cl2, methanol |  | 2h |  |  | chemical synthesis, filtration, purification | 10.1016/j.ica.2010.11.027 |  | 2011.01 | [{"synthesis method": "chemical synthesis", "precursor": [{"name": "2", "amount": "0.2", "unit": "g"}, {"name": "[Ag(CH3CN)4]BF4", "amount": "0.185", "unit": "g"}], "solution": [{"name": "CH2Cl2", "amount": "10", "unit": "mL"}, {"name": "methanol", "amount": "", "unit": ""}], "pressure": "", "temperature": "", "time": "2h"}, {"synthesis method": "filtration"}, {"synthesis method": "purification", "technique": "diffusion", "solvent": "diethyl ether"}]
MADVUJ | [CuI(dtpcp)]·MeCN | C18 Cu1 H19 I1 N1 S2 | chemical synthesis | 2,11-dithia[3.3]paracyclophane | 27.7 mg | CuI | 19.0 mg | [6 empty] | mesitylene, CH3CN | sealed under argon | 1 week | room temperature |  | chemical synthesis | 10.1016/j.ica.2004.03.057 |  | 2004.09 | [{"synthesis method": "chemical synthesis", "precursor": [{"name": "2,11-dithia[3.3]paracyclophane", "amount": "27.7", "unit": "mg"}, {"name": "CuI", "amount": "19.0", "unit": "mg"}], "solution": [{"name": "mesitylene", "amount": "10", "unit": "mL"}, {"name": "CH3CN", "amount": "10", "unit": "mL"}], "pressure": "sealed under argon", "temperature": "room temperature", "time": "1 week"}]
MADWIY | [Cu2I2(dtpcp)2]·Me-thf | C37 Cu2 H42 I2 O1 S4 | chemical synthesis | 2,11-dithia[3.3]paracyclophane | 27.2 mg | CuI | 19.0 mg | [6 empty] | Me-thf (2-methyltetrahydrofuran), MeCN | sealed under argon | 1 week | room temperature |  | chemical synthesis | 10.1016/j.ica.2004.03.057 |  | 2004.09 | [{"synthesis method": "chemical synthesis", "precursor": [{"name": "2,11-dithia[3.3]paracyclophane", "amount": "27.2", "unit": "mg"}, {"name": "CuI", "amount": "19.0", "unit": "mg"}], "solution": [{"name": "Me-thf (2-methyltetrahydrofuran)", "amount": "10", "unit": "mL"}, {"name": "MeCN", "amount": "10", "unit": "mL"}], "pressure": "sealed under argon", "temperature": "room temperature", "time": "1 week"}]
GIFHIO | [Cu(pzH)4Hg(SCN)4] n | C16 Cu1 H16 Hg1 N12 S4 | chemical synthesis | NH4SCN | 0.092 g | Hg(SCN)2 | 0.19 g | CuCl2⋅2H2O | 0.1 g | pyrazole | 0.165 g |  |  | water, methanol |  | 12h | room temperature |  | chemical synthesis | 10.1016/j.jssc.2012.08.041 |  | 2013.01 | [{"synthesis method": "chemical synthesis", "precursor": [{"name": "NH4SCN", "amount": "0.092", "unit": "g"}, {"name": "Hg(SCN)2", "amount": "0.19", "unit": "g"}, {"name": "CuCl2\u22c52H2O", "amount": "0.1", "unit": "g"}, {"name": "pyrazole", "amount": "0.165", "unit": "g"}], "solution": [{"name": "water", "amount": "20", "unit": "ml"}, {"name": "methanol", "amount": "", "unit": ""}], "pressure": "", "temperature": "room temperature", "time": "12h"}]
GIFHEK | [Cu(indH)4Hg(SCN)4] n | C32 Cu1 H24 Hg1 N12 S4 | chemical synthesis | NH4SCN | 0.092 g | Hg(SCN)2 | 0.19 g | CuCl2⋅2H2O | 0.1 g | indazole | 0.285 g |  |  | water, methanol |  | 12h | room temperature |  | chemical synthesis | 10.1016/j.jssc.2012.08.041 |  | 2013.01 | [{"synthesis method": "chemical synthesis", "precursor": [{"name": "NH4SCN", "amount": "0.092", "unit": "g"}, {"name": "Hg(SCN)2", "amount": "0.19", "unit": "g"}, {"name": "CuCl2\u22c52H2O", "amount": "0.1", "unit": "g"}, {"name": "indazole", "amount": "0.285", "unit": "g"}], "solution": [{"name": "water", "amount": "20", "unit": "ml"}, {"name": "methanol", "amount": "", "unit": ""}], "pressure": "", "temperature": "room temperature", "time": "12h"}]
GIFGUZ | [Cu(pzH)2Hg(SCN)4] n | C10 Cu1 H8 Hg1 N8 S4 | chemical synthesis | NH4SCN | 0.092 g | Hg(SCN)2 | 0.19 g | CuCl2⋅2H2O | 0.1 g | pyrazole | 0.082 g |  |  | water, methanol |  | 12h | room temperature |  | chemical synthesis | 10.1016/j.jssc.2012.08.041 |  | 2013.01 | [{"synthesis method": "chemical synthesis", "precursor": [{"name": "NH4SCN", "amount": "0.092", "unit": "g"}, {"name": "Hg(SCN)2", "amount": "0.19", "unit": "g"}, {"name": "CuCl2\u22c52H2O", "amount": "0.1", "unit": "g"}, {"name": "pyrazole", "amount": "0.082", "unit": "g"}], "solution": [{"name": "water", "amount": "20", "unit": "ml"}, {"name": "methanol", "amount": "", "unit": ""}], "pressure": "", "temperature": "room temperature", "time": "12h"}]
GIFGOT | [Cu(abzimH)Hg(SCN)4] n | C12 Cu1 H9 Hg1 N7 S4 | chemical synthesis | NH4SCN | 0.092 g | Hg(SCN)2 | 0.19 g | CuCl2⋅2H2O | 0.1 g | 2-(aminomethyl)benzimidazole dihydrochloride | 0.132 g |  |  | water, methanol |  | 12h | room temperature |  | chemical synthesis | 10.1016/j.jssc.2012.08.041 |  | 2013.01 | [{"synthesis method": "chemical synthesis", "precursor": [{"name": "NH4SCN", "amount": "0.092", "unit": "g"}, {"name": "Hg(SCN)2", "amount": "0.19", "unit": "g"}, {"name": "CuCl2\u22c52H2O", "amount": "0.1", "unit": "g"}, {"name": "2-(aminomethyl)benzimidazole dihydrochloride", "amount": "0.132", "unit": "g"}], "solution": [{"name": "water", "amount": "20", "unit": "ml"}, {"name": "methanol", "amount": "", "unit": ""}], "pressure": "", "temperature": "room temperature", "time": "12h"}]
GIFGIN | [Cu(pyCN)2Hg(SCN)4] n | C10 Cu1 H4 Hg1 N6 S4 | chemical synthesis | NH4SCN | 0.092 g | Hg(SCN)2 | 0.19 g | CuCl2⋅2H2O | 0.1 g | 4-pyridinecarbonitrile | 0.125 g |  |  | water, methanol |  | 12h | room temperature |  | chemical synthesis | 10.1016/j.jssc.2012.08.041 |  | 2013.01 | [{"synthesis method": "chemical synthesis", "precursor": [{"name": "NH4SCN", "amount": "0.092", "unit": "g"}, {"name": "Hg(SCN)2", "amount": "0.19", "unit": "g"}, {"name": "CuCl2\u22c52H2O", "amount": "0.1", "unit": "g"}, {"name": "4-pyridinecarbonitrile", "amount": "0.125", "unit": "g"}], "solution": [{"name": "water", "amount": "20", "unit": "ml"}, {"name": "methanol", "amount": "", "unit": ""}], "pressure": "", "temperature": "room temperature", "time": "12h"}]
GIFGEJ | [Cu(pyCH(OH)(OMe))2Hg(SCN)4] n | C18 Cu1 H18 Hg1 N6 O4 S4 | chemical synthesis | NH4SCN | 0.092 g | Hg(SCN)2 | 0.19 g | CuCl2⋅2H2O | 0.1 g | 4-pyridinecarboxaldehyde | 0.129 g |  |  | water, methanol |  | 12h | room temperature |  | chemical synthesis | 10.1016/j.jssc.2012.08.041 |  | 2013.01 | [{"synthesis method": "chemical synthesis", "precursor": [{"name": "NH4SCN", "amount": "0.092", "unit": "g"}, {"name": "Hg(SCN)2", "amount": "0.19", "unit": "g"}, {"name": "CuCl2\u22c52H2O", "amount": "0.1", "unit": "g"}, {"name": "4-pyridinecarboxaldehyde", "amount": "0.129", "unit": "g"}], "solution": [{"name": "water", "amount": "20", "unit": "ml"}, {"name": "methanol", "amount": "", "unit": ""}], "pressure": "", "temperature": "room temperature", "time": "12h"}]
POLSEP | [Cd3(pmb)2(bpdc)2]n | C66 Cd3 H50 N4 O18 | solvothermal synthesis | Cd(Ac)2⋅2H2O | 0.080 g | pmb | 0.073 g | bpdc | 0.04840 g | NaOH | 0.0240 g |  |  |  |  | 3 days | 150°C |  | solvothermal synthesis | 10.1016/j.inoche.2008.06.027 |  | 2008.10 | [{"synthesis method": "solvothermal synthesis", "precursor": [{"name": "Cd(Ac)2\u22c52H2O", "amount": "0.080", "unit": "g"}, {"name": "pmb", "amount": "0.073", "unit": "g"}, {"name": "bpdc", "amount": "0.04840", "unit": "g"}, {"name": "NaOH", "amount": "0.0240", "unit": "g"}], "solvent": [{"name": "H2O", "amount": "8", "unit": "ml"}], "reducing agent": [{"name": "", "amount": "", "unit": ""}], "surfactant": [{"name": "", "amount": "", "unit": ""}], "pressure": "", "temperature": "150\u00b0C", "time": "3 days", "heating rate": "", "cooling rate": "10\u00b0C/h"}]
INUKIL01 | [Co(H2O)(cdc)(phen)]n | C20 Co1 H20 N2 O5 | chemical synthesis | sodium 1,4-cyclohexanedicarboxylate |  | 1,10-phenantroline | 0.0744 g | Co(NO3)2⋅6H2O | 0.1164 g |  |  |  |  | NaOH, methanol, de-ionized water |  | 5 days |  |  | chemical synthesis, washing | 10.1016/j.ica.2017.12.007 |  | 2018.02 | [{"synthesis method": "chemical synthesis", "precursor": [{"name": "sodium 1,4-cyclohexanedicarboxylate", "amount": "", "unit": ""}, {"name": "1,10-phenantroline", "amount": "0.0744", "unit": "g"}, {"name": "Co(NO3)2\u22c56H2O", "amount": "0.1164", "unit": "g"}], "solution": [{"name": "NaOH", "amount": "5", "unit": "mL"}, {"name": "methanol", "amount": "5", "unit": "mL"}, {"name": "de-ionized water", "amount": "10", "unit": "mL"}], "pressure": "", "temperature": "", "time": "5 days"}, {"synthesis method": "washing", "washing solution": "de-ionized water", "amount": ""}]
QEMNEE | {[Co(H2O)(cdc)(4dmb)]·2H2O}n | C20 Co1 H28 N2 O7 | chemical synthesis | sodium 1,4-cyclohexanedicarboxylate |  | 4,4-dimetil-2,2'-bipyridine | 0.0720 g | [6 empty] | methanol |  |  |  |  | chemical synthesis | 10.1016/j.ica.2017.12.007 |  | 2018.02 | [{"synthesis method": "chemical synthesis", "precursor": [{"name": "sodium 1,4-cyclohexanedicarboxylate", "amount": "", "unit": ""}, {"name": "4,4-dimetil-2,2'-bipyridine", "amount": "0.0720", "unit": "g"}], "solution": [{"name": "methanol", "amount": "10", "unit": "mL"}], "pressure": "", "temperature": "", "time": ""}]
QEMNII | {[Co(H2O)(cdc)(5dmb)]·3H2O}n | C20 Co1 H30 N2 O8 | chemical synthesis | sodium 1,4-cyclohexanedicarboxylate |  | 5,5'-dimethyl-2,2'-bpyridina | 0.0720 g | [6 empty] | methanol |  |  |  |  | chemical synthesis | 10.1016/j.ica.2017.12.007 |  | 2018.02 | [{"synthesis method": "chemical synthesis", "precursor": [{"name": "sodium 1,4-cyclohexanedicarboxylate", "amount": "", "unit": ""}, {"name": "5,5'-dimethyl-2,2'-bpyridina", "amount": "0.0720", "unit": "g"}], "solution": [{"name": "methanol", "amount": "10", "unit": "mL"}], "pressure": "", "temperature": "", "time": ""}]
NURSAU03 | Hydrotris(pyrazolyl)boratothallium(I) | B1 C9 H10 N6 Tl1 | chemical synthesis | TlNO3 | 530 mg | potassium hydrotris(pyrazolyl)borate | 500 mg | [6 empty] | methanol, water |  | 1 week |  |  | chemical synthesis | 10.1016/S0277-5387(01)01026-9 |  | 2002.03 | [{"synthesis method": "chemical synthesis", "precursor": [{"name": "TlNO3", "amount": "530", "unit": "mg"}, {"name": "potassium hydrotris(pyrazolyl)borate", "amount": "500", "unit": "mg"}], "solution": [{"name": "methanol", "amount": "5", "unit": "ml"}, {"name": "water", "amount": "5", "unit": "ml"}], "pressure": "", "temperature": "", "time": "1 week"}]
XOBGOK | Dihydrobis(1,2,4-triazolyl)boratothallium(I) | B1 C4 H6 N6 Tl1 | chemical synthesis | potassium dihydrobis(triazolyl)borate | 0.19 g | TlNO3 | 266 mg | [6 empty] | methanol, H2O-MeOH |  | 3 weeks |  |  | chemical synthesis | 10.1016/S0277-5387(01)01026-9 |  | 2002.03 | [{"synthesis method": "chemical synthesis", "precursor": [{"name": "potassium dihydrobis(triazolyl)borate", "amount": "0.19", "unit": "g"}, {"name": "TlNO3", "amount": "266", "unit": "mg"}], "solution": [{"name": "methanol", "amount": "5", "unit": "ml"}, {"name": "H2O-MeOH", "amount": "6", "unit": "ml"}], "pressure": "", "temperature": "", "time": "3 weeks"}]
MAQJAP02 | Hydrotris(imidazolyl)boratothallium(I) | B1 C9 H10 N6 Tl1 | chemical synthesis | TlNO3 | 530 mg | potassium hydrotris(imidazolyl)borate | 500 mg | [6 empty] | methanol, water |  | 1 week |  |  | chemical synthesis | 10.1016/S0277-5387(01)01026-9 |  | 2002.03 | [{"synthesis method": "chemical synthesis", "precursor": [{"name": "TlNO3", "amount": "530", "unit": "mg"}, {"name": "potassium hydrotris(imidazolyl)borate", "amount": "500", "unit": "mg"}], "solution": [{"name": "methanol", "amount": "5", "unit": "ml"}, {"name": "water", "amount": "5", "unit": "ml"}], "pressure": "", "temperature": "", "time": "1 week"}]
XOBHAX | Dihydrobis(indazolyl)boratothallium(I) | B1 C14 H12 N4 Tl1 | chemical synthesis | TlNO3 | 2.55 g | 7-K | 2.74 g | [6 empty] | methanol |  |  |  |  | chemical synthesis | 10.1016/S0277-5387(01)01026-9 |  | 2002.03 | [{"synthesis method": "chemical synthesis", "precursor": [{"name": "TlNO3", "amount": "2.55", "unit": "g"}, {"name": "7-K", "amount": "2.74", "unit": "g"}], "solution": [{"name": "methanol", "amount": "200", "unit": "ml"}], "pressure": "", "temperature": "", "time": ""}]
QUBYAN01 | Hydrotris(indazolyl)boratothallium(I) | B1 C21 H16 N6 Tl1 | chemical synthesis | TlNO3 | 0.53 g | potassium salt of 8 | 0.80 g | [6 empty] | CH3OH |  |  |  |  | chemical synthesis | 10.1016/S0277-5387(01)01026-9 |  | 2002.03 | [{"synthesis method": "chemical synthesis", "precursor": [{"name": "TlNO3", "amount": "0.53", "unit": "g"}, {"name": "potassium salt of 8", "amount": "0.80", "unit": "g"}], "solution": [{"name": "CH3OH", "amount": "10", "unit": "ml"}], "pressure": "", "temperature": "", "time": ""}]
FIJROG | [Ni(L1)(dca)2] | C10 H14 N8 Ni1 O1 | chemical synthesis | 4-(2-aminoethyl)-morpholine | 0.131 ml | Ni(NO3)2 ⋅6H2O | 0.291 mg | dicyanamide | 0.178 mg |  |  |  |  | H2O-CH3CN |  | 1 hour |  |  | chemical synthesis, filtration, recrystallization | 10.1016/j.ica.2004.11.043 |  | 2005.03 | [{"synthesis method": "chemical synthesis", "precursor": [{"name": "4-(2-aminoethyl)-morpholine", "amount": "0.131", "unit": "ml"}, {"name": "Ni(NO3)2 \u22c56H2O", "amount": "0.291", "unit": "mg"}, {"name": "dicyanamide", "amount": "0.178", "unit": "mg"}], "solution": [{"name": "H2O-CH3CN", "amount": "2:1", "unit": ""}], "pressure": "", "temperature": "", "time": "1 hour"}, {"synthesis method": "filtration", "time": "", "atmosphere": "", "pressure": ""}, {"synthesis method": "recrystallization", "solvent": "hot water", "time": "a few days"}]
FIJRUM | [Ni2(L2)2(dca)4]·0.5H2O | C22 H33 N16 Ni2 O0.5 | chemical synthesis | 1-(2-aminoethyl)-piperidine | 0.143 ml | Ni(NO3)2 ⋅6H2O | 0.291 mg | dicyanamide | 0.178 mg |  |  |  |  | H2O-CH3CN |  | 1 hour |  |  | chemical synthesis, filtration, recrystallization | 10.1016/j.ica.2004.11.043 |  | 2005.03 | [{"synthesis method": "chemical synthesis", "precursor": [{"name": "1-(2-aminoethyl)-piperidine", "amount": "0.143", "unit": "ml"}, {"name": "Ni(NO3)2 \u22c56H2O", "amount": "0.291", "unit": "mg"}, {"name": "dicyanamide", "amount": "0.178", "unit": "mg"}], "solution": [{"name": "H2O-CH3CN", "amount": "2:1", "unit": ""}], "pressure": "", "temperature": "", "time": "1 hour"}, {"synthesis method": "filtration", "time": "", "atmosphere": "", "pressure": ""}, {"synthesis method": "recrystallization", "solvent": "H2O-MeOH (1:1) mixture", "time": "a few days"}]
VIHYAN | [Cd(pzdc)(phen)] | C18 Cd1 H12 N4 O5 | solvothermal synthesis | Cd(OAC)2 | 0.1 mmol | 2,3-pyrazinedicarboxylic acid | 0.1 mmol | phen | 0.1 mmol | [6 empty] | 4 days | 160°C |  | solvothermal synthesis | 10.1016/j.poly.2007.02.011 |  | 2007.08 | [{"synthesis method": "solvothermal synthesis", "precursor": [{"name": "Cd(OAC)2", "amount": "0.1", "unit": "mmol"}, {"name": "2,3-pyrazinedicarboxylic acid", "amount": "0.1", "unit": "mmol"}, {"name": "phen", "amount": "0.1", "unit": "mmol"}], "solvent": [{"name": "H2O", "amount": "16", "unit": "ml"}], "reducing agent": [{"name": "", "amount": "", "unit": ""}], "surfactant": [{"name": "", "amount": "", "unit": ""}], "pressure": "", "temperature": "160\u00b0C", "time": "4 days", "heating rate": "", "cooling rate": "room temperature"}]
VIHYER | Cd2(pzdc)2(4,4'-bpy)(H2O)2 | C22 Cd2 H16 N6 O10 | chemical synthesis | Cd(OAC)2 | 0.1 mmol | 2,3-pyrazinedicarboxylic acid | 0.1 mmol | 4,4'-bpy | 0.05 mmol |  |  |  |  | water |  | several days |  |  | chemical synthesis | 10.1016/j.poly.2007.02.011 |  | 2007.08 | [{"synthesis method": "chemical synthesis", "precursor": [{"name": "Cd(OAC)2", "amount": "0.1", "unit": "mmol"}, {"name": "2,3-pyrazinedicarboxylic acid", "amount": "0.1", "unit": "mmol"}, {"name": "4,4'-bpy", "amount": "0.05", "unit": "mmol"}], "solution": [{"name": "water", "amount": "", "unit": ""}], "pressure": "", "temperature": "", "time": "several days"}]
VIHYIV | [Cu4(pzdc)4(phen)2(H2O)4] | C48 Cu4 H52 N12 O30 | chemical synthesis | Cu(NO3)2 |  | phen | [7 empty] | water |  | 2 days |  |  | chemical synthesis | 10.1016/j.poly.2007.02.011 |  | 2007.08 | [{"synthesis method": "chemical synthesis", "precursor": [{"name": "Cu(NO3)2", "amount": "", "unit": ""}, {"name": "phen", "amount": "", "unit": ""}], "solution": [{"name": "water", "amount": "", "unit": ""}], "pressure": "", "temperature": "", "time": "2 days"}]
WAYXUP02 | [Mn(tbp)2(H2O)2(SCN)2] | C26 H24 Mn1 N6 O2 S2 | chemical synthesis | manganese(II) acetate | 0.50 mmol | tbp | 0.50 mmol | potassium thiocyanide | 1.0 mmol |  |  |  |  | water, methanol |  | a few minutes |  |  | chemical synthesis, filtration, evaporation | 10.1016/j.ica.2004.01.028 |  | 2004.06 | [{"synthesis method": "chemical synthesis", "precursor": [{"name": "manganese(II) acetate", "amount": "0.50", "unit": "mmol"}, {"name": "tbp", "amount": "0.50", "unit": "mmol"}, {"name": "potassium thiocyanide", "amount": "1.0", "unit": "mmol"}], "solution": [{"name": "water", "amount": "10", "unit": "ml"}, {"name": "methanol", "amount": "10", "unit": "ml"}], "pressure": "", "temperature": "", "time": "a few minutes"}, {"synthesis method": "filtration", "time": "", "atmosphere": "", "pressure": ""}, {"synthesis method": "evaporation", "time": "", "atmosphere": "", "pressure": ""}]
MIMZOX | [Co(SCN)2(4-abaH)2] n | C16 Co1 H14 N4 O4 S2 | chemical synthesis | Co(NO3)2⋅6H2O | 1.06 mmol | NH4SCN | 2.03 mmol | 4-abaH | 1.02 mmol |  |  |  |  | hot aqueous solution, hot ethanol solution |  | 1 week | room temperature | 4.5 | chemical synthesis, pH adjustment | 10.1016/S0020-1693(01)00791-5 |  | 2002.02 | [{"synthesis method": "chemical synthesis", "precursor": [{"name": "Co(NO3)2\u22c56H2O", "amount": "1.06", "unit": "mmol"}, {"name": "NH4SCN", "amount": "2.03", "unit": "mmol"}, {"name": "4-abaH", "amount": "1.02", "unit": "mmol"}], "solution": [{"name": "hot aqueous solution", "amount": "10", "unit": "cm3"}, {"name": "hot ethanol solution", "amount": "10", "unit": "cm3"}], "pressure": "", "temperature": "room temperature", "time": "1 week"}, {"synthesis method": "pH adjustment", "pH": "4.5", "modulator": "dilute HNO3 solution"}]
MIMZUD | [Cd(SCN)2(4-abaH)2] n | C16 Cd1 H14 N4 O4 S2 | chemical synthesis | Cd(NO3)2⋅4H2O | 1.06 mmol | NH4SCN | 2.03 mmol | 4-abaH | 1.02 mmol |  |  |  |  | hot aqueous solution, hot ethanol solution |  | 1 week | room temperature | 4.5 | chemical synthesis, pH adjustment | 10.1016/S0020-1693(01)00791-5 |  | 2002.02 | [{"synthesis method": "chemical synthesis", "precursor": [{"name": "Cd(NO3)2\u22c54H2O", "amount": "1.06", "unit": "mmol"}, {"name": "NH4SCN", "amount": "2.03", "unit": "mmol"}, {"name": "4-abaH", "amount": "1.02", "unit": "mmol"}], "solution": [{"name": "hot aqueous solution", "amount": "10", "unit": "cm3"}, {"name": "hot ethanol solution", "amount": "10", "unit": "cm3"}], "pressure": "", "temperature": "room temperature", "time": "1 week"}, {"synthesis method": "pH adjustment", "pH": "4.5", "modulator": "dilute HNO3 solution"}]
MINBAM | [ZnN3(4-aba)] n | C7 H6 N4 O2 Zn1 | chemical synthesis | Zn(NO3)2⋅6H2O | 1.00 mmol | 4-abaH | 1.00 mmol | NaN3 | 1.02 mmol |  |  |  |  | aqueous solution, ethanol solution |  | 1 week | room temperature | 7 | chemical synthesis, pH adjustment | 10.1016/S0020-1693(01)00791-5 |  | 2002.02 | [{"synthesis method": "chemical synthesis", "precursor": [{"name": "Zn(NO3)2\u22c56H2O", "amount": "1.00", "unit": "mmol"}, {"name": "4-abaH", "amount": "1.00", "unit": "mmol"}, {"name": "NaN3", "amount": "1.02", "unit": "mmol"}], "solution": [{"name": "aqueous solution", "amount": "5", "unit": "cm3"}, {"name": "ethanol solution", "amount": "8", "unit": "cm3"}], "pressure": "", "temperature": "room temperature", "time": "1 week"}, {"synthesis method": "pH adjustment", "pH": "7", "modulator": ""}]
MINBEQ | [CdN3(4-aba)(H2O)] n | C7 Cd1 H8 N4 O3 | chemical synthesis | Cd(NO3)2⋅4H2O | 1.00 mmol | 4-abaH | 1.00 mmol | NaN3 | 1.02 mmol |  |  |  |  | aqueous solution, ethanol solution |  | 1 week | room temperature | 7 | chemical synthesis, pH adjustment | 10.1016/S0020-1693(01)00791-5 |  | 2002.02 | [{"synthesis method": "chemical synthesis", "precursor": [{"name": "Cd(NO3)2\u22c54H2O", "amount": "1.00", "unit": "mmol"}, {"name": "4-abaH", "amount": "1.00", "unit": "mmol"}, {"name": "NaN3", "amount": "1.02", "unit": "mmol"}], "solution": [{"name": "aqueous solution", "amount": "5", "unit": "cm3"}, {"name": "ethanol solution", "amount": "8", "unit": "cm3"}], "pressure": "", "temperature": "room temperature", "time": "1 week"}, {"synthesis method": "pH adjustment", "pH": "7", "modulator": ""}]
BOQSUW | [(AgSCN)2 ·bpy] | Ag2 C12 H8 N4 S2 | chemical synthesis | AgNO3 | 85 mg | bipodal ligand; L | 0.5 mmol | KSCN | 48 mg |  |  |  |  | H2O, MeCN |  | 2 weeks | room temperature |  | chemical synthesis, washing, drying | 10.1016/j.poly.2009.01.005 |  | 2009.04 | [{"synthesis method": "chemical synthesis", "precursor": [{"name": "AgNO3", "amount": "85", "unit": "mg"}, {"name": "bipodal ligand; L", "amount": "0.5", "unit": "mmol"}, {"name": "KSCN", "amount": "48", "unit": "mg"}], "solution": [{"name": "H2O", "amount": "10", "unit": "mL"}, {"name": "MeCN", "amount": "10", "unit": "mL"}], "pressure": "", "temperature": "room temperature", "time": "2 weeks"}, {"synthesis method": "washing", "washing solution": "water and MeCN", "amount": ""}, {"synthesis method": "drying", "pressure": "", "temperature": "", "atmosphere": "", "time": "overnight"}]
BOQTAD | [(AgSCN)2 ·(tbpe)] | Ag2 C14 H10 N4 S2 | chemical synthesis | AgNO3 | 85 mg | bipodal ligand; L | 0.5 mmol | KSCN | 48 mg |  |  |  |  | H2O, MeCN |  | 2 weeks | room temperature |  | chemical synthesis, washing, drying | 10.1016/j.poly.2009.01.005 |  | 2009.04 | [{"synthesis method": "chemical synthesis", "precursor": [{"name": "AgNO3", "amount": "85", "unit": "mg"}, {"name": "bipodal ligand; L", "amount": "0.5", "unit": "mmol"}, {"name": "KSCN", "amount": "48", "unit": "mg"}], "solution": [{"name": "H2O", "amount": "10", "unit": "mL"}, {"name": "MeCN", "amount": "10", "unit": "mL"}], "pressure": "", "temperature": "room temperature", "time": "2 weeks"}, {"synthesis method": "washing", "washing solution": "water and MeCN", "amount": ""}, {"synthesis method": "drying", "pressure": "", "temperature": "", "atmosphere": "", "time": "overnight"}]
BOQTEH | [(AgSCN)2 ·phenz] | Ag2 C14 H8 N4 S2 | chemical synthesis | AgNO3 | 85 mg | bipodal ligand; L | 0.5 mmol | KSCN | 48 mg |  |  |  |  | H2O, MeCN |  | 1 week | room temperature |  | chemical synthesis, washing, drying | 10.1016/j.poly.2009.01.005 |  | 2009.04 | [{"synthesis method": "chemical synthesis", "precursor": [{"name": "AgNO3", "amount": "85", "unit": "mg"}, {"name": "bipodal ligand; L", "amount": "0.5", "unit": "mmol"}, {"name": "KSCN", "amount": "48", "unit": "mg"}], "solution": [{"name": "H2O", "amount": "10", "unit": "mL"}, {"name": "MeCN", "amount": "10", "unit": "mL"}], "pressure": "", "temperature": "room temperature", "time": "1 week"}, {"synthesis method": "washing", "washing solution": "water and MeCN", "amount": ""}, {"synthesis method": "drying", "pressure": "", "temperature": "", "atmosphere": "", "time": "overnight"}]
EWOYUL | Potassium dichlorido(l-prolinato)platinate(II) | C5 Cl2 H8 K1 N1 O2 Pt1 | chemical synthesis | K2[PtCl4] | 0.50 g | l-proline | 0.36 g | [6 empty] | water |  | 8h | 85°C |  | chemical synthesis, drying | 10.1016/j.poly.2011.05.002 |  | 2011.08 | [{"synthesis method": "chemical synthesis", "precursor": [{"name": "K2[PtCl4]", "amount": "0.50", "unit": "g"}, {"name": "l-proline", "amount": "0.36", "unit": "g"}], "solution": [{"name": "water", "amount": "5", "unit": "mL"}], "pressure": "", "temperature": "85\u00b0C", "time": "8h"}, {"synthesis method": "drying", "pressure": "vacuum", "temperature": "110\u00b0C", "atmosphere": "", "time": "4h"}]
EXAVOP | [Cu(5-NIP)2(TBPE)] | C28 Cu1 H18 N4 O12 | solvothermal synthesis | 5-nitro isophthalic acid | 0.021 g | trans-4,4'-bipyridylethylene | 0.018 g | copper(II) nitrate, trihydrate | 0.024 g | [6 empty] | 3 days | 393K |  | solvothermal synthesis | 10.1016/j.poly.2011.05.045 |  | 2011.08 | [{"synthesis method": "solvothermal synthesis", "precursor": [{"name": "5-nitro isophthalic acid", "amount": "0.021", "unit": "g"}, {"name": "trans-4,4'-bipyridylethylene", "amount": "0.018", "unit": "g"}, {"name": "copper(II) nitrate, trihydrate", "amount": "0.024", "unit": "g"}], "solvent": [{"name": "H2O", "amount": "8", "unit": "mL"}], "reducing agent": [{"name": "", "amount": "", "unit": ""}], "surfactant": [{"name": "", "amount": "", "unit": ""}], "pressure": "", "temperature": "393K", "time": "3 days", "heating rate": "", "cooling rate": "slow"}]
EXAVUV | [Zn4(μ3-OH)2(5-NIP)4(TBPE)2] | C56 H36 N8 O26 Zn4 | solvothermal synthesis | 5-nitro isophthalic acid | 0.021 g | trans-4,4'-bipyridylethylene | 0.018 g | Zinc(II) nitrate, hexahydrate | 0.0297 g | [6 empty] | 3 days | 393K |  | solvothermal synthesis | 10.1016/j.poly.2011.05.045 |  | 2011.08 | [{"synthesis method": "solvothermal synthesis", "precursor": [{"name": "5-nitro isophthalic acid", "amount": "0.021", "unit": "g"}, {"name": "trans-4,4'-bipyridylethylene", "amount": "0.018", "unit": "g"}, {"name": "Zinc(II) nitrate, hexahydrate", "amount": "0.0297", "unit": "g"}], "solvent": [{"name": "H2O", "amount": "8", "unit": "mL"}], "reducing agent": [{"name": "", "amount": "", "unit": ""}], "surfactant": [{"name": "", "amount": "", "unit": ""}], "pressure": "", "temperature": "393K", "time": "3 days", "heating rate": "", "cooling rate": "slow"}]
XORBOW | {[Cu(pydco)(bipy)0.5(H2O)]·2H2O} n | C12 Cu1 H13 N2 O8 | chemical synthesis | CuCl2 ⋅2H2O | 20.3 mg | Na2(pydco) | 25.5 mg | bipy | 19.6 mg |  |  |  |  | methanol |  |  |  |  | chemical synthesis | 10.1016/j.ica.2008.06.024 |  | 2009.03 | [{"synthesis method": "chemical synthesis", "precursor": [{"name": "CuCl2 \u22c52H2O", "amount": "20.3", "unit": "mg"}, {"name": "Na2(pydco)", "amount": "25.5", "unit": "mg"}, {"name": "bipy", "amount": "19.6", "unit": "mg"}], "solution": [{"name": "methanol", "amount": "10", "unit": "mL"}], "pressure": "", "temperature": "", "time": ""}]
XORCEN | {[Cu(pydco)(bpp)(H2O)]·2H2O} n | C20 Cu1 H23 N3 O8 | chemical synthesis | CuCl2 ⋅2H2O | 20.3 mg | Na2(pydco) | 25.5 mg | bpp | 17.0 mg |  |  |  |  | methanol |  |  |  |  | chemical synthesis | 10.1016/j.ica.2008.06.024 |  | 2009.03 | [{"synthesis method": "chemical synthesis", "precursor": [{"name": "CuCl2 \u22c52H2O", "amount": "20.3", "unit": "mg"}, {"name": "Na2(pydco)", "amount": "25.5", "unit": "mg"}, {"name": "bpp", "amount": "17.0", "unit": "mg"}], "solution": [{"name": "methanol", "amount": "10", "unit": "mL"}], "pressure": "", "temperature": "", "time": ""}]
XORCIR | {[Ni(pydco)(bpp)(H2O)]·2H2O} n | C20 H23 N3 Ni1 O8 | chemical synthesis | Ni(NO3)2 ⋅4H2O | 18.6 mg | Na2(pydco) | 25.5 mg | bpp | 17.0 mg |  |  |  |  | methanol |  |  |  |  | chemical synthesis | 10.1016/j.ica.2008.06.024 |  | 2009.03 | [{"synthesis method": "chemical synthesis", "precursor": [{"name": "Ni(NO3)2 \u22c54H2O", "amount": "18.6", "unit": "mg"}, {"name": "Na2(pydco)", "amount": "25.5", "unit": "mg"}, {"name": "bpp", "amount": "17.0", "unit": "mg"}], "solution": [{"name": "methanol", "amount": "10", "unit": "mL"}], "pressure": "", "temperature": "", "time": ""}]
PEHPEY01 | [Ag2(pydco)] n | Ag2 C7 H3 N1 O5 | chemical synthesis | [15 empty] | chemical synthesis | 10.1016/j.ica.2008.06.024 |  | 2009.03 | [{"synthesis method": "chemical synthesis", "precursor": [], "solution": [], "pressure": "", "temperature": "", "time": ""}]
XORCOX | [Ag2Cu(pydco)2] n | Ag2 C14 Cu1 H6 N2 O10 | chemical synthesis | Cu(AC)2 ⋅H2O | 20 mg | AgAc | 20 mg | Na2(pydco) | 32 mg |  |  |  |  | methanol |  | one week | room temperature |  | chemical synthesis | 10.1016/j.ica.2008.06.024 |  | 2009.03 | [{"synthesis method": "chemical synthesis", "precursor": [{"name": "Cu(AC)2 \u22c5H2O", "amount": "20", "unit": "mg"}, {"name": "AgAc", "amount": "20", "unit": "mg"}, {"name": "Na2(pydco)", "amount": "32", "unit": "mg"}], "solution": [{"name": "methanol", "amount": "10", "unit": "mL"}], "pressure": "", "temperature": "room temperature", "time": "one week"}]
FEXVIO | [{Co2(tpyprz)(H2O)2}α-Mo8O26]·1.8H2O | C12 Co1 H11.80 Mo4 N3 O14.90 | chemical synthesis | MoO3 | 0.161 g | Co(CH3CO2)2 ⋅4H2O | 0.110 g | tpyprz | 0.086 g | H2O | 10.050 g | HF | 0.153 g |  |  | 48h | 170°C |  | chemical synthesis | 10.1016/j.ica.2004.07.029 |  | 2005.01 | [{"synthesis method": "chemical synthesis", "precursor": [{"name": "MoO3", "amount": "0.161", "unit": "g"}, {"name": "Co(CH3CO2)2 \u22c54H2O", "amount": "0.110", "unit": "g"}, {"name": "tpyprz", "amount": "0.086", "unit": "g"}, {"name": "H2O", "amount": "10.050", "unit": "g"}, {"name": "HF", "amount": "0.153", "unit": "g"}], "solution": [], "pressure": "", "temperature": "170\u00b0C", "time": "48h"}]
FEXVOU | [{Ni2(tpyprz)(H2O)2}α-Mo8O26]·0.6H2O | C12 H9.20 Mo4 N3 Ni1 O14.60 | chemical synthesis | MoO3 | 0.160 g | Ni(CH3CO2)2 ⋅4H2O | 0.111 g | tpyprz | 0.086 g | t-butylphosphonic acid | 0.238 g | H2O | 10.300 g |  |  | 48h | 170°C |  | chemical synthesis | 10.1016/j.ica.2004.07.029 |  | 2005.01 | [{"synthesis method": "chemical synthesis", "precursor": [{"name": "MoO3", "amount": "0.160", "unit": "g"}, {"name": "Ni(CH3CO2)2 \u22c54H2O", "amount": "0.111", "unit": "g"}, {"name": "tpyprz", "amount": "0.086", "unit": "g"}, {"name": "t-butylphosphonic acid", "amount": "0.238", "unit": "g"}, {"name": "H2O", "amount": "10.300", "unit": "g"}, {"name": "HF", "amount": "0.156", "unit": "g"}], "solution": [], "pressure": "", "temperature": "170\u00b0C", "time": "48h"}]
FEXVUA | [{Cu2(tpyprz)}2 δ-Mo8O26] | C24 Cu2 H18 Mo4 N6 O14 | chemical synthesis | (NH4)6Mo7O24 ⋅4H2O | 0.100 g | Cu(CH3CO2)2 ⋅H2O | 0.044 g | tpyprz | 0.043 g | 4,4'-diphenylbisphosphonic acid | 0.070 g | H2O | 10.211 g |  |  | 48h | 200°C |  | chemical synthesis | 10.1016/j.ica.2004.07.029 |  | 2005.01 | [{"synthesis method": "chemical synthesis", "precursor": [{"name": "(NH4)6Mo7O24 \u22c54H2O", "amount": "0.100", "unit": "g"}, {"name": "Cu(CH3CO2)2 \u22c5H2O", "amount": "0.044", "unit": "g"}, {"name": "tpyprz", "amount": "0.043", "unit": "g"}, {"name": "4,4'-diphenylbisphosphonic acid", "amount": "0.070", "unit": "g"}, {"name": "H2O", "amount": "10.211", "unit": "g"}], "solution": [], "pressure": "", "temperature": "200\u00b0C", "time": "48h"}]
EGICOP | [Ag(MTP)2(PF6)] | Ag1 C10 F6 H12 N4 P1 S2 | chemical synthesis | 2-(Methylthio)Pyrazine | 0.013 g | AgPF6 | 0.051 g | [6 empty] | methanol |  | 30 min |  |  | chemical synthesis, drying, crystallization | 10.1016/j.poly.2019.04.064 |  | 2019.09 | [{"synthesis method": "chemical synthesis", "precursor": [{"name": "2-(Methylthio)Pyrazine", "amount": "0.013", "unit": "g"}, {"name": "AgPF6", "amount": "0.051", "unit": "g"}], "solution": [{"name": "methanol", "amount": "5", "unit": "mL"}], "pressure": "", "temperature": "", "time": "30 min"}, {"synthesis method": "drying", "pressure": "vacuum", "temperature": "", "atmosphere": "", "time": ""}, {"synthesis method": "crystallization", "solvent": "acetonitrile", "temperature": "room temperature", "time": "few days"}]
EGICUV | [Ag(MTP)(NO3)] | Ag1 C5 H6 N3 O3 S1 | chemical synthesis | AgNO3 | 0.034 g | 2-(Methylthio)Pyrazine | 0.013 g | [6 empty] | methanol |  | 30 min |  |  | chemical synthesis, drying, crystallization | 10.1016/j.poly.2019.04.064 |  | 2019.09 | [{"synthesis method": "chemical synthesis", "precursor": [{"name": "AgNO3", "amount": "0.034", "unit": "g"}, {"name": "2-(Methylthio)Pyrazine", "amount": "0.013", "unit": "g"}], "solution": [{"name": "methanol", "amount": "5", "unit": "mL"}], "pressure": "", "temperature": "", "time": "30 min"}, {"synthesis method": "drying", "pressure": "vacuum", "temperature": "", "atmosphere": "", "time": ""}, {"synthesis method": "crystallization", "solvent": "acetonitrile", "temperature": "room temperature", "time": "few days"}]
EGICIJ | [Ag(MTP)(OTf)] | Ag2 C12 F6 H12 N4 O6 S4 | chemical synthesis | Ag(CF3SO3) | 0.051 g | 2-(Methylthio)Pyrazine | 0.013 g | [6 empty] | methanol |  | 30 min |  |  | chemical synthesis, drying, crystallization | 10.1016/j.poly.2019.04.064 |  | 2019.09 | [{"synthesis method": "chemical synthesis", "precursor": [{"name": "Ag(CF3SO3)", "amount": "0.051", "unit": "g"}, {"name": "2-(Methylthio)Pyrazine", "amount": "0.013", "unit": "g"}], "solution": [{"name": "methanol", "amount": "5", "unit": "mL"}], "pressure": "", "temperature": "", "time": "30 min"}, {"synthesis method": "drying", "pressure": "vacuum", "temperature": "", "atmosphere": "", "time": ""}, {"synthesis method": "crystallization", "solvent": "acetonitrile", "temperature": "room temperature", "time": "few days"}]
OXUWIP | [Na(H2O)(C36H60O30)] | C36 H64 Na1 O32 | chemical synthesis | α-CD | 650 mg | NaOH | 0.16 g | tetramethylammonium hydroxide solution | 0.2 mL |  |  |  |  | H2O, MeOH |  | 1 month |  |  | chemical synthesis, filtration, washing | 10.1016/j.poly.2016.10.012 |  | 2017.05 | [{"synthesis method": "chemical synthesis", "precursor": [{"name": "\u03b1-CD", "amount": "650", "unit": "mg"}, {"name": "NaOH", "amount": "0.16", "unit": "g"}, {"name": "tetramethylammonium hydroxide solution", "amount": "0.2", "unit": "mL"}], "solution": [{"name": "H2O", "amount": "10", "unit": "mL"}, {"name": "MeOH", "amount": "30", "unit": "mL"}], "pressure": "", "temperature": "", "time": "1 month"}, {"synthesis method": "filtration", "time": "", "atmosphere": "", "pressure": ""}, {"synthesis method": "washing", "washing solution": "MeOH", "amount": ""}]
RIFWIO | {[Zn(bpe)2(5-t-buip)](H2O)5}n | C36 H42 N4 O9 Zn1 | chemical synthesis | 5-t-buH2ip | 22.2 mg | Zn(OAc)2⋅2H2O | 21.9 mg | bpe | 18.0 mg |  |  |  |  | methanol, water, methanol |  | 3 weeks |  |  | chemical synthesis | 10.1016/j.molstruc.2013.04.012 |  | 2013.09 | [{"synthesis method": "chemical synthesis", "precursor": [{"name": "5-t-buH2ip", "amount": "22.2", "unit": "mg"}, {"name": "Zn(OAc)2\u22c52H2O", "amount": "21.9", "unit": "mg"}, {"name": "bpe", "amount": "18.0", "unit": "mg"}], "solution": [{"name": "methanol", "amount": "10", "unit": "mL"}, {"name": "water", "amount": "10", "unit": "mL"}, {"name": "methanol", "amount": "5", "unit": "mL"}], "pressure": "", "temperature": "", "time": "3 weeks"}]
RIFWEK | {[Cd(bpe)(5-t-buip)(H2O)](H2O)}n | C24 Cd1 H26 N2 O6 | chemical synthesis | 5-t-buH2ip | 22.2 mg | Cd(OAc)2⋅2H2O | 26.6 mg | bpe | 18.0 mg |  |  |  |  | methanol, water, methanol |  | 3 weeks |  |  | chemical synthesis | 10.1016/j.molstruc.2013.04.012 |  | 2013.09 | [{"synthesis method": "chemical synthesis", "precursor": [{"name": "5-t-buH2ip", "amount": "22.2", "unit": "mg"}, {"name": "Cd(OAc)2\u22c52H2O", "amount": "26.6", "unit": "mg"}, {"name": "bpe", "amount": "18.0", "unit": "mg"}], "solution": [{"name": "methanol", "amount": "10", "unit": "mL"}, {"name": "water", "amount": "10", "unit": "mL"}, {"name": "methanol", "amount": "5", "unit": "mL"}], "pressure": "", "temperature": "", "time": "3 weeks"}]
RIFWAG | [Cu(bpe)2(5-t-buip)]n | C36 Cu1 H32 N4 O4 | chemical synthesis | 5-t-buH2ip | 22.2 mg | Cu(OAc)2⋅H2O | 19.9 mg | bpe | 18.0 mg |  |  |  |  | methanol, water, methanol |  | 3 weeks |  |  | chemical synthesis | 10.1016/j.molstruc.2013.04.012 |  | 2013.09 | [{"synthesis method": "chemical synthesis", "precursor": [{"name": "5-t-buH2ip", "amount": "22.2", "unit": "mg"}, {"name": "Cu(OAc)2\u22c5H2O", "amount": "19.9", "unit": "mg"}, {"name": "bpe", "amount": "18.0", "unit": "mg"}], "solution": [{"name": "methanol", "amount": "10", "unit": "mL"}, {"name": "water", "amount": "10", "unit": "mL"}, {"name": "methanol", "amount": "5", "unit": "mL"}], "pressure": "", "temperature": "", "time": "3 weeks"}]
RIFVUZ | [Ag4(bpe)4(5-t-buH2ip)2(5-t-buip)2](H2O)2 | Ag2 C48 H48 N4 O9 | chemical synthesis | 5-t-buH2ip | 22.2 mg | Ag(OAc) | 16.6 mg | bpe | 18.0 mg |  |  |  |  | methanol, water, methanol |  | 1 month |  |  | chemical synthesis | 10.1016/j.molstruc.2013.04.012 |  | 2013.09 | [{"synthesis method": "chemical synthesis", "precursor": [{"name": "5-t-buH2ip", "amount": "22.2", "unit": "mg"}, {"name": "Ag(OAc)", "amount": "16.6", "unit": "mg"}, {"name": "bpe", "amount": "18.0", "unit": "mg"}], "solution": [{"name": "methanol", "amount": "10", "unit": "mL"}, {"name": "water", "amount": "10", "unit": "mL"}, {"name": "methanol", "amount": "5", "unit": "mL"}], "pressure": "", "temperature": "", "time": "1 month"}]
DOTFIE | [Ag3(nta)(azpy)3(H2O)]n | Ag3 C36 H40 N13 O12 | chemical synthesis | silver oxide | 0.035 g | nitrilotriacetic acid | 0.019 g | 4,4'-azopyridine | 0.055 g |  |  |  |  | water and methanol, aqueous NH3 solution |  | 1 week |  |  | chemical synthesis, washing, drying | 10.1016/j.ica.2019.05.038 |  | 2019.09 | [{"synthesis method": "chemical synthesis", "precursor": [{"name": "silver oxide", "amount": "0.035", "unit": "g"}, {"name": "nitrilotriacetic acid", "amount": "0.019", "unit": "g"}, {"name": "4,4'-azopyridine", "amount": "0.055", "unit": "g"}], "solution": [{"name": "water and methanol", "amount": "2:5", "unit": ""}, {"name": "aqueous NH3 solution", "amount": "0.5", "unit": "ml"}], "pressure": "", "temperature": "", "time": "1 week"}, {"synthesis method": "washing", "washing solution": "water and methanol", "amount": ""}, {"synthesis method": "drying", "pressure": "", "temperature": "", "atmosphere": "vacuum", "time": ""}]
DOTGAX | [Ag3(nta)(bpa)2.5]n·5.5H2O | Ag6 C72 H94 N12 O23 | chemical synthesis | silver oxide | 0.035 g | nitrilotriacetic acid | 0.019 g | 1,2-di(4-pyridyl)ethane | 0.055 g |  |  |  |  | water and methanol, aqueous NH3 solution |  | 1 week |  |  | chemical synthesis, washing, drying | 10.1016/j.ica.2019.05.038 |  | 2019.09 | [{"synthesis method": "chemical synthesis", "precursor": [{"name": "silver oxide", "amount": "0.035", "unit": "g"}, {"name": "nitrilotriacetic acid", "amount": "0.019", "unit": "g"}, {"name": "1,2-di(4-pyridyl)ethane", "amount": "0.055", "unit": "g"}], "solution": [{"name": "water and methanol", "amount": "2:5", "unit": ""}, {"name": "aqueous NH3 solution", "amount": "0.5", "unit": "ml"}], "pressure": "", "temperature": "", "time": "1 week"}, {"synthesis method": "washing", "washing solution": "water and methanol", "amount": ""}, {"synthesis method": "drying", "pressure": "", "temperature": "", "atmosphere": "vacuum", "time": ""}]
DOTFOK | [Ag6(nta)2(tmdp)5]n | Ag6 C77 H102 N12 O29 | chemical synthesis | silver oxide | 0.035 g | nitrilotriacetic acid | 0.019 g | 4,4'-trimethylenedipyridine | 0.059 g |  |  |  |  | water and methanol, aqueous NH3 solution |  | 1 week |  |  | chemical synthesis, washing, drying | 10.1016/j.ica.2019.05.038 |  | 2019.09 | [{"synthesis method": "chemical synthesis", "precursor": [{"name": "silver oxide", "amount": "0.035", "unit": "g"}, {"name": "nitrilotriacetic acid", "amount": "0.019", "unit": "g"}, {"name": "4,4'-trimethylenedipyridine", "amount": "0.059", "unit": "g"}], "solution": [{"name": "water and methanol", "amount": "2:5", "unit": ""}, {"name": "aqueous NH3 solution", "amount": "0.5", "unit": "ml"}], "pressure": "", "temperature": "", "time": "1 week"}, {"synthesis method": "washing", "washing solution": "water and methanol", "amount": ""}, {"synthesis method": "drying", "pressure": "", "temperature": "", "atmosphere": "vacuum", "time": ""}]
BUZGUZ | [Zn2(CCOP)(OH)2(H2O)] | C8 H9 N1 O8 Zn2 | solvothermal synthesis | ZnCl2⋅2H2O | 0.172 g | H2CCOP | 0.198 g | 4,4'-bipy | 0.031 g | Na2CO3 | 0.105 g |  |  |  |  | 72h | 160°C |  | solvothermal synthesis, filtration, washing, drying | 10.1016/j.poly.2010.04.025 |  | 2010.07 | [{"synthesis method": "solvothermal synthesis", "precursor": [{"name": "ZnCl2\u22c52H2O", "amount": "0.172", "unit": "g"}, {"name": "H2CCOP", "amount": "0.198", "unit": "g"}, {"name": "4,4'-bipy", "amount": "0.031", "unit": "g"}, {"name": "Na2CO3", "amount": "0.105", "unit": "g"}], "solvent": [{"name": "H2O", "amount": "13", "unit": "mL"}, {"name": "C2H5OH", "amount": "2", "unit": "mL"}], "reducing agent": [{"name": "", "amount": "", "unit": ""}], "surfactant": [{"name": "", "amount": "", "unit": ""}], "pressure": "", "temperature": "160\u00b0C", "time": "72h", "heating rate": "", "cooling rate": ""}, {"synthesis method": "filtration", "time": "", "atmosphere": "", "pressure": ""}, {"synthesis method": "washing", "washing solution": "water and ethanol", "amount": ""}, {"synthesis method": "drying", "pressure": "", "temperature": "", "atmosphere": "air", "time": ""}]
BUZHAG | [Zn(CCOP)(phen)(H2O)] | C20 H17 N3 O7 Zn1 | chemical synthesis | H2CCOP | 0.203 g | Na2CO3 | 0.106 g | ZnSO4⋅7H2O | 0.291 g | phen | 0.050 g |  |  | C2H5OH, H2O |  | 2h | room temperature |  | chemical synthesis, filtration | 10.1016/j.poly.2010.04.025 |  | 2010.07 | [{"synthesis method": "chemical synthesis", "precursor": [{"name": "H2CCOP", "amount": "0.203", "unit": "g"}, {"name": "Na2CO3", "amount": "0.106", "unit": "g"}, {"name": "ZnSO4\u22c57H2O", "amount": "0.291", "unit": "g"}, {"name": "phen", "amount": "0.050", "unit": "g"}], "solution": [{"name": "C2H5OH", "amount": "5", "unit": "mL"}, {"name": "H2O", "amount": "15", "unit": "mL"}], "pressure": "", "temperature": "room temperature", "time": "2h"}, {"synthesis method": "filtration", "time": "", "atmosphere": "", "pressure": ""}]
BUZHEK | [Cd(CCOP)(H2O)2] | C8 Cd1 H15 N1 O10 | chemical synthesis | H2CCOP | 0.201 g | Na2CO3 | 0.106 g | Cd(NO3)2⋅4H2O | 0.306 g |  |  |  |  | C2H5OH, H2O |  | 2h | room temperature |  | chemical synthesis, filtration | 10.1016/j.poly.2010.04.025 |  | 2010.07 | [{"synthesis method": "chemical synthesis", "precursor": [{"name": "H2CCOP", "amount": "0.201", "unit": "g"}, {"name": "Na2CO3", "amount": "0.106", "unit": "g"}, {"name": "Cd(NO3)2\u22c54H2O", "amount": "0.306", "unit": "g"}], "solution": [{"name": "C2H5OH", "amount": "5", "unit": "mL"}, {"name": "H2O", "amount": "15", "unit": "mL"}], "pressure": "", "temperature": "room temperature", "time": "2h"}, {"synthesis method": "filtration", "time": "", "atmosphere": "", "pressure": ""}]
BUZHIO | [Cd(CCOP)(H2O)] | C8 Cd1 H7 N1 O6 | solvothermal synthesis | CdSO4⋅8H2O | 0.352 g | H2CCOP | 0.197 g | 4,4'-bipy | 0.030 g | Na2CO3 | 0.108 g |  |  |  |  | 72h | 160°C |  | solvothermal synthesis, filtration, washing, drying | 10.1016/j.poly.2010.04.025 |  | 2010.07 | [{"synthesis method": "solvothermal synthesis", "precursor": [{"name": "CdSO4\u22c58H2O", "amount": "0.352", "unit": "g"}, {"name": "H2CCOP", "amount": "0.197", "unit": "g"}, {"name": "4,4'-bipy", "amount": "0.030", "unit": "g"}, {"name": "Na2CO3", "amount": "0.108", "unit": "g"}], "solvent": [{"name": "H2O", "amount": "13", "unit": "mL"}, {"name": "C2H5OH", "amount": "2", "unit": "mL"}], "reducing agent": [{"name": "", "amount": "", "unit": ""}], "surfactant": [{"name": "", "amount": "", "unit": ""}], "pressure": "", "temperature": "160\u00b0C", "time": "72h", "heating rate": "", "cooling rate": ""}, {"synthesis method": "filtration", "time": "", "atmosphere": "", "pressure": ""}, {"synthesis method": "washing", "washing solution": "water and ethanol", "amount": ""}, {"synthesis method": "drying", "pressure": "", "temperature": "", "atmosphere": "air", "time": ""}]
OLOPIO | [Cu(dca)2(en)] n | C6 Cu1 H8 N8 | chemical synthesis | CuCl2⋅2H2O | 85 mg | ethylene diamine | 0.03 ml | sodium dicyanamide | 90 mg |  |  |  |  | methanol |  | 20 min |  |  | chemical synthesis, heating, filtration, evaporation | 10.1016/S0022-2860(03)00463-0 |  | 2003.10 | [{"synthesis method": "chemical synthesis", "precursor": [{"name": "CuCl2\u22c52H2O", "amount": "85", "unit": "mg"}, {"name": "ethylene diamine", "amount": "0.03", "unit": "ml"}, {"name": "sodium dicyanamide", "amount": "90", "unit": "mg"}], "solution": [{"name": "methanol", "amount": "25", "unit": "ml"}], "pressure": "", "temperature": "", "time": "20 min"}, {"synthesis method": "heating", "time": "30 min", "temperature": "", "pressure": ""}, {"synthesis method": "filtration", "time": "", "atmosphere": "", "pressure": ""}, {"synthesis method": "evaporation", "time": "several days", "temperature": "room temperature"}]
DOHQAT | 1 | C76 Cl2 H60 Mn3 N12 O18 S8 | chemical synthesis | HBTTAA | 225 mg | Mn(ClO4)2 ⋅6H2O | 362 mg | 4,4'-bipyridine | 312 mg |  |  |  |  | ethanol |  | 3h | room temperature |  | chemical synthesis | 10.1016/j.poly.2008.07.006 |  | 2008.09 | [{"synthesis method": "chemical synthesis", "precursor": [{"name": "HBTTAA", "amount": "225", "unit": "mg"}, {"name": "Mn(ClO4)2 \u22c56H2O", "amount": "362", "unit": "mg"}, {"name": "4,4'-bipyridine", "amount": "312", "unit": "mg"}], "solution": [{"name": "ethanol", "amount": "15", "unit": "mL"}], "pressure": "", "temperature": "room temperature", "time": "3h"}]
DOHQEX | 2 | C28 H20 Mn1 N4 O4 S4 | chemical synthesis | HBTTAA |  | Mn(ClO4)2 ⋅6H2O |  | 4,4'-bipyridine | [10 empty] | chemical synthesis | 10.1016/j.poly.2008.07.006 |  | 2008.09 | [{"synthesis method": "chemical synthesis", "precursor": [{"name": "HBTTAA", "amount": "", "unit": ""}, {"name": "Mn(ClO4)2 \u22c56H2O", "amount": "", "unit": ""}, {"name": "4,4'-bipyridine", "amount": "", "unit": ""}], "solution": [{"name": "", "amount": "", "unit": ""}], "pressure": "", "temperature": "", "time": ""}]
DOHQIB | 3 | C28 Cd1 H20 N4 O4 S4 | solvothermal synthesis | HBTTAA | 450 mg | NaOH | 80 mg | Cd(NO3)2 ⋅4H2O | 309 mg | 4,4'-bipyridine | 156 mg |  |  |  | autogenous | 5 days | 100°C |  | solvothermal synthesis | 10.1016/j.poly.2008.07.006 |  | 2008.09 | [{"synthesis method": "solvothermal synthesis", "precursor": [{"name": "HBTTAA", "amount": "450", "unit": "mg"}, {"name": "NaOH", "amount": "80", "unit": "mg"}, {"name": "Cd(NO3)2 \u22c54H2O", "amount": "309", "unit": "mg"}, {"name": "4,4'-bipyridine", "amount": "156", "unit": "mg"}], "solvent": [{"name": "water", "amount": "17", "unit": "mL"}], "reducing agent": [{"name": "", "amount": "", "unit": ""}], "surfactant": [{"name": "", "amount": "", "unit": ""}], "pressure": "autogenous", "temperature": "100\u00b0C", "time": "5 days", "heating rate": "", "cooling rate": "24h"}]
DOHQUN | 4 | C19 Cd1 H16 N4 O6 S2 | chemical synthesis | HBTTAA | 255 mg | Cd(NO3)2 ⋅4H2O | 309 mg | 4,4'-bipyridine | 156 mg |  |  |  |  | methanol |  | 3h | room temperature |  | chemical synthesis | 10.1016/j.poly.2008.07.006 |  | 2008.09 | [{"synthesis method": "chemical synthesis", "precursor": [{"name": "HBTTAA", "amount": "255", "unit": "mg"}, {"name": "Cd(NO3)2 \u22c54H2O", "amount": "309", "unit": "mg"}, {"name": "4,4'-bipyridine", "amount": "156", "unit": "mg"}], "solution": [{"name": "methanol", "amount": "15", "unit": "mL"}], "pressure": "", "temperature": "room temperature", "time": "3h"}]
DOHQOH | 5 | C28 Co1 H24 N4 O6 S4 | solvothermal synthesis | HBTTAA | 450 mg | NaOH | 80 mg | Co(NO3)2 ⋅6H2O | 291 mg | 4,4'-bipyridine | 312 mg |  |  |  | autogenous | 5 days | 100°C |  | solvothermal synthesis | 10.1016/j.poly.2008.07.006 |  | 2008.09 | [{"synthesis method": "solvothermal synthesis", "precursor": [{"name": "HBTTAA", "amount": "450", "unit": "mg"}, {"name": "NaOH", "amount": "80", "unit": "mg"}, {"name": "Co(NO3)2 \u22c56H2O", "amount": "291", "unit": "mg"}, {"name": "4,4'-bipyridine", "amount": "312", "unit": "mg"}], "solvent": [{"name": "ethanol", "amount": "15", "unit": "mL"}], "reducing agent": [{"name": "", "amount": "", "unit": ""}], "surfactant": [{"name": "", "amount": "", "unit": ""}], "pressure": "autogenous", "temperature": "100\u00b0C", "time": "5 days", "heating rate": "", "cooling rate": "24h"}]
DOHRAU | 6 | C28 Cu1 H20 N4 O4 S4 | solvothermal synthesis | HBTTAA | 450 mg | NaOH | 80 mg | CuCl2 ⋅2H2O | 171 mg | 4,4'-bipyridine | 312 mg |  |  |  | autogenous | 5 days | 110°C |  | solvothermal synthesis | 10.1016/j.poly.2008.07.006 |  | 2008.09 | [{"synthesis method": "solvothermal synthesis", "precursor": [{"name": "HBTTAA", "amount": "450", "unit": "mg"}, {"name": "NaOH", "amount": "80", "unit": "mg"}, {"name": "CuCl2 \u22c52H2O", "amount": "171", "unit": "mg"}, {"name": "4,4'-bipyridine", "amount": "312", "unit": "mg"}], "solvent": [{"name": "ethanol", "amount": "15", "unit": "mL"}], "reducing agent": [{"name": "", "amount": "", "unit": ""}], "surfactant": [{"name": "", "amount": "", "unit": ""}], "pressure": "autogenous", "temperature": "110\u00b0C", "time": "5 days", "heating rate": "", "cooling rate": "24h"}]
FUDYAG | [Cu2(suc)2(3-pmna)] | C20 Cu2 H19 N3 O9 | solvothermal synthesis | Cu(NO3)2⋅2.5H2O | 72 mg | succinic acid | 45 mg | 3-pmna | 78 mg | 1.0M NaOH solution | 0.5 mL |  |  |  |  | 24h | 120°C |  | solvothermal synthesis, washing, drying | 10.1016/j.ica.2014.08.059 |  | 2014.11 | [{"synthesis method": "solvothermal synthesis", "precursor": [{"name": "Cu(NO3)2\u22c52.5H2O", "amount": "72", "unit": "mg"}, {"name": "succinic acid", "amount": "45", "unit": "mg"}, {"name": "3-pmna", "amount": "78", "unit": "mg"}, {"name": "1.0M NaOH solution", "amount": "0.5", "unit": "mL"}], "solvent": [{"name": "distilled H2O", "amount": "10", "unit": "mL"}], "reducing agent": [{"name": "", "amount": "", "unit": ""}], "surfactant": [{"name": "", "amount": "", "unit": ""}], "pressure": "", "temperature": "120\u00b0C", "time": "24h", "heating rate": "", "cooling rate": "slowly to 25\u00b0C"}, {"synthesis method": "washing", "washing solution": "distilled water and acetone", "amount": ""}, {"synthesis method": "drying", "pressure": "", "temperature": "", "atmosphere": "air", "time": ""}]
FUDYEK | {[Cu2(dms)2(3-pmna)]·3.5H2O} | C24 Cu2 H35 N3 O13 | solvothermal synthesis | Cu(NO3)2⋅2.5H2O | 72 mg | 2,2-dimethylsuccinic acid | 55 mg | 3-pmna | 78 mg | 1.0M NaOH solution | 0.5 mL |  |  |  |  | 24h | 120°C |  | solvothermal synthesis, washing, drying | 10.1016/j.ica.2014.08.059 |  | 2014.11 | [{"synthesis method": "solvothermal synthesis", "precursor": [{"name": "Cu(NO3)2\u22c52.5H2O", "amount": "72", "unit": "mg"}, {"name": "2,2-dimethylsuccinic acid", "amount": "55", "unit": "mg"}, {"name": "3-pmna", "amount": "78", "unit": "mg"}, {"name": "1.0M NaOH solution", "amount": "0.5", "unit": "mL"}], "solvent": [{"name": "distilled H2O", "amount": "10", "unit": "mL"}], "reducing agent": [{"name": "", "amount": "", "unit": ""}], "surfactant": [{"name": "", "amount": "", "unit": ""}], "pressure": "", "temperature": "120\u00b0C", "time": "24h", "heating rate": "", "cooling rate": "slowly to 25\u00b0C"}, {"synthesis method": "washing", "washing solution": "distilled water and acetone", "amount": ""}, {"synthesis method": "drying", "pressure": "", "temperature": "", "atmosphere": "air", "time": ""}]
FUDYIO | {[Cu2(glu)2(3-pmna)]·H2O} | C22 Cu2 H25 N3 O10 | solvothermal synthesis | CuSO4⋅5H2O | 86 mg | glutaric acid | 50 mg | 3-pmna | 78 mg | 1.0M NaOH solution | 0.5 mL |  |  |  |  | 24h | 120°C |  | solvothermal synthesis, washing, drying | 10.1016/j.ica.2014.08.059 |  | 2014.11 | [{"synthesis method": "solvothermal synthesis", "precursor": [{"name": "CuSO4\u22c55H2O", "amount": "86", "unit": "mg"}, {"name": "glutaric acid", "amount": "50", "unit": "mg"}, {"name": "3-pmna", "amount": "78", "unit": "mg"}, {"name": "1.0M NaOH solution", "amount": "0.5", "unit": "mL"}], "solvent": [{"name": "distilled H2O", "amount": "10", "unit": "mL"}], "reducing agent": [{"name": "", "amount": "", "unit": ""}], "surfactant": [{"name": "", "amount": "", "unit": ""}], "pressure": "", "temperature": "120\u00b0C", "time": "24h", "heating rate": "", "cooling rate": "slowly to 25\u00b0C"}, {"synthesis method": "washing", "washing solution": "distilled water and acetone", "amount": ""}, {"synthesis method": "drying", "pressure": "", "temperature": "", "atmosphere": "air", "time": ""}]
FUDYOU | {[Cu(2-mglu)(3-pmna)] | C18 Cu1 H19 N3 O5 | solvothermal synthesis | Cu(NO3)2⋅2.5H2O | 72 mg | 2-methylglutaric acid | 55 mg | 3-pmna | 78 mg | 1.0M NaOH solution | 0.75 mL |  |  |  |  | 24h | 120°C |  | solvothermal synthesis, washing, drying | 10.1016/j.ica.2014.08.059 |  | 2014.11 | [{"synthesis method": "solvothermal synthesis", "precursor": [{"name": "Cu(NO3)2\u22c52.5H2O", "amount": "72", "unit": "mg"}, {"name": "2-methylglutaric acid", "amount": "55", "unit": "mg"}, {"name": "3-pmna", "amount": "78", "unit": "mg"}, {"name": "1.0M NaOH solution", "amount": "0.75", "unit": "mL"}], "solvent": [{"name": "distilled H2O", "amount": "10", "unit": "mL"}], "reducing agent": [{"name": "", "amount": "", "unit": ""}], "surfactant": [{"name": "", "amount": "", "unit": ""}], "pressure": "", "temperature": "120\u00b0C", "time": "24h", "heating rate": "", "cooling rate": "slowly to 25\u00b0C"}, {"synthesis method": "washing", "washing solution": "distilled water and acetone", "amount": ""}, {"synthesis method": "drying", "pressure": "", "temperature": "", "atmosphere": "air", "time": ""}]
FUDYUA | {[Cu2(adp)2(3-pmna)2]·H2O} | C36 Cu2 H40 N6 O11 | solvothermal synthesis | CuSO4⋅5H2O | 86 mg | sodium adipate | 72 mg | 3-pmna | 78 mg | [6 empty] | 24h | 120°C |  | solvothermal synthesis, washing, drying | 10.1016/j.ica.2014.08.059 |  | 2014.11 | [{"synthesis method": "solvothermal synthesis", "precursor": [{"name": "CuSO4\u22c55H2O", "amount": "86", "unit": "mg"}, {"name": "sodium adipate", "amount": "72", "unit": "mg"}, {"name": "3-pmna", "amount": "78", "unit": "mg"}], "solvent": [{"name": "distilled H2O", "amount": "10", "unit": "mL"}], "reducing agent": [{"name": "", "amount": "", "unit": ""}], "surfactant": [{"name": "", "amount": "", "unit": ""}], "pressure": "", "temperature": "120\u00b0C", "time": "24h", "heating rate": "", "cooling rate": "slowly to 25\u00b0C"}, {"synthesis method": "washing", "washing solution": "distilled water and acetone", "amount": ""}, {"synthesis method": "drying", "pressure": "", "temperature": "", "atmosphere": "air", "time": ""}]
FUDPOL | {[Cu2(adp)2(3-pmna)]·0.25H2O} | C24 Cu2 H27.5 N3 O9.25 | solvothermal synthesis | CuSO4⋅5H2O | 86 mg | sodium adipate | 72 mg | 3-pmna | 78 mg | [6 empty] | 24h | 150°C |  | solvothermal synthesis, washing, drying | 10.1016/j.ica.2014.08.059 |  | 2014.11 | [{"synthesis method": "solvothermal synthesis", "precursor": [{"name": "CuSO4\u22c55H2O", "amount": "86", "unit": "mg"}, {"name": "sodium adipate", "amount": "72", "unit": "mg"}, {"name": "3-pmna", "amount": "78", "unit": "mg"}], "solvent": [{"name": "distilled H2O", "amount": "10", "unit": "mL"}], "reducing agent": [{"name": "", "amount": "", "unit": ""}], "surfactant": [{"name": "", "amount": "", "unit": ""}], "pressure": "", "temperature": "150\u00b0C", "time": "24h", "heating rate": "", "cooling rate": "slowly to 25\u00b0C"}, {"synthesis method": "washing", "washing solution": "distilled water and acetone", "amount": ""}, {"synthesis method": "drying", "pressure": "", "temperature": "", "atmosphere": "air", "time": ""}]
NEPGAT | Mg(UO2)2(glt)2(Hglt)2 | C20 H50 Mg1 O32 U2 | chemical synthesis | MgCl2⋅6H2O | 0.033 g | UO3 | 0.100 g | H2glt | 0.185 g |  |  |  |  | distilled water, magnesium chloride solution |  |  | moderately heated | 2.0 | chemical synthesis, pH adjustment | 10.1016/j.poly.2017.11.031 |  | 2018.02 | [{"synthesis method": "chemical synthesis", "precursor": [{"name": "MgCl2\u22c56H2O", "amount": "0.033", "unit": "g"}, {"name": "UO3", "amount": "0.100", "unit": "g"}, {"name": "H2glt", "amount": "0.185", "unit": "g"}], "solution": [{"name": "distilled water", "amount": "4", "unit": "ml"}, {"name": "magnesium chloride solution", "amount": "2", "unit": "ml"}], "pressure": "", "temperature": "moderately heated", "time": ""}, {"synthesis method": "pH adjustment", "pH": "2.0", "modulator": ""}]
NEPGEX | Ca(UO2)2(glt)2(Hglt)2 | C20 Ca1 H42 O28 U2 | chemical synthesis | UO3 | 0.100 g | H2glt | 0.138 g | CaO | 0.020 g | H2glt | 0.046 g |  |  | water, water |  | one week | room temperature | 3.0 | chemical synthesis, pH adjustment | 10.1016/j.poly.2017.11.031 |  | 2018.02 | [{"synthesis method": "chemical synthesis", "precursor": [{"name": "UO3", "amount": "0.100", "unit": "g"}, {"name": "H2glt", "amount": "0.138", "unit": "g"}, {"name": "CaO", "amount": "0.020", "unit": "g"}, {"name": "H2glt", "amount": "0.046", "unit": "g"}], "solution": [{"name": "water", "amount": "4", "unit": "ml"}, {"name": "water", "amount": "2", "unit": "ml"}], "pressure": "", "temperature": "room temperature", "time": "one week"}, {"synthesis method": "pH adjustment", "pH": "3.0", "modulator": ""}]
LAFTOC | Tb(Hiso)(H2iso)(H2O)4 | C10 H19 N4 O15 Tb1 | solvothermal synthesis | H3iso | 0.017 g | TbCl3⋅6H2O | 0.038 g | [8 empty] | 72h | 140°C |  | solvothermal synthesis | 10.1016/j.poly.2004.05.013 |  | 2004.07 | [{"synthesis method": "solvothermal synthesis", "precursor": [{"name": "H3iso", "amount": "0.017", "unit": "g"}, {"name": "TbCl3\u22c56H2O", "amount": "0.038", "unit": "g"}], "solvent": [{"name": "deionized water", "amount": "5", "unit": "ml"}], "reducing agent": [{"name": "NaOH", "amount": "0.2", "unit": "ml"}], "surfactant": [{"name": "", "amount": "", "unit": ""}], "pressure": "", "temperature": "140\u00b0C", "time": "72h", "heating rate": "10\u00b0C/3h", "cooling rate": "slow cooling to room temperature"}]
LAFTUI | Yb(Hiso)(H2iso)(H2O)4 | C10 H19 N4 O15 Yb1 | solvothermal synthesis | H3iso | 0.017 g | YbCl3⋅6H2O | [9 empty] | 72h | 140°C |  | solvothermal synthesis | 10.1016/j.poly.2004.05.013 |  | 2004.07 | [{"synthesis method": "solvothermal synthesis", "precursor": [{"name": "H3iso", "amount": "0.017", "unit": "g"}, {"name": "YbCl3\u22c56H2O", "amount": "", "unit": ""}], "solvent": [{"name": "deionized water", "amount": "5", "unit": "ml"}], "reducing agent": [{"name": "NaOH", "amount": "0.2", "unit": "ml"}], "surfactant": [{"name": "", "amount": "", "unit": ""}], "pressure": "", "temperature": "140\u00b0C", "time": "72h", "heating rate": "10\u00b0C/3h", "cooling rate": "slow cooling to room temperature"}]
LAFVAQ | Pr2(Hiso)(H2iso)4(phen)2(H2O)2 | C49 H44 N14 O27 Pr2 | solvothermal synthesis | H3iso | 0.017 g | PrCl3⋅6H2O | 0.036 g | phen⋅H2O | 0.02 g | [6 empty] | 72h | 140°C |  | solvothermal synthesis | 10.1016/j.poly.2004.05.013 |  | 2004.07 | [{"synthesis method": "solvothermal synthesis", "precursor": [{"name": "H3iso", "amount": "0.017", "unit": "g"}, {"name": "PrCl3\u22c56H2O", "amount": "0.036", "unit": "g"}, {"name": "phen\u22c5H2O", "amount": "0.02", "unit": "g"}], "solvent": [{"name": "deionized water", "amount": "5", "unit": "ml"}], "reducing agent": [{"name": "NaOH", "amount": "0.2", "unit": "ml"}], "surfactant": [{"name": "", "amount": "", "unit": ""}], "pressure": "", "temperature": "140\u00b0C", "time": "72h", "heating rate": "10\u00b0C/3h", "cooling rate": "slow cooling to room temperature"}]
LAFVEU | Eu(Hiso)(H2iso)(phen)2 | C34 Eu1 H25 N8 O10 | solvothermal synthesis | H3iso | 0.017 g | EuCl3⋅6H2O |  | phen⋅H2O | 0.02 g | [6 empty] | 72h | 140°C |  | solvothermal synthesis | 10.1016/j.poly.2004.05.013 |  | 2004.07 | [{"synthesis method": "solvothermal synthesis", "precursor": [{"name": "H3iso", "amount": "0.017", "unit": "g"}, {"name": "EuCl3\u22c56H2O", "amount": "", "unit": ""}, {"name": "phen\u22c5H2O", "amount": "0.02", "unit": "g"}], "solvent": [{"name": "deionized water", "amount": "5", "unit": "ml"}], "reducing agent": [{"name": "NaOH", "amount": "0.2", "unit": "ml"}], "surfactant": [{"name": "", "amount": "", "unit": ""}], "pressure": "", "temperature": "140\u00b0C", "time": "72h", "heating rate": "10\u00b0C/3h", "cooling rate": "slow cooling to room temperature"}]
LAFVIY | Tb(Hiso)(H2iso)(phen)2 | C34 H25 N8 O10 Tb1 | solvothermal synthesis | H3iso | 0.017 g | TbCl3⋅6H2O | 0.038 g | phen⋅H2O | 0.02 g | [6 empty] | 72h | 120°C |  | solvothermal synthesis | 10.1016/j.poly.2004.05.013 |  | 2004.07 | [{"synthesis method": "solvothermal synthesis", "precursor": [{"name": "H3iso", "amount": "0.017", "unit": "g"}, {"name": "TbCl3\u22c56H2O", "amount": "0.038", "unit": "g"}, {"name": "phen\u22c5H2O", "amount": "0.02", "unit": "g"}], "solvent": [{"name": "deionized water", "amount": "5", "unit": "ml"}], "reducing agent": [{"name": "NaOH", "amount": "0.3", "unit": "ml"}], "surfactant": [{"name": "", "amount": "", "unit": ""}], "pressure": "", "temperature": "120\u00b0C", "time": "72h", "heating rate": "", "cooling rate": "slow cooling to room temperature"}]
LAFVOE | Yb(Hiso)(H2iso)(phen)2 | C34 H25 N8 O10 Yb1 | solvothermal synthesis | H3iso | 0.017 g | YbCl3⋅6H2O |  | phen⋅H2O | 0.02 g | [6 empty] | 72h | 120°C |  | solvothermal synthesis | 10.1016/j.poly.2004.05.013 |  | 2004.07 | [{"synthesis method": "solvothermal synthesis", "precursor": [{"name": "H3iso", "amount": "0.017", "unit": "g"}, {"name": "YbCl3\u22c56H2O", "amount": "", "unit": ""}, {"name": "phen\u22c5H2O", "amount": "0.02", "unit": "g"}], "solvent": [{"name": "deionized water", "amount": "5", "unit": "ml"}], "reducing agent": [{"name": "NaOH", "amount": "0.3", "unit": "ml"}], "surfactant": [{"name": "", "amount": "", "unit": ""}], "pressure": "", "temperature": "120\u00b0C", "time": "72h", "heating rate": "", "cooling rate": "slow cooling to room temperature"}]
LAFVUK | Yb(Horo)(OH)(H2O) | C5 H5 N2 O6 Yb1 | solvothermal synthesis | H3oro | 0.017 g | YbCl3⋅6H2O | 0.039 g | [8 empty] | 72h | 160°C |  | solvothermal synthesis | 10.1016/j.poly.2004.05.013 |  | 2004.07 | [{"synthesis method": "solvothermal synthesis", "precursor": [{"name": "H3oro", "amount": "0.017", "unit": "g"}, {"name": "YbCl3\u22c56H2O", "amount": "0.039", "unit": "g"}], "solvent": [{"name": "deionized water", "amount": "5", "unit": "ml"}], "reducing agent": [{"name": "NaOH", "amount": "0.2", "unit": "ml"}], "surfactant": [{"name": "", "amount": "", "unit": ""}], "pressure": "", "temperature": "160\u00b0C", "time": "72h", "heating rate": "", "cooling rate": "slow cooling to room temperature"}]
BAVYAB | [Co4(HL)2(μ3-HL)2(phen)6(H2O)2] | C132 Co4 H90 N12 O29 | solvothermal synthesis | CoCl2⋅6H2O | 47.3 mg | H3L | 48.7 mg | phen | 59.4 mg | NaOH | 16.0 mg |  |  |  |  | 3 days | 160°C |  | solvothermal synthesis | 10.1016/j.molstruc.2017.05.075 |  | 2017.10 | [{"synthesis method": "solvothermal synthesis", "precursor": [{"name": "CoCl2\u22c56H2O", "amount": "47.3", "unit": "mg"}, {"name": "H3L", "amount": "48.7", "unit": "mg"}, {"name": "phen", "amount": "59.4", "unit": "mg"}, {"name": "NaOH", "amount": "16.0", "unit": "mg"}], "solvent": [{"name": "H2O", "amount": "10", "unit": "mL"}], "reducing agent": [{"name": "", "amount": "", "unit": ""}], "surfactant": [{"name": "", "amount": "", "unit": ""}], "pressure": "", "temperature": "160\u00b0C", "time": "3 days", "heating rate": "", "cooling rate": "10\u00b0C/h"}]
BAVYEF | [Cd3(μ5-L)(μ6-L)(py)(μ-H2O)2(H2O)]n | C35 Cd3 H27 N1 O16 | solvothermal synthesis | CdCl2⋅6H2O | 60.3 mg | H3L | 48.7 mg | py | 0.5 mL | [6 empty] | 3 days | 160°C |  | solvothermal synthesis | 10.1016/j.molstruc.2017.05.075 |  | 2017.10 | [{"synthesis method": "solvothermal synthesis", "precursor": [{"name": "CdCl2\u22c56H2O", "amount": "60.3", "unit": "mg"}, {"name": "H3L", "amount": "48.7", "unit": "mg"}, {"name": "py", "amount": "0.5", "unit": "mL"}], "solvent": [{"name": "H2O", "amount": "10", "unit": "mL"}], "reducing agent": [{"name": "", "amount": "", "unit": ""}], "surfactant": [{"name": "", "amount": "", "unit": ""}], "pressure": "", "temperature": "160\u00b0C", "time": "3 days", "heating rate": "", "cooling rate": "10\u00b0C/h"}]
BAVYIJ | [Zn3(μ4-L)2(2,2'-bpy)(μ-4,4'-bpy)]n | C50 H34 N4 O14 Zn3 | solvothermal synthesis | ZnCl2 | 40.9 mg | H3L | 48.7 mg | 2,2'-bpy | 23.4 mg | 4,4'-bpy | 23.4 mg | NaOH | 24.0 mg |  |  | 3 days | 160°C |  | solvothermal synthesis | 10.1016/j.molstruc.2017.05.075 |  | 2017.10 | [{"synthesis method": "solvothermal synthesis", "precursor": [{"name": "ZnCl2", "amount": "40.9", "unit": "mg"}, {"name": "H3L", "amount": "48.7", "unit": "mg"}, {"name": "2,2'-bpy", "amount": "23.4", "unit": "mg"}, {"name": "4,4'-bpy", "amount": "23.4", "unit": "mg"}, {"name": "NaOH", "amount": "24.0", "unit": "mg"}], "solvent": [{"name": "H2O", "amount": "10", "unit": "mL"}], "reducing agent": [{"name": "", "amount": "", "unit": ""}], "surfactant": [{"name": "", "amount": "", "unit": ""}], "pressure": "", "temperature": "160\u00b0C", "time": "3 days", "heating rate": "", "cooling rate": "10\u00b0C/h"}]
IMOROS | [Cu2(μ-O2CCH2C4H3S)4(bipy)] n | C34 Cu2 H28 N2 O8 S4 | chemical synthesis | 4,4'-bipyridine | 14 mg | [Cu2(μ-O2CCH2C4H3S)4] | 70 mg | [6 empty] | ethanol |  | 12h | room temperature |  | chemical synthesis, filtration, washing, drying | 10.1016/j.ica.2010.12.055 |  | 2011.03 | [{"synthesis method": "chemical synthesis", "precursor": [{"name": "4,4'-bipyridine", "amount": "14", "unit": "mg"}, {"name": "[Cu2(\u03bc-O2CCH2C4H3S)4]", "amount": "70", "unit": "mg"}], "solution": [{"name": "ethanol", "amount": "10", "unit": "mL"}], "pressure": "", "temperature": "room temperature", "time": "12h"}, {"synthesis method": "filtration", "time": "", "atmosphere": "", "pressure": ""}, {"synthesis method": "washing", "washing solution": "ethanol", "amount": ""}, {"synthesis method": "drying", "pressure": "", "temperature": "", "atmosphere": "air", "time": ""}]
IMORIM | [Cu2(O2CCH2C4H3S)4(bpe)2] n | C48 Cu2 H40 N4 O8 S4 | chemical synthesis | bpe | 73 mg | Cu(O2CCH3)⋅H2O | 80 mg | 3-thiopheneacetic acid | 114 mg |  |  |  |  | methanol |  | 12h |  |  | chemical synthesis, filtration, washing | 10.1016/j.ica.2010.12.055 |  | 2011.03 | [{"synthesis method": "chemical synthesis", "precursor": [{"name": "bpe", "amount": "73", "unit": "mg"}, {"name": "Cu(O2CCH3)\u22c5H2O", "amount": "80", "unit": "mg"}, {"name": "3-thiopheneacetic acid", "amount": "114", "unit": "mg"}], "solution": [{"name": "methanol", "amount": "5", "unit": "mL"}], "pressure": "", "temperature": "", "time": "12h"}, {"synthesis method": "filtration", "time": "", "atmosphere": "", "pressure": ""}, {"synthesis method": "washing", "washing solution": "ethanol", "amount": ""}]
WAHNUR | [Ag(LR)·NO3]n | Ag1 C28 H30 N5 O3 | solvothermal synthesis | LR | 42.2 mg | AgNO3 | 17 mg | [8 empty] | 48h | 90°C |  | solvothermal synthesis | 10.1016/j.ica.2016.02.020 |  | 2016.04 | [{"synthesis method": "solvothermal synthesis", "precursor": [{"name": "LR", "amount": "42.2", "unit": "mg"}, {"name": "AgNO3", "amount": "17", "unit": "mg"}], "solvent": [{"name": "methanol", "amount": "15", "unit": "mL"}], "reducing agent": [{"name": "", "amount": "", "unit": ""}], "surfactant": [{"name": "", "amount": "", "unit": ""}], "pressure": "", "temperature": "90\u00b0C", "time": "48h", "heating rate": "", "cooling rate": "slow"}]
YOSDEQ | [Cd(Dpq)(1,8-NDC)(H2O)2][Cd(Dpq)(1,8-NDC)] | C52 Cd2 H36 N8 O12 | solvothermal synthesis | Cd(NO3)2⋅4H2O | 0.1 mmol | Dpq | 0.1 mmol | 1,8-NDC | 0.1 mmol | NaOH | 0.2 mmol |  |  |  |  | 3 days | 170°C |  | solvothermal synthesis, washing | 10.1016/j.jssc.2008.11.019 |  | 2009.03 | [{"synthesis method": "solvothermal synthesis", "precursor": [{"name": "Cd(NO3)2\u22c54H2O", "amount": "0.1", "unit": "mmol"}, {"name": "Dpq", "amount": "0.1", "unit": "mmol"}, {"name": "1,8-NDC", "amount": "0.1", "unit": "mmol"}, {"name": "NaOH", "amount": "0.2", "unit": "mmol"}], "solvent": [{"name": "H2O", "amount": "12", "unit": "mL"}], "reducing agent": [{"name": "", "amount": "", "unit": ""}], "surfactant": [{"name": "", "amount": "", "unit": ""}], "pressure": "", "temperature": "170\u00b0C", "time": "3 days", "heating rate": "", "cooling rate": "slowly to room temperature"}, {"synthesis method": "washing", "washing solution": "distilled water and acetone", "amount": ""}]
YOSDOA | [Cd(Dpq)(2,6-NDC)] | C26 Cd1 H14 N4 O4 | solvothermal synthesis | Cd(NO3)2⋅4H2O | 0.1 mmol | Dpq | 0.1 mmol | 2,6-NDC | 0.1 mmol | NaOH | 0.2 mmol |  |  |  |  | 3 days | 170°C |  | solvothermal synthesis, washing | 10.1016/j.jssc.2008.11.019 |  | 2009.03 | [{"synthesis method": "solvothermal synthesis", "precursor": [{"name": "Cd(NO3)2\u22c54H2O", "amount": "0.1", "unit": "mmol"}, {"name": "Dpq", "amount": "0.1", "unit": "mmol"}, {"name": "2,6-NDC", "amount": "0.1", "unit": "mmol"}, {"name": "NaOH", "amount": "0.2", "unit": "mmol"}], "solvent": [{"name": "H2O", "amount": "12", "unit": "mL"}], "reducing agent": [{"name": "", "amount": "", "unit": ""}], "surfactant": [{"name": "", "amount": "", "unit": ""}], "pressure": "", "temperature": "170\u00b0C", "time": "3 days", "heating rate": "", "cooling rate": "slowly to room temperature"}, {"synthesis method": "washing", "washing solution": "distilled water and acetone", "amount": ""}]
POQXOJ | 1 | C5 H4 N2 O5 Pb1 | solvothermal synthesis | orotic acid | 0.0743 g | Pb(NO3)2 | 0.1658 g | KOH | 0.0310 g | [6 empty] | 72h | 180°C |  | solvothermal synthesis | 10.1016/j.inoche.2008.12.007 |  | 2009.02 | [{"synthesis method": "solvothermal synthesis", "precursor": [{"name": "orotic acid", "amount": "0.0743", "unit": "g"}, {"name": "Pb(NO3)2", "amount": "0.1658", "unit": "g"}, {"name": "KOH", "amount": "0.0310", "unit": "g"}], "solvent": [{"name": "H2O", "amount": "20", "unit": "mL"}], "reducing agent": [{"name": "", "amount": "", "unit": ""}], "surfactant": [{"name": "", "amount": "", "unit": ""}], "pressure": "", "temperature": "180\u00b0C", "time": "72h", "heating rate": "", "cooling rate": ""}]
OPOCOM | CdCl2·2.5H2O | C60 Cd6 Cl1 H36 K1 N48 O12 | solvothermal synthesis | CdCl2⋅2.5H2O | 0.114 g | Hdci | 0.118 g | [7 empty] | autogeneous | 5 days | 403K | 6.0 | solvothermal synthesis, pH adjustment | 10.1016/j.inoche.2009.10.037 |  | 2010.01 | [{"synthesis method": "solvothermal synthesis", "precursor": [{"name": "CdCl2\u22c52.5H2O", "amount": "0.114", "unit": "g"}, {"name": "Hdci", "amount": "0.118", "unit": "g"}], "solvent": [{"name": "methanol-H2O", "amount": "20", "unit": "mL"}], "reducing agent": [{"name": "", "amount": "", "unit": ""}], "surfactant": [{"name": "", "amount": "", "unit": ""}], "pressure": "autogeneous", "temperature": "403K", "time": "5 days", "heating rate": "", "cooling rate": "6\u00b0Ch-1"}, {"synthesis method": "pH adjustment", "pH": "6.0", "modulator": "KOH"}]
TUTQOP | [Pb2(4-pyc)2I2(H2O)]n | C12 H10 I2 N2 O5 Pb2 | sonochemical synthesis | lead(II) acetate trihydrate | 0.1 M | 4-Hpyc | 0.1 M | sodium iodide | 0.1 M | [9 empty] | sonochemical synthesis, filtration, washing, drying | 10.1016/j.poly.2009.10.026 |  | 2010.02 | [{"synthesis method": "sonochemical synthesis", "precursor": [{"name": "lead(II) acetate trihydrate", "amount": "0.1", "unit": "M"}, {"name": "4-Hpyc", "amount": "0.1", "unit": "M"}, {"name": "sodium iodide", "amount": "0.1", "unit": "M"}], "solvent": [{"name": "water", "amount": "15", "unit": "mL"}], "temperature": "", "ultrasonic frequency": "20kHz", "power": "600W", "time": ""}, {"synthesis method": "filtration", "time": "", "atmosphere": "", "pressure": ""}, {"synthesis method": "washing", "washing solution": "water", "amount": ""}, {"synthesis method": "drying", "pressure": "", "temperature": "", "atmosphere": "air", "time": ""}]
TUTQIJ | [Pb(3-pyc)I]n | C6 H4 I1 N1 O2 Pb1 | sonochemical synthesis | lead(II) acetate trihydrate | 0.1 M | 3-Hpyc | 0.1 M | sodium iodide | 0.1 M | [9 empty] | sonochemical synthesis, filtration, washing, drying | 10.1016/j.poly.2009.10.026 |  | 2010.02 | [{"synthesis method": "sonochemical synthesis", "precursor": [{"name": "lead(II) acetate trihydrate", "amount": "0.1", "unit": "M"}, {"name": "3-Hpyc", "amount": "0.1", "unit": "M"}, {"name": "sodium iodide", "amount": "0.1", "unit": "M"}], "solvent": [{"name": "water", "amount": "15", "unit": "mL"}], "temperature": "", "ultrasonic frequency": "20kHz", "power": "600W", "time": ""}, {"synthesis method": "filtration", "time": "", "atmosphere": "", "pressure": ""}, {"synthesis method": "washing", "washing solution": "water", "amount": ""}, {"synthesis method": "drying", "pressure": "", "temperature": "", "atmosphere": "air", "time": ""}]
MIWQAL | [MnII(LH)2](ClO4)2 | C30 Cl2 H22 Mn1 N6 O10 | chemical synthesis | Mn(ClO4)2 ⋅6H2O | 0.18 g | 4-terpyridone | 0.249 g | [6 empty] | methanol |  | 1h |  |  | chemical synthesis, filtration, washing, recrystallization | 10.1016/j.poly.2007.12.017 |  | 2008.03 | [{"synthesis method": "chemical synthesis", "precursor": [{"name": "Mn(ClO4)2 \u22c56H2O", "amount": "0.18", "unit": "g"}, {"name": "4-terpyridone", "amount": "0.249", "unit": "g"}], "solution": [{"name": "methanol", "amount": "10", "unit": "mL"}], "pressure": "", "temperature": "", "time": "1h"}, {"synthesis method": "filtration", "time": "", "atmosphere": "", "pressure": ""}, {"synthesis method": "washing", "washing solution": "methanol", "amount": ""}, {"synthesis method": "recrystallization", "solvent": "acetonitrile"}]
MIWPUE | [CuII(LH)(μ1,5-dca)] n (NO3) n | C17 Cu1 H11 N7 O4 | chemical synthesis | Cu(NO3)2 ⋅3H2O | 0.12 g | 4-terpyridone | 0.125 g | sodium dicyanamide | 0.178 g |  |  |  |  | methanol, water |  | 1h | room temperature |  | chemical synthesis, filtration, washing, recrystallization | 10.1016/j.poly.2007.12.017 |  | 2008.03 | [{"synthesis method": "chemical synthesis", "precursor": [{"name": "Cu(NO3)2 \u22c53H2O", "amount": "0.12", "unit": "g"}, {"name": "4-terpyridone", "amount": "0.125", "unit": "g"}, {"name": "sodium dicyanamide", "amount": "0.178", "unit": "g"}], "solution": [{"name": "methanol", "amount": "25", "unit": "mL"}, {"name": "water", "amount": "5", "unit": "mL"}], "pressure": "", "temperature": "room temperature", "time": "1h"}, {"synthesis method": "filtration", "time": "", "atmosphere": "", "pressure": ""}, {"synthesis method": "washing", "washing solution": "methanol", "amount": ""}, {"synthesis method": "recrystallization", "solvent": "dimethylformamide"}]
KITNOT | 1 | C23 Co1 H45 N2 O18.5 | chemical synthesis | Co(NO3)2⋅6H2O | 29.1 mg | BQ⋅Br | 29.3 mg | NaOH | 12 mg | H3BTC | 21 mg |  |  | water |  | 5 days | room temperature |  | chemical synthesis | 10.1016/j.poly.2019.01.011 |  | 2019.03 | [{"synthesis method": "chemical synthesis", "precursor": [{"name": "Co(NO3)2\u22c56H2O", "amount": "29.1", "unit": "mg"}, {"name": "BQ\u22c5Br", "amount": "29.3", "unit": "mg"}, {"name": "NaOH", "amount": "12", "unit": "mg"}, {"name": "H3BTC", "amount": "21", "unit": "mg"}], "solution": [{"name": "water", "amount": "10", "unit": "mL"}], "pressure": "", "temperature": "room temperature", "time": "5 days"}]
KITPAH | 2 | C23 H45 N2 Ni1 O18.5 | chemical synthesis | Ni(NO3)2⋅6H2O | 29.1 mg | BQ⋅Br | 29.3 mg | NaOH | 12 mg | H3BTC | 21 mg |  |  | water |  | 5 days | room temperature |  | chemical synthesis | 10.1016/j.poly.2019.01.011 |  | 2019.03 | [{"synthesis method": "chemical synthesis", "precursor": [{"name": "Ni(NO3)2\u22c56H2O", "amount": "29.1", "unit": "mg"}, {"name": "BQ\u22c5Br", "amount": "29.3", "unit": "mg"}, {"name": "NaOH", "amount": "12", "unit": "mg"}, {"name": "H3BTC", "amount": "21", "unit": "mg"}], "solution": [{"name": "water", "amount": "10", "unit": "mL"}], "pressure": "", "temperature": "room temperature", "time": "5 days"}]
KITPUB | 3 | Br1 C23 Cd1 H27 N2 O9 | chemical synthesis | Cd(NO3)2⋅4H2O | 30.8 mg | BQ⋅Br | 29.3 mg | H3BTC | 21 mg |  |  |  |  | water |  | 7 days | room temperature |  | chemical synthesis | 10.1016/j.poly.2019.01.011 |  | 2019.03 | [{"synthesis method": "chemical synthesis", "precursor": [{"name": "Cd(NO3)2\u22c54H2O", "amount": "30.8", "unit": "mg"}, {"name": "BQ\u22c5Br", "amount": "29.3", "unit": "mg"}, {"name": "H3BTC", "amount": "21", "unit": "mg"}], "solution": [{"name": "water", "amount": "15", "unit": "mL"}], "pressure": "", "temperature": "room temperature", "time": "7 days"}]
NOCLUM | [B(im)4(CH3)3Sn] | B1 C15 H21 N8 Sn1 | chemical synthesis | Me3SnCl | 0.235 g | Na[B(im)4] | 0.302 g | [6 empty] | dichloromethane/ethanol |  |  |  |  | chemical synthesis | 10.1016/S1387-7003(01)00315-X |  | 2001.12 | [{"synthesis method": "chemical synthesis", "precursor": [{"name": "Me3SnCl", "amount": "0.235", "unit": "g"}, {"name": "Na[B(im)4]", "amount": "0.302", "unit": "g"}], "solution": [{"name": "dichloromethane/ethanol", "amount": "50", "unit": "ml"}], "pressure": "", "temperature": "", "time": ""}]
CIVDIW | {[Zn2(Cbp)2(BDC)2(H2O)2]·4H2O·MeOH} n | C43 H46 N2 O19 Zn2 | chemical synthesis | HCbpBr | 236 mg | Zn(NO3)2⋅6H2O | 118 mg | Na2BDC | 88 mg |  |  |  |  | H2O, 0.1M NaOH solution |  | 0.5h | 100°C |  | chemical synthesis, filtration | 10.1016/j.ica.2013.09.033 |  | 2014.01 | [{"synthesis method": "chemical synthesis", "precursor": [{"name": "HCbpBr", "amount": "236", "unit": "mg"}, {"name": "Zn(NO3)2\u22c56H2O", "amount": "118", "unit": "mg"}, {"name": "Na2BDC", "amount": "88", "unit": "mg"}], "solution": [{"name": "H2O", "amount": "5", "unit": "mL"}, {"name": "0.1M NaOH solution", "amount": "", "unit": ""}], "pressure": "", "temperature": "100\u00b0C", "time": "0.5h"}, {"synthesis method": "filtration", "time": "", "atmosphere": "", "pressure": ""}]
CIVDES | [Zn(BCbpy)2(H2O)4]2(BDC)2 | C88 H106 N8 O37 Zn2 | chemical synthesis | HBCbpyBr | 298 mg | Zn(NO3)2⋅6H2O | 118 mg | Na2BDC | 88 mg |  |  |  |  | H2O, 0.1M NaOH solution |  | 0.5h | 100°C |  | chemical synthesis, filtration | 10.1016/j.ica.2013.09.033 |  | 2014.01 | [{"synthesis method": "chemical synthesis", "precursor": [{"name": "HBCbpyBr", "amount": "298", "unit": "mg"}, {"name": "Zn(NO3)2\u22c56H2O", "amount": "118", "unit": "mg"}, {"name": "Na2BDC", "amount": "88", "unit": "mg"}], "solution": [{"name": "H2O", "amount": "5", "unit": "mL"}, {"name": "0.1M NaOH solution", "amount": "", "unit": ""}], "pressure": "", "temperature": "100\u00b0C", "time": "0.5h"}, {"synthesis method": "filtration", "time": "", "atmosphere": "", "pressure": ""}]
CIVDAO | {[Zn2(Bpybc)3(BDC)2]·4H2O}n | C94 H76 N6 O24 Zn2 | chemical synthesis | H2BpybcBr2 | 298 mg | Zn(NO3)2⋅6H2O | 118 mg | Na2BDC | 88 mg |  |  |  |  | H2O, 0.1M NaOH solution |  | 0.5h | 100°C |  | chemical synthesis, filtration | 10.1016/j.ica.2013.09.033 |  | 2014.01 | [{"synthesis method": "chemical synthesis", "precursor": [{"name": "H2BpybcBr2", "amount": "298", "unit": "mg"}, {"name": "Zn(NO3)2\u22c56H2O", "amount": "118", "unit": "mg"}, {"name": "Na2BDC", "amount": "88", "unit": "mg"}], "solution": [{"name": "H2O", "amount": "5", "unit": "mL"}, {"name": "0.1M NaOH solution", "amount": "", "unit": ""}], "pressure": "", "temperature": "100\u00b0C", "time": "0.5h"}, {"synthesis method": "filtration", "time": "", "atmosphere": "", "pressure": ""}]
SIKVEQ | [Co(L)(1,2,4,5-BTC)0.5(H2O)]n | C15 Co1 H13 N6 O5 | solvothermal synthesis | Co(NO3)2⋅6H2O | 29.1 mg | 1,2,4,5-H4BTC | 25.4 mg | L | 21.2 mg | [6 empty] | 72h | 140°C |  | solvothermal synthesis | 10.1016/j.molstruc.2018.08.043 |  | 2019.01 | [{"synthesis method": "solvothermal synthesis", "precursor": [{"name": "Co(NO3)2\u22c56H2O", "amount": "29.1", "unit": "mg"}, {"name": "1,2,4,5-H4BTC", "amount": "25.4", "unit": "mg"}, {"name": "L", "amount": "21.2", "unit": "mg"}], "solvent": [{"name": "H2O", "amount": "8", "unit": "mL"}], "reducing agent": [{"name": "", "amount": "", "unit": ""}], "surfactant": [{"name": "", "amount": "", "unit": ""}], "pressure": "", "temperature": "140\u00b0C", "time": "72h", "heating rate": "", "cooling rate": "5\u00b0C\u22c5h-1"}]
SIKVIU | {[Ni(L)(1,2-BDC)(H2O)3]·H2O}n | C18 H20 N6 Ni1 O8 | solvothermal synthesis | Ni(AcO)2⋅4H2O | 25.0 mg | 1,2-H2BDC | 32.2 mg | L | 21.2 mg | [6 empty] | 24h | 140°C |  | solvothermal synthesis | 10.1016/j.molstruc.2018.08.043 |  | 2019.01 | [{"synthesis method": "solvothermal synthesis", "precursor": [{"name": "Ni(AcO)2\u22c54H2O", "amount": "25.0", "unit": "mg"}, {"name": "1,2-H2BDC", "amount": "32.2", "unit": "mg"}, {"name": "L", "amount": "21.2", "unit": "mg"}], "solvent": [{"name": "H2O/CH3OH", "amount": "8", "unit": "mL"}], "reducing agent": [{"name": "", "amount": "", "unit": ""}], "surfactant": [{"name": "", "amount": "", "unit": ""}], "pressure": "", "temperature": "140\u00b0C", "time": "24h", "heating rate": "", "cooling rate": "5\u00b0C\u22c5h-1"}]
SIKVOA | {[Zn3(L)2(1,3,5-BTC)2(H2O)2]·3H2O}n | C38 H31 N12 O17 Zn3 | solvothermal synthesis | Zn(NO3)2⋅6H2O | 35.6 mg | 1,3,5-H3BTC | 31.5 mg | L | 42.4 mg | NaOH | 16 mg |  |  |  |  | 24h | 140°C |  | solvothermal synthesis | 10.1016/j.molstruc.2018.08.043 |  | 2019.01 | [{"synthesis method": "solvothermal synthesis", "precursor": [{"name": "Zn(NO3)2\u22c56H2O", "amount": "35.6", "unit": "mg"}, {"name": "1,3,5-H3BTC", "amount": "31.5", "unit": "mg"}, {"name": "L", "amount": "42.4", "unit": "mg"}, {"name": "NaOH", "amount": "16", "unit": "mg"}], "solvent": [{"name": "H2O", "amount": "8", "unit": "mL"}], "reducing agent": [{"name": "", "amount": "", "unit": ""}], "surfactant": [{"name": "", "amount": "", "unit": ""}], "pressure": "", "temperature": "140\u00b0C", "time": "24h", "heating rate": "", "cooling rate": "5\u00b0C\u22c5h-1"}]
NIWMIS | [Cu4(L1)4].0.5(H2O) | C44 Cu4 H52 N4 O8.50 | chemical synthesis | trimethylamine | 0.101 g | H2L1 | 0.193 g | copper perchlorate hexahydrate | 0.370 g |  |  |  |  | methanol |  | 2h |  |  | chemical synthesis | 10.1016/j.jssc.2019.01.009 |  | 2019.03 | [{"synthesis method": "chemical synthesis", "precursor": [{"name": "trimethylamine", "amount": "0.101", "unit": "g"}, {"name": "H2L1", "amount": "0.193", "unit": "g"}, {"name": "copper perchlorate hexahydrate", "amount": "0.370", "unit": "g"}], "solution": [{"name": "methanol", "amount": "25", "unit": "mL"}], "pressure": "", "temperature": "", "time": "2h"}]
NIWMOY | [Cu4(L2)2(HL2)2(H2O)2](sq) | C52 Cu4 H68 N4 O19 | chemical synthesis | trimethylamine | 0.101 g | H2L2 | 0.223 g | copper perchlorate hexahydrate | 0.370 g | disodium squarate | 0.158 g |  |  | methanol |  | 2h |  |  | chemical synthesis | 10.1016/j.jssc.2019.01.009 |  | 2019.03 | [{"synthesis method": "chemical synthesis", "precursor": [{"name": "trimethylamine", "amount": "0.101", "unit": "g"}, {"name": "H2L2", "amount": "0.223", "unit": "g"}, {"name": "copper perchlorate hexahydrate", "amount": "0.370", "unit": "g"}, {"name": "disodium squarate", "amount": "0.158", "unit": "g"}], "solution": [{"name": "methanol", "amount": "15", "unit": "mL"}], "pressure": "", "temperature": "", "time": "2h"}]
NIWMEO | {[Cu2(L2)2(tp)]·(H2O)}n | C32 Cu2 H36 N2 O11 | chemical synthesis | disodium terephthalate | 0.210 g | [8 empty] | methanol |  | 2h |  |  | chemical synthesis | 10.1016/j.jssc.2019.01.009 |  | 2019.03 | [{"synthesis method": "chemical synthesis", "precursor": [{"name": "disodium terephthalate", "amount": "0.210", "unit": "g"}], "solution": [{"name": "methanol", "amount": "15", "unit": "mL"}], "pressure": "", "temperature": "", "time": "2h"}]
PEBTAT | [Co2(H2O)2(btb)4(HPMoVI 10MoV 2O40)] | C32 Co2 H53 Mo12 N24 O42 P1 | solvothermal synthesis | CoCl2⋅6H2O | 0.024 g | H3PMo12O40⋅13H2O | 0.082 g | btb | 0.038 g | [6 empty] | 3 days | 160°C | 3.8 | solvothermal synthesis, pH adjustment | 10.1016/j.ica.2012.03.027 |  | 2012.06 | [{"synthesis method": "solvothermal synthesis", "precursor": [{"name": "CoCl2\u22c56H2O", "amount": "0.024", "unit": "g"}, {"name": "H3PMo12O40\u22c513H2O", "amount": "0.082", "unit": "g"}, {"name": "btb", "amount": "0.038", "unit": "g"}], "solvent": [{"name": "distilled water", "amount": "10", "unit": "mL"}], "reducing agent": [{"name": "", "amount": "", "unit": ""}], "surfactant": [{"name": "", "amount": "", "unit": ""}], "pressure": "", "temperature": "160\u00b0C", "time": "3 days", "heating rate": "", "cooling rate": ""}, {"synthesis method": "pH adjustment", "pH": "3.8", "modulator": "1M HCl solution"}]
PEBTEX | [Co2(btx)5(HPMoVI 10MoV 2O40)] | C50 Co2 H81 Mo12 N30 O40 P1 | solvothermal synthesis | CoCl2⋅6H2O | 0.024 g | H3PMo12O40⋅13H2O | 0.082 g | btx | 0.048 g | [6 empty] | 3 days | 160°C | 4.5 | solvothermal synthesis, pH adjustment | 10.1016/j.ica.2012.03.027 |  | 2012.06 | [{"synthesis method": "solvothermal synthesis", "precursor": [{"name": "CoCl2\u22c56H2O", "amount": "0.024", "unit": "g"}, {"name": "H3PMo12O40\u22c513H2O", "amount": "0.082", "unit": "g"}, {"name": "btx", "amount": "0.048", "unit": "g"}], "solvent": [{"name": "distilled water", "amount": "10", "unit": "mL"}], "reducing agent": [{"name": "", "amount": "", "unit": ""}], "surfactant": [{"name": "", "amount": "", "unit": ""}], "pressure": "", "temperature": "160\u00b0C", "time": "3 days", "heating rate": "", "cooling rate": ""}, {"synthesis method": "pH adjustment", "pH": "4.5", "modulator": "1M HCl solution"}]
IVUXUS | [Zn3(bpy)3(hip)2] | C46 H40 N6 O15 Zn3 | solvothermal synthesis | Zn(MeCO2)2 ⋅H2O | 0.176 g | hip | 0.073 g | bpy | 0.094 g | [6 empty] | 120 h | 160°C |  | solvothermal synthesis | 10.1016/j.ica.2003.11.038 |  | 2004.03 | [{"synthesis method": "solvothermal synthesis", "precursor": [{"name": "Zn(MeCO2)2 \u22c5H2O", "amount": "0.176", "unit": "g"}, {"name": "hip", "amount": "0.073", "unit": "g"}, {"name": "bpy", "amount": "0.094", "unit": "g"}], "solvent": [{"name": "water", "amount": "10", "unit": "ml"}], "reducing agent": [{"name": "", "amount": "", "unit": ""}], "surfactant": [{"name": "", "amount": "", "unit": ""}], "pressure": "", "temperature": "160\u00b0C", "time": "120 h", "heating rate": "", "cooling rate": "5 \u00b0Ch-1"}]
IVUYAZ | [Co3(bpy)3(hip)2] | C46 Co3 H40 N6 O15 | solvothermal synthesis | Co(MeCO2)2 ⋅4H2O | 0.20 g | hip | 0.073 g | bpy | 0.094 g | [6 empty] | 120 h | 170°C |  | solvothermal synthesis | 10.1016/j.ica.2003.11.038 |  | 2004.03 | [{"synthesis method": "solvothermal synthesis", "precursor": [{"name": "Co(MeCO2)2 \u22c54H2O", "amount": "0.20", "unit": "g"}, {"name": "hip", "amount": "0.073", "unit": "g"}, {"name": "bpy", "amount": "0.094", "unit": "g"}], "solvent": [{"name": "water", "amount": "10", "unit": "ml"}], "reducing agent": [{"name": "", "amount": "", "unit": ""}], "surfactant": [{"name": "", "amount": "", "unit": ""}], "pressure": "", "temperature": "170\u00b0C", "time": "120 h", "heating rate": "", "cooling rate": "5 \u00b0Ch-1"}]
IVUYED | [Cd3(bpy)3(hip)2] | C46 Cd3 H30 N6 O10 | solvothermal synthesis | Cd(MeCO2)2 ⋅2H2O | 0.212 g | hip | 0.073 g | bpy | 0.094 g | [6 empty] | 120 h | 160°C |  | solvothermal synthesis | 10.1016/j.ica.2003.11.038 |  | 2004.03 | [{"synthesis method": "solvothermal synthesis", "precursor": [{"name": "Cd(MeCO2)2 \u22c52H2O", "amount": "0.212", "unit": "g"}, {"name": "hip", "amount": "0.073", "unit": "g"}, {"name": "bpy", "amount": "0.094", "unit": "g"}], "solvent": [{"name": "water", "amount": "10", "unit": "ml"}], "reducing agent": [{"name": "", "amount": "", "unit": ""}], "surfactant": [{"name": "", "amount": "", "unit": ""}], "pressure": "", "temperature": "160\u00b0C", "time": "120 h", "heating rate": "", "cooling rate": "5 \u00b0Ch-1"}]
NILLOK | Na2[Nd2(sal)4(CF3SO3)2(H2O)4](CF3SO3)2 | C16 F6 H14 Na1 Nd1 O12 S2 | chemical synthesis | NaOH | 4 mmol | Nd(CF3SO3)3 ⋅ nH2O | 8 mmol | Hsal | 4 mmol | NaOH | 4 mmol |  |  | methanol, methanol, ethanol, acetone |  | 5 days | boiling |  | chemical synthesis | 10.1016/j.ica.2007.04.048 |  | 2007.09 | [{"synthesis method": "chemical synthesis", "precursor": [{"name": "NaOH", "amount": "4", "unit": "mmol"}, {"name": "Nd(CF3SO3)3 \u22c5 nH2O", "amount": "8", "unit": "mmol"}, {"name": "Hsal", "amount": "4", "unit": "mmol"}, {"name": "NaOH", "amount": "4", "unit": "mmol"}], "solution": [{"name": "methanol", "amount": "10", "unit": "mL"}, {"name": "methanol", "amount": "150", "unit": "mL"}, {"name": "ethanol", "amount": "5", "unit": "mL"}, {"name": "acetone", "amount": "5", "unit": "mL"}], "pressure": "", "temperature": "boiling", "time": "5 days"}]
NILLUQ | Na2[Eu2(sal)4(CF3SO3)2(H2O)4](CF3SO3)2 | C16 Eu1 F6 H14 Na1 O12 S2 | chemical synthesis | NaOH | 4 mmol | Eu(CF3SO3)3 ⋅ nH2O | 8 mmol | Hsal | 4 mmol | NaOH | 4 mmol |  |  | methanol, methanol, ethanol, acetone |  | 5 days | boiling |  | chemical synthesis | 10.1016/j.ica.2007.04.048 |  | 2007.09 | [{"synthesis method": "chemical synthesis", "precursor": [{"name": "NaOH", "amount": "4", "unit": "mmol"}, {"name": "Eu(CF3SO3)3 \u22c5 nH2O", "amount": "8", "unit": "mmol"}, {"name": "Hsal", "amount": "4", "unit": "mmol"}, {"name": "NaOH", "amount": "4", "unit": "mmol"}], "solution": [{"name": "methanol", "amount": "10", "unit": "mL"}, {"name": "methanol", "amount": "150", "unit": "mL"}, {"name": "ethanol", "amount": "5", "unit": "mL"}, {"name": "acetone", "amount": "5", "unit": "mL"}], "pressure": "", "temperature": "boiling", "time": "5 days"}]
XOZLEF | [Cd2Cu(BTC)2(H2O)2] | C18 Cd2 Cu1 H14 O16 | solvothermal synthesis | benzene-1,3,5-tricarboxylic acid (H3BTC) | 41 mg | CdCO3 | 85.0 mg | Cu(NO3)2⋅3H2O | 24.0 mg | [6 empty] | 4 days | 130°C |  | solvothermal synthesis | 10.1016/j.molstruc.2014.09.017 |  | 2015.02 | [{"synthesis method": "solvothermal synthesis", "precursor": [{"name": "benzene-1,3,5-tricarboxylic acid (H3BTC)", "amount": "41", "unit": "mg"}, {"name": "CdCO3", "amount": "85.0", "unit": "mg"}, {"name": "Cu(NO3)2\u22c53H2O", "amount": "24.0", "unit": "mg"}], "solvent": [{"name": "water", "amount": "8", "unit": "mL"}], "reducing agent": [{"name": "", "amount": "", "unit": ""}], "surfactant": [{"name": "", "amount": "", "unit": ""}], "pressure": "", "temperature": "130\u00b0C", "time": "4 days", "heating rate": "", "cooling rate": ""}]
DIVTAF | 1 | C27 Cu1 F6 H20 N2 O6 | solvothermal synthesis | Cu(Ac)2⋅2H2O | 0.0435 g | H2hfipbb ligand | 0.0785 g | 2,2'-bipy | 0.0157 g | [6 empty] | 72h | 140°C |  | chemical synthesis, solvothermal synthesis | 10.1016/j.inoche.2013.08.039 |  | 2013.10 | [{"synthesis method": "chemical synthesis", "precursor": [{"name": "Cu(Ac)2\u22c52H2O", "amount": "0.0435", "unit": "g"}, {"name": "H2hfipbb ligand", "amount": "0.0785", "unit": "g"}, {"name": "2,2'-bipy", "amount": "0.0157", "unit": "g"}], "solution": [{"name": "H2O", "amount": "8", "unit": "mL"}, {"name": "NaOH", "amount": "4", "unit": "mL"}], "pressure": "", "temperature": "140\u00b0C", "time": "72h"}, {"synthesis method": "solvothermal synthesis", "precursor": [{"name": "Cu(Ac)2\u22c52H2O", "amount": "0.0435", "unit": "g"}, {"name": "H2hfipbb ligand", "amount": "0.0785", "unit": "g"}, {"name": "2,2'-bipy", "amount": "0.0157", "unit": "g"}], "solvent": [{"name": "H2O", "amount": "8", "unit": "mL"}, {"name": "NaOH", "amount": "4", "unit": "mL"}], "reducing agent": [{"name": "", "amount": "", "unit": ""}], "surfactant": [{"name": "", "amount": "", "unit": ""}], "pressure": "", "temperature": "140\u00b0C", "time": "72h", "heating rate": "", "cooling rate": ""}]
DIVTEJ | 2 | C44 Cu2 F12 H26 N2 O9 | solvothermal synthesis | Cu(Ac)2⋅2H2O | 0.0435 g | H2hfipbb ligand | 0.0785 g | 2,2'-bipy | 0.0157 g | [6 empty] | 72h | 140°C |  | chemical synthesis, solvothermal synthesis | 10.1016/j.inoche.2013.08.039 |  | 2013.10 | [{"synthesis method": "chemical synthesis", "precursor": [{"name": "Cu(Ac)2\u22c52H2O", "amount": "0.0435", "unit": "g"}, {"name": "H2hfipbb ligand", "amount": "0.0785", "unit": "g"}, {"name": "2,2'-bipy", "amount": "0.0157", "unit": "g"}], "solution": [{"name": "H2O", "amount": "8", "unit": "mL"}, {"name": "NaOH", "amount": "4", "unit": "mL"}], "pressure": "", "temperature": "140\u00b0C", "time": "72h"}, {"synthesis method": "solvothermal synthesis", "precursor": [{"name": "Cu(Ac)2\u22c52H2O", "amount": "0.0435", "unit": "g"}, {"name": "H2hfipbb ligand", "amount": "0.0785", "unit": "g"}, {"name": "2,2'-bipy", "amount": "0.0157", "unit": "g"}], "solvent": [{"name": "H2O", "amount": "8", "unit": "mL"}, {"name": "NaOH", "amount": "4", "unit": "mL"}], "reducing agent": [{"name": "", "amount": "", "unit": ""}], "surfactant": [{"name": "", "amount": "", "unit": ""}], "pressure": "", "temperature": "140\u00b0C", "time": "72h", "heating rate": "", "cooling rate": ""}]
EPICEM | [Ag2(dmapym)4(mal) | Ag2 C27 H40 N12 O5 | chemical synthesis | AgNO3 | 167 mg | dmapym | 123 mg | H2mal | 104 mg |  |  |  |  | ethanol-H2O mixed solvent |  | several days | room temperature |  | chemical synthesis | 10.1016/j.molstruc.2010.02.062 |  | 2010.04 | [{"synthesis method": "chemical synthesis", "precursor": [{"name": "AgNO3", "amount": "167", "unit": "mg"}, {"name": "dmapym", "amount": "123", "unit": "mg"}, {"name": "H2mal", "amount": "104", "unit": "mg"}], "solution": [{"name": "ethanol-H2O mixed solvent", "amount": "8", "unit": "mL"}], "pressure": "", "temperature": "room temperature", "time": "several days"}]
EPICAI | [Ag3(apym)3(mal)NO3]n | Ag3 C15 H17 N10 O7 | chemical synthesis | AgNO3 | 167 mg | apym | 95 mg | H2mal | 104 mg |  |  |  |  | ethanol-H2O mixed solvent |  | several days | room temperature |  | chemical synthesis, washing | 10.1016/j.molstruc.2010.02.062 |  | 2010.04 | [{"synthesis method": "chemical synthesis", "precursor": [{"name": "AgNO3", "amount": "167", "unit": "mg"}, {"name": "apym", "amount": "95", "unit": "mg"}, {"name": "H2mal", "amount": "104", "unit": "mg"}], "solution": [{"name": "ethanol-H2O mixed solvent", "amount": "8", "unit": "mL"}], "pressure": "", "temperature": "room temperature", "time": "several days"}, {"synthesis method": "washing", "washing solution": "cold ethanol and diethyl ether", "amount": ""}]
CEJXIZ | Pb4(H2L1)(SIP)2(H2O)4 | C22 H32 N2 O26 P2 Pb4 S2 | solvothermal synthesis | Pb(CH3COO)2⋅3H2O | 0.188 g | H4L1 | 0.137 g | 5-sulfoisophalic acid monosodium salt | 0.134 g | [5 empty] | sealed | 3 days | 170°C | 3.5 | solvothermal synthesis, pH adjustment | 10.1016/j.molstruc.2005.12.004 |  | 2006.05 | [{"synthesis method": "solvothermal synthesis", "precursor": [{"name": "Pb(CH3COO)2\u22c53H2O", "amount": "0.188", "unit": "g"}, {"name": "H4L1", "amount": "0.137", "unit": "g"}, {"name": "5-sulfoisophalic acid monosodium salt", "amount": "0.134", "unit": "g"}], "solvent": [{"name": "deionized water", "amount": "12", "unit": "ml"}], "reducing agent": [{"name": "", "amount": "", "unit": ""}], "surfactant": [{"name": "", "amount": "", "unit": ""}], "pressure": "sealed", "temperature": "170\u00b0C", "time": "3 days", "heating rate": "", "cooling rate": ""}, {"synthesis method": "pH adjustment", "pH": "3.5", "modulator": ""}]
CEJXOF | Pb4 (L2)2·(HO2CH2CH2CO2H) | C14 H28 N2 O16 P4 Pb4 | solvothermal synthesis | Pb(CH3COO)2⋅3H2O | 0.377 g | H4L2 | 0.123 g | succinic acid | 0.058 g | [5 empty] | sealed | 5 days | 150°C | 3.0 | solvothermal synthesis, pH adjustment | 10.1016/j.molstruc.2005.12.004 |  | 2006.05 | [{"synthesis method": "solvothermal synthesis", "precursor": [{"name": "Pb(CH3COO)2\u22c53H2O", "amount": "0.377", "unit": "g"}, {"name": "H4L2", "amount": "0.123", "unit": "g"}, {"name": "succinic acid", "amount": "0.058", "unit": "g"}], "solvent": [{"name": "deionized water", "amount": "10", "unit": "ml"}], "reducing agent": [{"name": "", "amount": "", "unit": ""}], "surfactant": [{"name": "", "amount": "", "unit": ""}], "pressure": "sealed", "temperature": "150\u00b0C", "time": "5 days", "heating rate": "", "cooling rate": ""}, {"synthesis method": "pH adjustment", "pH": "3.0", "modulator": ""}]
YIVWOR | [CuII(MeCN)L(UVIO2)(NO3)2]·MeCN | C22 Cu1 H24 N6 O10 U1 | chemical synthesis | uranyl nitrate hexahydrate | 0.1 g | [CuIIL] | 0.072 g | [6 empty] | acetonitrile |  | few days | room temperature |  | chemical synthesis | 10.1016/j.ica.2014.02.039 |  | 2014.05 | [{"synthesis method": "chemical synthesis", "precursor": [{"name": "uranyl nitrate hexahydrate", "amount": "0.1", "unit": "g"}, {"name": "[CuIIL]", "amount": "0.072", "unit": "g"}], "solution": [{"name": "acetonitrile", "amount": "20", "unit": "mL"}], "pressure": "", "temperature": "room temperature", "time": "few days"}]
YIVWUX | [(CuIIL)3CdII](ClO4)2 | C54 Cd1 Cl2 Cu3 H54 N6 O14 | chemical synthesis | cadmium perchlorate | 0.031 g | [CuIIL] | 0.107 mg | [6 empty] | acetonitrile |  | few days | room temperature |  | chemical synthesis | 10.1016/j.ica.2014.02.039 |  | 2014.05 | [{"synthesis method": "chemical synthesis", "precursor": [{"name": "cadmium perchlorate", "amount": "0.031", "unit": "g"}, {"name": "[CuIIL]", "amount": "0.107", "unit": "mg"}], "solution": [{"name": "acetonitrile", "amount": "20", "unit": "mL"}], "pressure": "", "temperature": "room temperature", "time": "few days"}]
AFIQOW | [In(btc)(2,2'-bpy)(H2O)] n | C19 H15 In1 N2 O8 | solvothermal synthesis | InCl3 ⋅4H2O | 0.5 mmol | H3btc | 0.5 mmol | 2,2'-bpy | 2 mmol | [6 empty] | 85h | 165°C |  | solvothermal synthesis, washing | 10.1016/j.ica.2008.02.009 |  | 2008.06 | [{"synthesis method": "solvothermal synthesis", "precursor": [{"name": "InCl3 \u22c54H2O", "amount": "0.5", "unit": "mmol"}, {"name": "H3btc", "amount": "0.5", "unit": "mmol"}, {"name": "2,2'-bpy", "amount": "2", "unit": "mmol"}], "solvent": [{"name": "H2O", "amount": "6", "unit": "ml"}], "reducing agent": [{"name": "", "amount": "", "unit": ""}], "surfactant": [{"name": "", "amount": "", "unit": ""}], "pressure": "", "temperature": "165\u00b0C", "time": "85h", "heating rate": "", "cooling rate": "6\u00b0Ch-1"}, {"synthesis method": "washing", "washing solution": "DMF and distilled water", "amount": ""}]
KIGQUN01 | [In2(btec)(2,2'-bpy)2Cl2] n | C15 Cl1 H9 In1 N2 O4 | solvothermal synthesis | InCl3 ⋅4H2O | 0.5 mmol | pyromellitic dianhydride | 0.25 mmol | 2,2'-bpy | 1 mmol | [6 empty] | 85h | 165°C |  | solvothermal synthesis, washing | 10.1016/j.ica.2008.02.009 |  | 2008.06 | [{"synthesis method": "solvothermal synthesis", "precursor": [{"name": "InCl3 \u22c54H2O", "amount": "0.5", "unit": "mmol"}, {"name": "pyromellitic dianhydride", "amount": "0.25", "unit": "mmol"}, {"name": "2,2'-bpy", "amount": "1", "unit": "mmol"}], "solvent": [{"name": "H2O", "amount": "6", "unit": "ml"}], "reducing agent": [{"name": "", "amount": "", "unit": ""}], "surfactant": [{"name": "", "amount": "", "unit": ""}], "pressure": "", "temperature": "165\u00b0C", "time": "85h", "heating rate": "", "cooling rate": "6\u00b0Ch-1"}, {"synthesis method": "washing", "washing solution": "DMF and distilled water", "amount": ""}]
FODKUF | {[Fe2II(bipy)4(μ-CN)4Cu2I(CN)2]·H2O}n | C46 Cu2 Fe2 H34 N14 O1 | chemical synthesis | CuCl2⋅H2O | 0.0512 g | K3[Fe(CN)6] | 0.0988 g | 2,2'-bipyridine | 0.0937 g |  |  |  |  | deionized water |  | 1 week | 120°C |  | chemical synthesis, washing | 10.1016/j.ica.2004.12.045 |  | 2005.03 | [{"synthesis method": "chemical synthesis", "precursor": [{"name": "CuCl2\u22c5H2O", "amount": "0.0512", "unit": "g"}, {"name": "K3[Fe(CN)6]", "amount": "0.0988", "unit": "g"}, {"name": "2,2'-bipyridine", "amount": "0.0937", "unit": "g"}], "solution": [{"name": "deionized water", "amount": "13", "unit": "cm3"}], "pressure": "", "temperature": "120\u00b0C", "time": "1 week"}, {"synthesis method": "washing", "washing solution": "deionized water and ethanol", "amount": ""}]
FODLAM | [CuI(μ-CN)(bipy)]n | C11 Cu1 H8 N3 | chemical synthesis | CuCl2⋅H2O | 0.0512 g | K3[Fe(CN)6] | 0.0988 g | 2,2'-bipyridine | 0.0937 g |  |  |  |  | deionized water |  | 1 week | 160°C |  | chemical synthesis, washing | 10.1016/j.ica.2004.12.045 |  | 2005.03 | [{"synthesis method": "chemical synthesis", "precursor": [{"name": "CuCl2\u22c5H2O", "amount": "0.0512", "unit": "g"}, {"name": "K3[Fe(CN)6]", "amount": "0.0988", "unit": "g"}, {"name": "2,2'-bipyridine", "amount": "0.0937", "unit": "g"}], "solution": [{"name": "deionized water", "amount": "13", "unit": "cm3"}], "pressure": "", "temperature": "160\u00b0C", "time": "1 week"}, {"synthesis method": "washing", "washing solution": "deionized water and ethanol", "amount": ""}]
FODLEQ | [Cu3I(μ-CN)3(phen)3]n | C39 Cu3 H24 N9 | chemical synthesis | CuCl2⋅H2O | 0.0512 g | K3[Fe(CN)6] | 0.0988 g | 1,10-phenanthroline | 0.0937 g |  |  |  |  | deionized water |  | 1 week | 160°C |  | chemical synthesis, washing | 10.1016/j.ica.2004.12.045 |  | 2005.03 | [{"synthesis method": "chemical synthesis", "precursor": [{"name": "CuCl2\u22c5H2O", "amount": "0.0512", "unit": "g"}, {"name": "K3[Fe(CN)6]", "amount": "0.0988", "unit": "g"}, {"name": "1,10-phenanthroline", "amount": "0.0937", "unit": "g"}], "solution": [{"name": "deionized water", "amount": "13", "unit": "cm3"}], "pressure": "", "temperature": "160\u00b0C", "time": "1 week"}, {"synthesis method": "washing", "washing solution": "deionized water and ethanol", "amount": ""}]
TEVHAF | [Mn(L)(phen)(H2O)]·2(H2O) | C21 H23 Mn1 N2 O7 P1 | chemical synthesis | Mn(CH3CO2)2⋅4H2O | 0.30 mmol | H2L | 0.30 mmol | phen | 0.30 mmol |  |  |  |  | distilled water |  | 1 day | room temperature |  | chemical synthesis | 10.1016/j.poly.2012.11.051 |  | 2013.03 | [{"synthesis method": "chemical synthesis", "precursor": [{"name": "Mn(CH3CO2)2\u22c54H2O", "amount": "0.30", "unit": "mmol"}, {"name": "H2L", "amount": "0.30", "unit": "mmol"}, {"name": "phen", "amount": "0.30", "unit": "mmol"}], "solution": [{"name": "distilled water", "amount": "10", "unit": "mL"}], "pressure": "", "temperature": "room temperature", "time": "1 day"}]
TEVGUY | [Mn(L)(phen)(H2O)] | C21 H19 Mn1 N2 O5 P1 | solvothermal synthesis | Mn(CH3CO2)2⋅4H2O | 0.30 mmol | H2L | 0.30 mmol | phen | 0.30 mmol | urea | 0.30 mmol |  |  |  | sealed | 3 days | 110°C |  | solvothermal synthesis | 10.1016/j.poly.2012.11.051 |  | 2013.03 | [{"synthesis method": "solvothermal synthesis", "precursor": [{"name": "Mn(CH3CO2)2\u22c54H2O", "amount": "0.30", "unit": "mmol"}, {"name": "H2L", "amount": "0.30", "unit": "mmol"}, {"name": "phen", "amount": "0.30", "unit": "mmol"}, {"name": "urea", "amount": "0.30", "unit": "mmol"}], "solvent": [{"name": "distilled water", "amount": "12", "unit": "mL"}], "pressure": "sealed", "temperature": "110\u00b0C", "time": "3 days"}]
TEVGOS | [Cu(L)(phen)(H2O)]·3(H2O) | C21 Cu1 H25 N2 O8 P1 | chemical synthesis | Cu(CH3CO2)2⋅H2O | 0.30 mmol | H2L | 0.35 mmol | phen | 0.30 mmol |  |  |  |  | distilled water |  |  | 80-90°C |  | chemical synthesis | 10.1016/j.poly.2012.11.051 |  | 2013.03 | [{"synthesis method": "chemical synthesis", "precursor": [{"name": "Cu(CH3CO2)2\u22c5H2O", "amount": "0.30", "unit": "mmol"}, {"name": "H2L", "amount": "0.35", "unit": "mmol"}, {"name": "phen", "amount": "0.30", "unit": "mmol"}], "solution": [{"name": "distilled water", "amount": "15", "unit": "mL"}], "pressure": "", "temperature": "80-90\u00b0C", "time": ""}]
NIDKIW | [Cd(L)(phen)] | C21 Cd1 H17 N2 O4 P1 | solvothermal synthesis | Cd(NO3)2⋅4H2O | 0.30 mmol | H2L | 0.30 mmol | phen | 0.30 mmol | urea | 0.30 mmol |  |  |  | sealed | 3 days | 150°C |  | solvothermal synthesis | 10.1016/j.poly.2012.11.051 |  | 2013.03 | [{"synthesis method": "solvothermal synthesis", "precursor": [{"name": "Cd(NO3)2\u22c54H2O", "amount": "0.30", "unit": "mmol"}, {"name": "H2L", "amount": "0.30", "unit": "mmol"}, {"name": "phen", "amount": "0.30", "unit": "mmol"}, {"name": "urea", "amount": "0.30", "unit": "mmol"}], "solvent": [{"name": "distilled water", "amount": "12", "unit": "mL"}], "pressure": "sealed", "temperature": "150\u00b0C", "time": "3 days"}]
VIGQUZ | [Cd(L)(phen)]·3(H2O) | C21 Cd1 H23 N2 O7 P1 | solvothermal synthesis | Cd(NO3)2⋅4H2O | 0.30 mmol | H2L | 0.30 mmol | phen | 0.40 mmol | [5 empty] | sealed | 3 days | 150°C |  | solvothermal synthesis | 10.1016/j.poly.2012.11.051 |  | 2013.03 | [{"synthesis method": "solvothermal synthesis", "precursor": [{"name": "Cd(NO3)2\u22c54H2O", "amount": "0.30", "unit": "mmol"}, {"name": "H2L", "amount": "0.30", "unit": "mmol"}, {"name": "phen", "amount": "0.40", "unit": "mmol"}], "solvent": [{"name": "distilled water", "amount": "12", "unit": "mL"}], "pressure": "sealed", "temperature": "150\u00b0C", "time": "3 days"}]
VIGQOT | [Cd(L)(phen)]·13/6(H2O) | C63 Cd3 H64 N6 O18.5 P3 | chemical synthesis | Cd(CH3CO2)2⋅2H2O | 0.30 mmol | H2L | 0.30 mmol | phen | 0.30 mmol |  |  |  |  | distilled water |  |  | 80-90°C |  | chemical synthesis | 10.1016/j.poly.2012.11.051 |  | 2013.03 | [{"synthesis method": "chemical synthesis", "precursor": [{"name": "Cd(CH3CO2)2\u22c52H2O", "amount": "0.30", "unit": "mmol"}, {"name": "H2L", "amount": "0.30", "unit": "mmol"}, {"name": "phen", "amount": "0.30", "unit": "mmol"}], "solution": [{"name": "distilled water", "amount": "15", "unit": "mL"}], "pressure": "", "temperature": "80-90\u00b0C", "time": ""}]
XIGPAH | [Cd(C7H11O6)2]n·n/2H2O | C14 Cd1 H23 O12.5 | chemical synthesis | Cd(NO3)2⋅4H2O | 0.16 g | d-quinic acid | 0.19 g | [6 empty] | H2O |  | 1h | room temperature | 2.5-3.0 | chemical synthesis, pH adjustment, filtration | 10.1016/j.ica.2018.06.011 |  | 2018.10 | [{"synthesis method": "chemical synthesis", "precursor": [{"name": "Cd(NO3)2\u22c54H2O", "amount": "0.16", "unit": "g"}, {"name": "d-quinic acid", "amount": "0.19", "unit": "g"}], "solution": [{"name": "H2O", "amount": "3", "unit": "mL"}], "pressure": "", "temperature": "room temperature", "time": "1h"}, {"synthesis method": "pH adjustment", "pH": "2.5-3.0", "modulator": "aqueous solution of KOH"}, {"synthesis method": "filtration", "time": "", "atmosphere": "", "pressure": ""}]
MUFGIE | 1 |  | solvothermal synthesis | Co(NO3)2⋅6H2O | 0.5 mmol | 5-hydroxyisophthalic acid | 1.0 mmol | NaOH | 0.30 mmol | [6 empty] | 4 days | 160°C |  | solvothermal synthesis | 10.1016/j.inoche.2009.07.020 |  | 2009.10 | [{"synthesis method": "solvothermal synthesis", "precursor": [{"name": "Co(NO3)2\u22c56H2O", "amount": "0.5", "unit": "mmol"}, {"name": "5-hydroxyisophthalic acid", "amount": "1.0", "unit": "mmol"}, {"name": "NaOH", "amount": "0.30", "unit": "mmol"}], "solvent": [{"name": "methanol", "amount": "2.0", "unit": "mL"}, {"name": "[EMIM]Br", "amount": "0.5", "unit": "g"}], "reducing agent": [{"name": "", "amount": "", "unit": ""}], "surfactant": [{"name": "", "amount": "", "unit": ""}], "pressure": "", "temperature": "160\u00b0C", "time": "4 days", "heating rate": "", "cooling rate": "24h"}]
KAMBUW | [{1,1'-dibenzyl-3,3'-ethylenediimidazolin-2,2'diylidene}disilver(I) dibromide] | Ag1 Br1 C11 H11 N2 | [17 empty] | 10.1016/j.jorganchem.2004.12.028 |  | 2005.03 | []
FIYHAX | 1 | C6 H7 K1 Mn1 O8 | solvothermal synthesis | Mn(Ac)2 ⋅4H2O | 0.51 g | K3C6H5O7 ⋅H2O | 0.49 g | H3C6H5O7 ⋅H2O | 0.21 g | [5 empty] | autogenously | three days | 160°C |  | solvothermal synthesis | 10.1016/j.inoche.2004.12.023 |  | 2005.03 | [{"synthesis method": "solvothermal synthesis", "precursor": [{"name": "Mn(Ac)2 \u22c54H2O", "amount": "0.51", "unit": "g"}, {"name": "K3C6H5O7 \u22c5H2O", "amount": "0.49", "unit": "g"}, {"name": "H3C6H5O7 \u22c5H2O", "amount": "0.21", "unit": "g"}], "solvent": [{"name": "dehydrate alcohol/water", "amount": "15", "unit": "mL"}], "reducing agent": [{"name": "", "amount": "", "unit": ""}], "surfactant": [{"name": "", "amount": "", "unit": ""}], "pressure": "autogenously", "temperature": "160\u00b0C", "time": "three days", "heating rate": "", "cooling rate": ""}]
BUYCII | [Cu(bpzm)2Hg(SCN)4]n | C18 Cu1 H16 Hg1 N12 S4 | chemical synthesis | NH4SCN | 0.09 g | Hg(SCN)2 | 0.19 g | CuCl2⋅2H2O | 0.1 g | bis(pyrazol-1-yl)methane | 0.18 g |  |  | water, methanolic solution |  | 6h | room temperature |  | chemical synthesis, drying | 10.1016/j.poly.2010.04.018 |  | 2010.07 | [{"synthesis method": "chemical synthesis", "precursor": [{"name": "NH4SCN", "amount": "0.09", "unit": "g"}, {"name": "Hg(SCN)2", "amount": "0.19", "unit": "g"}, {"name": "CuCl2\u22c52H2O", "amount": "0.1", "unit": "g"}, {"name": "bis(pyrazol-1-yl)methane", "amount": "0.18", "unit": "g"}], "solution": [{"name": "water", "amount": "20", "unit": "ml"}, {"name": "methanolic solution", "amount": "", "unit": ""}], "pressure": "", "temperature": "room temperature", "time": "6h"}, {"synthesis method": "drying", "pressure": "", "temperature": "", "atmosphere": "air", "time": ""}]
QUFGUU | [Mn(PTE)2(N3)2] n | C40 F8 H28 Mn2 N24 O4 | chemical synthesis | MnSO4⋅4H2O | 0.0566 g | PTE | 0.1121 g | NaN3 | 0.0324 g |  |  |  |  | aqueous solution, ethanol, aqueous solution |  | 1h 50min |  |  | chemical synthesis | 10.1016/j.ica.2009.07.017 |  | 2009.11 | [{"synthesis method": "chemical synthesis", "precursor": [{"name": "MnSO4\u22c54H2O", "amount": "0.0566", "unit": "g"}, {"name": "PTE", "amount": "0.1121", "unit": "g"}, {"name": "NaN3", "amount": "0.0324", "unit": "g"}], "solution": [{"name": "aqueous solution", "amount": "6", "unit": "mL"}, {"name": "ethanol", "amount": "4", "unit": "mL"}, {"name": "aqueous solution", "amount": "2", "unit": "mL"}], "pressure": "", "temperature": "", "time": "1h 50min"}]
QUFHAB | [Co(PTE)2(N3)2] n | C40 Co2 F8 H28 N24 O4 | chemical synthesis | CoSO4⋅7H2O |  | PTE | 0.1121 g | NaN3 | 0.0324 g |  |  |  |  | aqueous solution, ethanol, aqueous solution |  | 1h 50min |  |  | chemical synthesis | 10.1016/j.ica.2009.07.017 |  | 2009.11 | [{"synthesis method": "chemical synthesis", "precursor": [{"name": "CoSO4\u22c57H2O", "amount": "", "unit": ""}, {"name": "PTE", "amount": "0.1121", "unit": "g"}, {"name": "NaN3", "amount": "0.0324", "unit": "g"}], "solution": [{"name": "aqueous solution", "amount": "6", "unit": "mL"}, {"name": "ethanol", "amount": "4", "unit": "mL"}, {"name": "aqueous solution", "amount": "2", "unit": "mL"}], "pressure": "", "temperature": "", "time": "1h 50min"}]
QUFHEF | [Mn(PTE)2(NCNCN)2] n | C24 F4 H14 Mn1 N12 O2 | chemical synthesis | MnSO4⋅4H2O | 0.0566 g | PTE | 0.1121 g | NaN(CN)2 | [5 empty] | aqueous solution, ethanol, aqueous solution |  | 1h 50min |  |  | chemical synthesis | 10.1016/j.ica.2009.07.017 |  | 2009.11 | [{"synthesis method": "chemical synthesis", "precursor": [{"name": "MnSO4\u22c54H2O", "amount": "0.0566", "unit": "g"}, {"name": "PTE", "amount": "0.1121", "unit": "g"}, {"name": "NaN(CN)2", "amount": "", "unit": ""}], "solution": [{"name": "aqueous solution", "amount": "6", "unit": "mL"}, {"name": "ethanol", "amount": "4", "unit": "mL"}, {"name": "aqueous solution", "amount": "2", "unit": "mL"}], "pressure": "", "temperature": "", "time": "1h 50min"}]
QUFHIJ | [Co(PTE)2(NCNCN)2] n | C24 Co1 F4 H14 N12 O2 | chemical synthesis | CoSO4⋅7H2O |  | PTE | 0.1121 g | NaN(CN)2 | [5 empty] | aqueous solution, ethanol, aqueous solution |  | 1h 50min |  |  | chemical synthesis | 10.1016/j.ica.2009.07.017 |  | 2009.11 | [{"synthesis method": "chemical synthesis", "precursor": [{"name": "CoSO4\u22c57H2O", "amount": "", "unit": ""}, {"name": "PTE", "amount": "0.1121", "unit": "g"}, {"name": "NaN(CN)2", "amount": "", "unit": ""}], "solution": [{"name": "aqueous solution", "amount": "6", "unit": "mL"}, {"name": "ethanol", "amount": "4", "unit": "mL"}, {"name": "aqueous solution", "amount": "2", "unit": "mL"}], "pressure": "", "temperature": "", "time": "1h 50min"}]
CEYYOV | [CoIII(d-His)(l-His)]·ClO4 | C12 Cl1 Co1 H16 N6 O8 | solvothermal synthesis | Co(ClO4)2 ⋅6H2O | 0.15 mmol | l-histidine | 0.30 mmol | [7 empty] | autogenous | 3 days | 120°C |  | solvothermal synthesis, washing | 10.1016/j.molstruc.2006.09.011 |  | 2007.05 | [{"synthesis method": "solvothermal synthesis", "precursor": [{"name": "Co(ClO4)2 \u22c56H2O", "amount": "0.15", "unit": "mmol"}, {"name": "l-histidine", "amount": "0.30", "unit": "mmol"}], "solvent": [{"name": "ethanol", "amount": "0.50", "unit": "mL"}, {"name": "water", "amount": "0.05", "unit": "mL"}], "reducing agent": [{"name": "", "amount": "", "unit": ""}], "surfactant": [{"name": "", "amount": "", "unit": ""}], "pressure": "autogenous", "temperature": "120\u00b0C", "time": "3 days", "heating rate": "", "cooling rate": ""}, {"synthesis method": "washing", "washing solution": "ethanol", "amount": ""}]
CEYYUB | [Co2 II(d-His)(l-His)(INT)] | C18 Cl1 Co2 H22 N7 O11 | solvothermal synthesis | Co(ClO4)2 ⋅6H2O | 0.15 mmol | l-histidine | 0.30 mmol | isonicotinic acid | 0.30 mmol | [5 empty] | autogenous | 3 days | 120°C |  | solvothermal synthesis, washing | 10.1016/j.molstruc.2006.09.011 |  | 2007.05 | [{"synthesis method": "solvothermal synthesis", "precursor": [{"name": "Co(ClO4)2 \u22c56H2O", "amount": "0.15", "unit": "mmol"}, {"name": "l-histidine", "amount": "0.30", "unit": "mmol"}, {"name": "isonicotinic acid", "amount": "0.30", "unit": "mmol"}], "solvent": [{"name": "ethanol", "amount": "0.50", "unit": "mL"}, {"name": "water", "amount": "0.05", "unit": "mL"}], "reducing agent": [{"name": "", "amount": "", "unit": ""}], "surfactant": [{"name": "", "amount": "", "unit": ""}], "pressure": "autogenous", "temperature": "120\u00b0C", "time": "3 days", "heating rate": "", "cooling rate": ""}, {"synthesis method": "washing", "washing solution": "ethanol", "amount": ""}]
SOTLUJ | 1 | C60 Cd2 H58 N12 Ni2 O13 S4 | chemical synthesis | Cd(NO3)2 ⋅4H2O | 0.2 mmol | sodium thiocyanate | 0.2 mmol | NiL | 0.05 mmol |  |  |  |  | methanol |  | 4 weeks | room temperature |  | chemical synthesis | 10.1016/j.ica.2008.05.020 |  | 2009.03 | [{"synthesis method": "chemical synthesis", "precursor": [{"name": "Cd(NO3)2 \u22c54H2O", "amount": "0.2", "unit": "mmol"}, {"name": "sodium thiocyanate", "amount": "0.2", "unit": "mmol"}, {"name": "NiL", "amount": "0.05", "unit": "mmol"}], "solution": [{"name": "methanol", "amount": "20", "unit": "mL"}], "pressure": "", "temperature": "room temperature", "time": "4 weeks"}]
FEHKUB | [(Co(o-BDC)]n | C8 Co1 H4 O4 | solvothermal synthesis | CoCl2⋅6H2O | 238 mg | o-BDC | 49.2 mg | [8 empty] | 3 days | 160°C |  | solvothermal synthesis, washing, drying | 10.1016/j.molstruc.2017.11.016 |  | 2018.03 | [{"synthesis method": "solvothermal synthesis", "precursor": [{"name": "CoCl2\u22c56H2O", "amount": "238", "unit": "mg"}, {"name": "o-BDC", "amount": "49.2", "unit": "mg"}], "solvent": [{"name": "acetone", "amount": "15", "unit": "mL"}], "reducing agent": [{"name": "triethylamine", "amount": "0.25", "unit": "mL"}], "surfactant": [{"name": "", "amount": "", "unit": ""}], "pressure": "", "temperature": "160\u00b0C", "time": "3 days", "heating rate": "", "cooling rate": "5 \u00baC/h"}, {"synthesis method": "washing", "washing solution": "distilled water", "amount": ""}, {"synthesis method": "drying", "pressure": "", "temperature": "", "atmosphere": "air", "time": ""}]
FEHLAI | [(Co(3-Cl-o-BDC)]n | C8 Cl1 Co1 H3 O4 | solvothermal synthesis | CoCl2⋅6H2O | 238 mg | 3-Cl-o-BDC | 77.1 mg | [8 empty] | 3 days | 160°C |  | solvothermal synthesis, washing, drying | 10.1016/j.molstruc.2017.11.016 |  | 2018.03 | [{"synthesis method": "solvothermal synthesis", "precursor": [{"name": "CoCl2\u22c56H2O", "amount": "238", "unit": "mg"}, {"name": "3-Cl-o-BDC", "amount": "77.1", "unit": "mg"}], "solvent": [{"name": "acetone", "amount": "15", "unit": "mL"}], "reducing agent": [{"name": "triethylamine", "amount": "0.25", "unit": "mL"}], "surfactant": [{"name": "", "amount": "", "unit": ""}], "pressure": "", "temperature": "160\u00b0C", "time": "3 days", "heating rate": "", "cooling rate": "5 \u00baC/h"}, {"synthesis method": "washing", "washing solution": "distilled water", "amount": ""}, {"synthesis method": "drying", "pressure": "", "temperature": "", "atmosphere": "air", "time": ""}]
CAPTEV | [Zn(dbp)(H2O)·2DMF]n | C19 H25 N5 O6 Zn1 | solvothermal synthesis | Zn(NO3)2⋅6H2O | 0.0297 g | 2,4-dihydroxybenzaldehyde nicotinoylhydrazone | 0.0259 g | [8 empty] | 72h | 140°C |  | solvothermal synthesis | 10.1016/j.ica.2017.01.004 |  | 2017.03 | [{"synthesis method": "solvothermal synthesis", "precursor": [{"name": "Zn(NO3)2\u22c56H2O", "amount": "0.0297", "unit": "g"}, {"name": "2,4-dihydroxybenzaldehyde nicotinoylhydrazone", "amount": "0.0259", "unit": "g"}], "solvent": [{"name": "DMF", "amount": "3", "unit": "mL"}, {"name": "deionised water", "amount": "3", "unit": "mL"}], "reducing agent": [{"name": "", "amount": "", "unit": ""}], "surfactant": [{"name": "", "amount": "", "unit": ""}], "pressure": "", "temperature": "140\u00b0C", "time": "72h", "heating rate": "", "cooling rate": "5\u00b0Ch-1"}]
CAPTAR | [Ni(dbp)(phen)·2CH3OH·0.5H2O]n | C27 H26 N5 Ni1 O5.5 | solvothermal synthesis | Ni(Ac)2⋅6H2O | 0.0284 g | 2,4-dihydroxybenzaldehyde nicotinoylhydrazone | 0.0259 g | 1,10-phenanthroline | 0.0270 g | [6 empty] | 72h | 140°C |  | solvothermal synthesis | 10.1016/j.ica.2017.01.004 |  | 2017.03 | [{"synthesis method": "solvothermal synthesis", "precursor": [{"name": "Ni(Ac)2\u22c56H2O", "amount": "0.0284", "unit": "g"}, {"name": "2,4-dihydroxybenzaldehyde nicotinoylhydrazone", "amount": "0.0259", "unit": "g"}, {"name": "1,10-phenanthroline", "amount": "0.0270", "unit": "g"}], "solvent": [{"name": "methanol", "amount": "10", "unit": "mL"}], "reducing agent": [{"name": "", "amount": "", "unit": ""}], "surfactant": [{"name": "", "amount": "", "unit": ""}], "pressure": "", "temperature": "140\u00b0C", "time": "72h", "heating rate": "", "cooling rate": ""}]
DEBKOM | [Cu(bedmpza)(μ2-C5O5)] | C19 Cu1 H31 N5 O9 | chemical synthesis | CuCl2⋅2H2O | 0.086 g | bis(2-(3,5-dimethylpyrazol-1-yl)ethyl)amine | 0.135 g | disodium croconate | 0.046 g |  |  |  |  | CH3OH, H2O |  | 15 min |  |  | chemical synthesis, filtration, washing, drying | 10.1016/j.poly.2012.07.049 |  | 2012.10 | [{"synthesis method": "chemical synthesis", "precursor": [{"name": "CuCl2\u22c52H2O", "amount": "0.086", "unit": "g"}, {"name": "bis(2-(3,5-dimethylpyrazol-1-yl)ethyl)amine", "amount": "0.135", "unit": "g"}, {"name": "disodium croconate", "amount": "0.046", "unit": "g"}], "solution": [{"name": "CH3OH", "amount": "10", "unit": "mL"}, {"name": "H2O", "amount": "5", "unit": "mL"}], "pressure": "", "temperature": "", "time": "15 min"}, {"synthesis method": "filtration", "time": "", "atmosphere": "", "pressure": ""}, {"synthesis method": "washing", "washing solution": "propan-2-ol and Et2O", "amount": ""}, {"synthesis method": "drying", "pressure": "", "temperature": "", "atmosphere": "air", "time": ""}]
DEBKUS | [Cu3(aepn)3(μ2-C5O5)(μ3-C5O5)(H2O)](ClO4)2·1.6H2O | C25 Cl2 Cu3 H50.2 N9 O20.6 | chemical synthesis | Cu(ClO4)2⋅6H2O | 0.190 g | aepn | 0.060 g | disodium croconate | 0.046 g |  |  |  |  | H2O |  | 15 min |  |  | chemical synthesis, filtration, washing, drying | 10.1016/j.poly.2012.07.049 |  | 2012.10 | [{"synthesis method": "chemical synthesis", "precursor": [{"name": "Cu(ClO4)2\u22c56H2O", "amount": "0.190", "unit": "g"}, {"name": "aepn", "amount": "0.060", "unit": "g"}, {"name": "disodium croconate", "amount": "0.046", "unit": "g"}], "solution": [{"name": "H2O", "amount": "15", "unit": "mL"}], "pressure": "", "temperature": "", "time": "15 min"}, {"synthesis method": "filtration", "time": "", "atmosphere": "", "pressure": ""}, {"synthesis method": "washing", "washing solution": "propan-2-ol and ether", "amount": ""}, {"synthesis method": "drying", "pressure": "", "temperature": "", "atmosphere": "air", "time": ""}]
DEBLAZ | [Cu2(dppa)2(μ2-C5O5)](ClO4)2 | C35 Cl2 Cu2 H40 N8 O17 | chemical synthesis | N-propionamide-N,N-bis(2-pyridylmethyl)amine | [14 empty] | chemical synthesis | 10.1016/j.poly.2012.07.049 |  | 2012.10 | [{"synthesis method": "chemical synthesis", "precursor": [{"name": "N-propionamide-N,N-bis(2-pyridylmethyl)amine", "amount": "", "unit": ""}], "solution": [], "pressure": "", "temperature": "", "time": ""}]
QAFGEK | [Nd2(glu)3(phen)2] | C39 H34 N4 Nd2 O12 | solvothermal synthesis | NdCl3⋅6H2O | 0.109 g | H2glu | 0.040 g | phen | 0.059 g | [6 empty] | 1 day | 190°C | 5 | solvothermal synthesis, pH adjustment, drying | 10.1016/S0022-2860(02)00614-2 |  | 2003.02 | [{"synthesis method": "solvothermal synthesis", "precursor": [{"name": "NdCl3\u22c56H2O", "amount": "0.109", "unit": "g"}, {"name": "H2glu", "amount": "0.040", "unit": "g"}, {"name": "phen", "amount": "0.059", "unit": "g"}], "solvent": [{"name": "H2O", "amount": "10", "unit": "ml"}], "reducing agent": [{"name": "", "amount": "", "unit": ""}], "surfactant": [{"name": "", "amount": "", "unit": ""}], "pressure": "", "temperature": "190\u00b0C", "time": "1 day", "heating rate": "", "cooling rate": "20\u00b0C/d"}, {"synthesis method": "pH adjustment", "pH": "5", "modulator": "sodium hydroxide aqueous solution"}, {"synthesis method": "drying", "pressure": "", "temperature": "", "atmosphere": "ambient", "time": ""}]
QAFGOU | [Tb(glu)(phen)Cl]n | C17 Cl1 H14 N2 O4 Tb1 | solvothermal synthesis | TbCl3⋅6H2O | 0.109 g | H2glu | 0.040 g | phen | 0.059 g | [6 empty] | 3 days | 170°C | 5 | solvothermal synthesis, pH adjustment, drying | 10.1016/S0022-2860(02)00614-2 |  | 2003.02 | [{"synthesis method": "solvothermal synthesis", "precursor": [{"name": "TbCl3\u22c56H2O", "amount": "0.109", "unit": "g"}, {"name": "H2glu", "amount": "0.040", "unit": "g"}, {"name": "phen", "amount": "0.059", "unit": "g"}], "solvent": [{"name": "H2O", "amount": "10", "unit": "ml"}], "reducing agent": [{"name": "", "amount": "", "unit": ""}], "surfactant": [{"name": "", "amount": "", "unit": ""}], "pressure": "", "temperature": "170\u00b0C", "time": "3 days", "heating rate": "", "cooling rate": "20\u00b0C/d"}, {"synthesis method": "pH adjustment", "pH": "5", "modulator": "sodium hydroxide aqueous solution"}, {"synthesis method": "drying", "pressure": "", "temperature": "", "atmosphere": "ambient", "time": ""}]
QAFGIO | [Ho(glu)(phen)Cl]n | C17 Cl1 H14 Ho1 N2 O4 | solvothermal synthesis | HoCl3⋅6H2O | 0.109 g | H2glu | 0.040 g | phen | 0.059 g | [6 empty] | 3 days | 170°C | 5 | solvothermal synthesis, pH adjustment, drying | 10.1016/S0022-2860(02)00614-2 |  | 2003.02 | [{"synthesis method": "solvothermal synthesis", "precursor": [{"name": "HoCl3\u22c56H2O", "amount": "0.109", "unit": "g"}, {"name": "H2glu", "amount": "0.040", "unit": "g"}, {"name": "phen", "amount": "0.059", "unit": "g"}], "solvent": [{"name": "H2O", "amount": "10", "unit": "ml"}], "reducing agent": [{"name": "", "amount": "", "unit": ""}], "surfactant": [{"name": "", "amount": "", "unit": ""}], "pressure": "", "temperature": "170\u00b0C", "time": "3 days", "heating rate": "", "cooling rate": "20\u00b0C/d"}, {"synthesis method": "pH adjustment", "pH": "5", "modulator": "sodium hydroxide aqueous solution"}, {"synthesis method": "drying", "pressure": "", "temperature": "", "atmosphere": "ambient", "time": ""}]
TEYZOP | [Nd2L3(NO3)6]n ·2CH3COOCH2CH3 | C104 H100 N12 Nd2 O34 S6 | chemical synthesis | lanthanide nitrate hydrate | 0.05 mmol | L | 0.075 mmol | [6 empty] | ethyl acetate |  | 12h |  |  | chemical synthesis, washing, drying | 10.1016/j.jlumin.2018.04.060 |  | 2018.09 | [{"synthesis method": "chemical synthesis", "precursor": [{"name": "lanthanide nitrate hydrate", "amount": "0.05", "unit": "mmol"}, {"name": "L", "amount": "0.075", "unit": "mmol"}], "solution": [{"name": "ethyl acetate", "amount": "50", "unit": "mL"}], "pressure": "", "temperature": "", "time": "12h"}, {"synthesis method": "washing", "washing solution": "ethyl acetate", "amount": "three times"}, {"synthesis method": "drying", "pressure": "vacuum", "temperature": "", "atmosphere": "", "time": "24h"}]
TEYZUV | [Tb2L3(NO3)6]n·2CH3COOCH2CH3 | C104 H100 N12 O34 S6 Tb2 | chemical synthesis | lanthanide nitrate hydrate | 0.05 mmol | L | 0.075 mmol | [6 empty] | ethyl acetate |  | 12h |  |  | chemical synthesis, washing, drying | 10.1016/j.jlumin.2018.04.060 |  | 2018.09 | [{"synthesis method": "chemical synthesis", "precursor": [{"name": "lanthanide nitrate hydrate", "amount": "0.05", "unit": "mmol"}, {"name": "L", "amount": "0.075", "unit": "mmol"}], "solution": [{"name": "ethyl acetate", "amount": "50", "unit": "mL"}], "pressure": "", "temperature": "", "time": "12h"}, {"synthesis method": "washing", "washing solution": "ethyl acetate", "amount": "three times"}, {"synthesis method": "drying", "pressure": "vacuum", "temperature": "", "atmosphere": "", "time": "24h"}]
JEBCUP | [Ga(phen)(H1.5PO4)2] | C12 Ga1 H13 N2 O9 P2 | solvothermal synthesis | Ga2O3 | 1 mmol | 1,10-phenathroline | 2 mmol | H3PO4 | 9 mmol | LiBO2 | 2 mmol | hydrofluoric acid | 9 mmol |  | autogeneous | 3 days | 190°C |  | solvothermal synthesis, filtration, washing, drying | 10.1016/j.jssc.2005.09.028 |  | 2005.12 | [{"synthesis method": "solvothermal synthesis", "precursor": [{"name": "Ga2O3", "amount": "1", "unit": "mmol"}, {"name": "1,10-phenathroline", "amount": "2", "unit": "mmol"}, {"name": "H3PO4", "amount": "9", "unit": "mmol"}, {"name": "LiBO2", "amount": "2", "unit": "mmol"}, {"name": "hydrofluoric acid", "amount": "9", "unit": "mmol"}], "solvent": [{"name": "H2O", "amount": "10", "unit": "mL"}], "reducing agent": [{"name": "", "amount": "", "unit": ""}], "surfactant": [{"name": "", "amount": "", "unit": ""}], "pressure": "autogeneous", "temperature": "190\u00b0C", "time": "3 days", "heating rate": "", "cooling rate": "10\u00b0C/h"}, {"synthesis method": "filtration", "time": "", "atmosphere": "", "pressure": ""}, {"synthesis method": "washing", "washing solution": "water", "amount": ""}, {"synthesis method": "drying", "pressure": "", "temperature": "room temperature", "atmosphere": "", "time": ""}]
JEBDAW | [Ga(phen)(HPO4)(H2PO4)]·1.5H2O | C12 Ga1 H14 N2 O9.5 P2 | solvothermal synthesis | Ga2O3 | 1 mmol | 1,10-phenathroline | 2 mmol | H3PO4 | 6 mmol | [5 empty] | autogeneous | 3 days | 190°C |  | solvothermal synthesis, filtration, washing, drying | 10.1016/j.jssc.2005.09.028 |  | 2005.12 | [{"synthesis method": "solvothermal synthesis", "precursor": [{"name": "Ga2O3", "amount": "1", "unit": "mmol"}, {"name": "1,10-phenathroline", "amount": "2", "unit": "mmol"}, {"name": "H3PO4", "amount": "6", "unit": "mmol"}], "solvent": [{"name": "H2O", "amount": "10", "unit": "mL"}], "reducing agent": [{"name": "", "amount": "", "unit": ""}], "surfactant": [{"name": "", "amount": "", "unit": ""}], "pressure": "autogeneous", "temperature": "190\u00b0C", "time": "3 days", "heating rate": "", "cooling rate": "10\u00b0C/h"}, {"synthesis method": "filtration", "time": "", "atmosphere": "", "pressure": ""}, {"synthesis method": "washing", "washing solution": "water", "amount": ""}, {"synthesis method": "drying", "pressure": "", "temperature": "room temperature", "atmosphere": "", "time": ""}]
FONCUH02 | [Sm(Hdipic)(dipic)(H2O)2 | C14 H19 N2 O14 Sm1 | solvothermal synthesis | Sm(NO3)3⋅6H2O | 139 mg | H2dipic | 75.2 mg | [8 empty] | 3 days | 160°C |  | solvothermal synthesis | 10.1016/j.molstruc.2005.04.022 |  | 2005.08 | [{"synthesis method": "solvothermal synthesis", "precursor": [{"name": "Sm(NO3)3\u22c56H2O", "amount": "139", "unit": "mg"}, {"name": "H2dipic", "amount": "75.2", "unit": "mg"}], "solvent": [{"name": "deionized water", "amount": "10", "unit": "mL"}], "reducing agent": [{"name": "", "amount": "", "unit": ""}], "surfactant": [{"name": "", "amount": "", "unit": ""}], "pressure": "", "temperature": "160\u00b0C", "time": "3 days", "heating rate": "", "cooling rate": ""}]
LARQUR | [Dy(Hdinic)(dinic)(phen)(H2O) | C26 Dy1 H19 N4 O10 | solvothermal synthesis | Dy(ClO4)3⋅6H2O | 174.1 mg | 2,5-dinic | 100.3 mg | phen | 59.5 mg | [6 empty] | 3 days | 160°C |  | solvothermal synthesis | 10.1016/j.molstruc.2005.04.022 |  | 2005.08 | [{"synthesis method": "solvothermal synthesis", "precursor": [{"name": "Dy(ClO4)3\u22c56H2O", "amount": "174.1", "unit": "mg"}, {"name": "2,5-dinic", "amount": "100.3", "unit": "mg"}, {"name": "phen", "amount": "59.5", "unit": "mg"}], "solvent": [{"name": "deionized water", "amount": "10", "unit": "mL"}], "reducing agent": [{"name": "", "amount": "", "unit": ""}], "surfactant": [{"name": "", "amount": "", "unit": ""}], "pressure": "", "temperature": "160\u00b0C", "time": "3 days", "heating rate": "", "cooling rate": "slowly to room temperature"}]
WIWKEU | 1 | C26 Cu2 H23 I4 N8 | chemical synthesis | CuI | 19 mg | bimb | 19 mg | iodobenzene | 150 mg | [6 empty] | 70h | 150°C |  | chemical synthesis, filtration, washing, drying | 10.1016/j.inoche.2013.12.010 |  | 2014.02 | [{"synthesis method": "chemical synthesis", "precursor": [{"name": "CuI", "amount": "19", "unit": "mg"}, {"name": "bimb", "amount": "19", "unit": "mg"}, {"name": "iodobenzene", "amount": "150", "unit": "mg"}], "solvent": [{"name": "MeCN", "amount": "0.5", "unit": "mL"}], "pressure": "", "temperature": "150\u00b0C", "time": "70h"}, {"synthesis method": "filtration", "time": "", "atmosphere": "", "pressure": ""}, {"synthesis method": "washing", "washing solution": "MeCN", "amount": ""}, {"synthesis method": "drying", "pressure": "", "temperature": "", "atmosphere": "air", "time": ""}]
YIGQOW04 | 2 | C15 Cu3 H21 I3 N6 | chemical synthesis | CuI | 19 mg | bimb | 19 mg | iodobenzene | 150 mg | [6 empty] | 70h | 170°C |  | chemical synthesis, filtration, washing, drying | 10.1016/j.inoche.2013.12.010 |  | 2014.02 | [{"synthesis method": "chemical synthesis", "precursor": [{"name": "CuI", "amount": "19", "unit": "mg"}, {"name": "bimb", "amount": "19", "unit": "mg"}, {"name": "iodobenzene", "amount": "150", "unit": "mg"}], "solvent": [{"name": "MeCN", "amount": "0.5", "unit": "mL"}], "pressure": "", "temperature": "170\u00b0C", "time": "70h"}, {"synthesis method": "filtration", "time": "", "atmosphere": "", "pressure": ""}, {"synthesis method": "washing", "washing solution": "MeCN", "amount": ""}, {"synthesis method": "drying", "pressure": "", "temperature": "", "atmosphere": "air", "time": ""}]
WIWJUJ | 3 | Br2 C20 Cu2 H28 N8 | chemical synthesis | CuBr | 15 mg | brombenzene | 150 mg | [8 empty] | 70h | 170°C |  | chemical synthesis, filtration, washing, drying | 10.1016/j.inoche.2013.12.010 |  | 2014.02 | [{"synthesis method": "chemical synthesis", "precursor": [{"name": "CuBr", "amount": "15", "unit": "mg"}, {"name": "brombenzene", "amount": "150", "unit": "mg"}], "solvent": [{"name": "MeCN", "amount": "0.5", "unit": "mL"}], "pressure": "", "temperature": "170\u00b0C", "time": "70h"}, {"synthesis method": "filtration", "time": "", "atmosphere": "", "pressure": ""}, {"synthesis method": "washing", "washing solution": "MeCN", "amount": ""}, {"synthesis method": "drying", "pressure": "", "temperature": "", "atmosphere": "air", "time": ""}]
KIMZIS | [Ag2(dcpa)2]n | Ag1 C8 Cl2 H5 O2 | chemical synthesis | Ag2O | 0.116 g | 2,6-dichlorophenylacetic acid | 0.205 g | [6 empty] | aqueous ammonia solutions, methanol |  | 10 days | ambient temperature |  | chemical synthesis, washing, drying | 10.1016/j.ica.2018.09.023 |  | 2019.01 | [{"synthesis method": "chemical synthesis", "precursor": [{"name": "Ag2O", "amount": "0.116", "unit": "g"}, {"name": "2,6-dichlorophenylacetic acid", "amount": "0.205", "unit": "g"}], "solution": [{"name": "aqueous ammonia solutions", "amount": "25", "unit": "mL"}, {"name": "methanol", "amount": "25", "unit": "mL"}], "pressure": "", "temperature": "ambient temperature", "time": "10 days"}, {"synthesis method": "washing", "washing solution": "distilled water", "amount": "three times"}, {"synthesis method": "drying", "pressure": "vacuum", "temperature": "", "atmosphere": "", "time": ""}]
KIMZOY | [Ag(NH3)2](dcpa) | Ag1 C8 Cl2 H11 N2 O2 | chemical synthesis | Ag2O | 0.116 g | 2,6-dichlorophenylacetic acid | 0.205 g | [6 empty] | aqueous ammonia solutions |  | 10 days | ambient temperature |  | chemical synthesis, washing, drying | 10.1016/j.ica.2018.09.023 |  | 2019.01 | [{"synthesis method": "chemical synthesis", "precursor": [{"name": "Ag2O", "amount": "0.116", "unit": "g"}, {"name": "2,6-dichlorophenylacetic acid", "amount": "0.205", "unit": "g"}], "solution": [{"name": "aqueous ammonia solutions", "amount": "25", "unit": "mL"}], "pressure": "", "temperature": "ambient temperature", "time": "10 days"}, {"synthesis method": "washing", "washing solution": "distilled water", "amount": "three times"}, {"synthesis method": "drying", "pressure": "vacuum", "temperature": "", "atmosphere": "", "time": ""}]
KIMZUE | [Ag3(N,N-eten)(dcpa)3]2 | Ag6 C60 Cl12 H62 N4 O12 | chemical synthesis | Ag2O | 0.116 g | 2,6-dichlorophenylacetic acid | 0.205 g | N,N-diethylethylenediamine | 1 mmol |  |  |  |  | aqueous ammonia solutions |  | 10 days | ambient temperature |  | chemical synthesis, washing, drying | 10.1016/j.ica.2018.09.023 |  | 2019.01 | [{"synthesis method": "chemical synthesis", "precursor": [{"name": "Ag2O", "amount": "0.116", "unit": "g"}, {"name": "2,6-dichlorophenylacetic acid", "amount": "0.205", "unit": "g"}, {"name": "N,N-diethylethylenediamine", "amount": "1", "unit": "mmol"}], "solution": [{"name": "aqueous ammonia solutions", "amount": "25", "unit": "mL"}], "pressure": "", "temperature": "ambient temperature", "time": "10 days"}, {"synthesis method": "washing", "washing solution": "distilled water", "amount": "three times"}, {"synthesis method": "drying", "pressure": "vacuum", "temperature": "", "atmosphere": "", "time": ""}]
LIXTIX | [Zn(L)(cis-1,2-CHDA)] | C20 H20 N4 O4 Zn1 | solvothermal synthesis | L | 21.0 mg | Zn(NO3)2⋅6H2O | 29.7 mg | 1,2-H2CHDA | 17.2 mg | NaOH | 8.0 mg |  |  |  |  | 3 days | 100°C |  | solvothermal synthesis, filtration, washing | 10.1016/j.poly.2013.09.010 |  | 2014.01 | [{"synthesis method": "solvothermal synthesis", "precursor": [{"name": "L", "amount": "21.0", "unit": "mg"}, {"name": "Zn(NO3)2\u22c56H2O", "amount": "29.7", "unit": "mg"}, {"name": "1,2-H2CHDA", "amount": "17.2", "unit": "mg"}, {"name": "NaOH", "amount": "8.0", "unit": "mg"}], "solvent": [{"name": "H2O", "amount": "10", "unit": "mL"}], "reducing agent": [{"name": "", "amount": "", "unit": ""}], "surfactant": [{"name": "", "amount": "", "unit": ""}], "pressure": "", "temperature": "100\u00b0C", "time": "3 days", "heating rate": "", "cooling rate": ""}, {"synthesis method": "filtration", "time": "", "atmosphere": "", "pressure": ""}, {"synthesis method": "washing", "washing solution": "water and ethanol", "amount": ""}]
LIXTOD | [Zn(L)(trans-1,3-CHDA)]·2.5H2O | C20 H25 N4 O6.5 Zn1 | solvothermal synthesis | L | 21.0 mg | Zn(NO3)2⋅6H2O | 29.7 mg | 1,3-H2CHDA | 17.2 mg | NaOH | 8.0 mg |  |  |  |  | 3 days | 100°C |  | solvothermal synthesis, filtration, washing | 10.1016/j.poly.2013.09.010 |  | 2014.01 | [{"synthesis method": "solvothermal synthesis", "precursor": [{"name": "L", "amount": "21.0", "unit": "mg"}, {"name": "Zn(NO3)2\u22c56H2O", "amount": "29.7", "unit": "mg"}, {"name": "1,3-H2CHDA", "amount": "17.2", "unit": "mg"}, {"name": "NaOH", "amount": "8.0", "unit": "mg"}], "solvent": [{"name": "H2O", "amount": "10", "unit": "mL"}], "reducing agent": [{"name": "", "amount": "", "unit": ""}], "surfactant": [{"name": "", "amount": "", "unit": ""}], "pressure": "", "temperature": "100\u00b0C", "time": "3 days", "heating rate": "", "cooling rate": ""}, {"synthesis method": "filtration", "time": "", "atmosphere": "", "pressure": ""}, {"synthesis method": "washing", "washing solution": "water and ethanol", "amount": ""}]
LIXTUJ | [Zn(L)(cis-1,3-CHDA)] | C20 H22 N4 O5 Zn1 | solvothermal synthesis | L | 21.0 mg | Zn(NO3)2⋅6H2O | 29.7 mg | 1,3-H2CHDA | 17.2 mg | NaOH | 8.0 mg |  |  |  |  | 3 days | 180°C |  | solvothermal synthesis, filtration, washing | 10.1016/j.poly.2013.09.010 |  | 2014.01 | [{"synthesis method": "solvothermal synthesis", "precursor": [{"name": "L", "amount": "21.0", "unit": "mg"}, {"name": "Zn(NO3)2\u22c56H2O", "amount": "29.7", "unit": "mg"}, {"name": "1,3-H2CHDA", "amount": "17.2", "unit": "mg"}, {"name": "NaOH", "amount": "8.0", "unit": "mg"}], "solvent": [{"name": "H2O", "amount": "10", "unit": "mL"}], "reducing agent": [{"name": "", "amount": "", "unit": ""}], "surfactant": [{"name": "", "amount": "", "unit": ""}], "pressure": "", "temperature": "180\u00b0C", "time": "3 days", "heating rate": "", "cooling rate": ""}, {"synthesis method": "filtration", "time": "", "atmosphere": "", "pressure": ""}, {"synthesis method": "washing", "washing solution": "water and ethanol", "amount": ""}]
LIXVAR | [Cd(L)(cis-1,2-CHDA)] | C20 Cd1 H26 N4 O7 | solvothermal synthesis | L | 21.0 mg | Cd(NO3)2⋅4H2O | 30.8 mg | 1,2-H2CHDA | 17.2 mg | NaOH | 8.0 mg |  |  |  |  | 3 days | 100°C |  | solvothermal synthesis, filtration, washing | 10.1016/j.poly.2013.09.010 |  | 2014.01 | [{"synthesis method": "solvothermal synthesis", "precursor": [{"name": "L", "amount": "21.0", "unit": "mg"}, {"name": "Cd(NO3)2\u22c54H2O", "amount": "30.8", "unit": "mg"}, {"name": "1,2-H2CHDA", "amount": "17.2", "unit": "mg"}, {"name": "NaOH", "amount": "8.0", "unit": "mg"}], "solvent": [{"name": "H2O", "amount": "10", "unit": "mL"}], "reducing agent": [{"name": "", "amount": "", "unit": ""}], "surfactant": [{"name": "", "amount": "", "unit": ""}], "pressure": "", "temperature": "100\u00b0C", "time": "3 days", "heating rate": "", "cooling rate": ""}, {"synthesis method": "filtration", "time": "", "atmosphere": "", "pressure": ""}, {"synthesis method": "washing", "washing solution": "water and ethanol", "amount": ""}]
LIXVEV | [Cd2(L)2(cis-1,2-CHDA)2] | C40 Cd2 H46 N8 O11 | solvothermal synthesis | L | 21.0 mg | Cd(NO3)2⋅4H2O | 30.8 mg | 1,2-H2CHDA | 17.2 mg | NaOH | 8.0 mg |  |  |  |  | 3 days | 180°C |  | solvothermal synthesis, filtration, washing | 10.1016/j.poly.2013.09.010 |  | 2014.01 | [{"synthesis method": "solvothermal synthesis", "precursor": [{"name": "L", "amount": "21.0", "unit": "mg"}, {"name": "Cd(NO3)2\u22c54H2O", "amount": "30.8", "unit": "mg"}, {"name": "1,2-H2CHDA", "amount": "17.2", "unit": "mg"}, {"name": "NaOH", "amount": "8.0", "unit": "mg"}], "solvent": [{"name": "H2O", "amount": "10", "unit": "mL"}], "reducing agent": [{"name": "", "amount": "", "unit": ""}], "surfactant": [{"name": "", "amount": "", "unit": ""}], "pressure": "", "temperature": "180\u00b0C", "time": "3 days", "heating rate": "", "cooling rate": ""}, {"synthesis method": "filtration", "time": "", "atmosphere": "", "pressure": ""}, {"synthesis method": "washing", "washing solution": "water and ethanol", "amount": ""}]
LIXVIZ | [Cd(L)(cis-1,3-CHDA)] | C20 Cd1 H22 N4 O5 | solvothermal synthesis | L | 21.0 mg | Cd(NO3)2⋅4H2O | 30.8 mg | 1,3-H2CHDA | 17.2 mg | NaOH | 8.0 mg |  |  |  |  | 3 days | 180°C |  | solvothermal synthesis, filtration, washing | 10.1016/j.poly.2013.09.010 |  | 2014.01 | [{"synthesis method": "solvothermal synthesis", "precursor": [{"name": "L", "amount": "21.0", "unit": "mg"}, {"name": "Cd(NO3)2\u22c54H2O", "amount": "30.8", "unit": "mg"}, {"name": "1,3-H2CHDA", "amount": "17.2", "unit": "mg"}, {"name": "NaOH", "amount": "8.0", "unit": "mg"}], "solvent": [{"name": "H2O", "amount": "10", "unit": "mL"}], "reducing agent": [{"name": "", "amount": "", "unit": ""}], "surfactant": [{"name": "", "amount": "", "unit": ""}], "pressure": "", "temperature": "180\u00b0C", "time": "3 days", "heating rate": "", "cooling rate": ""}, {"synthesis method": "filtration", "time": "", "atmosphere": "", "pressure": ""}, {"synthesis method": "washing", "washing solution": "water and ethanol", "amount": ""}]
LIXVUL | [Cd(L)(cis-1,4-CHDA)] | C20 Cd1 H20 N4 O4 | solvothermal synthesis | L | 21.0 mg | Cd(NO3)2⋅4H2O | 30.8 mg | 1,4-H2CHDA | 17.2 mg | NaOH | 8.0 mg |  |  |  |  | 3 days | 180°C |  | solvothermal synthesis, filtration, washing | 10.1016/j.poly.2013.09.010 |  | 2014.01 | [{"synthesis method": "solvothermal synthesis", "precursor": [{"name": "L", "amount": "21.0", "unit": "mg"}, {"name": "Cd(NO3)2\u22c54H2O", "amount": "30.8", "unit": "mg"}, {"name": "1,4-H2CHDA", "amount": "17.2", "unit": "mg"}, {"name": "NaOH", "amount": "8.0", "unit": "mg"}], "solvent": [{"name": "H2O", "amount": "10", "unit": "mL"}], "reducing agent": [{"name": "", "amount": "", "unit": ""}], "surfactant": [{"name": "", "amount": "", "unit": ""}], "pressure": "", "temperature": "180\u00b0C", "time": "3 days", "heating rate": "", "cooling rate": ""}, {"synthesis method": "filtration", "time": "", "atmosphere": "", "pressure": ""}, {"synthesis method": "washing", "washing solution": "water and ethanol", "amount": ""}]
EZURAS |  | C20 Fe1 H16 N10 S2 | chemical synthesis | Fe(ClO4)2 ⋅6H2O | 181.4 mg | bt | 82 mg | 4,4'-bipy | 78 mg | Na(dca) | 89 mg |  |  | H2O, methanol, methanol, H2O |  | 1 week | room temperature |  | chemical synthesis | 10.1016/j.inoche.2004.05.005 |  | 2004.06 | [{"synthesis method": "chemical synthesis", "precursor": [{"name": "Fe(ClO4)2 \u22c56H2O", "amount": "181.4", "unit": "mg"}, {"name": "bt", "amount": "82", "unit": "mg"}, {"name": "4,4'-bipy", "amount": "78", "unit": "mg"}, {"name": "Na(dca)", "amount": "89", "unit": "mg"}], "solution": [{"name": "H2O", "amount": "20", "unit": "ml"}, {"name": "methanol", "amount": "10", "unit": "ml"}, {"name": "methanol", "amount": "10", "unit": "ml"}, {"name": "H2O", "amount": "10", "unit": "ml"}], "pressure": "", "temperature": "room temperature", "time": "1 week"}]
AVUDAX | Microporous metal-organic framework | C60 Cl6 Cu3 H72 N36 O6 | chemical synthesis | ttmb | 6.4 mg | CuCl2⋅2H2O | 3.4 mg | [6 empty] | methanol, distilled water |  | 4 weeks | ambient temperature |  | chemical synthesis | 10.1016/j.molstruc.2011.04.027 |  | 2011.06 | [{"synthesis method": "chemical synthesis", "precursor": [{"name": "ttmb", "amount": "6.4", "unit": "mg"}, {"name": "CuCl2\u22c52H2O", "amount": "3.4", "unit": "mg"}], "solution": [{"name": "methanol", "amount": "4", "unit": "mL"}, {"name": "distilled water", "amount": "2", "unit": "mL"}], "pressure": "", "temperature": "ambient temperature", "time": "4 weeks"}]
GUKPAE | 1 | C19 H22 N4 O5 Zn1 | solvothermal synthesis | Zn(NO3)2 ⋅4H2O | 0.0262 g | 4-carboxymethylbenzoic acid | 0.0180 g | bbi | 0.0190 g | triethylamine | 0.0182 g |  |  |  |  | 3 days | 120°C |  | solvothermal synthesis, washing | 10.1016/j.inoche.2009.03.004 |  | 2009.05 | [{"synthesis method": "solvothermal synthesis", "precursor": [{"name": "Zn(NO3)2 \u22c54H2O", "amount": "0.0262", "unit": "g"}, {"name": "4-carboxymethylbenzoic acid", "amount": "0.0180", "unit": "g"}, {"name": "bbi", "amount": "0.0190", "unit": "g"}, {"name": "triethylamine", "amount": "0.0182", "unit": "g"}], "solvent": [{"name": "CH3CN", "amount": "1", "unit": "mL"}, {"name": "H2O", "amount": "9", "unit": "mL"}], "reducing agent": [{"name": "", "amount": "", "unit": ""}], "surfactant": [{"name": "", "amount": "", "unit": ""}], "pressure": "", "temperature": "120\u00b0C", "time": "3 days", "heating rate": "", "cooling rate": ""}, {"synthesis method": "washing", "washing solution": "CH3OH", "amount": ""}]
DUWGAF | 1 | Br1 C93 Cd6 H102 N6 O59 | chemical synthesis | Cd(NO3)2 | 0.0573 g | H4-DHBDC | 0.0568 g | tetraethylammonium bromide | 0.0395 g | [6 empty] | 2 days | 100°C |  | chemical synthesis, filtration | 10.1016/j.jssc.2015.11.024 |  | 2016.03 | [{"synthesis method": "chemical synthesis", "precursor": [{"name": "Cd(NO3)2", "amount": "0.0573", "unit": "g"}, {"name": "H4-DHBDC", "amount": "0.0568", "unit": "g"}, {"name": "tetraethylammonium bromide", "amount": "0.0395", "unit": "g"}], "solvent": [{"name": "N,N-dimethylformamide (DMF) and ethanol", "amount": "4", "unit": "ml"}], "pressure": "", "temperature": "100\u00b0C", "time": "2 days"}, {"synthesis method": "filtration", "time": "", "atmosphere": "air", "pressure": ""}]
DUWGEJ | 2 | C48 Cd3 H52 N6 O32 | chemical synthesis | Cd(NO3)2 | 0.052 g | H4-DHBDC | 0.065 g | [8 empty] | 2 days | 100°C |  | chemical synthesis, filtration | 10.1016/j.jssc.2015.11.024 |  | 2016.03 | [{"synthesis method": "chemical synthesis", "precursor": [{"name": "Cd(NO3)2", "amount": "0.052", "unit": "g"}, {"name": "H4-DHBDC", "amount": "0.065", "unit": "g"}], "solvent": [{"name": "N,N-dimethylformamide (DMF) and ethanol", "amount": "4", "unit": "ml"}], "pressure": "", "temperature": "100\u00b0C", "time": "2 days"}, {"synthesis method": "filtration", "time": "", "atmosphere": "air", "pressure": ""}]
DEFSIS | (Bu4N)(4-trzphCO2H) | C24 H41 N5 O2 | chemical synthesis | cobalt sulfate heptahydrate | 280 mg | 4-carboxyphenyltetrazole | 75 mg | tetrabutylammonium hydroxide | 102.5 mg | H2O | 10.00 g |  |  |  |  | 72h | 180°C | 3.0 to 2.7 | chemical synthesis, pH adjustment | 10.1016/j.ica.2012.05.001 |  | 2012.08 | [{"synthesis method": "chemical synthesis", "precursor": [{"name": "cobalt sulfate heptahydrate", "amount": "280", "unit": "mg"}, {"name": "4-carboxyphenyltetrazole", "amount": "75", "unit": "mg"}, {"name": "tetrabutylammonium hydroxide", "amount": "102.5", "unit": "mg"}, {"name": "H2O", "amount": "10.00", "unit": "g"}], "pressure": "", "temperature": "180\u00b0C", "time": "72h"}, {"synthesis method": "pH adjustment", "pH": "3.0 to 2.7", "modulator": ""}]
DEFSOY | [Co(3-trzphCO2H)2(H2O)4 | C16 Co1 H30 N8 O14 | chemical synthesis | cobalt chloride hexahydrate | 280 mg | 3-carboxyphenyltetrazole | 75 mg | H2O | 10.00 g | [6 empty] | 72h | 150°C | 3.5 to 3.3 | chemical synthesis, pH adjustment | 10.1016/j.ica.2012.05.001 |  | 2012.08 | [{"synthesis method": "chemical synthesis", "precursor": [{"name": "cobalt chloride hexahydrate", "amount": "280", "unit": "mg"}, {"name": "3-carboxyphenyltetrazole", "amount": "75", "unit": "mg"}, {"name": "H2O", "amount": "10.00", "unit": "g"}], "pressure": "", "temperature": "150\u00b0C", "time": "72h"}, {"synthesis method": "pH adjustment", "pH": "3.5 to 3.3", "modulator": ""}]
DEFSUE | [Co(3-trzphCO2)] | C8 Co1 H4 N4 O2 | chemical synthesis | cobalt chloride hexahydrate | 280 mg | 3-carboxyphenyltetrazole | 75 mg | H2O | 10.00 g | [6 empty] | 72h | 200°C | 3.5 to 3.3 | chemical synthesis, pH adjustment | 10.1016/j.ica.2012.05.001 |  | 2012.08 | [{"synthesis method": "chemical synthesis", "precursor": [{"name": "cobalt chloride hexahydrate", "amount": "280", "unit": "mg"}, {"name": "3-carboxyphenyltetrazole", "amount": "75", "unit": "mg"}, {"name": "H2O", "amount": "10.00", "unit": "g"}], "pressure": "", "temperature": "200\u00b0C", "time": "72h"}, {"synthesis method": "pH adjustment", "pH": "3.5 to 3.3", "modulator": ""}]
DEFTAL | [Co(4-trzphCO2)(H2O)] | C8 Co1 H6 N4 O3 | chemical synthesis | cobalt nitrate hexahydrate | 200 mg | 4-carboxyphenyltetrazole | 75 mg | H2O | 10.00 g | [6 empty] | 72h | 150°C | 3.3 to 2.7 | chemical synthesis, pH adjustment | 10.1016/j.ica.2012.05.001 |  | 2012.08 | [{"synthesis method": "chemical synthesis", "precursor": [{"name": "cobalt nitrate hexahydrate", "amount": "200", "unit": "mg"}, {"name": "4-carboxyphenyltetrazole", "amount": "75", "unit": "mg"}, {"name": "H2O", "amount": "10.00", "unit": "g"}], "pressure": "", "temperature": "150\u00b0C", "time": "72h"}, {"synthesis method": "pH adjustment", "pH": "3.3 to 2.7", "modulator": ""}]
DEFTEP | [Co2(SO4)(OH)(3-trzphCO2H)] | C8 Co2 H6 N4 O7 S1 | chemical synthesis | cobalt sulfate heptahydrate | 280 mg | 3-carboxyphenyltetrazole | 75 mg | H2O | 10.00 g | [6 empty] | 72h | 150°C | 3.0 to 2.5 | chemical synthesis, pH adjustment | 10.1016/j.ica.2012.05.001 |  | 2012.08 | [{"synthesis method": "chemical synthesis", "precursor": [{"name": "cobalt sulfate heptahydrate", "amount": "280", "unit": "mg"}, {"name": "3-carboxyphenyltetrazole", "amount": "75", "unit": "mg"}, {"name": "H2O", "amount": "10.00", "unit": "g"}], "pressure": "", "temperature": "150\u00b0C", "time": "72h"}, {"synthesis method": "pH adjustment", "pH": "3.0 to 2.5", "modulator": ""}]
XIPGUA | (H3O)4Cu(H2O)6 [K6(H2O)17Cu2(EGTA)(H2O)2{Cu4(H2O)2(GeW9O34)2}] | C14 Cu7 Ge2 H94 K6 N2 O115 W18 | chemical synthesis | Na2WO4⋅2H2O | 3.300 g | GeO2 | 0.052 g | Cu(Ac)2⋅H2O | 0.198 g | H4EGTA | 0.019 g |  |  | HCl solution, hot water |  | 2 hours | 85°C |  | chemical synthesis | 10.1016/j.inoche.2012.12.005 |  | 2013.03 | [{"synthesis method": "chemical synthesis", "precursor": [{"name": "Na2WO4\u22c52H2O", "amount": "3.300", "unit": "g"}, {"name": "GeO2", "amount": "0.052", "unit": "g"}, {"name": "Cu(Ac)2\u22c5H2O", "amount": "0.198", "unit": "g"}, {"name": "H4EGTA", "amount": "0.019", "unit": "g"}], "solution": [{"name": "HCl solution", "amount": "1", "unit": "mL"}, {"name": "hot water", "amount": "30", "unit": "mL"}], "pressure": "", "temperature": "85\u00b0C", "time": "2 hours"}]
ROJVIW | [Zn2(pam)2 (2,2'-bpy)2] | C66 H44 N4 O12 Zn2 | solvothermal synthesis | Zn(OAc)2 ⋅2H2O | 0.10 mmol | H2pam | 0.10 mmol | NaOH | 0.20 mmol | 2,2'-bpy | 0.10 mmol |  |  |  | sealed | 72h | 160°C |  | solvothermal synthesis | 10.1016/j.molstruc.2008.04.010 |  | 2008.11 | [{"synthesis method": "solvothermal synthesis", "precursor": [{"name": "Zn(OAc)2 \u22c52H2O", "amount": "0.10", "unit": "mmol"}, {"name": "H2pam", "amount": "0.10", "unit": "mmol"}, {"name": "NaOH", "amount": "0.20", "unit": "mmol"}, {"name": "2,2'-bpy", "amount": "0.10", "unit": "mmol"}], "solvent": [{"name": "water-ethanol", "amount": "6", "unit": "mL"}], "reducing agent": [{"name": "", "amount": "", "unit": ""}], "surfactant": [{"name": "", "amount": "", "unit": ""}], "pressure": "sealed", "temperature": "160\u00b0C", "time": "72h", "heating rate": "", "cooling rate": "2\u00b0C per hour"}]
YOLDOT01 | [Cd(pam)(2,2'-bpy)2] n | C43 Cd1 H30 N4 O6 | solvothermal synthesis | Cd(NO3)2 ⋅4H2O | 0.10 mmol | H2pam | 0.10 mmol | NaOH | 0.20 mmol | 2,2'-bpy | 0.10 mmol |  |  |  | sealed | 72h | 160°C |  | solvothermal synthesis | 10.1016/j.molstruc.2008.04.010 |  | 2008.11 | [{"synthesis method": "solvothermal synthesis", "precursor": [{"name": "Cd(NO3)2 \u22c54H2O", "amount": "0.10", "unit": "mmol"}, {"name": "H2pam", "amount": "0.10", "unit": "mmol"}, {"name": "NaOH", "amount": "0.20", "unit": "mmol"}, {"name": "2,2'-bpy", "amount": "0.10", "unit": "mmol"}], "solvent": [{"name": "water-ethanol", "amount": "6", "unit": "mL"}], "reducing agent": [{"name": "", "amount": "", "unit": ""}], "surfactant": [{"name": "", "amount": "", "unit": ""}], "pressure": "sealed", "temperature": "160\u00b0C", "time": "72h", "heating rate": "", "cooling rate": "2\u00b0C per hour"}]
ROJVOC | [Zn(pam)(phen)] n | C35 H22 N2 O6 Zn1 | solvothermal synthesis | Zn(OAc)2 ⋅2H2O | 0.1 mmol | H2pam | 0.10 mmol | NaOH | 0.20 mmol | phen⋅H2O | 0.10 mmol |  |  |  | sealed | 72h | 160°C |  | solvothermal synthesis | 10.1016/j.molstruc.2008.04.010 |  | 2008.11 | [{"synthesis method": "solvothermal synthesis", "precursor": [{"name": "Zn(OAc)2 \u22c52H2O", "amount": "0.1", "unit": "mmol"}, {"name": "H2pam", "amount": "0.10", "unit": "mmol"}, {"name": "NaOH", "amount": "0.20", "unit": "mmol"}, {"name": "phen\u22c5H2O", "amount": "0.10", "unit": "mmol"}], "solvent": [{"name": "water-ethanol", "amount": "6", "unit": "mL"}], "reducing agent": [{"name": "", "amount": "", "unit": ""}], "surfactant": [{"name": "", "amount": "", "unit": ""}], "pressure": "sealed", "temperature": "160\u00b0C", "time": "72h", "heating rate": "", "cooling rate": "2\u00b0C per hour"}]
RONCAZ | [Cd(pam)(phen)] n ·0.5nCH3 CH2 OH·0.5nH2O | C36 Cd1 H26 N2 O7 | solvothermal synthesis | Cd(OAc)2 ⋅2H2O | 0.10 mmol | H2pam | 0.10 mmol | NaOH | 0.20 mmol | phen⋅H2O | 0.10 mmol |  |  |  | sealed | 72h | 160°C |  | solvothermal synthesis | 10.1016/j.molstruc.2008.04.010 |  | 2008.11 | [{"synthesis method": "solvothermal synthesis", "precursor": [{"name": "Cd(OAc)2 \u22c52H2O", "amount": "0.10", "unit": "mmol"}, {"name": "H2pam", "amount": "0.10", "unit": "mmol"}, {"name": "NaOH", "amount": "0.20", "unit": "mmol"}, {"name": "phen\u22c5H2O", "amount": "0.10", "unit": "mmol"}], "solvent": [{"name": "water-ethanol", "amount": "6", "unit": "mL"}], "reducing agent": [{"name": "", "amount": "", "unit": ""}], "surfactant": [{"name": "", "amount": "", "unit": ""}], "pressure": "sealed", "temperature": "160\u00b0C", "time": "72h", "heating rate": "", "cooling rate": "2\u00b0C per hour"}]
QUYZUH | [Zn2(btc)(biimpy)(OH)]n | C20 H13 N5 O7 Zn2 | solvothermal synthesis | Zn(NO3)2⋅6H2O | 0.06 g | H3btc | 0.021 g | biimpy | 0.021 g | NaHCO3 | 0.025 g |  |  |  |  | 4 days | 120°C |  | solvothermal synthesis | 10.1016/j.molstruc.2015.10.042 |  | 2016.02 | [{"synthesis method": "solvothermal synthesis", "precursor": [{"name": "Zn(NO3)2\u22c56H2O", "amount": "0.06", "unit": "g"}, {"name": "H3btc", "amount": "0.021", "unit": "g"}, {"name": "biimpy", "amount": "0.021", "unit": "g"}, {"name": "NaHCO3", "amount": "0.025", "unit": "g"}], "solvent": [{"name": "H2O", "amount": "8", "unit": "mL"}], "reducing agent": [{"name": "", "amount": "", "unit": ""}], "surfactant": [{"name": "", "amount": "", "unit": ""}], "pressure": "", "temperature": "120\u00b0C", "time": "4 days", "heating rate": "", "cooling rate": "slow"}]
FUBNOH | {[Zn(L)]·2.6H2O}n | C19 H16.2 N1 O6.6 Zn1 | chemical synthesis | Zn(NO3)2⋅6H2O | 14.9 mg | H2L | 4.8 mg | [8 empty] | 3 days | 90°C |  | chemical synthesis | 10.1016/j.micromeso.2015.02.005 |  | 2015.05 | [{"synthesis method": "chemical synthesis", "precursor": [{"name": "Zn(NO3)2\u22c56H2O", "amount": "14.9", "unit": "mg"}, {"name": "H2L", "amount": "4.8", "unit": "mg"}], "solvent": [{"name": "DMF/ethanol/H2O mixed solvent", "amount": "8", "unit": "mL"}], "pressure": "", "temperature": "90\u00b0C", "time": "3 days"}]
FUBNUN | [Cd(L)(H2O)(DMA)]n | C23 Cd1 H22 N2 O6 | chemical synthesis | Cd(NO3)2⋅4H2O | 15.4 mg | H2L | 4.8 mg | [8 empty] | 3 days | 90°C |  | chemical synthesis | 10.1016/j.micromeso.2015.02.005 |  | 2015.05 | [{"synthesis method": "chemical synthesis", "precursor": [{"name": "Cd(NO3)2\u22c54H2O", "amount": "15.4", "unit": "mg"}, {"name": "H2L", "amount": "4.8", "unit": "mg"}], "solvent": [{"name": "DMA/ethanol/H2O", "amount": "8", "unit": "mL"}], "pressure": "", "temperature": "90\u00b0C", "time": "3 days"}]
NOMPIQ01 | [Co3(L)2(HCOO)2(H2O)2]n | C40 Co3 H28 N2 O14 | chemical synthesis | Co(NO3)2⋅6H2O | 14.9 mg | H2L | 4.8 mg | [8 empty] | 3 days | 90°C |  | chemical synthesis | 10.1016/j.micromeso.2015.02.005 |  | 2015.05 | [{"synthesis method": "chemical synthesis", "precursor": [{"name": "Co(NO3)2\u22c56H2O", "amount": "14.9", "unit": "mg"}, {"name": "H2L", "amount": "4.8", "unit": "mg"}], "solvent": [{"name": "DMF/ethanol/H2O mixed solvent", "amount": "8", "unit": "mL"}], "pressure": "", "temperature": "90\u00b0C", "time": "3 days"}]
NOMPUC01 | {[Mn(L)(H2O)]·DMF}n | C22 H20 Mn1 N2 O6 | chemical synthesis | Mn(NO3)2 | 0.05 ml | H2L | 4.8 mg | [8 empty] | 3 days | 90°C |  | chemical synthesis | 10.1016/j.micromeso.2015.02.005 |  | 2015.05 | [{"synthesis method": "chemical synthesis", "precursor": [{"name": "Mn(NO3)2", "amount": "0.05", "unit": "ml"}, {"name": "H2L", "amount": "4.8", "unit": "mg"}], "solvent": [{"name": "DMF/ethanol/H2O mixed solvent", "amount": "8", "unit": "mL"}], "pressure": "", "temperature": "90\u00b0C", "time": "3 days"}]
GIFSOF | [Zn3(TTTMB)2(m-bdic)2(SO4)(H2O)2] | C52 H58 N18 O16 S1 Zn3 | solvothermal synthesis | ZnSO4⋅7H2O | 28.9 mg | TTTMB | 36.3 mg | m-H2bdic | 16.6 mg | [6 empty] | 3 days | 130°C |  | solvothermal synthesis | 10.1016/j.poly.2012.06.038 |  | 2013.03 | [{"synthesis method": "solvothermal synthesis", "precursor": [{"name": "ZnSO4\u22c57H2O", "amount": "28.9", "unit": "mg"}, {"name": "TTTMB", "amount": "36.3", "unit": "mg"}, {"name": "m-H2bdic", "amount": "16.6", "unit": "mg"}], "solvent": [{"name": "distilled H2O", "amount": "8", "unit": "mL"}], "reducing agent": [{"name": "", "amount": "", "unit": ""}], "surfactant": [{"name": "", "amount": "", "unit": ""}], "pressure": "", "temperature": "130\u00b0C", "time": "3 days", "heating rate": "", "cooling rate": "5\u00b0C/h"}]
GEXBOC | [Ni(TTTMB)(oba)] | C32 H35 N9 Ni1 O8 | solvothermal synthesis | Ni(AC)2⋅2H2O | 18.4 mg | TTTMB | 36.3 mg | H2oba | 25.8 mg | [6 empty] | 3 days | 130°C |  | solvothermal synthesis | 10.1016/j.poly.2012.06.038 |  | 2013.03 | [{"synthesis method": "solvothermal synthesis", "precursor": [{"name": "Ni(AC)2\u22c52H2O", "amount": "18.4", "unit": "mg"}, {"name": "TTTMB", "amount": "36.3", "unit": "mg"}, {"name": "H2oba", "amount": "25.8", "unit": "mg"}], "solvent": [{"name": "distilled H2O", "amount": "8", "unit": "mL"}], "reducing agent": [{"name": "", "amount": "", "unit": ""}], "surfactant": [{"name": "", "amount": "", "unit": ""}], "pressure": "", "temperature": "130\u00b0C", "time": "3 days", "heating rate": "", "cooling rate": "5\u00b0C/h"}]
GEXBIW | [Ni3(TTTMB)2(p-bdic)3(H2O)6] | C60 H66 N18 Ni3 O18 | solvothermal synthesis | Ni(AC)2⋅2H2O | 18.4 mg | TTTMB | 36.3 mg | p-H2bdic | 16.6 mg | [6 empty] | 3 days | 130°C |  | solvothermal synthesis | 10.1016/j.poly.2012.06.038 |  | 2013.03 | [{"synthesis method": "solvothermal synthesis", "precursor": [{"name": "Ni(AC)2\u22c52H2O", "amount": "18.4", "unit": "mg"}, {"name": "TTTMB", "amount": "36.3", "unit": "mg"}, {"name": "p-H2bdic", "amount": "16.6", "unit": "mg"}], "solvent": [{"name": "distilled H2O", "amount": "8", "unit": "mL"}], "reducing agent": [{"name": "", "amount": "", "unit": ""}], "surfactant": [{"name": "", "amount": "", "unit": ""}], "pressure": "", "temperature": "130\u00b0C", "time": "3 days", "heating rate": "", "cooling rate": "5\u00b0C/h"}]
SIJFOH | CuL(DMF)(ClO4) | C19 Cl1 Cu1 H18 N3 O6 | chemical synthesis | N-(8-quinolyl)salicylaldimine | 1 molar ratio | Cu(ClO4)2 | 1 molar ratio | [6 empty] | DMF |  |  | room temperature |  | chemical synthesis, filtration, drying | 10.1016/j.poly.2007.05.047 |  | 2007.09 | [{"synthesis method": "chemical synthesis", "precursor": [{"name": "N-(8-quinolyl)salicylaldimine", "amount": "1", "unit": "molar ratio"}, {"name": "Cu(ClO4)2", "amount": "1", "unit": "molar ratio"}], "solution": [{"name": "DMF", "amount": "minimum", "unit": ""}], "pressure": "", "temperature": "room temperature", "time": ""}, {"synthesis method": "filtration", "time": "", "atmosphere": "", "pressure": ""}, {"synthesis method": "drying", "pressure": "", "temperature": "", "atmosphere": "air", "time": ""}]
SIJFUN | CuL(Ac) | C18 Cu1 H14 N2 O3 | chemical synthesis | N-(8-quinolyl)salicylaldimine | 1 molar ratio | Cu(ClO4)2 | 1 molar ratio | [6 empty] | DMF |  |  | room temperature |  | chemical synthesis, filtration, drying | 10.1016/j.poly.2007.05.047 |  | 2007.09 | [{"synthesis method": "chemical synthesis", "precursor": [{"name": "N-(8-quinolyl)salicylaldimine", "amount": "1", "unit": "molar ratio"}, {"name": "Cu(ClO4)2", "amount": "1", "unit": "molar ratio"}], "solution": [{"name": "DMF", "amount": "minimum", "unit": ""}], "pressure": "", "temperature": "room temperature", "time": ""}, {"synthesis method": "filtration", "time": "", "atmosphere": "", "pressure": ""}, {"synthesis method": "drying", "pressure": "", "temperature": "", "atmosphere": "air", "time": ""}]
SIJGEY | CuL(N3) | C16 Cu1 H11 N5 O1 | chemical synthesis | N-(8-quinolyl)salicylaldimine | 1 molar ratio | Cu(ClO4)2 | 1 molar ratio | [6 empty] | DMF |  |  | room temperature |  | chemical synthesis, filtration, drying | 10.1016/j.poly.2007.05.047 |  | 2007.09 | [{"synthesis method": "chemical synthesis", "precursor": [{"name": "N-(8-quinolyl)salicylaldimine", "amount": "1", "unit": "molar ratio"}, {"name": "Cu(ClO4)2", "amount": "1", "unit": "molar ratio"}], "solution": [{"name": "DMF", "amount": "minimum", "unit": ""}], "pressure": "", "temperature": "room temperature", "time": ""}, {"synthesis method": "filtration", "time": "", "atmosphere": "", "pressure": ""}, {"synthesis method": "drying", "pressure": "", "temperature": "", "atmosphere": "air", "time": ""}]
SIJGAU | CuL(SCN) | C17 Cu1 H11 N3 O1 S1 | chemical synthesis | N-(8-quinolyl)salicylaldimine | 1 molar ratio | Cu(ClO4)2 | 1 molar ratio | [6 empty] | DMF |  |  | room temperature |  | chemical synthesis, filtration, drying | 10.1016/j.poly.2007.05.047 |  | 2007.09 | [{"synthesis method": "chemical synthesis", "precursor": [{"name": "N-(8-quinolyl)salicylaldimine", "amount": "1", "unit": "molar ratio"}, {"name": "Cu(ClO4)2", "amount": "1", "unit": "molar ratio"}], "solution": [{"name": "DMF", "amount": "minimum", "unit": ""}], "pressure": "", "temperature": "room temperature", "time": ""}, {"synthesis method": "filtration", "time": "", "atmosphere": "", "pressure": ""}, {"synthesis method": "drying", "pressure": "", "temperature": "", "atmosphere": "air", "time": ""}]
WUVZOE | [Zn(μ-opda)(μ-dib)0.5(dib)]n | C28 H23 N6 O4 Zn1 | solvothermal synthesis | o-phenylenediacetic acid | 0.15 g | Zn(CH3COO)2⋅2H2O | 0.17 g | 1,4-bis(imidazol-1-yl)benzene | 0.08 g | [6 empty] | 5 days | 120°C |  | solvothermal synthesis, filtration, washing | 10.1016/j.poly.2015.09.067 |  | 2015.12 | [{"synthesis method": "solvothermal synthesis", "precursor": [{"name": "o-phenylenediacetic acid", "amount": "0.15", "unit": "g"}, {"name": "Zn(CH3COO)2\u22c52H2O", "amount": "0.17", "unit": "g"}, {"name": "1,4-bis(imidazol-1-yl)benzene", "amount": "0.08", "unit": "g"}], "solvent": [{"name": "H2O", "amount": "30", "unit": "mL"}], "reducing agent": [{"name": "", "amount": "", "unit": ""}], "surfactant": [{"name": "", "amount": "", "unit": ""}], "pressure": "", "temperature": "120\u00b0C", "time": "5 days", "heating rate": "", "cooling rate": "5\u00b0Ch-1"}, {"synthesis method": "filtration", "time": "", "atmosphere": "", "pressure": ""}, {"synthesis method": "washing", "washing solution": "water", "amount": ""}]
WUVZUK | [Zn(μ3-opda)(μ-dib)0.5]n | C16 H13 N2 O4 Zn1 | solvothermal synthesis | o-phenylenediacetic acid | 0.15 g | Zn(CH3COO)2⋅2H2O | 0.17 g | 1,4-bis(imidazol-1-yl)benzene | 0.08 g | [6 empty] | 5 days | 170°C |  | solvothermal synthesis, filtration, washing | 10.1016/j.poly.2015.09.067 |  | 2015.12 | [{"synthesis method": "solvothermal synthesis", "precursor": [{"name": "o-phenylenediacetic acid", "amount": "0.15", "unit": "g"}, {"name": "Zn(CH3COO)2\u22c52H2O", "amount": "0.17", "unit": "g"}, {"name": "1,4-bis(imidazol-1-yl)benzene", "amount": "0.08", "unit": "g"}], "solvent": [{"name": "H2O", "amount": "30", "unit": "mL"}], "reducing agent": [{"name": "", "amount": "", "unit": ""}], "surfactant": [{"name": "", "amount": "", "unit": ""}], "pressure": "", "temperature": "170\u00b0C", "time": "5 days", "heating rate": "", "cooling rate": "5\u00b0Ch-1"}, {"synthesis method": "filtration", "time": "", "atmosphere": "", "pressure": ""}, {"synthesis method": "washing", "washing solution": "water", "amount": ""}]
BATPIY | [(E)-2] 2Cd complex | C58 Cd1 H40 N10 O2 | chemical synthesis | Cd(acac)2 | 90.6 mg | ligand 2 | 100 mg | [6 empty] | anhydrous MeOH |  |  | refluxed for 0.5h |  | chemical synthesis | 10.1016/j.poly.2017.05.037 |  | 2017.09 | [{"synthesis method": "chemical synthesis", "precursor": [{"name": "Cd(acac)2", "amount": "90.6", "unit": "mg"}, {"name": "ligand 2", "amount": "100", "unit": "mg"}], "solution": [{"name": "anhydrous MeOH", "amount": "20", "unit": "mL"}], "pressure": "", "temperature": "refluxed for 0.5h", "time": ""}]
DUGDOA02 | [Eu(BTB)(H2O)]n | C27 Eu1 H17 O7 | solvothermal synthesis | H3BTB | 0.1 mmol | Eu(NO3)3⋅6H2O | 0.1 mmol | [8 empty] | 3 days | 150°C |  | solvothermal synthesis, washing | 10.1016/j.poly.2018.07.003 |  | 2018.10 | [{"synthesis method": "solvothermal synthesis", "precursor": [{"name": "H3BTB", "amount": "0.1", "unit": "mmol"}, {"name": "Eu(NO3)3\u22c56H2O", "amount": "0.1", "unit": "mmol"}], "solvent": [{"name": "DMF", "amount": "5", "unit": "mL"}, {"name": "H2O", "amount": "2", "unit": "mL"}], "reducing agent": [{"name": "", "amount": "", "unit": ""}], "surfactant": [{"name": "", "amount": "", "unit": ""}], "pressure": "", "temperature": "150\u00b0C", "time": "3 days", "heating rate": "", "cooling rate": "1.5\u00b0C/h"}, {"synthesis method": "washing", "washing solution": "DMF and H2O", "amount": "three times"}]
UQUTUX01 | [Dy(BTB)(H2O)]n | C27 Dy1 H17 O7 | solvothermal synthesis | H3BTB | 0.1 mmol | Dy(NO3)3⋅6H2O | 0.1 mmol | [8 empty] | 3 days | 150°C |  | solvothermal synthesis, washing | 10.1016/j.poly.2018.07.003 |  | 2018.10 | [{"synthesis method": "solvothermal synthesis", "precursor": [{"name": "H3BTB", "amount": "0.1", "unit": "mmol"}, {"name": "Dy(NO3)3\u22c56H2O", "amount": "0.1", "unit": "mmol"}], "solvent": [{"name": "DMF", "amount": "5", "unit": "mL"}, {"name": "H2O", "amount": "2", "unit": "mL"}], "reducing agent": [{"name": "", "amount": "", "unit": ""}], "surfactant": [{"name": "", "amount": "", "unit": ""}], "pressure": "", "temperature": "150\u00b0C", "time": "3 days", "heating rate": "", "cooling rate": "1.5\u00b0C/h"}, {"synthesis method": "washing", "washing solution": "DMF and H2O", "amount": "three times"}]
GIKPEW |  | C4 H13 Mn1 N1 O8 P2 | solvothermal synthesis | MnSO4 ⋅H2O | 0.0169 g | ahbdpH4 | 0.0267 g | H2SO4 | 1.0 M | [6 empty] | 48h | 140°C |  | solvothermal synthesis | 10.1016/j.inoche.2007.05.028 |  | 2007.09 | [{"synthesis method": "solvothermal synthesis", "precursor": [{"name": "MnSO4 \u22c5H2O", "amount": "0.0169", "unit": "g"}, {"name": "ahbdpH4", "amount": "0.0267", "unit": "g"}, {"name": "H2SO4", "amount": "1.0", "unit": "M"}], "solvent": [{"name": "H2O", "amount": "8", "unit": "cm3"}], "reducing agent": [{"name": "", "amount": "", "unit": ""}], "surfactant": [{"name": "", "amount": "", "unit": ""}], "pressure": "", "temperature": "140\u00b0C", "time": "48h", "heating rate": "", "cooling rate": ""}]
NICMOC | [Pb(μ2-η2-OOCH4C6Fc)2]·(CH3OH)2 | C36 Fe2 H34 O6 Pb1 | chemical synthesis | Pb(OAc)2 ⋅3H2O | 19.0 mg | m-FcC6H4COONa | 32.8 mg | [6 empty] | CH3OH, CH3OH |  | several days | room temperature |  | chemical synthesis | 10.1016/j.jorganchem.2006.12.010 |  | 2007.03 | [{"synthesis method": "chemical synthesis", "precursor": [{"name": "Pb(OAc)2 \u22c53H2O", "amount": "19.0", "unit": "mg"}, {"name": "m-FcC6H4COONa", "amount": "32.8", "unit": "mg"}], "solution": [{"name": "CH3OH", "amount": "5", "unit": "mL"}, {"name": "CH3OH", "amount": "4", "unit": "mL"}], "pressure": "", "temperature": "room temperature", "time": "several days"}]
NICMUI | [Zn(OOCH4C6Fc)2(bpe)] | C46 Fe2 H36 N2 O4 Zn1 | chemical synthesis | m-FcC6H4COONa | 32.8 mg | bpe | 9.1 mg | Zn(OAc)2 ⋅2H2O | 11.0 mg |  |  |  |  | CH3OH, CH3OH |  | two weeks |  |  | chemical synthesis | 10.1016/j.jorganchem.2006.12.010 |  | 2007.03 | [{"synthesis method": "chemical synthesis", "precursor": [{"name": "m-FcC6H4COONa", "amount": "32.8", "unit": "mg"}, {"name": "bpe", "amount": "9.1", "unit": "mg"}, {"name": "Zn(OAc)2 \u22c52H2O", "amount": "11.0", "unit": "mg"}], "solution": [{"name": "CH3OH", "amount": "5", "unit": "mL"}, {"name": "CH3OH", "amount": "5", "unit": "mL"}], "pressure": "", "temperature": "", "time": "two weeks"}]
NICNAP | [Mn(η2-OOCH4C6Fc)2(4,4'-bpy)] | C44 Fe2 H34 Mn1 N2 O4 | chemical synthesis | m-FcC6H4COONa | 32.8 mg | 4,4'-bpy | 7.8 mg | Mn(OAc)2 ⋅2H2O | 13.4 mg |  |  |  |  | CH3OH, CH3OH |  | two weeks |  |  | chemical synthesis | 10.1016/j.jorganchem.2006.12.010 |  | 2007.03 | [{"synthesis method": "chemical synthesis", "precursor": [{"name": "m-FcC6H4COONa", "amount": "32.8", "unit": "mg"}, {"name": "4,4'-bpy", "amount": "7.8", "unit": "mg"}, {"name": "Mn(OAc)2 \u22c52H2O", "amount": "13.4", "unit": "mg"}], "solution": [{"name": "CH3OH", "amount": "5", "unit": "mL"}, {"name": "CH3OH", "amount": "5", "unit": "mL"}], "pressure": "", "temperature": "", "time": "two weeks"}]
EGAQAG | [Cu2(HO3PCH2CH2CO2)2(bpy)2(H2O)2] | C26 Cu2 H38 N4 O16 P2 | chemical synthesis | tetrakis(acetato)bis(aqua)dicopper(II) | 1.08 mmol | 2,2'-bipyridyl | 1.00 mmol | 3-phosphonopropionic acid | 1.00 mmol |  |  |  |  | methanol/water mixture |  | 3 weeks |  |  | chemical synthesis | 10.1016/j.poly.2014.05.046 |  | 2014.10 | [{"synthesis method": "chemical synthesis", "precursor": [{"name": "tetrakis(acetato)bis(aqua)dicopper(II)", "amount": "1.08", "unit": "mmol"}, {"name": "2,2'-bipyridyl", "amount": "1.00", "unit": "mmol"}, {"name": "3-phosphonopropionic acid", "amount": "1.00", "unit": "mmol"}], "solution": [{"name": "methanol/water mixture", "amount": "2:1", "unit": ""}], "pressure": "", "temperature": "", "time": "3 weeks"}]
EGAQEK | [Cu(HO3PCH2CH2CO2)(Me2phen)]n | C17 Cu1 H20 N2 O7 P1 | chemical synthesis | tetrakis(acetato)bis(aqua)dicopper(II) | 0.50 mmol | 2,9-dimethyl-phenanthroline | 0.52 mmol | 3-phosphonopropionic acid | 0.51 mmol |  |  |  |  | methanol/water mixture |  | 2 weeks |  |  | chemical synthesis | 10.1016/j.poly.2014.05.046 |  | 2014.10 | [{"synthesis method": "chemical synthesis", "precursor": [{"name": "tetrakis(acetato)bis(aqua)dicopper(II)", "amount": "0.50", "unit": "mmol"}, {"name": "2,9-dimethyl-phenanthroline", "amount": "0.52", "unit": "mmol"}, {"name": "3-phosphonopropionic acid", "amount": "0.51", "unit": "mmol"}], "solution": [{"name": "methanol/water mixture", "amount": "2:1", "unit": ""}], "pressure": "", "temperature": "", "time": "2 weeks"}]
EGAQIO | [Cu{(py)2C(OH)2}](HO3PCH2CH2CO2)2 | C28 Cu1 H32 N4 O14 P2 | chemical synthesis | copper(II) chloride dihydrate | 1.02 mmol | di(2-pyridyl)ketone | 1.03 mmol | 3-phosphonopropionic acid | 1.01 mmol | triethylamine | 1.03 mmol |  |  | methanol/water mixture |  | a few days |  |  | chemical synthesis | 10.1016/j.poly.2014.05.046 |  | 2014.10 | [{"synthesis method": "chemical synthesis", "precursor": [{"name": "copper(II) chloride dihydrate", "amount": "1.02", "unit": "mmol"}, {"name": "di(2-pyridyl)ketone", "amount": "1.03", "unit": "mmol"}, {"name": "3-phosphonopropionic acid", "amount": "1.01", "unit": "mmol"}, {"name": "triethylamine", "amount": "1.03", "unit": "mmol"}], "solution": [{"name": "methanol/water mixture", "amount": "2:1", "unit": ""}], "pressure": "", "temperature": "", "time": "a few days"}]
FAMZOL | [Cd2(btc)(phen)2Cl]n·n(H2O)·n(DMA) | C37 Cd2 Cl1 H32 N5 O9 | solvothermal synthesis | CdCl2 | 0.037 g | H3btc | 0.021 g | phen | 0.036 g | [6 empty] | 3 days | 100°C |  | solvothermal synthesis | 10.1016/j.molstruc.2017.02.030 |  | 2017.06 | [{"synthesis method": "solvothermal synthesis", "precursor": [{"name": "CdCl2", "amount": "0.037", "unit": "g"}, {"name": "H3btc", "amount": "0.021", "unit": "g"}, {"name": "phen", "amount": "0.036", "unit": "g"}], "solvent": [{"name": "DMA", "amount": "3", "unit": "mL"}, {"name": "H2O", "amount": "2", "unit": "mL"}], "reducing agent": [{"name": "", "amount": "", "unit": ""}], "surfactant": [{"name": "", "amount": "", "unit": ""}], "pressure": "", "temperature": "100\u00b0C", "time": "3 days", "heating rate": "", "cooling rate": "5\u00b0C/h"}]
XUJXUX | [Mn(o-CPhH2IDC)(H2O)2] n | C12 H10 Mn1 N2 O8 | solvothermal synthesis | MnCl2⋅4H2O | 19.8 mg | o-CPhH4IDC | 27.6 mg | Et3N | 0.042 mL | [6 empty] | 72h | 150°C |  | solvothermal synthesis, washing, drying | 10.1016/j.poly.2015.03.026 |  | 2015.05 | [{"synthesis method": "solvothermal synthesis", "precursor": [{"name": "MnCl2\u22c54H2O", "amount": "19.8", "unit": "mg"}, {"name": "o-CPhH4IDC", "amount": "27.6", "unit": "mg"}, {"name": "Et3N", "amount": "0.042", "unit": "mL"}], "solvent": [{"name": "CH3CN/H2O", "amount": "3/4, 7", "unit": "mL"}], "reducing agent": [{"name": "", "amount": "", "unit": ""}], "surfactant": [{"name": "", "amount": "", "unit": ""}], "pressure": "", "temperature": "150\u00b0C", "time": "72h", "heating rate": "", "cooling rate": "10\u00b0C/h"}, {"synthesis method": "washing", "washing solution": "distilled water", "amount": ""}, {"synthesis method": "drying", "pressure": "", "temperature": "", "atmosphere": "air", "time": ""}]
XUJBOV | [Mn3(m-CPhHIDC)2(phen)2] n | C48 H26 Mn3 N8 O12 | solvothermal synthesis | MnCl2⋅4H2O | 19.8 mg | m-CPhH4IDC | 27.6 mg | phen | 19.8 mg | Et3N | 0.084 mL |  |  |  |  | 96h | 150°C |  | solvothermal synthesis, washing, drying | 10.1016/j.poly.2015.03.026 |  | 2015.05 | [{"synthesis method": "solvothermal synthesis", "precursor": [{"name": "MnCl2\u22c54H2O", "amount": "19.8", "unit": "mg"}, {"name": "m-CPhH4IDC", "amount": "27.6", "unit": "mg"}, {"name": "phen", "amount": "19.8", "unit": "mg"}, {"name": "Et3N", "amount": "0.084", "unit": "mL"}], "solvent": [{"name": "CH3OH/H2O", "amount": "3/4, 7", "unit": "mL"}], "reducing agent": [{"name": "", "amount": "", "unit": ""}], "surfactant": [{"name": "", "amount": "", "unit": ""}], "pressure": "", "temperature": "150\u00b0C", "time": "96h", "heating rate": "", "cooling rate": ""}, {"synthesis method": "washing", "washing solution": "distilled water", "amount": ""}, {"synthesis method": "drying", "pressure": "", "temperature": "", "atmosphere": "air", "time": ""}]
XUJYAE | {[Mn3(o-CPhHIDC)2(phen)3]·H2O} n | C60 H36 Mn3 N10 O13 | solvothermal synthesis | MnCl2⋅4H2O | 19.8 mg | o-CPhH4IDC | 27.6 mg | phen | 19.8 mg | Et3N | 0.056 mL |  |  |  |  | 96h | 160°C |  | solvothermal synthesis, washing, drying | 10.1016/j.poly.2015.03.026 |  | 2015.05 | [{"synthesis method": "solvothermal synthesis", "precursor": [{"name": "MnCl2\u22c54H2O", "amount": "19.8", "unit": "mg"}, {"name": "o-CPhH4IDC", "amount": "27.6", "unit": "mg"}, {"name": "phen", "amount": "19.8", "unit": "mg"}, {"name": "Et3N", "amount": "0.056", "unit": "mL"}], "solvent": [{"name": "CH3CH2OH/H2O", "amount": "4/3, 7", "unit": "mL"}], "reducing agent": [{"name": "", "amount": "", "unit": ""}], "surfactant": [{"name": "", "amount": "", "unit": ""}], "pressure": "", "temperature": "160\u00b0C", "time": "96h", "heating rate": "", "cooling rate": "10\u00b0C/h"}, {"synthesis method": "washing", "washing solution": "distilled water", "amount": ""}, {"synthesis method": "drying", "pressure": "", "temperature": "", "atmosphere": "air", "time": ""}]
XUJYEI | {[Mn3(o-CPhHIDC)2(2,2'-bipy)3]·(2,2'-bipy)0.5} n | C59 H38 Mn3 N11 O12 | solvothermal synthesis | MnCl2⋅4H2O | 19.8 mg | o-CPhH4IDC | 27.6 mg | 2,2'-bipy | 15.6 mg | Et3N | 0.056 mL |  |  |  |  | 96h | 160°C |  | solvothermal synthesis, washing, drying | 10.1016/j.poly.2015.03.026 |  | 2015.05 | [{"synthesis method": "solvothermal synthesis", "precursor": [{"name": "MnCl2\u22c54H2O", "amount": "19.8", "unit": "mg"}, {"name": "o-CPhH4IDC", "amount": "27.6", "unit": "mg"}, {"name": "2,2'-bipy", "amount": "15.6", "unit": "mg"}, {"name": "Et3N", "amount": "0.056", "unit": "mL"}], "solvent": [{"name": "H2O", "amount": "7", "unit": "mL"}], "reducing agent": [{"name": "", "amount": "", "unit": ""}], "surfactant": [{"name": "", "amount": "", "unit": ""}], "pressure": "", "temperature": "160\u00b0C", "time": "96h", "heating rate": "", "cooling rate": "10\u00b0C/h"}, {"synthesis method": "washing", "washing solution": "distilled water", "amount": ""}, {"synthesis method": "drying", "pressure": "", "temperature": "", "atmosphere": "air", "time": ""}]
DOHKAN | {[Cd(m-bdc)(L)]·H2O} n | C26 Cd1 H20 N6 O5 | solvothermal synthesis | Cd(OAc)2⋅2H2O | 0.2 mmol | L | 0.2 mmol | m-bdc | 0.2 mmol | NaOH | 0.4 mmol |  |  |  |  | 3 days | 150°C |  | solvothermal synthesis | 10.1016/j.jssc.2008.05.039 |  | 2008.09 | [{"synthesis method": "solvothermal synthesis", "precursor": [{"name": "Cd(OAc)2\u22c52H2O", "amount": "0.2", "unit": "mmol"}, {"name": "L", "amount": "0.2", "unit": "mmol"}, {"name": "m-bdc", "amount": "0.2", "unit": "mmol"}, {"name": "NaOH", "amount": "0.4", "unit": "mmol"}], "solvent": [{"name": "H2O", "amount": "9", "unit": "mL"}], "reducing agent": [{"name": "", "amount": "", "unit": ""}], "surfactant": [{"name": "", "amount": "", "unit": ""}], "pressure": "", "temperature": "150\u00b0C", "time": "3 days", "heating rate": "", "cooling rate": "5\u00b0C/h"}]
DOHJUG | [Zn5(L)2(p-bdc)5(H2O)] n | C76 H56 N12 O22 Zn5 | solvothermal synthesis | Zn(OAc)2⋅2H2O | 0.5 mmol | L | 0.2 mmol | p-bdc | 0.5 mmol | NaOH | 1.0 mmol |  |  |  |  | 3 days | 150°C |  | solvothermal synthesis | 10.1016/j.jssc.2008.05.039 |  | 2008.09 | [{"synthesis method": "solvothermal synthesis", "precursor": [{"name": "Zn(OAc)2\u22c52H2O", "amount": "0.5", "unit": "mmol"}, {"name": "L", "amount": "0.2", "unit": "mmol"}, {"name": "p-bdc", "amount": "0.5", "unit": "mmol"}, {"name": "NaOH", "amount": "1.0", "unit": "mmol"}], "solvent": [{"name": "H2O", "amount": "9", "unit": "mL"}], "reducing agent": [{"name": "", "amount": "", "unit": ""}], "surfactant": [{"name": "", "amount": "", "unit": ""}], "pressure": "", "temperature": "150\u00b0C", "time": "3 days", "heating rate": "", "cooling rate": "5\u00b0C/h"}]
UNASIL | Cd(H3L1)2 | C18 Cd1 H28 N2 O12 P4 | [15 empty] | 4.0 to 2.0 | hydrothermal synthesis, pH adjustment | 10.1016/S0022-4596(03)00347-5 |  | 2003.11 | [{"synthesis method": "hydrothermal synthesis", "precursor": [{"name": "CdCl2\u22c52H2O", "amount": "0.25", "unit": "mmol"}, {"name": "H4L1", "amount": "0.5", "unit": "mmol"}], "solvent": [{"name": "deionized water", "amount": "10", "unit": "mL"}], "pressure": "", "temperature": "180\u00b0C", "time": "4 days", "heating rate": "", "cooling rate": ""}, {"synthesis method": "pH adjustment", "pH": "4.0 to 2.0", "modulator": ""}]
UNASEH | Cd(H3L2)2 | C20 Cd1 H36 N2 O14 P4 | [15 empty] | 4.0 to 2.0 | hydrothermal synthesis, pH adjustment | 10.1016/S0022-4596(03)00347-5 |  | 2003.11 | [{"synthesis method": "hydrothermal synthesis", "precursor": [{"name": "CdCl2\u22c52H2O", "amount": "0.25", "unit": "mmol"}, {"name": "H4L2", "amount": "0.5", "unit": "mmol"}], "solvent": [{"name": "deionized water", "amount": "10", "unit": "mL"}], "pressure": "", "temperature": "180\u00b0C", "time": "4 days", "heating rate": "", "cooling rate": ""}, {"synthesis method": "pH adjustment", "pH": "4.0 to 2.0", "modulator": ""}]
UNASAD | Cd(H3L3)2 | C20 Cd1 H32 N2 O12 P4 | [15 empty] | 4.0 to 2.0 | hydrothermal synthesis, pH adjustment | 10.1016/S0022-4596(03)00347-5 |  | 2003.11 | [{"synthesis method": "hydrothermal synthesis", "precursor": [{"name": "CdCl2\u22c52H2O", "amount": "0.25", "unit": "mmol"}, {"name": "H4L3", "amount": "0.5", "unit": "mmol"}], "solvent": [{"name": "deionized water", "amount": "10", "unit": "mL"}], "pressure": "", "temperature": "180\u00b0C", "time": "4 days", "heating rate": "", "cooling rate": ""}, {"synthesis method": "pH adjustment", "pH": "4.0 to 2.0", "modulator": ""}]
MAYREM | {[Co(Htcpb)(4,4'-bpy)·(DMF)·(Dioxane)0.5·(H2O)2]}n | C39 Co1 H28 N2 O10 | solvothermal synthesis | H3tcpb | 1.9 mg | 4,4'-bpy | 1.2 mg | CoCl2⋅6H2O | 1.9 mg | [6 empty] | 2 days | 120°C |  | solvothermal synthesis | 10.1016/j.poly.2017.08.015 |  | 2017.11 | [{"synthesis method": "solvothermal synthesis", "precursor": [{"name": "H3tcpb", "amount": "1.9", "unit": "mg"}, {"name": "4,4'-bpy", "amount": "1.2", "unit": "mg"}, {"name": "CoCl2\u22c56H2O", "amount": "1.9", "unit": "mg"}], "solvent": [{"name": "DMF/1,4-dioxane/H2O mixed solution", "amount": "1", "unit": "mL"}], "reducing agent": [{"name": "", "amount": "", "unit": ""}], "surfactant": [{"name": "", "amount": "", "unit": ""}], "pressure": "", "temperature": "120\u00b0C", "time": "2 days", "heating rate": "", "cooling rate": "0.12\u00b0C/h"}]
MAYRIQ | {[Cd(Htcpb)(4,4'-bpy)·(DMF)·(Dioxane)0.5·(H2O)2]}n | C39 Cd1 H28 N2 O10 | solvothermal synthesis | H3tcpb | 1.9 mg | 4,4'-bpy | 1.2 mg | Cd(NO3)2⋅6H2O | 2.4 mg | [6 empty] | 2 days | 120°C |  | solvothermal synthesis | 10.1016/j.poly.2017.08.015 |  | 2017.11 | [{"synthesis method": "solvothermal synthesis", "precursor": [{"name": "H3tcpb", "amount": "1.9", "unit": "mg"}, {"name": "4,4'-bpy", "amount": "1.2", "unit": "mg"}, {"name": "Cd(NO3)2\u22c56H2O", "amount": "2.4", "unit": "mg"}], "solvent": [{"name": "DMF/1,4-dioxane/H2O mixed solution", "amount": "1", "unit": "mL"}], "reducing agent": [{"name": "", "amount": "", "unit": ""}], "surfactant": [{"name": "", "amount": "", "unit": ""}], "pressure": "", "temperature": "120\u00b0C", "time": "2 days", "heating rate": "", "cooling rate": "0.12\u00b0C/h"}]
MAYROW | {[Zn(Htcpb)(Hbim)]·(DMF)3·(Dioxane)2· (H2O)3}n | C34 H20 N2 O9 Zn2 | solvothermal synthesis | H3tcpb | 1.9 mg | Hbim | 0.9 mg | Zn(NO3)2⋅6H2O | 2.4 mg | [6 empty] | 2 days | 80°C |  | solvothermal synthesis | 10.1016/j.poly.2017.08.015 |  | 2017.11 | [{"synthesis method": "solvothermal synthesis", "precursor": [{"name": "H3tcpb", "amount": "1.9", "unit": "mg"}, {"name": "Hbim", "amount": "0.9", "unit": "mg"}, {"name": "Zn(NO3)2\u22c56H2O", "amount": "2.4", "unit": "mg"}], "solvent": [{"name": "DMF/1,4-dioxane/H2O mixed solution", "amount": "1", "unit": "mL"}], "reducing agent": [{"name": "", "amount": "", "unit": ""}], "surfactant": [{"name": "", "amount": "", "unit": ""}], "pressure": "", "temperature": "80\u00b0C", "time": "2 days", "heating rate": "", "cooling rate": "0.08\u00b0C/h"}]
ICUDAN |  | C14 H18 N4 O10 Zn1 | [16 empty] | hydrothermal synthesis, filtration, washing, drying | 10.1016/j.solidstatesciences.2011.08.006 |  | 2011.12 | [{"synthesis method": "hydrothermal synthesis", "precursor": [{"name": "Zn(CH3COO)2\u22c5H2O", "amount": "0.111", "unit": "g"}, {"name": "Pyridine-2,3-dicarboxylic acid", "amount": "0.167", "unit": "g"}], "solvent": [{"name": "water", "amount": "10", "unit": "mL"}, {"name": "ethanol", "amount": "10", "unit": "mL"}], "reducing agent": [{"name": "NH4OH", "amount": "2", "unit": "mL"}], "surfactant": [{"name": "", "amount": "", "unit": ""}], "pressure": "", "temperature": "160\u00b0C", "time": "4 days", "heating rate": "", "cooling rate": "slowly to room temperature"}, {"synthesis method": "filtration", "time": "", "atmosphere": "", "pressure": ""}, {"synthesis method": "washing", "washing solution": "water", "amount": "10 mL"}, {"synthesis method": "drying", "pressure": "", "temperature": "", "atmosphere": "air", "time": ""}]
ICUDER |  | C14 Cd1 H18 N4 O10 | [16 empty] | hydrothermal synthesis, filtration, washing, drying | 10.1016/j.solidstatesciences.2011.08.006 |  | 2011.12 | [{"synthesis method": "hydrothermal synthesis", "precursor": [{"name": "Cd(CH3COO)2\u22c5H2O", "amount": "0.134", "unit": "g"}, {"name": "Pyridine-2,3-dicarboxylic acid", "amount": "0.167", "unit": "g"}], "solvent": [{"name": "water", "amount": "10", "unit": "mL"}, {"name": "ethanol", "amount": "10", "unit": "mL"}], "reducing agent": [{"name": "NH4OH", "amount": "2", "unit": "mL"}], "surfactant": [{"name": "", "amount": "", "unit": ""}], "pressure": "", "temperature": "160\u00b0C", "time": "4 days", "heating rate": "", "cooling rate": "slowly to room temperature"}, {"synthesis method": "filtration", "time": "", "atmosphere": "", "pressure": ""}, {"synthesis method": "washing", "washing solution": "water", "amount": "10 mL"}, {"synthesis method": "drying", "pressure": "", "temperature": "", "atmosphere": "air", "time": ""}]
LALZUU | DLES-Alt | Al0.33 C2 H19 Na2.33 O14.16 P2 | solvothermal synthesis | AlOOH (pseudo-boehmite) | 0.15 mol | Na4C2H4O7P2 (tetra sodium 1-hydroxyethylidenediphosphonate) | 0.75 mol | Si(OC2H5)4 (tetraethyl orthosilicate) | 0.15 mol | C2H8N2 (ethylenediamine) | 0.27 mol | C4H8O2 (1,4-dioxane) | 0.02 mol |  | autogeneous | 15 days | 433K |  | solvothermal synthesis, washing, drying | 10.1016/j.jcrysgro.2003.12.023 |  | 2004.03 | [{"synthesis method": "solvothermal synthesis", "precursor": [{"name": "AlOOH (pseudo-boehmite)", "amount": "0.15", "unit": "mol"}, {"name": "Na4C2H4O7P2 (tetra sodium 1-hydroxyethylidenediphosphonate)", "amount": "0.75", "unit": "mol"}, {"name": "Si(OC2H5)4 (tetraethyl orthosilicate)", "amount": "0.15", "unit": "mol"}, {"name": "C2H8N2 (ethylenediamine)", "amount": "0.27", "unit": "mol"}, {"name": "C4H8O2 (1,4-dioxane)", "amount": "0.02", "unit": "mol"}], "solvent": [{"name": "H2O (deionised water)", "amount": "3", "unit": "mol"}], "reducing agent": [{"name": "", "amount": "", "unit": ""}], "surfactant": [{"name": "", "amount": "", "unit": ""}], "pressure": "autogeneous", "temperature": "433K", "time": "15 days", "heating rate": "", "cooling rate": ""}, {"synthesis method": "washing", "washing solution": "ethanol", "amount": "three times"}, {"synthesis method": "drying", "pressure": "", "temperature": "313K", "atmosphere": "", "time": ""}]
CARCEE | {Cu(gly)(adenine)(NO3)(H2O)}n | C7 Cu1 H11 N7 O6 | chemical synthesis | Cu(NO3)2 ⋅3H2O | 0.24 g | glycine | 0.07 g | adenine | 0.14 g |  |  |  |  | hot water |  | 7 days | room temperature |  | chemical synthesis | 10.1016/j.ica.2005.04.003 |  | 2005.07 | [{"synthesis method": "chemical synthesis", "precursor": [{"name": "Cu(NO3)2 \u22c53H2O", "amount": "0.24", "unit": "g"}, {"name": "glycine", "amount": "0.07", "unit": "g"}, {"name": "adenine", "amount": "0.14", "unit": "g"}], "solution": [{"name": "hot water", "amount": "10", "unit": "ml"}], "pressure": "", "temperature": "room temperature", "time": "7 days"}]
XOQBEM | [Cd2L(IPA)2]n·2nH2O | C41 Cd2 H40 N4 O16 | solvothermal synthesis | L | 0.0448 g | isophthalic acid | 0.0166 g | Cd(NO3)2⋅4H2O | 0.0617 g | [6 empty] | 3d | 90°C |  | solvothermal synthesis | 10.1016/j.poly.2014.05.069 |  | 2014.11 | [{"synthesis method": "solvothermal synthesis", "precursor": [{"name": "L", "amount": "0.0448", "unit": "g"}, {"name": "isophthalic acid", "amount": "0.0166", "unit": "g"}, {"name": "Cd(NO3)2\u22c54H2O", "amount": "0.0617", "unit": "g"}], "solvent": [{"name": "DMF and H2O", "amount": "3:3", "unit": "v:v"}], "pressure": "", "temperature": "90\u00b0C", "time": "3d", "heating rate": "", "cooling rate": ""}]
OLALOE | [Ag(9-AzAd)2·(ClO4) | Ag1 C14 Cl1 H18 N16 O5 | chemical synthesis | 9-AzAd | 20 mg | AgClO4 | 10 mg | [6 empty] | methanol, water |  | two weeks |  |  | chemical synthesis | 10.1016/j.ica.2016.03.016 |  | 2016.10 | [{"synthesis method": "chemical synthesis", "precursor": [{"name": "9-AzAd", "amount": "20", "unit": "mg"}, {"name": "AgClO4", "amount": "10", "unit": "mg"}], "solution": [{"name": "methanol", "amount": "", "unit": ""}, {"name": "water", "amount": "", "unit": ""}], "pressure": "", "temperature": "", "time": "two weeks"}]
GEPDEM | 1 | C16 H22 N6 O14 Zn2 | chemical synthesis | H4btec | 0.1 mmol | bte | 0.2 mmol | Zn(NO3)2.6H2O | 0.2 mmol |  |  |  |  | H2O, CH3OH, water |  | two weeks | room temperature | 6 | chemical synthesis, pH adjustment | 10.1016/j.inoche.2012.09.024 |  | 2012.12 | [{"synthesis method": "chemical synthesis", "precursor": [{"name": "H4btec", "amount": "0.1", "unit": "mmol"}, {"name": "bte", "amount": "0.2", "unit": "mmol"}, {"name": "Zn(NO3)2.6H2O", "amount": "0.2", "unit": "mmol"}], "solution": [{"name": "H2O", "amount": "10", "unit": "mL"}, {"name": "CH3OH", "amount": "10", "unit": "mL"}, {"name": "water", "amount": "20", "unit": "mL"}], "pressure": "", "temperature": "room temperature", "time": "two weeks"}, {"synthesis method": "pH adjustment", "pH": "6", "modulator": "dilute NaOH solution"}]
GEPDAI | 2 | C24 H42 N12 O18 Zn2 | chemical synthesis | H4btec | 0.1 mmol | btp | 0.2 mmol | Zn(NO3)2.6H2O | 0.2 mmol |  |  |  |  | H2O, CH3OH, water |  | two weeks | room temperature | 6 | chemical synthesis, pH adjustment | 10.1016/j.inoche.2012.09.024 |  | 2012.12 | [{"synthesis method": "chemical synthesis", "precursor": [{"name": "H4btec", "amount": "0.1", "unit": "mmol"}, {"name": "btp", "amount": "0.2", "unit": "mmol"}, {"name": "Zn(NO3)2.6H2O", "amount": "0.2", "unit": "mmol"}], "solution": [{"name": "H2O", "amount": "10", "unit": "mL"}, {"name": "CH3OH", "amount": "10", "unit": "mL"}, {"name": "water", "amount": "20", "unit": "mL"}], "pressure": "", "temperature": "room temperature", "time": "two weeks"}, {"synthesis method": "pH adjustment", "pH": "6", "modulator": "dilute NaOH solution"}]
BEBSAE | {[Mn(azbpy)(phen)Cl2] [Mn(phen)2Cl2]2 (H2O)7} n | C70 Cl6 H62 Mn3 N14 O7 | solvothermal synthesis | 1,10-phenanthroline | 0.198 g | trans 4,4'-azobispyridine | 0.184 g | manganese(II) chloride tetrahydrate | 0.197 g | [6 empty] | 2 days | 150°C |  | solvothermal synthesis | 10.1016/j.poly.2011.12.004 |  | 2012.02 | [{"synthesis method": "solvothermal synthesis", "precursor": [{"name": "1,10-phenanthroline", "amount": "0.198", "unit": "g"}, {"name": "trans 4,4'-azobispyridine", "amount": "0.184", "unit": "g"}, {"name": "manganese(II) chloride tetrahydrate", "amount": "0.197", "unit": "g"}], "solvent": [{"name": "methanol", "amount": "15", "unit": "cm3"}], "reducing agent": [{"name": "", "amount": "", "unit": ""}], "surfactant": [{"name": "", "amount": "", "unit": ""}], "pressure": "", "temperature": "150\u00b0C", "time": "2 days", "heating rate": "", "cooling rate": "36h"}]
BEBSEI | {[Mn(azbpy)(bpy)Cl2]·(azbpy)} n | C30 Cl2 H24 Mn1 N10 | solvothermal synthesis | 2,2'-bipyridine | 0.156 g | trans 4,4'-azobispyridine | 0.184 g | manganese(II) chloride tetrahydrate | 0.197 g | [6 empty] | 2 days | 150°C |  | solvothermal synthesis | 10.1016/j.poly.2011.12.004 |  | 2012.02 | [{"synthesis method": "solvothermal synthesis", "precursor": [{"name": "2,2'-bipyridine", "amount": "0.156", "unit": "g"}, {"name": "trans 4,4'-azobispyridine", "amount": "0.184", "unit": "g"}, {"name": "manganese(II) chloride tetrahydrate", "amount": "0.197", "unit": "g"}], "solvent": [{"name": "methanol", "amount": "15", "unit": "cm3"}], "reducing agent": [{"name": "", "amount": "", "unit": ""}], "surfactant": [{"name": "", "amount": "", "unit": ""}], "pressure": "", "temperature": "150\u00b0C", "time": "2 days", "heating rate": "", "cooling rate": "36h"}]
UHOFEE01 | 1 | C26 Co1 H18 N4 O4 | solvothermal synthesis | bibp | 28.6 mg | Co(NO3)2⋅6H2O | 29.1 mg | H2bdc | 16.6 mg | [6 empty] | 72h | 95°C |  | solvothermal synthesis | 10.1016/j.poly.2016.09.063 |  | 2017.01 | [{"synthesis method": "solvothermal synthesis", "precursor": [{"name": "bibp", "amount": "28.6", "unit": "mg"}, {"name": "Co(NO3)2\u22c56H2O", "amount": "29.1", "unit": "mg"}, {"name": "H2bdc", "amount": "16.6", "unit": "mg"}], "solvent": [{"name": "H2O", "amount": "2", "unit": "mL"}, {"name": "DMF", "amount": "2", "unit": "mL"}], "reducing agent": [{"name": "", "amount": "", "unit": ""}], "surfactant": [{"name": "", "amount": "", "unit": ""}], "pressure": "", "temperature": "95\u00b0C", "time": "72h", "heating rate": "", "cooling rate": ""}]
OPARII | [NaSm2(pmpa)(C2O4)2.5(H2O)4] | C11 H18 N1 Na1 O20 P1 Sm2 | chemical synthesis | H2pmpa | 37.8 mg | oxalic acid | 36.0 mg | SmCl3⋅6H2O | 72.8 mg | [6 empty] | 72h | 160°C | 2.99 | chemical synthesis, pH adjustment | 10.1016/j.poly.2016.06.005 |  | 2016.10 | [{"synthesis method": "chemical synthesis", "precursor": [{"name": "H2pmpa", "amount": "37.8", "unit": "mg"}, {"name": "oxalic acid", "amount": "36.0", "unit": "mg"}, {"name": "SmCl3\u22c56H2O", "amount": "72.8", "unit": "mg"}], "solvent": [{"name": "distilled water", "amount": "7", "unit": "mL"}], "pressure": "", "temperature": "160\u00b0C", "time": "72h"}, {"synthesis method": "pH adjustment", "pH": "2.99", "modulator": "1.0mol\u22c5L-1 NaOH solution"}]
OPADUG | [NaEu2(pmpa)(C2O4)2.5(H2O)4] | C11 Eu2 H18 N1 Na1 O20 P1 | chemical synthesis | H2pmpa | 37.8 mg | oxalic acid | 36.0 mg | EuCl3⋅6H2O | 72.8 mg | [6 empty] | 72h | 160°C | 3.42 | chemical synthesis, pH adjustment | 10.1016/j.poly.2016.06.005 |  | 2016.10 | [{"synthesis method": "chemical synthesis", "precursor": [{"name": "H2pmpa", "amount": "37.8", "unit": "mg"}, {"name": "oxalic acid", "amount": "36.0", "unit": "mg"}, {"name": "EuCl3\u22c56H2O", "amount": "72.8", "unit": "mg"}], "solvent": [{"name": "distilled water", "amount": "7", "unit": "mL"}], "pressure": "", "temperature": "160\u00b0C", "time": "72h"}, {"synthesis method": "pH adjustment", "pH": "3.42", "modulator": "1.0mol\u22c5L-1 NaOH solution"}]
OPAFAO | [NaGd2(pmpa)(C2O4)2.5(H2O)4] | C11 Gd2 H18 N1 Na1 O20 P1 | chemical synthesis | H2pmpa | 37.8 mg | oxalic acid | 36.0 mg | GdCl3⋅6H2O | 72.8 mg | [6 empty] | 72h | 160°C | 2.79 | chemical synthesis, pH adjustment | 10.1016/j.poly.2016.06.005 |  | 2016.10 | [{"synthesis method": "chemical synthesis", "precursor": [{"name": "H2pmpa", "amount": "37.8", "unit": "mg"}, {"name": "oxalic acid", "amount": "36.0", "unit": "mg"}, {"name": "GdCl3\u22c56H2O", "amount": "72.8", "unit": "mg"}], "solvent": [{"name": "distilled water", "amount": "7", "unit": "mL"}], "pressure": "", "temperature": "160\u00b0C", "time": "72h"}, {"synthesis method": "pH adjustment", "pH": "2.79", "modulator": "1.0mol\u22c5L-1 NaOH solution"}]
OPAFES | [NaTb2(pmpa)(C2O4)2.5(H2O)4] | C11 H18 N1 Na1 O20 P1 Tb2 | chemical synthesis | H2pmpa | 37.8 mg | oxalic acid | 36.0 mg | TbCl3⋅6H2O | 72.8 mg | [6 empty] | 72h | 160°C | 2.99 | chemical synthesis, pH adjustment | 10.1016/j.poly.2016.06.005 |  | 2016.10 | [{"synthesis method": "chemical synthesis", "precursor": [{"name": "H2pmpa", "amount": "37.8", "unit": "mg"}, {"name": "oxalic acid", "amount": "36.0", "unit": "mg"}, {"name": "TbCl3\u22c56H2O", "amount": "72.8", "unit": "mg"}], "solvent": [{"name": "distilled water", "amount": "7", "unit": "mL"}], "pressure": "", "temperature": "160\u00b0C", "time": "72h"}, {"synthesis method": "pH adjustment", "pH": "2.99", "modulator": "1.0mol\u22c5L-1 NaOH solution"}]
HEWVAJ | [CdCl2(L1)(L2)] | C128 Cd4 Cl8 H144 N16 Si8 | chemical synthesis | cadmium(II) chloride | 1.8 mg | L1 | 2.6 mg | L2 | 2.6 mg |  |  |  |  | methanol, ethanol |  | four days | room temperature |  | chemical synthesis | 10.1016/j.molstruc.2018.01.097 |  | 2018.05 | [{"synthesis method": "chemical synthesis", "precursor": [{"name": "cadmium(II) chloride", "amount": "1.8", "unit": "mg"}, {"name": "L1", "amount": "2.6", "unit": "mg"}, {"name": "L2", "amount": "2.6", "unit": "mg"}], "solution": [{"name": "methanol", "amount": "2", "unit": "mL"}, {"name": "ethanol", "amount": "2", "unit": "mL"}], "pressure": "", "temperature": "room temperature", "time": "four days"}]
HEWVEN | [CdCl2(L1)2] | C32 Cd1 Cl2 H40 N4 O2 Si2 | chemical synthesis | cadmium(II) chloride | 1.8 mg | L1 | 2.6 mg | [6 empty] | methanol, ethanol |  | two days | room temperature |  | chemical synthesis | 10.1016/j.molstruc.2018.01.097 |  | 2018.05 | [{"synthesis method": "chemical synthesis", "precursor": [{"name": "cadmium(II) chloride", "amount": "1.8", "unit": "mg"}, {"name": "L1", "amount": "2.6", "unit": "mg"}], "solution": [{"name": "methanol", "amount": "1.0", "unit": "mL"}, {"name": "ethanol", "amount": "1.0", "unit": "mL"}], "pressure": "", "temperature": "room temperature", "time": "two days"}]
HEWVOX | [CdBr2(L1)2] | Br2 C32 Cd1 H40 N4 O2 Si2 | chemical synthesis | cadmium(II) bromide | 13.6 mg | L1 | 13.3 mg | [6 empty] | methanol, ethanol |  | two days | room temperature |  | chemical synthesis | 10.1016/j.molstruc.2018.01.097 |  | 2018.05 | [{"synthesis method": "chemical synthesis", "precursor": [{"name": "cadmium(II) bromide", "amount": "13.6", "unit": "mg"}, {"name": "L1", "amount": "13.3", "unit": "mg"}], "solution": [{"name": "methanol", "amount": "5.0", "unit": "mL"}, {"name": "ethanol", "amount": "5.0", "unit": "mL"}], "pressure": "", "temperature": "room temperature", "time": "two days"}]
HEWVUD | [CdBr2(L2)2]·2CH2Cl2 | Br2 C34 Cd1 Cl4 H40 N4 Si2 | chemical synthesis | cadmium(II) bromide | 5.4 mg | L2 | 5.3 mg | [6 empty] | ethanol, dichloromethane |  | three days | room temperature |  | chemical synthesis | 10.1016/j.molstruc.2018.01.097 |  | 2018.05 | [{"synthesis method": "chemical synthesis", "precursor": [{"name": "cadmium(II) bromide", "amount": "5.4", "unit": "mg"}, {"name": "L2", "amount": "5.3", "unit": "mg"}], "solution": [{"name": "ethanol", "amount": "1.0", "unit": "mL"}, {"name": "dichloromethane", "amount": "1.0", "unit": "mL"}], "pressure": "", "temperature": "room temperature", "time": "three days"}]
ECAHUL | {[VOBaL2Cl](I3)} n | Ba1 C24 Cl1 H27 I3 N3 O8 S1 V1 | chemical synthesis | Ba(CF3SO3)2 | 0.435 g | dialdehyde 1 | 0.43 g | S-methylisothiosemicarbazide hydroiodide | 0.233 g | 50% aqueous solution of VOCl2 | 0.18 cm3 |  |  | CH3OH, THF, CH3OH, CH3OH |  | 2 h | 55°C |  | chemical synthesis, filtration, washing | 10.1016/S0164-1212(00)00107-2 |  | 2001.05 | [{"synthesis method": "chemical synthesis", "precursor": [{"name": "Ba(CF3SO3)2", "amount": "0.435", "unit": "g"}, {"name": "dialdehyde 1", "amount": "0.43", "unit": "g"}, {"name": "S-methylisothiosemicarbazide hydroiodide", "amount": "0.233", "unit": "g"}, {"name": "50% aqueous solution of VOCl2", "amount": "0.18", "unit": "cm3"}], "solution": [{"name": "CH3OH", "amount": "100", "unit": "cm3"}, {"name": "THF", "amount": "15", "unit": "cm3"}, {"name": "CH3OH", "amount": "15", "unit": "cm3"}, {"name": "CH3OH", "amount": "10", "unit": "cm3"}], "pressure": "", "temperature": "55\u00b0C", "time": "2 h"}, {"synthesis method": "filtration", "time": "", "atmosphere": "", "pressure": ""}, {"synthesis method": "washing", "washing solution": "CH3OH saturated with hexane", "amount": ""}]
ECAHOF | [VOBaL1(CF3SO3)2(CH3OH)0.5(H2O)0.5]2 | Ba2 C49 F12 H52 N6 O28 S6 V2 | chemical synthesis | VOL1 | 0.13 g | Ba(CF3SO3)2 | 0.12 g | [6 empty] | methanol |  | 0.5 h | 60°C |  | chemical synthesis, filtration, washing | 10.1016/S0164-1212(00)00107-2 |  | 2001.05 | [{"synthesis method": "chemical synthesis", "precursor": [{"name": "VOL1", "amount": "0.13", "unit": "g"}, {"name": "Ba(CF3SO3)2", "amount": "0.12", "unit": "g"}], "solution": [{"name": "methanol", "amount": "15", "unit": "cm3"}], "pressure": "", "temperature": "60\u00b0C", "time": "0.5 h"}, {"synthesis method": "filtration", "time": "", "atmosphere": "", "pressure": ""}, {"synthesis method": "washing", "washing solution": "cold methanol", "amount": ""}]
BEDWEN | Me2Sn(cap) | C11 H19 N1 O3 S1 Sn1 | chemical synthesis | Me2SnCl2 | 1 mmol | capH2 | 1 mmol | [6 empty] | water |  |  |  | 2.5 | chemical synthesis, pH adjustment, drying | 10.1016/S0162-0134(03)00309-X |  | 2003.12 | [{"synthesis method": "chemical synthesis", "precursor": [{"name": "Me2SnCl2", "amount": "1", "unit": "mmol"}, {"name": "capH2", "amount": "1", "unit": "mmol"}], "solution": [{"name": "water", "amount": "5", "unit": "cm3"}], "pressure": "", "temperature": "", "time": ""}, {"synthesis method": "pH adjustment", "pH": "2.5", "modulator": "NaOH"}, {"synthesis method": "drying", "pressure": "reduced", "temperature": "", "atmosphere": "", "time": ""}]
QALDOX | Li2(4,4'-bpy)2(NO3)2 | C20 H16 Li2 N6 O6 | chemical synthesis | Li(NO3)2 | 28.0 mg | 4,4'-bpy | 63.0 mg | [6 empty] | THF |  | 6 h | room temperature |  | chemical synthesis, filtration, crystallization | 10.1016/j.inoche.2004.09.023 |  | 2004.12 | [{"synthesis method": "chemical synthesis", "precursor": [{"name": "Li(NO3)2", "amount": "28.0", "unit": "mg"}, {"name": "4,4'-bpy", "amount": "63.0", "unit": "mg"}], "solution": [{"name": "THF", "amount": "10", "unit": "ml"}], "pressure": "", "temperature": "room temperature", "time": "6 h"}, {"synthesis method": "filtration", "time": "", "atmosphere": "", "pressure": ""}, {"synthesis method": "crystallization", "solvent": [{"name": "diethylether", "amount": "3", "unit": "mL"}], "temperature": "room temperature", "time": "10 days"}]
XIZZAI | {TMeQ[6]@acetone[Ca(H2O)3] }2+·(CdCl4)2- | C43 Ca1 Cd1 Cl4 H76 N24 O26 | chemical synthesis | TMeQ[6] | 0.41 g | CaCl2 | 0.22 g | CdCl2 | 0.25 g |  |  |  |  | water |  | one week | room temperature |  | chemical synthesis | 10.1016/j.molstruc.2007.09.025 |  | 2008.06 | [{"synthesis method": "chemical synthesis", "precursor": [{"name": "TMeQ[6]", "amount": "0.41", "unit": "g"}, {"name": "CaCl2", "amount": "0.22", "unit": "g"}, {"name": "CdCl2", "amount": "0.25", "unit": "g"}], "solution": [{"name": "water", "amount": "10", "unit": "mL"}], "pressure": "", "temperature": "room temperature", "time": "one week"}]
XIZZIQ | {[m-TriCyHQ[6]@dioxane][Na(H2O)2Cl]} | C52 Cl1 H96 N24 Na1 O31 | chemical synthesis | (CyH)3Q[6] | 0.48 g | NaCl | 0.118 g | [6 empty] | water |  | one month | room temperature |  | chemical synthesis | 10.1016/j.molstruc.2007.09.025 |  | 2008.06 | [{"synthesis method": "chemical synthesis", "precursor": [{"name": "(CyH)3Q[6]", "amount": "0.48", "unit": "g"}, {"name": "NaCl", "amount": "0.118", "unit": "g"}], "solution": [{"name": "water", "amount": "10", "unit": "mL"}], "pressure": "", "temperature": "room temperature", "time": "one month"}]
XIZZEM | {[m-HMeQ[6]]K2 (H2O)4 Cl } Cl | C42 Cl1 H84 K1 N24 O31 | chemical synthesis | KCl | 0.37 g | HMeQ[6] | 0.54 g | [6 empty] | water |  | three weeks | room temperature |  | chemical synthesis | 10.1016/j.molstruc.2007.09.025 |  | 2008.06 | [{"synthesis method": "chemical synthesis", "precursor": [{"name": "KCl", "amount": "0.37", "unit": "g"}, {"name": "HMeQ[6]", "amount": "0.54", "unit": "g"}], "solution": [{"name": "water", "amount": "10", "unit": "mL"}], "pressure": "", "temperature": "room temperature", "time": "three weeks"}]
EHITOG | [Zn(4,4'-bpy)(H2O)4](ADC) | C14 H24 N2 O12 Zn1 | chemical synthesis | 4,4'-bipyridine | 0.16 g | Zn(CH3COO)2⋅2H2O | 0.25 g | acetylenedicarboxylic acid | 0.11 g |  |  |  |  | ethanol, water |  | 5 days | room temperature |  | chemical synthesis, filtration, washing, drying | 10.1016/j.jssc.2015.12.009 |  | 2016.03 | [{"synthesis method": "chemical synthesis", "precursor": [{"name": "4,4'-bipyridine", "amount": "0.16", "unit": "g"}, {"name": "Zn(CH3COO)2\u22c52H2O", "amount": "0.25", "unit": "g"}, {"name": "acetylenedicarboxylic acid", "amount": "0.11", "unit": "g"}], "solution": [{"name": "ethanol", "amount": "10", "unit": "ml"}, {"name": "water", "amount": "10", "unit": "ml"}], "pressure": "", "temperature": "room temperature", "time": "5 days"}, {"synthesis method": "filtration", "time": "", "atmosphere": "", "pressure": ""}, {"synthesis method": "washing", "washing solution": "distilled water", "amount": ""}, {"synthesis method": "drying", "pressure": "", "temperature": "", "atmosphere": "air", "time": ""}]
SIFMOM | [Tb(terpy)(H2O)3][Co(CN)6] | C21 Co1 H27 N9 O8 Tb1 | chemical synthesis | TbNCS3 | 0.1 mmol | terpy | 0.1 mmol | K3[Co(CN)6] | 0.1 mmol |  |  |  |  | H2O, methanol |  | 7 days |  |  | chemical synthesis, washing | 10.1016/j.ica.2018.07.029 |  | 2018.10 | [{"synthesis method": "chemical synthesis", "precursor": [{"name": "TbNCS3", "amount": "0.1", "unit": "mmol"}, {"name": "terpy", "amount": "0.1", "unit": "mmol"}, {"name": "K3[Co(CN)6]", "amount": "0.1", "unit": "mmol"}], "solution": [{"name": "H2O", "amount": "2.5", "unit": "ml"}, {"name": "methanol", "amount": "2", "unit": "ml"}], "pressure": "", "temperature": "", "time": "7 days"}, {"synthesis method": "washing", "washing solution": "H2O / MeOH", "amount": "1 : 1"}]
SIFNED | [Yb(terpy)(H2O)3][Co(CN)6] | C21 Co1 H27 N9 O8 Yb1 | chemical synthesis | YbCl3 | 0.1 mmol | terpy | 0.1 mmol | K3[Co(CN)6] | 0.1 mmol |  |  |  |  | H2O, ethanol |  | 7 days |  |  | chemical synthesis, washing | 10.1016/j.ica.2018.07.029 |  | 2018.10 | [{"synthesis method": "chemical synthesis", "precursor": [{"name": "YbCl3", "amount": "0.1", "unit": "mmol"}, {"name": "terpy", "amount": "0.1", "unit": "mmol"}, {"name": "K3[Co(CN)6]", "amount": "0.1", "unit": "mmol"}], "solution": [{"name": "H2O", "amount": "2.5", "unit": "ml"}, {"name": "ethanol", "amount": "2", "unit": "ml"}], "pressure": "", "temperature": "", "time": "7 days"}, {"synthesis method": "washing", "washing solution": "H2O / EtOH", "amount": "1 : 1"}]
XOVQOO | [Cu(spcp)2(H 2 O)] n ·(H 2 O)2n | C26 Cu1 H26 N2 O7 S2 | solvothermal synthesis | Cu(OAc)2⋅5H2O | 0.2 g | Na(spcp) | 0.54 g | [8 empty] | 72h | 90°C |  | solvothermal synthesis | 10.1016/S1387-7003(02)00481-1 |  | 2002.08 | [{"synthesis method": "solvothermal synthesis", "precursor": [{"name": "Cu(OAc)2\u22c55H2O", "amount": "0.2", "unit": "g"}, {"name": "Na(spcp)", "amount": "0.54", "unit": "g"}], "solvent": [{"name": "C2H5OH", "amount": "20", "unit": "ml"}], "reducing agent": [{"name": "", "amount": "", "unit": ""}], "surfactant": [{"name": "", "amount": "", "unit": ""}], "pressure": "", "temperature": "90\u00b0C", "time": "72h", "heating rate": "", "cooling rate": ""}]
YUDNER | {3[Cd2(C36H36N24 O12)]·10Cl·10(H2O)}·2Cl·39(H2O) | C108 Cd6 Cl12 H206 N72 O85 | chemical synthesis | Q[6] | 0.11 g | CdCl2 | 0.59 g | [6 empty] | water |  | 30 min |  |  | chemical synthesis, filtration | 10.1016/j.inoche.2009.06.036 |  | 2009.09 | [{"synthesis method": "chemical synthesis", "precursor": [{"name": "Q[6]", "amount": "0.11", "unit": "g"}, {"name": "CdCl2", "amount": "0.59", "unit": "g"}], "solution": [{"name": "water", "amount": "10", "unit": "mL"}], "pressure": "", "temperature": "", "time": "30 min"}, {"synthesis method": "filtration", "time": "1 week", "atmosphere": "", "pressure": ""}]
QEWMIP | [Zn2(mal)(1,10'-phen)Cl]n | C16 Cl1 H11 N2 O5 Zn2 | chemical synthesis | ZnCl2 ⋅6H2O | 0.061 g | maleic acid | 0.067 g | phen | 0.090 g |  |  |  |  | H2O | autogenous | 5 days | 160°C | 5 | chemical synthesis, pH adjustment | 10.1016/j.ica.2006.07.111 |  | 2007.02 | [{"synthesis method": "chemical synthesis", "precursor": [{"name": "ZnCl2 \u22c56H2O", "amount": "0.061", "unit": "g"}, {"name": "maleic acid", "amount": "0.067", "unit": "g"}, {"name": "phen", "amount": "0.090", "unit": "g"}], "solution": [{"name": "H2O", "amount": "8", "unit": "ml"}], "pressure": "autogenous", "temperature": "160\u00b0C", "time": "5 days"}, {"synthesis method": "pH adjustment", "pH": "5", "modulator": "1M NaOH"}]
QEWMOV | [Cd(glut)(1,10'-phen)(H2O)]n | C17 Cd1 H16 N2 O5 | chemical synthesis | CdCl2 ⋅2.5H2O | 0.057 g | glutaric acid | 0.098 g | 1,10'-phen | 0.090 g |  |  |  |  | H2O | autogenous | 5 days | 160°C | 4 | chemical synthesis, pH adjustment | 10.1016/j.ica.2006.07.111 |  | 2007.02 | [{"synthesis method": "chemical synthesis", "precursor": [{"name": "CdCl2 \u22c52.5H2O", "amount": "0.057", "unit": "g"}, {"name": "glutaric acid", "amount": "0.098", "unit": "g"}, {"name": "1,10'-phen", "amount": "0.090", "unit": "g"}], "solution": [{"name": "H2O", "amount": "8", "unit": "ml"}], "pressure": "autogenous", "temperature": "160\u00b0C", "time": "5 days"}, {"synthesis method": "pH adjustment", "pH": "4", "modulator": "1M NaOH"}]
EMATOB | Ag(dpa) | Ag1 C10 H8 N3 | solvothermal synthesis | AgNO3 | 0.085 g | 2,2'-dipyridylamine | 0.344 g | [7 empty] | 30psi | 40min | ~120°C |  | solvothermal synthesis, washing | 10.1016/S0022-3697(01)00101-9 |  | 2001.09 | [{"synthesis method": "solvothermal synthesis", "precursor": [{"name": "AgNO3", "amount": "0.085", "unit": "g"}, {"name": "2,2'-dipyridylamine", "amount": "0.344", "unit": "g"}], "solvent": [{"name": "distilled water", "amount": "20", "unit": "ml"}], "reducing agent": [{"name": "", "amount": "", "unit": ""}], "surfactant": [{"name": "", "amount": "", "unit": ""}], "pressure": "30psi", "temperature": "~120\u00b0C", "time": "40min", "heating rate": "", "cooling rate": ""}, {"synthesis method": "washing", "washing solution": "distilled water and acetone", "amount": ""}]
EMATUH | Co(O3PH)(4,4'-bpy)(H2O) | C10 Co1 H11 N2 O4 P1 | solvothermal synthesis | Co(NO3)2 6H2O | 0.146 g | H3PO3 | 0.041 g | 4,4'-bipyridine | 0.468 g | [6 empty] | 40min |  |  | solvothermal synthesis | 10.1016/S0022-3697(01)00101-9 |  | 2001.09 | [{"synthesis method": "solvothermal synthesis", "precursor": [{"name": "Co(NO3)2 6H2O", "amount": "0.146", "unit": "g"}, {"name": "H3PO3", "amount": "0.041", "unit": "g"}, {"name": "4,4'-bipyridine", "amount": "0.468", "unit": "g"}], "solvent": [{"name": "distilled water", "amount": "10", "unit": "ml"}], "reducing agent": [{"name": "", "amount": "", "unit": ""}], "surfactant": [{"name": "", "amount": "", "unit": ""}], "pressure": "", "temperature": "", "time": "40min", "heating rate": "", "cooling rate": ""}]
EMAVAP | Zn(O3PH)(4,4'-bpy)0.5 | C10 H10 N2 O6 P2 Zn2 | solvothermal synthesis | Zn(NO3)2 | 0.149 g | H3PO3 | 0.041 g | 4,4'-bipyridine | 0.078 g | [6 empty] | 40min |  |  | solvothermal synthesis | 10.1016/S0022-3697(01)00101-9 |  | 2001.09 | [{"synthesis method": "solvothermal synthesis", "precursor": [{"name": "Zn(NO3)2", "amount": "0.149", "unit": "g"}, {"name": "H3PO3", "amount": "0.041", "unit": "g"}, {"name": "4,4'-bipyridine", "amount": "0.078", "unit": "g"}], "solvent": [{"name": "distilled water", "amount": "10", "unit": "ml"}], "reducing agent": [{"name": "", "amount": "", "unit": ""}], "surfactant": [{"name": "", "amount": "", "unit": ""}], "pressure": "", "temperature": "", "time": "40min", "heating rate": "", "cooling rate": ""}]
EMAVET | Mn[O2PH(C6H5)]2(4,4'-bpy) | C22 H20 Mn1 N2 O4 P2 | solvothermal synthesis | Mn(NO3)2 4H2O | 0.099 g | (C6H5)H2PO3 | 0.079 g | 4,4'-bipyridine | 0.312 g | [6 empty] | 40min |  |  | solvothermal synthesis | 10.1016/S0022-3697(01)00101-9 |  | 2001.09 | [{"synthesis method": "solvothermal synthesis", "precursor": [{"name": "Mn(NO3)2 4H2O", "amount": "0.099", "unit": "g"}, {"name": "(C6H5)H2PO3", "amount": "0.079", "unit": "g"}, {"name": "4,4'-bipyridine", "amount": "0.312", "unit": "g"}], "solvent": [{"name": "distilled water", "amount": "10", "unit": "ml"}], "reducing agent": [{"name": "", "amount": "", "unit": ""}], "surfactant": [{"name": "", "amount": "", "unit": ""}], "pressure": "", "temperature": "", "time": "40min", "heating rate": "", "cooling rate": ""}]
GANJIR | [Bz2Sn(L1)SnBz2Cl]n·nCHCl3 | C1 C37 Cl1 Cl3 H1 H38 N1 O5 Sn2 | chemical synthesis | Bz2SnCl2 | 0.72 g | L1HNa2 | 0.25 g | [6 empty] | anhydrous methanol |  | 4 h |  |  | chemical synthesis, drying | 10.1016/j.jorganchem.2017.03.016 |  | 2017.06 | [{"synthesis method": "chemical synthesis", "precursor": [{"name": "Bz2SnCl2", "amount": "0.72", "unit": "g"}, {"name": "L1HNa2", "amount": "0.25", "unit": "g"}], "solution": [{"name": "anhydrous methanol", "amount": "5", "unit": "ml"}], "pressure": "", "temperature": "", "time": "4 h"}, {"synthesis method": "drying", "pressure": "vacuum", "temperature": "", "atmosphere": "", "time": ""}]
GANJAJ | [Bz2Sn(L2)SnBz2Cl]n | C40 Cl1 H38 N1 O5 Sn2 | chemical synthesis | L2HNa2 | [9 empty] | benzene |  |  |  |  | chemical synthesis | 10.1016/j.jorganchem.2017.03.016 |  | 2017.06 | [{"synthesis method": "chemical synthesis", "precursor": [{"name": "L2HNa2", "amount": "", "unit": ""}], "solution": [{"name": "benzene", "amount": "", "unit": ""}], "pressure": "", "temperature": "", "time": ""}]
GANHUB | [Bz2Sn(L2)SnBz3]n | C47 H45 N1 O5 Sn2 | chemical synthesis | Bz3SnCl | 0.25 g | L2HNa2 | 0.08 g | [6 empty] | anhydrous toluene |  |  |  |  | chemical synthesis | 10.1016/j.jorganchem.2017.03.016 |  | 2017.06 | [{"synthesis method": "chemical synthesis", "precursor": [{"name": "Bz3SnCl", "amount": "0.25", "unit": "g"}, {"name": "L2HNa2", "amount": "0.08", "unit": "g"}], "solution": [{"name": "anhydrous toluene", "amount": "10", "unit": "ml"}], "pressure": "", "temperature": "", "time": ""}]
GANHOV | [Bu3Sn(L2H)SnBu3]n | C36 H65 N1 O5 Sn2 | chemical synthesis | (Bu3Sn)2O | 1.0 g | (S)-2-aminosuccinic acid | 0.23 g | 2'-hydroxyacetophenone | 0.228 g |  |  |  |  | anhydrous methanol |  | 8 h |  |  | chemical synthesis, drying | 10.1016/j.jorganchem.2017.03.016 |  | 2017.06 | [{"synthesis method": "chemical synthesis", "precursor": [{"name": "(Bu3Sn)2O", "amount": "1.0", "unit": "g"}, {"name": "(S)-2-aminosuccinic acid", "amount": "0.23", "unit": "g"}, {"name": "2'-hydroxyacetophenone", "amount": "0.228", "unit": "g"}], "solution": [{"name": "anhydrous methanol", "amount": "5", "unit": "ml"}], "pressure": "", "temperature": "", "time": "8 h"}, {"synthesis method": "drying", "pressure": "vacuum", "temperature": "", "atmosphere": "", "time": ""}]
GANJEN | [Bu3Sn(L3H)SnBu3]n | C35 H63 N1 O5 Sn2 | chemical synthesis | 2-hydroxybenzaldehyde | [9 empty] | hexane |  | 12 h |  |  | chemical synthesis | 10.1016/j.jorganchem.2017.03.016 |  | 2017.06 | [{"synthesis method": "chemical synthesis", "precursor": [{"name": "2-hydroxybenzaldehyde", "amount": "", "unit": ""}], "solution": [{"name": "hexane", "amount": "", "unit": ""}], "pressure": "", "temperature": "", "time": "12 h"}]
KADHAA | Cd2(bipy)2(H2O)2(cam)2 | C40 Cd2 H48 N4 O10 | solvothermal synthesis | CdCO3 | 0.086 g | bipy | 0.078 g | H2cam | 0.101 g | H2O | 8.023 g |  |  |  |  | 3 days | 120°C |  | chemical synthesis, solvothermal synthesis, filtration, washing, drying | 10.1016/j.solidstatesciences.2010.05.018 |  | 2010.08 | [{"synthesis method": "chemical synthesis", "precursor": [{"name": "CdCO3", "amount": "0.086", "unit": "g"}, {"name": "bipy", "amount": "0.078", "unit": "g"}, {"name": "H2cam", "amount": "0.101", "unit": "g"}, {"name": "H2O", "amount": "8.023", "unit": "g"}], "pressure": "ambient", "temperature": "", "time": "30 min"}, {"synthesis method": "solvothermal synthesis", "precursor": [], "solvent": [], "reducing agent": [], "surfactant": [], "pressure": "", "temperature": "120\u00b0C", "time": "3 days", "heating rate": "", "cooling rate": ""}, {"synthesis method": "filtration", "time": "", "atmosphere": "", "pressure": ""}, {"synthesis method": "washing", "washing solution": "distilled water", "amount": ""}, {"synthesis method": "drying", "pressure": "", "temperature": "", "atmosphere": "air", "time": ""}]
KADHEE | Cd2(phen)2(cam)2·eg | C46 Cd2 H50 N4 O10 | solvothermal synthesis | Cd(NO3)2⋅4H2O | 0.154 g | H2cam | 0.101 g | phen | 0.091 g | eg | 4.015 g |  |  |  |  | 3 days | 120°C |  | chemical synthesis, solvothermal synthesis, filtration, washing, drying | 10.1016/j.solidstatesciences.2010.05.018 |  | 2010.08 | [{"synthesis method": "chemical synthesis", "precursor": [{"name": "Cd(NO3)2\u22c54H2O", "amount": "0.154", "unit": "g"}, {"name": "H2cam", "amount": "0.101", "unit": "g"}, {"name": "phen", "amount": "0.091", "unit": "g"}, {"name": "eg", "amount": "4.015", "unit": "g"}], "pressure": "ambient", "temperature": "", "time": ""}, {"synthesis method": "solvothermal synthesis", "precursor": [], "solvent": [], "reducing agent": [], "surfactant": [], "pressure": "", "temperature": "120\u00b0C", "time": "3 days", "heating rate": "", "cooling rate": ""}, {"synthesis method": "filtration", "time": "", "atmosphere": "", "pressure": ""}, {"synthesis method": "washing", "washing solution": "distilled water", "amount": ""}, {"synthesis method": "drying", "pressure": "", "temperature": "", "atmosphere": "air", "time": ""}]
CEHXIY | Complex | C5 Cu2 H3 N11 O2 | [16 empty] | hydrothermal synthesis | 10.1016/j.jssc.2012.06.008 |  | 2012.12 | [{"synthesis method": "hydrothermal synthesis", "precursor": [{"name": "Cu(NO3)2\u22c56H2O", "amount": "0.3", "unit": "g"}, {"name": "HL", "amount": "0.12", "unit": "g"}, {"name": "NaN3", "amount": "0.065", "unit": "g"}, {"name": "Nd(NO3)3\u22c56H2O", "amount": "0.438", "unit": "g"}], "solvent": [{"name": "aqueous solution", "amount": "", "unit": ""}], "reducing agent": [{"name": "", "amount": "", "unit": ""}], "surfactant": [{"name": "", "amount": "", "unit": ""}], "pressure": "autogenously", "temperature": "140\u00b0C", "time": "3 days", "heating rate": "", "cooling rate": "room temperature"}]
XORPUR | [Zn2(btc)(datrz)]n | C11 H7 N5 O6 Zn2 | solvothermal synthesis | Zn(NO3)2⋅6H2O | 0.030 g | H3btc | 0.024 g | Hdatrz | 0.01 g | NaHCO3 | 0.025 g |  |  |  | autogenous | 60h | 160°C |  | solvothermal synthesis | 10.1016/j.molstruc.2014.09.081 |  | 2015.02 | [{"synthesis method": "solvothermal synthesis", "precursor": [{"name": "Zn(NO3)2\u22c56H2O", "amount": "0.030", "unit": "g"}, {"name": "H3btc", "amount": "0.024", "unit": "g"}, {"name": "Hdatrz", "amount": "0.01", "unit": "g"}, {"name": "NaHCO3", "amount": "0.025", "unit": "g"}], "solvent": [{"name": "H2O", "amount": "10", "unit": "mL"}], "reducing agent": [{"name": "", "amount": "", "unit": ""}], "surfactant": [{"name": "", "amount": "", "unit": ""}], "pressure": "autogenous", "temperature": "160\u00b0C", "time": "60h", "heating rate": "", "cooling rate": "slow"}]
XORQAY | [Zn2(btec)(Hdatrz)]n | C12 H7 N5 O8 Zn2 | solvothermal synthesis | Zn(NO3)2⋅6H2O | 0.030 g | H4btec | 0.024 g | Hdatrz | 0.01 g | NaHCO3 | 0.033 g |  |  |  | autogenous | 60h | 160°C |  | solvothermal synthesis | 10.1016/j.molstruc.2014.09.081 |  | 2015.02 | [{"synthesis method": "solvothermal synthesis", "precursor": [{"name": "Zn(NO3)2\u22c56H2O", "amount": "0.030", "unit": "g"}, {"name": "H4btec", "amount": "0.024", "unit": "g"}, {"name": "Hdatrz", "amount": "0.01", "unit": "g"}, {"name": "NaHCO3", "amount": "0.033", "unit": "g"}], "solvent": [{"name": "H2O", "amount": "10", "unit": "mL"}], "reducing agent": [{"name": "", "amount": "", "unit": ""}], "surfactant": [{"name": "", "amount": "", "unit": ""}], "pressure": "autogenous", "temperature": "160\u00b0C", "time": "60h", "heating rate": "", "cooling rate": "slow"}]
UZIKAQ | 1 | C30 Cu2 H31 I2 N5 | solvothermal synthesis | Cu2(OH)2CO3 | 22 mg | bpa | 20 mg | iodobenzene | 150 mg | [6 empty] | 70h | 150°C |  | solvothermal synthesis, filtration, washing, drying | 10.1016/j.inoche.2011.06.019 |  | 2011.09 | [{"synthesis method": "solvothermal synthesis", "precursor": [{"name": "Cu2(OH)2CO3", "amount": "22", "unit": "mg"}, {"name": "bpa", "amount": "20", "unit": "mg"}, {"name": "iodobenzene", "amount": "150", "unit": "mg"}], "solvent": [{"name": "aqueous ammonia", "amount": "1.5", "unit": "mL"}, {"name": "MeCN", "amount": "0.5", "unit": "mL"}], "reducing agent": [{"name": "", "amount": "", "unit": ""}], "surfactant": [{"name": "", "amount": "", "unit": ""}], "pressure": "", "temperature": "150\u00b0C", "time": "70h", "heating rate": "", "cooling rate": "5\u00b0C/100min"}, {"synthesis method": "filtration", "time": "24 hours", "atmosphere": "", "pressure": ""}, {"synthesis method": "washing", "washing solution": "MeCN", "amount": ""}, {"synthesis method": "drying", "pressure": "", "temperature": "", "atmosphere": "air", "time": ""}]
UZIKEU | 2 | C31 Cu2 H33 I2 N5 | solvothermal synthesis | Cu2(OH)2CO3 | 22 mg | bpa | 20 mg | iodobenzene | 150 mg | [6 empty] | 70h | 150°C |  | solvothermal synthesis, filtration, washing, drying | 10.1016/j.inoche.2011.06.019 |  | 2011.09 | [{"synthesis method": "solvothermal synthesis", "precursor": [{"name": "Cu2(OH)2CO3", "amount": "22", "unit": "mg"}, {"name": "bpa", "amount": "20", "unit": "mg"}, {"name": "iodobenzene", "amount": "150", "unit": "mg"}], "solvent": [{"name": "aqueous ammonia", "amount": "1.5", "unit": "mL"}, {"name": "MeCN", "amount": "0.5", "unit": "mL"}], "reducing agent": [{"name": "", "amount": "", "unit": ""}], "surfactant": [{"name": "", "amount": "", "unit": ""}], "pressure": "", "temperature": "150\u00b0C", "time": "70h", "heating rate": "", "cooling rate": "5\u00b0C/100min"}, {"synthesis method": "filtration", "time": "24 hours", "atmosphere": "", "pressure": ""}, {"synthesis method": "washing", "washing solution": "MeCN", "amount": ""}, {"synthesis method": "drying", "pressure": "", "temperature": "", "atmosphere": "air", "time": ""}]
FIVQAF | [Cd(pa)(bip)(H2O)]n | C19 Cd1 H22 N4 O5 | solvothermal synthesis | H2pa | 0.025 g | bip | 0.057 g | Cd(NO3)2⋅4H2O | 0.124 g | [6 empty] | 72h | 120°C |  | solvothermal synthesis, filtration, washing, drying | 10.1016/j.molstruc.2019.01.038 |  | 2019.04 | [{"synthesis method": "solvothermal synthesis", "precursor": [{"name": "H2pa", "amount": "0.025", "unit": "g"}, {"name": "bip", "amount": "0.057", "unit": "g"}, {"name": "Cd(NO3)2\u22c54H2O", "amount": "0.124", "unit": "g"}], "solvent": [{"name": "ethanol//H2O", "amount": "10", "unit": "mL"}], "reducing agent": [{"name": "", "amount": "", "unit": ""}], "surfactant": [{"name": "", "amount": "", "unit": ""}], "pressure": "", "temperature": "120\u00b0C", "time": "72h", "heating rate": "", "cooling rate": "5\u00b0Ch-1"}, {"synthesis method": "filtration", "time": "", "atmosphere": "", "pressure": ""}, {"synthesis method": "washing", "washing solution": "ethanol and acetone", "amount": ""}, {"synthesis method": "drying", "pressure": "", "temperature": "", "atmosphere": "air", "time": ""}]
FIVQEJ | {[Zn2(pa)2(bip)2]·6H2O}n | C38 H52 N8 O16 Zn2 | solvothermal synthesis | H2pa | 0.025 g | bip | 0.057 g | Zn(NO3)2⋅6H2O | 0.119 g | [6 empty] | 72h | 120°C |  | solvothermal synthesis, filtration, washing, drying | 10.1016/j.molstruc.2019.01.038 |  | 2019.04 | [{"synthesis method": "solvothermal synthesis", "precursor": [{"name": "H2pa", "amount": "0.025", "unit": "g"}, {"name": "bip", "amount": "0.057", "unit": "g"}, {"name": "Zn(NO3)2\u22c56H2O", "amount": "0.119", "unit": "g"}], "solvent": [{"name": "ethanol//H2O", "amount": "10", "unit": "mL"}], "reducing agent": [{"name": "", "amount": "", "unit": ""}], "surfactant": [{"name": "", "amount": "", "unit": ""}], "pressure": "", "temperature": "120\u00b0C", "time": "72h", "heating rate": "", "cooling rate": "5\u00b0Ch-1"}, {"synthesis method": "filtration", "time": "", "atmosphere": "", "pressure": ""}, {"synthesis method": "washing", "washing solution": "ethanol and acetone", "amount": ""}, {"synthesis method": "drying", "pressure": "", "temperature": "", "atmosphere": "air", "time": ""}]
NARSOQ | [Ni(HL1)2(2,2'-bipy)] | C30 H28 N6 Ni1 O7 | solvothermal synthesis | NiCl2⋅6H2O | 0.024 g | H2L1 | 0.019 g | 2,2'-bipyridine | 0.016 g | NaOH | 0.15 mL |  |  |  | autogenous | 72h | 120°C |  | solvothermal synthesis | 10.1016/j.ica.2011.11.015 |  | 2012.03 | [{"synthesis method": "solvothermal synthesis", "precursor": [{"name": "NiCl2\u22c56H2O", "amount": "0.024", "unit": "g"}, {"name": "H2L1", "amount": "0.019", "unit": "g"}, {"name": "2,2'-bipyridine", "amount": "0.016", "unit": "g"}, {"name": "NaOH", "amount": "0.15", "unit": "mL"}], "solvent": [{"name": "distilled water", "amount": "10", "unit": "mL"}], "reducing agent": [{"name": "", "amount": "", "unit": ""}], "surfactant": [{"name": "", "amount": "", "unit": ""}], "pressure": "autogenous", "temperature": "120\u00b0C", "time": "72h", "heating rate": "", "cooling rate": ""}]
NARSUW | [Ni(HL1)2(4,4'-bipy)] | C30 H22 N6 Ni1 O4 | solvothermal synthesis | NiCl2⋅6H2O | 0.024 g | H2L1 | 0.019 g | 4,4'-bipyridine | 0.016 g | NaOH | 0.1 mL |  |  |  | autogenous | 72h | 150°C |  | solvothermal synthesis | 10.1016/j.ica.2011.11.015 |  | 2012.03 | [{"synthesis method": "solvothermal synthesis", "precursor": [{"name": "NiCl2\u22c56H2O", "amount": "0.024", "unit": "g"}, {"name": "H2L1", "amount": "0.019", "unit": "g"}, {"name": "4,4'-bipyridine", "amount": "0.016", "unit": "g"}, {"name": "NaOH", "amount": "0.1", "unit": "mL"}], "solvent": [{"name": "distilled water", "amount": "10", "unit": "mL"}], "reducing agent": [{"name": "", "amount": "", "unit": ""}], "surfactant": [{"name": "", "amount": "", "unit": ""}], "pressure": "autogenous", "temperature": "150\u00b0C", "time": "72h", "heating rate": "", "cooling rate": ""}]
NARTAD | [Co(HL1)2(4,4'-bipy)] | C30 Co1 H32 N6 O9 | solvothermal synthesis | CoCl2⋅6H2O | 0.024 g | H2L1 | 0.019 g | 4,4'-bipyridine | 0.016 g | NaOH | 0.1 mL |  |  |  | autogenous | 72h | 90°C |  | solvothermal synthesis | 10.1016/j.ica.2011.11.015 |  | 2012.03 | [{"synthesis method": "solvothermal synthesis", "precursor": [{"name": "CoCl2\u22c56H2O", "amount": "0.024", "unit": "g"}, {"name": "H2L1", "amount": "0.019", "unit": "g"}, {"name": "4,4'-bipyridine", "amount": "0.016", "unit": "g"}, {"name": "NaOH", "amount": "0.1", "unit": "mL"}], "solvent": [{"name": "distilled water", "amount": "10", "unit": "mL"}], "reducing agent": [{"name": "", "amount": "", "unit": ""}], "surfactant": [{"name": "", "amount": "", "unit": ""}], "pressure": "autogenous", "temperature": "90\u00b0C", "time": "72h", "heating rate": "", "cooling rate": ""}]
NARTEH | [Ni2(HL2)4·(4,4'-bipy)·(H2O)2] | C50 H48 N10 Ni2 O14 | solvothermal synthesis | NiCl2⋅6H2O | 0.024 g | H2L2 | 0.019 g | 4,4'-bipyridine | 0.016 g | NaOH | 0.15 mL |  |  |  | autogenous | 72h | 120°C |  | solvothermal synthesis | 10.1016/j.ica.2011.11.015 |  | 2012.03 | [{"synthesis method": "solvothermal synthesis", "precursor": [{"name": "NiCl2\u22c56H2O", "amount": "0.024", "unit": "g"}, {"name": "H2L2", "amount": "0.019", "unit": "g"}, {"name": "4,4'-bipyridine", "amount": "0.016", "unit": "g"}, {"name": "NaOH", "amount": "0.15", "unit": "mL"}], "solvent": [{"name": "distilled water", "amount": "10", "unit": "mL"}], "reducing agent": [{"name": "", "amount": "", "unit": ""}], "surfactant": [{"name": "", "amount": "", "unit": ""}], "pressure": "autogenous", "temperature": "120\u00b0C", "time": "72h", "heating rate": "", "cooling rate": ""}]
NARTIL | [Co(HL2)2·(4,4'-bipy)] | C30 Co1 H22 N6 O4 | solvothermal synthesis | CoCl2⋅6H2O | 0.024 g | H2L2 | 0.019 g | 4,4'-bipyridine | 0.016 g | NaOH | 0.15 mL |  |  |  | autogenous | 72h | 120°C |  | solvothermal synthesis | 10.1016/j.ica.2011.11.015 |  | 2012.03 | [{"synthesis method": "solvothermal synthesis", "precursor": [{"name": "CoCl2\u22c56H2O", "amount": "0.024", "unit": "g"}, {"name": "H2L2", "amount": "0.019", "unit": "g"}, {"name": "4,4'-bipyridine", "amount": "0.016", "unit": "g"}, {"name": "NaOH", "amount": "0.15", "unit": "mL"}], "solvent": [{"name": "distilled water", "amount": "10", "unit": "mL"}], "reducing agent": [{"name": "", "amount": "", "unit": ""}], "surfactant": [{"name": "", "amount": "", "unit": ""}], "pressure": "autogenous", "temperature": "120\u00b0C", "time": "72h", "heating rate": "", "cooling rate": ""}]
GERVIL | [Zn (1,3-BPEB) (1,4-BDC)]n | C28 H20 N2 O4 Zn1 | chemical synthesis | 1,3-BPEB | 20.2 mg | 1,4-BDC | 11.8 mg | Zn(NO3)2⋅6H2O | 21.2 mg |  |  |  |  | DMF - water |  | 48h | 100°C |  | chemical synthesis | 10.1016/j.ica.2017.10.029 |  | 2018.02 | [{"synthesis method": "chemical synthesis", "precursor": [{"name": "1,3-BPEB", "amount": "20.2", "unit": "mg"}, {"name": "1,4-BDC", "amount": "11.8", "unit": "mg"}, {"name": "Zn(NO3)2\u22c56H2O", "amount": "21.2", "unit": "mg"}], "solution": [{"name": "DMF - water", "amount": "2", "unit": "mL"}], "pressure": "", "temperature": "100\u00b0C", "time": "48h"}]
GERVEH | [Zn2(1,3-BPEB) (4,4'-BPDC)2·DMF]n | C51 H39 N3 O9 Zn2 | chemical synthesis | 1,3-BPEB | 10.0 mg | 4,4'-BPDC | 17.1 mg | Zn(NO3)2⋅6H2O | 20.8 mg |  |  |  |  | DMF - acetonitrile |  | 48h | 100°C |  | chemical synthesis | 10.1016/j.ica.2017.10.029 |  | 2018.02 | [{"synthesis method": "chemical synthesis", "precursor": [{"name": "1,3-BPEB", "amount": "10.0", "unit": "mg"}, {"name": "4,4'-BPDC", "amount": "17.1", "unit": "mg"}, {"name": "Zn(NO3)2\u22c56H2O", "amount": "20.8", "unit": "mg"}], "solution": [{"name": "DMF - acetonitrile", "amount": "2", "unit": "mL"}], "pressure": "", "temperature": "100\u00b0C", "time": "48h"}]
GERVAD | [Zn (1,3-BPEB) (4,4'-STDC)]n | C36 H26 N2 O4 Zn1 | chemical synthesis | 1,3-BPEB | 20.2 mg | 4,4'-STDC | 19.0 mg | Zn(NO3)2⋅6H2O | 21.2 mg |  |  |  |  | DMF - water |  | 48h | 100°C |  | chemical synthesis | 10.1016/j.ica.2017.10.029 |  | 2018.02 | [{"synthesis method": "chemical synthesis", "precursor": [{"name": "1,3-BPEB", "amount": "20.2", "unit": "mg"}, {"name": "4,4'-STDC", "amount": "19.0", "unit": "mg"}, {"name": "Zn(NO3)2\u22c56H2O", "amount": "21.2", "unit": "mg"}], "solution": [{"name": "DMF - water", "amount": "2", "unit": "mL"}], "pressure": "", "temperature": "100\u00b0C", "time": "48h"}]
IMEWUU | {[H23-pina][Zn(2,4-pdc)2(H2O)2]·H2O} | C50 H46 N10 O24 Zn2 | solvothermal synthesis | Zn(NO3)2⋅6H2O | 115 mg | 3-pina | 81 mg | 2,4-pyridinedicarboxylic acid | 64 mg | [6 empty] | 4 days | 120°C |  | solvothermal synthesis, washing | 10.1016/j.molstruc.2016.04.100 |  | 2016.09 | [{"synthesis method": "solvothermal synthesis", "precursor": [{"name": "Zn(NO3)2\u22c56H2O", "amount": "115", "unit": "mg"}, {"name": "3-pina", "amount": "81", "unit": "mg"}, {"name": "2,4-pyridinedicarboxylic acid", "amount": "64", "unit": "mg"}], "solvent": [{"name": "distilled H2O", "amount": "10", "unit": "mL"}, {"name": "1 M NaOH", "amount": "0.5", "unit": "mL"}], "reducing agent": [{"name": "", "amount": "", "unit": ""}], "surfactant": [{"name": "", "amount": "", "unit": ""}], "pressure": "", "temperature": "120\u00b0C", "time": "4 days", "heating rate": "", "cooling rate": ""}, {"synthesis method": "washing", "washing solution": "distilled water, ethanol, and acetone", "amount": ""}]
IMEXAB | {[Zn2(2,4-pdc)2(H2O)4(3-pna)]·3H2O} n | C25 H29 N5 O16 Zn2 | solvothermal synthesis | Zn(NO3)2⋅6H2O | 114 mg | 3-pna | 79 mg | 2,4-pyridinedicarboxylic acid | 66 mg | [6 empty] | 2 days | 120°C |  | solvothermal synthesis, washing | 10.1016/j.molstruc.2016.04.100 |  | 2016.09 | [{"synthesis method": "solvothermal synthesis", "precursor": [{"name": "Zn(NO3)2\u22c56H2O", "amount": "114", "unit": "mg"}, {"name": "3-pna", "amount": "79", "unit": "mg"}, {"name": "2,4-pyridinedicarboxylic acid", "amount": "66", "unit": "mg"}], "solvent": [{"name": "distilled H2O", "amount": "10", "unit": "mL"}, {"name": "1 M NaOH", "amount": "0.75", "unit": "mL"}], "reducing agent": [{"name": "", "amount": "", "unit": ""}], "surfactant": [{"name": "", "amount": "", "unit": ""}], "pressure": "", "temperature": "120\u00b0C", "time": "2 days", "heating rate": "", "cooling rate": ""}, {"synthesis method": "washing", "washing solution": "distilled water, ethanol, and acetone", "amount": ""}]
IMEXEF | {[Zn(2,4-pdc)(H2O)2(3-pmna)] n | C19 H18 N4 O7 Zn1 | solvothermal synthesis | Zn(NO3)2⋅6H2O | 115 mg | 3-pmna | 80 mg | 2,4-pyridinedicarboxylic acid | 67 mg | [6 empty] | 4 days | 120°C |  | solvothermal synthesis, washing | 10.1016/j.molstruc.2016.04.100 |  | 2016.09 | [{"synthesis method": "solvothermal synthesis", "precursor": [{"name": "Zn(NO3)2\u22c56H2O", "amount": "115", "unit": "mg"}, {"name": "3-pmna", "amount": "80", "unit": "mg"}, {"name": "2,4-pyridinedicarboxylic acid", "amount": "67", "unit": "mg"}], "solvent": [{"name": "distilled H2O", "amount": "10", "unit": "mL"}, {"name": "1 M NaOH", "amount": "0.5", "unit": "mL"}], "reducing agent": [{"name": "", "amount": "", "unit": ""}], "surfactant": [{"name": "", "amount": "", "unit": ""}], "pressure": "", "temperature": "120\u00b0C", "time": "4 days", "heating rate": "", "cooling rate": ""}, {"synthesis method": "washing", "washing solution": "distilled water, ethanol, and acetone", "amount": ""}]
OQOXEY | {[Cd2(hmph)2(bpy)(H2O)2]·H2O} n | C28 Cd2 H20 N2 O11 | [16 empty] | hydrothermal synthesis, washing, drying | 10.1016/j.poly.2011.02.053 |  | 2011.05 | [{"synthesis method": "hydrothermal synthesis", "precursor": [{"name": "Cd(OAc)2\u22c52H2O", "amount": "0.0266", "unit": "g"}, {"name": "H2hmph", "amount": "0.0180", "unit": "g"}, {"name": "bpy", "amount": "0.0156", "unit": "g"}], "solvent": [{"name": "deionized water", "amount": "8", "unit": "mL"}], "reducing agent": [{"name": "0.5M NaOH solution", "amount": "0.15", "unit": "mmol"}], "surfactant": [{"name": "", "amount": "", "unit": ""}], "pressure": "autogenous", "temperature": "120\u00b0C", "time": "4 days", "heating rate": "", "cooling rate": "slowly to room temperature"}, {"synthesis method": "washing", "washing solution": "distilled water, ethanol and acetone", "amount": ""}, {"synthesis method": "drying", "pressure": "", "temperature": "", "atmosphere": "air", "time": ""}]
OQOXIC | [Zn(hmph)(bpy)] n | C19 H14 N2 O4 Zn1 | [16 empty] | hydrothermal synthesis, washing, drying | 10.1016/j.poly.2011.02.053 |  | 2011.05 | [{"synthesis method": "hydrothermal synthesis", "precursor": [{"name": "Zn(OAc)2\u22c52H2O", "amount": "0.0219", "unit": "g"}, {"name": "H2hmph", "amount": "0.0180", "unit": "g"}, {"name": "bpy", "amount": "0.0156", "unit": "g"}], "solvent": [{"name": "deionized water", "amount": "8", "unit": "mL"}], "reducing agent": [{"name": "0.5M NaOH solution", "amount": "0.15", "unit": "mmol"}], "surfactant": [{"name": "", "amount": "", "unit": ""}], "pressure": "autogenous", "temperature": "120\u00b0C", "time": "4 days", "heating rate": "", "cooling rate": "slowly to room temperature"}, {"synthesis method": "washing", "washing solution": "distilled water, ethanol and acetone", "amount": ""}, {"synthesis method": "drying", "pressure": "", "temperature": "", "atmosphere": "air", "time": ""}]
OQOXOI | {[Cu(hmph)(bpy)]·H2O} n | C19 Cu1 H16 N2 O5 | [16 empty] | hydrothermal synthesis, washing, drying | 10.1016/j.poly.2011.02.053 |  | 2011.05 | [{"synthesis method": "hydrothermal synthesis", "precursor": [{"name": "Cu(OAc)2\u22c5H2O", "amount": "0.0199", "unit": "g"}, {"name": "H2hmph", "amount": "0.0180", "unit": "g"}, {"name": "bpy", "amount": "0.0156", "unit": "g"}], "solvent": [{"name": "deionized water", "amount": "8", "unit": "mL"}], "reducing agent": [{"name": "0.5M NaOH solution", "amount": "0.15", "unit": "mmol"}], "surfactant": [{"name": "", "amount": "", "unit": ""}], "pressure": "autogenous", "temperature": "120\u00b0C", "time": "4 days", "heating rate": "", "cooling rate": "slowly to room temperature"}, {"synthesis method": "washing", "washing solution": "distilled water, ethanol and acetone", "amount": ""}, {"synthesis method": "drying", "pressure": "", "temperature": "", "atmosphere": "air", "time": ""}]
XEVSIB | {[Co2(BTC)(OH)(H2O)2]2 ·2H2O}n | C18 Co4 H20 O20 | solvothermal synthesis |  |  | 1,2,4-benzenetricarboxylate | 0.08 g | [7 empty] | autogenous | 4 days | 160°C | 7 | chemical synthesis, pH adjustment, solvothermal synthesis, filtration | 10.1016/j.molstruc.2006.05.038 |  | 2007.02 | [{"synthesis method": "chemical synthesis", "precursor": [{"name": "Co (OAc)2 \u22c52H2O", "amount": "0.08", "unit": "g"}, {"name": "1,2,4-benzenetricarboxylate", "amount": "0.08", "unit": "g"}], "solution": [{"name": "water", "amount": "6", "unit": "ml"}], "pressure": "", "temperature": "", "time": ""}, {"synthesis method": "pH adjustment", "pH": "7", "modulator": "1M NaOH"}, {"synthesis method": "solvothermal synthesis", "precursor": [{"name": "", "amount": "", "unit": ""}], "solvent": [{"name": "", "amount": "", "unit": ""}], "reducing agent": [{"name": "", "amount": "", "unit": ""}], "surfactant": [{"name": "", "amount": "", "unit": ""}], "pressure": "autogenous", "temperature": "160\u00b0C", "time": "4 days", "heating rate": "", "cooling rate": "10\u00b0C/h"}, {"synthesis method": "filtration", "time": "", "atmosphere": "", "pressure": ""}]
NERVIP01 | {Co2(NA)4(H2O)}n | C24 Co2 H18 N4 O9 | solvothermal synthesis |  |  | NA | 0.12 g | [7 empty] | autogenous | 4 days | 160°C | 6 | chemical synthesis, pH adjustment, solvothermal synthesis | 10.1016/j.molstruc.2006.05.038 |  | 2007.02 | [{"synthesis method": "chemical synthesis", "precursor": [{"name": "Co (OAc)2 \u22c52H2O", "amount": "0.10", "unit": "g"}, {"name": "NA", "amount": "0.12", "unit": "g"}], "solution": [{"name": "H2O", "amount": "6", "unit": "ml"}], "pressure": "", "temperature": "", "time": "30 min"}, {"synthesis method": "pH adjustment", "pH": "6", "modulator": "1M NaOH"}, {"synthesis method": "solvothermal synthesis", "precursor": [{"name": "", "amount": "", "unit": ""}], "solvent": [{"name": "", "amount": "", "unit": ""}], "reducing agent": [{"name": "", "amount": "", "unit": ""}], "surfactant": [{"name": "", "amount": "", "unit": ""}], "pressure": "autogenous", "temperature": "160\u00b0C", "time": "4 days", "heating rate": "", "cooling rate": ""}]
XUFXED | [{Cu6(bipy)10(H2O)4}{Cu2(bipy)2(H2O)4} {H(O2CC2H4PO3)2Mo5O15}4] | C144 Cu8 H138 Mo20 N24 O142 P8 | chemical synthesis | Na2MoO4⋅2H2O | 0.062 g | (HO)2P(O)CH2CH2COOH | 0.015 g | (CH3COO)2Cu⋅H2O | 0.025 g | C10H8N2⋅2H2O | 0.019 g |  |  | 0.1mol⋅L-1 HCl solution |  | 2 h | 80°C | 5.0 | chemical synthesis, pH adjustment, filtration | 10.1016/j.inoche.2014.10.022 |  | 2014.12 | [{"synthesis method": "chemical synthesis", "precursor": [{"name": "Na2MoO4\u22c52H2O", "amount": "0.062", "unit": "g"}, {"name": "(HO)2P(O)CH2CH2COOH", "amount": "0.015", "unit": "g"}, {"name": "(CH3COO)2Cu\u22c5H2O", "amount": "0.025", "unit": "g"}, {"name": "C10H8N2\u22c52H2O", "amount": "0.019", "unit": "g"}], "solution": [{"name": "0.1mol\u22c5L-1 HCl solution", "amount": "", "unit": ""}], "pressure": "", "temperature": "80\u00b0C", "time": "2 h"}, {"synthesis method": "pH adjustment", "pH": "5.0", "modulator": "0.1mol\u22c5L-1 HCl solution"}, {"synthesis method": "filtration", "time": "", "atmosphere": "air", "pressure": ""}]
ODAJAG | [La2(tar)2(C2O4)(H2O)2] n ·4nH2O | C10 H20 La2 O22 | solvothermal synthesis | La2O3 | 0.1629 g | H2tar | 0.1982 g | [8 empty] | 72h | 160°C |  | solvothermal synthesis, filtration, washing, drying | 10.1016/j.jssc.2011.11.012 |  | 2012.01 | [{"synthesis method": "solvothermal synthesis", "precursor": [{"name": "La2O3", "amount": "0.1629", "unit": "g"}, {"name": "H2tar", "amount": "0.1982", "unit": "g"}], "solvent": [{"name": "distilled water", "amount": "20", "unit": "mL"}], "reducing agent": [{"name": "", "amount": "", "unit": ""}], "surfactant": [{"name": "", "amount": "", "unit": ""}], "pressure": "", "temperature": "160\u00b0C", "time": "72h", "heating rate": "", "cooling rate": "3 days"}, {"synthesis method": "filtration", "time": "", "atmosphere": "", "pressure": ""}, {"synthesis method": "washing", "washing solution": "water", "amount": ""}, {"synthesis method": "drying", "pressure": "", "temperature": "", "atmosphere": "air", "time": ""}]
ODAJIO | [Eu2(tar)3(H2O)2] n | C12 Eu2 H16 O20 | solvothermal synthesis | Eu2O3 | 0.1755 g | H2tar | 0.1501 g | [8 empty] | 72h | 160°C |  | solvothermal synthesis, filtration, washing, drying | 10.1016/j.jssc.2011.11.012 |  | 2012.01 | [{"synthesis method": "solvothermal synthesis", "precursor": [{"name": "Eu2O3", "amount": "0.1755", "unit": "g"}, {"name": "H2tar", "amount": "0.1501", "unit": "g"}], "solvent": [{"name": "distilled water", "amount": "20", "unit": "mL"}], "reducing agent": [{"name": "", "amount": "", "unit": ""}], "surfactant": [{"name": "", "amount": "", "unit": ""}], "pressure": "", "temperature": "160\u00b0C", "time": "72h", "heating rate": "", "cooling rate": "3 days"}, {"synthesis method": "filtration", "time": "", "atmosphere": "", "pressure": ""}, {"synthesis method": "washing", "washing solution": "water", "amount": ""}, {"synthesis method": "drying", "pressure": "", "temperature": "", "atmosphere": "air", "time": ""}]
ODAHUY | [Dy2(tar)3(H2O)2] n | C12 Dy2 H16 O20 | solvothermal synthesis | Dy2O3 | 0.1865 g | H2tar | 0.1501 g | [8 empty] | 72h | 160°C |  | solvothermal synthesis, filtration, washing, drying | 10.1016/j.jssc.2011.11.012 |  | 2012.01 | [{"synthesis method": "solvothermal synthesis", "precursor": [{"name": "Dy2O3", "amount": "0.1865", "unit": "g"}, {"name": "H2tar", "amount": "0.1501", "unit": "g"}], "solvent": [{"name": "distilled water", "amount": "20", "unit": "mL"}], "reducing agent": [{"name": "", "amount": "", "unit": ""}], "surfactant": [{"name": "", "amount": "", "unit": ""}], "pressure": "", "temperature": "160\u00b0C", "time": "72h", "heating rate": "", "cooling rate": "3 days"}, {"synthesis method": "filtration", "time": "", "atmosphere": "", "pressure": ""}, {"synthesis method": "washing", "washing solution": "water", "amount": ""}, {"synthesis method": "drying", "pressure": "", "temperature": "", "atmosphere": "air", "time": ""}]
VARTOA | {[Zn(μ3-ppda)(H2O)(μ-bpa)Zn(μ-ppda)(μ-bpa)]·4H2O}n | C44 H50 N4 O13 Zn2 | chemical synthesis | H2ppda | 0.2 g | Zn(NO3)2⋅6H2O | 0.15 g | NaOH | 0.02 g | bpa | 0.09 g |  |  |  |  | 30 min | 70°C |  | chemical synthesis, microwave heating, filtration, washing | 10.1016/j.molstruc.2017.04.099 |  | 2017.09 | [{"synthesis method": "chemical synthesis", "precursor": [{"name": "H2ppda", "amount": "0.2", "unit": "g"}, {"name": "Zn(NO3)2\u22c56H2O", "amount": "0.15", "unit": "g"}, {"name": "NaOH", "amount": "0.02", "unit": "g"}, {"name": "bpa", "amount": "0.09", "unit": "g"}], "solvent": [{"name": "H2O", "amount": "10", "unit": "mL"}], "pressure": "", "temperature": "70\u00b0C", "time": "30 min"}, {"synthesis method": "microwave heating", "power": "600 W", "time": "30 min"}, {"synthesis method": "filtration", "time": "", "atmosphere": "", "pressure": ""}, {"synthesis method": "washing", "washing solution": "water", "amount": ""}]
NAZWET | [Zn(µ4-ppda)(µ-abpy)0.5]n | C15 H12 N2 O4 Zn1 | chemical synthesis | H2ppda | 0.018 g | Zn(O2CMe)2⋅2H2O | 0.02 g | abpy | 0.018 g |  |  |  |  | H2O |  | 30 min | 70°C |  | chemical synthesis, heating | 10.1016/j.jssc.2017.08.002 |  | 2017.11 | [{"synthesis method": "chemical synthesis", "precursor": [{"name": "H2ppda", "amount": "0.018", "unit": "g"}, {"name": "Zn(O2CMe)2\u22c52H2O", "amount": "0.02", "unit": "g"}, {"name": "abpy", "amount": "0.018", "unit": "g"}], "solution": [{"name": "H2O", "amount": "10", "unit": "mL"}], "pressure": "", "temperature": "70\u00b0C", "time": "30 min"}, {"synthesis method": "heating", "pressure": "", "temperature": "120\u00b0C", "time": "72h"}]
NAZWIX | [Cd(μ3-opda)(µ-abpy)0.5(H2O)]n | C15 Cd1 H14 N2 O5 | chemical synthesis | H2opda | 0.018 g | Cd(O2CMe)2⋅2H2O | 0.03 g | abpy | 0.018 g |  |  |  |  | H2O |  | 30 min | 70°C |  | chemical synthesis, heating | 10.1016/j.jssc.2017.08.002 |  | 2017.11 | [{"synthesis method": "chemical synthesis", "precursor": [{"name": "H2opda", "amount": "0.018", "unit": "g"}, {"name": "Cd(O2CMe)2\u22c52H2O", "amount": "0.03", "unit": "g"}, {"name": "abpy", "amount": "0.018", "unit": "g"}], "solution": [{"name": "H2O", "amount": "10", "unit": "mL"}], "pressure": "", "temperature": "70\u00b0C", "time": "30 min"}, {"synthesis method": "heating", "pressure": "", "temperature": "120\u00b0C", "time": "72h"}]
DAXHUG | [In2SO4(pydc)2(phen)2(H2O)2]·5.5H2O | C38 H37 In2 N6 O19.5 S1 | chemical synthesis | In2(SO4)3⋅xH2O | 28 mg | LH2 | 100 mg | [6 empty] | water |  | 8 weeks |  |  | chemical synthesis | 10.1016/j.molstruc.2005.07.021 |  | 2005.11 | [{"synthesis method": "chemical synthesis", "precursor": [{"name": "In2(SO4)3\u22c5xH2O", "amount": "28", "unit": "mg"}, {"name": "LH2", "amount": "100", "unit": "mg"}], "solution": [{"name": "water", "amount": "5", "unit": "mL"}], "pressure": "", "temperature": "", "time": "8 weeks"}]
LOYBAC03 | {[Ce(pydc)(pydcH)(H2O)2]·4H2O}n | C14 Ce1 H19 N2 O14 | chemical synthesis | Ce(NO3)3⋅6H2O | 41 mg | LH2 | 100 mg | [6 empty] | water |  | 1 week |  |  | chemical synthesis | 10.1016/j.molstruc.2005.07.021 |  | 2005.11 | [{"synthesis method": "chemical synthesis", "precursor": [{"name": "Ce(NO3)3\u22c56H2O", "amount": "41", "unit": "mg"}, {"name": "LH2", "amount": "100", "unit": "mg"}], "solution": [{"name": "water", "amount": "5", "unit": "mL"}], "pressure": "", "temperature": "", "time": "1 week"}]
EGABAR | HNU-1 | C22 Cd8 Co2 H60 N12 O56 | solvothermal synthesis | Na2C2O4 | 0.268 g | Cd(NO3)2⋅4H2O | 0.308 g | Co(NH3)6⋅Cl3 | 0.1 g | [5 empty] | autogenous | 4 days | 100°C |  | solvothermal synthesis, washing, drying | 10.1016/j.cclet.2013.06.025 |  | 2013.10 | [{"synthesis method": "solvothermal synthesis", "precursor": [{"name": "Na2C2O4", "amount": "0.268", "unit": "g"}, {"name": "Cd(NO3)2\u22c54H2O", "amount": "0.308", "unit": "g"}, {"name": "Co(NH3)6\u22c5Cl3", "amount": "0.1", "unit": "g"}], "solvent": [{"name": "H2O", "amount": "10", "unit": "mL"}], "reducing agent": [{"name": "", "amount": "", "unit": ""}], "surfactant": [{"name": "", "amount": "", "unit": ""}], "pressure": "autogenous", "temperature": "100\u00b0C", "time": "4 days", "heating rate": "", "cooling rate": "room temperature"}, {"synthesis method": "washing", "washing solution": "distilled water", "amount": ""}, {"synthesis method": "drying", "pressure": "", "temperature": "", "atmosphere": "air", "time": ""}]
UVOBIR01 | [Ag(HL)] | Ag1 C8 H9 O6 | chemical synthesis | H2L | 0.033 g | NaHCO3 | 0.008 g | AgNO3 | 0.034 g |  |  |  |  | H2O |  | 3 days | room temperature |  | chemical synthesis | 10.1016/j.inoche.2012.01.032 |  | 2012.05 | [{"synthesis method": "chemical synthesis", "precursor": [{"name": "H2L", "amount": "0.033", "unit": "g"}, {"name": "NaHCO3", "amount": "0.008", "unit": "g"}, {"name": "AgNO3", "amount": "0.034", "unit": "g"}], "solution": [{"name": "H2O", "amount": "2", "unit": "mL"}], "pressure": "", "temperature": "room temperature", "time": "3 days"}]
FIHZOM | [{La4Cu2 (pydc)8 (H2O)8} | C56 Cu4 H74 La2 N8 O58 | solvothermal synthesis | La2O3 | 0.082 g | CuO | 0.040 g | 2,6-pyridinedicarboxylic acid | 0.168 g | [6 empty] | 80 h | 140°C |  | solvothermal synthesis | 10.1016/j.ica.2004.11.041 |  | 2005.03 | [{"synthesis method": "solvothermal synthesis", "precursor": [{"name": "La2O3", "amount": "0.082", "unit": "g"}, {"name": "CuO", "amount": "0.040", "unit": "g"}, {"name": "2,6-pyridinedicarboxylic acid", "amount": "0.168", "unit": "g"}], "solvent": [{"name": "H2O", "amount": "20", "unit": "mL"}], "reducing agent": [{"name": "", "amount": "", "unit": ""}], "surfactant": [{"name": "", "amount": "", "unit": ""}], "pressure": "", "temperature": "140\u00b0C", "time": "80 h", "heating rate": "", "cooling rate": ""}]
FIHZUS | [{Pr4Cu2 (pydc)8 (H2O)8} | C56 Cu4 H80 N8 O58 Pr2 | solvothermal synthesis | Pr2O3 | 0.090 g | CuO | 0.040 g | 2,6-pyridinedicarboxylic acid | 0.133 g | [6 empty] | 80 h | 140°C |  | solvothermal synthesis | 10.1016/j.ica.2004.11.041 |  | 2005.03 | [{"synthesis method": "solvothermal synthesis", "precursor": [{"name": "Pr2O3", "amount": "0.090", "unit": "g"}, {"name": "CuO", "amount": "0.040", "unit": "g"}, {"name": "2,6-pyridinedicarboxylic acid", "amount": "0.133", "unit": "g"}], "solvent": [{"name": "H2O", "amount": "20", "unit": "mL"}], "reducing agent": [{"name": "", "amount": "", "unit": ""}], "surfactant": [{"name": "", "amount": "", "unit": ""}], "pressure": "", "temperature": "140\u00b0C", "time": "80 h", "heating rate": "", "cooling rate": ""}]
GEZTOW | [{Ru(salen)(CN)2}2Mn(CH3CN)] | C38 H33 Mn1 N9 O5 Ru2 | chemical synthesis | (Bu4N)[Ru(salen)(CN)2] | 50 mg | MnCl2⋅4H2O | 8 mg | [6 empty] | acetonitrile, aqueous solution, CH3CN/H2O mixture |  | 1 week |  |  | chemical synthesis | 10.1016/j.poly.2012.08.048 |  | 2013.03 | [{"synthesis method": "chemical synthesis", "precursor": [{"name": "(Bu4N)[Ru(salen)(CN)2]", "amount": "50", "unit": "mg"}, {"name": "MnCl2\u22c54H2O", "amount": "8", "unit": "mg"}], "solution": [{"name": "acetonitrile", "amount": "4", "unit": "mL"}, {"name": "aqueous solution", "amount": "4", "unit": "mL"}, {"name": "CH3CN/H2O mixture", "amount": "2", "unit": "mL"}], "pressure": "", "temperature": "", "time": "1 week"}]
BALFAV01 | {(Mo4O12)(4,4'-bipy)2} n | C10 H8 Mo2 N2 O6 | solvothermal synthesis | (NH4)6Mo7O24⋅4H2O | 1.25 g | [10 empty] | 96 h | 200°C |  | solvothermal synthesis | 10.1016/S0277-5387(01)00975-5 |  | 2002.01 | [{"synthesis method": "solvothermal synthesis", "precursor": [{"name": "(NH4)6Mo7O24\u22c54H2O", "amount": "1.25", "unit": "g"}], "solvent": [{"name": "distilled water", "amount": "6", "unit": "ml"}], "reducing agent": [{"name": "", "amount": "", "unit": ""}], "surfactant": [{"name": "", "amount": "", "unit": ""}], "pressure": "", "temperature": "200\u00b0C", "time": "96 h", "heating rate": "1\u00b0 per 3 min", "cooling rate": "50 h"}]
XIJGIG | (NH4)4(Mo8O26)(4,4'-bipy)6 | C60 H64 Mo8 N16 O26 | solvothermal synthesis | (NH4)6Mo7O24⋅4H2O | 1.25 g | [10 empty] | 96 h | 200°C |  | solvothermal synthesis | 10.1016/S0277-5387(01)00975-5 |  | 2002.01 | [{"synthesis method": "solvothermal synthesis", "precursor": [{"name": "(NH4)6Mo7O24\u22c54H2O", "amount": "1.25", "unit": "g"}], "solvent": [{"name": "distilled water", "amount": "6", "unit": "ml"}], "reducing agent": [{"name": "", "amount": "", "unit": ""}], "surfactant": [{"name": "", "amount": "", "unit": ""}], "pressure": "", "temperature": "200\u00b0C", "time": "96 h", "heating rate": "1\u00b0 per 3 min", "cooling rate": "50 h"}]
EXAHAM | Pb5(O3PCH2CH2CO2)2(O3PCH2CH2COOH)2 | C12 H18 O20 P4 Pb5 | solvothermal synthesis | Pb(OOCCH3)2⋅3H2O | 0.5 g | carboxyethylphosphonic acid | 1.074 g | [8 empty] | 4 days | 130°C | 2.74 | solvothermal synthesis, pH adjustment, filtration, washing, drying | 10.1016/j.solidstatesciences.2003.06.001 |  | 2004.05 | [{"synthesis method": "solvothermal synthesis", "precursor": [{"name": "Pb(OOCCH3)2\u22c53H2O", "amount": "0.5", "unit": "g"}, {"name": "carboxyethylphosphonic acid", "amount": "1.074", "unit": "g"}], "solvent": [{"name": "distilled water", "amount": "40", "unit": "mL"}], "reducing agent": [{"name": "", "amount": "", "unit": ""}], "surfactant": [{"name": "", "amount": "", "unit": ""}], "pressure": "", "temperature": "130\u00b0C", "time": "4 days", "heating rate": "", "cooling rate": ""}, {"synthesis method": "pH adjustment", "pH": "2.74", "modulator": "10% aqueous NaOH"}, {"synthesis method": "filtration", "time": "", "atmosphere": "", "pressure": ""}, {"synthesis method": "washing", "washing solution": "water and acetone", "amount": ""}, {"synthesis method": "drying", "pressure": "", "temperature": "60\u00b0C", "atmosphere": "", "time": ""}]
NUHNIO | {[Co(H2O)4(4-bpmp)](ClO4)2·4-bpmp·4H2O}n | C32 Cl2 Co1 H56 N8 O16 | chemical synthesis | Co(ClO4)2⋅6H2O | 102 mg | 4-bpmp | 230 mg | [6 empty] | H2O, 1:1 methanol/water mixture, methanol |  |  |  |  | chemical synthesis, washing, drying | 10.1016/j.ica.2009.05.030 |  | 2009.08 | [{"synthesis method": "chemical synthesis", "precursor": [{"name": "Co(ClO4)2\u22c56H2O", "amount": "102", "unit": "mg"}, {"name": "4-bpmp", "amount": "230", "unit": "mg"}], "solution": [{"name": "H2O", "amount": "4", "unit": "mL"}, {"name": "1:1 methanol/water mixture", "amount": "2", "unit": "mL"}, {"name": "methanol", "amount": "4", "unit": "mL"}], "pressure": "", "temperature": "", "time": ""}, {"synthesis method": "washing", "washing solution": "distilled water, isopropanol, and acetone", "amount": ""}, {"synthesis method": "drying", "pressure": "", "temperature": "", "atmosphere": "air", "time": ""}]
NUHNOU | {[Zn(H2O)4(4-bpmp)](ClO4)2·4-bpmp·4H2O}n | C32 Cl2 H56 N8 O18 Zn1 | chemical synthesis | Zn(ClO4)2⋅6H2O | 20 mg | 4-bpmp | 29 mg | [6 empty] | H2O, 1:1 ethanol/water mixture, ethanol |  |  |  |  | chemical synthesis, washing, drying | 10.1016/j.ica.2009.05.030 |  | 2009.08 | [{"synthesis method": "chemical synthesis", "precursor": [{"name": "Zn(ClO4)2\u22c56H2O", "amount": "20", "unit": "mg"}, {"name": "4-bpmp", "amount": "29", "unit": "mg"}], "solution": [{"name": "H2O", "amount": "1.5", "unit": "mL"}, {"name": "1:1 ethanol/water mixture", "amount": "1", "unit": "mL"}, {"name": "ethanol", "amount": "1.5", "unit": "mL"}], "pressure": "", "temperature": "", "time": ""}, {"synthesis method": "washing", "washing solution": "distilled water, isopropanol, and acetone", "amount": ""}, {"synthesis method": "drying", "pressure": "", "temperature": "", "atmosphere": "air", "time": ""}]
NUHNUA | {[Co(H2O)2(3-bpmp)2](ClO4)2·8H2O}n | C32 Cl2 Co1 H60 N8 O18 | chemical synthesis | Co(ClO4)2⋅6H2O | 20 mg | 3-bpmp | 29 mg | [6 empty] | H2O, 1:1 ethanol/water mixture, ethanol |  |  |  |  | chemical synthesis, washing, drying | 10.1016/j.ica.2009.05.030 |  | 2009.08 | [{"synthesis method": "chemical synthesis", "precursor": [{"name": "Co(ClO4)2\u22c56H2O", "amount": "20", "unit": "mg"}, {"name": "3-bpmp", "amount": "29", "unit": "mg"}], "solution": [{"name": "H2O", "amount": "1.5", "unit": "mL"}, {"name": "1:1 ethanol/water mixture", "amount": "1", "unit": "mL"}, {"name": "ethanol", "amount": "1.5", "unit": "mL"}], "pressure": "", "temperature": "", "time": ""}, {"synthesis method": "washing", "washing solution": "distilled water, isopropanol, and acetone", "amount": ""}, {"synthesis method": "drying", "pressure": "", "temperature": "", "atmosphere": "air", "time": ""}]
NUHPAI | {[Zn(H2O)2(3-bpmp)2](ClO4)2·8H2O}n | C32 Cl2 Co1 H60 N8 O18 | chemical synthesis | Zn(ClO4)2⋅6H2O | 20 mg | 3-bpmp | 29 mg | [6 empty] | H2O, 1:1 ethanol/water mixture, ethanol |  |  |  |  | chemical synthesis, washing, drying | 10.1016/j.ica.2009.05.030 |  | 2009.08 | [{"synthesis method": "chemical synthesis", "precursor": [{"name": "Zn(ClO4)2\u22c56H2O", "amount": "20", "unit": "mg"}, {"name": "3-bpmp", "amount": "29", "unit": "mg"}], "solution": [{"name": "H2O", "amount": "1.5", "unit": "mL"}, {"name": "1:1 ethanol/water mixture", "amount": "1", "unit": "mL"}, {"name": "ethanol", "amount": "1.5", "unit": "mL"}], "pressure": "", "temperature": "", "time": ""}, {"synthesis method": "washing", "washing solution": "distilled water, isopropanol, and acetone", "amount": ""}, {"synthesis method": "drying", "pressure": "", "temperature": "", "atmosphere": "air", "time": ""}]
FIGQUJ | {[Cu2(glu)2(3-pina)]·3.5H2O} n | C21 Cu2 H28 N3 O12.5 | chemical synthesis | Cu(NO3)2⋅2.5H2O | 43 mg | glutaric acid | 49 mg | 3-pina | 37 mg |  |  |  |  | distilled H2O |  | 24h | 90°C |  | chemical synthesis, washing, drying | 10.1016/j.ica.2013.05.009 |  | 2013.08 | [{"synthesis method": "chemical synthesis", "precursor": [{"name": "Cu(NO3)2\u22c52.5H2O", "amount": "43", "unit": "mg"}, {"name": "glutaric acid", "amount": "49", "unit": "mg"}, {"name": "3-pina", "amount": "37", "unit": "mg"}], "solution": [{"name": "distilled H2O", "amount": "5", "unit": "mL"}], "pressure": "", "temperature": "90\u00b0C", "time": "24h"}, {"synthesis method": "washing", "washing solution": "distilled water and acetone", "amount": ""}, {"synthesis method": "drying", "pressure": "", "temperature": "", "atmosphere": "air", "time": ""}]
FIGREU | [Cu2(dmg)2(3-pina)] n | C25 Cu2 H29 N3 O9 | solvothermal synthesis | Cu(NO3)2⋅2.5H2O | 50 mg | 3,3-dimethylglutaric acid | 33 mg | 3-pina | 45 mg | [6 empty] | 24h | 120°C |  | solvothermal synthesis, washing, drying | 10.1016/j.ica.2013.05.009 |  | 2013.08 | [{"synthesis method": "solvothermal synthesis", "precursor": [{"name": "Cu(NO3)2\u22c52.5H2O", "amount": "50", "unit": "mg"}, {"name": "3,3-dimethylglutaric acid", "amount": "33", "unit": "mg"}, {"name": "3-pina", "amount": "45", "unit": "mg"}], "solvent": [{"name": "distilled H2O", "amount": "10", "unit": "mL"}, {"name": "1.0M NaOH solution", "amount": "0.5", "unit": "mL"}], "reducing agent": [{"name": "", "amount": "", "unit": ""}], "surfactant": [{"name": "", "amount": "", "unit": ""}], "pressure": "", "temperature": "120\u00b0C", "time": "24h", "heating rate": "", "cooling rate": ""}, {"synthesis method": "washing", "washing solution": "distilled water and acetone", "amount": ""}, {"synthesis method": "drying", "pressure": "", "temperature": "", "atmosphere": "air", "time": ""}]
FIGQOD | {[Cu(glu)(3-pna)(H2O)]·H2O} n | C16 Cu1 H19 N3 O7 | chemical synthesis | Cu(NO3)2⋅2.5H2O | 43 mg | glutaric acid | 49 mg | 3-pna | 37 mg |  |  |  |  | distilled H2O |  | 24h | 90°C |  | chemical synthesis, washing, drying | 10.1016/j.ica.2013.05.009 |  | 2013.08 | [{"synthesis method": "chemical synthesis", "precursor": [{"name": "Cu(NO3)2\u22c52.5H2O", "amount": "43", "unit": "mg"}, {"name": "glutaric acid", "amount": "49", "unit": "mg"}, {"name": "3-pna", "amount": "37", "unit": "mg"}], "solution": [{"name": "distilled H2O", "amount": "5", "unit": "mL"}], "pressure": "", "temperature": "90\u00b0C", "time": "24h"}, {"synthesis method": "washing", "washing solution": "distilled water and acetone", "amount": ""}, {"synthesis method": "drying", "pressure": "", "temperature": "", "atmosphere": "air", "time": ""}]
FIGQIX | {[Cu(glu)(4-pna)(H2O)]·H2O} n | C16 Cu1 H19 N3 O7 | chemical synthesis | CuSO4⋅5H2O | 45 mg | glutaric acid | 28 mg | 4-pna | 50 mg |  |  |  |  | distilled H2O |  | 24h | 85°C |  | chemical synthesis, washing, drying | 10.1016/j.ica.2013.05.009 |  | 2013.08 | [{"synthesis method": "chemical synthesis", "precursor": [{"name": "CuSO4\u22c55H2O", "amount": "45", "unit": "mg"}, {"name": "glutaric acid", "amount": "28", "unit": "mg"}, {"name": "4-pna", "amount": "50", "unit": "mg"}], "solution": [{"name": "distilled H2O", "amount": "5", "unit": "mL"}], "pressure": "", "temperature": "85\u00b0C", "time": "24h"}, {"synthesis method": "washing", "washing solution": "distilled water and acetone", "amount": ""}, {"synthesis method": "drying", "pressure": "", "temperature": "", "atmosphere": "air", "time": ""}]
FIGRAQ | [Cu3(Hmg)2(4-pna)4(SO4)2(H2O)4] n | C56 Cu3 H62 N12 O24 S2 | chemical synthesis | CuSO4⋅5H2O | 45 mg | 3-methylglutaric acid | 31 mg | 4-pna | 52 mg |  |  |  |  | distilled H2O |  | 24h | 85°C |  | chemical synthesis, washing, drying | 10.1016/j.ica.2013.05.009 |  | 2013.08 | [{"synthesis method": "chemical synthesis", "precursor": [{"name": "CuSO4\u22c55H2O", "amount": "45", "unit": "mg"}, {"name": "3-methylglutaric acid", "amount": "31", "unit": "mg"}, {"name": "4-pna", "amount": "52", "unit": "mg"}], "solution": [{"name": "distilled H2O", "amount": "5", "unit": "mL"}], "pressure": "", "temperature": "85\u00b0C", "time": "24h"}, {"synthesis method": "washing", "washing solution": "distilled water and acetone", "amount": ""}, {"synthesis method": "drying", "pressure": "", "temperature": "", "atmosphere": "air", "time": ""}]
IGIPEU | [Cd(L3)2] | C38 Cd1 H32 N4 O9 | solvothermal synthesis | Cd(OOCCH3)2⋅2H2O | 0.080 g | L3 | 0.036 g | NaOH | 0.024 g | [6 empty] | 72h | 150°C |  | solvothermal synthesis, washing | 10.1016/j.poly.2009.07.011 |  | 2009.09 | [{"synthesis method": "solvothermal synthesis", "precursor": [{"name": "Cd(OOCCH3)2\u22c52H2O", "amount": "0.080", "unit": "g"}, {"name": "L3", "amount": "0.036", "unit": "g"}, {"name": "NaOH", "amount": "0.024", "unit": "g"}], "solvent": [{"name": "H2O", "amount": "14", "unit": "ml"}], "reducing agent": [{"name": "", "amount": "", "unit": ""}], "surfactant": [{"name": "", "amount": "", "unit": ""}], "pressure": "", "temperature": "150\u00b0C", "time": "72h", "heating rate": "5\u00b0Ch-1", "cooling rate": ""}, {"synthesis method": "washing", "washing solution": "distilled water", "amount": ""}]
IGIPIY | [Zn(L3)2] | C38 H30 N4 O8 Zn1 | solvothermal synthesis | Zn(OOCCH3)2⋅2H2O | 0.066 g | L3 | 0.036 g | NaOH | 0.024 g | [6 empty] | 72h | 150°C |  | solvothermal synthesis, washing | 10.1016/j.poly.2009.07.011 |  | 2009.09 | [{"synthesis method": "solvothermal synthesis", "precursor": [{"name": "Zn(OOCCH3)2\u22c52H2O", "amount": "0.066", "unit": "g"}, {"name": "L3", "amount": "0.036", "unit": "g"}, {"name": "NaOH", "amount": "0.024", "unit": "g"}], "solvent": [{"name": "H2O", "amount": "14", "unit": "ml"}], "reducing agent": [{"name": "", "amount": "", "unit": ""}], "surfactant": [{"name": "", "amount": "", "unit": ""}], "pressure": "", "temperature": "150\u00b0C", "time": "72h", "heating rate": "5\u00b0Ch-1", "cooling rate": ""}, {"synthesis method": "washing", "washing solution": "distilled water", "amount": ""}]
IGIPOE | [Co(L3)2] | C38 Co1 H30 N4 O8 | solvothermal synthesis | Co(OOCCH3)2⋅4H2O | 0.075 g | L3 | 0.036 g | NaOH | 0.024 g | [6 empty] | 72h | 150°C |  | solvothermal synthesis, washing | 10.1016/j.poly.2009.07.011 |  | 2009.09 | [{"synthesis method": "solvothermal synthesis", "precursor": [{"name": "Co(OOCCH3)2\u22c54H2O", "amount": "0.075", "unit": "g"}, {"name": "L3", "amount": "0.036", "unit": "g"}, {"name": "NaOH", "amount": "0.024", "unit": "g"}], "solvent": [{"name": "H2O", "amount": "14", "unit": "ml"}], "reducing agent": [{"name": "", "amount": "", "unit": ""}], "surfactant": [{"name": "", "amount": "", "unit": ""}], "pressure": "", "temperature": "150\u00b0C", "time": "72h", "heating rate": "5\u00b0Ch-1", "cooling rate": ""}, {"synthesis method": "washing", "washing solution": "distilled water", "amount": ""}]
IGIPUK | [Ni(L3)2] | C38 H30 N4 Ni1 O8 | solvothermal synthesis | NiCl2⋅6H2O | 0.072 g | L3 | 0.036 g | NaOH | 0.024 g | [6 empty] | 72h | 150°C |  | solvothermal synthesis, washing | 10.1016/j.poly.2009.07.011 |  | 2009.09 | [{"synthesis method": "solvothermal synthesis", "precursor": [{"name": "NiCl2\u22c56H2O", "amount": "0.072", "unit": "g"}, {"name": "L3", "amount": "0.036", "unit": "g"}, {"name": "NaOH", "amount": "0.024", "unit": "g"}], "solvent": [{"name": "H2O", "amount": "14", "unit": "ml"}], "reducing agent": [{"name": "", "amount": "", "unit": ""}], "surfactant": [{"name": "", "amount": "", "unit": ""}], "pressure": "", "temperature": "150\u00b0C", "time": "72h", "heating rate": "5\u00b0Ch-1", "cooling rate": ""}, {"synthesis method": "washing", "washing solution": "distilled water", "amount": ""}]
IGIQAR | [Cu2(L3)2] | C38 Cu2 H36 N4 O11 | solvothermal synthesis | CuI | 0.057 g | L3 | 0.036 g | NaOH | 0.024 g | [6 empty] | 72h | 150°C |  | solvothermal synthesis, washing | 10.1016/j.poly.2009.07.011 |  | 2009.09 | [{"synthesis method": "solvothermal synthesis", "precursor": [{"name": "CuI", "amount": "0.057", "unit": "g"}, {"name": "L3", "amount": "0.036", "unit": "g"}, {"name": "NaOH", "amount": "0.024", "unit": "g"}], "solvent": [{"name": "H2O", "amount": "14", "unit": "ml"}], "reducing agent": [{"name": "", "amount": "", "unit": ""}], "surfactant": [{"name": "", "amount": "", "unit": ""}], "pressure": "", "temperature": "150\u00b0C", "time": "72h", "heating rate": "5\u00b0Ch-1", "cooling rate": ""}, {"synthesis method": "washing", "washing solution": "distilled water", "amount": ""}]
XAJKUR | [Cu2(PPh3)4(oDCB)2](BF4)2 | B2 C88 Cu2 F8 H68 N4 P4 | chemical synthesis | [Cu(NCMe)4]BF4 | 315 mg | PPh3 | 525 mg | oDCB | 128 mg |  |  |  |  | dry toluene |  | overnight |  |  | chemical synthesis, filtration, washing, drying | 10.1016/j.poly.2016.01.005 |  | 2016.08 | [{"synthesis method": "chemical synthesis", "precursor": [{"name": "[Cu(NCMe)4]BF4", "amount": "315", "unit": "mg"}, {"name": "PPh3", "amount": "525", "unit": "mg"}, {"name": "oDCB", "amount": "128", "unit": "mg"}], "solution": [{"name": "dry toluene", "amount": "20", "unit": "mL"}], "pressure": "", "temperature": "", "time": "overnight"}, {"synthesis method": "filtration", "time": "", "atmosphere": "", "pressure": ""}, {"synthesis method": "washing", "washing solution": "ethyl ether", "amount": ""}, {"synthesis method": "drying", "pressure": "vacuum", "temperature": "", "atmosphere": "", "time": ""}]
XAJLOM | {[Cu(PPh3)2(mDCB)](BF4)}∞ | B1 C44 Cu1 F4 H34 N2 P2 | chemical synthesis | mDCB | [14 empty] | chemical synthesis | 10.1016/j.poly.2016.01.005 |  | 2016.08 | [{"synthesis method": "chemical synthesis", "precursor": [{"name": "mDCB", "amount": "", "unit": ""}], "solution": [], "pressure": "", "temperature": "", "time": ""}]
RAYPAJ | {[Cd(C4BIm)Cl2] · DMF}n | C21 Cd1 Cl2 H25 N5 O1 | chemical synthesis | CdCl2 ⋅5/2H2O | 0.023 g | C4BIm | 0.029 g | [6 empty] | H2O, CH3OH/DMF mixture |  | 10 min | room temperature |  | chemical synthesis | 10.1016/j.ica.2005.09.010 |  | 2005.12 | [{"synthesis method": "chemical synthesis", "precursor": [{"name": "CdCl2 \u22c55/2H2O", "amount": "0.023", "unit": "g"}, {"name": "C4BIm", "amount": "0.029", "unit": "g"}], "solution": [{"name": "H2O", "amount": "10", "unit": "ml"}, {"name": "CH3OH/DMF mixture", "amount": "2/1 v/v", "unit": ""}], "pressure": "", "temperature": "room temperature", "time": "10 min"}]
RAYNUB | Cd(HC4BIm)Cl3 | C72 Cd4 Cl12 H100 N16 O12 | chemical synthesis | CdCl2 ⋅5/2H2O | 0.023 g | HC4BIm⋅Cl⋅4H2O | 0.04 g | [6 empty] | H2O, CH3OH/DMF mixture |  | 10 min | room temperature |  | chemical synthesis | 10.1016/j.ica.2005.09.010 |  | 2005.12 | [{"synthesis method": "chemical synthesis", "precursor": [{"name": "CdCl2 \u22c55/2H2O", "amount": "0.023", "unit": "g"}, {"name": "HC4BIm\u22c5Cl\u22c54H2O", "amount": "0.04", "unit": "g"}], "solution": [{"name": "H2O", "amount": "10", "unit": "ml"}, {"name": "CH3OH/DMF mixture", "amount": "2/1 v/v", "unit": ""}], "pressure": "", "temperature": "room temperature", "time": "10 min"}]
MOGTUY | [Zn(AmTAZ)(CH3COO)] | C4 H6 N4 O2 Zn1 | solvothermal synthesis | Zn(CH3COO)2⋅2H2O | 0.2148 g | 5-amino-1H-1,2,4-triazole-3-carboxylic acid | 0.1145 g | NaOH | 0.0393 g | [6 empty] | 168h | 140°C |  | solvothermal synthesis | 10.1016/j.jssc.2008.05.007 |  | 2008.08 | [{"synthesis method": "solvothermal synthesis", "precursor": [{"name": "Zn(CH3COO)2\u22c52H2O", "amount": "0.2148", "unit": "g"}, {"name": "5-amino-1H-1,2,4-triazole-3-carboxylic acid", "amount": "0.1145", "unit": "g"}, {"name": "NaOH", "amount": "0.0393", "unit": "g"}], "solvent": [{"name": "ethanol", "amount": "2", "unit": "mL"}, {"name": "water", "amount": "12", "unit": "mL"}], "pressure": "", "temperature": "140\u00b0C", "time": "168h", "heating rate": "", "cooling rate": "48h"}]
MOGVAG | [Zn4(AmTAZ)4(SO4)(OH)(C2O4)0.5] | C9 H17 N16 O9 S1 Zn4 | solvothermal synthesis | ZnSO4⋅7H2O | 0.1436 g | 5-amino-1H-1,2,4-triazole-3-carboxylic acid | 0.1147 g | [8 empty] | 168h | 170°C |  | solvothermal synthesis | 10.1016/j.jssc.2008.05.007 |  | 2008.08 | [{"synthesis method": "solvothermal synthesis", "precursor": [{"name": "ZnSO4\u22c57H2O", "amount": "0.1436", "unit": "g"}, {"name": "5-amino-1H-1,2,4-triazole-3-carboxylic acid", "amount": "0.1147", "unit": "g"}], "solvent": [{"name": "water", "amount": "12", "unit": "mL"}], "pressure": "", "temperature": "170\u00b0C", "time": "168h", "heating rate": "", "cooling rate": "48h"}]
MOGVEK | [Cd(AmTAZ)Br] | Br1 C2 Cd1 H3 N4 | [16 empty] | hydrothermal synthesis | 10.1016/j.jssc.2008.05.007 |  | 2008.08 | [{"synthesis method": "hydrothermal synthesis", "precursor": [{"name": "CdBr2\u22c54H2O", "amount": "0.3442", "unit": "g"}, {"name": "5-amino-1H-1,2,4-triazole-3-carboxylic acid", "amount": "0.1145", "unit": "g"}, {"name": "NaOH", "amount": "0.0393", "unit": "g"}], "solvent": [{"name": "water", "amount": "12", "unit": "mL"}], "pressure": "", "temperature": "160\u00b0C", "time": "168h", "heating rate": "", "cooling rate": ""}]
MOGVIO | [Cd(AmTAZH)SO4] | C2 Cd1 H4 N4 O4 S1 | [16 empty] | hydrothermal synthesis | 10.1016/j.jssc.2008.05.007 |  | 2008.08 | [{"synthesis method": "hydrothermal synthesis", "precursor": [{"name": "CdSO4\u22c58H2O", "amount": "0.1764", "unit": "g"}, {"name": "5-amino-1H-1,2,4-triazole-3-carboxylic acid", "amount": "0.1145", "unit": "g"}, {"name": "triethylamine", "amount": "", "unit": ""}], "solvent": [{"name": "water", "amount": "12", "unit": "mL"}], "pressure": "", "temperature": "170\u00b0C", "time": "168h", "heating rate": "", "cooling rate": ""}]
VIKMOS | [Cu L1](ClO4)2 | C14 C32 Cu2 H36 N8 O16 | chemical synthesis | 1,4 Diaminobutane | 0.88 g | 2-pyridine carboxaldehyde | 2.14 g | copper(II) perchlorate | 3.70 g |  |  |  |  | methanol |  | 45 min |  |  | chemical synthesis, filtration, washing, drying | 10.1016/j.poly.2007.02.020 |  | 2007.08 | [{"synthesis method": "chemical synthesis", "precursor": [{"name": "1,4 Diaminobutane", "amount": "0.88", "unit": "g"}, {"name": "2-pyridine carboxaldehyde", "amount": "2.14", "unit": "g"}, {"name": "copper(II) perchlorate", "amount": "3.70", "unit": "g"}], "solution": [{"name": "methanol", "amount": "", "unit": ""}], "pressure": "", "temperature": "", "time": "45 min"}, {"synthesis method": "filtration", "time": "", "atmosphere": "", "pressure": ""}, {"synthesis method": "washing", "washing solution": "diethyl ether", "amount": ""}, {"synthesis method": "drying", "pressure": "", "temperature": "", "atmosphere": "vacuum", "time": ""}]
NEKMEX | [Cd3(L1)2(DMA)4]n | C46 Cd3 H50 N4 O18 | solvothermal synthesis | H3L1 | 0.04 g | Cd(NO3)2⋅6H2O | 0.123 g | [7 empty] | autogenous | 3 days | 180°C |  | solvothermal synthesis | 10.1016/j.poly.2012.10.045 |  | 2013.02 | [{"synthesis method": "solvothermal synthesis", "precursor": [{"name": "H3L1", "amount": "0.04", "unit": "g"}, {"name": "Cd(NO3)2\u22c56H2O", "amount": "0.123", "unit": "g"}], "solvent": [{"name": "N,N'-dimethylacetamide(DMA)", "amount": "3", "unit": "mL"}], "reducing agent": [{"name": "", "amount": "", "unit": ""}], "surfactant": [{"name": "", "amount": "", "unit": ""}], "pressure": "autogenous", "temperature": "180\u00b0C", "time": "3 days", "heating rate": "", "cooling rate": "1\u00b0C per minute"}]
NEKMIB | [Mn(HL1)(H2O)3]n | C15 H14 Mn1 O10 | solvothermal synthesis | H3L1 | 0.04 g | Mn(OAc)2⋅4H2O | 0.13 g | 1M NaOH | 0.15 mL | [5 empty] | autogenous | 3 days | 180°C |  | solvothermal synthesis | 10.1016/j.poly.2012.10.045 |  | 2013.02 | [{"synthesis method": "solvothermal synthesis", "precursor": [{"name": "H3L1", "amount": "0.04", "unit": "g"}, {"name": "Mn(OAc)2\u22c54H2O", "amount": "0.13", "unit": "g"}, {"name": "1M NaOH", "amount": "0.15", "unit": "mL"}], "solvent": [{"name": "water", "amount": "3", "unit": "mL"}], "reducing agent": [{"name": "", "amount": "", "unit": ""}], "surfactant": [{"name": "", "amount": "", "unit": ""}], "pressure": "autogenous", "temperature": "180\u00b0C", "time": "3 days", "heating rate": "", "cooling rate": "1\u00b0C per minute"}]
NEKMOH | [Mn(H2L2)]n | C30 H18 Mn1 O14 | solvothermal synthesis | H3L2 | 0.04 g | MnCl2⋅4H2O | 0.079 g | Et4NOH | 0.2 mL | [5 empty] | autogenous | 3 days | 180°C |  | solvothermal synthesis | 10.1016/j.poly.2012.10.045 |  | 2013.02 | [{"synthesis method": "solvothermal synthesis", "precursor": [{"name": "H3L2", "amount": "0.04", "unit": "g"}, {"name": "MnCl2\u22c54H2O", "amount": "0.079", "unit": "g"}, {"name": "Et4NOH", "amount": "0.2", "unit": "mL"}], "solvent": [{"name": "water", "amount": "3", "unit": "mL"}], "reducing agent": [{"name": "", "amount": "", "unit": ""}], "surfactant": [{"name": "", "amount": "", "unit": ""}], "pressure": "autogenous", "temperature": "180\u00b0C", "time": "3 days", "heating rate": "", "cooling rate": "1\u00b0C per minute"}]
NEKMUN | {[Co2(HL2)(L2)]·(Et4N)·(1.5H2O)}n | C38 Co2 H38 N1 O15.5 | solvothermal synthesis | H3L2 | 0.04 g | CoCl2⋅6H2O | 0.15 g | Et4NOH | 0.2 mL | [5 empty] | autogenous | 3 days | 180°C |  | solvothermal synthesis | 10.1016/j.poly.2012.10.045 |  | 2013.02 | [{"synthesis method": "solvothermal synthesis", "precursor": [{"name": "H3L2", "amount": "0.04", "unit": "g"}, {"name": "CoCl2\u22c56H2O", "amount": "0.15", "unit": "g"}, {"name": "Et4NOH", "amount": "0.2", "unit": "mL"}], "solvent": [{"name": "water", "amount": "3", "unit": "mL"}], "reducing agent": [{"name": "", "amount": "", "unit": ""}], "surfactant": [{"name": "", "amount": "", "unit": ""}], "pressure": "autogenous", "temperature": "180\u00b0C", "time": "3 days", "heating rate": "", "cooling rate": "1\u00b0C per minute"}]
HUTBAB | [Cu(OIP)(bimb)] | C22 Cu1 H20 N4 O6 | solvothermal synthesis | H2OIP | 0.30 mmol | bib | 0.30 mmol | CuSO4⋅5H2O | 0.30 mmol | NaOH | 0.30 mmol |  |  |  |  | 3 days | 150°C |  | solvothermal synthesis | 10.1016/j.ica.2015.10.033 |  | 2016.02 | [{"synthesis method": "solvothermal synthesis", "precursor": [{"name": "H2OIP", "amount": "0.30", "unit": "mmol"}, {"name": "bib", "amount": "0.30", "unit": "mmol"}, {"name": "CuSO4\u22c55H2O", "amount": "0.30", "unit": "mmol"}, {"name": "NaOH", "amount": "0.30", "unit": "mmol"}], "solvent": [{"name": "H2O", "amount": "6", "unit": "mL"}, {"name": "CH3CN", "amount": "3", "unit": "mL"}], "reducing agent": [{"name": "", "amount": "", "unit": ""}], "surfactant": [{"name": "", "amount": "", "unit": ""}], "pressure": "", "temperature": "150\u00b0C", "time": "3 days", "heating rate": "10\u00b0C/h", "cooling rate": "to 25\u00b0C"}]
HUTBEF | [Co2(OIP)2(bimb)2] | C44 Co2 H38 N8 O11 | solvothermal synthesis | H2OIP | 0.30 mmol | bib | 0.30 mmol | CoSO4⋅7H2O | 0.30 mmol | NaOH | 0.30 mmol |  |  |  |  | 3 days | 150°C |  | solvothermal synthesis | 10.1016/j.ica.2015.10.033 |  | 2016.02 | [{"synthesis method": "solvothermal synthesis", "precursor": [{"name": "H2OIP", "amount": "0.30", "unit": "mmol"}, {"name": "bib", "amount": "0.30", "unit": "mmol"}, {"name": "CoSO4\u22c57H2O", "amount": "0.30", "unit": "mmol"}, {"name": "NaOH", "amount": "0.30", "unit": "mmol"}], "solvent": [{"name": "H2O", "amount": "6", "unit": "mL"}, {"name": "CH3CN", "amount": "3", "unit": "mL"}], "reducing agent": [{"name": "", "amount": "", "unit": ""}], "surfactant": [{"name": "", "amount": "", "unit": ""}], "pressure": "", "temperature": "150\u00b0C", "time": "3 days", "heating rate": "10\u00b0C/h", "cooling rate": "to 25\u00b0C"}]
TOGPEM01 | [Zn(OIP)(bimb)] | C11 H9 N2 O2.5 Zn0.5 | solvothermal synthesis | H2OIP | 0.30 mmol | bib | 0.30 mmol | ZnSO4⋅7H2O | 0.30 mmol | NaOH | 0.30 mmol |  |  |  |  | 3 days | 150°C |  | solvothermal synthesis | 10.1016/j.ica.2015.10.033 |  | 2016.02 | [{"synthesis method": "solvothermal synthesis", "precursor": [{"name": "H2OIP", "amount": "0.30", "unit": "mmol"}, {"name": "bib", "amount": "0.30", "unit": "mmol"}, {"name": "ZnSO4\u22c57H2O", "amount": "0.30", "unit": "mmol"}, {"name": "NaOH", "amount": "0.30", "unit": "mmol"}], "solvent": [{"name": "H2O", "amount": "6", "unit": "mL"}, {"name": "CH3CN", "amount": "3", "unit": "mL"}], "reducing agent": [{"name": "", "amount": "", "unit": ""}], "surfactant": [{"name": "", "amount": "", "unit": ""}], "pressure": "", "temperature": "150\u00b0C", "time": "3 days", "heating rate": "10\u00b0C/h", "cooling rate": "to 25\u00b0C"}]
LARRUT | [Zn(Hpimdc)H2O] n | C8 H10 N2 O5 Zn1 | solvothermal synthesis | Zn(ClO4)2⋅6H2O | 0.0372 g | H3pimdc | 0.0189 g | [8 empty] | 3 days | 140°C |  | solvothermal synthesis | 10.1016/j.ica.2011.12.011 |  | 2012.04 | [{"synthesis method": "solvothermal synthesis", "precursor": [{"name": "Zn(ClO4)2\u22c56H2O", "amount": "0.0372", "unit": "g"}, {"name": "H3pimdc", "amount": "0.0189", "unit": "g"}], "solvent": [{"name": "H2O", "amount": "15", "unit": "ml"}], "reducing agent": [{"name": "", "amount": "", "unit": ""}], "surfactant": [{"name": "", "amount": "", "unit": ""}], "pressure": "", "temperature": "140\u00b0C", "time": "3 days", "heating rate": "", "cooling rate": "5\u00b0C/h"}]
XADTON01 | [Cd(H2pimdc)2] n | C16 Cd1 H18 N4 O8 | solvothermal synthesis | Cd(ClO4)2⋅6H2O | 0.0419 g | H3pimdc | 0.0189 g | [8 empty] | 3 days | 140°C |  | solvothermal synthesis | 10.1016/j.ica.2011.12.011 |  | 2012.04 | [{"synthesis method": "solvothermal synthesis", "precursor": [{"name": "Cd(ClO4)2\u22c56H2O", "amount": "0.0419", "unit": "g"}, {"name": "H3pimdc", "amount": "0.0189", "unit": "g"}], "solvent": [{"name": "H2O", "amount": "15", "unit": "ml"}], "reducing agent": [{"name": "", "amount": "", "unit": ""}], "surfactant": [{"name": "", "amount": "", "unit": ""}], "pressure": "", "temperature": "140\u00b0C", "time": "3 days", "heating rate": "", "cooling rate": "5\u00b0C/h"}]
LARSEE | [Cd2(Hpimdc)2(bbi)0.5(H2O)2] n | C21 Cd2 H27 N6 O10 | [16 empty] | hydrothermal synthesis | 10.1016/j.ica.2011.12.011 |  | 2012.04 | [{"synthesis method": "hydrothermal synthesis", "precursor": [{"name": "H3pimdc", "amount": "0.0189", "unit": "g"}, {"name": "Cd(ClO4)2\u22c56H2O", "amount": "0.0419", "unit": "g"}, {"name": "bbi", "amount": "0.0095", "unit": "g"}], "solvent": [{"name": "deionized water", "amount": "10", "unit": "ml"}], "reducing agent": [{"name": "", "amount": "", "unit": ""}], "surfactant": [{"name": "", "amount": "", "unit": ""}], "pressure": "", "temperature": "140\u00b0C", "time": "3 days", "heating rate": "", "cooling rate": "5\u00b0C/h"}]
BOHYUT | [La2(PDP)3(H2O)2] | C36 H40 La2 O14 | solvothermal synthesis | La(NO3)3 ⋅6H2O | 0.117 g | H2PDP | 0.060 g | [8 empty] | 3 days | 170°C |  | solvothermal synthesis, washing, drying | 10.1016/j.poly.2008.08.012 |  | 2008.11 | [{"synthesis method": "solvothermal synthesis", "precursor": [{"name": "La(NO3)3 \u22c56H2O", "amount": "0.117", "unit": "g"}, {"name": "H2PDP", "amount": "0.060", "unit": "g"}], "solvent": [{"name": "deionized water", "amount": "5", "unit": "mL"}], "reducing agent": [{"name": "", "amount": "", "unit": ""}], "surfactant": [{"name": "", "amount": "", "unit": ""}], "pressure": "", "temperature": "170\u00b0C", "time": "3 days", "heating rate": "", "cooling rate": ""}, {"synthesis method": "washing", "washing solution": "deionized water, N,N-dimethylformamide (DMF), and ethanol", "amount": ""}, {"synthesis method": "drying", "pressure": "", "temperature": "", "atmosphere": "air", "time": ""}]
DEPXEC | {[Cd2(ptc)·(py)5·H2O]·5H2O·py} n | C38 Cd2 H37 N8 O14 | chemical synthesis | Cd(NO3)2⋅4H2O | 0.62 g | pyrazine-2,3,5,6-tetracarboxylic acid (ptcH4) | 0.26 g | [6 empty] | aqueous pyridine |  | 10 days | room temperature |  | chemical synthesis | 10.1016/j.molstruc.2006.02.008 |  | 2006.08 | [{"synthesis method": "chemical synthesis", "precursor": [{"name": "Cd(NO3)2\u22c54H2O", "amount": "0.62", "unit": "g"}, {"name": "pyrazine-2,3,5,6-tetracarboxylic acid (ptcH4)", "amount": "0.26", "unit": "g"}], "solution": [{"name": "aqueous pyridine", "amount": "25", "unit": "mL"}], "pressure": "", "temperature": "room temperature", "time": "10 days"}]
GIPTIL | [Ag(mpdtc)(PPh3)2] | Ag1 C42 H41 N2 P2 S2 | chemical synthesis | AgNO3 | 0.169 g | [K(mpdtc)] | 0.430 g | Triphenylphosphine | 0.524 g |  |  |  |  | methanol, dichloromethane |  | 1h | room temperature |  | chemical synthesis, filtration, washing, crystallization | 10.1016/j.molstruc.2018.09.055 |  | 2019.02 | [{"synthesis method": "chemical synthesis", "precursor": [{"name": "AgNO3", "amount": "0.169", "unit": "g"}, {"name": "[K(mpdtc)]", "amount": "0.430", "unit": "g"}, {"name": "Triphenylphosphine", "amount": "0.524", "unit": "g"}], "solution": [{"name": "methanol", "amount": "10", "unit": "mL"}, {"name": "dichloromethane", "amount": "", "unit": ""}], "pressure": "", "temperature": "room temperature", "time": "1h"}, {"synthesis method": "filtration", "time": "", "atmosphere": "", "pressure": ""}, {"synthesis method": "washing", "washing solution": "methanol", "amount": ""}, {"synthesis method": "crystallization", "time": "10 days", "temperature": "", "pressure": ""}]
QUQTED01 | [Zn(mpdtc)2]n | C12 H22 N4 S4 Zn1 | chemical synthesis | Zn(OAc)2⋅2H2O | 0.110 g | [K(mpdtc)] | 0.430 g | [6 empty] | methanol, methanol-dichloromethane mixture |  | 1h |  |  | chemical synthesis, filtration, washing, crystallization | 10.1016/j.molstruc.2018.09.055 |  | 2019.02 | [{"synthesis method": "chemical synthesis", "precursor": [{"name": "Zn(OAc)2\u22c52H2O", "amount": "0.110", "unit": "g"}, {"name": "[K(mpdtc)]", "amount": "0.430", "unit": "g"}], "solution": [{"name": "methanol", "amount": "10", "unit": "mL"}, {"name": "methanol-dichloromethane mixture", "amount": "", "unit": ""}], "pressure": "", "temperature": "", "time": "1h"}, {"synthesis method": "filtration", "time": "", "atmosphere": "", "pressure": ""}, {"synthesis method": "washing", "washing solution": "ethanol: water mixture", "amount": "50:50, v/v"}, {"synthesis method": "crystallization", "time": "7 days", "temperature": "", "pressure": ""}]
YUMFOC |  | C36 H36 N10 O12 Pb2 | chemical synthesis | bpa | 0.184 g | lead(II) nitrate | 0.361 g | [6 empty] | Methanol | sealed | 5 days | 60°C and ambient temperature |  | chemical synthesis, washing, drying | 10.1016/j.solidstatesciences.2007.11.008 |  | 2008.07 | [{"synthesis method": "chemical synthesis", "precursor": [{"name": "bpa", "amount": "0.184", "unit": "g"}, {"name": "lead(II) nitrate", "amount": "0.361", "unit": "g"}], "solution": [{"name": "Methanol", "amount": "", "unit": ""}], "pressure": "sealed", "temperature": "60\u00b0C and ambient temperature", "time": "5 days"}, {"synthesis method": "washing", "washing solution": "acetone and methanol", "amount": ""}, {"synthesis method": "drying", "pressure": "", "temperature": "", "atmosphere": "air", "time": ""}]
DECVOY | {p-[C10H6(OH)CHN]-(C6H4)CO2}2Sn(n-Bu)2 | C44 H42 N2 O6 Sn1 | chemical synthesis | LH1 | 0.4 mmol | sodium ethoxide | 0.4 mmol | di-n-butyltin dichloride | 0.4 mmol |  |  |  |  | methanol |  | 8.5 h |  |  | chemical synthesis, filtration, recrystallization | 10.1016/j.jorganchem.2012.03.027 |  | 2012.08 | [{"synthesis method": "chemical synthesis", "precursor": [{"name": "LH1", "amount": "0.4", "unit": "mmol"}, {"name": "sodium ethoxide", "amount": "0.4", "unit": "mmol"}, {"name": "di-n-butyltin dichloride", "amount": "0.4", "unit": "mmol"}], "solution": [{"name": "methanol", "amount": "30", "unit": "ml"}], "pressure": "", "temperature": "", "time": "8.5 h"}, {"synthesis method": "filtration", "time": "", "atmosphere": "", "pressure": ""}, {"synthesis method": "recrystallization", "solvent": "dichloromethane-petroleum ether", "ratio": "1.5:1"}]
DECWEP | {m-[C10H6(O)CHN]-(C6H4)(CO2)2][(C10H6)CHN(C6H4)]O}Sn(n-Bu)2·CH3CH2OH | C46 H47 N2 O7 Sn1 | chemical synthesis | LH2 | 0.4 mmol | sodium ethoxide | 0.4 mmol | dibutyltin dichloride | 0.2 mmol | [6 empty] | 8.5 h |  |  | chemical synthesis, filtration, recrystallization | 10.1016/j.jorganchem.2012.03.027 |  | 2012.08 | [{"synthesis method": "chemical synthesis", "precursor": [{"name": "LH2", "amount": "0.4", "unit": "mmol"}, {"name": "sodium ethoxide", "amount": "0.4", "unit": "mmol"}, {"name": "dibutyltin dichloride", "amount": "0.2", "unit": "mmol"}], "solution": [], "pressure": "", "temperature": "", "time": "8.5 h"}, {"synthesis method": "filtration", "time": "", "atmosphere": "", "pressure": ""}, {"synthesis method": "recrystallization", "solvent": "dichloromethane-petroleum ether", "ratio": "1:1"}]
TENTUD | Manganese 1 | C52 H44 Mn2 N4 O8 | chemical synthesis | 4,4'-bipyridine | 0.038 g | o-methyl benzoic acid | 0.082 g | 4,4'-bipyridine | 0.038 g |  |  |  |  | DMF |  | 4-6 weeks |  |  | chemical synthesis, chemical synthesis, filtration, chemical synthesis | 10.1016/j.molstruc.2012.10.034 |  | 2013.03 | [{"synthesis method": "chemical synthesis", "precursor": [{"name": "Mn(OAc)2\u22c54H2O", "amount": "0.025", "unit": "g"}, {"name": "o-methyl benzoic acid", "amount": "0.082", "unit": "g"}, {"name": "4,4'-bipyridine", "amount": "0.038", "unit": "g"}], "solution": [{"name": "absolute alcohol", "amount": "20", "unit": "mL"}], "pressure": "", "temperature": "75\u00b0C", "time": "30 min"}, {"synthesis method": "chemical synthesis", "precursor": [{"name": "4,4'-bipyridine", "amount": "0.038", "unit": "g"}], "solution": [{"name": "absolute alcohol", "amount": "20", "unit": "mL"}], "pressure": "", "temperature": "75\u00b0C", "time": "1h"}, {"synthesis method": "filtration", "time": "", "atmosphere": "", "pressure": ""}, {"synthesis method": "chemical synthesis", "precursor": [], "solution": [{"name": "DMF", "amount": "15", "unit": "mL"}], "pressure": "", "temperature": "", "time": "4-6 weeks"}]
MUFKAA | [K(2-PTA)(H2O)]n | C8 H8 K1 N5 O3 | solvothermal synthesis | KOH | 0.5 mmol | 2-PTA | 0.4 mmol | [8 empty] | 96h | 140°C |  | solvothermal synthesis | 10.1016/j.inoche.2009.08.002 |  | 2009.10 | [{"synthesis method": "solvothermal synthesis", "precursor": [{"name": "KOH", "amount": "0.5", "unit": "mmol"}, {"name": "2-PTA", "amount": "0.4", "unit": "mmol"}], "solvent": [{"name": "ethanol", "amount": "1.5", "unit": "ml"}, {"name": "distilled water", "amount": "0.5", "unit": "ml"}], "reducing agent": [{"name": "", "amount": "", "unit": ""}], "surfactant": [{"name": "", "amount": "", "unit": ""}], "pressure": "", "temperature": "140\u00b0C", "time": "96h", "heating rate": "", "cooling rate": "5\u00b0C/h"}]
NONXAQ | 2 | C17 Cd1 H23 N3 O11 | [16 empty] | hydrothermal synthesis, filtration, washing | 10.1016/j.inoche.2008.09.002 |  | 2008.12 | [{"synthesis method": "hydrothermal synthesis", "precursor": [{"name": "H2PDCO", "amount": "0.1", "unit": "mmol"}, {"name": "4, 4-bipy", "amount": "0.1", "unit": "mmol"}, {"name": "Cd (NO3)2 \u22c56H2O", "amount": "0.1", "unit": "mmol"}, {"name": "NaOH", "amount": "0.1", "unit": "mmol"}], "solvent": [{"name": "water", "amount": "8", "unit": "mL"}], "reducing agent": [{"name": "", "amount": "", "unit": ""}], "surfactant": [{"name": "", "amount": "", "unit": ""}], "pressure": "", "temperature": "120\u00b0C", "time": "3 days", "heating rate": "", "cooling rate": ""}, {"synthesis method": "filtration", "time": "", "atmosphere": "", "pressure": ""}, {"synthesis method": "washing", "washing solution": "water and ethanol", "amount": ""}]
SIRPEP | [CuL] | C18 Cu1 H11 N1 O3 | chemical synthesis | 2-hydroxy-1-naphthaldehyde | 1 mmol | 2-aminobenzoic acid | 1 mmol | LiOH | 1 mmol | CuSO4⋅5H2O | 1 mmol |  |  |  | autogenous | 6 days | 85°C |  | chemical synthesis, washing, drying | 10.1016/j.molstruc.2007.02.009 |  | 2008.01 | [{"synthesis method": "chemical synthesis", "precursor": [{"name": "2-hydroxy-1-naphthaldehyde", "amount": "1", "unit": "mmol"}, {"name": "2-aminobenzoic acid", "amount": "1", "unit": "mmol"}, {"name": "LiOH", "amount": "1", "unit": "mmol"}, {"name": "CuSO4\u22c55H2O", "amount": "1", "unit": "mmol"}], "solvent": [{"name": "methanol", "amount": "5", "unit": "mL"}], "pressure": "autogenous", "temperature": "85\u00b0C", "time": "6 days"}, {"synthesis method": "washing", "washing solution": "methanol", "amount": ""}, {"synthesis method": "drying", "pressure": "", "temperature": "ambient", "atmosphere": "", "time": ""}]
SIRPIT | [CuL'] | C16 Cu1 H15 N1 O3 | chemical synthesis | l-valine | 1 mmol | KOH | 1 mmol | 2-hydroxy-1-naphthaldehyde | 1 mmol | Cu(CH3COO)2⋅H2O | 1 mmol |  |  |  |  | 2 hours | 60°C |  | chemical synthesis | 10.1016/j.molstruc.2007.02.009 |  | 2008.01 | [{"synthesis method": "chemical synthesis", "precursor": [{"name": "l-valine", "amount": "1", "unit": "mmol"}, {"name": "KOH", "amount": "1", "unit": "mmol"}, {"name": "2-hydroxy-1-naphthaldehyde", "amount": "1", "unit": "mmol"}, {"name": "Cu(CH3COO)2\u22c5H2O", "amount": "1", "unit": "mmol"}], "solvent": [{"name": "methanol", "amount": "5", "unit": "mL"}], "pressure": "", "temperature": "60\u00b0C", "time": "2 hours"}]
XONTEA | [3-(2,6-Di-isopropylphenyl)-(1-α-acetate)]-imidazolium | C17 H22 N2 O2 | chemical synthesis | 3a | [9 empty] | dichloromethane | reduced |  |  |  | chemical synthesis | 10.1016/j.jorganchem.2008.07.017 |  | 2008.10 | [{"synthesis method": "chemical synthesis", "precursor": [{"name": "3a", "amount": "", "unit": ""}], "solution": [{"name": "dichloromethane", "amount": "3\u00d750", "unit": "mL"}], "pressure": "reduced", "temperature": "", "time": ""}]
XONTIE | copper cluster | Br4 C34 Cu4 H44 N4 O4 | chemical synthesis | 1a | 0.30 g | (CuMes)5 | 0.25 g | [6 empty] | THF |  | 1h | room temperature |  | chemical synthesis | 10.1016/j.jorganchem.2008.07.017 |  | 2008.10 | [{"synthesis method": "chemical synthesis", "precursor": [{"name": "1a", "amount": "0.30", "unit": "g"}, {"name": "(CuMes)5", "amount": "0.25", "unit": "g"}], "solution": [{"name": "THF", "amount": "30", "unit": "mL"}], "pressure": "", "temperature": "room temperature", "time": "1h"}]
XONTOK | copper polymer | C18 Cl2 Cu1 H23 N2 O2 | chemical synthesis | 4a | 0.30 g | (CuMes)5 | 0.19 g | [6 empty] | THF | reduced | 1h |  |  | chemical synthesis | 10.1016/j.jorganchem.2008.07.017 |  | 2008.10 | [{"synthesis method": "chemical synthesis", "precursor": [{"name": "4a", "amount": "0.30", "unit": "g"}, {"name": "(CuMes)5", "amount": "0.19", "unit": "g"}], "solution": [{"name": "THF", "amount": "50", "unit": "mL"}], "pressure": "reduced", "temperature": "", "time": "1h"}]
XONTUQ | palladium complex | C18 Cl2 H26 N2 O2 Pd0.50 | chemical synthesis | 4a | 0.43 g | LiNPr i 2 | 0.16 g | palladium acetate | 0.15 g |  |  |  |  | THF | reduced | overnight |  |  | chemical synthesis | 10.1016/j.jorganchem.2008.07.017 |  | 2008.10 | [{"synthesis method": "chemical synthesis", "precursor": [{"name": "4a", "amount": "0.43", "unit": "g"}, {"name": "LiNPr i 2", "amount": "0.16", "unit": "g"}, {"name": "palladium acetate", "amount": "0.15", "unit": "g"}], "solution": [{"name": "THF", "amount": "10", "unit": "mL"}], "pressure": "reduced", "temperature": "", "time": "overnight"}]
MATQII | Tris(2-methyl-2-phenylpropyl)tin 2-phenyl-1,2,3-triazole-4-carboxylate | C39 H45 N3 O2 Sn1 | chemical synthesis | bis[tris(2-phenyl-2-methylpropyl)tin] oxide | 1.05 g | triorganotin hydroxide | 2 mmol | 2-phenyl-1,2,3-triazole-4-carboxylic acid | 0.38 g | [5 empty] | reduced pressure | 8 h | reflux |  | chemical synthesis, recrystallization | 10.1016/j.jinorgbio.2005.05.006 |  | 2005.08 | [{"synthesis method": "chemical synthesis", "precursor": [{"name": "bis[tris(2-phenyl-2-methylpropyl)tin] oxide", "amount": "1.05", "unit": "g"}, {"name": "triorganotin hydroxide", "amount": "2", "unit": "mmol"}, {"name": "2-phenyl-1,2,3-triazole-4-carboxylic acid", "amount": "0.38", "unit": "g"}], "solvent": [{"name": "benzene", "amount": "50", "unit": "mL"}], "pressure": "reduced pressure", "temperature": "reflux", "time": "8 h"}, {"synthesis method": "recrystallization", "solvent": [{"name": "ethanol", "amount": "", "unit": ""}], "pressure": "", "temperature": "", "time": ""}]
EVOCUP | [In7(C6H4O7)8(H2O)]·(CH6N3)11 | C59 H110 In7 N33 O62 | chemical synthesis | In(NO3)3⋅H2O | 0.32 g | citric acid monohydrate | 0.21 g | guanidinium carbonate | 0.36 g |  |  |  |  | H2O |  | 10 days | room temperature | 4.5-5.0 | chemical synthesis, pH adjustment, drying | 10.1016/j.poly.2016.08.003 |  | 2017.05 | [{"synthesis method": "chemical synthesis", "precursor": [{"name": "In(NO3)3\u22c5H2O", "amount": "0.32", "unit": "g"}, {"name": "citric acid monohydrate", "amount": "0.21", "unit": "g"}, {"name": "guanidinium carbonate", "amount": "0.36", "unit": "g"}], "solution": [{"name": "H2O", "amount": "10", "unit": "mL"}], "pressure": "", "temperature": "room temperature", "time": "10 days"}, {"synthesis method": "pH adjustment", "pH": "4.5-5.0", "modulator": ""}, {"synthesis method": "drying", "pressure": "", "temperature": "", "atmosphere": "vacuum", "time": ""}]
EVODAW | [In(C4H4O5)2] n ·nNH4·2nH2O | C8 H16 In1 N1 O12 | chemical synthesis | In(NO3)3⋅H2O | 0.32 g | dl-malic acid | 0.54 g | [6 empty] | H2O, ammonia:water |  | 2 days | room temperature | 4.5-5.0 | chemical synthesis, pH adjustment, drying | 10.1016/j.poly.2016.08.003 |  | 2017.05 | [{"synthesis method": "chemical synthesis", "precursor": [{"name": "In(NO3)3\u22c5H2O", "amount": "0.32", "unit": "g"}, {"name": "dl-malic acid", "amount": "0.54", "unit": "g"}], "solution": [{"name": "H2O", "amount": "10", "unit": "mL"}, {"name": "ammonia:water", "amount": "1:1", "unit": ""}], "pressure": "", "temperature": "room temperature", "time": "2 days"}, {"synthesis method": "pH adjustment", "pH": "4.5-5.0", "modulator": ""}, {"synthesis method": "drying", "pressure": "", "temperature": "", "atmosphere": "vacuum", "time": ""}]
EVODEA | [In(C3H5O3)2(C3H5.5O3)2] | C12 H21 In1 O12 | chemical synthesis | In(NO3)3⋅H2O | 0.22 g | dl-lactic acid | 0.36 g | [6 empty] | H2O, ammonia:water |  | 20 days | room temperature | 2.5-3.0 | chemical synthesis, pH adjustment, drying | 10.1016/j.poly.2016.08.003 |  | 2017.05 | [{"synthesis method": "chemical synthesis", "precursor": [{"name": "In(NO3)3\u22c5H2O", "amount": "0.22", "unit": "g"}, {"name": "dl-lactic acid", "amount": "0.36", "unit": "g"}], "solution": [{"name": "H2O", "amount": "10", "unit": "mL"}, {"name": "ammonia:water", "amount": "1:1", "unit": ""}], "pressure": "", "temperature": "room temperature", "time": "20 days"}, {"synthesis method": "pH adjustment", "pH": "2.5-3.0", "modulator": ""}, {"synthesis method": "drying", "pressure": "", "temperature": "", "atmosphere": "vacuum", "time": ""}]
GULBIZ | [Zn(atz)(nic)]n | C14 H12 N12 O4 Zn2 | solvothermal synthesis | Zn(NO3)2⋅6H2O | 0.2975 g | NaN3 | 0.0325 g | DCDA | 0.042 g | Hnic | 0.122 g |  |  |  |  | 3 days | 130°C |  | solvothermal synthesis | 10.1016/j.jssc.2009.04.034 |  | 2009.07 | [{"synthesis method": "solvothermal synthesis", "precursor": [{"name": "Zn(NO3)2\u22c56H2O", "amount": "0.2975", "unit": "g"}, {"name": "NaN3", "amount": "0.0325", "unit": "g"}, {"name": "DCDA", "amount": "0.042", "unit": "g"}, {"name": "Hnic", "amount": "0.122", "unit": "g"}], "solvent": [{"name": "ethanol", "amount": "2", "unit": "ml"}, {"name": "water", "amount": "8", "unit": "ml"}], "reducing agent": [{"name": "", "amount": "", "unit": ""}], "surfactant": [{"name": "", "amount": "", "unit": ""}], "pressure": "", "temperature": "130\u00b0C", "time": "3 days", "heating rate": "", "cooling rate": "10\u00b0C/h"}]
GULBAR | [Zn(atz)(isonic)]n·n(Hisonic) | C10 H8 N7 O3 Zn1 | solvothermal synthesis | Zn(NO3)2⋅6H2O | 0.2975 g | NaN3 | 0.0325 g | DCDA | 0.042 g | Hisonic | 0.122 g |  |  |  |  | 3 days | 130°C |  | solvothermal synthesis | 10.1016/j.jssc.2009.04.034 |  | 2009.07 | [{"synthesis method": "solvothermal synthesis", "precursor": [{"name": "Zn(NO3)2\u22c56H2O", "amount": "0.2975", "unit": "g"}, {"name": "NaN3", "amount": "0.0325", "unit": "g"}, {"name": "DCDA", "amount": "0.042", "unit": "g"}, {"name": "Hisonic", "amount": "0.122", "unit": "g"}], "solvent": [{"name": "ethanol", "amount": "2", "unit": "ml"}, {"name": "water", "amount": "8", "unit": "ml"}], "reducing agent": [{"name": "", "amount": "", "unit": ""}], "surfactant": [{"name": "", "amount": "", "unit": ""}], "pressure": "", "temperature": "130\u00b0C", "time": "3 days", "heating rate": "", "cooling rate": "10\u00b0C/h"}]
GULBEV | [Cd(atz)(isonic)]n | C7 Cd1 H6 N6 O2 | solvothermal synthesis | Cd(NO3)2⋅2H2O | 0.2975 g | NaN3 | 0.0325 g | DCDA | 0.042 g | Hisonic | 0.122 g |  |  |  |  | 3 days | 130°C |  | solvothermal synthesis | 10.1016/j.jssc.2009.04.034 |  | 2009.07 | [{"synthesis method": "solvothermal synthesis", "precursor": [{"name": "Cd(NO3)2\u22c52H2O", "amount": "0.2975", "unit": "g"}, {"name": "NaN3", "amount": "0.0325", "unit": "g"}, {"name": "DCDA", "amount": "0.042", "unit": "g"}, {"name": "Hisonic", "amount": "0.122", "unit": "g"}], "solvent": [{"name": "ethanol", "amount": "2", "unit": "ml"}, {"name": "water", "amount": "8", "unit": "ml"}], "reducing agent": [{"name": "", "amount": "", "unit": ""}], "surfactant": [{"name": "", "amount": "", "unit": ""}], "pressure": "", "temperature": "130\u00b0C", "time": "3 days", "heating rate": "", "cooling rate": "10\u00b0C/h"}]
XUGHIS | {[Co(bib)(4,4'-sdc)]}n | C28 Co1 H28 N4 O4 | chemical synthesis | Co(NO3)2⋅6H2O | 29.3 mg | bib | 5.8 mg | H2sdc | 17.1 mg |  |  |  |  | MeOH solution |  | 1 month | room temperature | 9 | chemical synthesis, pH adjustment | 10.1016/j.inoche.2014.08.011 |  | 2014.10 | [{"synthesis method": "chemical synthesis", "precursor": [{"name": "Co(NO3)2\u22c56H2O", "amount": "29.3", "unit": "mg"}, {"name": "bib", "amount": "5.8", "unit": "mg"}, {"name": "H2sdc", "amount": "17.1", "unit": "mg"}], "solution": [{"name": "MeOH solution", "amount": "5", "unit": "mL"}], "pressure": "", "temperature": "room temperature", "time": "1 month"}, {"synthesis method": "pH adjustment", "pH": "9", "modulator": "triethylamine"}]
MOLXES01 | {[Cu(bib)(4,4'-sdc)]·4H2O}n | C28 Cu1 H28 N4 O8 | chemical synthesis | Cu(NO3)2⋅4H2O | 29.3 mg | bib | 5.8 mg | H2sdc | 17.1 mg |  |  |  |  | MeOH solution |  | 1 month | room temperature | 9 | chemical synthesis, pH adjustment | 10.1016/j.inoche.2014.08.011 |  | 2014.10 | [{"synthesis method": "chemical synthesis", "precursor": [{"name": "Cu(NO3)2\u22c54H2O", "amount": "29.3", "unit": "mg"}, {"name": "bib", "amount": "5.8", "unit": "mg"}, {"name": "H2sdc", "amount": "17.1", "unit": "mg"}], "solution": [{"name": "MeOH solution", "amount": "5", "unit": "mL"}], "pressure": "", "temperature": "room temperature", "time": "1 month"}, {"synthesis method": "pH adjustment", "pH": "9", "modulator": "triethylamine"}]
ROKDUR | L1 | C26 H20 N6 S2 | chemical synthesis | 4-(2-pyridinyl)pyrimidine-2-thiol | 3.78 g | sodium hydroxide | 0.80 g | 1,4-bis(bromomethyl)benzene | 2.64 g |  |  |  |  | dry ethanol, CCl4 |  | 8h |  |  | chemical synthesis, filtration, washing, drying | 10.1016/j.molstruc.2008.03.054 |  | 2008.11 | [{"synthesis method": "chemical synthesis", "precursor": [{"name": "4-(2-pyridinyl)pyrimidine-2-thiol", "amount": "3.78", "unit": "g"}, {"name": "sodium hydroxide", "amount": "0.80", "unit": "g"}, {"name": "1,4-bis(bromomethyl)benzene", "amount": "2.64", "unit": "g"}], "solution": [{"name": "dry ethanol", "amount": "300", "unit": "mL"}, {"name": "CCl4", "amount": "30", "unit": "mL"}], "pressure": "", "temperature": "", "time": "8h"}, {"synthesis method": "filtration", "time": "", "atmosphere": "", "pressure": ""}, {"synthesis method": "washing", "washing solution": "water and ethanol", "amount": ""}, {"synthesis method": "drying", "pressure": "vacuum", "temperature": "", "atmosphere": "", "time": ""}]
ROKFAZ | L2 | C26 H20 N6 S2 | chemical synthesis | 4-(2-pyridinyl)pyrimidine-2-thiol | 3.78 g | sodium hydroxide | 0.80 g | 1,3-bis(bromomethyl)benzene | 2.64 g |  |  |  |  | dry ethanol, CCl4 |  | 8h |  |  | chemical synthesis, filtration, washing, drying | 10.1016/j.molstruc.2008.03.054 |  | 2008.11 | [{"synthesis method": "chemical synthesis", "precursor": [{"name": "4-(2-pyridinyl)pyrimidine-2-thiol", "amount": "3.78", "unit": "g"}, {"name": "sodium hydroxide", "amount": "0.80", "unit": "g"}, {"name": "1,3-bis(bromomethyl)benzene", "amount": "2.64", "unit": "g"}], "solution": [{"name": "dry ethanol", "amount": "300", "unit": "mL"}, {"name": "CCl4", "amount": "30", "unit": "mL"}], "pressure": "", "temperature": "", "time": "8h"}, {"synthesis method": "filtration", "time": "", "atmosphere": "", "pressure": ""}, {"synthesis method": "washing", "washing solution": "water and ethanol", "amount": ""}, {"synthesis method": "drying", "pressure": "vacuum", "temperature": "", "atmosphere": "", "time": ""}]
ROKFED | [Cd2L1I4] | C26 Cd2 H20 I4 N6 S2 | chemical synthesis | L1 | 24.0 mg | CdI2 | 18.3 mg | [6 empty] | chloroform, methanol |  | 10 days |  |  | chemical synthesis | 10.1016/j.molstruc.2008.03.054 |  | 2008.11 | [{"synthesis method": "chemical synthesis", "precursor": [{"name": "L1", "amount": "24.0", "unit": "mg"}, {"name": "CdI2", "amount": "18.3", "unit": "mg"}], "solution": [{"name": "chloroform", "amount": "5", "unit": "mL"}, {"name": "methanol", "amount": "5", "unit": "mL"}], "pressure": "", "temperature": "", "time": "10 days"}]
ROKFIH | [Zn2L2I4] | C26 H20 I4 N6 S2 Zn2 | chemical synthesis | ZnI2 | 16.0 mg | L2 | 20.9 mg | [6 empty] | chloroform, methanol |  | 6 days |  |  | chemical synthesis | 10.1016/j.molstruc.2008.03.054 |  | 2008.11 | [{"synthesis method": "chemical synthesis", "precursor": [{"name": "ZnI2", "amount": "16.0", "unit": "mg"}, {"name": "L2", "amount": "20.9", "unit": "mg"}], "solution": [{"name": "chloroform", "amount": "5", "unit": "mL"}, {"name": "methanol", "amount": "5", "unit": "mL"}], "pressure": "", "temperature": "", "time": "6 days"}]
ROKFON | [CdL2(NO3)2]n | C26 Cd1 H20 N8 O6 S2 | chemical synthesis | L2 |  | Cd(NO3)2 | [7 empty] | DMF, ether |  |  | room temperature |  | chemical synthesis | 10.1016/j.molstruc.2008.03.054 |  | 2008.11 | [{"synthesis method": "chemical synthesis", "precursor": [{"name": "L2", "amount": "", "unit": ""}, {"name": "Cd(NO3)2", "amount": "", "unit": ""}], "solution": [{"name": "DMF", "amount": "", "unit": ""}, {"name": "ether", "amount": "", "unit": ""}], "pressure": "", "temperature": "room temperature", "time": ""}]
GOCBIK | [Cu2(HL)3(phen)2](NO3)·2.5MeCN | C41 Cu2 H39.5 N10.5 O14 | chemical synthesis | LiOH⋅H2O | 0.018 g | H2L | 0.049 g | phen⋅H2O | 0.044 g | Cu(NO3)2 ⋅2.5H2O | 0.051 g |  |  | MeCN |  | 20 min |  |  | chemical synthesis, filtration, drying | 10.1016/j.poly.2008.04.005 |  | 2008.06 | [{"synthesis method": "chemical synthesis", "precursor": [{"name": "LiOH\u22c5H2O", "amount": "0.018", "unit": "g"}, {"name": "H2L", "amount": "0.049", "unit": "g"}, {"name": "phen\u22c5H2O", "amount": "0.044", "unit": "g"}, {"name": "Cu(NO3)2 \u22c52.5H2O", "amount": "0.051", "unit": "g"}], "solution": [{"name": "MeCN", "amount": "20", "unit": "ml"}], "pressure": "", "temperature": "", "time": "20 min"}, {"synthesis method": "filtration", "time": "", "atmosphere": "", "pressure": ""}, {"synthesis method": "drying", "pressure": "", "temperature": "", "atmosphere": "air", "time": ""}]
GOCBOQ | [Cu(HL)(phen)2](OH)·0.5MeCONH2 ·0.75H2O | C29 Cu1 H25 N5.5 O5.25 | chemical synthesis | LiOH⋅H2O | 0.032 g | H2L | 0.046 g | CuCl2 ⋅2H2O | 0.068 g | phen⋅H2O | 0.159 g |  |  | MeCN |  | 30 min |  |  | chemical synthesis, filtration, drying | 10.1016/j.poly.2008.04.005 |  | 2008.06 | [{"synthesis method": "chemical synthesis", "precursor": [{"name": "LiOH\u22c5H2O", "amount": "0.032", "unit": "g"}, {"name": "H2L", "amount": "0.046", "unit": "g"}, {"name": "CuCl2 \u22c52H2O", "amount": "0.068", "unit": "g"}, {"name": "phen\u22c5H2O", "amount": "0.159", "unit": "g"}], "solution": [{"name": "MeCN", "amount": "25", "unit": "ml"}], "pressure": "", "temperature": "", "time": "30 min"}, {"synthesis method": "filtration", "time": "", "atmosphere": "", "pressure": ""}, {"synthesis method": "drying", "pressure": "", "temperature": "", "atmosphere": "air", "time": ""}]
GOCCAD | [Cu(HL)(NO3)(phen)] n | C16 Cu1 H12 N4 O6 | chemical synthesis | phen⋅H2O | 0.057 g | H2L | 0.050 g | Cu(NO3)2 ⋅2.5H2O | 0.067 g |  |  |  |  | MeOH |  |  |  |  | chemical synthesis, filtration, drying | 10.1016/j.poly.2008.04.005 |  | 2008.06 | [{"synthesis method": "chemical synthesis", "precursor": [{"name": "phen\u22c5H2O", "amount": "0.057", "unit": "g"}, {"name": "H2L", "amount": "0.050", "unit": "g"}, {"name": "Cu(NO3)2 \u22c52.5H2O", "amount": "0.067", "unit": "g"}], "solution": [{"name": "MeOH", "amount": "20", "unit": "ml"}], "pressure": "", "temperature": "", "time": ""}, {"synthesis method": "filtration", "time": "", "atmosphere": "", "pressure": ""}, {"synthesis method": "drying", "pressure": "", "temperature": "", "atmosphere": "air", "time": ""}]
ONAMEW | [Mn3(N3)6(admtrz)4]n | C16 H32 Mn3 N34 | chemical synthesis | MnCl2⋅4H2O | 0.3 g | NaN3 | 0.098 g | admtrz | 0.168 g |  |  |  |  | water |  | several minutes | room temperature |  | chemical synthesis, filtration, evaporation | 10.1016/j.ica.2011.01.029 |  | 2011.05 | [{"synthesis method": "chemical synthesis", "precursor": [{"name": "MnCl2\u22c54H2O", "amount": "0.3", "unit": "g"}, {"name": "NaN3", "amount": "0.098", "unit": "g"}, {"name": "admtrz", "amount": "0.168", "unit": "g"}], "solution": [{"name": "water", "amount": "5", "unit": "mL"}], "pressure": "", "temperature": "room temperature", "time": "several minutes"}, {"synthesis method": "filtration", "time": "", "atmosphere": "", "pressure": ""}, {"synthesis method": "evaporation", "time": "a few days", "atmosphere": "", "pressure": ""}]
ONAMIA | [Co3(NCS)6(admtrz)4(H2O)2] | C22 Co3 H44 N22 O6 S6 | chemical synthesis | CoCl2⋅6H2O | 0.3 g | KSCN | 0.098 g | admtrz | 0.168 g |  |  |  |  | water |  | several minutes | room temperature |  | chemical synthesis, filtration, evaporation | 10.1016/j.ica.2011.01.029 |  | 2011.05 | [{"synthesis method": "chemical synthesis", "precursor": [{"name": "CoCl2\u22c56H2O", "amount": "0.3", "unit": "g"}, {"name": "KSCN", "amount": "0.098", "unit": "g"}, {"name": "admtrz", "amount": "0.168", "unit": "g"}], "solution": [{"name": "water", "amount": "5", "unit": "mL"}], "pressure": "", "temperature": "room temperature", "time": "several minutes"}, {"synthesis method": "filtration", "time": "", "atmosphere": "", "pressure": ""}, {"synthesis method": "evaporation", "time": "a few days", "atmosphere": "", "pressure": ""}]
PEBNOB | [TbL(LH)(H2O)2]∞·xH2O | C52 H40 N4 O21 Tb2 | solvothermal synthesis | LH2 | 48.6 mg | TbCl3 | 26.5 mg | Et3N | 40.5 mg | [5 empty] | autogeneous | 4 days | 140°C |  | solvothermal synthesis | 10.1016/j.ica.2012.03.004 |  | 2012.06 | [{"synthesis method": "solvothermal synthesis", "precursor": [{"name": "LH2", "amount": "48.6", "unit": "mg"}, {"name": "TbCl3", "amount": "26.5", "unit": "mg"}, {"name": "Et3N", "amount": "40.5", "unit": "mg"}], "solvent": [{"name": "H2O", "amount": "5", "unit": "mL"}], "reducing agent": [{"name": "", "amount": "", "unit": ""}], "surfactant": [{"name": "", "amount": "", "unit": ""}], "pressure": "autogeneous", "temperature": "140\u00b0C", "time": "4 days", "heating rate": "", "cooling rate": "slowly to room temperature"}]
PEBNUH | [TbNiL2(LH)(H2O)]∞·xH2O | C78 H54 N6 Ni2 O29 Tb2 | solvothermal synthesis | LH2 | 48.6 mg | TbCl3 | 26.5 mg | Ni(OAc)2⋅4H2O | 12.4 mg | Et3N | 40.5 mg |  |  |  |  | 4 days | 140°C |  | solvothermal synthesis | 10.1016/j.ica.2012.03.004 |  | 2012.06 | [{"synthesis method": "solvothermal synthesis", "precursor": [{"name": "LH2", "amount": "48.6", "unit": "mg"}, {"name": "TbCl3", "amount": "26.5", "unit": "mg"}, {"name": "Ni(OAc)2\u22c54H2O", "amount": "12.4", "unit": "mg"}, {"name": "Et3N", "amount": "40.5", "unit": "mg"}], "solvent": [{"name": "H2O", "amount": "5", "unit": "mL"}], "reducing agent": [{"name": "", "amount": "", "unit": ""}], "surfactant": [{"name": "", "amount": "", "unit": ""}], "pressure": "", "temperature": "140\u00b0C", "time": "4 days", "heating rate": "", "cooling rate": "slowly to room temperature"}]
NACCAY | catena-[Zn(4-methylpyridine-N-oxide)(μ1,1-N3)2] | C6 H7 N7 O1 Zn1 | chemical synthesis | ZnSO4.7H2O | 0.58 g | 4-methylpyridine-N-oxide | 0.28 g | NaN3 | 0.26 g |  |  |  |  | distilled water |  | 2 days | 40°C |  | chemical synthesis | 10.1016/j.molstruc.2016.01.049 |  | 2016.04 | [{"synthesis method": "chemical synthesis", "precursor": [{"name": "ZnSO4.7H2O", "amount": "0.58", "unit": "g"}, {"name": "4-methylpyridine-N-oxide", "amount": "0.28", "unit": "g"}, {"name": "NaN3", "amount": "0.26", "unit": "g"}], "solution": [{"name": "distilled water", "amount": "20", "unit": "mL"}], "pressure": "", "temperature": "40\u00b0C", "time": "2 days"}]
NACCEC | catena-{[Zn2(μ2-isonicotinato-N-oxide)2(μ1,1-N3)2(H2O)3](H2O)} | C12 H16 N8 O10 Zn2 | chemical synthesis | Isonicotinic acid N-oxide | 0.30 g | ZnSO4.7H2O | 0.58 g | NaN3 | 0.26 g |  |  |  |  | MeOH/H2O |  | 3 weeks | 55°C |  | chemical synthesis | 10.1016/j.molstruc.2016.01.049 |  | 2016.04 | [{"synthesis method": "chemical synthesis", "precursor": [{"name": "Isonicotinic acid N-oxide", "amount": "0.30", "unit": "g"}, {"name": "ZnSO4.7H2O", "amount": "0.58", "unit": "g"}, {"name": "NaN3", "amount": "0.26", "unit": "g"}], "solution": [{"name": "MeOH/H2O", "amount": "90", "unit": "mL"}], "pressure": "", "temperature": "55\u00b0C", "time": "3 weeks"}]
XAJSEJ | [InL][(CH3)2NH2] | C24 H17 In1 N2 O8 | solvothermal synthesis | H4 L | 0.012 g | In(NO3)3⋅4.5 H2O | 0.015 g | [8 empty] | 4 days | 160°C |  | solvothermal synthesis, washing, drying | 10.1016/j.ica.2016.01.014 |  | 2016.03 | [{"synthesis method": "solvothermal synthesis", "precursor": [{"name": "H4 L", "amount": "0.012", "unit": "g"}, {"name": "In(NO3)3\u22c54.5 H2O", "amount": "0.015", "unit": "g"}], "solvent": [{"name": "N,N'-dimethylmethanamide (DMF)", "amount": "10", "unit": "mL"}, {"name": "deionized water", "amount": "2", "unit": "mL"}], "reducing agent": [{"name": "", "amount": "", "unit": ""}], "surfactant": [{"name": "", "amount": "", "unit": ""}], "pressure": "", "temperature": "160\u00b0C", "time": "4 days", "heating rate": "", "cooling rate": ""}, {"synthesis method": "washing", "washing solution": "DMF", "amount": ""}, {"synthesis method": "drying", "pressure": "", "temperature": "", "atmosphere": "vacuum", "time": ""}]
ZOMBAH | [Co3(L)(OH)2(H2O)4]·NMP | C21 Co3 H19 N1 O14 | solvothermal synthesis | Co(NO3)2⋅6H2O | 58.2 mg | H4L | 20.3 mg | [8 empty] | 3 days | 145°C |  | chemical synthesis, solvothermal synthesis | 10.1016/j.jssc.2019.04.042 |  | 2019.08 | [{"synthesis method": "chemical synthesis", "precursor": [{"name": "Co(NO3)2\u22c56H2O", "amount": "58.2", "unit": "mg"}, {"name": "H4L", "amount": "20.3", "unit": "mg"}], "solvent": [{"name": "CH3CN", "amount": "2", "unit": "mL"}, {"name": "1-Methyl-2-pyrrolidinone (NMP)", "amount": "4", "unit": "mL"}, {"name": "H2O", "amount": "2", "unit": "mL"}], "pressure": "", "temperature": "room temperature", "time": "30 min", "heating rate": "", "cooling rate": ""}, {"synthesis method": "solvothermal synthesis", "precursor": [{"name": "Co(NO3)2\u22c56H2O", "amount": "58.2", "unit": "mg"}, {"name": "H4L", "amount": "20.3", "unit": "mg"}], "solvent": [{"name": "CH3CN", "amount": "2", "unit": "mL"}, {"name": "1-Methyl-2-pyrrolidinone (NMP)", "amount": "4", "unit": "mL"}, {"name": "H2O", "amount": "2", "unit": "mL"}], "pressure": "", "temperature": "145\u00b0C", "time": "3 days", "heating rate": "", "cooling rate": "10\u00b0Ch-1"}]
WIVGEO03 | [(TPTA) | C24 H20 N6 O5 | solvothermal synthesis | N,N',N"-tris(3-pyridyl) trimesic amide(TPTA) | 0.2 mmol | [10 empty] | 3 days | 115°C |  | solvothermal synthesis | 10.1016/j.molstruc.2015.10.094 |  | 2016.02 | [{"synthesis method": "solvothermal synthesis", "precursor": [{"name": "N,N',N\"-tris(3-pyridyl) trimesic amide(TPTA)", "amount": "0.2", "unit": "mmol"}], "solvent": [{"name": "DMF", "amount": "5", "unit": "mL"}, {"name": "H2O", "amount": "1", "unit": "mL"}], "reducing agent": [{"name": "", "amount": "", "unit": ""}], "surfactant": [{"name": "", "amount": "", "unit": ""}], "pressure": "", "temperature": "115\u00b0C", "time": "3 days", "heating rate": "", "cooling rate": ""}]
UJABAK | [Hg1.5I3(TPTA)0.5(CH3CN)·(H2O)0.5]n | C14 H12 Hg1.5 I3 N4 O2 | solvothermal synthesis | HgI2 | 0.2 mmol | N,N',N"-tris(3-pyridyl) trimesic amide(TPTA) | 0.2 mmol | [8 empty] | 3 days | 160°C |  | solvothermal synthesis | 10.1016/j.molstruc.2015.10.094 |  | 2016.02 | [{"synthesis method": "solvothermal synthesis", "precursor": [{"name": "HgI2", "amount": "0.2", "unit": "mmol"}, {"name": "N,N',N\"-tris(3-pyridyl) trimesic amide(TPTA)", "amount": "0.2", "unit": "mmol"}], "solvent": [{"name": "acetonitrile", "amount": "5", "unit": "mL"}, {"name": "H2O", "amount": "1", "unit": "mL"}], "reducing agent": [{"name": "", "amount": "", "unit": ""}], "surfactant": [{"name": "", "amount": "", "unit": ""}], "pressure": "", "temperature": "160\u00b0C", "time": "3 days", "heating rate": "", "cooling rate": "3\u00b0C/h"}]
QAVFEA01 | [HgI2(TPTA) | C24 H18 Hg1 I2 N6 O3 | solvothermal synthesis | HgI2 | 0.2 mmol | N,N',N"-tris(3-pyridyl) trimesic amide(TPTA) | 0.2 mmol | [8 empty] | 3 days | 160°C |  | solvothermal synthesis | 10.1016/j.molstruc.2015.10.094 |  | 2016.02 | [{"synthesis method": "solvothermal synthesis", "precursor": [{"name": "HgI2", "amount": "0.2", "unit": "mmol"}, {"name": "N,N',N\"-tris(3-pyridyl) trimesic amide(TPTA)", "amount": "0.2", "unit": "mmol"}], "solvent": [{"name": "acetonitrile", "amount": "5", "unit": "mL"}], "reducing agent": [{"name": "", "amount": "", "unit": ""}], "surfactant": [{"name": "", "amount": "", "unit": ""}], "pressure": "", "temperature": "160\u00b0C", "time": "3 days", "heating rate": "", "cooling rate": "3\u00b0C/h"}]
OPEJUP | [Pb2(2-pyc)2(I)2]n | C12 H8 I2 N2 O4 Pb2 | sonochemical synthesis | lead(II) acetate trihydrate | 0.1 M | 2-Hpyc | 0.1 M | sodium iodide | 0.1 M | [9 empty] | sonochemical synthesis, filtration, washing, drying | 10.1016/j.ultsonch.2009.11.015 |  | 2010.03 | [{"synthesis method": "sonochemical synthesis", "precursor": [{"name": "lead(II) acetate trihydrate", "amount": "0.1", "unit": "M"}, {"name": "2-Hpyc", "amount": "0.1", "unit": "M"}, {"name": "sodium iodide", "amount": "0.1", "unit": "M"}], "solvent": [{"name": "water", "amount": "15", "unit": "mL"}], "temperature": "", "ultrasonic frequency": "20kHz", "power": "600W", "time": ""}, {"synthesis method": "filtration", "time": "", "atmosphere": "", "pressure": ""}, {"synthesis method": "washing", "washing solution": "water", "amount": ""}, {"synthesis method": "drying", "pressure": "", "temperature": "", "atmosphere": "air", "time": ""}]
OPEJOJ | [Pb2(2-pyc)2(Br)2]n | Br2 C12 H8 N2 O4 Pb2 | sonochemical synthesis | lead(II) acetate trihydrate | 0.1 M | 2-Hpyc | 0.1 M | sodium bromide | 0.1 M | [9 empty] | sonochemical synthesis, filtration, washing, drying | 10.1016/j.ultsonch.2009.11.015 |  | 2010.03 | [{"synthesis method": "sonochemical synthesis", "precursor": [{"name": "lead(II) acetate trihydrate", "amount": "0.1", "unit": "M"}, {"name": "2-Hpyc", "amount": "0.1", "unit": "M"}, {"name": "sodium bromide", "amount": "0.1", "unit": "M"}], "solvent": [{"name": "water", "amount": "15", "unit": "mL"}], "temperature": "", "ultrasonic frequency": "20kHz", "power": "600W", "time": ""}, {"synthesis method": "filtration", "time": "", "atmosphere": "", "pressure": ""}, {"synthesis method": "washing", "washing solution": "water", "amount": ""}, {"synthesis method": "drying", "pressure": "", "temperature": "", "atmosphere": "air", "time": ""}]
DOQNIJ | 1 | C29 Cd2 H30 N2 O15 | chemical synthesis | Cd(NO3)2⋅4H2O | 31 mg | HCBbpyBr | 15.5 mg | NaOH | 8 mg | 1,3-benzenedicarboxylic acid | 16.7 mg |  |  | water, water, N,N-dimethylformamide (DMF) |  | 5 days | room temperature |  | chemical synthesis | 10.1016/j.dyepig.2019.107792 |  | 2020.01 | [{"synthesis method": "chemical synthesis", "precursor": [{"name": "Cd(NO3)2\u22c54H2O", "amount": "31", "unit": "mg"}, {"name": "HCBbpyBr", "amount": "15.5", "unit": "mg"}, {"name": "NaOH", "amount": "8", "unit": "mg"}, {"name": "1,3-benzenedicarboxylic acid", "amount": "16.7", "unit": "mg"}], "solution": [{"name": "water", "amount": "10", "unit": "mL"}, {"name": "water", "amount": "5", "unit": "mL"}, {"name": "N,N-dimethylformamide (DMF)", "amount": "5", "unit": "mL"}], "pressure": "", "temperature": "room temperature", "time": "5 days"}]
DOQLUT | 2 | C34 H44 N4 Ni1 O16 | chemical synthesis | Ni(NO3)2⋅6H2O | 29 mg | HCBbpyBr | 62 mg | NaOH | 8 mg | 1,4-benzenedicarboxylic acid | 16.7 mg |  |  | water, water, N,N-dimethylformamide (DMF) |  | 6 days | room temperature |  | chemical synthesis | 10.1016/j.dyepig.2019.107792 |  | 2020.01 | [{"synthesis method": "chemical synthesis", "precursor": [{"name": "Ni(NO3)2\u22c56H2O", "amount": "29", "unit": "mg"}, {"name": "HCBbpyBr", "amount": "62", "unit": "mg"}, {"name": "NaOH", "amount": "8", "unit": "mg"}, {"name": "1,4-benzenedicarboxylic acid", "amount": "16.7", "unit": "mg"}], "solution": [{"name": "water", "amount": "10", "unit": "mL"}, {"name": "water", "amount": "5", "unit": "mL"}, {"name": "N,N-dimethylformamide (DMF)", "amount": "5", "unit": "mL"}], "pressure": "", "temperature": "room temperature", "time": "6 days"}]
DOQPAD | 3 | C42 Co1 H44 N4 O17 | chemical synthesis | Co(NO3)2⋅6H2O | 29 mg | HCBbpyBr | 62 mg | 1,4-Benzenedicarboxylic acid | 33.4 mg |  |  |  |  | water, methanol, N,N-dimethylformamide (DMF) |  | 6 days | room temperature |  | chemical synthesis | 10.1016/j.dyepig.2019.107792 |  | 2020.01 | [{"synthesis method": "chemical synthesis", "precursor": [{"name": "Co(NO3)2\u22c56H2O", "amount": "29", "unit": "mg"}, {"name": "HCBbpyBr", "amount": "62", "unit": "mg"}, {"name": "1,4-Benzenedicarboxylic acid", "amount": "33.4", "unit": "mg"}], "solution": [{"name": "water", "amount": "10", "unit": "mL"}, {"name": "methanol", "amount": "5", "unit": "mL"}, {"name": "N,N-dimethylformamide (DMF)", "amount": "5", "unit": "mL"}], "pressure": "", "temperature": "room temperature", "time": "6 days"}]
DUQXAQ | [Na4(bpda)2(H2O)4] | C32 H32 Na4 O12 | chemical synthesis | sodium hydroxide | 0.045 g | biphenyl-4,4'-diacetic acid | 0.15 g | [6 empty] | hot aqueous solution, hot aqueous suspension |  | 5 days | 60°C |  | chemical synthesis | 10.1016/j.poly.2015.07.021 |  | 2015.10 | [{"synthesis method": "chemical synthesis", "precursor": [{"name": "sodium hydroxide", "amount": "0.045", "unit": "g"}, {"name": "biphenyl-4,4'-diacetic acid", "amount": "0.15", "unit": "g"}], "solution": [{"name": "hot aqueous solution", "amount": "30", "unit": "mL"}, {"name": "hot aqueous suspension", "amount": "30", "unit": "mL"}], "pressure": "", "temperature": "60\u00b0C", "time": "5 days"}]
DUQWUJ | [Mg2(bpda)1.5(H2O)8]·(bpda)0.5 | C32 H42 Mg2 O17 | solvothermal synthesis | Magnesium acetate Mg(CH3COO)2⋅4H2O | 0.073 g | biphenyl-4,4'-diacetic acid | 0.092 g | [7 empty] | autogenous | 96h | 100°C |  | solvothermal synthesis, washing | 10.1016/j.poly.2015.07.021 |  | 2015.10 | [{"synthesis method": "solvothermal synthesis", "precursor": [{"name": "Magnesium acetate Mg(CH3COO)2\u22c54H2O", "amount": "0.073", "unit": "g"}, {"name": "biphenyl-4,4'-diacetic acid", "amount": "0.092", "unit": "g"}], "solvent": [{"name": "water", "amount": "20", "unit": "mL"}, {"name": "ethanolic solution", "amount": "10", "unit": "mL"}], "reducing agent": [{"name": "", "amount": "", "unit": ""}], "surfactant": [{"name": "", "amount": "", "unit": ""}], "pressure": "autogenous", "temperature": "100\u00b0C", "time": "96h", "heating rate": "", "cooling rate": "slow"}, {"synthesis method": "washing", "washing solution": "distilled water", "amount": ""}]
DUQXEU | [Co(bpda)(H2O)4] | C16 Co1 H20 O8 | solvothermal synthesis | Cobalt(II) chloride CoCl2⋅6H2O | 0.07 g | biphenyl-4,4'-diacetic acid | 0.08 g | [7 empty] | autogenous | 120h | 100°C |  | solvothermal synthesis, washing | 10.1016/j.poly.2015.07.021 |  | 2015.10 | [{"synthesis method": "solvothermal synthesis", "precursor": [{"name": "Cobalt(II) chloride CoCl2\u22c56H2O", "amount": "0.07", "unit": "g"}, {"name": "biphenyl-4,4'-diacetic acid", "amount": "0.08", "unit": "g"}], "solvent": [{"name": "water", "amount": "20", "unit": "mL"}, {"name": "aqueous suspension", "amount": "10", "unit": "mL"}], "reducing agent": [{"name": "", "amount": "", "unit": ""}], "surfactant": [{"name": "", "amount": "", "unit": ""}], "pressure": "autogenous", "temperature": "100\u00b0C", "time": "120h", "heating rate": "", "cooling rate": "room temperature"}, {"synthesis method": "washing", "washing solution": "distilled water", "amount": ""}]
AFUMCO05 | [Co(fum)(H2O)4] | C4 Co1 H12 O9 | chemical synthesis | Co(NO3)2⋅6H2O | 2.91 g | Na2C4H2O4 | 1.6 g | [6 empty] | water |  | 2h | room temperature |  | chemical synthesis, filtration, washing, drying | 10.1016/j.jssc.2012.03.009 |  | 2012.08 | [{"synthesis method": "chemical synthesis", "precursor": [{"name": "Co(NO3)2\u22c56H2O", "amount": "2.91", "unit": "g"}, {"name": "Na2C4H2O4", "amount": "1.6", "unit": "g"}], "solution": [{"name": "water", "amount": "20", "unit": "mL"}], "pressure": "", "temperature": "room temperature", "time": "2h"}, {"synthesis method": "filtration", "time": "", "atmosphere": "", "pressure": ""}, {"synthesis method": "washing", "washing solution": "water", "amount": ""}, {"synthesis method": "drying", "pressure": "", "temperature": "", "atmosphere": "vacuum", "time": ""}]
QEKKEY | [Co(fum)(py)2(H2O)2] | C14 Co1 H16 N2 O6 | chemical synthesis | Co(NO3)2⋅6H2O | 1.16 g | Na2C4H2O4 | 0.64 g | pyridine | 0.66 mL |  |  |  |  | water |  | 4h | room temperature |  | chemical synthesis, filtration, washing, drying | 10.1016/j.jssc.2012.03.009 |  | 2012.08 | [{"synthesis method": "chemical synthesis", "precursor": [{"name": "Co(NO3)2\u22c56H2O", "amount": "1.16", "unit": "g"}, {"name": "Na2C4H2O4", "amount": "0.64", "unit": "g"}, {"name": "pyridine", "amount": "0.66", "unit": "mL"}], "solution": [{"name": "water", "amount": "20", "unit": "mL"}], "pressure": "", "temperature": "room temperature", "time": "4h"}, {"synthesis method": "filtration", "time": "", "atmosphere": "", "pressure": ""}, {"synthesis method": "washing", "washing solution": "water", "amount": ""}, {"synthesis method": "drying", "pressure": "", "temperature": "", "atmosphere": "vacuum", "time": ""}]
QEKKOI | [Co(fum)(4-CNpy)2(H2O)2] | C16 Co1 H14 N4 O6 | chemical synthesis | Co(NO3)2⋅6H2O | 2.91 g | Na2C4H2O4 | 1.6 g | 4-cyanopyridine | 2.08 g |  |  |  |  | water |  | 4h | room temperature |  | chemical synthesis, filtration, washing, drying | 10.1016/j.jssc.2012.03.009 |  | 2012.08 | [{"synthesis method": "chemical synthesis", "precursor": [{"name": "Co(NO3)2\u22c56H2O", "amount": "2.91", "unit": "g"}, {"name": "Na2C4H2O4", "amount": "1.6", "unit": "g"}, {"name": "4-cyanopyridine", "amount": "2.08", "unit": "g"}], "solution": [{"name": "water", "amount": "20", "unit": "mL"}], "pressure": "", "temperature": "room temperature", "time": "4h"}, {"synthesis method": "filtration", "time": "", "atmosphere": "", "pressure": ""}, {"synthesis method": "washing", "washing solution": "water", "amount": ""}, {"synthesis method": "drying", "pressure": "", "temperature": "", "atmosphere": "vacuum", "time": ""}]
NAGQOC | [Mg(OAc)2]3(HOAc)2(H2O)2 ·2(HOAc) | C20 H38 Mg3 O22 | chemical synthesis | Mg(OEt)2 | 0.220 g | HOAc | 5.184 g | [11 empty] | chemical synthesis | 10.1016/j.poly.2004.04.005 |  | 2004.06 | [{"synthesis method": "chemical synthesis", "precursor": [{"name": "Mg(OEt)2", "amount": "0.220", "unit": "g"}, {"name": "HOAc", "amount": "5.184", "unit": "g"}], "solution": [], "pressure": "", "temperature": "", "time": ""}]
KALFIP | [CoL(MeOH)4](MeOH) | C22 Co1 F6 H28 O9 S2 | chemical synthesis | BM-5-CATP | 4.5 mg | CoCl2⋅6H2O | 2.4 mg | [6 empty] | MeOH |  | 1 month | room temperature |  | chemical synthesis | 10.1016/j.ica.2017.03.005 |  | 2017.06 | [{"synthesis method": "chemical synthesis", "precursor": [{"name": "BM-5-CATP", "amount": "4.5", "unit": "mg"}, {"name": "CoCl2\u22c56H2O", "amount": "2.4", "unit": "mg"}], "solution": [{"name": "MeOH", "amount": "1", "unit": "mL"}], "pressure": "", "temperature": "room temperature", "time": "1 month"}]
SEFKOF | {[Co(H2O)2(H4-bpmp)2](HBrip)2·14H2O} n | Br2 C48 Co1 H80 N8 O24 | solvothermal synthesis | Co(NO3)2⋅6H2O | 51 mg | 4-bpmp | 148 mg | 5-bromoisophthalic acid | 134 mg | [6 empty] | 24h | 120°C |  | solvothermal synthesis, washing, drying | 10.1016/j.molstruc.2012.06.011 |  | 2012.11 | [{"synthesis method": "solvothermal synthesis", "precursor": [{"name": "Co(NO3)2\u22c56H2O", "amount": "51", "unit": "mg"}, {"name": "4-bpmp", "amount": "148", "unit": "mg"}, {"name": "5-bromoisophthalic acid", "amount": "134", "unit": "mg"}], "solvent": [{"name": "distilled H2O", "amount": "10", "unit": "mL"}], "reducing agent": [{"name": "", "amount": "", "unit": ""}], "surfactant": [{"name": "", "amount": "", "unit": ""}], "pressure": "", "temperature": "120\u00b0C", "time": "24h", "heating rate": "", "cooling rate": "slowly to 25\u00b0C"}, {"synthesis method": "washing", "washing solution": "distilled water and acetone", "amount": ""}, {"synthesis method": "drying", "pressure": "", "temperature": "", "atmosphere": "air", "time": ""}]
SEFKIZ | {[Co(Brip)(H2O)3(4-bpfp)]·6.5H2O} n | Br1 C24 Co1 H38 N4 O15.5 | solvothermal synthesis | Co(NO3)2⋅6H2O | 81 mg | 4-bpfp | 65 mg | 5-bromoisophthalic acid | 68 mg | [6 empty] | 48h | 120°C |  | solvothermal synthesis, washing, drying | 10.1016/j.molstruc.2012.06.011 |  | 2012.11 | [{"synthesis method": "solvothermal synthesis", "precursor": [{"name": "Co(NO3)2\u22c56H2O", "amount": "81", "unit": "mg"}, {"name": "4-bpfp", "amount": "65", "unit": "mg"}, {"name": "5-bromoisophthalic acid", "amount": "68", "unit": "mg"}], "solvent": [{"name": "distilled H2O", "amount": "10", "unit": "mL"}], "reducing agent": [{"name": "", "amount": "", "unit": ""}], "surfactant": [{"name": "", "amount": "", "unit": ""}], "pressure": "", "temperature": "120\u00b0C", "time": "48h", "heating rate": "", "cooling rate": "slowly to 25\u00b0C"}, {"synthesis method": "washing", "washing solution": "distilled water and acetone", "amount": ""}, {"synthesis method": "drying", "pressure": "", "temperature": "", "atmosphere": "air", "time": ""}]
SEFKEV | {[Co2(Brip)2(H2O)4(3-bpmp)]·4H2O} n | Br2 C32 Co2 H42 N4 O16 | solvothermal synthesis | Co(NO3)2⋅6H2O | 50 mg | 3-bpmp | 73 mg | 5-bromoisophthalic acid | 68 mg | [6 empty] | 24h | 120°C |  | solvothermal synthesis, washing, drying | 10.1016/j.molstruc.2012.06.011 |  | 2012.11 | [{"synthesis method": "solvothermal synthesis", "precursor": [{"name": "Co(NO3)2\u22c56H2O", "amount": "50", "unit": "mg"}, {"name": "3-bpmp", "amount": "73", "unit": "mg"}, {"name": "5-bromoisophthalic acid", "amount": "68", "unit": "mg"}], "solvent": [{"name": "distilled H2O", "amount": "10", "unit": "mL"}], "reducing agent": [{"name": "", "amount": "", "unit": ""}], "surfactant": [{"name": "", "amount": "", "unit": ""}], "pressure": "", "temperature": "120\u00b0C", "time": "24h", "heating rate": "", "cooling rate": "slowly to 25\u00b0C"}, {"synthesis method": "washing", "washing solution": "distilled water and acetone", "amount": ""}, {"synthesis method": "drying", "pressure": "", "temperature": "", "atmosphere": "air", "time": ""}]
XOHPIU | 1 |  | solvothermal synthesis | ZnCl2 | 54 mg | H2-hqc | 37 mg | NaOH | 8 mg | [6 empty] | 3 days | 150°C |  | solvothermal synthesis | 10.1016/j.inoche.2008.07.018 |  | 2008.10 | [{"synthesis method": "solvothermal synthesis", "precursor": [{"name": "ZnCl2", "amount": "54", "unit": "mg"}, {"name": "H2-hqc", "amount": "37", "unit": "mg"}, {"name": "NaOH", "amount": "8", "unit": "mg"}], "solvent": [{"name": "deionized water", "amount": "10", "unit": "ml"}], "reducing agent": [{"name": "", "amount": "", "unit": ""}], "surfactant": [{"name": "", "amount": "", "unit": ""}], "pressure": "", "temperature": "150\u00b0C", "time": "3 days", "heating rate": "", "cooling rate": ""}]
ROPWUR | [Au(btt)]4 | Au4 C28 H16 N4 S8 | chemical synthesis | Hbbt | 10.0 mg | AuCl(tht) | 19.3 mg | [6 empty] | MeOH, CH2Cl2 |  | 1h | room temperature |  | chemical synthesis | 10.1016/j.solidstatesciences.2019.105980 |  | 2019.11 | [{"synthesis method": "chemical synthesis", "precursor": [{"name": "Hbbt", "amount": "10.0", "unit": "mg"}, {"name": "AuCl(tht)", "amount": "19.3", "unit": "mg"}], "solution": [{"name": "MeOH", "amount": "1.0", "unit": "ml"}, {"name": "CH2Cl2", "amount": "1.0", "unit": "ml"}], "pressure": "", "temperature": "room temperature", "time": "1h"}]
ROPXAY | [CuBr(btt-btt)2]n . n THF | Br1 C18 Cu1 H16 N2 O1 S4 | chemical synthesis | CuBr2 | 61.0 mg | Hbtt | 90.0 mg | [6 empty] | THF |  | 20h | room temperature |  | chemical synthesis, filtration | 10.1016/j.solidstatesciences.2019.105980 |  | 2019.11 | [{"synthesis method": "chemical synthesis", "precursor": [{"name": "CuBr2", "amount": "61.0", "unit": "mg"}, {"name": "Hbtt", "amount": "90.0", "unit": "mg"}], "solution": [{"name": "THF", "amount": "8.0", "unit": "ml"}], "pressure": "", "temperature": "room temperature", "time": "20h"}, {"synthesis method": "filtration", "time": "", "atmosphere": "", "pressure": ""}]
PAGZII | Me3SnLH | C19 Cl3 H23 N2 O3 Sn1 | chemical synthesis | Me3SnCl | 0.43 g | LHNa | 0.60 g | [6 empty] | anhydrous methanol |  | 5 h |  |  | chemical synthesis, filtration | 10.1016/j.jorganchem.2011.09.018 |  | 2012.01 | [{"synthesis method": "chemical synthesis", "precursor": [{"name": "Me3SnCl", "amount": "0.43", "unit": "g"}, {"name": "LHNa", "amount": "0.60", "unit": "g"}], "solution": [{"name": "anhydrous methanol", "amount": "50", "unit": "ml"}], "pressure": "", "temperature": "", "time": "5 h"}, {"synthesis method": "filtration", "time": "", "atmosphere": "", "pressure": ""}]
PAGZUU | Ph3SnLH | C33 H28 N2 O3 Sn1 | chemical synthesis | LHH' | 0.73 g | Ph3SnOH | 0.75 g | [6 empty] | anhydrous toluene |  |  |  |  | chemical synthesis, filtration, drying | 10.1016/j.jorganchem.2011.09.018 |  | 2012.01 | [{"synthesis method": "chemical synthesis", "precursor": [{"name": "LHH'", "amount": "0.73", "unit": "g"}, {"name": "Ph3SnOH", "amount": "0.75", "unit": "g"}], "solution": [{"name": "anhydrous toluene", "amount": "50", "unit": "ml"}], "pressure": "", "temperature": "", "time": ""}, {"synthesis method": "filtration", "time": "", "atmosphere": "", "pressure": ""}, {"synthesis method": "drying", "pressure": "vacuum", "temperature": "", "atmosphere": "", "time": ""}]
QEXGIM | [Co(L)(Cl)(H2O)] | C20 Cl1 Co1 H20 N5 O6 | solvothermal synthesis |  |  | HL | 0.0175 g | [8 empty] | 72h | 120°C | 8 | chemical synthesis, pH adjustment, solvothermal synthesis | 10.1016/j.poly.2018.05.026 |  | 2018.09 | [{"synthesis method": "chemical synthesis", "precursor": [{"name": "CoCl2\u22c56H2O", "amount": "0.060", "unit": "g"}, {"name": "HL", "amount": "0.0175", "unit": "g"}], "solution": [{"name": "distilled water", "amount": "10", "unit": "ml"}], "pressure": "", "temperature": "room temperature", "time": "2h"}, {"synthesis method": "pH adjustment", "pH": "8", "modulator": "saturated NaHCO3 solution"}, {"synthesis method": "solvothermal synthesis", "precursor": [{"name": "", "amount": "", "unit": ""}], "solvent": [{"name": "", "amount": "", "unit": ""}], "reducing agent": [{"name": "", "amount": "", "unit": ""}], "surfactant": [{"name": "", "amount": "", "unit": ""}], "pressure": "", "temperature": "120\u00b0C", "time": "72h", "heating rate": "", "cooling rate": ""}]
QEXGEI | [Cu(L)2] | C40 Cu1 H34 N10 O9 | chemical synthesis | CuI | 0.0190 g | [10 empty] | 72h |  |  | chemical synthesis, filtration, drying | 10.1016/j.poly.2018.05.026 |  | 2018.09 | [{"synthesis method": "chemical synthesis", "precursor": [{"name": "CuI", "amount": "0.0190", "unit": "g"}], "solution": [{"name": "", "amount": "", "unit": ""}], "pressure": "", "temperature": "", "time": "72h"}, {"synthesis method": "filtration", "time": "", "atmosphere": "", "pressure": ""}, {"synthesis method": "drying", "pressure": "", "temperature": "", "atmosphere": "air", "time": ""}]
QEXGOS | [Ni(L)2] | C40 H40 N10 Ni1 O12 | chemical synthesis | NiCl2⋅6H2O | 0.0240 g | [10 empty] | 72h |  |  | chemical synthesis, filtration, drying | 10.1016/j.poly.2018.05.026 |  | 2018.09 | [{"synthesis method": "chemical synthesis", "precursor": [{"name": "NiCl2\u22c56H2O", "amount": "0.0240", "unit": "g"}], "solution": [{"name": "", "amount": "", "unit": ""}], "pressure": "", "temperature": "", "time": "72h"}, {"synthesis method": "filtration", "time": "", "atmosphere": "", "pressure": ""}, {"synthesis method": "drying", "pressure": "", "temperature": "", "atmosphere": "air", "time": ""}]
BEWKOF | [In2(L1a-κO,S)3] | C54 H72 In2 N12 O6 S6 | chemical synthesis | InCl3 | 29 mg | H2L1a | 78 mg | [6 empty] | MeOH |  | 1.5h | room temperature |  | chemical synthesis, washing | 10.1016/j.poly.2013.03.008 |  | 2013.05 | [{"synthesis method": "chemical synthesis", "precursor": [{"name": "InCl3", "amount": "29", "unit": "mg"}, {"name": "H2L1a", "amount": "78", "unit": "mg"}], "solution": [{"name": "MeOH", "amount": "6", "unit": "mL"}], "pressure": "", "temperature": "room temperature", "time": "1.5h"}, {"synthesis method": "washing", "washing solution": "MeOH", "amount": ""}]
BEWKAR | [{Cu(L1a-κO,S)}2] | C36 Cu2 H48 N8 O4 S4 | chemical synthesis | [CuCl(Ph3P)] | 144 mg | H2L1a | 78 mg | [6 empty] | MeOH |  | 1h | room temperature |  | chemical synthesis, washing | 10.1016/j.poly.2013.03.008 |  | 2013.05 | [{"synthesis method": "chemical synthesis", "precursor": [{"name": "[CuCl(Ph3P)]", "amount": "144", "unit": "mg"}, {"name": "H2L1a", "amount": "78", "unit": "mg"}], "solution": [{"name": "MeOH", "amount": "2", "unit": "mL"}], "pressure": "", "temperature": "room temperature", "time": "1h"}, {"synthesis method": "washing", "washing solution": "methanol", "amount": ""}]
XUDGUZ | [Zn(L1 )2Cl2] | C26 Cl2 H22 N6 Zn1 | chemical synthesis | L1 | 0.1 mmol | ZnCl2 | 0.1 mmol | [6 empty] | methanol and acetonitrile |  | several days | room temperature |  | chemical synthesis | 10.1016/j.ica.2009.02.013 |  | 2009.07 | [{"synthesis method": "chemical synthesis", "precursor": [{"name": "L1", "amount": "0.1", "unit": "mmol"}, {"name": "ZnCl2", "amount": "0.1", "unit": "mmol"}], "solution": [{"name": "methanol and acetonitrile", "amount": "5", "unit": "mL"}], "pressure": "", "temperature": "room temperature", "time": "several days"}]
XUDHAG | [Hg(L1 )Br2]∞ | Br2 C13 H11 Hg1 N3 | chemical synthesis | L1 | 0.1 mmol | HgBr2 | 0.1 mmol | [6 empty] | methanol and acetonitrile |  | several days | room temperature |  | chemical synthesis | 10.1016/j.ica.2009.02.013 |  | 2009.07 | [{"synthesis method": "chemical synthesis", "precursor": [{"name": "L1", "amount": "0.1", "unit": "mmol"}, {"name": "HgBr2", "amount": "0.1", "unit": "mmol"}], "solution": [{"name": "methanol and acetonitrile", "amount": "5", "unit": "mL"}], "pressure": "", "temperature": "room temperature", "time": "several days"}]
XUDHEK | {[Zn(L2 )Cl2](CH3CN)}∞ | C15 Cl2 H14 N4 Zn1 | chemical synthesis | L2 | 0.1 mmol | ZnCl2 | 0.1 mmol | [6 empty] | methanol, acetonitrile |  | several days | room temperature |  | chemical synthesis | 10.1016/j.ica.2009.02.013 |  | 2009.07 | [{"synthesis method": "chemical synthesis", "precursor": [{"name": "L2", "amount": "0.1", "unit": "mmol"}, {"name": "ZnCl2", "amount": "0.1", "unit": "mmol"}], "solution": [{"name": "methanol", "amount": "5", "unit": "mL"}, {"name": "acetonitrile", "amount": "", "unit": ""}], "pressure": "", "temperature": "room temperature", "time": "several days"}]
XUDHIO | [Hg(L2 )Br2]2(CH3CN)2 | Br4 C30 H28 Hg2 N8 | chemical synthesis | L2 | 0.1 mmol | HgBr2 | 0.1 mmol | [6 empty] | methanol and acetonitrile |  | several days | room temperature |  | chemical synthesis | 10.1016/j.ica.2009.02.013 |  | 2009.07 | [{"synthesis method": "chemical synthesis", "precursor": [{"name": "L2", "amount": "0.1", "unit": "mmol"}, {"name": "HgBr2", "amount": "0.1", "unit": "mmol"}], "solution": [{"name": "methanol and acetonitrile", "amount": "5", "unit": "mL"}], "pressure": "", "temperature": "room temperature", "time": "several days"}]
XOBGUS | 2(E)-2-[1-(3-pyridinyl)ethylidene]hydrazinecarbothioammide hydrochloride | C8 Cl1 H11 N4 S1 | chemical synthesis | 3-Acetylpyridine | 0.11 mL | thiosemicarbazide hydrochloride | 91 mg | [6 empty] | water |  | 3h |  |  | chemical synthesis | 10.1016/j.poly.2013.11.027 |  | 2014.02 | [{"synthesis method": "chemical synthesis", "precursor": [{"name": "3-Acetylpyridine", "amount": "0.11", "unit": "mL"}, {"name": "thiosemicarbazide hydrochloride", "amount": "91", "unit": "mg"}], "solution": [{"name": "water", "amount": "25", "unit": "mL"}], "pressure": "", "temperature": "", "time": "3h"}]
XOBHAZ | {[Cu(SCN)(3-Acpy)2]} n | C15 Cu1 H14 N3 O2 S1 | chemical synthesis | thiosemicarbazide hydrochloride | 91 mg | 3-acetylpyridine | 0.11 mL | Cu(BF4)2⋅6H2O | 172.5 mg |  |  |  |  | ethanol |  | 5h |  |  | chemical synthesis | 10.1016/j.poly.2013.11.027 |  | 2014.02 | [{"synthesis method": "chemical synthesis", "precursor": [{"name": "thiosemicarbazide hydrochloride", "amount": "91", "unit": "mg"}, {"name": "3-acetylpyridine", "amount": "0.11", "unit": "mL"}, {"name": "Cu(BF4)2\u22c56H2O", "amount": "172.5", "unit": "mg"}], "solution": [{"name": "ethanol", "amount": "40", "unit": "mL"}], "pressure": "", "temperature": "", "time": "5h"}]
XOBHED | [Cu2(SCN)4(3-Acpy)4] | C32 Cu2 H28 N8 O4 S4 | chemical synthesis | NH4SCN | 76 mg | 3-acetylpyridine | 0.11 mL | Cu(BF4)2⋅6H2O | 172.5 mg |  |  |  |  | ethanol |  | 5h |  |  | chemical synthesis | 10.1016/j.poly.2013.11.027 |  | 2014.02 | [{"synthesis method": "chemical synthesis", "precursor": [{"name": "NH4SCN", "amount": "76", "unit": "mg"}, {"name": "3-acetylpyridine", "amount": "0.11", "unit": "mL"}, {"name": "Cu(BF4)2\u22c56H2O", "amount": "172.5", "unit": "mg"}], "solution": [{"name": "ethanol", "amount": "40", "unit": "mL"}], "pressure": "", "temperature": "", "time": "5h"}]
QULMIV | (HImz)12(V10O28)2 | C36 H66 N24 O59 V20 | chemical synthesis | imidazole | 0.073 g | V2O5 | 0.092 g | [6 empty] | distilled water |  | 4 h | 343 K | 6.5 | chemical synthesis, pH adjustment, evaporation | 10.1016/j.molstruc.2015.06.011 |  | 2015.10 | [{"synthesis method": "chemical synthesis", "precursor": [{"name": "imidazole", "amount": "0.073", "unit": "g"}, {"name": "V2O5", "amount": "0.092", "unit": "g"}], "solution": [{"name": "distilled water", "amount": "20", "unit": "mL"}], "pressure": "", "temperature": "343 K", "time": "4 h"}, {"synthesis method": "pH adjustment", "pH": "6.5", "modulator": ""}, {"synthesis method": "evaporation", "pressure": "", "temperature": "room temperature", "time": ""}]
WEMWAP | [Zn(TZMB)]n | C17 H11 N3 O4 Zn1 | solvothermal synthesis | H2TZMB | 1.3 mg | Zn(NO3)2⋅6H2O | 3.6 mg | [7 empty] | sealed | 3000 min | 110°C |  | solvothermal synthesis | 10.1016/j.jssc.2017.12.028 |  | 2018.02 | [{"synthesis method": "solvothermal synthesis", "precursor": [{"name": "H2TZMB", "amount": "1.3", "unit": "mg"}, {"name": "Zn(NO3)2\u22c56H2O", "amount": "3.6", "unit": "mg"}], "solvent": [{"name": "DMA/1,4-Dioxane/H2O mixed solution", "amount": "1", "unit": "mL"}], "reducing agent": [{"name": "", "amount": "", "unit": ""}], "surfactant": [{"name": "", "amount": "", "unit": ""}], "pressure": "sealed", "temperature": "110\u00b0C", "time": "3000 min", "heating rate": "", "cooling rate": "12\u00b0Ch-1"}]
WEMVUI | {[Zn(TZMB)(H2TZMB)]·(C2H5OH)0.5(H2O)2.5}n | C35 H32 N6 O11 Zn1 | solvothermal synthesis | H2TZMB | 2.6 mg | Zn(NO3)2⋅6H2O | 2.4 mg | [7 empty] | sealed | 3000 min | 80°C |  | solvothermal synthesis | 10.1016/j.jssc.2017.12.028 |  | 2018.02 | [{"synthesis method": "solvothermal synthesis", "precursor": [{"name": "H2TZMB", "amount": "2.6", "unit": "mg"}, {"name": "Zn(NO3)2\u22c56H2O", "amount": "2.4", "unit": "mg"}], "solvent": [{"name": "CH3OH/H2O mixed solution", "amount": "1", "unit": "mL"}], "reducing agent": [{"name": "", "amount": "", "unit": ""}], "surfactant": [{"name": "", "amount": "", "unit": ""}], "pressure": "sealed", "temperature": "80\u00b0C", "time": "3000 min", "heating rate": "", "cooling rate": "2\u00b0Ch-1"}]
JIWKOS | [Mn(CPP)2(H2O)]n | C56 H39 Mn1 N6 O7 | solvothermal synthesis | HCPP | 22.3 mg | manganese perchlorate-hydrate | 27.1 mg | [8 empty] | 3 days | 150°C |  | solvothermal synthesis | 10.1016/j.jallcom.2018.12.157 |  | 2019.04 | [{"synthesis method": "solvothermal synthesis", "precursor": [{"name": "HCPP", "amount": "22.3", "unit": "mg"}, {"name": "manganese perchlorate-hydrate", "amount": "27.1", "unit": "mg"}], "solvent": [{"name": "DMF-H2O", "amount": "2 mL/6mL", "unit": ""}], "reducing agent": [{"name": "", "amount": "", "unit": ""}], "surfactant": [{"name": "", "amount": "", "unit": ""}], "pressure": "", "temperature": "150\u00b0C", "time": "3 days", "heating rate": "", "cooling rate": "5\u00b0C/h"}]
DEXMUP | [Zn3Cu2(IN)8] | Cu2 I1 N8 Zn3 | solvothermal synthesis |  |  | Zn(OAC)2 | 0.183 g | HIN | 0.25 g | H3BO3 | 0.02 g | HCl | 0.01 g |  |  | 7 days | 170°C | 2 | chemical synthesis, pH adjustment, solvothermal synthesis, washing, drying | 10.1016/j.inoche.2006.09.009 |  | 2007.01 | [{"synthesis method": "chemical synthesis", "precursor": [{"name": "Cu(OAC)2", "amount": "0.036", "unit": "g"}, {"name": "Zn(OAC)2", "amount": "0.183", "unit": "g"}, {"name": "HIN", "amount": "0.25", "unit": "g"}, {"name": "H3BO3", "amount": "0.02", "unit": "g"}, {"name": "HCl", "amount": "0.01", "unit": "g"}], "solution": [{"name": "H2O", "amount": "8", "unit": "g"}], "pressure": "", "temperature": "", "time": "10 min"}, {"synthesis method": "pH adjustment", "pH": "2", "modulator": ""}, {"synthesis method": "solvothermal synthesis", "precursor": [{"name": "", "amount": "", "unit": ""}], "solvent": [{"name": "", "amount": "", "unit": ""}], "reducing agent": [{"name": "", "amount": "", "unit": ""}], "surfactant": [{"name": "", "amount": "", "unit": ""}], "pressure": "", "temperature": "170\u00b0C", "time": "7 days", "heating rate": "", "cooling rate": ""}, {"synthesis method": "washing", "washing solution": "de-ionized water", "amount": ""}, {"synthesis method": "drying", "pressure": "", "temperature": "room temperature", "atmosphere": "", "time": "24h"}]
NEYQOA | [Ni3(L1 )3(H2O)10] | C21 H12 N12 Ni3 O13 | chemical synthesis | Ni(CH3COO)2 ⋅ 4H2O | 24.80 mg | H2 L1 | 16.20 mg | [6 empty] | H2O, concentrated ammonium hydroxide |  | one week | room temperature |  | chemical synthesis | 10.1016/j.poly.2018.04.016 |  | 2018.07 | [{"synthesis method": "chemical synthesis", "precursor": [{"name": "Ni(CH3COO)2 \u22c5 4H2O", "amount": "24.80", "unit": "mg"}, {"name": "H2 L1", "amount": "16.20", "unit": "mg"}], "solution": [{"name": "H2O", "amount": "14", "unit": "mL"}, {"name": "concentrated ammonium hydroxide", "amount": "3", "unit": "mL"}], "pressure": "", "temperature": "room temperature", "time": "one week"}]
NEYQUG | [Zn3(L2 )3(H2O)] n | C21 H14 N12 O4 Zn3 | solvothermal synthesis | Zn(BF4)2⋅6H2O | 34.70 mg | o-hydroxybenzonitrile | 11.91 mg | NaN3 | 13.0 mg | [6 empty] | 72h | 160°C |  | solvothermal synthesis | 10.1016/j.poly.2018.04.016 |  | 2018.07 | [{"synthesis method": "solvothermal synthesis", "precursor": [{"name": "Zn(BF4)2\u22c56H2O", "amount": "34.70", "unit": "mg"}, {"name": "o-hydroxybenzonitrile", "amount": "11.91", "unit": "mg"}, {"name": "NaN3", "amount": "13.0", "unit": "mg"}], "solvent": [{"name": "H2O", "amount": "8.0", "unit": "mL"}], "reducing agent": [{"name": "", "amount": "", "unit": ""}], "surfactant": [{"name": "", "amount": "", "unit": ""}], "pressure": "", "temperature": "160\u00b0C", "time": "72h", "heating rate": "", "cooling rate": "5\u00b0Ch-1"}]
NEYRAN | [Cd2(HL2 )4(H2O)4] n | C7 Cd1 H6 N4 O2 | solvothermal synthesis | CdCl2⋅5/2H2O | 22.80 mg | o-hydroxybenzonitrile | 11.91 mg | NaN3 | 13.0 mg | [6 empty] | 72h | 130°C |  | solvothermal synthesis | 10.1016/j.poly.2018.04.016 |  | 2018.07 | [{"synthesis method": "solvothermal synthesis", "precursor": [{"name": "CdCl2\u22c55/2H2O", "amount": "22.80", "unit": "mg"}, {"name": "o-hydroxybenzonitrile", "amount": "11.91", "unit": "mg"}, {"name": "NaN3", "amount": "13.0", "unit": "mg"}], "solvent": [{"name": "H2O", "amount": "8.0", "unit": "mL"}], "reducing agent": [{"name": "", "amount": "", "unit": ""}], "surfactant": [{"name": "", "amount": "", "unit": ""}], "pressure": "", "temperature": "130\u00b0C", "time": "72h", "heating rate": "", "cooling rate": "5\u00b0Ch-1"}]
NEYRER | [Cd(L2 )(H2O)] n | C14 Cd1 H18 N8 O4 | chemical synthesis | Cd(ClO4)2⋅6H2O | 83.80 mg | H2 L2 | 32.40 mg | NaOH | 8.0 mg |  |  |  |  | H2O |  | 3h | reflux |  | chemical synthesis | 10.1016/j.poly.2018.04.016 |  | 2018.07 | [{"synthesis method": "chemical synthesis", "precursor": [{"name": "Cd(ClO4)2\u22c56H2O", "amount": "83.80", "unit": "mg"}, {"name": "H2 L2", "amount": "32.40", "unit": "mg"}, {"name": "NaOH", "amount": "8.0", "unit": "mg"}], "solution": [{"name": "H2O", "amount": "15.0", "unit": "mL"}], "pressure": "", "temperature": "reflux", "time": "3h"}]
MICRAU | [Cu(tdb)(dmf)]·(dmf)n | C20 Cu1 H22 N2 O6 S1 | sonochemical synthesis | Cu(BF4)2⋅xH2O | 0.0237 g | H2dtdb | 0.0306 g | [8 empty] | 30 min | room temperature |  | sonochemical synthesis, filtration | 10.1016/j.poly.2018.05.013 |  | 2018.09 | [{"synthesis method": "sonochemical synthesis", "precursor": [{"name": "Cu(BF4)2\u22c5xH2O", "amount": "0.0237", "unit": "g"}, {"name": "H2dtdb", "amount": "0.0306", "unit": "g"}], "solvent": [{"name": "CH3OH:dmf", "amount": "8", "unit": "mL"}], "temperature": "room temperature", "ultrasonic frequency": "", "power": "", "time": "30 min"}, {"synthesis method": "filtration", "time": "", "atmosphere": "", "pressure": ""}]
MICREY | [Cu2(tdb)(sdb)(dmf)(H2O)]·2(dmf)n | C37 Cu2 H39 N3 O14 S2 | chemical synthesis | Cu(BF4)2⋅xH2O | 0.0237 g | H2dtdb | 0.0612 g | [8 empty] | 12 min | room temperature |  | chemical synthesis | 10.1016/j.poly.2018.05.013 |  | 2018.09 | [{"synthesis method": "chemical synthesis", "precursor": [{"name": "Cu(BF4)2\u22c5xH2O", "amount": "0.0237", "unit": "g"}, {"name": "H2dtdb", "amount": "0.0612", "unit": "g"}], "solvent": [{"name": "CH3OH", "amount": "6", "unit": "mL"}, {"name": "dmf", "amount": "2", "unit": "mL"}], "temperature": "room temperature", "time": "12 min"}]
IJEZEE |  | C15 Cu1 H15 La1 N2 O14 | solvothermal synthesis | LaCl3⋅nH2O | 0.10 mmol | Cu(NO3)2⋅3H2O | 0.10 mmol | 2,3-H2pydc | 0.15 mmol | [5 empty] | sealed | 96h | 85°C |  | solvothermal synthesis | 10.1016/j.ica.2016.03.029 |  | 2016.06 | [{"synthesis method": "solvothermal synthesis", "precursor": [{"name": "LaCl3\u22c5nH2O", "amount": "0.10", "unit": "mmol"}, {"name": "Cu(NO3)2\u22c53H2O", "amount": "0.10", "unit": "mmol"}, {"name": "2,3-H2pydc", "amount": "0.15", "unit": "mmol"}], "solvent": [{"name": "distilled water", "amount": "4", "unit": "mL"}, {"name": "DMF", "amount": "4", "unit": "mL"}], "reducing agent": [{"name": "", "amount": "", "unit": ""}], "surfactant": [{"name": "", "amount": "", "unit": ""}], "pressure": "sealed", "temperature": "85\u00b0C", "time": "96h", "heating rate": "", "cooling rate": "slow to room temperature"}]
IJEZII |  | C15 Cu1 H15 N2 O14 Pr1 | solvothermal synthesis | PrCl3⋅nH2O | 0.10 mmol | Cu(NO3)2⋅3H2O | 0.10 mmol | 2,3-H2pydc | 0.15 mmol | [5 empty] | sealed | 96h | 85°C |  | solvothermal synthesis | 10.1016/j.ica.2016.03.029 |  | 2016.06 | [{"synthesis method": "solvothermal synthesis", "precursor": [{"name": "PrCl3\u22c5nH2O", "amount": "0.10", "unit": "mmol"}, {"name": "Cu(NO3)2\u22c53H2O", "amount": "0.10", "unit": "mmol"}, {"name": "2,3-H2pydc", "amount": "0.15", "unit": "mmol"}], "solvent": [{"name": "distilled water", "amount": "4", "unit": "mL"}, {"name": "DMF", "amount": "4", "unit": "mL"}], "reducing agent": [{"name": "", "amount": "", "unit": ""}], "surfactant": [{"name": "", "amount": "", "unit": ""}], "pressure": "sealed", "temperature": "85\u00b0C", "time": "96h", "heating rate": "", "cooling rate": "slow to room temperature"}]
IJEZOO |  | C15 Cu1 H15 N2 Nd1 O14 | solvothermal synthesis | NdCl3⋅nH2O | 0.10 mmol | Cu(NO3)2⋅3H2O | 0.10 mmol | 2,3-H2pydc | 0.15 mmol | [5 empty] | sealed | 96h | 85°C |  | solvothermal synthesis | 10.1016/j.ica.2016.03.029 |  | 2016.06 | [{"synthesis method": "solvothermal synthesis", "precursor": [{"name": "NdCl3\u22c5nH2O", "amount": "0.10", "unit": "mmol"}, {"name": "Cu(NO3)2\u22c53H2O", "amount": "0.10", "unit": "mmol"}, {"name": "2,3-H2pydc", "amount": "0.15", "unit": "mmol"}], "solvent": [{"name": "distilled water", "amount": "4", "unit": "mL"}, {"name": "DMF", "amount": "4", "unit": "mL"}], "reducing agent": [{"name": "", "amount": "", "unit": ""}], "surfactant": [{"name": "", "amount": "", "unit": ""}], "pressure": "sealed", "temperature": "85\u00b0C", "time": "96h", "heating rate": "", "cooling rate": "slow to room temperature"}]
IJEZUU |  | C15 Cu1 H15 N2 O14 Sm1 | solvothermal synthesis | SmCl3⋅nH2O | 0.10 mmol | Cu(NO3)2⋅3H2O | 0.10 mmol | 2,3-H2pydc | 0.15 mmol | [5 empty] | sealed | 96h | 85°C |  | solvothermal synthesis | 10.1016/j.ica.2016.03.029 |  | 2016.06 | [{"synthesis method": "solvothermal synthesis", "precursor": [{"name": "SmCl3\u22c5nH2O", "amount": "0.10", "unit": "mmol"}, {"name": "Cu(NO3)2\u22c53H2O", "amount": "0.10", "unit": "mmol"}, {"name": "2,3-H2pydc", "amount": "0.15", "unit": "mmol"}], "solvent": [{"name": "distilled water", "amount": "2.5", "unit": "mL"}, {"name": "DMF", "amount": "4.5", "unit": "mL"}, {"name": "methanol", "amount": "1", "unit": "mL"}], "reducing agent": [{"name": "", "amount": "", "unit": ""}], "surfactant": [{"name": "", "amount": "", "unit": ""}], "pressure": "sealed", "temperature": "85\u00b0C", "time": "96h", "heating rate": "", "cooling rate": "slow to room temperature"}]
IJIBAG |  | C15 Cu1 Eu1 H15 N2 O14 | solvothermal synthesis | EuCl3⋅nH2O | 0.10 mmol | Cu(NO3)2⋅3H2O | 0.10 mmol | 2,3-H2pydc | 0.15 mmol | [5 empty] | sealed | 96h | 85°C |  | solvothermal synthesis | 10.1016/j.ica.2016.03.029 |  | 2016.06 | [{"synthesis method": "solvothermal synthesis", "precursor": [{"name": "EuCl3\u22c5nH2O", "amount": "0.10", "unit": "mmol"}, {"name": "Cu(NO3)2\u22c53H2O", "amount": "0.10", "unit": "mmol"}, {"name": "2,3-H2pydc", "amount": "0.15", "unit": "mmol"}], "solvent": [{"name": "distilled water", "amount": "2.5", "unit": "mL"}, {"name": "DMF", "amount": "4.5", "unit": "mL"}, {"name": "methanol", "amount": "1", "unit": "mL"}], "reducing agent": [{"name": "", "amount": "", "unit": ""}], "surfactant": [{"name": "", "amount": "", "unit": ""}], "pressure": "sealed", "temperature": "85\u00b0C", "time": "96h", "heating rate": "", "cooling rate": "slow to room temperature"}]
IJIBEK |  | C15 Cu1 Gd1 H15 N2 O14 | solvothermal synthesis | GdCl3⋅nH2O | 0.10 mmol | Cu(NO3)2⋅3H2O | 0.10 mmol | 2,3-H2pydc | 0.15 mmol | [5 empty] | sealed | 96h | 85°C |  | solvothermal synthesis | 10.1016/j.ica.2016.03.029 |  | 2016.06 | [{"synthesis method": "solvothermal synthesis", "precursor": [{"name": "GdCl3\u22c5nH2O", "amount": "0.10", "unit": "mmol"}, {"name": "Cu(NO3)2\u22c53H2O", "amount": "0.10", "unit": "mmol"}, {"name": "2,3-H2pydc", "amount": "0.15", "unit": "mmol"}], "solvent": [{"name": "distilled water", "amount": "2.5", "unit": "mL"}, {"name": "DMF", "amount": "4.5", "unit": "mL"}, {"name": "methanol", "amount": "1", "unit": "mL"}], "reducing agent": [{"name": "", "amount": "", "unit": ""}], "surfactant": [{"name": "", "amount": "", "unit": ""}], "pressure": "sealed", "temperature": "85\u00b0C", "time": "96h", "heating rate": "", "cooling rate": "slow to room temperature"}]
MUSDUA | coordination polymer 4 | C24 Cu1 H20 N2 O9 | chemical synthesis | p-hydroxybenzoic acid | 0.138 g | copper(II) acetate monohydrate | 0.100 g | 4,4'-bipyridyl-N,N'-dioxide | 0.095 g |  |  |  |  | methanol, dimethylformamide |  | 12 days | room temperature |  | chemical synthesis | 10.1016/j.ica.2010.03.050 |  | 2010.06 | [{"synthesis method": "chemical synthesis", "precursor": [{"name": "p-hydroxybenzoic acid", "amount": "0.138", "unit": "g"}, {"name": "copper(II) acetate monohydrate", "amount": "0.100", "unit": "g"}, {"name": "4,4'-bipyridyl-N,N'-dioxide", "amount": "0.095", "unit": "g"}], "solution": [{"name": "methanol", "amount": "15", "unit": "mL"}, {"name": "dimethylformamide", "amount": "~5", "unit": "mL"}], "pressure": "", "temperature": "room temperature", "time": "12 days"}]
ZOZZAR | [Cu3(atzc)2(atz)(ox)]·1.5H2O | C10 Cu3 H11 N12 O9.5 | solvothermal synthesis | CuAc2⋅6H2O | 40 mg | H2atzc | 38 mg | (NH4)2C2O4 | 21 mg | [6 empty] | 96h | 120°C |  | solvothermal synthesis | 10.1016/j.jssc.2014.06.016 |  | 2015.03 | [{"synthesis method": "solvothermal synthesis", "precursor": [{"name": "CuAc2\u22c56H2O", "amount": "40", "unit": "mg"}, {"name": "H2atzc", "amount": "38", "unit": "mg"}, {"name": "(NH4)2C2O4", "amount": "21", "unit": "mg"}], "solvent": [{"name": "H2O", "amount": "9", "unit": "mL"}], "reducing agent": [{"name": "triethylamine", "amount": "two drops", "unit": ""}], "surfactant": [{"name": "", "amount": "", "unit": ""}], "pressure": "", "temperature": "120\u00b0C", "time": "96h", "heating rate": "", "cooling rate": ""}]
ZOZZEV | [Co5(atz)4(ox)3(HCOO)2]·DMF | C19 Co5 H23 N17 O17 | solvothermal synthesis | Co(NO3)2⋅6H2O | 44 mg | H2atzc | 29 mg | (NH4)2C2O4 | 21 mg | [6 empty] | 72h | 140°C |  | solvothermal synthesis | 10.1016/j.jssc.2014.06.016 |  | 2015.03 | [{"synthesis method": "solvothermal synthesis", "precursor": [{"name": "Co(NO3)2\u22c56H2O", "amount": "44", "unit": "mg"}, {"name": "H2atzc", "amount": "29", "unit": "mg"}, {"name": "(NH4)2C2O4", "amount": "21", "unit": "mg"}], "solvent": [{"name": "DMF", "amount": "4", "unit": "mL"}, {"name": "H2O", "amount": "4", "unit": "mL"}], "reducing agent": [{"name": "triethylamine", "amount": "two drops", "unit": ""}], "surfactant": [{"name": "", "amount": "", "unit": ""}], "pressure": "", "temperature": "140\u00b0C", "time": "72h", "heating rate": "", "cooling rate": ""}]
ICABEW | { [ Pb 3 ( BOABA ) 2 ( H 2 O ) ] · H 2 O } | C22 H18 O18 Pb3 | solvothermal synthesis | Pb(NO3)2 | 0.066 g | H3BOABA | 0.02 g | NaOH | 1.5 mL | [6 empty] | 3 days | 140°C |  | solvothermal synthesis, filtration, washing | 10.1016/j.jssc.2016.12.024 |  | 2017.03 | [{"synthesis method": "solvothermal synthesis", "precursor": [{"name": "Pb(NO3)2", "amount": "0.066", "unit": "g"}, {"name": "H3BOABA", "amount": "0.02", "unit": "g"}, {"name": "NaOH", "amount": "1.5", "unit": "mL"}], "solvent": [{"name": "deionized water", "amount": "10", "unit": "mL"}], "reducing agent": [{"name": "", "amount": "", "unit": ""}], "surfactant": [{"name": "", "amount": "", "unit": ""}], "pressure": "", "temperature": "140\u00b0C", "time": "3 days", "heating rate": "", "cooling rate": "10\u00b0Ch-1"}, {"synthesis method": "filtration", "time": "", "atmosphere": "", "pressure": ""}, {"synthesis method": "washing", "washing solution": "deionized water", "amount": "3\u00d710mL"}]
ICABIA | { [ Pb 4 ( BOABA ) 2 ( µ 4 - O ) ( H 2 O ) 2 ] · H 2 O } | C22 H20 O20 Pb4 | solvothermal synthesis | Pb(NO3)2 | 0.066 g | H3BOABA | 0.02 g | NaOH | 1.5 mL | [6 empty] | 3 days | 160°C |  | solvothermal synthesis, filtration, washing | 10.1016/j.jssc.2016.12.024 |  | 2017.03 | [{"synthesis method": "solvothermal synthesis", "precursor": [{"name": "Pb(NO3)2", "amount": "0.066", "unit": "g"}, {"name": "H3BOABA", "amount": "0.02", "unit": "g"}, {"name": "NaOH", "amount": "1.5", "unit": "mL"}], "solvent": [{"name": "deionized water", "amount": "10", "unit": "mL"}], "reducing agent": [{"name": "", "amount": "", "unit": ""}], "surfactant": [{"name": "", "amount": "", "unit": ""}], "pressure": "", "temperature": "160\u00b0C", "time": "3 days", "heating rate": "", "cooling rate": "10\u00b0Ch-1"}, {"synthesis method": "filtration", "time": "", "atmosphere": "", "pressure": ""}, {"synthesis method": "washing", "washing solution": "deionized water", "amount": "3\u00d710mL"}]
IBUCOA | [ Pb 3 ( BOABA ) 2 ( H 2 O ) ] | C22 H16 O17 Pb3 | solvothermal synthesis | Pb(NO3)2 | 0.066 g | H3BOABA | 0.02 g | NaOH | 1.5 mL | [6 empty] | 3 days | 180°C |  | solvothermal synthesis, filtration, washing | 10.1016/j.jssc.2016.12.024 |  | 2017.03 | [{"synthesis method": "solvothermal synthesis", "precursor": [{"name": "Pb(NO3)2", "amount": "0.066", "unit": "g"}, {"name": "H3BOABA", "amount": "0.02", "unit": "g"}, {"name": "NaOH", "amount": "1.5", "unit": "mL"}], "solvent": [{"name": "deionized water", "amount": "10", "unit": "mL"}], "reducing agent": [{"name": "", "amount": "", "unit": ""}], "surfactant": [{"name": "", "amount": "", "unit": ""}], "pressure": "", "temperature": "180\u00b0C", "time": "3 days", "heating rate": "", "cooling rate": "10\u00b0Ch-1"}, {"synthesis method": "filtration", "time": "", "atmosphere": "", "pressure": ""}, {"synthesis method": "washing", "washing solution": "deionized water", "amount": "3\u00d710mL"}]
DOZXAT | Cu(MET)2Cl2·MeOH | C13 Cl2 Cu1 H22 N6 O7 | chemical synthesis | MET | 51.45 mg | CuCl2⋅2H2O | 25.6 mg | [6 empty] | anhydrous methanol |  | 2 days | room temperature |  | chemical synthesis | 10.1016/j.molstruc.2015.02.057 |  | 2015.07 | [{"synthesis method": "chemical synthesis", "precursor": [{"name": "MET", "amount": "51.45", "unit": "mg"}, {"name": "CuCl2\u22c52H2O", "amount": "25.6", "unit": "mg"}], "solution": [{"name": "anhydrous methanol", "amount": "2", "unit": "mL"}], "pressure": "", "temperature": "room temperature", "time": "2 days"}]
TUSKUN | [Zn(SC{O}CH3)2(μ-bpy)} n ] | C14 H14 N2 O2 S2 Zn1 | chemical synthesis | thioacetic acid | 130 μl | zinc acetate | 0.200 g | bpy | 0.140 g |  |  |  |  | MeOH, MeCN, CHCl3 |  |  | room temperature |  | chemical synthesis, washing, drying | 10.1016/S0020-1693(02)01188-X |  | 2003.01 | [{"synthesis method": "chemical synthesis", "precursor": [{"name": "thioacetic acid", "amount": "130", "unit": "\u03bcl"}, {"name": "zinc acetate", "amount": "0.200", "unit": "g"}, {"name": "bpy", "amount": "0.140", "unit": "g"}], "solution": [{"name": "MeOH", "amount": "10", "unit": "ml"}, {"name": "MeCN", "amount": "10", "unit": "ml"}, {"name": "CHCl3", "amount": "5", "unit": "ml"}], "pressure": "", "temperature": "room temperature", "time": ""}, {"synthesis method": "washing", "washing solution": "MeOH and CHCl3", "amount": ""}, {"synthesis method": "drying", "pressure": "vacuum", "temperature": "", "atmosphere": "", "time": ""}]
TUSLAU | [{Zn(SC{O}Ph)2(μ-bpy)} n ] | C24 H18 N2 O2 S2 Zn1 | chemical synthesis | thiobenzoic acid | 280 μl | Zn(OAc)2 | 0.250 g | bpy | 0.180 g |  |  |  |  | MeOH, DMF, CHCl3 |  |  | room temperature |  | chemical synthesis, washing, drying | 10.1016/S0020-1693(02)01188-X |  | 2003.01 | [{"synthesis method": "chemical synthesis", "precursor": [{"name": "thiobenzoic acid", "amount": "280", "unit": "\u03bcl"}, {"name": "Zn(OAc)2", "amount": "0.250", "unit": "g"}, {"name": "bpy", "amount": "0.180", "unit": "g"}], "solution": [{"name": "MeOH", "amount": "10", "unit": "ml"}, {"name": "DMF", "amount": "6", "unit": "ml"}, {"name": "CHCl3", "amount": "3", "unit": "ml"}], "pressure": "", "temperature": "room temperature", "time": ""}, {"synthesis method": "washing", "washing solution": "MeOH and CHCl3", "amount": ""}, {"synthesis method": "drying", "pressure": "", "temperature": "", "atmosphere": "air", "time": ""}]
TUSLEY | [{Cd(SC{O}Ph)2(μ-bpy)} n ] | C24 Cd1 H18 N2 O2 S2 | chemical synthesis | bpy | 0.180 g | Cd(Oac)2 | 0.303 g | thiobenzoic acid | 280 μl |  |  |  |  | CH3CN, MeOH, DMF |  |  | room temperature |  | chemical synthesis, washing, drying | 10.1016/S0020-1693(02)01188-X |  | 2003.01 | [{"synthesis method": "chemical synthesis", "precursor": [{"name": "bpy", "amount": "0.180", "unit": "g"}, {"name": "Cd(Oac)2", "amount": "0.303", "unit": "g"}, {"name": "thiobenzoic acid", "amount": "280", "unit": "\u03bcl"}], "solution": [{"name": "CH3CN", "amount": "5", "unit": "ml"}, {"name": "MeOH", "amount": "5", "unit": "ml"}, {"name": "DMF", "amount": "10", "unit": "ml"}], "pressure": "", "temperature": "room temperature", "time": ""}, {"synthesis method": "washing", "washing solution": "MeOH and CHCl3", "amount": ""}, {"synthesis method": "drying", "pressure": "", "temperature": "", "atmosphere": "air", "time": ""}]
TUSLIC | [{Cd(SC{O}Ph)2}2(μ-bpy) n ] | C38 Cd2 H28 N2 O4 S2 | chemical synthesis | bpy | 0.060 mg | Cd(SC{O}Ph)2 | 0.286 g | [6 empty] | DMF, DMF, CH2Cl2 |  |  | room temperature |  | chemical synthesis, washing, drying | 10.1016/S0020-1693(02)01188-X |  | 2003.01 | [{"synthesis method": "chemical synthesis", "precursor": [{"name": "bpy", "amount": "0.060", "unit": "mg"}, {"name": "Cd(SC{O}Ph)2", "amount": "0.286", "unit": "g"}], "solution": [{"name": "DMF", "amount": "5", "unit": "ml"}, {"name": "DMF", "amount": "5", "unit": "ml"}, {"name": "CH2Cl2", "amount": "5", "unit": "ml"}], "pressure": "", "temperature": "room temperature", "time": ""}, {"synthesis method": "washing", "washing solution": "CHCl3 and MeOH", "amount": ""}, {"synthesis method": "drying", "pressure": "", "temperature": "", "atmosphere": "air", "time": ""}]
RUGZOJ | Pb2(1H-imidazole-4,5-dicarboxylate)2 | C10 H4 N4 O8 Pb2 | chemical synthesis | Pb(NO3)2 | 334.5 mg | 1H-imidazole-4,5dicarboxylic acid | 160.9 mg | NaOH | 40 mg |  |  |  |  | water, ethylenediamine |  | 48h | 150°C | 7 | chemical synthesis, pH adjustment, filtration, washing | 10.1016/j.molstruc.2008.10.071 |  | 2009.06 | [{"synthesis method": "chemical synthesis", "precursor": [{"name": "Pb(NO3)2", "amount": "334.5", "unit": "mg"}, {"name": "1H-imidazole-4,5dicarboxylic acid", "amount": "160.9", "unit": "mg"}, {"name": "NaOH", "amount": "40", "unit": "mg"}], "solution": [{"name": "water", "amount": "5", "unit": "mL"}, {"name": "ethylenediamine", "amount": "0.6", "unit": "mL"}], "pressure": "", "temperature": "150\u00b0C", "time": "48h"}, {"synthesis method": "pH adjustment", "pH": "7", "modulator": "ethylenediamine"}, {"synthesis method": "filtration", "time": "", "atmosphere": "", "pressure": ""}, {"synthesis method": "washing", "washing solution": "water", "amount": ""}]
VIXDAI01 | Pb(1H-imidazole-4,5-dicarboxylate) | C5 H2 N2 O4 Pb1 | chemical synthesis | Pb(NO3)2 | 334.5 mg | 1H-imidazole-4,5-dicarboxylic acid | 80.46 mg | [6 empty] | water, 1M NaOH solution |  | 72h | 150°C | 5-6 | chemical synthesis, pH adjustment, filtration, washing | 10.1016/j.molstruc.2008.10.071 |  | 2009.06 | [{"synthesis method": "chemical synthesis", "precursor": [{"name": "Pb(NO3)2", "amount": "334.5", "unit": "mg"}, {"name": "1H-imidazole-4,5-dicarboxylic acid", "amount": "80.46", "unit": "mg"}], "solution": [{"name": "water", "amount": "5", "unit": "mL"}, {"name": "1M NaOH solution", "amount": "", "unit": ""}], "pressure": "", "temperature": "150\u00b0C", "time": "72h"}, {"synthesis method": "pH adjustment", "pH": "5-6", "modulator": "1M NaOH solution"}, {"synthesis method": "filtration", "time": "", "atmosphere": "", "pressure": ""}, {"synthesis method": "washing", "washing solution": "water", "amount": ""}]
IRAXOP | [Cu(bpe)2(dmf)2] n (ClO4)2 n ·2ndmf | C36 Cl2 Cu1 H52 N8 O12 | chemical synthesis | bpe | 0.044 g | Cu(ClO4)2⋅6H2O | 0.022 g | [6 empty] | dmf, dmf, Et2O |  | 1 week |  |  | chemical synthesis, filtration | 10.1016/j.poly.2010.12.030 |  | 2011.04 | [{"synthesis method": "chemical synthesis", "precursor": [{"name": "bpe", "amount": "0.044", "unit": "g"}, {"name": "Cu(ClO4)2\u22c56H2O", "amount": "0.022", "unit": "g"}], "solution": [{"name": "dmf", "amount": "10", "unit": "mL"}, {"name": "dmf", "amount": "11", "unit": "mL"}, {"name": "Et2O", "amount": "21", "unit": "mL"}], "pressure": "", "temperature": "", "time": "1 week"}, {"synthesis method": "filtration", "time": "", "atmosphere": "air", "pressure": ""}]
IRAXUV | [Cu(bpe)2(dmf)2] n (ClO4)2 n ·3.5ndmf | C40.5 Cl2 Cu1 H62.5 N9.5 O13.5 | chemical synthesis | bpe | 0.044 g | Cu(ClO4)2⋅6H2O | 0.022 g | [6 empty] | dmf, dmf, Et2O |  | 1 week | -4°C |  | chemical synthesis, filtration | 10.1016/j.poly.2010.12.030 |  | 2011.04 | [{"synthesis method": "chemical synthesis", "precursor": [{"name": "bpe", "amount": "0.044", "unit": "g"}, {"name": "Cu(ClO4)2\u22c56H2O", "amount": "0.022", "unit": "g"}], "solution": [{"name": "dmf", "amount": "10", "unit": "mL"}, {"name": "dmf", "amount": "13", "unit": "mL"}, {"name": "Et2O", "amount": "23", "unit": "mL"}], "pressure": "", "temperature": "-4\u00b0C", "time": "1 week"}, {"synthesis method": "filtration", "time": "", "atmosphere": "air", "pressure": ""}]
IRAYAC | [Cu(bpe)2(NO3)2] n ·2nH2O | C24 Cu1 H28 N6 O8 | chemical synthesis | bpe | 0.044 g | Cu(NO3)2⋅2.5H2O | 0.009 g | [6 empty] | MeOH, MeOH |  | 2 weeks |  |  | chemical synthesis, filtration | 10.1016/j.poly.2010.12.030 |  | 2011.04 | [{"synthesis method": "chemical synthesis", "precursor": [{"name": "bpe", "amount": "0.044", "unit": "g"}, {"name": "Cu(NO3)2\u22c52.5H2O", "amount": "0.009", "unit": "g"}], "solution": [{"name": "MeOH", "amount": "15", "unit": "mL"}, {"name": "MeOH", "amount": "18", "unit": "mL"}], "pressure": "", "temperature": "", "time": "2 weeks"}, {"synthesis method": "filtration", "time": "", "atmosphere": "air", "pressure": ""}]
VOXKOK | {[Co(Htbip)2(H2O)2(bpfp)]·H2O} n | C40 Co1 H48 N4 O13 | solvothermal synthesis | Co(NO3)2⋅6H2O | 109 mg | bpfp | 111 mg | 5-tert-butylisophthalic acid | 83 mg | [6 empty] | 48h | 120°C |  | solvothermal synthesis, washing, drying | 10.1016/j.ica.2015.01.024 |  | 2015.03 | [{"synthesis method": "solvothermal synthesis", "precursor": [{"name": "Co(NO3)2\u22c56H2O", "amount": "109", "unit": "mg"}, {"name": "bpfp", "amount": "111", "unit": "mg"}, {"name": "5-tert-butylisophthalic acid", "amount": "83", "unit": "mg"}], "solvent": [{"name": "distilled H2O", "amount": "10", "unit": "mL"}, {"name": "1M NaOH", "amount": "0.5", "unit": "mL"}], "reducing agent": [{"name": "", "amount": "", "unit": ""}], "surfactant": [{"name": "", "amount": "", "unit": ""}], "pressure": "", "temperature": "120\u00b0C", "time": "48h", "heating rate": "", "cooling rate": "slowly to 25\u00b0C"}, {"synthesis method": "washing", "washing solution": "distilled water, ethanol, and acetone", "amount": ""}, {"synthesis method": "drying", "pressure": "", "temperature": "", "atmosphere": "air", "time": ""}]
VOXKUQ | {[Co2(tbip)2(H2O)4(bpfp)]·2H2O} n | C40 Co2 H52 N4 O16 | solvothermal synthesis | Co(NO3)2⋅6H2O | 81 mg | 4-bpfp | 83 mg | 5-tert-butylisophthalic acid | 62 mg | [6 empty] | 48h | 120°C |  | solvothermal synthesis, washing, drying | 10.1016/j.ica.2015.01.024 |  | 2015.03 | [{"synthesis method": "solvothermal synthesis", "precursor": [{"name": "Co(NO3)2\u22c56H2O", "amount": "81", "unit": "mg"}, {"name": "4-bpfp", "amount": "83", "unit": "mg"}, {"name": "5-tert-butylisophthalic acid", "amount": "62", "unit": "mg"}], "solvent": [{"name": "distilled H2O", "amount": "10", "unit": "mL"}, {"name": "1M NaOH", "amount": "1.0", "unit": "mL"}], "reducing agent": [{"name": "", "amount": "", "unit": ""}], "surfactant": [{"name": "", "amount": "", "unit": ""}], "pressure": "", "temperature": "120\u00b0C", "time": "48h", "heating rate": "", "cooling rate": "slowly to 25\u00b0C"}, {"synthesis method": "washing", "washing solution": "distilled water, ethanol, and acetone", "amount": ""}, {"synthesis method": "drying", "pressure": "", "temperature": "", "atmosphere": "air", "time": ""}]
VOXLAX | {[Ni2(tbip)2(H2O)4(bpfp)]·2.25H2O} n | C40 H52 N4 Ni2 O16 | solvothermal synthesis | Ni(NO3)2⋅6H2O | 81 mg | 4-bpfp | 83 mg | 5-tert-butylisophthalic acid | 62 mg | [6 empty] | 48h | 120°C |  | solvothermal synthesis, washing, drying | 10.1016/j.ica.2015.01.024 |  | 2015.03 | [{"synthesis method": "solvothermal synthesis", "precursor": [{"name": "Ni(NO3)2\u22c56H2O", "amount": "81", "unit": "mg"}, {"name": "4-bpfp", "amount": "83", "unit": "mg"}, {"name": "5-tert-butylisophthalic acid", "amount": "62", "unit": "mg"}], "solvent": [{"name": "distilled H2O", "amount": "10", "unit": "mL"}, {"name": "1M NaOH", "amount": "1.0", "unit": "mL"}], "reducing agent": [{"name": "", "amount": "", "unit": ""}], "surfactant": [{"name": "", "amount": "", "unit": ""}], "pressure": "", "temperature": "120\u00b0C", "time": "48h", "heating rate": "", "cooling rate": "slowly to 25\u00b0C"}, {"synthesis method": "washing", "washing solution": "distilled water, ethanol, and acetone", "amount": ""}, {"synthesis method": "drying", "pressure": "", "temperature": "", "atmosphere": "air", "time": ""}]
VOXLEB | {[Ni(tbip)(H2O)2(bpfp)]·2.25H2O} n | C28 H36.50 N4 Ni1 O10.25 | solvothermal synthesis | Ni(NO3)2⋅6H2O | 108 mg | bpfp | 111 mg | 5-tert-butylisophthalic acid | 83 mg | [6 empty] | 48h | 120°C |  | solvothermal synthesis, washing, drying | 10.1016/j.ica.2015.01.024 |  | 2015.03 | [{"synthesis method": "solvothermal synthesis", "precursor": [{"name": "Ni(NO3)2\u22c56H2O", "amount": "108", "unit": "mg"}, {"name": "bpfp", "amount": "111", "unit": "mg"}, {"name": "5-tert-butylisophthalic acid", "amount": "83", "unit": "mg"}], "solvent": [{"name": "distilled H2O", "amount": "10", "unit": "mL"}, {"name": "1M NaOH", "amount": "1.0", "unit": "mL"}], "reducing agent": [{"name": "", "amount": "", "unit": ""}], "surfactant": [{"name": "", "amount": "", "unit": ""}], "pressure": "", "temperature": "120\u00b0C", "time": "48h", "heating rate": "", "cooling rate": "slowly to 25\u00b0C"}, {"synthesis method": "washing", "washing solution": "distilled water, ethanol, and acetone", "amount": ""}, {"synthesis method": "drying", "pressure": "", "temperature": "", "atmosphere": "air", "time": ""}]
PENMOM | 1 | C36 Cu6 H28 Mo12 N30 O42 P1 | solvothermal synthesis | H3PMo12O40 | 0.2 g | Cu(OAc)2⋅H2O | 0.16 g | ptz | 0.04 g | [5 empty] | autogenous pressure | 5 days | 160°C | 3.8 | solvothermal synthesis, pH adjustment, washing | 10.1016/j.inoche.2012.09.002 |  | 2012.11 | [{"synthesis method": "solvothermal synthesis", "precursor": [{"name": "H3PMo12O40", "amount": "0.2", "unit": "g"}, {"name": "Cu(OAc)2\u22c5H2O", "amount": "0.16", "unit": "g"}, {"name": "ptz", "amount": "0.04", "unit": "g"}], "solvent": [{"name": "distilled water", "amount": "10", "unit": "mL"}], "reducing agent": [{"name": "", "amount": "", "unit": ""}], "surfactant": [{"name": "", "amount": "", "unit": ""}], "pressure": "autogenous pressure", "temperature": "160\u00b0C", "time": "5 days", "heating rate": "", "cooling rate": "slow cooling to room temperature"}, {"synthesis method": "pH adjustment", "pH": "3.8", "modulator": "1.0 mol\u22c5L-1 HCl"}, {"synthesis method": "washing", "washing solution": "distilled water", "amount": ""}]
PENMUS | 2 | As1 C36 Cu6 H28 Mo12 N30 O42 | solvothermal synthesis | H3AsMo12O40 | 0.2 g | Cu(OAc)2⋅H2O | 0.16 g | ptz | 0.04 g | [5 empty] | autogenous pressure | 5 days | 160°C | 3.8 | solvothermal synthesis, pH adjustment, washing | 10.1016/j.inoche.2012.09.002 |  | 2012.11 | [{"synthesis method": "solvothermal synthesis", "precursor": [{"name": "H3AsMo12O40", "amount": "0.2", "unit": "g"}, {"name": "Cu(OAc)2\u22c5H2O", "amount": "0.16", "unit": "g"}, {"name": "ptz", "amount": "0.04", "unit": "g"}], "solvent": [{"name": "distilled water", "amount": "10", "unit": "mL"}], "reducing agent": [{"name": "", "amount": "", "unit": ""}], "surfactant": [{"name": "", "amount": "", "unit": ""}], "pressure": "autogenous pressure", "temperature": "160\u00b0C", "time": "5 days", "heating rate": "", "cooling rate": "slow cooling to room temperature"}, {"synthesis method": "pH adjustment", "pH": "3.8", "modulator": "1.0 mol\u22c5L-1 HCl"}, {"synthesis method": "washing", "washing solution": "distilled water", "amount": ""}]
VAPJON | {(Me3Sn)2[C7H14(COO)2]} n | C15 H32 O4 Sn2 | chemical synthesis | 2,4-diethylglutaric acid | 0.188 g | sodium ethoxide | 0.136 g | trimethyltin chloride | 0.398 g |  |  |  |  | methanol |  | 12 h | 50 °C |  | chemical synthesis, filtration, recrystallization | 10.1016/j.jorganchem.2011.11.037 |  | 2012.03 | [{"synthesis method": "chemical synthesis", "precursor": [{"name": "2,4-diethylglutaric acid", "amount": "0.188", "unit": "g"}, {"name": "sodium ethoxide", "amount": "0.136", "unit": "g"}, {"name": "trimethyltin chloride", "amount": "0.398", "unit": "g"}], "solution": [{"name": "methanol", "amount": "30", "unit": "ml"}], "pressure": "", "temperature": "50 \u00b0C", "time": "12 h"}, {"synthesis method": "filtration", "time": "", "atmosphere": "", "pressure": ""}, {"synthesis method": "recrystallization", "solvent": "dichloromethane"}]
VAPKAA | {(Me3Sn)2[C11H9NO2(COO)2]} n ·CH2Cl2 | C20 Cl2 H29 N1 O6 Sn2 | chemical synthesis | trimethyltin chloride | 0.398 g | phthalyl-glutamic acid | 0.277 g | sodium ethoxide | 0.136 g |  |  |  |  | methanol |  | 12 h | 50 °C |  | chemical synthesis, recrystallization | 10.1016/j.jorganchem.2011.11.037 |  | 2012.03 | [{"synthesis method": "chemical synthesis", "precursor": [{"name": "trimethyltin chloride", "amount": "0.398", "unit": "g"}, {"name": "phthalyl-glutamic acid", "amount": "0.277", "unit": "g"}, {"name": "sodium ethoxide", "amount": "0.136", "unit": "g"}], "solution": [{"name": "methanol", "amount": "30", "unit": "ml"}], "pressure": "", "temperature": "50 \u00b0C", "time": "12 h"}, {"synthesis method": "recrystallization", "solvent": "dichloromethane"}]
VAPKEE | {(Bu3Sn)2[C11H9NO2(COO)2]}n | C37 H63 N1 O6 Sn2 | chemical synthesis | tri-n-butyltin chloride | 0.651 g | phthalyl-glutamic acid | 0.277 g | sodium ethoxide | 0.136 g |  |  |  |  | methanol |  | 12 h | 50 °C |  | chemical synthesis, recrystallization | 10.1016/j.jorganchem.2011.11.037 |  | 2012.03 | [{"synthesis method": "chemical synthesis", "precursor": [{"name": "tri-n-butyltin chloride", "amount": "0.651", "unit": "g"}, {"name": "phthalyl-glutamic acid", "amount": "0.277", "unit": "g"}, {"name": "sodium ethoxide", "amount": "0.136", "unit": "g"}], "solution": [{"name": "methanol", "amount": "30", "unit": "ml"}], "pressure": "", "temperature": "50 \u00b0C", "time": "12 h"}, {"synthesis method": "recrystallization", "solvent": "diethyl ether"}]
MINTAE01 | [Mn16O16(OMe)6(OAc)16(MeOH)3(H2O)3] | C41 H96 Mn16 O66 | chemical synthesis | Mn(NO3)2 ⋅4H2O | 2.90 g | glacial acetic acid | 10 mL | n-Bu4NMnO4 | 1.14 g |  |  |  |  | methanolic solution |  | several weeks |  |  | chemical synthesis, filtration, washing | 10.1016/j.poly.2006.05.044 |  | 2007.01 | [{"synthesis method": "chemical synthesis", "precursor": [{"name": "Mn(NO3)2 \u22c54H2O", "amount": "2.90", "unit": "g"}, {"name": "glacial acetic acid", "amount": "10", "unit": "mL"}, {"name": "n-Bu4NMnO4", "amount": "1.14", "unit": "g"}], "solution": [{"name": "methanolic solution", "amount": "120", "unit": "mL"}], "pressure": "", "temperature": "", "time": "several weeks"}, {"synthesis method": "filtration", "time": "", "atmosphere": "", "pressure": ""}, {"synthesis method": "washing", "washing solution": "methanol", "amount": ""}]
JEWQEI | [Mn(μ-OMe)(μ-OAc)2] n | C5 H9 Mn1 O5 | chemical synthesis | sodium dicyanamide | 2.23 g | Me4NBr | 3.85 g | [11 empty] | chemical synthesis, filtration, washing | 10.1016/j.poly.2006.05.044 |  | 2007.01 | [{"synthesis method": "chemical synthesis", "precursor": [{"name": "sodium dicyanamide", "amount": "2.23", "unit": "g"}, {"name": "Me4NBr", "amount": "3.85", "unit": "g"}], "solution": [], "pressure": "", "temperature": "", "time": ""}, {"synthesis method": "filtration", "time": "", "atmosphere": "", "pressure": ""}, {"synthesis method": "washing", "washing solution": "methanol", "amount": ""}]
FIBNEL | [Zn3(tib)2(L)3] | C20 H14 N4 O4 Zn1 | [16 empty] | hydrothermal synthesis, filtration | 10.1016/j.inoche.2012.10.024 |  | 2013.01 | [{"synthesis method": "hydrothermal synthesis", "precursor": [{"name": "tib", "amount": "27.6", "unit": "mg"}, {"name": "H2L", "amount": "19.3", "unit": "mg"}, {"name": "ZnCl2", "amount": "27.2", "unit": "mg"}, {"name": "NaOH", "amount": "8.0", "unit": "mg"}], "solvent": [{"name": "aqueous solution", "amount": "10", "unit": "mL"}], "reducing agent": [{"name": "", "amount": "", "unit": ""}], "surfactant": [{"name": "", "amount": "", "unit": ""}], "pressure": "", "temperature": "180\u00b0C", "time": "3 days", "heating rate": "", "cooling rate": "room temperature"}, {"synthesis method": "filtration", "time": "", "atmosphere": "", "pressure": ""}]
ITIZUH | ZnII 7(btc-NO2)4(bpp)2(μ 3-OH)2(μ-OH2)2 | C36 H42 N6 O4 | solvothermal synthesis | ZnCl2 | 0.0953 g | bpp | 0.0397 g | H3btc-NO2 | 0.1022 g | [6 empty] | 3 days | 160°C |  | solvothermal synthesis | 10.1016/j.inoche.2011.01.025 |  | 2011.04 | [{"synthesis method": "solvothermal synthesis", "precursor": [{"name": "ZnCl2", "amount": "0.0953", "unit": "g"}, {"name": "bpp", "amount": "0.0397", "unit": "g"}, {"name": "H3btc-NO2", "amount": "0.1022", "unit": "g"}], "solvent": [{"name": "H2O", "amount": "15", "unit": "mL"}], "reducing agent": [{"name": "", "amount": "", "unit": ""}], "surfactant": [{"name": "", "amount": "", "unit": ""}], "pressure": "", "temperature": "160\u00b0C", "time": "3 days", "heating rate": "", "cooling rate": "5\u00b0C/h"}]
WEXZIJ | AgMand | Ag1 C8 H7 O3 | chemical synthesis | sodium hydroxide | 30.0 mmol | mandelic acid | 30.0 mmol | AgNO3 | 30.0 mmol |  |  |  |  | sodium α-hydroxycarboxylate aqueous solution |  | 10 min | room temperature |  | chemical synthesis, filtration, washing, drying | 10.1016/j.jinorgbio.2006.10.001 |  | 2007.02 | [{"synthesis method": "chemical synthesis", "precursor": [{"name": "sodium hydroxide", "amount": "30.0", "unit": "mmol"}, {"name": "mandelic acid", "amount": "30.0", "unit": "mmol"}, {"name": "AgNO3", "amount": "30.0", "unit": "mmol"}], "solution": [{"name": "sodium \u03b1-hydroxycarboxylate aqueous solution", "amount": "", "unit": ""}], "pressure": "", "temperature": "room temperature", "time": "10 min"}, {"synthesis method": "filtration", "time": "", "atmosphere": "", "pressure": ""}, {"synthesis method": "washing", "washing solution": "cold ethanol", "amount": ""}, {"synthesis method": "drying", "pressure": "", "temperature": "", "atmosphere": "desiccator under silica", "time": ""}]
SUYQAE | [Ag2(tpotz)3(ClO4)2] | Ag2 C63 Cl2 H45 N9 O17 | chemical synthesis | silver perchlorate | 22.5 mg | 2,4,6-triphenoxyl-1,3,5-triazine | 148.7 mg | [6 empty] | THF |  | 4 days | room temperature |  | chemical synthesis | 10.1016/S0277-5387(01)00823-3 |  | 2001.08 | [{"synthesis method": "chemical synthesis", "precursor": [{"name": "silver perchlorate", "amount": "22.5", "unit": "mg"}, {"name": "2,4,6-triphenoxyl-1,3,5-triazine", "amount": "148.7", "unit": "mg"}], "solution": [{"name": "THF", "amount": "10", "unit": "ml"}], "pressure": "", "temperature": "room temperature", "time": "4 days"}]
SUYQEI | [Ag2(tpotz)2(CF3SO3)2(THF)] | Ag2 C48 F6 H38 N6 O13 S2 | chemical synthesis | silver trifluoromethanesulfonate | 25.7 mg | 2,4,6-triphenoxyl-1,3,5-triazine | 148.7 mg | [6 empty] | THF |  | 4 days | room temperature |  | chemical synthesis | 10.1016/S0277-5387(01)00823-3 |  | 2001.08 | [{"synthesis method": "chemical synthesis", "precursor": [{"name": "silver trifluoromethanesulfonate", "amount": "25.7", "unit": "mg"}, {"name": "2,4,6-triphenoxyl-1,3,5-triazine", "amount": "148.7", "unit": "mg"}], "solution": [{"name": "THF", "amount": "10", "unit": "ml"}], "pressure": "", "temperature": "room temperature", "time": "4 days"}]
MACUFR20 | {[H 2 NMe 2 ][Cu(CHO 2 ) 3 ]} n | C10 Cu2 H22 N2 O12 | chemical synthesis | N,N'-(1,4-phenylenebis(methylene))bis(pyridin-3-amine) | 100 mg | copper(II) nitrate trihydrate | 208 mg | [6 empty] | deionized water, N,N-dimethylformamide | autogenous | 3 days | 120°C |  | chemical synthesis | 10.1016/j.molstruc.2019.03.102 |  | 2019.08 | [{"synthesis method": "chemical synthesis", "precursor": [{"name": "N,N'-(1,4-phenylenebis(methylene))bis(pyridin-3-amine)", "amount": "100", "unit": "mg"}, {"name": "copper(II) nitrate trihydrate", "amount": "208", "unit": "mg"}], "solution": [{"name": "deionized water", "amount": "4", "unit": "mL"}, {"name": "N,N-dimethylformamide", "amount": "4", "unit": "mL"}], "pressure": "autogenous", "temperature": "120\u00b0C", "time": "3 days"}]
JOKSEK | [H 2 NMe 2 ] 4 [Fe 4 O 2 (dmf) 4 (SO 4 ) 6 ] | C20 Fe4 H60 N8 O30 S6 | chemical synthesis | 4-[(4-carboxybenzyl)amino]benzoic acid | 100 mg | iron(III) nitrate nonahydrate | 297.9 mg | [6 empty] | N,N-dimethylformamide |  | 24h | 90°C |  | chemical synthesis | 10.1016/j.molstruc.2019.03.102 |  | 2019.08 | [{"synthesis method": "chemical synthesis", "precursor": [{"name": "4-[(4-carboxybenzyl)amino]benzoic acid", "amount": "100", "unit": "mg"}, {"name": "iron(III) nitrate nonahydrate", "amount": "297.9", "unit": "mg"}], "solution": [{"name": "N,N-dimethylformamide", "amount": "8", "unit": "mL"}], "pressure": "", "temperature": "90\u00b0C", "time": "24h"}]
JOKSOU | [Co 3 (bpy)(SO 4 ) 3 ] n | C10 Co3 H8 N2 O16 S4 | chemical synthesis | 4,4'-bipyridine | 100 mg | cobalt(II) nitrate hexahydrate | 200 mg | [6 empty] | N,N-dimethylformamide |  | 24h | 120°C |  | chemical synthesis | 10.1016/j.molstruc.2019.03.102 |  | 2019.08 | [{"synthesis method": "chemical synthesis", "precursor": [{"name": "4,4'-bipyridine", "amount": "100", "unit": "mg"}, {"name": "cobalt(II) nitrate hexahydrate", "amount": "200", "unit": "mg"}], "solution": [{"name": "N,N-dimethylformamide", "amount": "15", "unit": "mL"}], "pressure": "", "temperature": "120\u00b0C", "time": "24h"}]
TUBLIN | {[Cd(L)(BDC)]·(EtOH)·(DMF)} n | C37 Cd1 H37 N3 O8 | chemical synthesis | Cd(NO3)2⋅4H2O | 11.6 mg | L | 9.2 mg | H2BDC | 4.2 mg |  |  |  |  | ethanol, DMF |  | two weeks | room temperature |  | chemical synthesis | 10.1016/j.molstruc.2014.12.014 |  | 2015.03 | [{"synthesis method": "chemical synthesis", "precursor": [{"name": "Cd(NO3)2\u22c54H2O", "amount": "11.6", "unit": "mg"}, {"name": "L", "amount": "9.2", "unit": "mg"}, {"name": "H2BDC", "amount": "4.2", "unit": "mg"}], "solution": [{"name": "ethanol", "amount": "8", "unit": "mL"}, {"name": "DMF", "amount": "8", "unit": "mL"}], "pressure": "", "temperature": "room temperature", "time": "two weeks"}]
TUBKUY | {[Zn(L)(BDC)]·(EtOH)·(DMF)} n | C37 H37 N3 O8 Zn1 | chemical synthesis | Zn(NO3)2⋅6H2O | 11.6 mg | L | 9.2 mg | H2BDC | 4.2 mg |  |  |  |  | ethanol, DMF |  | two weeks | room temperature |  | chemical synthesis | 10.1016/j.molstruc.2014.12.014 |  | 2015.03 | [{"synthesis method": "chemical synthesis", "precursor": [{"name": "Zn(NO3)2\u22c56H2O", "amount": "11.6", "unit": "mg"}, {"name": "L", "amount": "9.2", "unit": "mg"}, {"name": "H2BDC", "amount": "4.2", "unit": "mg"}], "solution": [{"name": "ethanol", "amount": "8", "unit": "mL"}, {"name": "DMF", "amount": "8", "unit": "mL"}], "pressure": "", "temperature": "room temperature", "time": "two weeks"}]
TUBLAF | {[Cd1.5(L)2(BDC)1.5]·0.5(MeOH)·0.5(H2O)} n | C60.5 Cd1.5 H49 N4 O11 | chemical synthesis | L | 3.0 mg | Cd(NO3)2⋅4H2O | 5.0 mg | H2BDC | 1.4 mg |  |  |  |  | H2O, methanol | autogenous | 3 days | 180°C |  | chemical synthesis | 10.1016/j.molstruc.2014.12.014 |  | 2015.03 | [{"synthesis method": "chemical synthesis", "precursor": [{"name": "L", "amount": "3.0", "unit": "mg"}, {"name": "Cd(NO3)2\u22c54H2O", "amount": "5.0", "unit": "mg"}, {"name": "H2BDC", "amount": "1.4", "unit": "mg"}], "solution": [{"name": "H2O", "amount": "2", "unit": "mL"}, {"name": "methanol", "amount": "0.1", "unit": "mL"}], "pressure": "autogenous", "temperature": "180\u00b0C", "time": "3 days"}]
TUBLEJ | [Zn(L)(BDC)] n | C32 H24 N2 O6 Zn1 | chemical synthesis | L | 3.0 mg | Zn(NO3)2⋅6H2O | 5.0 mg | H2BDC | 1.4 mg |  |  |  |  | H2O, methanol | autogenous | 3 days | 180°C |  | chemical synthesis | 10.1016/j.molstruc.2014.12.014 |  | 2015.03 | [{"synthesis method": "chemical synthesis", "precursor": [{"name": "L", "amount": "3.0", "unit": "mg"}, {"name": "Zn(NO3)2\u22c56H2O", "amount": "5.0", "unit": "mg"}, {"name": "H2BDC", "amount": "1.4", "unit": "mg"}], "solution": [{"name": "H2O", "amount": "2", "unit": "mL"}, {"name": "methanol", "amount": "0.1", "unit": "mL"}], "pressure": "autogenous", "temperature": "180\u00b0C", "time": "3 days"}]
LOJSOU | [CuH3 L 2(GeMo12O40)] | C36 Cu1 Ge1 H33 Mo12 N10 O42 | solvothermal synthesis | L | 0.03 g | Cu(CH3COO)2⋅H2O | 0.02 g | GeO2 | 0.01 g | Na2MoO4⋅2H2O | 0.242 g |  |  |  |  | 5 days | 170°C |  | solvothermal synthesis | 10.1016/j.jssc.2014.07.005 |  | 2014.11 | [{"synthesis method": "solvothermal synthesis", "precursor": [{"name": "L", "amount": "0.03", "unit": "g"}, {"name": "Cu(CH3COO)2\u22c5H2O", "amount": "0.02", "unit": "g"}, {"name": "GeO2", "amount": "0.01", "unit": "g"}, {"name": "Na2MoO4\u22c52H2O", "amount": "0.242", "unit": "g"}], "solvent": [{"name": "water", "amount": "10", "unit": "mL"}], "reducing agent": [{"name": "", "amount": "", "unit": ""}], "surfactant": [{"name": "", "amount": "", "unit": ""}], "pressure": "", "temperature": "170\u00b0C", "time": "5 days", "heating rate": "", "cooling rate": "10\u00b0Ch-1"}]
LOJSUA | [CuH3 L 2(SiMo12O40)] | C36 Cu1 H33 Mo12 N10 O42 Si1 | solvothermal synthesis | L | 0.06 g | Cu(CH3COO)2⋅H2O | 0.04 g | Na2SiO3⋅9H2O | 0.284 g | Na2MoO4⋅2H2O | 0.242 g |  |  |  |  | 5 days | 170°C |  | solvothermal synthesis | 10.1016/j.jssc.2014.07.005 |  | 2014.11 | [{"synthesis method": "solvothermal synthesis", "precursor": [{"name": "L", "amount": "0.06", "unit": "g"}, {"name": "Cu(CH3COO)2\u22c5H2O", "amount": "0.04", "unit": "g"}, {"name": "Na2SiO3\u22c59H2O", "amount": "0.284", "unit": "g"}, {"name": "Na2MoO4\u22c52H2O", "amount": "0.242", "unit": "g"}], "solvent": [{"name": "water", "amount": "10", "unit": "mL"}], "reducing agent": [{"name": "", "amount": "", "unit": ""}], "surfactant": [{"name": "", "amount": "", "unit": ""}], "pressure": "", "temperature": "170\u00b0C", "time": "5 days", "heating rate": "", "cooling rate": "10\u00b0Ch-1"}]
XAXQAQ | (Me2NH2)[in(cis-1,4-pda)2] | C22 H24 In1 N1 O8 | solvothermal synthesis | 1,4-H2pda | 0.051 g | InCl3⋅4H2O | 0.05 g | [8 empty] | 3 days | 140°C |  | solvothermal synthesis, filtration, washing | 10.1016/j.jssc.2012.02.049 |  | 2012.06 | [{"synthesis method": "solvothermal synthesis", "precursor": [{"name": "1,4-H2pda", "amount": "0.051", "unit": "g"}, {"name": "InCl3\u22c54H2O", "amount": "0.05", "unit": "g"}], "solvent": [{"name": "DMF", "amount": "6", "unit": "ml"}], "reducing agent": [{"name": "", "amount": "", "unit": ""}], "surfactant": [{"name": "", "amount": "", "unit": ""}], "pressure": "", "temperature": "140\u00b0C", "time": "3 days", "heating rate": "", "cooling rate": ""}, {"synthesis method": "filtration", "time": "", "atmosphere": "", "pressure": ""}, {"synthesis method": "washing", "washing solution": "DMF", "amount": ""}]
XAXQIY | HIn(1,3-bdc)2·2DMF | C22 H23 In1 N2 O10 | solvothermal synthesis | 1,3-H2bdc | 0.06 g | InCl3⋅4H2O | 0.05 g | [8 empty] | 3 days | 120°C |  | solvothermal synthesis, filtration, washing | 10.1016/j.jssc.2012.02.049 |  | 2012.06 | [{"synthesis method": "solvothermal synthesis", "precursor": [{"name": "1,3-H2bdc", "amount": "0.06", "unit": "g"}, {"name": "InCl3\u22c54H2O", "amount": "0.05", "unit": "g"}], "solvent": [{"name": "DMF", "amount": "6", "unit": "ml"}], "reducing agent": [{"name": "", "amount": "", "unit": ""}], "surfactant": [{"name": "", "amount": "", "unit": ""}], "pressure": "", "temperature": "120\u00b0C", "time": "3 days", "heating rate": "", "cooling rate": ""}, {"synthesis method": "filtration", "time": "", "atmosphere": "", "pressure": ""}, {"synthesis method": "washing", "washing solution": "DMF", "amount": ""}]
XAXQEU | in(OH)(trans-1,4-chdc) | C8 H11 In1 O5 | solvothermal synthesis | trans-1,4-H2chdc | 0.06 g | InCl3⋅4H2O | 0.05 g | [8 empty] | 3 days | 160°C |  | solvothermal synthesis, filtration, washing | 10.1016/j.jssc.2012.02.049 |  | 2012.06 | [{"synthesis method": "solvothermal synthesis", "precursor": [{"name": "trans-1,4-H2chdc", "amount": "0.06", "unit": "g"}, {"name": "InCl3\u22c54H2O", "amount": "0.05", "unit": "g"}], "solvent": [{"name": "H2O", "amount": "4", "unit": "ml"}, {"name": "CH3CN", "amount": "2", "unit": "ml"}], "reducing agent": [{"name": "", "amount": "", "unit": ""}], "surfactant": [{"name": "", "amount": "", "unit": ""}], "pressure": "", "temperature": "160\u00b0C", "time": "3 days", "heating rate": "", "cooling rate": ""}, {"synthesis method": "filtration", "time": "", "atmosphere": "", "pressure": ""}, {"synthesis method": "washing", "washing solution": "H2O and CH3CN", "amount": ""}]
VIFTEM | Na[Cr{HOCH2CH2N(CH2COO)2}2] | C12 Cr1 H20 N2 Na1 O11 | chemical synthesis | Cr(NO3)3⋅9H2O | 0.80 g | 2-hydroxyethyl iminodiacetic acid | 0.53 g | [6 empty] | H2O |  | 1h | 70°C | ~6.5 | chemical synthesis, pH adjustment, drying | 10.1016/j.jinorgbio.2018.02.001 |  | 2018.07 | [{"synthesis method": "chemical synthesis", "precursor": [{"name": "Cr(NO3)3\u22c59H2O", "amount": "0.80", "unit": "g"}, {"name": "2-hydroxyethyl iminodiacetic acid", "amount": "0.53", "unit": "g"}], "solution": [{"name": "H2O", "amount": "2.5", "unit": "mL"}], "pressure": "", "temperature": "70\u00b0C", "time": "1h"}, {"synthesis method": "pH adjustment", "pH": "~6.5", "modulator": "Sodium hydroxide"}, {"synthesis method": "drying", "pressure": "", "temperature": "", "atmosphere": "vacuum", "time": ""}]
VIFTIQ | (NeoΗ)2[Cr{HOCH2CH2N(CH2COO)2}2]·(OH)·(H2O) | C40 Cr1 H47 N6 O12 | chemical synthesis | (CH3CO2)7Cr3(OH)2 | 0.50 g | 2-hydroxyethyl iminodiacetic acid | 0.44 g | 2,9-dimethylphenanthroline | 0.51 g |  |  |  |  | H2O |  | 1h | 70°C | ~4.5 | chemical synthesis, pH adjustment, drying | 10.1016/j.jinorgbio.2018.02.001 |  | 2018.07 | [{"synthesis method": "chemical synthesis", "precursor": [{"name": "(CH3CO2)7Cr3(OH)2", "amount": "0.50", "unit": "g"}, {"name": "2-hydroxyethyl iminodiacetic acid", "amount": "0.44", "unit": "g"}, {"name": "2,9-dimethylphenanthroline", "amount": "0.51", "unit": "g"}], "solution": [{"name": "H2O", "amount": "2.5", "unit": "mL"}], "pressure": "", "temperature": "70\u00b0C", "time": "1h"}, {"synthesis method": "pH adjustment", "pH": "~4.5", "modulator": "2,9-dimethylphenanthroline"}, {"synthesis method": "drying", "pressure": "", "temperature": "", "atmosphere": "vacuum", "time": ""}]
VIFTUC | [Cr{HOCH2CH2N(CH2COO)2}(phen)(H2O)](NO3) | C18 Cr1 H25 N4 O12 | chemical synthesis | Cr(NO3)3⋅9H2O | 0.80 g | 2-hydroxyethyl iminodiacetic acid | 0.53 g | 1,10-phenanthroline | 0.51 g |  |  |  |  | H2O |  | 1h | 70°C | ~4.5 | chemical synthesis, pH adjustment, drying | 10.1016/j.jinorgbio.2018.02.001 |  | 2018.07 | [{"synthesis method": "chemical synthesis", "precursor": [{"name": "Cr(NO3)3\u22c59H2O", "amount": "0.80", "unit": "g"}, {"name": "2-hydroxyethyl iminodiacetic acid", "amount": "0.53", "unit": "g"}, {"name": "1,10-phenanthroline", "amount": "0.51", "unit": "g"}], "solution": [{"name": "H2O", "amount": "2.5", "unit": "mL"}], "pressure": "", "temperature": "70\u00b0C", "time": "1h"}, {"synthesis method": "pH adjustment", "pH": "~4.5", "modulator": "1,10-phenanthroline"}, {"synthesis method": "drying", "pressure": "", "temperature": "", "atmosphere": "vacuum", "time": ""}]
VIFTOW | (NeoH)3[Cr(C2O4)3] | C48 Cr1 H45 N6 O15 | chemical synthesis | (CH3CO2)7Cr3(OH)2 | 0.40 g | quinic acid | 0.38 g | 2,9-Dimethylphenanthroline | 0.41 g |  |  |  |  | H2O |  |  |  | ~5.0 | chemical synthesis, pH adjustment, drying | 10.1016/j.jinorgbio.2018.02.001 |  | 2018.07 | [{"synthesis method": "chemical synthesis", "precursor": [{"name": "(CH3CO2)7Cr3(OH)2", "amount": "0.40", "unit": "g"}, {"name": "quinic acid", "amount": "0.38", "unit": "g"}, {"name": "2,9-Dimethylphenanthroline", "amount": "0.41", "unit": "g"}], "solution": [{"name": "H2O", "amount": "3", "unit": "mL"}], "pressure": "", "temperature": "", "time": ""}, {"synthesis method": "pH adjustment", "pH": "~5.0", "modulator": "2,9-Dimethylphenanthroline"}, {"synthesis method": "drying", "pressure": "", "temperature": "", "atmosphere": "vacuum", "time": ""}]
TAMZOZ | {[Ce(stp)(bipy)(H2O)]·H2O}n | C18 Ce1 H15 N2 O9 S1 | chemical synthesis | 2-sulfoterephthalic acid monosodium salt | 0.0402 g | 4,4'-bipyridyl | 0.2191 gm | Ce(NO3)3⋅6H2O | 0.1302 g |  |  |  |  | methanol, water |  | 1 week |  |  | chemical synthesis, washing, drying | 10.1016/j.molstruc.2017.03.060 |  | 2017.07 | [{"synthesis method": "chemical synthesis", "precursor": [{"name": "2-sulfoterephthalic acid monosodium salt", "amount": "0.0402", "unit": "g"}, {"name": "4,4'-bipyridyl", "amount": "0.2191", "unit": "gm"}, {"name": "Ce(NO3)3\u22c56H2O", "amount": "0.1302", "unit": "g"}], "solution": [{"name": "methanol", "amount": "20", "unit": "mL"}, {"name": "water", "amount": "20", "unit": "mL"}], "pressure": "", "temperature": "", "time": "1 week"}, {"synthesis method": "washing", "washing solution": "methanol-water (1:1) mixture", "amount": ""}, {"synthesis method": "drying", "pressure": "", "temperature": "", "atmosphere": "air", "time": ""}]
PIYWUR | [Nd(H2L)(NO3)3MeOH]n | C21 H26 N5 Nd1 O12 | chemical synthesis | H2L | 0.5 mmol | SmCl3⋅6H2O | 0.5 mmol | [6 empty] | methanol |  | 5 hours |  |  | chemical synthesis | 10.1016/j.synthmet.2014.03.011 |  | 2014.06 | [{"synthesis method": "chemical synthesis", "precursor": [{"name": "H2L", "amount": "0.5", "unit": "mmol"}, {"name": "SmCl3\u22c56H2O", "amount": "0.5", "unit": "mmol"}], "solution": [{"name": "methanol", "amount": "30", "unit": "mL"}], "pressure": "", "temperature": "", "time": "5 hours"}]
PIYXOM | {[Sm(H2L)Cl2(MeOH)3]Cl·3MeOH}n | C26 Cl3 H46 N2 O8 Sm1 | chemical synthesis | H2L | 0.5 mmol | SmCl3⋅6H2O | 0.5 mmol | [6 empty] | methanol |  | 5 hours |  |  | chemical synthesis | 10.1016/j.synthmet.2014.03.011 |  | 2014.06 | [{"synthesis method": "chemical synthesis", "precursor": [{"name": "H2L", "amount": "0.5", "unit": "mmol"}, {"name": "SmCl3\u22c56H2O", "amount": "0.5", "unit": "mmol"}], "solution": [{"name": "methanol", "amount": "30", "unit": "mL"}], "pressure": "", "temperature": "", "time": "5 hours"}]
PIYXIG | {[Gd(H2L)Cl2(MeOH)3]Cl·2MeOH}n | C25 Cl3 Gd1 H42 N2 O7 | chemical synthesis | H2L | 0.5 mmol | SmCl3⋅6H2O | 0.5 mmol | [6 empty] | methanol |  | 5 hours |  |  | chemical synthesis | 10.1016/j.synthmet.2014.03.011 |  | 2014.06 | [{"synthesis method": "chemical synthesis", "precursor": [{"name": "H2L", "amount": "0.5", "unit": "mmol"}, {"name": "SmCl3\u22c56H2O", "amount": "0.5", "unit": "mmol"}], "solution": [{"name": "methanol", "amount": "30", "unit": "mL"}], "pressure": "", "temperature": "", "time": "5 hours"}]
PIYXAY | {[Er(H2L)Cl2(MeOH)3]Cl·2MeOH}n | C25 Cl3 Er1 H42 N2 O7 | chemical synthesis | H2L | 0.5 mmol | SmCl3⋅6H2O | 0.5 mmol | [6 empty] | methanol |  | 5 hours |  |  | chemical synthesis | 10.1016/j.synthmet.2014.03.011 |  | 2014.06 | [{"synthesis method": "chemical synthesis", "precursor": [{"name": "H2L", "amount": "0.5", "unit": "mmol"}, {"name": "SmCl3\u22c56H2O", "amount": "0.5", "unit": "mmol"}], "solution": [{"name": "methanol", "amount": "30", "unit": "mL"}], "pressure": "", "temperature": "", "time": "5 hours"}]
PIYXEC | {[Lu(H2L)Cl3(MeOH)]·H2O}n | C22 Cl3 H28 Lu1 N2 O4 | chemical synthesis | H2L | 0.5 mmol | SmCl3⋅6H2O | 0.5 mmol | [6 empty] | methanol |  | 5 hours |  |  | chemical synthesis | 10.1016/j.synthmet.2014.03.011 |  | 2014.06 | [{"synthesis method": "chemical synthesis", "precursor": [{"name": "H2L", "amount": "0.5", "unit": "mmol"}, {"name": "SmCl3\u22c56H2O", "amount": "0.5", "unit": "mmol"}], "solution": [{"name": "methanol", "amount": "30", "unit": "mL"}], "pressure": "", "temperature": "", "time": "5 hours"}]
DITZEM03 | [Nd(pyc)(pydc)(H2O)]n | C13 H9 N2 Nd1 O7 | chemical synthesis | Nd(NO3)3⋅6H2O | 0.132 g | 2,5-pyridinedicarboxylic acid | 0.150 g | piperazine | 0.026 g |  |  |  |  | H2O |  | 72h | 180°C | 2.20 to 3.40 | chemical synthesis, pH adjustment, washing, drying | 10.1016/j.poly.2017.04.011 |  | 2017.07 | [{"synthesis method": "chemical synthesis", "precursor": [{"name": "Nd(NO3)3\u22c56H2O", "amount": "0.132", "unit": "g"}, {"name": "2,5-pyridinedicarboxylic acid", "amount": "0.150", "unit": "g"}, {"name": "piperazine", "amount": "0.026", "unit": "g"}], "solution": [{"name": "H2O", "amount": "5", "unit": "mL"}], "pressure": "", "temperature": "180\u00b0C", "time": "72h"}, {"synthesis method": "pH adjustment", "pH": "2.20 to 3.40", "modulator": ""}, {"synthesis method": "washing", "washing solution": "water", "amount": ""}, {"synthesis method": "drying", "pressure": "", "temperature": "room temperature", "atmosphere": "", "time": ""}]
VARLIM | [Dy(pyc)(pydc)(H2O)]n | C13 Dy1 H9 N2 O7 | chemical synthesis | Dy(NO3)3⋅6H2O | 0.132 g | 2,5-pyridinedicarboxylic acid | 0.150 g | piperazine | 0.026 g |  |  |  |  | H2O |  | 72h | 180°C | 3.25 to 3.75 | chemical synthesis, pH adjustment, washing, drying | 10.1016/j.poly.2017.04.011 |  | 2017.07 | [{"synthesis method": "chemical synthesis", "precursor": [{"name": "Dy(NO3)3\u22c56H2O", "amount": "0.132", "unit": "g"}, {"name": "2,5-pyridinedicarboxylic acid", "amount": "0.150", "unit": "g"}, {"name": "piperazine", "amount": "0.026", "unit": "g"}], "solution": [{"name": "H2O", "amount": "5", "unit": "mL"}], "pressure": "", "temperature": "180\u00b0C", "time": "72h"}, {"synthesis method": "pH adjustment", "pH": "3.25 to 3.75", "modulator": ""}, {"synthesis method": "washing", "washing solution": "water", "amount": ""}, {"synthesis method": "drying", "pressure": "", "temperature": "room temperature", "atmosphere": "", "time": ""}]
TIJHAW | [Cu2(bisterpy)V4O12] | C15 Cu1 H11 N3 O7 V2 | chemical synthesis | Na3VO4 | 0.130 g | Cu(CH3CO2)2⋅H2O | 0.044 g | bisterpy | 0.051 g | HF | 0.010 g | H2O | 10.00 g |  |  | 60h | 180°C | 3.0 to 4.5 | chemical synthesis, pH adjustment | 10.1016/j.solidstatesciences.2007.05.002 |  | 2007.08 | [{"synthesis method": "chemical synthesis", "precursor": [{"name": "Na3VO4", "amount": "0.130", "unit": "g"}, {"name": "Cu(CH3CO2)2\u22c5H2O", "amount": "0.044", "unit": "g"}, {"name": "bisterpy", "amount": "0.051", "unit": "g"}, {"name": "HF", "amount": "0.010", "unit": "g"}, {"name": "H2O", "amount": "10.00", "unit": "g"}], "pressure": "", "temperature": "180\u00b0C", "time": "60h"}, {"synthesis method": "pH adjustment", "pH": "3.0 to 4.5", "modulator": ""}]
TIJHEA | [Cu2(bisterpy)V4F2O11] | C15 Cu1 F1 H10 N3 O5.50 V2 | chemical synthesis | Na3VO4 | 0.105 g | CuO | 0.023 g | bisterpy | 0.051 g | HF | 0.100 g | H2O | 10.00 g |  |  | 72h | 200°C | 1.5 | chemical synthesis, pH adjustment | 10.1016/j.solidstatesciences.2007.05.002 |  | 2007.08 | [{"synthesis method": "chemical synthesis", "precursor": [{"name": "Na3VO4", "amount": "0.105", "unit": "g"}, {"name": "CuO", "amount": "0.023", "unit": "g"}, {"name": "bisterpy", "amount": "0.051", "unit": "g"}, {"name": "HF", "amount": "0.100", "unit": "g"}, {"name": "H2O", "amount": "10.00", "unit": "g"}], "pressure": "", "temperature": "200\u00b0C", "time": "72h"}, {"synthesis method": "pH adjustment", "pH": "1.5", "modulator": ""}]
TIJHIE | [Zn2(bisterpy)V4F2O11] | C15 F1 H10 N3 O5.50 V2 Zn1 | chemical synthesis | Na3VO4 | 0.129 g | Zn(CH3CO2)2⋅H2O | 0.049 g | bisterpy | 0.050 g | HF | 0.150 g | H2O | 10.00 g |  |  | 72h | 200°C | 3.0 | chemical synthesis, pH adjustment | 10.1016/j.solidstatesciences.2007.05.002 |  | 2007.08 | [{"synthesis method": "chemical synthesis", "precursor": [{"name": "Na3VO4", "amount": "0.129", "unit": "g"}, {"name": "Zn(CH3CO2)2\u22c5H2O", "amount": "0.049", "unit": "g"}, {"name": "bisterpy", "amount": "0.050", "unit": "g"}, {"name": "HF", "amount": "0.150", "unit": "g"}, {"name": "H2O", "amount": "10.00", "unit": "g"}], "pressure": "", "temperature": "200\u00b0C", "time": "72h"}, {"synthesis method": "pH adjustment", "pH": "3.0", "modulator": ""}]
LEVTOY01 | [Co(bptc)0.5(bpp)]n | C21 Co1 H17 N2 O4 | solvothermal synthesis | Co(NO3)2⋅6H2O | 0.03 g | H4bptc | 0.015 g | bpp | 0.0198 g | NaHCO3 | 0.034 g |  |  |  |  | 3 days | 140°C |  | solvothermal synthesis | 10.1016/j.molstruc.2017.12.047 |  | 2018.04 | [{"synthesis method": "solvothermal synthesis", "precursor": [{"name": "Co(NO3)2\u22c56H2O", "amount": "0.03", "unit": "g"}, {"name": "H4bptc", "amount": "0.015", "unit": "g"}, {"name": "bpp", "amount": "0.0198", "unit": "g"}, {"name": "NaHCO3", "amount": "0.034", "unit": "g"}], "solvent": [{"name": "H2O", "amount": "8", "unit": "mL"}], "reducing agent": [{"name": "", "amount": "", "unit": ""}], "surfactant": [{"name": "", "amount": "", "unit": ""}], "pressure": "", "temperature": "140\u00b0C", "time": "3 days", "heating rate": "", "cooling rate": ""}]
OSOHAG | [Cu(MIDA)(H2AP)(H2O)] | C10 Cu1 H20 N6 O8 | chemical synthesis | H2MIDA |  | H2AP:Hthy base pair | [12 empty] | chemical synthesis | 10.1016/j.jinorgbio.2011.05.009 |  | 2011.08 | [{"synthesis method": "chemical synthesis", "precursor": [{"name": "H2MIDA", "amount": "", "unit": ""}, {"name": "H2AP:Hthy base pair", "amount": "", "unit": ""}], "solution": [{"name": "", "amount": "", "unit": ""}], "pressure": "", "temperature": "", "time": ""}]
RAKBIO02 | 1 | C12 Co1 H10 N2 O6 | solvothermal synthesis | H3PMo12O40 | 0.5 g | Co(OAc)2⋅2H2O | 0.12 g | H2bpbc | 0.12 g | [6 empty] | 5 days | 180°C |  | solvothermal synthesis, cooling | 10.1016/j.inoche.2012.09.022 |  | 2012.12 | [{"synthesis method": "solvothermal synthesis", "precursor": [{"name": "H3PMo12O40", "amount": "0.5", "unit": "g"}, {"name": "Co(OAc)2\u22c52H2O", "amount": "0.12", "unit": "g"}, {"name": "H2bpbc", "amount": "0.12", "unit": "g"}], "solvent": [{"name": "H2O", "amount": "15", "unit": "mL"}], "reducing agent": [{"name": "", "amount": "", "unit": ""}], "surfactant": [{"name": "", "amount": "", "unit": ""}], "pressure": "", "temperature": "180\u00b0C", "time": "5 days", "heating rate": "", "cooling rate": ""}, {"synthesis method": "cooling", "pressure": "", "temperature": "room temperature", "cooling rate": "", "time": ""}]
WOKYAY | AgL(3-iso)2 | Ag1 C26 Cl1 H22 N2 O3 S1 | chemical synthesis | 4-chloro-benzenesulfonic acid | 0.095 g | Ag2CO3 | 0.07 g | 3-methylisoquinoline | 0.14 g |  |  |  |  | water, methanol, NH3 |  | 1 week | room temperature |  | chemical synthesis | 10.1016/j.molstruc.2014.06.053 |  | 2014.09 | [{"synthesis method": "chemical synthesis", "precursor": [{"name": "4-chloro-benzenesulfonic acid", "amount": "0.095", "unit": "g"}, {"name": "Ag2CO3", "amount": "0.07", "unit": "g"}, {"name": "3-methylisoquinoline", "amount": "0.14", "unit": "g"}], "solution": [{"name": "water", "amount": "10", "unit": "ml"}, {"name": "methanol", "amount": "10", "unit": "ml"}, {"name": "NH3", "amount": "14M", "unit": ""}], "pressure": "", "temperature": "room temperature", "time": "1 week"}]
WOKYIG | [Ag4L4(bipy)4]·bipy·CH3CN | Ag4 C73.5 Cl4 H61.5 N10.5 O18 S4 | chemical synthesis | 4-chloro-benzenesulfonic acid | 0.095 g | Ag2CO3 | 0.07 g | 4,4'-bipyridine | 0.0786 g |  |  |  |  | water, methanol, CH3CN |  | 10 days | room temperature |  | chemical synthesis | 10.1016/j.molstruc.2014.06.053 |  | 2014.09 | [{"synthesis method": "chemical synthesis", "precursor": [{"name": "4-chloro-benzenesulfonic acid", "amount": "0.095", "unit": "g"}, {"name": "Ag2CO3", "amount": "0.07", "unit": "g"}, {"name": "4,4'-bipyridine", "amount": "0.0786", "unit": "g"}], "solution": [{"name": "water", "amount": "10", "unit": "ml"}, {"name": "methanol", "amount": "10", "unit": "ml"}, {"name": "CH3CN", "amount": "", "unit": ""}], "pressure": "", "temperature": "room temperature", "time": "10 days"}]
WOKYEC | [Ag10L8(hmt)10(H2O)4]·(L)2 | Ag10 C120 Cl10 H198 N40 O49 S10 | chemical synthesis | 4-chloro-benzenesulfonic acid | 0.095 g | Ag2CO3 | 0.07 g | hexamethylenetetramine | 0.07 g |  |  |  |  | water, methanol, NH3 |  | 1 week | room temperature |  | chemical synthesis | 10.1016/j.molstruc.2014.06.053 |  | 2014.09 | [{"synthesis method": "chemical synthesis", "precursor": [{"name": "4-chloro-benzenesulfonic acid", "amount": "0.095", "unit": "g"}, {"name": "Ag2CO3", "amount": "0.07", "unit": "g"}, {"name": "hexamethylenetetramine", "amount": "0.07", "unit": "g"}], "solution": [{"name": "water", "amount": "10", "unit": "ml"}, {"name": "methanol", "amount": "10", "unit": "ml"}, {"name": "NH3", "amount": "14M", "unit": ""}], "pressure": "", "temperature": "room temperature", "time": "1 week"}]
ICUXUA | (bpeH2 | Ag4 C15 F12 H12 N1 O11 | solvothermal synthesis | Ag2C2 |  | AgCF3CO2 | 0.44 g | AgBF4 | 0.39 g | trans-1,2-bis(4-pyridyl)ethylene | 45 mg |  |  |  |  | 36h | 115°C |  | solvothermal synthesis | 10.1016/j.poly.2005.10.026 |  | 2006.03 | [{"synthesis method": "solvothermal synthesis", "precursor": [{"name": "Ag2C2", "amount": "", "unit": ""}, {"name": "AgCF3CO2", "amount": "0.44", "unit": "g"}, {"name": "AgBF4", "amount": "0.39", "unit": "g"}, {"name": "trans-1,2-bis(4-pyridyl)ethylene", "amount": "45", "unit": "mg"}], "solvent": [{"name": "water", "amount": "1", "unit": "mL"}], "reducing agent": [{"name": "", "amount": "", "unit": ""}], "surfactant": [{"name": "", "amount": "", "unit": ""}], "pressure": "", "temperature": "115\u00b0C", "time": "36h", "heating rate": "", "cooling rate": "6\u00b0C/h"}]
ICUYAH | [Ag14(C2)2(C2F5CO2)10(H2O)4(bpe)] | Ag7 C23 F25 H10 N1 O12.5 | solvothermal synthesis | Ag2C2 |  | AgC2F5CO2 |  | AgBF4 | 0.39 g | trans-1,2-bis(4-pyridyl)ethylene | 45 mg |  |  |  |  | 36h | 115°C |  | solvothermal synthesis | 10.1016/j.poly.2005.10.026 |  | 2006.03 | [{"synthesis method": "solvothermal synthesis", "precursor": [{"name": "Ag2C2", "amount": "", "unit": ""}, {"name": "AgC2F5CO2", "amount": "", "unit": ""}, {"name": "AgBF4", "amount": "0.39", "unit": "g"}, {"name": "trans-1,2-bis(4-pyridyl)ethylene", "amount": "45", "unit": "mg"}], "solvent": [{"name": "water", "amount": "1", "unit": "mL"}], "reducing agent": [{"name": "", "amount": "", "unit": ""}], "surfactant": [{"name": "", "amount": "", "unit": ""}], "pressure": "", "temperature": "115\u00b0C", "time": "36h", "heating rate": "", "cooling rate": "6\u00b0C/h"}]
ICUYEL | [Ag7(C2)(CF3CO2)2(cba)3] | Ag7 C30 F6 H12 N3 O10 | solvothermal synthesis | Ag2C2 |  | AgCF3CO2 | 0.44 g | AgBF4 | 0.39 g | 4-cyanobenzoic acid | [5 empty] | 36h | 115°C |  | solvothermal synthesis | 10.1016/j.poly.2005.10.026 |  | 2006.03 | [{"synthesis method": "solvothermal synthesis", "precursor": [{"name": "Ag2C2", "amount": "", "unit": ""}, {"name": "AgCF3CO2", "amount": "0.44", "unit": "g"}, {"name": "AgBF4", "amount": "0.39", "unit": "g"}, {"name": "4-cyanobenzoic acid", "amount": "", "unit": ""}], "solvent": [{"name": "water", "amount": "1", "unit": "mL"}], "reducing agent": [{"name": "", "amount": "", "unit": ""}], "surfactant": [{"name": "", "amount": "", "unit": ""}], "pressure": "", "temperature": "115\u00b0C", "time": "36h", "heating rate": "", "cooling rate": "6\u00b0C/h"}]
ICUYIP | [Ag7(C2)(C2F5CO2)5(cbaH)(H2O)2] | Ag7 C25 F25 H9 N1 O14 | solvothermal synthesis | Ag2C2 |  | AgC2F5CO2 |  | AgBF4 | 0.39 g | 4-cyanobenzoic acid | [5 empty] | 36h | 115°C |  | solvothermal synthesis | 10.1016/j.poly.2005.10.026 |  | 2006.03 | [{"synthesis method": "solvothermal synthesis", "precursor": [{"name": "Ag2C2", "amount": "", "unit": ""}, {"name": "AgC2F5CO2", "amount": "", "unit": ""}, {"name": "AgBF4", "amount": "0.39", "unit": "g"}, {"name": "4-cyanobenzoic acid", "amount": "", "unit": ""}], "solvent": [{"name": "water", "amount": "1", "unit": "mL"}], "reducing agent": [{"name": "", "amount": "", "unit": ""}], "surfactant": [{"name": "", "amount": "", "unit": ""}], "pressure": "", "temperature": "115\u00b0C", "time": "36h", "heating rate": "", "cooling rate": "6\u00b0C/h"}]
ICUYOV | (imH)3[Ag8(C2)(CF3CO2)9] | Ag4 C14.5 F13.5 H8.5 N3 O9.5 | solvothermal synthesis | Ag2C2 |  | AgCF3CO2 | 0.44 g | AgBF4 | 0.39 g | imidazole | [5 empty] | 36h | 115°C |  | solvothermal synthesis | 10.1016/j.poly.2005.10.026 |  | 2006.03 | [{"synthesis method": "solvothermal synthesis", "precursor": [{"name": "Ag2C2", "amount": "", "unit": ""}, {"name": "AgCF3CO2", "amount": "0.44", "unit": "g"}, {"name": "AgBF4", "amount": "0.39", "unit": "g"}, {"name": "imidazole", "amount": "", "unit": ""}], "solvent": [{"name": "water", "amount": "1", "unit": "mL"}], "reducing agent": [{"name": "", "amount": "", "unit": ""}], "surfactant": [{"name": "", "amount": "", "unit": ""}], "pressure": "", "temperature": "115\u00b0C", "time": "36h", "heating rate": "", "cooling rate": "6\u00b0C/h"}]
EXOXIZ | 1 | Ag4 B4 C48 F16 H48 N8 O8 | chemical synthesis | dob | 6.48 mg | AgBF4 | 5.85 mg | [6 empty] | methanol, acetonitrile |  | several days | room temperature |  | chemical synthesis, filtration | 10.1016/j.inoche.2011.04.009 |  | 2011.07 | [{"synthesis method": "chemical synthesis", "precursor": [{"name": "dob", "amount": "6.48", "unit": "mg"}, {"name": "AgBF4", "amount": "5.85", "unit": "mg"}], "solution": [{"name": "methanol", "amount": "6", "unit": "ml"}, {"name": "acetonitrile", "amount": "several drops", "unit": ""}], "pressure": "", "temperature": "room temperature", "time": "several days"}, {"synthesis method": "filtration", "time": "", "atmosphere": "", "pressure": ""}]
WODQUD | [Sm2(Hpdc)2(C2O4)(H2O)4] n ·2nH2O | C12 H16 N4 O18 Sm2 | solvothermal synthesis | Sm(NO3)3⋅6H2O | 8.89 mg | H3pdc | 15.61 mg | CuCO3⋅Cu(OH)2 | 6.63 mg | [5 empty] | sealed | 72h | 160°C |  | solvothermal synthesis | 10.1016/j.jssc.2014.01.020 |  | 2014.04 | [{"synthesis method": "solvothermal synthesis", "precursor": [{"name": "Sm(NO3)3\u22c56H2O", "amount": "8.89", "unit": "mg"}, {"name": "H3pdc", "amount": "15.61", "unit": "mg"}, {"name": "CuCO3\u22c5Cu(OH)2", "amount": "6.63", "unit": "mg"}], "solvent": [{"name": "water", "amount": "10", "unit": "mL"}], "reducing agent": [{"name": "", "amount": "", "unit": ""}], "surfactant": [{"name": "", "amount": "", "unit": ""}], "pressure": "sealed", "temperature": "160\u00b0C", "time": "72h", "heating rate": "", "cooling rate": "2\u00b0C/h"}]
WODRAK | [Dy2(Hpdc)2(C2O4)(H2O)4] n ·2nH2O | C12 Dy2 H16 N4 O18 | solvothermal synthesis | Dy(NO3)3⋅6H2O | 22.2 mg | H3pdc | 7.81 mg | Na2C2O4 | 3.35 mg | [5 empty] | sealed | 72h | 160°C |  | solvothermal synthesis, washing | 10.1016/j.jssc.2014.01.020 |  | 2014.04 | [{"synthesis method": "solvothermal synthesis", "precursor": [{"name": "Dy(NO3)3\u22c56H2O", "amount": "22.2", "unit": "mg"}, {"name": "H3pdc", "amount": "7.81", "unit": "mg"}, {"name": "Na2C2O4", "amount": "3.35", "unit": "mg"}], "solvent": [{"name": "distilled water", "amount": "10", "unit": "mL"}], "reducing agent": [{"name": "", "amount": "", "unit": ""}], "surfactant": [{"name": "", "amount": "", "unit": ""}], "pressure": "sealed", "temperature": "160\u00b0C", "time": "72h", "heating rate": "", "cooling rate": "2\u00b0C/h"}, {"synthesis method": "washing", "washing solution": "water", "amount": ""}]
DUVPAN | compounds | C19 H15 N3 O4 Zn1 | solvothermal synthesis | ZnSO4⋅7H2O | 144 mg | isophthalic acid | 0.5 mmol | L1 | 0.5 mmol | NaOH | 40 mg |  |  |  | sealed | 3 days | 140°C |  | solvothermal synthesis | 10.1016/j.poly.2015.11.011 |  | 2015.12 | [{"synthesis method": "solvothermal synthesis", "precursor": [{"name": "ZnSO4\u22c57H2O", "amount": "144", "unit": "mg"}, {"name": "isophthalic acid", "amount": "0.5", "unit": "mmol"}, {"name": "L1", "amount": "0.5", "unit": "mmol"}, {"name": "NaOH", "amount": "40", "unit": "mg"}], "solvent": [{"name": "MeOH/water", "amount": "8", "unit": "mL"}], "reducing agent": [{"name": "", "amount": "", "unit": ""}], "surfactant": [{"name": "", "amount": "", "unit": ""}], "pressure": "sealed", "temperature": "140\u00b0C", "time": "3 days", "heating rate": "", "cooling rate": "slow"}]
DUVPER | 2 | C19 H15 N3 O4 Zn1 | solvothermal synthesis | Zn(NO3)2⋅6H2O | 149 mg | isophthalic acid | 0.5 mmol | L2 | 0.5 mmol | NaOH | 40 mg |  |  |  | sealed | 3 days | 140°C |  | solvothermal synthesis | 10.1016/j.poly.2015.11.011 |  | 2015.12 | [{"synthesis method": "solvothermal synthesis", "precursor": [{"name": "Zn(NO3)2\u22c56H2O", "amount": "149", "unit": "mg"}, {"name": "isophthalic acid", "amount": "0.5", "unit": "mmol"}, {"name": "L2", "amount": "0.5", "unit": "mmol"}, {"name": "NaOH", "amount": "40", "unit": "mg"}], "solvent": [{"name": "MeOH/water", "amount": "8", "unit": "mL"}], "reducing agent": [{"name": "", "amount": "", "unit": ""}], "surfactant": [{"name": "", "amount": "", "unit": ""}], "pressure": "sealed", "temperature": "140\u00b0C", "time": "3 days", "heating rate": "", "cooling rate": "slow"}]
DUVPIV | 3 | C46 H34 N6 O12 Zn3 | solvothermal synthesis | Zn(ClO4)⋅6H2O | 186 mg | isophthalic acid | 0.5 mmol | L3 | 0.5 mmol | NaOH | 40 mg |  |  |  | sealed | 3 days | 140°C |  | solvothermal synthesis | 10.1016/j.poly.2015.11.011 |  | 2015.12 | [{"synthesis method": "solvothermal synthesis", "precursor": [{"name": "Zn(ClO4)\u22c56H2O", "amount": "186", "unit": "mg"}, {"name": "isophthalic acid", "amount": "0.5", "unit": "mmol"}, {"name": "L3", "amount": "0.5", "unit": "mmol"}, {"name": "NaOH", "amount": "40", "unit": "mg"}], "solvent": [{"name": "MeOH/water", "amount": "8", "unit": "mL"}], "reducing agent": [{"name": "", "amount": "", "unit": ""}], "surfactant": [{"name": "", "amount": "", "unit": ""}], "pressure": "sealed", "temperature": "140\u00b0C", "time": "3 days", "heating rate": "", "cooling rate": "slow"}]
DUVPOB | 4 | C19 H15 N3 O4 Zn1 | solvothermal synthesis | Zn(NO3)2⋅6H2O | 149 mg | isophthalic acid | 0.5 mmol | L4 | 0.5 mmol | NaOH | 40 mg |  |  |  | sealed | 3 days | 140°C |  | solvothermal synthesis | 10.1016/j.poly.2015.11.011 |  | 2015.12 | [{"synthesis method": "solvothermal synthesis", "precursor": [{"name": "Zn(NO3)2\u22c56H2O", "amount": "149", "unit": "mg"}, {"name": "isophthalic acid", "amount": "0.5", "unit": "mmol"}, {"name": "L4", "amount": "0.5", "unit": "mmol"}, {"name": "NaOH", "amount": "40", "unit": "mg"}], "solvent": [{"name": "MeOH/water", "amount": "8", "unit": "mL"}], "reducing agent": [{"name": "", "amount": "", "unit": ""}], "surfactant": [{"name": "", "amount": "", "unit": ""}], "pressure": "sealed", "temperature": "140\u00b0C", "time": "3 days", "heating rate": "", "cooling rate": "slow"}]
ILAFEH | [Ag1.5(apym)(nta)0.5]n | Ag3 C14 H16 N7 O6 | sonochemical synthesis | Ag2O | 116 mg | apym | 48 mg | H3nta | 96 mg | [6 empty] | 30 min | room temperature |  | sonochemical synthesis, washing | 10.1016/j.ica.2010.12.048 |  | 2011.03 | [{"synthesis method": "sonochemical synthesis", "precursor": [{"name": "Ag2O", "amount": "116", "unit": "mg"}, {"name": "apym", "amount": "48", "unit": "mg"}, {"name": "H3nta", "amount": "96", "unit": "mg"}], "solvent": [{"name": "CH3OH-H2O mixed solvent", "amount": "12", "unit": "mL"}], "temperature": "room temperature", "ultrasonic frequency": "40KHz", "power": "160W", "time": "30 min"}, {"synthesis method": "washing", "washing solution": "deionized water", "amount": ""}]
ILAFIL | [(NH4)Ag2(mapym)(nta)·(H2O)3]n | Ag2 C11 H23 N5 O9 | sonochemical synthesis | Ag2O | 116 mg | mapym | 55 mg | H3nta | 96 mg | [6 empty] | 30 min | room temperature |  | sonochemical synthesis, washing | 10.1016/j.ica.2010.12.048 |  | 2011.03 | [{"synthesis method": "sonochemical synthesis", "precursor": [{"name": "Ag2O", "amount": "116", "unit": "mg"}, {"name": "mapym", "amount": "55", "unit": "mg"}, {"name": "H3nta", "amount": "96", "unit": "mg"}], "solvent": [{"name": "CH3OH-H2O mixed solvent", "amount": "12", "unit": "mL"}], "temperature": "room temperature", "ultrasonic frequency": "40KHz", "power": "160W", "time": "30 min"}, {"synthesis method": "washing", "washing solution": "deionized water", "amount": ""}]
ILAFOR | [Ag2(dmapym)3(Hnta)]n | Ag2 C24 H34 N10 O6 | sonochemical synthesis | Ag2O | 116 mg | dmapym | 66 mg | H3nta | 96 mg | [6 empty] | 30 min | room temperature |  | sonochemical synthesis, washing | 10.1016/j.ica.2010.12.048 |  | 2011.03 | [{"synthesis method": "sonochemical synthesis", "precursor": [{"name": "Ag2O", "amount": "116", "unit": "mg"}, {"name": "dmapym", "amount": "66", "unit": "mg"}, {"name": "H3nta", "amount": "96", "unit": "mg"}], "solvent": [{"name": "CH3OH-H2O mixed solvent", "amount": "12", "unit": "mL"}], "temperature": "room temperature", "ultrasonic frequency": "40KHz", "power": "160W", "time": "30 min"}, {"synthesis method": "washing", "washing solution": "deionized water", "amount": ""}]
ACOGIJ | [Zn(phen)(hpht)(H2O)]n | C21 H16 N2 O5 Zn1 | solvothermal synthesis | H2hpht | 0.055 g | phen | 0.060 g | Zn(NO3)2 6H2O | 0.09 g | [6 empty] | 3 days | 160°C | 4.2 | solvothermal synthesis, pH adjustment, washing | 10.1016/j.molstruc.2005.10.037 |  | 2006.04 | [{"synthesis method": "solvothermal synthesis", "precursor": [{"name": "H2hpht", "amount": "0.055", "unit": "g"}, {"name": "phen", "amount": "0.060", "unit": "g"}, {"name": "Zn(NO3)2 6H2O", "amount": "0.09", "unit": "g"}], "solvent": [{"name": "distilled H2O", "amount": "8", "unit": "mL"}, {"name": "ethanol", "amount": "2", "unit": "mL"}], "reducing agent": [{"name": "", "amount": "", "unit": ""}], "surfactant": [{"name": "", "amount": "", "unit": ""}], "pressure": "", "temperature": "160\u00b0C", "time": "3 days", "heating rate": "", "cooling rate": ""}, {"synthesis method": "pH adjustment", "pH": "4.2", "modulator": "diluent NaOH aqueous solution"}, {"synthesis method": "washing", "washing solution": "distilled water", "amount": ""}]
ACOGOP | [Zn(2,2'-bpy)(hpht)]n 2.5nH2O | C19 H14 N2 O6.5 Zn1 | solvothermal synthesis | 2,2'-bpy | 0.047 g | H2hpht | 0.055 g | Zn(NO3)2 6H2O | 0.09 g | [6 empty] | 3 days | 160°C | 5.8 | solvothermal synthesis, pH adjustment, washing | 10.1016/j.molstruc.2005.10.037 |  | 2006.04 | [{"synthesis method": "solvothermal synthesis", "precursor": [{"name": "2,2'-bpy", "amount": "0.047", "unit": "g"}, {"name": "H2hpht", "amount": "0.055", "unit": "g"}, {"name": "Zn(NO3)2 6H2O", "amount": "0.09", "unit": "g"}], "solvent": [{"name": "distilled H2O", "amount": "8", "unit": "mL"}, {"name": "ethanol", "amount": "2", "unit": "mL"}], "reducing agent": [{"name": "", "amount": "", "unit": ""}], "surfactant": [{"name": "", "amount": "", "unit": ""}], "pressure": "", "temperature": "160\u00b0C", "time": "3 days", "heating rate": "", "cooling rate": ""}, {"synthesis method": "pH adjustment", "pH": "5.8", "modulator": "diluent NaOH aqueous solution"}, {"synthesis method": "washing", "washing solution": "distilled water", "amount": ""}]
ACOGUV | [Zn2(4,4'-bpy)(hpht)2(H2O)2]n nH2O | C28 H25 N2 O11 Zn2 | solvothermal synthesis | 4,4'-bpy | 0.47 g | H2hpht | 0.055 g | Zn(NO3)2 6H2O | 0.09 g | [6 empty] | 3 days | 160°C | 5.6 | solvothermal synthesis, pH adjustment, washing | 10.1016/j.molstruc.2005.10.037 |  | 2006.04 | [{"synthesis method": "solvothermal synthesis", "precursor": [{"name": "4,4'-bpy", "amount": "0.47", "unit": "g"}, {"name": "H2hpht", "amount": "0.055", "unit": "g"}, {"name": "Zn(NO3)2 6H2O", "amount": "0.09", "unit": "g"}], "solvent": [{"name": "distilled H2O", "amount": "8", "unit": "mL"}, {"name": "ethanol", "amount": "2", "unit": "mL"}], "reducing agent": [{"name": "", "amount": "", "unit": ""}], "surfactant": [{"name": "", "amount": "", "unit": ""}], "pressure": "", "temperature": "160\u00b0C", "time": "3 days", "heating rate": "", "cooling rate": ""}, {"synthesis method": "pH adjustment", "pH": "5.6", "modulator": "diluent NaOH aqueous solution"}, {"synthesis method": "washing", "washing solution": "distilled water", "amount": ""}]
IROFOL | [{Cu(C5H5N)4}2]V4O12 | C20 Cu1 H20 N4 O6 V2 | solvothermal synthesis | NH4VO3 | 0.25 mmol | 1,4-C6H4-(COOH)2 | 0.50 mmol | CuSO4⋅5H2O | 0.25 mmol | H2O | 555.55 mmol | C5H5N | 18.55 mmol |  |  | 5 days | 135°C |  | solvothermal synthesis | 10.1016/j.ica.2010.07.023 |  | 2010.12 | [{"synthesis method": "solvothermal synthesis", "precursor": [{"name": "NH4VO3", "amount": "0.25", "unit": "mmol"}, {"name": "1,4-C6H4-(COOH)2", "amount": "0.50", "unit": "mmol"}, {"name": "CuSO4\u22c55H2O", "amount": "0.25", "unit": "mmol"}, {"name": "H2O", "amount": "555.55", "unit": "mmol"}, {"name": "C5H5N", "amount": "18.55", "unit": "mmol"}], "solvent": [{"name": "", "amount": "", "unit": ""}], "reducing agent": [{"name": "", "amount": "", "unit": ""}], "surfactant": [{"name": "", "amount": "", "unit": ""}], "pressure": "", "temperature": "135\u00b0C", "time": "5 days", "heating rate": "", "cooling rate": ""}]
IROFUR | [{Co(C5H5N)4}2]V4O12 | C20 Co1 H20 N4 O6 V2 | solvothermal synthesis | NH4VO3 | 0.25 mmol | 1,4-C6H4-(COOH)2 | 0.50 mmol | CoSO4⋅7H2O | 0.25 mmol | H2O | 555.55 mmol | C5H5N | 12 mmol |  |  | 3 days | 135°C |  | solvothermal synthesis | 10.1016/j.ica.2010.07.023 |  | 2010.12 | [{"synthesis method": "solvothermal synthesis", "precursor": [{"name": "NH4VO3", "amount": "0.25", "unit": "mmol"}, {"name": "1,4-C6H4-(COOH)2", "amount": "0.50", "unit": "mmol"}, {"name": "CoSO4\u22c57H2O", "amount": "0.25", "unit": "mmol"}, {"name": "H2O", "amount": "555.55", "unit": "mmol"}, {"name": "C5H5N", "amount": "12", "unit": "mmol"}], "solvent": [{"name": "", "amount": "", "unit": ""}], "reducing agent": [{"name": "", "amount": "", "unit": ""}], "surfactant": [{"name": "", "amount": "", "unit": ""}], "pressure": "", "temperature": "135\u00b0C", "time": "3 days", "heating rate": "", "cooling rate": ""}]
YUKWOS | {[PrZn(2,3-pydc)2(ox)0.5(H2O)3]·3H2O} n | C15 H18 N2 O16 Pr1 Zn1 | solvothermal synthesis | oxalic acid | 0.05 g | Pr(NO3)3⋅6H2O | 0.22 g | Pyridine-2,3-dicarboxylic acid | 0.06 g | ZnCl2 | 0.07 g |  |  |  |  | 4 days | 120°C | 5 | solvothermal synthesis, pH adjustment, pH adjustment, filtration, washing | 10.1016/j.poly.2015.06.022 |  | 2015.09 | [{"synthesis method": "solvothermal synthesis", "precursor": [{"name": "oxalic acid", "amount": "0.05", "unit": "g"}, {"name": "Pr(NO3)3\u22c56H2O", "amount": "0.22", "unit": "g"}, {"name": "Pyridine-2,3-dicarboxylic acid", "amount": "0.06", "unit": "g"}, {"name": "ZnCl2", "amount": "0.07", "unit": "g"}], "solvent": [{"name": "H2O", "amount": "5", "unit": "mL"}, {"name": "H2O", "amount": "8", "unit": "mL"}, {"name": "H2O", "amount": "3", "unit": "mL"}, {"name": "NaOH", "amount": "2", "unit": "mL"}, {"name": "H2O", "amount": "5", "unit": "mL"}], "reducing agent": [{"name": "", "amount": "", "unit": ""}], "surfactant": [{"name": "", "amount": "", "unit": ""}], "pressure": "", "temperature": "120\u00b0C", "time": "4 days", "heating rate": "", "cooling rate": ""}, {"synthesis method": "pH adjustment", "pH": "5", "modulator": "HAc"}, {"synthesis method": "pH adjustment", "pH": "5", "modulator": "NaOH solution (1molL-1)"}, {"synthesis method": "filtration", "time": "", "atmosphere": "", "pressure": ""}, {"synthesis method": "washing", "washing solution": "mother liquor", "amount": ""}]
YUKWUY | {[NdZn(2,3-pydc)2(ox)0.5(H2O)3]·3H2O} n | C15 H18 N2 Nd1 O16 Zn1 | solvothermal synthesis | oxalic acid | 0.05 g | Nd(NO3)3⋅6H2O | 0.22 g | Pyridine-2,3-dicarboxylic acid | 0.06 g | ZnCl2 | 0.07 g |  |  |  |  | 4 days | 120°C | 5 | solvothermal synthesis, pH adjustment, pH adjustment, filtration, washing | 10.1016/j.poly.2015.06.022 |  | 2015.09 | [{"synthesis method": "solvothermal synthesis", "precursor": [{"name": "oxalic acid", "amount": "0.05", "unit": "g"}, {"name": "Nd(NO3)3\u22c56H2O", "amount": "0.22", "unit": "g"}, {"name": "Pyridine-2,3-dicarboxylic acid", "amount": "0.06", "unit": "g"}, {"name": "ZnCl2", "amount": "0.07", "unit": "g"}], "solvent": [{"name": "H2O", "amount": "5", "unit": "mL"}, {"name": "H2O", "amount": "8", "unit": "mL"}, {"name": "H2O", "amount": "3", "unit": "mL"}, {"name": "NaOH", "amount": "2", "unit": "mL"}, {"name": "H2O", "amount": "5", "unit": "mL"}], "reducing agent": [{"name": "", "amount": "", "unit": ""}], "surfactant": [{"name": "", "amount": "", "unit": ""}], "pressure": "", "temperature": "120\u00b0C", "time": "4 days", "heating rate": "", "cooling rate": ""}, {"synthesis method": "pH adjustment", "pH": "5", "modulator": "HAc"}, {"synthesis method": "pH adjustment", "pH": "5", "modulator": "NaOH solution (1molL-1)"}, {"synthesis method": "filtration", "time": "", "atmosphere": "", "pressure": ""}, {"synthesis method": "washing", "washing solution": "mother liquor", "amount": ""}]
YUKXEJ | {[ErZn(2,3-pydc)2(ox)0.5(H2O)3]·3H2O} n | C15 Er1 H18 N2 O16 Zn1 | solvothermal synthesis | oxalic acid | 0.05 g | Er(NO3)3⋅6H2O | 0.22 g | Pyridine-2,3-dicarboxylic acid | 0.06 g | ZnCl2 | 0.07 g |  |  |  |  | 4 days | 120°C | 5 | solvothermal synthesis, pH adjustment, pH adjustment, filtration, washing | 10.1016/j.poly.2015.06.022 |  | 2015.09 | [{"synthesis method": "solvothermal synthesis", "precursor": [{"name": "oxalic acid", "amount": "0.05", "unit": "g"}, {"name": "Er(NO3)3\u22c56H2O", "amount": "0.22", "unit": "g"}, {"name": "Pyridine-2,3-dicarboxylic acid", "amount": "0.06", "unit": "g"}, {"name": "ZnCl2", "amount": "0.07", "unit": "g"}], "solvent": [{"name": "H2O", "amount": "5", "unit": "mL"}, {"name": "H2O", "amount": "8", "unit": "mL"}, {"name": "H2O", "amount": "3", "unit": "mL"}, {"name": "NaOH", "amount": "2", "unit": "mL"}, {"name": "H2O", "amount": "5", "unit": "mL"}], "reducing agent": [{"name": "", "amount": "", "unit": ""}], "surfactant": [{"name": "", "amount": "", "unit": ""}], "pressure": "", "temperature": "120\u00b0C", "time": "4 days", "heating rate": "", "cooling rate": ""}, {"synthesis method": "pH adjustment", "pH": "5", "modulator": "HAc"}, {"synthesis method": "pH adjustment", "pH": "5", "modulator": "NaOH solution (1molL-1)"}, {"synthesis method": "filtration", "time": "", "atmosphere": "", "pressure": ""}, {"synthesis method": "washing", "washing solution": "mother liquor", "amount": ""}]
YUKJIZ | {[YbZn(2,3-pydc)2(ox)0.5(H2O)3]·3H2O} n | C15 H18 N2 O16 Yb1 Zn1 | solvothermal synthesis | oxalic acid | 0.05 g | Yb(NO3)3⋅6H2O | 0.22 g | Pyridine-2,3-dicarboxylic acid | 0.06 g | ZnCl2 | 0.07 g |  |  |  |  | 4 days | 120°C | 5 | solvothermal synthesis, pH adjustment, pH adjustment, filtration, washing | 10.1016/j.poly.2015.06.022 |  | 2015.09 | [{"synthesis method": "solvothermal synthesis", "precursor": [{"name": "oxalic acid", "amount": "0.05", "unit": "g"}, {"name": "Yb(NO3)3\u22c56H2O", "amount": "0.22", "unit": "g"}, {"name": "Pyridine-2,3-dicarboxylic acid", "amount": "0.06", "unit": "g"}, {"name": "ZnCl2", "amount": "0.07", "unit": "g"}], "solvent": [{"name": "H2O", "amount": "5", "unit": "mL"}, {"name": "H2O", "amount": "8", "unit": "mL"}, {"name": "H2O", "amount": "3", "unit": "mL"}, {"name": "NaOH", "amount": "2", "unit": "mL"}, {"name": "H2O", "amount": "5", "unit": "mL"}], "reducing agent": [{"name": "", "amount": "", "unit": ""}], "surfactant": [{"name": "", "amount": "", "unit": ""}], "pressure": "", "temperature": "120\u00b0C", "time": "4 days", "heating rate": "", "cooling rate": ""}, {"synthesis method": "pH adjustment", "pH": "5", "modulator": "HAc"}, {"synthesis method": "pH adjustment", "pH": "5", "modulator": "NaOH solution (1molL-1)"}, {"synthesis method": "filtration", "time": "", "atmosphere": "", "pressure": ""}, {"synthesis method": "washing", "washing solution": "mother liquor", "amount": ""}]
YUKJOF | {[SmZn(2,3-pydc)2(ox)0.5(H2O)3]·3H2O} n | C15 H18 N2 O16 Sm1 Zn1 | solvothermal synthesis | oxalic acid | 0.05 g | Sm(NO3)3⋅6H2O | 0.22 g | Pyridine-2,3-dicarboxylic acid | 0.06 g | ZnCl2 | 0.07 g |  |  |  |  | 4 days | 120°C | 5 | solvothermal synthesis, pH adjustment, pH adjustment, filtration, washing | 10.1016/j.poly.2015.06.022 |  | 2015.09 | [{"synthesis method": "solvothermal synthesis", "precursor": [{"name": "oxalic acid", "amount": "0.05", "unit": "g"}, {"name": "Sm(NO3)3\u22c56H2O", "amount": "0.22", "unit": "g"}, {"name": "Pyridine-2,3-dicarboxylic acid", "amount": "0.06", "unit": "g"}, {"name": "ZnCl2", "amount": "0.07", "unit": "g"}], "solvent": [{"name": "H2O", "amount": "5", "unit": "mL"}, {"name": "H2O", "amount": "8", "unit": "mL"}, {"name": "H2O", "amount": "3", "unit": "mL"}, {"name": "NaOH", "amount": "2", "unit": "mL"}, {"name": "H2O", "amount": "5", "unit": "mL"}], "reducing agent": [{"name": "", "amount": "", "unit": ""}], "surfactant": [{"name": "", "amount": "", "unit": ""}], "pressure": "", "temperature": "120\u00b0C", "time": "4 days", "heating rate": "", "cooling rate": ""}, {"synthesis method": "pH adjustment", "pH": "5", "modulator": "HAc"}, {"synthesis method": "pH adjustment", "pH": "5", "modulator": "NaOH solution (1molL-1)"}, {"synthesis method": "filtration", "time": "", "atmosphere": "", "pressure": ""}, {"synthesis method": "washing", "washing solution": "mother liquor", "amount": ""}]
UGACAJ | {[Cu(3-pna)2]SbF6} n | C22 Cu1 F6 H18 N6 O2 Sb1 | chemical synthesis | [Cu(NCCH3)4] SbF6 | 0.116 g | 3-pna | 0.050 g | [6 empty] | DMF |  | 4.0h |  |  | chemical synthesis, washing | 10.1016/j.poly.2018.07.032 |  | 2018.11 | [{"synthesis method": "chemical synthesis", "precursor": [{"name": "[Cu(NCCH3)4] SbF6", "amount": "0.116", "unit": "g"}, {"name": "3-pna", "amount": "0.050", "unit": "g"}], "solution": [{"name": "DMF", "amount": "1", "unit": "mL"}], "pressure": "", "temperature": "", "time": "4.0h"}, {"synthesis method": "washing", "washing solution": "Et2O", "amount": "5mL\u00d73"}]
YUMJEW | {[Ag(bipy)]3[HSiW12O40]}[bipy] | Ag3 C40 H33 N8 O40 Si1 W12 | solvothermal synthesis | H4[SiW12O40]⋅xH2O | 1 mmol | AgNO3 | 2 mmol | 4,4'-bipy | 2 mmol | NH4VO3 | 1 mmol | triethylamine | 0.5 mmol |  | autogenous | 5 days | 170°C | 3.8 | solvothermal synthesis, pH adjustment, washing, drying | 10.1016/j.solidstatesciences.2008.01.023 |  | 2008.11 | [{"synthesis method": "solvothermal synthesis", "precursor": [{"name": "H4[SiW12O40]\u22c5xH2O", "amount": "1", "unit": "mmol"}, {"name": "AgNO3", "amount": "2", "unit": "mmol"}, {"name": "4,4'-bipy", "amount": "2", "unit": "mmol"}, {"name": "NH4VO3", "amount": "1", "unit": "mmol"}, {"name": "triethylamine", "amount": "0.5", "unit": "mmol"}], "solvent": [{"name": "H2O", "amount": "10", "unit": "mL"}], "reducing agent": [{"name": "", "amount": "", "unit": ""}], "surfactant": [{"name": "", "amount": "", "unit": ""}], "pressure": "autogenous", "temperature": "170\u00b0C", "time": "5 days", "heating rate": "", "cooling rate": "5\u00b0C/h"}, {"synthesis method": "pH adjustment", "pH": "3.8", "modulator": "1molL-1 HCl"}, {"synthesis method": "washing", "washing solution": "water", "amount": ""}, {"synthesis method": "drying", "pressure": "", "temperature": "room temperature", "atmosphere": "", "time": ""}]
YUMJIA | {[Ag(bipy)]3[HGeW12O40]}[bipy] | Ag3 C40 Ge1 H33 N8 O40 W12 | solvothermal synthesis | H4[GeW12O40]⋅xH2O | 1 mmol | AgNO3 | 2 mmol | 4,4'-bipy | 2 mmol | NH4VO3 | 1 mmol | triethylamine | 0.5 mmol |  | autogenous | 5 days | 170°C | 3.8 | solvothermal synthesis, pH adjustment, washing, drying | 10.1016/j.solidstatesciences.2008.01.023 |  | 2008.11 | [{"synthesis method": "solvothermal synthesis", "precursor": [{"name": "H4[GeW12O40]\u22c5xH2O", "amount": "1", "unit": "mmol"}, {"name": "AgNO3", "amount": "2", "unit": "mmol"}, {"name": "4,4'-bipy", "amount": "2", "unit": "mmol"}, {"name": "NH4VO3", "amount": "1", "unit": "mmol"}, {"name": "triethylamine", "amount": "0.5", "unit": "mmol"}], "solvent": [{"name": "H2O", "amount": "10", "unit": "mL"}], "reducing agent": [{"name": "", "amount": "", "unit": ""}], "surfactant": [{"name": "", "amount": "", "unit": ""}], "pressure": "autogenous", "temperature": "170\u00b0C", "time": "5 days", "heating rate": "", "cooling rate": "5\u00b0C/h"}, {"synthesis method": "pH adjustment", "pH": "3.8", "modulator": "1molL-1 HCl"}, {"synthesis method": "washing", "washing solution": "water", "amount": ""}, {"synthesis method": "drying", "pressure": "", "temperature": "room temperature", "atmosphere": "", "time": ""}]
YUMJOG | (H2bipy)2[SiMo12O40] | C20 H18 Mo12 N4 O40 Si1 | solvothermal synthesis | H4[SiMo12O40]⋅xH2O | 1 mmol | AgNO3 | 2 mmol | 4,4'-bipy | 2 mmol | NH4VO3 | 1 mmol | triethylamine | 0.5 mmol |  | autogenous | 5 days | 170°C | 3.8 | solvothermal synthesis, pH adjustment, washing, drying | 10.1016/j.solidstatesciences.2008.01.023 |  | 2008.11 | [{"synthesis method": "solvothermal synthesis", "precursor": [{"name": "H4[SiMo12O40]\u22c5xH2O", "amount": "1", "unit": "mmol"}, {"name": "AgNO3", "amount": "2", "unit": "mmol"}, {"name": "4,4'-bipy", "amount": "2", "unit": "mmol"}, {"name": "NH4VO3", "amount": "1", "unit": "mmol"}, {"name": "triethylamine", "amount": "0.5", "unit": "mmol"}], "solvent": [{"name": "H2O", "amount": "10", "unit": "mL"}], "reducing agent": [{"name": "", "amount": "", "unit": ""}], "surfactant": [{"name": "", "amount": "", "unit": ""}], "pressure": "autogenous", "temperature": "170\u00b0C", "time": "5 days", "heating rate": "", "cooling rate": "5\u00b0C/h"}, {"synthesis method": "pH adjustment", "pH": "3.8", "modulator": "1molL-1 HCl"}, {"synthesis method": "washing", "washing solution": "water", "amount": ""}, {"synthesis method": "drying", "pressure": "", "temperature": "room temperature", "atmosphere": "", "time": ""}]
SEYVAU | [Ag(ima)]n | Ag1 C5 H5 N2 O2 | chemical synthesis | Hima | 12.6 mg | AgNO3 | 17 mg | [6 empty] | water |  | one week |  | 7 | chemical synthesis, pH adjustment | 10.1016/j.molstruc.2006.07.021 |  | 2007.04 | [{"synthesis method": "chemical synthesis", "precursor": [{"name": "Hima", "amount": "12.6", "unit": "mg"}, {"name": "AgNO3", "amount": "17", "unit": "mg"}], "solution": [{"name": "water", "amount": "5", "unit": "mL"}], "pressure": "", "temperature": "", "time": "one week"}, {"synthesis method": "pH adjustment", "pH": "7", "modulator": "dilute aqueous solution of NaOH"}]
SEYVEY | [Cd(ima)2]n | C10 Cd1 H10 N4 O4 | chemical synthesis | Hima | 25 mg | CdCl2 | 23 mg | [6 empty] | water |  | three days | room temperature | 7 | chemical synthesis, pH adjustment | 10.1016/j.molstruc.2006.07.021 |  | 2007.04 | [{"synthesis method": "chemical synthesis", "precursor": [{"name": "Hima", "amount": "25", "unit": "mg"}, {"name": "CdCl2", "amount": "23", "unit": "mg"}], "solution": [{"name": "water", "amount": "5", "unit": "mL"}], "pressure": "", "temperature": "room temperature", "time": "three days"}, {"synthesis method": "pH adjustment", "pH": "7", "modulator": "dilute aqueous solution of NaOH"}]
SEYVIC | [Zn(ima)2]n | C10 H10 N4 O4 Zn1 | chemical synthesis | Hima | 25 mg | Zn(NO3)2 | 30 mg | [6 empty] | water |  | five days | room temperature | 7 | chemical synthesis, pH adjustment | 10.1016/j.molstruc.2006.07.021 |  | 2007.04 | [{"synthesis method": "chemical synthesis", "precursor": [{"name": "Hima", "amount": "25", "unit": "mg"}, {"name": "Zn(NO3)2", "amount": "30", "unit": "mg"}], "solution": [{"name": "water", "amount": "5", "unit": "mL"}], "pressure": "", "temperature": "room temperature", "time": "five days"}, {"synthesis method": "pH adjustment", "pH": "7", "modulator": "dilute aqueous solution of NaOH"}]
XEWRUO | [Cd2(trans-AT)2(H2O)4] | C4 Cd2 H14 N20 O5 | chemical synthesis | CdCl2⋅2H2O | 45.6 mg | [Na2(trans-AT)(H2O)5] | 50.8 mg | [6 empty] | water, ethanol |  | 2 hours |  |  | chemical synthesis, filtration, washing | 10.1016/j.inoche.2012.11.025 |  | 2013.03 | [{"synthesis method": "chemical synthesis", "precursor": [{"name": "CdCl2\u22c52H2O", "amount": "45.6", "unit": "mg"}, {"name": "[Na2(trans-AT)(H2O)5]", "amount": "50.8", "unit": "mg"}], "solution": [{"name": "water", "amount": "10", "unit": "mL"}, {"name": "ethanol", "amount": "10", "unit": "mL"}], "pressure": "", "temperature": "", "time": "2 hours"}, {"synthesis method": "filtration", "time": "several days", "atmosphere": "", "pressure": ""}, {"synthesis method": "washing", "washing solution": "ethanol", "amount": ""}]
DEPVIE | {[Co(tren)(CN)]2(μ-O2)} [HgBr4] | Br4 C14 Co2 H36 Hg1 N10 O2 | chemical synthesis | CoBr2 | 0.030 g | tris(2-aminoethyl)amine (tren) | 0.138 mmol | Hg(CN)2 | 0.035 g |  |  |  |  | water |  | several days |  |  | chemical synthesis, filtration | 10.1016/j.molstruc.2006.03.092 |  | 2006.08 | [{"synthesis method": "chemical synthesis", "precursor": [{"name": "CoBr2", "amount": "0.030", "unit": "g"}, {"name": "tris(2-aminoethyl)amine (tren)", "amount": "0.138", "unit": "mmol"}, {"name": "Hg(CN)2", "amount": "0.035", "unit": "g"}], "solution": [{"name": "water", "amount": "10", "unit": "mL"}], "pressure": "", "temperature": "", "time": "several days"}, {"synthesis method": "filtration", "time": "", "atmosphere": "air", "pressure": ""}]
DEPVOK | {(dmeda)2Cu2(μ-C2O4)[Hg(CN)2Cl]2Hg(CN)2}·(H2O)1.5 | C16 Cl2 Cu2 H25.50 Hg3 N10 O4.75 | chemical synthesis | CuCl2⋅2H2O | 0.067 g | N,N-dimethylethylenediamine (dmeda) | 0.035 g | Hg(CN)2 | 0.200 g |  |  |  |  | water, methanol |  |  |  |  | chemical synthesis | 10.1016/j.molstruc.2006.03.092 |  | 2006.08 | [{"synthesis method": "chemical synthesis", "precursor": [{"name": "CuCl2\u22c52H2O", "amount": "0.067", "unit": "g"}, {"name": "N,N-dimethylethylenediamine (dmeda)", "amount": "0.035", "unit": "g"}, {"name": "Hg(CN)2", "amount": "0.200", "unit": "g"}], "solution": [{"name": "water", "amount": "10", "unit": "mL"}, {"name": "methanol", "amount": "10", "unit": "mL"}], "pressure": "", "temperature": "", "time": ""}]
IWIYUI | [Ag(tab)2](PF6) | Ag1 C18 F6 H26 N2 P1 S2 | chemical synthesis | TabHPF6 | 66 mg | Et3N | 0.25 ml | Ag(PPh3)2Cl | 133 mg |  |  |  |  | CH3OH, CH2Cl2 |  | 0.5 h | reflux |  | chemical synthesis, filtration, cooling, recrystallization | 10.1016/j.jorganchem.2004.01.016 |  | 2004.03 | [{"synthesis method": "chemical synthesis", "precursor": [{"name": "TabHPF6", "amount": "66", "unit": "mg"}, {"name": "Et3N", "amount": "0.25", "unit": "ml"}, {"name": "Ag(PPh3)2Cl", "amount": "133", "unit": "mg"}], "solution": [{"name": "CH3OH", "amount": "5", "unit": "ml"}, {"name": "CH2Cl2", "amount": "10", "unit": "ml"}], "pressure": "", "temperature": "reflux", "time": "0.5 h"}, {"synthesis method": "filtration", "time": "", "atmosphere": "", "pressure": ""}, {"synthesis method": "cooling", "temperature": "5 \u00b0C", "time": ""}, {"synthesis method": "recrystallization", "solvent": "CH3CN", "temperature": "", "time": ""}]
IWIZAP | [Ag3(Tab)4](PF6)3 ·2DMF | Ag3 C42 F18 H66 N6 O2 P3 S4 | chemical synthesis | Na2S | 4 mg | 1 | 469 mg | [6 empty] | CH3CN/DMF |  | several days | ambient |  | chemical synthesis, filtration | 10.1016/j.jorganchem.2004.01.016 |  | 2004.03 | [{"synthesis method": "chemical synthesis", "precursor": [{"name": "Na2S", "amount": "4", "unit": "mg"}, {"name": "1", "amount": "469", "unit": "mg"}], "solution": [{"name": "CH3CN/DMF", "amount": "10", "unit": "ml"}], "pressure": "", "temperature": "ambient", "time": "several days"}, {"synthesis method": "filtration", "time": "", "atmosphere": "", "pressure": ""}]
WEZCIO | [La2Co3(oda)6(H2O)6] | C24 Co3 H36 La2 O36 | solvothermal synthesis | La2O3 | 98 mg | Co(COOCH3)2 ⋅ 4H2O | 224 mg | 2,2'-oxydiacetic acid | 322 mg | [6 empty] | 45h | 120°C |  | solvothermal synthesis | 10.1016/j.molstruc.2006.06.008 |  | 2007.03 | [{"synthesis method": "solvothermal synthesis", "precursor": [{"name": "La2O3", "amount": "98", "unit": "mg"}, {"name": "Co(COOCH3)2 \u22c5 4H2O", "amount": "224", "unit": "mg"}, {"name": "2,2'-oxydiacetic acid", "amount": "322", "unit": "mg"}], "solvent": [{"name": "water", "amount": "30", "unit": "mL"}], "reducing agent": [{"name": "", "amount": "", "unit": ""}], "surfactant": [{"name": "", "amount": "", "unit": ""}], "pressure": "", "temperature": "120\u00b0C", "time": "45h", "heating rate": "", "cooling rate": ""}]
TUFKOV | Na3[Cr(C6H5O7)2]·8.5H2O | C12 Cr1 H27 Na3 O22.5 | chemical synthesis | Cr(NO3)3⋅9H2O | 0.80 g | citric acid | 1.3 g | [6 empty] | H2O |  | overnight |  | 5.5 | chemical synthesis, pH adjustment, drying | 10.1016/j.poly.2009.05.077 |  | 2009.10 | [{"synthesis method": "chemical synthesis", "precursor": [{"name": "Cr(NO3)3\u22c59H2O", "amount": "0.80", "unit": "g"}, {"name": "citric acid", "amount": "1.3", "unit": "g"}], "solution": [{"name": "H2O", "amount": "3", "unit": "mL"}], "pressure": "", "temperature": "", "time": "overnight"}, {"synthesis method": "pH adjustment", "pH": "5.5", "modulator": "sodium hydroxide"}, {"synthesis method": "drying", "pressure": "", "temperature": "", "atmosphere": "vacuum", "time": ""}]
TUFKUB | (Hdmphen)6[Cr(C6H5O7)2]·(NO3)3 | C96 Cr1 H116 N15 O37 | chemical synthesis | Cr(NO3)3⋅9H2O | 0.20 g | citric acid | 0.42 g | 2,9-dimethylphenanthroline | 0.40 g |  |  |  |  | H2O |  | overnight |  | 3.5 | chemical synthesis, pH adjustment, drying | 10.1016/j.poly.2009.05.077 |  | 2009.10 | [{"synthesis method": "chemical synthesis", "precursor": [{"name": "Cr(NO3)3\u22c59H2O", "amount": "0.20", "unit": "g"}, {"name": "citric acid", "amount": "0.42", "unit": "g"}, {"name": "2,9-dimethylphenanthroline", "amount": "0.40", "unit": "g"}], "solution": [{"name": "H2O", "amount": "3", "unit": "mL"}], "pressure": "", "temperature": "", "time": "overnight"}, {"synthesis method": "pH adjustment", "pH": "3.5", "modulator": ""}, {"synthesis method": "drying", "pressure": "", "temperature": "", "atmosphere": "vacuum", "time": ""}]
WIBDAO | 2 | C20 Co2 H37 La1 N6 O18 S2 | chemical synthesis | CoCl2⋅6H2O | 2 mmol | H6TTHA | 496 mg | LaCl3⋅6H2O | 1 mmol | KSCN | 196 mg |  |  | water |  | 1h | room temperature |  | chemical synthesis, slow evaporation | 10.1016/j.inoche.2012.10.038 |  | 2013.01 | [{"synthesis method": "chemical synthesis", "precursor": [{"name": "CoCl2\u22c56H2O", "amount": "2", "unit": "mmol"}, {"name": "H6TTHA", "amount": "496", "unit": "mg"}, {"name": "LaCl3\u22c56H2O", "amount": "1", "unit": "mmol"}, {"name": "KSCN", "amount": "196", "unit": "mg"}], "solution": [{"name": "water", "amount": "10", "unit": "cm3"}], "pressure": "", "temperature": "room temperature", "time": "1h"}, {"synthesis method": "slow evaporation", "solvent": "ethanol", "time": "2 weeks"}]
CEVPID | 1 | C8 Cu1 H4 N5 | solvothermal synthesis | CuCl2·2H2O | 0.085 g | NaN3 | 0.033 g | 1,4-dicyanobenzene | 0.064 g | [6 empty] | 2 days | 140°C |  | solvothermal synthesis, filtration, drying | 10.1016/j.inoche.2006.08.011 |  | 2006.12 | [{"synthesis method": "solvothermal synthesis", "precursor": [{"name": "CuCl2\u00b72H2O", "amount": "0.085", "unit": "g"}, {"name": "NaN3", "amount": "0.033", "unit": "g"}, {"name": "1,4-dicyanobenzene", "amount": "0.064", "unit": "g"}], "solvent": [{"name": "water", "amount": "5", "unit": "mL"}, {"name": "ethanol", "amount": "5", "unit": "mL"}], "reducing agent": [{"name": "", "amount": "", "unit": ""}], "surfactant": [{"name": "", "amount": "", "unit": ""}], "pressure": "", "temperature": "140\u00b0C", "time": "2 days", "heating rate": "", "cooling rate": "24h"}, {"synthesis method": "filtration", "time": "", "atmosphere": "", "pressure": ""}, {"synthesis method": "drying", "pressure": "", "temperature": "", "atmosphere": "air", "time": ""}]
ZIDMOR | [Sm(pimda)(Hbtca) | C15 H14 N5 O7 Sm1 | chemical synthesis | H3Pimda | 0.019 g | HBtca | 0.017 g | Sm(NO3)3⋅6H2O | 0.044 g |  |  |  |  | DMF-water solution |  | 160h | 130°C |  | chemical synthesis | 10.1016/j.jssc.2018.08.017 |  | 2018.12 | [{"synthesis method": "chemical synthesis", "precursor": [{"name": "H3Pimda", "amount": "0.019", "unit": "g"}, {"name": "HBtca", "amount": "0.017", "unit": "g"}, {"name": "Sm(NO3)3\u22c56H2O", "amount": "0.044", "unit": "g"}], "solution": [{"name": "DMF-water solution", "amount": "", "unit": ""}], "pressure": "", "temperature": "130\u00b0C", "time": "160h"}]
ZIDMUX | [Eu(pimda)(Hbtca) | C15 Eu1 H14 N5 O7 | chemical synthesis | H3Pimda | 0.019 g | HBtca | 0.017 g | Eu(NO3)3⋅5H2O | 0.043 g |  |  |  |  | DMF-water solution |  | 160h | 130°C |  | chemical synthesis | 10.1016/j.jssc.2018.08.017 |  | 2018.12 | [{"synthesis method": "chemical synthesis", "precursor": [{"name": "H3Pimda", "amount": "0.019", "unit": "g"}, {"name": "HBtca", "amount": "0.017", "unit": "g"}, {"name": "Eu(NO3)3\u22c55H2O", "amount": "0.043", "unit": "g"}], "solution": [{"name": "DMF-water solution", "amount": "", "unit": ""}], "pressure": "", "temperature": "130\u00b0C", "time": "160h"}]
ZIDNAE | [Gd(pimda)(Hbtca) | C15 Gd1 H14 N5 O7 | chemical synthesis | H3Pimda | 0.019 g | HBtca | 0.017 g | Gd(NO3)3⋅6H2O | 0.046 g |  |  |  |  | DMF-water solution |  | 160h | 130°C |  | chemical synthesis | 10.1016/j.jssc.2018.08.017 |  | 2018.12 | [{"synthesis method": "chemical synthesis", "precursor": [{"name": "H3Pimda", "amount": "0.019", "unit": "g"}, {"name": "HBtca", "amount": "0.017", "unit": "g"}, {"name": "Gd(NO3)3\u22c56H2O", "amount": "0.046", "unit": "g"}], "solution": [{"name": "DMF-water solution", "amount": "", "unit": ""}], "pressure": "", "temperature": "130\u00b0C", "time": "160h"}]
ZIDNEI | [Tb(pimda)(Hbtca) | C15 H14 N5 O7 Tb1 | chemical synthesis | H3Pimda | 0.019 g | HBtca | 0.017 g | Tb(NO3)3⋅6H2O | 0.045 g |  |  |  |  | DMF-water solution |  | 160h | 130°C |  | chemical synthesis | 10.1016/j.jssc.2018.08.017 |  | 2018.12 | [{"synthesis method": "chemical synthesis", "precursor": [{"name": "H3Pimda", "amount": "0.019", "unit": "g"}, {"name": "HBtca", "amount": "0.017", "unit": "g"}, {"name": "Tb(NO3)3\u22c56H2O", "amount": "0.045", "unit": "g"}], "solution": [{"name": "DMF-water solution", "amount": "", "unit": ""}], "pressure": "", "temperature": "130\u00b0C", "time": "160h"}]
ZIDNIM | [Dy(pimda)(Hbtca) | C15 Dy1 H14 N5 O7 | chemical synthesis | H3Pimda | 0.019 g | HBtca | 0.017 g | Dy(NO3)3⋅6H2O | 0.046 g |  |  |  |  | DMF-water solution |  | 160h | 130°C |  | chemical synthesis | 10.1016/j.jssc.2018.08.017 |  | 2018.12 | [{"synthesis method": "chemical synthesis", "precursor": [{"name": "H3Pimda", "amount": "0.019", "unit": "g"}, {"name": "HBtca", "amount": "0.017", "unit": "g"}, {"name": "Dy(NO3)3\u22c56H2O", "amount": "0.046", "unit": "g"}], "solution": [{"name": "DMF-water solution", "amount": "", "unit": ""}], "pressure": "", "temperature": "130\u00b0C", "time": "160h"}]
EFUSEF | [Cd(cpa)(phen)]n | C22 Cd1 H13 N2 O4 | solvothermal synthesis | Cd(NO3)2⋅4H2O | 0.0308 g | H2cpa | 0.0194 g | phen | 0.0198 g | [6 empty] | 96h | 160°C |  | solvothermal synthesis | 10.1016/j.molstruc.2014.05.028 |  | 2014.08 | [{"synthesis method": "solvothermal synthesis", "precursor": [{"name": "Cd(NO3)2\u22c54H2O", "amount": "0.0308", "unit": "g"}, {"name": "H2cpa", "amount": "0.0194", "unit": "g"}, {"name": "phen", "amount": "0.0198", "unit": "g"}], "solvent": [{"name": "water", "amount": "10", "unit": "mL"}], "reducing agent": [{"name": "", "amount": "", "unit": ""}], "surfactant": [{"name": "", "amount": "", "unit": ""}], "pressure": "", "temperature": "160\u00b0C", "time": "96h", "heating rate": "", "cooling rate": "5\u00b0Ch-1"}]
EFUSIJ | {[Cd2(cpa)2(bpy)1.5]·0.5H2O} n | C35 Cd2 H29 N3 O8.5 | solvothermal synthesis | Cd(NO3)2⋅4H2O | 0.0308 g | H2cpa | 0.0194 g | bpy | 0.0182 g | [6 empty] | 96h | 160°C |  | solvothermal synthesis | 10.1016/j.molstruc.2014.05.028 |  | 2014.08 | [{"synthesis method": "solvothermal synthesis", "precursor": [{"name": "Cd(NO3)2\u22c54H2O", "amount": "0.0308", "unit": "g"}, {"name": "H2cpa", "amount": "0.0194", "unit": "g"}, {"name": "bpy", "amount": "0.0182", "unit": "g"}], "solvent": [{"name": "water", "amount": "10", "unit": "mL"}], "reducing agent": [{"name": "", "amount": "", "unit": ""}], "surfactant": [{"name": "", "amount": "", "unit": ""}], "pressure": "", "temperature": "160\u00b0C", "time": "96h", "heating rate": "", "cooling rate": "5\u00b0Ch-1"}]
DIWRAF | {[Cd(L1)(CHDA)]·H2O}n | C18 Cd1 H18 N6 O5 | solvothermal synthesis | Cd(NO3)2⋅4H2O | 30.8 mg | L1 | 21.2 mg | H2CHDA | 17.22 mg | NaOH | 8 mg |  |  |  |  | 12h | 130°C |  | solvothermal synthesis, washing | 10.1016/j.jssc.2018.11.039 |  | 2019.02 | [{"synthesis method": "solvothermal synthesis", "precursor": [{"name": "Cd(NO3)2\u22c54H2O", "amount": "30.8", "unit": "mg"}, {"name": "L1", "amount": "21.2", "unit": "mg"}, {"name": "H2CHDA", "amount": "17.22", "unit": "mg"}, {"name": "NaOH", "amount": "8", "unit": "mg"}], "solvent": [{"name": "H2O:CH3CN", "amount": "1:1", "unit": "v/v"}], "pressure": "", "temperature": "130\u00b0C", "time": "12h", "heating rate": "", "cooling rate": ""}, {"synthesis method": "washing", "washing solution": "water and methanol", "amount": ""}]
DIWRIN | [Zn3(L1)2(1,2,4-BTC)2(H2O)4]n | C38 H28 N12 O16 Zn3 | solvothermal synthesis | Zn(AcO)2⋅2H2O | 22.0 mg | L1 | 21.2 mg | 1,2,4-H3BTC | 20.01 mg | NaOH | 8 mg |  |  |  |  | 12h | 140°C |  | solvothermal synthesis, washing | 10.1016/j.jssc.2018.11.039 |  | 2019.02 | [{"synthesis method": "solvothermal synthesis", "precursor": [{"name": "Zn(AcO)2\u22c52H2O", "amount": "22.0", "unit": "mg"}, {"name": "L1", "amount": "21.2", "unit": "mg"}, {"name": "1,2,4-H3BTC", "amount": "20.01", "unit": "mg"}, {"name": "NaOH", "amount": "8", "unit": "mg"}], "solvent": [{"name": "H2O", "amount": "8", "unit": "mL"}], "pressure": "", "temperature": "140\u00b0C", "time": "12h", "heating rate": "", "cooling rate": ""}, {"synthesis method": "washing", "washing solution": "water and methanol", "amount": ""}]
DIWREJ | [Zn(L2)(D-CAM)(H2O)]n | C28 H28 N6 O5 Zn1 | solvothermal synthesis | Zn(BF4)2⋅H2O | 26.0 mg | L2 | 31.2 mg | D-H2CAM | 20.0 mg | NaOH | 8 mg |  |  |  |  | 12h | 140°C |  | solvothermal synthesis, washing | 10.1016/j.jssc.2018.11.039 |  | 2019.02 | [{"synthesis method": "solvothermal synthesis", "precursor": [{"name": "Zn(BF4)2\u22c5H2O", "amount": "26.0", "unit": "mg"}, {"name": "L2", "amount": "31.2", "unit": "mg"}, {"name": "D-H2CAM", "amount": "20.0", "unit": "mg"}, {"name": "NaOH", "amount": "8", "unit": "mg"}], "solvent": [{"name": "H2O", "amount": "8", "unit": "mL"}], "pressure": "", "temperature": "140\u00b0C", "time": "12h", "heating rate": "", "cooling rate": ""}, {"synthesis method": "washing", "washing solution": "water and methanol", "amount": ""}]
DIWROT | [Zn3(L2)(1,2,4-BTC)2(H2O)4]n | C36 H26 N6 O16 Zn3 | solvothermal synthesis | Zn(ClO4)2⋅6H2O | 37.2 mg | L2 | 31.2 mg | 1,2,4-H3BTC | 20.01 mg | [6 empty] | 12h | 160°C |  | solvothermal synthesis, washing | 10.1016/j.jssc.2018.11.039 |  | 2019.02 | [{"synthesis method": "solvothermal synthesis", "precursor": [{"name": "Zn(ClO4)2\u22c56H2O", "amount": "37.2", "unit": "mg"}, {"name": "L2", "amount": "31.2", "unit": "mg"}, {"name": "1,2,4-H3BTC", "amount": "20.01", "unit": "mg"}], "solvent": [{"name": "H2O:CH3CN", "amount": "1:1", "unit": "v/v"}], "pressure": "", "temperature": "160\u00b0C", "time": "12h", "heating rate": "", "cooling rate": ""}, {"synthesis method": "washing", "washing solution": "methanol", "amount": ""}]
DIWRUZ | [Cd(L2)(1,3,5-HBTC)]n | C27 Cd1 H16 N6 O6 | solvothermal synthesis | Cd(ClO4)2⋅6H2O | 41.9 mg | L2 | 31.2 mg | 1,3,5-H3BTC | 20.01 mg | [6 empty] | 12h | 140°C |  | solvothermal synthesis, washing | 10.1016/j.jssc.2018.11.039 |  | 2019.02 | [{"synthesis method": "solvothermal synthesis", "precursor": [{"name": "Cd(ClO4)2\u22c56H2O", "amount": "41.9", "unit": "mg"}, {"name": "L2", "amount": "31.2", "unit": "mg"}, {"name": "1,3,5-H3BTC", "amount": "20.01", "unit": "mg"}], "solvent": [{"name": "H2O:CH3CN", "amount": "1:1", "unit": "v/v"}], "pressure": "", "temperature": "140\u00b0C", "time": "12h", "heating rate": "", "cooling rate": ""}, {"synthesis method": "washing", "washing solution": "water and methanol", "amount": ""}]
DIWSAG | {[Zn(L2)(4,4´-OBA)]·H2O}n | C32 H20 N6 O5 Zn1 | solvothermal synthesis | Zn(BF4)2⋅H2O | 26.0 mg | L2 | 31.2 mg | 4,4´-H2OBA | 21.4 mg | NaOH | 8 mg |  |  |  |  | 12h | 160°C |  | solvothermal synthesis, washing | 10.1016/j.jssc.2018.11.039 |  | 2019.02 | [{"synthesis method": "solvothermal synthesis", "precursor": [{"name": "Zn(BF4)2\u22c5H2O", "amount": "26.0", "unit": "mg"}, {"name": "L2", "amount": "31.2", "unit": "mg"}, {"name": "4,4\u00b4-H2OBA", "amount": "21.4", "unit": "mg"}, {"name": "NaOH", "amount": "8", "unit": "mg"}], "solvent": [{"name": "H2O:CH3CN", "amount": "1:1", "unit": "v/v"}], "pressure": "", "temperature": "160\u00b0C", "time": "12h", "heating rate": "", "cooling rate": ""}, {"synthesis method": "washing", "washing solution": "water and methanol", "amount": ""}]
POXWOR | [Co(C17H18FN3O3)2]2H2[SiW12O40] | C68 Co2 F4 H48 N12 O52 Si1 W12 | solvothermal synthesis | Na10[SiW9O34]⋅23H2O | 0.2781 g | CoCl2⋅6H2O | 0.0465 g | CF | 0.1276 g | [6 empty] | 4 days | 140°C | 4.0 | chemical synthesis, pH adjustment, solvothermal synthesis, filtration, washing, drying | 10.1016/j.molstruc.2019.07.078 |  | 2019.12 | [{"synthesis method": "chemical synthesis", "precursor": [{"name": "Na10[SiW9O34]\u22c523H2O", "amount": "0.2781", "unit": "g"}, {"name": "CoCl2\u22c56H2O", "amount": "0.0465", "unit": "g"}, {"name": "CF", "amount": "0.1276", "unit": "g"}], "solution": [{"name": "KCl", "amount": "2", "unit": "mL"}, {"name": "H2O", "amount": "8", "unit": "mL"}], "pressure": "", "temperature": "ambient", "time": "1h"}, {"synthesis method": "pH adjustment", "pH": "4.0", "modulator": "1M HCl"}, {"synthesis method": "solvothermal synthesis", "precursor": [], "solvent": [], "reducing agent": [], "surfactant": [], "pressure": "", "temperature": "140\u00b0C", "time": "4 days", "heating rate": "", "cooling rate": "12h"}, {"synthesis method": "filtration", "time": "", "atmosphere": "", "pressure": ""}, {"synthesis method": "washing", "washing solution": "water", "amount": ""}, {"synthesis method": "drying", "pressure": "", "temperature": "room temperature", "atmosphere": "", "time": ""}]
POMXIA | {Zn5(μ3-OH)2(obb)4[(CH3)2NH]2}·2DMF | C66 H62 N4 O24 Zn5 | solvothermal synthesis | Zn(NO3)2⋅6H2O | 0.151 g | H2obb | 0.129 g | [8 empty] | 5 days | 100°C |  | solvothermal synthesis, washing | 10.1016/j.inoche.2012.09.012 |  | 2012.11 | [{"synthesis method": "solvothermal synthesis", "precursor": [{"name": "Zn(NO3)2\u22c56H2O", "amount": "0.151", "unit": "g"}, {"name": "H2obb", "amount": "0.129", "unit": "g"}], "solvent": [{"name": "tea", "amount": "0.3", "unit": "mL"}, {"name": "DMF", "amount": "2", "unit": "mL"}, {"name": "ethanol", "amount": "2", "unit": "mL"}], "reducing agent": [{"name": "", "amount": "", "unit": ""}], "surfactant": [{"name": "", "amount": "", "unit": ""}], "pressure": "", "temperature": "100\u00b0C", "time": "5 days", "heating rate": "", "cooling rate": ""}, {"synthesis method": "washing", "washing solution": "ethanol", "amount": ""}]
DUFXOT | 1 | C8 H12 O11 S1 Sr1 | solvothermal synthesis | SrCl2 | 0.159 g | NaH2SIP | 0.268 g | [8 empty] | 3 days | 160°C |  | solvothermal synthesis, filtration, washing, drying | 10.1016/j.jssc.2015.07.008 |  | 2015.10 | [{"synthesis method": "solvothermal synthesis", "precursor": [{"name": "SrCl2", "amount": "0.159", "unit": "g"}, {"name": "NaH2SIP", "amount": "0.268", "unit": "g"}], "solvent": [{"name": "water", "amount": "15", "unit": "mL"}], "reducing agent": [{"name": "", "amount": "", "unit": ""}], "surfactant": [{"name": "", "amount": "", "unit": ""}], "pressure": "", "temperature": "160\u00b0C", "time": "3 days", "heating rate": "", "cooling rate": "room temperature"}, {"synthesis method": "filtration", "time": "", "atmosphere": "", "pressure": ""}, {"synthesis method": "washing", "washing solution": "distilled water", "amount": ""}, {"synthesis method": "drying", "pressure": "", "temperature": "", "atmosphere": "air", "time": ""}]
HAMWEA | [Tb(btpa)(phen)2(OH)]n | C40 H27 N12 O7 Tb1 | solvothermal synthesis | Tb(NO3)3⋅5H2O | 87.0 mg | H2btpa | 39.4 mg | phen | 19.8 mg | NaOH | 16.0 mg |  |  |  |  | 96 hours | 160°C |  | solvothermal synthesis | 10.1016/j.molstruc.2016.11.086 |  | 2017.04 | [{"synthesis method": "solvothermal synthesis", "precursor": [{"name": "Tb(NO3)3\u22c55H2O", "amount": "87.0", "unit": "mg"}, {"name": "H2btpa", "amount": "39.4", "unit": "mg"}, {"name": "phen", "amount": "19.8", "unit": "mg"}, {"name": "NaOH", "amount": "16.0", "unit": "mg"}], "solvent": [{"name": "water", "amount": "10", "unit": "mL"}], "reducing agent": [{"name": "", "amount": "", "unit": ""}], "surfactant": [{"name": "", "amount": "", "unit": ""}], "pressure": "", "temperature": "160\u00b0C", "time": "96 hours", "heating rate": "", "cooling rate": "5\u00b0C/h"}]
HAMWIE | [Pr(btpa)(phen)2(OH)]n | C40 H26 N12 O7 Pr1 | solvothermal synthesis | Pr(NO3)3⋅5H2O |  | H2btpa | 39.4 mg | phen | 19.8 mg | NaOH | 16.0 mg |  |  |  |  | 96 hours | 160°C |  | solvothermal synthesis | 10.1016/j.molstruc.2016.11.086 |  | 2017.04 | [{"synthesis method": "solvothermal synthesis", "precursor": [{"name": "Pr(NO3)3\u22c55H2O", "amount": "", "unit": ""}, {"name": "H2btpa", "amount": "39.4", "unit": "mg"}, {"name": "phen", "amount": "19.8", "unit": "mg"}, {"name": "NaOH", "amount": "16.0", "unit": "mg"}], "solvent": [{"name": "water", "amount": "10", "unit": "mL"}], "reducing agent": [{"name": "", "amount": "", "unit": ""}], "surfactant": [{"name": "", "amount": "", "unit": ""}], "pressure": "", "temperature": "160\u00b0C", "time": "96 hours", "heating rate": "", "cooling rate": "5\u00b0C/h"}]
GURVOF | [Cu(C10H9N3)]2[VOF4]2 | [Cu(C10H9 N3)]2[VOF4]2 | solvothermal synthesis | V2O5 | 0.080 g | 48% HF | 0.2 mL | CuO | 0.100 g | 2,2-dipyridylamine | 0.150 g |  |  |  |  | 2 days | 160°C |  | solvothermal synthesis, filtration, washing, drying | 10.1016/j.jssc.2009.08.029 |  | 2009.11 | [{"synthesis method": "solvothermal synthesis", "precursor": [{"name": "V2O5", "amount": "0.080", "unit": "g"}, {"name": "48% HF", "amount": "0.2", "unit": "mL"}, {"name": "CuO", "amount": "0.100", "unit": "g"}, {"name": "2,2-dipyridylamine", "amount": "0.150", "unit": "g"}], "solvent": [{"name": "water", "amount": "4", "unit": "mL"}], "reducing agent": [{"name": "", "amount": "", "unit": ""}], "surfactant": [{"name": "", "amount": "", "unit": ""}], "pressure": "", "temperature": "160\u00b0C", "time": "2 days", "heating rate": "", "cooling rate": "24h"}, {"synthesis method": "filtration", "time": "", "atmosphere": "", "pressure": ""}, {"synthesis method": "washing", "washing solution": "water", "amount": ""}, {"synthesis method": "drying", "pressure": "", "temperature": "60\u00b0C", "atmosphere": "air", "time": ""}]
LIVTER | 3 | C16 Cu1 H17 N3 O5 | [16 empty] | hydrothermal synthesis | 10.1016/j.inoche.2013.11.008 |  | 2014.01 | [{"synthesis method": "hydrothermal synthesis", "precursor": [{"name": "H2L", "amount": "0.0130", "unit": "g"}, {"name": "Cu(NO3)2 \u22c53H2O", "amount": "0.0121", "unit": "g"}], "solvent": [{"name": "DMF", "amount": "2", "unit": "mL"}], "pressure": "", "temperature": "120\u00b0C", "time": "3 days", "heating rate": "", "cooling rate": "room temperature"}]
EXELUO | C6N2H10·Zn(HPO3)2 | C6 H12 N6 O6 P2 Zn1 | chemical synthesis | 1,4-diaminobenzene | 0.50 g | ZnO | 0.407 g | H3PO3 | 0.85 g |  |  |  |  | deionised H2O |  | 2 days | 80°C |  | chemical synthesis, filtration, washing | 10.1016/j.solidstatesciences.2004.03.009 |  | 2004.06 | [{"synthesis method": "chemical synthesis", "precursor": [{"name": "1,4-diaminobenzene", "amount": "0.50", "unit": "g"}, {"name": "ZnO", "amount": "0.407", "unit": "g"}, {"name": "H3PO3", "amount": "0.85", "unit": "g"}], "solution": [{"name": "deionised H2O", "amount": "20", "unit": "ml"}], "pressure": "", "temperature": "80\u00b0C", "time": "2 days"}, {"synthesis method": "filtration", "time": "", "atmosphere": "", "pressure": ""}, {"synthesis method": "washing", "washing solution": "water", "amount": ""}]
EXEMAV | (C6N2H8)0.5·ZnHPO3 | C3 H5 N1 O3 P1 Zn1 | chemical synthesis | 1,4-diaminobenzene | 0.50 g | ZnO | 0.407 g | H3PO3 | 0.85 g |  |  |  |  | deionised H2O |  | 2 days | 80°C |  | chemical synthesis | 10.1016/j.solidstatesciences.2004.03.009 |  | 2004.06 | [{"synthesis method": "chemical synthesis", "precursor": [{"name": "1,4-diaminobenzene", "amount": "0.50", "unit": "g"}, {"name": "ZnO", "amount": "0.407", "unit": "g"}, {"name": "H3PO3", "amount": "0.85", "unit": "g"}], "solution": [{"name": "deionised H2O", "amount": "20", "unit": "ml"}], "pressure": "", "temperature": "80\u00b0C", "time": "2 days"}]
ACIPAF | [Cu(etim)4Ni(μ-CN)2(CN)2] | C24 Cu1 H34 N12 Ni1 O1 | chemical synthesis | K2[Ni(CN)4]⋅H2O | 0.259 g | copper chloride dihydrate | 0.170 g | Cu[M(CN)4]⋅H2O | 0.244 g | etim | 0.385 g |  |  | water, ethyl alcohol |  | 4h | 50°C |  | chemical synthesis, filtration, washing, drying | 10.1016/j.poly.2012.08.041 |  | 2012.10 | [{"synthesis method": "chemical synthesis", "precursor": [{"name": "K2[Ni(CN)4]\u22c5H2O", "amount": "0.259", "unit": "g"}, {"name": "copper chloride dihydrate", "amount": "0.170", "unit": "g"}, {"name": "Cu[M(CN)4]\u22c5H2O", "amount": "0.244", "unit": "g"}, {"name": "etim", "amount": "0.385", "unit": "g"}], "solution": [{"name": "water", "amount": "10", "unit": "mL"}, {"name": "ethyl alcohol", "amount": "10", "unit": "mL"}], "pressure": "", "temperature": "50\u00b0C", "time": "4h"}, {"synthesis method": "filtration", "time": "", "atmosphere": "", "pressure": ""}, {"synthesis method": "washing", "washing solution": "water", "amount": ""}, {"synthesis method": "drying", "pressure": "", "temperature": "", "atmosphere": "air", "time": ""}]
ACIPEJ | [Cu(etim)4Pd(μ-CN)2(CN)2] n | C24 Cu1 H32 N12 Pd1 | chemical synthesis | K2[Pd(CN)4]⋅H2O | 0.306 g | copper chloride dihydrate | 0.170 g | Cu[M(CN)4]⋅H2O | 0.292 g | etim | 0.385 g |  |  | water, ethyl alcohol |  | 3h | 50°C |  | chemical synthesis, filtration, drying | 10.1016/j.poly.2012.08.041 |  | 2012.10 | [{"synthesis method": "chemical synthesis", "precursor": [{"name": "K2[Pd(CN)4]\u22c5H2O", "amount": "0.306", "unit": "g"}, {"name": "copper chloride dihydrate", "amount": "0.170", "unit": "g"}, {"name": "Cu[M(CN)4]\u22c5H2O", "amount": "0.292", "unit": "g"}, {"name": "etim", "amount": "0.385", "unit": "g"}], "solution": [{"name": "water", "amount": "10", "unit": "mL"}, {"name": "ethyl alcohol", "amount": "10", "unit": "mL"}], "pressure": "", "temperature": "50\u00b0C", "time": "3h"}, {"synthesis method": "filtration", "time": "", "atmosphere": "", "pressure": ""}, {"synthesis method": "drying", "pressure": "", "temperature": "", "atmosphere": "air", "time": ""}]
BIKQOD | {[Nd(bpdc)1.5(H2O)]·H2O} n | C18 H13 N3 Nd1 O8 | solvothermal synthesis | Nd(NO3)3⋅6H2O | 21.9 mg | H2bpdc | 12.2 mg | [7 empty] | autogenous | 4 days | 170°C |  | solvothermal synthesis, washing, drying | 10.1016/j.ica.2013.02.004 |  | 2013.08 | [{"synthesis method": "solvothermal synthesis", "precursor": [{"name": "Nd(NO3)3\u22c56H2O", "amount": "21.9", "unit": "mg"}, {"name": "H2bpdc", "amount": "12.2", "unit": "mg"}], "solvent": [{"name": "distilled water", "amount": "8", "unit": "mL"}], "reducing agent": [{"name": "", "amount": "", "unit": ""}], "surfactant": [{"name": "", "amount": "", "unit": ""}], "pressure": "autogenous", "temperature": "170\u00b0C", "time": "4 days", "heating rate": "", "cooling rate": "5\u00b0C h-1"}, {"synthesis method": "washing", "washing solution": "distilled water", "amount": ""}, {"synthesis method": "drying", "pressure": "", "temperature": "", "atmosphere": "air", "time": ""}]
PIBJEQ | [NH2CH2CH2NH2][Sb2{O3PCH(OH)CO2}2] | C6 H12 N2 O12 P2 Sb2 | [15 empty] | 5 | hydrothermal synthesis, pH adjustment | 10.1016/j.inoche.2007.01.019 |  | 2007.05 | [{"synthesis method": "hydrothermal synthesis", "precursor": [{"name": "SbCl3", "amount": "0.34", "unit": "g"}, {"name": "2-hydroxyphosphonoacetic acid", "amount": "1.3", "unit": "ml"}, {"name": "NaF", "amount": "0.04", "unit": "g"}], "solvent": [{"name": "deionized water", "amount": "8", "unit": "ml"}], "reducing agent": [{"name": "", "amount": "", "unit": ""}], "surfactant": [{"name": "ethylenediamine", "amount": "", "unit": ""}], "pressure": "", "temperature": "140\u00b0C", "time": "48h", "heating rate": "", "cooling rate": ""}, {"synthesis method": "pH adjustment", "pH": "5", "modulator": "ethylenediamine"}]
AYADEJ | [Mn(4-PTZ)2(H2O)4](H2O)2 | C12 H20 Mn1 N10 O6 | chemical synthesis | NaN3 | 0.32 g | Mn(NO3)2 ⋅4H2O | 1.00 g | 4-cyanopyridine | 0.1 g |  |  |  |  | water, water |  | 6-8 h | 80°C |  | chemical synthesis | 10.1016/j.poly.2004.02.001 |  | 2004.04 | [{"synthesis method": "chemical synthesis", "precursor": [{"name": "NaN3", "amount": "0.32", "unit": "g"}, {"name": "Mn(NO3)2 \u22c54H2O", "amount": "1.00", "unit": "g"}, {"name": "4-cyanopyridine", "amount": "0.1", "unit": "g"}], "solution": [{"name": "water", "amount": "8", "unit": "ml"}, {"name": "water", "amount": "20", "unit": "ml"}], "pressure": "", "temperature": "80\u00b0C", "time": "6-8 h"}]
AYADIN | [Cd(4-PTZ)2(H2O)4](H2O)2 | C12 Cd1 H20 N10 O6 | chemical synthesis | NaN3 | 0.32 g | 3CdSO4 ⋅8H2O | 0.50 g | 4-cyanopyridine | 0.20 g |  |  |  |  | water, water |  | 10 h | 75°C |  | chemical synthesis | 10.1016/j.poly.2004.02.001 |  | 2004.04 | [{"synthesis method": "chemical synthesis", "precursor": [{"name": "NaN3", "amount": "0.32", "unit": "g"}, {"name": "3CdSO4 \u22c58H2O", "amount": "0.50", "unit": "g"}, {"name": "4-cyanopyridine", "amount": "0.20", "unit": "g"}], "solution": [{"name": "water", "amount": "31", "unit": "ml"}, {"name": "water", "amount": "20", "unit": "ml"}], "pressure": "", "temperature": "75\u00b0C", "time": "10 h"}]
AYADOT | [Ca1.5((4-PTZ)2H)(N3)2(H2O)5](H2O)0.3 | C12 Ca1.5 H19.6 N16 O5.3 | chemical synthesis | 4-cyanopyridine | 0.11 g | Ca(N3)2 | 4.97 g | [6 empty] | water |  | 6 h | 80°C |  | chemical synthesis | 10.1016/j.poly.2004.02.001 |  | 2004.04 | [{"synthesis method": "chemical synthesis", "precursor": [{"name": "4-cyanopyridine", "amount": "0.11", "unit": "g"}, {"name": "Ca(N3)2", "amount": "4.97", "unit": "g"}], "solution": [{"name": "water", "amount": "10", "unit": "ml"}], "pressure": "", "temperature": "80\u00b0C", "time": "6 h"}]
ZERMIV | [Eu(ADA)1.5(phen)]n | C33 Eu1 H35 N2 O6 | chemical synthesis | H2ADA | 0.100 g | Ln(NO3)3⋅6H2O | 0.26 mmol | 1,10-phenanthroline | 48 mg |  |  |  |  | H2O, EtOH |  | 72h | 60°C | 6 | chemical synthesis, pH adjustment, filtration, washing | 10.1016/j.snb.2017.11.009 |  | 2018.03 | [{"synthesis method": "chemical synthesis", "precursor": [{"name": "H2ADA", "amount": "0.100", "unit": "g"}, {"name": "Ln(NO3)3\u22c56H2O", "amount": "0.26", "unit": "mmol"}, {"name": "1,10-phenanthroline", "amount": "48", "unit": "mg"}], "solution": [{"name": "H2O", "amount": "20", "unit": "mL"}, {"name": "EtOH", "amount": "20", "unit": "mL"}], "pressure": "", "temperature": "60\u00b0C", "time": "72h"}, {"synthesis method": "pH adjustment", "pH": "6", "modulator": "0.1M NaOH solution"}, {"synthesis method": "filtration", "time": "", "atmosphere": "", "pressure": ""}, {"synthesis method": "washing", "washing solution": "EtOH", "amount": "5mL"}]
ZERMOB | [Gd(ADA)1.5(phen)]n | C33 Gd1 H35 N2 O6 | chemical synthesis | H2ADA | 0.100 g | Ln(NO3)3⋅6H2O | 0.26 mmol | 1,10-phenanthroline | 48 mg |  |  |  |  | H2O, EtOH |  | 72h | 60°C | 6 | chemical synthesis, pH adjustment, filtration, washing | 10.1016/j.snb.2017.11.009 |  | 2018.03 | [{"synthesis method": "chemical synthesis", "precursor": [{"name": "H2ADA", "amount": "0.100", "unit": "g"}, {"name": "Ln(NO3)3\u22c56H2O", "amount": "0.26", "unit": "mmol"}, {"name": "1,10-phenanthroline", "amount": "48", "unit": "mg"}], "solution": [{"name": "H2O", "amount": "20", "unit": "mL"}, {"name": "EtOH", "amount": "20", "unit": "mL"}], "pressure": "", "temperature": "60\u00b0C", "time": "72h"}, {"synthesis method": "pH adjustment", "pH": "6", "modulator": "0.1M NaOH solution"}, {"synthesis method": "filtration", "time": "", "atmosphere": "", "pressure": ""}, {"synthesis method": "washing", "washing solution": "EtOH", "amount": "5mL"}]
ZERMUH | [Tb(ADA)1.5(phen)]n | C33 H35 N2 O6 Tb1 | chemical synthesis | H2ADA | 0.100 g | Ln(NO3)3⋅6H2O | 0.26 mmol | 1,10-phenanthroline | 48 mg |  |  |  |  | H2O, EtOH |  | 72h | 60°C | 6 | chemical synthesis, pH adjustment, filtration, washing | 10.1016/j.snb.2017.11.009 |  | 2018.03 | [{"synthesis method": "chemical synthesis", "precursor": [{"name": "H2ADA", "amount": "0.100", "unit": "g"}, {"name": "Ln(NO3)3\u22c56H2O", "amount": "0.26", "unit": "mmol"}, {"name": "1,10-phenanthroline", "amount": "48", "unit": "mg"}], "solution": [{"name": "H2O", "amount": "20", "unit": "mL"}, {"name": "EtOH", "amount": "20", "unit": "mL"}], "pressure": "", "temperature": "60\u00b0C", "time": "72h"}, {"synthesis method": "pH adjustment", "pH": "6", "modulator": "0.1M NaOH solution"}, {"synthesis method": "filtration", "time": "", "atmosphere": "", "pressure": ""}, {"synthesis method": "washing", "washing solution": "EtOH", "amount": "5mL"}]
ZERNIW | [Pr(ADA)1.5(phen)]n | C33 H35 N2 O6 Pr1 | chemical synthesis | H2ADA | 0.100 g | Ln(NO3)3⋅6H2O | 0.26 mmol | 1,10-phenanthroline | 48 mg |  |  |  |  | H2O, EtOH |  | 72h | 60°C | 6 | chemical synthesis, pH adjustment, filtration, washing | 10.1016/j.snb.2017.11.009 |  | 2018.03 | [{"synthesis method": "chemical synthesis", "precursor": [{"name": "H2ADA", "amount": "0.100", "unit": "g"}, {"name": "Ln(NO3)3\u22c56H2O", "amount": "0.26", "unit": "mmol"}, {"name": "1,10-phenanthroline", "amount": "48", "unit": "mg"}], "solution": [{"name": "H2O", "amount": "20", "unit": "mL"}, {"name": "EtOH", "amount": "20", "unit": "mL"}], "pressure": "", "temperature": "60\u00b0C", "time": "72h"}, {"synthesis method": "pH adjustment", "pH": "6", "modulator": "0.1M NaOH solution"}, {"synthesis method": "filtration", "time": "", "atmosphere": "", "pressure": ""}, {"synthesis method": "washing", "washing solution": "EtOH", "amount": "5mL"}]
NULHOS | [La(HL1)(H2L2)0.5(H4L2)0.5(H2O)]·(H2O)1.5 | C52 H96 La4 N8 O58 P8 S4 | solvothermal synthesis | LaCl3 | 0.45 mmol | H3L1 | 0.3 mmol | H4L2⋅HCl | 0.4 mmol | [6 empty] | 100h | 135°C | 3.5 | solvothermal synthesis, pH adjustment, filtration, washing | 10.1016/j.jssc.2009.06.015 |  | 2009.08 | [{"synthesis method": "solvothermal synthesis", "precursor": [{"name": "LaCl3", "amount": "0.45", "unit": "mmol"}, {"name": "H3L1", "amount": "0.3", "unit": "mmol"}, {"name": "H4L2\u22c5HCl", "amount": "0.4", "unit": "mmol"}], "solvent": [{"name": "deionized water", "amount": "10", "unit": "ml"}], "reducing agent": [{"name": "", "amount": "", "unit": ""}], "surfactant": [{"name": "", "amount": "", "unit": ""}], "pressure": "", "temperature": "135\u00b0C", "time": "100h", "heating rate": "2\u00b0Ch-1", "cooling rate": ""}, {"synthesis method": "pH adjustment", "pH": "3.5", "modulator": "0.5M NaOH"}, {"synthesis method": "filtration", "time": "", "atmosphere": "", "pressure": ""}, {"synthesis method": "washing", "washing solution": "distilled water", "amount": ""}]
NULGUX | [Pr(HL1)(H2L2)0.5(H4L2)0.5(H2O)]·(H2O)1.5 | C52 H96 N8 O58 P8 Pr4 S4 | solvothermal synthesis | PrCl3 | 0.4 mmol | H3L1 | 0.3 mmol | H4L2⋅HCl | 0.3 mmol | [6 empty] | 100h | 135°C | 3.5 | solvothermal synthesis, pH adjustment, filtration, washing | 10.1016/j.jssc.2009.06.015 |  | 2009.08 | [{"synthesis method": "solvothermal synthesis", "precursor": [{"name": "PrCl3", "amount": "0.4", "unit": "mmol"}, {"name": "H3L1", "amount": "0.3", "unit": "mmol"}, {"name": "H4L2\u22c5HCl", "amount": "0.3", "unit": "mmol"}], "solvent": [{"name": "deionized water", "amount": "10", "unit": "ml"}], "reducing agent": [{"name": "", "amount": "", "unit": ""}], "surfactant": [{"name": "", "amount": "", "unit": ""}], "pressure": "", "temperature": "135\u00b0C", "time": "100h", "heating rate": "2\u00b0Ch-1", "cooling rate": ""}, {"synthesis method": "pH adjustment", "pH": "3.5", "modulator": "0.5M NaOH"}, {"synthesis method": "filtration", "time": "", "atmosphere": "", "pressure": ""}, {"synthesis method": "washing", "washing solution": "distilled water", "amount": ""}]
NULHAE | [Nd(HL1)(H2L2)0.5(H4L2)0.5(H2O)]·(H2O)1.5 | C52 H96 N8 Nd4 O58 P8 S4 | solvothermal synthesis | NdCl3 | 0.4 mmol | H3L1 | 0.3 mmol | H4L2⋅HCl | 0.4 mmol | [6 empty] | 100h | 135°C | 3.5 | solvothermal synthesis, pH adjustment, filtration, washing | 10.1016/j.jssc.2009.06.015 |  | 2009.08 | [{"synthesis method": "solvothermal synthesis", "precursor": [{"name": "NdCl3", "amount": "0.4", "unit": "mmol"}, {"name": "H3L1", "amount": "0.3", "unit": "mmol"}, {"name": "H4L2\u22c5HCl", "amount": "0.4", "unit": "mmol"}], "solvent": [{"name": "deionized water", "amount": "10", "unit": "ml"}], "reducing agent": [{"name": "", "amount": "", "unit": ""}], "surfactant": [{"name": "", "amount": "", "unit": ""}], "pressure": "", "temperature": "135\u00b0C", "time": "100h", "heating rate": "2\u00b0Ch-1", "cooling rate": ""}, {"synthesis method": "pH adjustment", "pH": "3.5", "modulator": "0.5M NaOH"}, {"synthesis method": "filtration", "time": "", "atmosphere": "", "pressure": ""}, {"synthesis method": "washing", "washing solution": "distilled water", "amount": ""}]
NULHEI | [Sm(HL1)(H2L2)0.5(H4L2)0.5(H2O)]·(H2O)1.5 | C52 H96 N8 O58 P8 S4 Sm4 | solvothermal synthesis | SmCl3 | 0.3 mmol | H3L1 | 0.3 mmol | H4L2⋅HCl | 0.3 mmol | [6 empty] | 100h | 135°C | 3.5 | solvothermal synthesis, pH adjustment, filtration, washing | 10.1016/j.jssc.2009.06.015 |  | 2009.08 | [{"synthesis method": "solvothermal synthesis", "precursor": [{"name": "SmCl3", "amount": "0.3", "unit": "mmol"}, {"name": "H3L1", "amount": "0.3", "unit": "mmol"}, {"name": "H4L2\u22c5HCl", "amount": "0.3", "unit": "mmol"}], "solvent": [{"name": "deionized water", "amount": "10", "unit": "ml"}], "reducing agent": [{"name": "", "amount": "", "unit": ""}], "surfactant": [{"name": "", "amount": "", "unit": ""}], "pressure": "", "temperature": "135\u00b0C", "time": "100h", "heating rate": "2\u00b0Ch-1", "cooling rate": ""}, {"synthesis method": "pH adjustment", "pH": "3.5", "modulator": "0.5M NaOH"}, {"synthesis method": "filtration", "time": "", "atmosphere": "", "pressure": ""}, {"synthesis method": "washing", "washing solution": "distilled water", "amount": ""}]
NULHIM | [Eu(HL1)(H2L2)0.5(H4L2)0.5(H2O)]·(H2O)1.5 | C52 Eu4 H96 N8 O58 P8 S4 | solvothermal synthesis | EuCl3 | 0.3 mmol | H3L1 | 0.3 mmol | H4L2⋅HCl | 0.4 mmol | [6 empty] | 100h | 135°C | 3.5 | solvothermal synthesis, pH adjustment, filtration, washing | 10.1016/j.jssc.2009.06.015 |  | 2009.08 | [{"synthesis method": "solvothermal synthesis", "precursor": [{"name": "EuCl3", "amount": "0.3", "unit": "mmol"}, {"name": "H3L1", "amount": "0.3", "unit": "mmol"}, {"name": "H4L2\u22c5HCl", "amount": "0.4", "unit": "mmol"}], "solvent": [{"name": "deionized water", "amount": "10", "unit": "ml"}], "reducing agent": [{"name": "", "amount": "", "unit": ""}], "surfactant": [{"name": "", "amount": "", "unit": ""}], "pressure": "", "temperature": "135\u00b0C", "time": "100h", "heating rate": "2\u00b0Ch-1", "cooling rate": ""}, {"synthesis method": "pH adjustment", "pH": "3.5", "modulator": "0.5M NaOH"}, {"synthesis method": "filtration", "time": "", "atmosphere": "", "pressure": ""}, {"synthesis method": "washing", "washing solution": "distilled water", "amount": ""}]
LUKQEN | La(H2O)[C4H4(CO2H)1(CO2)3] | C8 H7 La1 O9 | solvothermal synthesis | LaCl3⋅7H2O | 0.37 g | H4cbtc | 0.116 g | 1 M KOH solution | 0.5 mL | [6 empty] | 3 days | 180°C |  | solvothermal synthesis | 10.1016/S0020-1693(02)00901-5 |  | 2002.10 | [{"synthesis method": "solvothermal synthesis", "precursor": [{"name": "LaCl3\u22c57H2O", "amount": "0.37", "unit": "g"}, {"name": "H4cbtc", "amount": "0.116", "unit": "g"}, {"name": "1 M KOH solution", "amount": "0.5", "unit": "mL"}], "solvent": [{"name": "water", "amount": "5", "unit": "mL"}], "reducing agent": [{"name": "", "amount": "", "unit": ""}], "surfactant": [{"name": "", "amount": "", "unit": ""}], "pressure": "", "temperature": "180\u00b0C", "time": "3 days", "heating rate": "", "cooling rate": ""}]
ESADEJ | {[Zn(L1 )(oba)]·2H2O} n | C30 H30 N4 O9 Zn1 | solvothermal synthesis | ZnBr2 | 0.045 g | H2oba | 0.052 g | L1 | 0.060 g | [5 empty] | autogenous | 2 days | 120°C |  | solvothermal synthesis, washing, drying | 10.1016/j.poly.2016.07.026 |  | 2016.10 | [{"synthesis method": "solvothermal synthesis", "precursor": [{"name": "ZnBr2", "amount": "0.045", "unit": "g"}, {"name": "H2oba", "amount": "0.052", "unit": "g"}, {"name": "L1", "amount": "0.060", "unit": "g"}], "solvent": [{"name": "NaOH", "amount": "10", "unit": "mL"}], "reducing agent": [{"name": "", "amount": "", "unit": ""}], "surfactant": [{"name": "", "amount": "", "unit": ""}], "pressure": "autogenous", "temperature": "120\u00b0C", "time": "2 days", "heating rate": "", "cooling rate": "6\u00b0Ch-1"}, {"synthesis method": "washing", "washing solution": "H2O", "amount": ""}, {"synthesis method": "drying", "pressure": "vacuum", "temperature": "", "atmosphere": "", "time": ""}]
ESADIN | {[Zn(L1 )(sda)]·2H2O} n | C30 H30 N4 O10 S1 Zn1 | solvothermal synthesis | Zn(CH3COO)2 | 0.037 g | H2sda | 0.062 g | L1 | 0.060 g | [5 empty] | autogenous | 2 days | 120°C |  | solvothermal synthesis, washing, drying | 10.1016/j.poly.2016.07.026 |  | 2016.10 | [{"synthesis method": "solvothermal synthesis", "precursor": [{"name": "Zn(CH3COO)2", "amount": "0.037", "unit": "g"}, {"name": "H2sda", "amount": "0.062", "unit": "g"}, {"name": "L1", "amount": "0.060", "unit": "g"}], "solvent": [{"name": "NaOH", "amount": "10", "unit": "mL"}], "reducing agent": [{"name": "", "amount": "", "unit": ""}], "surfactant": [{"name": "", "amount": "", "unit": ""}], "pressure": "autogenous", "temperature": "120\u00b0C", "time": "2 days", "heating rate": "", "cooling rate": "6\u00b0Ch-1"}, {"synthesis method": "washing", "washing solution": "H2O", "amount": ""}, {"synthesis method": "drying", "pressure": "vacuum", "temperature": "", "atmosphere": "", "time": ""}]
ESADOT | [Cd(4-apy)2(oba)] n | C24 Cd1 H20 N4 O5 | solvothermal synthesis | CdBr2⋅4H2O | 0.069 g | H2oba | 0.052 g | 4-aminopyridine | 0.019 g | [5 empty] | autogenous | 2 days | 120°C |  | solvothermal synthesis, washing, drying | 10.1016/j.poly.2016.07.026 |  | 2016.10 | [{"synthesis method": "solvothermal synthesis", "precursor": [{"name": "CdBr2\u22c54H2O", "amount": "0.069", "unit": "g"}, {"name": "H2oba", "amount": "0.052", "unit": "g"}, {"name": "4-aminopyridine", "amount": "0.019", "unit": "g"}], "solvent": [{"name": "NaOH", "amount": "10", "unit": "mL"}], "reducing agent": [{"name": "", "amount": "", "unit": ""}], "surfactant": [{"name": "", "amount": "", "unit": ""}], "pressure": "autogenous", "temperature": "120\u00b0C", "time": "2 days", "heating rate": "", "cooling rate": "6\u00b0Ch-1"}, {"synthesis method": "washing", "washing solution": "H2O", "amount": ""}, {"synthesis method": "drying", "pressure": "vacuum", "temperature": "", "atmosphere": "", "time": ""}]
ESADUZ | [Cd(oba)(H2O)2] n | C14 Cd1 H12 O7 | solvothermal synthesis | CdBr2⋅4H2O | 0.069 g | H2oba | 0.052 g | [7 empty] | autogenous | 2 days | 120°C |  | solvothermal synthesis, washing, drying | 10.1016/j.poly.2016.07.026 |  | 2016.10 | [{"synthesis method": "solvothermal synthesis", "precursor": [{"name": "CdBr2\u22c54H2O", "amount": "0.069", "unit": "g"}, {"name": "H2oba", "amount": "0.052", "unit": "g"}], "solvent": [{"name": "NaOH", "amount": "10", "unit": "mL"}], "reducing agent": [{"name": "", "amount": "", "unit": ""}], "surfactant": [{"name": "", "amount": "", "unit": ""}], "pressure": "autogenous", "temperature": "120\u00b0C", "time": "2 days", "heating rate": "", "cooling rate": "6\u00b0Ch-1"}, {"synthesis method": "washing", "washing solution": "H2O", "amount": ""}, {"synthesis method": "drying", "pressure": "vacuum", "temperature": "", "atmosphere": "", "time": ""}]
ERUCIF | {[Ni(L2 )(1,4-pda)(H2O)2]·2H2O} n | C28 H38 N4 Ni1 O10 | solvothermal synthesis | Ni(ClO4)2⋅6H2O | 0.036 g | 1,4-H2pda | 0.019 g | L2 | 0.033 g | [5 empty] | autogenous | 2 days | 120°C |  | solvothermal synthesis, washing, drying | 10.1016/j.poly.2016.07.026 |  | 2016.10 | [{"synthesis method": "solvothermal synthesis", "precursor": [{"name": "Ni(ClO4)2\u22c56H2O", "amount": "0.036", "unit": "g"}, {"name": "1,4-H2pda", "amount": "0.019", "unit": "g"}, {"name": "L2", "amount": "0.033", "unit": "g"}], "solvent": [{"name": "NaOH", "amount": "5", "unit": "mL"}], "reducing agent": [{"name": "", "amount": "", "unit": ""}], "surfactant": [{"name": "", "amount": "", "unit": ""}], "pressure": "autogenous", "temperature": "120\u00b0C", "time": "2 days", "heating rate": "", "cooling rate": "6\u00b0Ch-1"}, {"synthesis method": "washing", "washing solution": "H2O", "amount": ""}, {"synthesis method": "drying", "pressure": "vacuum", "temperature": "", "atmosphere": "", "time": ""}]
ERUCOL | {[Co(L2 )(1,4-pda)(H2O)2]·2H2O} n | C28 Co1 H38 N4 O10 | solvothermal synthesis | Co(CH3COO)2⋅4H2O | 0.024 g | 1,4-H2pda | 0.019 g | L2 | 0.033 g | [5 empty] | autogenous | 2 days | 120°C |  | solvothermal synthesis, washing, drying | 10.1016/j.poly.2016.07.026 |  | 2016.10 | [{"synthesis method": "solvothermal synthesis", "precursor": [{"name": "Co(CH3COO)2\u22c54H2O", "amount": "0.024", "unit": "g"}, {"name": "1,4-H2pda", "amount": "0.019", "unit": "g"}, {"name": "L2", "amount": "0.033", "unit": "g"}], "solvent": [{"name": "NaOH", "amount": "5", "unit": "mL"}], "reducing agent": [{"name": "", "amount": "", "unit": ""}], "surfactant": [{"name": "", "amount": "", "unit": ""}], "pressure": "autogenous", "temperature": "120\u00b0C", "time": "2 days", "heating rate": "", "cooling rate": "6\u00b0Ch-1"}, {"synthesis method": "washing", "washing solution": "H2O", "amount": ""}, {"synthesis method": "drying", "pressure": "vacuum", "temperature": "", "atmosphere": "", "time": ""}]
ERUCUR | {[Cd(L2 )(1,4-pda)]·2H2O} n | C28 Cd1 H34 N4 O8 | solvothermal synthesis | Cd(CH3COO)2⋅2H2O | 0.027 g | 1,4-H2pda | 0.019 g | L2 | 0.033 g | [5 empty] | autogenous | 2 days | 120°C |  | solvothermal synthesis, washing, drying | 10.1016/j.poly.2016.07.026 |  | 2016.10 | [{"synthesis method": "solvothermal synthesis", "precursor": [{"name": "Cd(CH3COO)2\u22c52H2O", "amount": "0.027", "unit": "g"}, {"name": "1,4-H2pda", "amount": "0.019", "unit": "g"}, {"name": "L2", "amount": "0.033", "unit": "g"}], "solvent": [{"name": "H2O", "amount": "10", "unit": "mL"}], "reducing agent": [{"name": "", "amount": "", "unit": ""}], "surfactant": [{"name": "", "amount": "", "unit": ""}], "pressure": "autogenous", "temperature": "120\u00b0C", "time": "2 days", "heating rate": "", "cooling rate": "6\u00b0Ch-1"}, {"synthesis method": "washing", "washing solution": "H2O", "amount": ""}, {"synthesis method": "drying", "pressure": "vacuum", "temperature": "", "atmosphere": "", "time": ""}]
ERUDAY | [Cu(L2 )(1,4-bdc)(H2O)2] n | C26 Cu1 H30 N4 O8 | solvothermal synthesis | Cu(CH3COO)2⋅H2O | 0.020 g | 1,4-H2bdc | 0.017 g | L2 | 0.033 g | [5 empty] | autogenous | 2 days | 120°C |  | solvothermal synthesis, washing, drying | 10.1016/j.poly.2016.07.026 |  | 2016.10 | [{"synthesis method": "solvothermal synthesis", "precursor": [{"name": "Cu(CH3COO)2\u22c5H2O", "amount": "0.020", "unit": "g"}, {"name": "1,4-H2bdc", "amount": "0.017", "unit": "g"}, {"name": "L2", "amount": "0.033", "unit": "g"}], "solvent": [{"name": "NaOH", "amount": "5", "unit": "mL"}], "reducing agent": [{"name": "", "amount": "", "unit": ""}], "surfactant": [{"name": "", "amount": "", "unit": ""}], "pressure": "autogenous", "temperature": "120\u00b0C", "time": "2 days", "heating rate": "", "cooling rate": "6\u00b0Ch-1"}, {"synthesis method": "washing", "washing solution": "H2O", "amount": ""}, {"synthesis method": "drying", "pressure": "vacuum", "temperature": "", "atmosphere": "", "time": ""}]
UYUJUU | [Co(HCCB)(H2O)2] n | C9 Cl1 Co1 H10 N1 O6 | chemical synthesis | Co(NO3)2⋅6H2O | 0.291 g | H3CCB | 0.230 g | KOH | 0.112 g |  |  |  |  | H2O |  | 24h | 120°C |  | chemical synthesis, washing | 10.1016/j.ica.2011.06.018 |  | 2011.10 | [{"synthesis method": "chemical synthesis", "precursor": [{"name": "Co(NO3)2\u22c56H2O", "amount": "0.291", "unit": "g"}, {"name": "H3CCB", "amount": "0.230", "unit": "g"}, {"name": "KOH", "amount": "0.112", "unit": "g"}], "solution": [{"name": "H2O", "amount": "8", "unit": "mL"}], "pressure": "", "temperature": "120\u00b0C", "time": "24h"}, {"synthesis method": "washing", "washing solution": "water/ethanol", "amount": "1:1"}]
UYUKAB | [Zn(HCCB)(H2O)] n | C18 Cl2 H14 N2 O12 Zn2 | chemical synthesis | Zn(NO3)2⋅6H2O | 0.297 g | H3CCB | 0.230 g | KOH | 0.112 g |  |  |  |  | H2O |  | 24h | 120°C |  | chemical synthesis, washing | 10.1016/j.ica.2011.06.018 |  | 2011.10 | [{"synthesis method": "chemical synthesis", "precursor": [{"name": "Zn(NO3)2\u22c56H2O", "amount": "0.297", "unit": "g"}, {"name": "H3CCB", "amount": "0.230", "unit": "g"}, {"name": "KOH", "amount": "0.112", "unit": "g"}], "solution": [{"name": "H2O", "amount": "8", "unit": "mL"}], "pressure": "", "temperature": "120\u00b0C", "time": "24h"}, {"synthesis method": "washing", "washing solution": "water/ethanol", "amount": "1:1"}]
UYUKEF | {[Cd(HCCB)2]·0.5[Cd(μ-H2O)(H2O)4]2} n | C18 Cd2 Cl2 H12 N2 O13 | chemical synthesis | Cd(NO3)2⋅4H2O | 0.308 g | H3CCB | 0.230 g | KOH | 0.112 g |  |  |  |  | H2O |  | 24h | 120°C |  | chemical synthesis, washing | 10.1016/j.ica.2011.06.018 |  | 2011.10 | [{"synthesis method": "chemical synthesis", "precursor": [{"name": "Cd(NO3)2\u22c54H2O", "amount": "0.308", "unit": "g"}, {"name": "H3CCB", "amount": "0.230", "unit": "g"}, {"name": "KOH", "amount": "0.112", "unit": "g"}], "solution": [{"name": "H2O", "amount": "8", "unit": "mL"}], "pressure": "", "temperature": "120\u00b0C", "time": "24h"}, {"synthesis method": "washing", "washing solution": "water/ethanol", "amount": "1:1"}]
UYUKIJ | [Cu(HBCCB)(H2O)] | C24 Cl2 Cu2 H24 N2 O16 | chemical synthesis | Cu(NO3)2⋅3H2O | 0.232 g | H3BCCB | 0.288 g | KOH | 0.112 g |  |  |  |  | H2O |  | 24h | 120°C |  | chemical synthesis, washing | 10.1016/j.ica.2011.06.018 |  | 2011.10 | [{"synthesis method": "chemical synthesis", "precursor": [{"name": "Cu(NO3)2\u22c53H2O", "amount": "0.232", "unit": "g"}, {"name": "H3BCCB", "amount": "0.288", "unit": "g"}, {"name": "KOH", "amount": "0.112", "unit": "g"}], "solution": [{"name": "H2O", "amount": "8", "unit": "mL"}], "pressure": "", "temperature": "120\u00b0C", "time": "24h"}, {"synthesis method": "washing", "washing solution": "water/ethanol", "amount": "1:1"}]
COBMUD | [Co(NiL)(aipt)] | C27 Co1 H21 N5 Ni1 O6 | solvothermal synthesis | Co(Ac)2⋅6H2O | 0.10 mmol | H2aipt | 0.05 mmol | NiL | 0.05 mmol | [6 empty] | 72h | 150°C |  | solvothermal synthesis | 10.1016/j.poly.2014.02.035 |  | 2014.05 | [{"synthesis method": "solvothermal synthesis", "precursor": [{"name": "Co(Ac)2\u22c56H2O", "amount": "0.10", "unit": "mmol"}, {"name": "H2aipt", "amount": "0.05", "unit": "mmol"}, {"name": "NiL", "amount": "0.05", "unit": "mmol"}], "solvent": [{"name": "H2O", "amount": "10", "unit": "mL"}, {"name": "CH3OH", "amount": "4", "unit": "mL"}], "reducing agent": [{"name": "", "amount": "", "unit": ""}], "surfactant": [{"name": "", "amount": "", "unit": ""}], "pressure": "", "temperature": "150\u00b0C", "time": "72h", "heating rate": "24h", "cooling rate": "36h"}]
COBNAK | [Co2(ML)(hipt)2(CH3OH)(H2O)]·CH3OH | C148 Co8 Cu4 H136 N16 O60 | solvothermal synthesis | Co(Ac)2⋅6H2O | 0.1 mmol | H2hipt | 0.05 mmol | CuL | 0.05 mmol | [6 empty] | 72h | 150°C |  | solvothermal synthesis | 10.1016/j.poly.2014.02.035 |  | 2014.05 | [{"synthesis method": "solvothermal synthesis", "precursor": [{"name": "Co(Ac)2\u22c56H2O", "amount": "0.1", "unit": "mmol"}, {"name": "H2hipt", "amount": "0.05", "unit": "mmol"}, {"name": "CuL", "amount": "0.05", "unit": "mmol"}], "solvent": [{"name": "H2O", "amount": "10", "unit": "mL"}, {"name": "CH3OH", "amount": "4", "unit": "mL"}], "reducing agent": [{"name": "", "amount": "", "unit": ""}], "surfactant": [{"name": "", "amount": "", "unit": ""}], "pressure": "", "temperature": "150\u00b0C", "time": "72h", "heating rate": "24h", "cooling rate": "36h"}]
COBNEO | [Co2(ML)(hipt)2(CH3OH)(H2O)]·CH3OH | C37 Co2 H34 N4 Ni1 O15 | solvothermal synthesis | Co(Ac)2⋅6H2O | 0.1 mmol | H2hipt | 0.05 mmol | NiL | 0.05 mmol | [6 empty] | 72h | 150°C |  | solvothermal synthesis | 10.1016/j.poly.2014.02.035 |  | 2014.05 | [{"synthesis method": "solvothermal synthesis", "precursor": [{"name": "Co(Ac)2\u22c56H2O", "amount": "0.1", "unit": "mmol"}, {"name": "H2hipt", "amount": "0.05", "unit": "mmol"}, {"name": "NiL", "amount": "0.05", "unit": "mmol"}], "solvent": [{"name": "H2O", "amount": "10", "unit": "mL"}, {"name": "CH3OH", "amount": "4", "unit": "mL"}], "reducing agent": [{"name": "", "amount": "", "unit": ""}], "surfactant": [{"name": "", "amount": "", "unit": ""}], "pressure": "", "temperature": "150\u00b0C", "time": "72h", "heating rate": "24h", "cooling rate": "36h"}]
COBNIS | [Co2(C2O4)2(CuL)2] | C84 Co4 Cu4 H64 N16 O24 | solvothermal synthesis | Co(Ac)2⋅6H2O | 0.1 mmol | 2-aminoterephthalic acid | 0.05 mmol | CuL | 0.05 mmol | [6 empty] | 72h | 150°C |  | solvothermal synthesis | 10.1016/j.poly.2014.02.035 |  | 2014.05 | [{"synthesis method": "solvothermal synthesis", "precursor": [{"name": "Co(Ac)2\u22c56H2O", "amount": "0.1", "unit": "mmol"}, {"name": "2-aminoterephthalic acid", "amount": "0.05", "unit": "mmol"}, {"name": "CuL", "amount": "0.05", "unit": "mmol"}], "solvent": [{"name": "H2O", "amount": "10", "unit": "mL"}, {"name": "CH3OH", "amount": "4", "unit": "mL"}], "reducing agent": [{"name": "", "amount": "", "unit": ""}], "surfactant": [{"name": "", "amount": "", "unit": ""}], "pressure": "", "temperature": "150\u00b0C", "time": "72h", "heating rate": "24h", "cooling rate": "36h"}]
COBNOY | [Co4(NiL)4(ipt)4(H2O)2] | C108 Co4 H84 N16 Ni4 O26 | solvothermal synthesis | Co(Ac)2⋅6H2O | 0.05 mmol | H2ipt | 0.05 mmol | NiL | 0.025 mmol | [6 empty] | 72h | 150°C |  | solvothermal synthesis | 10.1016/j.poly.2014.02.035 |  | 2014.05 | [{"synthesis method": "solvothermal synthesis", "precursor": [{"name": "Co(Ac)2\u22c56H2O", "amount": "0.05", "unit": "mmol"}, {"name": "H2ipt", "amount": "0.05", "unit": "mmol"}, {"name": "NiL", "amount": "0.025", "unit": "mmol"}], "solvent": [{"name": "H2O", "amount": "10", "unit": "mL"}, {"name": "CH3OH", "amount": "4", "unit": "mL"}], "reducing agent": [{"name": "", "amount": "", "unit": ""}], "surfactant": [{"name": "", "amount": "", "unit": ""}], "pressure": "", "temperature": "150\u00b0C", "time": "72h", "heating rate": "24h", "cooling rate": "36h"}]
COBNUE | [Co(CuL)(tpt)] | C27 Co1 Cu1 H20 N4 O6 | solvothermal synthesis | Co(Ac)2⋅6H2O | 0.05 mmol | H2tpt | 0.05 mmol | CuL | 0.025 mmol | [6 empty] | 72h | 150°C |  | solvothermal synthesis | 10.1016/j.poly.2014.02.035 |  | 2014.05 | [{"synthesis method": "solvothermal synthesis", "precursor": [{"name": "Co(Ac)2\u22c56H2O", "amount": "0.05", "unit": "mmol"}, {"name": "H2tpt", "amount": "0.05", "unit": "mmol"}, {"name": "CuL", "amount": "0.025", "unit": "mmol"}], "solvent": [{"name": "H2O", "amount": "10", "unit": "mL"}, {"name": "CH3OH", "amount": "4", "unit": "mL"}], "reducing agent": [{"name": "", "amount": "", "unit": ""}], "surfactant": [{"name": "", "amount": "", "unit": ""}], "pressure": "", "temperature": "150\u00b0C", "time": "72h", "heating rate": "24h", "cooling rate": "36h"}]
HEFPAL | [Cu2(3-dpye)(2,6-PDA)2(H2O)2] | C28 Cu2 H24 N6 O12 | solvothermal synthesis | CuCl2⋅2H2O | 0.034 g | 3-dpye | 0.027 g | 2,6-H2PDA | 0.032 g | NaOH | 0.012 g |  |  |  |  | 4 days | 120°C |  | solvothermal synthesis | 10.1016/j.jorganchem.2012.08.008 |  | 2012.11 | [{"synthesis method": "solvothermal synthesis", "precursor": [{"name": "CuCl2\u22c52H2O", "amount": "0.034", "unit": "g"}, {"name": "3-dpye", "amount": "0.027", "unit": "g"}, {"name": "2,6-H2PDA", "amount": "0.032", "unit": "g"}, {"name": "NaOH", "amount": "0.012", "unit": "g"}], "solvent": [{"name": "H2O", "amount": "12", "unit": "mL"}], "reducing agent": [{"name": "", "amount": "", "unit": ""}], "surfactant": [{"name": "", "amount": "", "unit": ""}], "pressure": "", "temperature": "120\u00b0C", "time": "4 days", "heating rate": "", "cooling rate": ""}]
HEFNOX | [Cu2(3-dpye)(1,3,5-HBTC)2(H2O)3] | C32 Cu2 H34 N4 O20 | solvothermal synthesis | 1,3,5-H3BTC | 0.025 g | NaOH | 0.012 g | [8 empty] | 4 days | 120°C |  | solvothermal synthesis | 10.1016/j.jorganchem.2012.08.008 |  | 2012.11 | [{"synthesis method": "solvothermal synthesis", "precursor": [{"name": "1,3,5-H3BTC", "amount": "0.025", "unit": "g"}, {"name": "NaOH", "amount": "0.012", "unit": "g"}], "solvent": [{"name": "H2O", "amount": "12", "unit": "mL"}], "reducing agent": [{"name": "", "amount": "", "unit": ""}], "surfactant": [{"name": "", "amount": "", "unit": ""}], "pressure": "", "temperature": "120\u00b0C", "time": "4 days", "heating rate": "", "cooling rate": ""}]
HEFNUD | [Cu(3-dpye)(1,3-BDC)(H2O)] | C22 Cu1 H22 N4 O8 | solvothermal synthesis | 1,3-H2BDC | 0.025 g | NaOH | 0.016 g | [8 empty] | 4 days | 120°C |  | solvothermal synthesis | 10.1016/j.jorganchem.2012.08.008 |  | 2012.11 | [{"synthesis method": "solvothermal synthesis", "precursor": [{"name": "1,3-H2BDC", "amount": "0.025", "unit": "g"}, {"name": "NaOH", "amount": "0.016", "unit": "g"}], "solvent": [{"name": "H2O", "amount": "12", "unit": "mL"}], "reducing agent": [{"name": "", "amount": "", "unit": ""}], "surfactant": [{"name": "", "amount": "", "unit": ""}], "pressure": "", "temperature": "120\u00b0C", "time": "4 days", "heating rate": "", "cooling rate": ""}]
CEDDIZ | [4,4'-bipyH]n n+ [Bi(4,4'-bipy)Br4]n n- | Bi1 Br4 C20 H17 N4 | [16 empty] | branched tube method, filtration, washing, drying | 10.1016/j.solidstatesciences.2005.10.004 |  | 2006.01 | [{"synthesis method": "branched tube method", "precursor": [{"name": "4,4'-bipy", "amount": "0.156", "unit": "g"}, {"name": "bismuth(III) nitrate", "amount": "0.36", "unit": "g"}, {"name": "potassium bromide", "amount": "0.097", "unit": "g"}], "solvent": [{"name": "Methanol", "amount": "", "unit": ""}], "pressure": "", "temperature": "60\u00b0C", "time": "10 days"}, {"synthesis method": "filtration", "time": "", "atmosphere": "", "pressure": ""}, {"synthesis method": "washing", "washing solution": "acetone and ether", "amount": ""}, {"synthesis method": "drying", "pressure": "", "temperature": "", "atmosphere": "air", "time": ""}]
BINBAE | [Zn2(L)2(1,3-bdc)(H2O)2]n | C34 H24 N10 O10 Zn2 | solvothermal synthesis | Zn(NO3)2⋅6H2O | 29.7 mg | HL | 13.0 mg | H2(1,3-bdc) | 8.3 mg | [6 empty] | 72h | 180°C |  | solvothermal synthesis | 10.1016/j.jssc.2018.09.029 |  | 2019.01 | [{"synthesis method": "solvothermal synthesis", "precursor": [{"name": "Zn(NO3)2\u22c56H2O", "amount": "29.7", "unit": "mg"}, {"name": "HL", "amount": "13.0", "unit": "mg"}, {"name": "H2(1,3-bdc)", "amount": "8.3", "unit": "mg"}], "solvent": [{"name": "H2O", "amount": "10", "unit": "mL"}], "reducing agent": [{"name": "", "amount": "", "unit": ""}], "surfactant": [{"name": "", "amount": "", "unit": ""}], "pressure": "", "temperature": "180\u00b0C", "time": "72h", "heating rate": "", "cooling rate": "5\u00b0C/h"}]
BINBIM | [Cd2L2(Cl)2]n·0.5nH2O | C26 Cd2 Cl2 H16 N10 O4.5 | solvothermal synthesis | CdCl2⋅H2O | 20.1 mg | HL | 0.013 g | [8 empty] | 72h | 120°C |  | solvothermal synthesis | 10.1016/j.jssc.2018.09.029 |  | 2019.01 | [{"synthesis method": "solvothermal synthesis", "precursor": [{"name": "CdCl2\u22c5H2O", "amount": "20.1", "unit": "mg"}, {"name": "HL", "amount": "0.013", "unit": "g"}], "solvent": [{"name": "CH3CN/H2O", "amount": "7.0", "unit": "mL"}], "reducing agent": [{"name": "", "amount": "", "unit": ""}], "surfactant": [{"name": "", "amount": "", "unit": ""}], "pressure": "", "temperature": "120\u00b0C", "time": "72h", "heating rate": "", "cooling rate": ""}]
BIMQUM | [Cd2L2(adip)]n·2nH2O | C32 Cd2 H28 N10 O10 | solvothermal synthesis | CdCl2⋅H2O | 20.1 mg | H2adip | 7.0 mg | [8 empty] | 72h | 180°C |  | solvothermal synthesis | 10.1016/j.jssc.2018.09.029 |  | 2019.01 | [{"synthesis method": "solvothermal synthesis", "precursor": [{"name": "CdCl2\u22c5H2O", "amount": "20.1", "unit": "mg"}, {"name": "H2adip", "amount": "7.0", "unit": "mg"}], "solvent": [{"name": "H2O", "amount": "10", "unit": "mL"}], "reducing agent": [{"name": "", "amount": "", "unit": ""}], "surfactant": [{"name": "", "amount": "", "unit": ""}], "pressure": "", "temperature": "180\u00b0C", "time": "72h", "heating rate": "", "cooling rate": "5\u00b0C/h"}]
BINBEI | [CdLCl]n | C13 Cd1 Cl1 H8 N5 O2 | solvothermal synthesis | CdCl2⋅H2O | 20.1 mg | H2glu | 6.0 mg | [8 empty] | 72h | 180°C |  | solvothermal synthesis | 10.1016/j.jssc.2018.09.029 |  | 2019.01 | [{"synthesis method": "solvothermal synthesis", "precursor": [{"name": "CdCl2\u22c5H2O", "amount": "20.1", "unit": "mg"}, {"name": "H2glu", "amount": "6.0", "unit": "mg"}], "solvent": [{"name": "H2O", "amount": "10", "unit": "mL"}], "reducing agent": [{"name": "", "amount": "", "unit": ""}], "surfactant": [{"name": "", "amount": "", "unit": ""}], "pressure": "", "temperature": "180\u00b0C", "time": "72h", "heating rate": "", "cooling rate": "5\u00b0C/h"}]
ULOMUD | [Cu 3 (phen) 4 (PPh 3 )](BF 4 ) 3 ·2THF | B3 C74 Cu3 F12 H63 N8 O2 P1 | chemical synthesis | [Cu(MeCN)2(PPh3)2]BF4 | 30.4 mg | 4,7-phenanthroline | 10.9 mg | [6 empty] | nitrobenzene, THF |  | several days | room temperature |  | chemical synthesis | 10.1016/S0277-5387(03)00431-5 |  | 2003.10 | [{"synthesis method": "chemical synthesis", "precursor": [{"name": "[Cu(MeCN)2(PPh3)2]BF4", "amount": "30.4", "unit": "mg"}, {"name": "4,7-phenanthroline", "amount": "10.9", "unit": "mg"}], "solution": [{"name": "nitrobenzene", "amount": "1", "unit": "ml"}, {"name": "THF", "amount": "3", "unit": "ml"}], "pressure": "", "temperature": "room temperature", "time": "several days"}]
ULONAK | [Cu 3 (phen) 4 (PPh 3 )](BF 4 ) 3 ·Et 2 O | B3 C70 Cu3 F12 H57 N8 O1 P1 | chemical synthesis | [Cu(MeCN)2(PPh3)2]BF4 | 32.2 mg | 4,7-phenanthroline | 11.9 mg | [6 empty] | nitrobenzene, diethyl ether |  | several days | room temperature |  | chemical synthesis | 10.1016/S0277-5387(03)00431-5 |  | 2003.10 | [{"synthesis method": "chemical synthesis", "precursor": [{"name": "[Cu(MeCN)2(PPh3)2]BF4", "amount": "32.2", "unit": "mg"}, {"name": "4,7-phenanthroline", "amount": "11.9", "unit": "mg"}], "solution": [{"name": "nitrobenzene", "amount": "3", "unit": "ml"}, {"name": "diethyl ether", "amount": "3", "unit": "ml"}], "pressure": "", "temperature": "room temperature", "time": "several days"}]
ULONEO | [Cu 5 (phen)7](BF 4 ) 5 ·4(PhNO 2 ) | B5 C108 Cu5 F20 H76 N18 O8 | chemical synthesis | [Cu(PhCN)4]BF4 | 29.4 mg | 4,7-phenanthroline | 95.2 mg | [6 empty] | PhCN, nitrobenzene, THF |  | several days | room temperature |  | chemical synthesis | 10.1016/S0277-5387(03)00431-5 |  | 2003.10 | [{"synthesis method": "chemical synthesis", "precursor": [{"name": "[Cu(PhCN)4]BF4", "amount": "29.4", "unit": "mg"}, {"name": "4,7-phenanthroline", "amount": "95.2", "unit": "mg"}], "solution": [{"name": "PhCN", "amount": "0.5", "unit": "ml"}, {"name": "nitrobenzene", "amount": "3", "unit": "ml"}, {"name": "THF", "amount": "5", "unit": "ml"}], "pressure": "", "temperature": "room temperature", "time": "several days"}]
CAGTIQ | [NiCo(μ2-tp)(μ4-tp)(4,4'-bpy)2]n | C36 Co1 H20 N4 Ni1 O8 | solvothermal synthesis | Co(NO3)2⋅6H2O | 0.5 mmol | Ni(NO3)2⋅6H2O | 0.5 mmol | terephthalic acid | 1 mmol | 4,4'-bpy | 1 mmol | sodium hydroxide | 2 mmol |  |  | 48h | 220°C |  | solvothermal synthesis, washing | 10.1016/j.molstruc.2016.12.034 |  | 2017.04 | [{"synthesis method": "solvothermal synthesis", "precursor": [{"name": "Co(NO3)2\u22c56H2O", "amount": "0.5", "unit": "mmol"}, {"name": "Ni(NO3)2\u22c56H2O", "amount": "0.5", "unit": "mmol"}, {"name": "terephthalic acid", "amount": "1", "unit": "mmol"}, {"name": "4,4'-bpy", "amount": "1", "unit": "mmol"}, {"name": "sodium hydroxide", "amount": "2", "unit": "mmol"}], "solvent": [{"name": "H2O", "amount": "14", "unit": "mL"}], "reducing agent": [{"name": "", "amount": "", "unit": ""}], "surfactant": [{"name": "", "amount": "", "unit": ""}], "pressure": "", "temperature": "220\u00b0C", "time": "48h", "heating rate": "", "cooling rate": ""}, {"synthesis method": "washing", "washing solution": "DMF", "amount": ""}]
QAGDUZ | [Cd2(isonicotinate)4(pab)(H2O)]n | C36 Cd2 H28 N8 O9 | solvothermal synthesis | pab | 52.6 mg | isonicotinic acid | 123.1 mg | Cd(NO3)2⋅4H2O | 154.2 mg | NaOH 0.1M | 10.0 mL |  |  |  |  | 24h | 110°C |  | solvothermal synthesis, washing, drying | 10.1016/j.molstruc.2010.08.035 |  | 2010.11 | [{"synthesis method": "solvothermal synthesis", "precursor": [{"name": "pab", "amount": "52.6", "unit": "mg"}, {"name": "isonicotinic acid", "amount": "123.1", "unit": "mg"}, {"name": "Cd(NO3)2\u22c54H2O", "amount": "154.2", "unit": "mg"}, {"name": "NaOH 0.1M", "amount": "10.0", "unit": "mL"}], "solvent": [{"name": "", "amount": "", "unit": ""}], "reducing agent": [{"name": "", "amount": "", "unit": ""}], "surfactant": [{"name": "", "amount": "", "unit": ""}], "pressure": "", "temperature": "110\u00b0C", "time": "24h", "heating rate": "", "cooling rate": "1day"}, {"synthesis method": "washing", "washing solution": "water and methanol", "amount": ""}, {"synthesis method": "drying", "pressure": "", "temperature": "", "atmosphere": "air", "time": ""}]
TIJGID | 2-Quinolinephosphonic acid | C9 H10 N1 O4 P1 | solvothermal synthesis | dimethyl sulphate | 0.1 mol | N-oxide quinoline | 0.1 mol | (EtO)2P(O)Na | 0.1 mol | [6 empty] | 1 day | 140°C |  | chemical synthesis, solvothermal synthesis | 10.1016/j.solidstatesciences.2007.04.017 |  | 2007.08 | [{"synthesis method": "chemical synthesis", "precursor": [{"name": "dimethyl sulphate", "amount": "0.1", "unit": "mol"}, {"name": "N-oxide quinoline", "amount": "0.1", "unit": "mol"}, {"name": "(EtO)2P(O)Na", "amount": "0.1", "unit": "mol"}], "solution": [{"name": "anhydrous ether", "amount": "", "unit": ""}], "pressure": "", "temperature": "60\u00b0C", "time": "2h"}, {"synthesis method": "solvothermal synthesis", "precursor": [], "solvent": [{"name": "4M HCl", "amount": "100", "unit": "mL"}], "reducing agent": [{"name": "", "amount": "", "unit": ""}], "surfactant": [{"name": "", "amount": "", "unit": ""}], "pressure": "", "temperature": "140\u00b0C", "time": "1 day", "heating rate": "", "cooling rate": ""}]
TIJGOJ | Cu(2-C9H6NPO3) | C9 Cu1 H6 N1 O3 P1 | solvothermal synthesis | 2-quinolinephosphonic acid | 0.0209 g | CuSO4 | 0.0320 g | [8 empty] | 48h | 140°C |  | solvothermal synthesis | 10.1016/j.solidstatesciences.2007.04.017 |  | 2007.08 | [{"synthesis method": "solvothermal synthesis", "precursor": [{"name": "2-quinolinephosphonic acid", "amount": "0.0209", "unit": "g"}, {"name": "CuSO4", "amount": "0.0320", "unit": "g"}], "solvent": [{"name": "H2O", "amount": "6", "unit": "mL"}], "reducing agent": [{"name": "", "amount": "", "unit": ""}], "surfactant": [{"name": "", "amount": "", "unit": ""}], "pressure": "", "temperature": "140\u00b0C", "time": "48h", "heating rate": "", "cooling rate": ""}]
TIJGUP | Cd(2-C9H6NPO3)(H2O) | C9 Cd1 H8 N1 O4 P1 | solvothermal synthesis | 2-quinolinephosphonic acid | 0.0105 g | 3CdSO4⋅8H2O | 0.0253 g | [8 empty] | 48h | 140°C |  | solvothermal synthesis | 10.1016/j.solidstatesciences.2007.04.017 |  | 2007.08 | [{"synthesis method": "solvothermal synthesis", "precursor": [{"name": "2-quinolinephosphonic acid", "amount": "0.0105", "unit": "g"}, {"name": "3CdSO4\u22c58H2O", "amount": "0.0253", "unit": "g"}], "solvent": [{"name": "H2O", "amount": "6", "unit": "mL"}], "reducing agent": [{"name": "", "amount": "", "unit": ""}], "surfactant": [{"name": "", "amount": "", "unit": ""}], "pressure": "", "temperature": "140\u00b0C", "time": "48h", "heating rate": "", "cooling rate": ""}]
XODQAJ | [Cd2(η2-SOCFc)2(η1-μ2-SOCFc)2(4,4'-bpy)] n | C27 Cd1 Fe2 H22 N1 O2 S2 | chemical synthesis | 4,4'-bpy | 7.8 mg | Cd(OAc)2 ⋅2H2O | 26.6 mg | FcCOSNa | 62.4 mg |  |  |  |  | methanol, water, methanol |  | one week | room temperature |  | chemical synthesis | 10.1016/j.jorganchem.2008.05.017 |  | 2008.07 | [{"synthesis method": "chemical synthesis", "precursor": [{"name": "4,4'-bpy", "amount": "7.8", "unit": "mg"}, {"name": "Cd(OAc)2 \u22c52H2O", "amount": "26.6", "unit": "mg"}, {"name": "FcCOSNa", "amount": "62.4", "unit": "mg"}], "solution": [{"name": "methanol", "amount": "4", "unit": "mL"}, {"name": "water", "amount": "2", "unit": "mL"}, {"name": "methanol", "amount": "6", "unit": "mL"}], "pressure": "", "temperature": "room temperature", "time": "one week"}]
XODQEN | [Cd(SOCFc)2(tmp)] n | C35 Cd1 Fe2 H32 N2 O2 S2 | chemical synthesis | tmp | 19.8 mg | Cd(OAc)2 ⋅2H2O | 26.6 mg | FcCOSNa | 62.4 mg |  |  |  |  | methanol, water, methanol |  | three days | room temperature |  | chemical synthesis | 10.1016/j.jorganchem.2008.05.017 |  | 2008.07 | [{"synthesis method": "chemical synthesis", "precursor": [{"name": "tmp", "amount": "19.8", "unit": "mg"}, {"name": "Cd(OAc)2 \u22c52H2O", "amount": "26.6", "unit": "mg"}, {"name": "FcCOSNa", "amount": "62.4", "unit": "mg"}], "solution": [{"name": "methanol", "amount": "4", "unit": "mL"}, {"name": "water", "amount": "2", "unit": "mL"}, {"name": "methanol", "amount": "6", "unit": "mL"}], "pressure": "", "temperature": "room temperature", "time": "three days"}]
XODQIR | [Zn(SOCFc)2(2,2'-bpy)] | C32 Fe2 H26 N2 O2 S2 Zn1 | chemical synthesis | FcCOSNa | 62.4 mg | Zn(OAc)2 ⋅2H2O | 25.4 mg | 2,2'-bpy | 15.6 mg |  |  |  |  | methanol, methanol |  | five days | room temperature |  | chemical synthesis | 10.1016/j.jorganchem.2008.05.017 |  | 2008.07 | [{"synthesis method": "chemical synthesis", "precursor": [{"name": "FcCOSNa", "amount": "62.4", "unit": "mg"}, {"name": "Zn(OAc)2 \u22c52H2O", "amount": "25.4", "unit": "mg"}, {"name": "2,2'-bpy", "amount": "15.6", "unit": "mg"}], "solution": [{"name": "methanol", "amount": "6", "unit": "mL"}, {"name": "methanol", "amount": "6", "unit": "mL"}], "pressure": "", "temperature": "room temperature", "time": "five days"}]
XODQOX | {[Hg(SOCFc)2(phen)]·(0.5CH3OH)} | C34.50 Fe2 H28 Hg1 N2 O2.50 S2 | chemical synthesis | FcCOSNa | 62.4 mg | Hg(OAc)2 | 31.8 mg | phen | 20 mg |  |  |  |  | methanol, methanol |  | two weeks | room temperature |  | chemical synthesis | 10.1016/j.jorganchem.2008.05.017 |  | 2008.07 | [{"synthesis method": "chemical synthesis", "precursor": [{"name": "FcCOSNa", "amount": "62.4", "unit": "mg"}, {"name": "Hg(OAc)2", "amount": "31.8", "unit": "mg"}, {"name": "phen", "amount": "20", "unit": "mg"}], "solution": [{"name": "methanol", "amount": "6", "unit": "mL"}, {"name": "methanol", "amount": "6", "unit": "mL"}], "pressure": "", "temperature": "room temperature", "time": "two weeks"}]
SIXTID | [Ag(tpty)(THF)2](ClO4) | Ag1 C28 Cl1 H30 O6 | chemical synthesis | AgClO4 ⋅H2O | 19.1 mg | triptycene | 10.2 mg | [6 empty] | THF |  | 20 min | room temperature |  | chemical synthesis, filtration, sealing | 10.1016/j.poly.2006.12.036 |  | 2007.07 | [{"synthesis method": "chemical synthesis", "precursor": [{"name": "AgClO4 \u22c5H2O", "amount": "19.1", "unit": "mg"}, {"name": "triptycene", "amount": "10.2", "unit": "mg"}], "solution": [{"name": "THF", "amount": "5", "unit": "ml"}], "pressure": "", "temperature": "room temperature", "time": "20 min"}, {"synthesis method": "filtration", "time": "", "atmosphere": "Ar", "pressure": ""}, {"synthesis method": "sealing", "time": "two weeks", "atmosphere": "Ar", "pressure": ""}]
SIXTOJ | [Ag6(tpty)4(CF3SO3)2(H2O)6](CF3SO3)4 | Ag6 C86 F18 H68 O24 S6 | chemical synthesis | Ag(CF3SO3)⋅H2O | 27.1 mg | tpty | 12.7 mg | [6 empty] | toluene |  | 20 min | room temperature |  | chemical synthesis, filtration, sealing | 10.1016/j.poly.2006.12.036 |  | 2007.07 | [{"synthesis method": "chemical synthesis", "precursor": [{"name": "Ag(CF3SO3)\u22c5H2O", "amount": "27.1", "unit": "mg"}, {"name": "tpty", "amount": "12.7", "unit": "mg"}], "solution": [{"name": "toluene", "amount": "5.0", "unit": "ml"}], "pressure": "", "temperature": "room temperature", "time": "20 min"}, {"synthesis method": "filtration", "time": "", "atmosphere": "Ar", "pressure": ""}, {"synthesis method": "sealing", "time": "two weeks", "atmosphere": "Ar", "pressure": ""}]
OQIBIA | N,N'-(ethane-1,2-diamine)-selenocyanocadmium(II) | C4 Cd1 H8 N4 Se2 | chemical synthesis | Cd(SeCN)2 | 0.500 mmol | ethylenediamine hydrochloric salt | 0.500 mmol | [6 empty] | methanol |  |  |  |  | chemical synthesis, pH adjustment, washing, drying | 10.1016/j.poly.2011.02.008 |  | 2011.04 | [{"synthesis method": "chemical synthesis", "precursor": [{"name": "Cd(SeCN)2", "amount": "0.500", "unit": "mmol"}, {"name": "ethylenediamine hydrochloric salt", "amount": "0.500", "unit": "mmol"}], "solution": [{"name": "methanol", "amount": "", "unit": ""}], "pressure": "", "temperature": "", "time": ""}, {"synthesis method": "pH adjustment", "pH": "", "modulator": "diluted sodium hydroxide"}, {"synthesis method": "washing", "washing solution": "", "amount": ""}, {"synthesis method": "drying", "pressure": "", "temperature": "", "atmosphere": "", "time": ""}]
COXRAJ | [Cu2(2,5-dpp)(H2O)4(CF3SO3)4] | C18 Cu2 F12 H22 N4 O18 S4 | chemical synthesis | 2,5-dpp | 0.2 mmol | copper(II) trifluoromethanesulphonate | 0.4 mmol | [6 empty] | acetonitrile |  |  | room temperature |  | chemical synthesis, filtration, washing | 10.1016/j.poly.2009.02.029 |  | 2009.05 | [{"synthesis method": "chemical synthesis", "precursor": [{"name": "2,5-dpp", "amount": "0.2", "unit": "mmol"}, {"name": "copper(II) trifluoromethanesulphonate", "amount": "0.4", "unit": "mmol"}], "solution": [{"name": "acetonitrile", "amount": "", "unit": ""}], "pressure": "", "temperature": "room temperature", "time": ""}, {"synthesis method": "filtration", "time": "", "atmosphere": "", "pressure": ""}, {"synthesis method": "washing", "washing solution": "cold acetonitrile and diethyl ether", "amount": ""}]
COXREN | [Cu2(2,5-dpp)(H2O)2(tcnoet)4] n | C50 Cu2 H34 N20 O6 | [16 empty] | gel technique, washing | 10.1016/j.poly.2009.02.029 |  | 2009.05 | [{"synthesis method": "gel technique", "precursor": [{"name": "Tetramethoxysilane", "amount": "1", "unit": "cm3"}, {"name": "Cu(NO3)2 \u22c53H2O", "amount": "0.22", "unit": "mmol"}, {"name": "2,5-dpp", "amount": "0.11", "unit": "mmol"}, {"name": "K(tcnoet)", "amount": "0.5", "unit": "mmol"}], "solution": [{"name": "water", "amount": "10", "unit": "cm3"}], "pressure": "", "temperature": "room temperature", "time": "several weeks"}, {"synthesis method": "washing", "washing solution": "cold water", "amount": ""}]
ZOJFOW | [Ag(L)NO3] | Ag1 C21 H24 N4 O3 P1 | chemical synthesis | phosphine L | 60 mg | AgNO3 | 29 mg | [6 empty] | acetonitrile |  | 1h | ambient |  | chemical synthesis, drying | 10.1016/j.ica.2019.05.015 |  | 2019.08 | [{"synthesis method": "chemical synthesis", "precursor": [{"name": "phosphine L", "amount": "60", "unit": "mg"}, {"name": "AgNO3", "amount": "29", "unit": "mg"}], "solution": [{"name": "acetonitrile", "amount": "2", "unit": "mL"}], "pressure": "", "temperature": "ambient", "time": "1h"}, {"synthesis method": "drying", "pressure": "vacuum", "temperature": "", "atmosphere": "", "time": ""}]
ZOJGAJ | [Ag(L)OTf] | Ag1 C22 F3 H24 N3 O3 P1 S1 | chemical synthesis | phosphine L | 60 mg | AgOTf | 45 mg | [6 empty] | acetonitrile |  | 1h | ambient |  | chemical synthesis, drying | 10.1016/j.ica.2019.05.015 |  | 2019.08 | [{"synthesis method": "chemical synthesis", "precursor": [{"name": "phosphine L", "amount": "60", "unit": "mg"}, {"name": "AgOTf", "amount": "45", "unit": "mg"}], "solution": [{"name": "acetonitrile", "amount": "2", "unit": "mL"}], "pressure": "", "temperature": "ambient", "time": "1h"}, {"synthesis method": "drying", "pressure": "", "temperature": "", "atmosphere": "air", "time": ""}]
ZOJFEM | [Ag4Cl4(L)2] | Ag2 C21 Cl2 H24 N3 P1 | chemical synthesis | AgCl | 40 mg | phosphine L | 49 mg | [6 empty] | CH2Cl2 |  | 5h | ambient |  | chemical synthesis, drying | 10.1016/j.ica.2019.05.015 |  | 2019.08 | [{"synthesis method": "chemical synthesis", "precursor": [{"name": "AgCl", "amount": "40", "unit": "mg"}, {"name": "phosphine L", "amount": "49", "unit": "mg"}], "solution": [{"name": "CH2Cl2", "amount": "2", "unit": "mL"}], "pressure": "", "temperature": "ambient", "time": "5h"}, {"synthesis method": "drying", "pressure": "vacuum", "temperature": "", "atmosphere": "", "time": ""}]
JICXAX | [Zn(ATZ)(bpy)] | C12 H10 N12 O1 Zn1 | chemical synthesis | Na2ATZ⋅5H2O | 1 mmol | bipy | 1 mmol | Zn(NO3)2⋅6H2O | 1 mmol |  |  |  |  | water, ethyl alcohol |  | 2h |  |  | chemical synthesis, filtration | 10.1016/j.molstruc.2018.06.002 |  | 2018.11 | [{"synthesis method": "chemical synthesis", "precursor": [{"name": "Na2ATZ\u22c55H2O", "amount": "1", "unit": "mmol"}, {"name": "bipy", "amount": "1", "unit": "mmol"}, {"name": "Zn(NO3)2\u22c56H2O", "amount": "1", "unit": "mmol"}], "solution": [{"name": "water", "amount": "10", "unit": "ml"}, {"name": "ethyl alcohol", "amount": "10", "unit": "ml"}], "pressure": "", "temperature": "", "time": "2h"}, {"synthesis method": "filtration", "time": "", "atmosphere": "", "pressure": ""}]
JICXEB | [Zn2(ATZ)(phen)4(H2O)2]·ATZ | C52 H42 N28 O8 Zn2 | chemical synthesis | Na2ATZ⋅5H2O | 1 mmol | phen | 2 mmol | Zn(NO3)2⋅6H2O | 1 mmol |  |  |  |  | water, ethyl alcohol |  | 2h |  |  | chemical synthesis, filtration | 10.1016/j.molstruc.2018.06.002 |  | 2018.11 | [{"synthesis method": "chemical synthesis", "precursor": [{"name": "Na2ATZ\u22c55H2O", "amount": "1", "unit": "mmol"}, {"name": "phen", "amount": "2", "unit": "mmol"}, {"name": "Zn(NO3)2\u22c56H2O", "amount": "1", "unit": "mmol"}], "solution": [{"name": "water", "amount": "10", "unit": "ml"}, {"name": "ethyl alcohol", "amount": "10", "unit": "ml"}], "pressure": "", "temperature": "", "time": "2h"}, {"synthesis method": "filtration", "time": "", "atmosphere": "", "pressure": ""}]
XINHOT | 1 | C45 H36 La2 N6 O15 | solvothermal synthesis | La(NO3)3⋅6H2O | 0.0866 g | H2NDC | 0.0650 g | 1,3-Cyclohexane-dicarboxylic acid | 0.0350 g | e-urea | 1.72 g |  |  |  | autogenous | 3 days | 120°C |  | solvothermal synthesis, washing | 10.1016/j.inoche.2012.12.019 |  | 2013.03 | [{"synthesis method": "solvothermal synthesis", "precursor": [{"name": "La(NO3)3\u22c56H2O", "amount": "0.0866", "unit": "g"}, {"name": "H2NDC", "amount": "0.0650", "unit": "g"}, {"name": "1,3-Cyclohexane-dicarboxylic acid", "amount": "0.0350", "unit": "g"}, {"name": "e-urea", "amount": "1.72", "unit": "g"}], "solvent": [], "reducing agent": [], "surfactant": [], "pressure": "autogenous", "temperature": "120\u00b0C", "time": "3 days", "heating rate": "", "cooling rate": ""}, {"synthesis method": "washing", "washing solution": "ethanol", "amount": ""}]
XINJAH | 2 | C21 H15 La1 N2 O7 | solvothermal synthesis | La(NO3)3⋅6H2O | 0.0866 g | H2NDC | 0.04320 g | e-urea | 1.720 g | [5 empty] | autogenous | 3 days | 140°C |  | solvothermal synthesis, washing | 10.1016/j.inoche.2012.12.019 |  | 2013.03 | [{"synthesis method": "solvothermal synthesis", "precursor": [{"name": "La(NO3)3\u22c56H2O", "amount": "0.0866", "unit": "g"}, {"name": "H2NDC", "amount": "0.04320", "unit": "g"}, {"name": "e-urea", "amount": "1.720", "unit": "g"}], "solvent": [], "reducing agent": [], "surfactant": [], "pressure": "autogenous", "temperature": "140\u00b0C", "time": "3 days", "heating rate": "", "cooling rate": ""}, {"synthesis method": "washing", "washing solution": "ethanol", "amount": ""}]
ZIBZIV | Cu2(CN)2(L1) | C7 Cu1 H5 N3 | solvothermal synthesis | Cu(NO3)2⋅3H2O | 0.0483 g | K4[Fe(CN)6]⋅3H2O | 0.0422 g | L1 | 0.0210 g | [5 empty] | autogenous | 3 days | 160°C |  | solvothermal synthesis, filtration, rinsing | 10.1016/j.molstruc.2012.11.058 |  | 2013.03 | [{"synthesis method": "solvothermal synthesis", "precursor": [{"name": "Cu(NO3)2\u22c53H2O", "amount": "0.0483", "unit": "g"}, {"name": "K4[Fe(CN)6]\u22c53H2O", "amount": "0.0422", "unit": "g"}, {"name": "L1", "amount": "0.0210", "unit": "g"}], "solvent": [{"name": "DMF", "amount": "10", "unit": "mL"}, {"name": "H2O", "amount": "5", "unit": "mL"}], "reducing agent": [{"name": "", "amount": "", "unit": ""}], "surfactant": [{"name": "", "amount": "", "unit": ""}], "pressure": "autogenous", "temperature": "160\u00b0C", "time": "3 days", "heating rate": "", "cooling rate": "slowly cooled down to room temperature"}, {"synthesis method": "filtration", "time": "", "atmosphere": "", "pressure": ""}, {"synthesis method": "rinsing", "temperature": "", "time": "", "additive": [{"name": "distilled water", "amount": "", "unit": ""}, {"name": "ethanol", "amount": "", "unit": ""}]}]
ZIBZER | Cu2(CN)2(L2) | C10 Cu1 H7 N3 | solvothermal synthesis | Cu(NO3)2⋅3H2O | 0.0483 g | K4[Fe(CN)6]⋅3H2O | 0.0422 g | L2 | 0.0286 g | [5 empty] | autogenous | 3 days | 160°C |  | solvothermal synthesis, filtration, rinsing | 10.1016/j.molstruc.2012.11.058 |  | 2013.03 | [{"synthesis method": "solvothermal synthesis", "precursor": [{"name": "Cu(NO3)2\u22c53H2O", "amount": "0.0483", "unit": "g"}, {"name": "K4[Fe(CN)6]\u22c53H2O", "amount": "0.0422", "unit": "g"}, {"name": "L2", "amount": "0.0286", "unit": "g"}], "solvent": [{"name": "DMF", "amount": "10", "unit": "mL"}, {"name": "H2O", "amount": "5", "unit": "mL"}], "reducing agent": [{"name": "", "amount": "", "unit": ""}], "surfactant": [{"name": "", "amount": "", "unit": ""}], "pressure": "autogenous", "temperature": "160\u00b0C", "time": "3 days", "heating rate": "", "cooling rate": "slowly cooled down to room temperature"}, {"synthesis method": "filtration", "time": "", "atmosphere": "", "pressure": ""}, {"synthesis method": "rinsing", "temperature": "", "time": "", "additive": [{"name": "distilled water", "amount": "", "unit": ""}, {"name": "ethanol", "amount": "", "unit": ""}]}]
ZIBZAN | Cu2(CN)2(L3) | C15 Cu2 H12 N6 | solvothermal synthesis | Cu(NO3)2⋅3H2O | 0.0483 g | K4[Fe(CN)6]⋅3H2O | 0.0422 g | L3 | 0.0224 g | [5 empty] | autogenous | 3 days | 160°C |  | solvothermal synthesis, filtration, rinsing | 10.1016/j.molstruc.2012.11.058 |  | 2013.03 | [{"synthesis method": "solvothermal synthesis", "precursor": [{"name": "Cu(NO3)2\u22c53H2O", "amount": "0.0483", "unit": "g"}, {"name": "K4[Fe(CN)6]\u22c53H2O", "amount": "0.0422", "unit": "g"}, {"name": "L3", "amount": "0.0224", "unit": "g"}], "solvent": [{"name": "DMF", "amount": "10", "unit": "mL"}, {"name": "H2O", "amount": "5", "unit": "mL"}], "reducing agent": [{"name": "", "amount": "", "unit": ""}], "surfactant": [{"name": "", "amount": "", "unit": ""}], "pressure": "autogenous", "temperature": "160\u00b0C", "time": "3 days", "heating rate": "", "cooling rate": "slowly cooled down to room temperature"}, {"synthesis method": "filtration", "time": "", "atmosphere": "", "pressure": ""}, {"synthesis method": "rinsing", "temperature": "", "time": "", "additive": [{"name": "distilled water", "amount": "", "unit": ""}, {"name": "ethanol", "amount": "", "unit": ""}]}]
LEHVOL | 1 | C34 H23.72 N4 O4.86 Zn1 | solvothermal synthesis | Zn(NO3)2⋅6H2O | 29.7 mg | HL | 55.3 mg | [8 empty] | 3 days | 160°C | 6.0 | solvothermal synthesis, pH adjustment, filtration, washing | 10.1016/j.inoche.2012.03.039 |  | 2012.06 | [{"synthesis method": "solvothermal synthesis", "precursor": [{"name": "Zn(NO3)2\u22c56H2O", "amount": "29.7", "unit": "mg"}, {"name": "HL", "amount": "55.3", "unit": "mg"}], "solvent": [{"name": "H2O", "amount": "10", "unit": "mL"}], "reducing agent": [{"name": "", "amount": "", "unit": ""}], "surfactant": [{"name": "", "amount": "", "unit": ""}], "pressure": "", "temperature": "160\u00b0C", "time": "3 days", "heating rate": "", "cooling rate": ""}, {"synthesis method": "pH adjustment", "pH": "6.0", "modulator": "1M NaOH solution"}, {"synthesis method": "filtration", "time": "", "atmosphere": "", "pressure": ""}, {"synthesis method": "washing", "washing solution": "water", "amount": ""}]
LEHVUR | 2 | C51 Cl1 Co2 H37 N6 O12 | solvothermal synthesis | Co(ClO4)2⋅6H2O |  | HL | 55.3 mg | [8 empty] | 3 days | 160°C | 6.0 | solvothermal synthesis, pH adjustment, filtration, washing | 10.1016/j.inoche.2012.03.039 |  | 2012.06 | [{"synthesis method": "solvothermal synthesis", "precursor": [{"name": "Co(ClO4)2\u22c56H2O", "amount": "", "unit": ""}, {"name": "HL", "amount": "55.3", "unit": "mg"}], "solvent": [{"name": "H2O", "amount": "10", "unit": "mL"}], "reducing agent": [{"name": "", "amount": "", "unit": ""}], "surfactant": [{"name": "", "amount": "", "unit": ""}], "pressure": "", "temperature": "160\u00b0C", "time": "3 days", "heating rate": "", "cooling rate": ""}, {"synthesis method": "pH adjustment", "pH": "6.0", "modulator": "1M NaOH solution"}, {"synthesis method": "filtration", "time": "", "atmosphere": "", "pressure": ""}, {"synthesis method": "washing", "washing solution": "water", "amount": ""}]
PUQRAV | [Cu3(ttmb)2(H2O)6Cl6] n ·3nH2O | C36 Cl6 Cu3 H60 N18 O9 | chemical synthesis | CuCl2 .2H2O | 1.5 mmol | 1,3,5-tri(1,2,4-triazol-1-ylmethyl)-2,4,6-trimethylbenzene (ttmb) | 1.0 mmol | [6 empty] | aqueous solution, C2H5OH solution |  | 2 weeks |  |  | chemical synthesis | 10.1016/j.molstruc.2009.11.003 |  | 2010.02 | [{"synthesis method": "chemical synthesis", "precursor": [{"name": "CuCl2 .2H2O", "amount": "1.5", "unit": "mmol"}, {"name": "1,3,5-tri(1,2,4-triazol-1-ylmethyl)-2,4,6-trimethylbenzene (ttmb)", "amount": "1.0", "unit": "mmol"}], "solution": [{"name": "aqueous solution", "amount": "10", "unit": "mL"}, {"name": "C2H5OH solution", "amount": "10", "unit": "mL"}], "pressure": "", "temperature": "", "time": "2 weeks"}]
SIVTAU | {[Fe(bib)3](ClO4)2} n | C30 Cl2 Fe1 H42 N12 O8 | chemical synthesis | Fe(ClO4)2⋅6H2O | 0.036 g | bib | 0.057 g | [6 empty] | EtOH and water |  | a few days |  |  | chemical synthesis, washing | 10.1016/j.poly.2013.11.010 |  | 2014.01 | [{"synthesis method": "chemical synthesis", "precursor": [{"name": "Fe(ClO4)2\u22c56H2O", "amount": "0.036", "unit": "g"}, {"name": "bib", "amount": "0.057", "unit": "g"}], "solution": [{"name": "EtOH and water", "amount": "1:1, 5", "unit": "mL"}], "pressure": "", "temperature": "", "time": "a few days"}, {"synthesis method": "washing", "washing solution": "water", "amount": "small amount"}]
SIVSOH | {[Fe(bib)3](PF6)2} n | C30 F12 Fe1 H42 N12 P2 | chemical synthesis | (NH4)2SO4⋅FeSO4⋅6H2O | 0.392 g | NH4PF6 | 0.326 g | bib | 0.095 g |  |  |  |  | EtOH and water |  | a few days |  |  | chemical synthesis, washing | 10.1016/j.poly.2013.11.010 |  | 2014.01 | [{"synthesis method": "chemical synthesis", "precursor": [{"name": "(NH4)2SO4\u22c5FeSO4\u22c56H2O", "amount": "0.392", "unit": "g"}, {"name": "NH4PF6", "amount": "0.326", "unit": "g"}, {"name": "bib", "amount": "0.095", "unit": "g"}], "solution": [{"name": "EtOH and water", "amount": "1:1, 5", "unit": "mL"}], "pressure": "", "temperature": "", "time": "a few days"}, {"synthesis method": "washing", "washing solution": "water", "amount": "small amounts"}]
SIVTEY | [bibMeH](PF6) | C12 F6 H19 N4 P1 | chemical synthesis | (NH4)2SO4⋅FeSO4⋅6H2O | 0.392 g | NH4PF6 | 0.326 g | bibMe | 0.109 g |  |  |  |  | EtOH and water |  | a few days |  |  | chemical synthesis, washing | 10.1016/j.poly.2013.11.010 |  | 2014.01 | [{"synthesis method": "chemical synthesis", "precursor": [{"name": "(NH4)2SO4\u22c5FeSO4\u22c56H2O", "amount": "0.392", "unit": "g"}, {"name": "NH4PF6", "amount": "0.326", "unit": "g"}, {"name": "bibMe", "amount": "0.109", "unit": "g"}], "solution": [{"name": "EtOH and water", "amount": "1:1, 5", "unit": "mL"}], "pressure": "", "temperature": "", "time": "a few days"}, {"synthesis method": "washing", "washing solution": "water", "amount": "small amounts"}]
BEXMEZ | [Co(pip)(H2O)2] n | C13 Co1 H11 N1 O6 | chemical synthesis | Co(NO3)2⋅6H2O | 58.2 mg | 6-(3-pyridyl) isophthalic acid (H2pip) | 24.3 mg | [7 empty] | sealed | 48h | 100°C |  | chemical synthesis, filtration | 10.1016/j.poly.2018.02.014 |  | 2018.05 | [{"synthesis method": "chemical synthesis", "precursor": [{"name": "Co(NO3)2\u22c56H2O", "amount": "58.2", "unit": "mg"}, {"name": "6-(3-pyridyl) isophthalic acid (H2pip)", "amount": "24.3", "unit": "mg"}], "solvent": [{"name": "N,N-Dimethylacetamide (DMA): H2O mixture", "amount": "2", "unit": "ml"}], "pressure": "sealed", "temperature": "100\u00b0C", "time": "48h"}, {"synthesis method": "filtration", "time": "", "atmosphere": "", "pressure": ""}]
BEXMID | [Co(pip)(bidmb)0.5] n | C20 Co1 H14 N3 O4 | chemical synthesis | Co(NO3)2⋅6H2O | 58.2 mg | 6-(3-pyridyl) isophthalic acid (H2pip) | 24.3 mg | bidmb ligand | 0.005 g | [5 empty] | sealed | 48h | 100°C |  | chemical synthesis, washing | 10.1016/j.poly.2018.02.014 |  | 2018.05 | [{"synthesis method": "chemical synthesis", "precursor": [{"name": "Co(NO3)2\u22c56H2O", "amount": "58.2", "unit": "mg"}, {"name": "6-(3-pyridyl) isophthalic acid (H2pip)", "amount": "24.3", "unit": "mg"}, {"name": "bidmb ligand", "amount": "0.005", "unit": "g"}], "solvent": [{"name": "N,N-Dimethylacetamide (DMA): H2O mixture", "amount": "2", "unit": "ml"}], "pressure": "sealed", "temperature": "100\u00b0C", "time": "48h"}, {"synthesis method": "washing", "washing solution": "DMA and H2O", "amount": ""}]
USUMEC | [Cu(ox)(dpa)(H2O)]n | C12 Cu1 H11 N3 O5 | solvothermal synthesis | Potassium copper oxalate | 43 mg | 4.4'-dipyridylamine | 24 mg | [8 empty] | 24hrs | 100°C |  | solvothermal synthesis, washing, drying | 10.1016/j.inoche.2016.05.017 |  | 2016.08 | [{"synthesis method": "solvothermal synthesis", "precursor": [{"name": "Potassium copper oxalate", "amount": "43", "unit": "mg"}, {"name": "4.4'-dipyridylamine", "amount": "24", "unit": "mg"}], "solvent": [{"name": "water", "amount": "10", "unit": "mL"}], "reducing agent": [{"name": "", "amount": "", "unit": ""}], "surfactant": [{"name": "", "amount": "", "unit": ""}], "pressure": "", "temperature": "100\u00b0C", "time": "24hrs", "heating rate": "", "cooling rate": ""}, {"synthesis method": "washing", "washing solution": "distilled water, acetone", "amount": ""}, {"synthesis method": "drying", "pressure": "", "temperature": "", "atmosphere": "air", "time": ""}]
ROWBAI | [C15H15N7O2Zn] | C15 H13 N7 O1 Zn1 | chemical synthesis | Zn(ClO4)2, 6H2O | 0.744 g | Schiff base L1 | 0.482 g | sodium dicyanamide | 0.356 g |  |  |  |  | methanol |  | 10 days | 10°C |  | chemical synthesis | 10.1016/j.molstruc.2015.02.048 |  | 2015.07 | [{"synthesis method": "chemical synthesis", "precursor": [{"name": "Zn(ClO4)2, 6H2O", "amount": "0.744", "unit": "g"}, {"name": "Schiff base L1", "amount": "0.482", "unit": "g"}, {"name": "sodium dicyanamide", "amount": "0.356", "unit": "g"}], "solution": [{"name": "methanol", "amount": "30", "unit": "cm3"}], "pressure": "", "temperature": "10\u00b0C", "time": "10 days"}]
ROWBEM | [C19H16ClN9O4Zn] | C19 Cl1 H16 N9 O4 Zn1 | chemical synthesis | Zn(ClO4)2⋅6H2O | [14 empty] | chemical synthesis | 10.1016/j.molstruc.2015.02.048 |  | 2015.07 | [{"synthesis method": "chemical synthesis", "precursor": [{"name": "Zn(ClO4)2\u22c56H2O", "amount": "", "unit": ""}], "solution": [], "pressure": "", "temperature": "", "time": ""}]
CEGJOO | [Zn(μ-pmdt)(H2O)]n | C4 H4 N2 O3 Zn1 | chemical synthesis | dhpm | 0.0336 g | ZnCl2 | 0.0409 g | [6 empty] | aqueous/methanolic solution, aqueous solution |  | 1 week |  | 10 | chemical synthesis, pH adjustment | 10.1016/j.ica.2006.02.004 |  | 2006.05 | [{"synthesis method": "chemical synthesis", "precursor": [{"name": "dhpm", "amount": "0.0336", "unit": "g"}, {"name": "ZnCl2", "amount": "0.0409", "unit": "g"}], "solution": [{"name": "aqueous/methanolic solution", "amount": "", "unit": ""}, {"name": "aqueous solution", "amount": "", "unit": ""}], "pressure": "", "temperature": "", "time": "1 week"}, {"synthesis method": "pH adjustment", "pH": "10", "modulator": "KOH"}]
VAJNOK | 1 | C8 H14 Mn2 O13 | solvothermal synthesis | Mn (ClO4)2⋅6H2O | 0.18 g | oxydiacetic acid | 0.067 g | [8 empty] | 24 h | 120°C |  | solvothermal synthesis, washing | 10.1016/S1387-7003(03)00080-7 |  | 2003.06 | [{"synthesis method": "solvothermal synthesis", "precursor": [{"name": "Mn (ClO4)2\u22c56H2O", "amount": "0.18", "unit": "g"}, {"name": "oxydiacetic acid", "amount": "0.067", "unit": "g"}], "solvent": [{"name": "ethanol", "amount": "0.3", "unit": "ml"}, {"name": "water", "amount": "0.1", "unit": "ml"}, {"name": "pyridine", "amount": "0.05", "unit": "ml"}], "reducing agent": [{"name": "", "amount": "", "unit": ""}], "surfactant": [{"name": "", "amount": "", "unit": ""}], "pressure": "", "temperature": "120\u00b0C", "time": "24 h", "heating rate": "", "cooling rate": ""}, {"synthesis method": "washing", "washing solution": "water and ethanol", "amount": ""}]
VAJNUQ | 2 | C8 Cd2 H14 O13 | solvothermal synthesis | Cd(ClO4)2⋅6H2O | 0.21 g | oxydiacetic acid | 0.067 g | [8 empty] | 24 h | 120°C |  | solvothermal synthesis, washing | 10.1016/S1387-7003(03)00080-7 |  | 2003.06 | [{"synthesis method": "solvothermal synthesis", "precursor": [{"name": "Cd(ClO4)2\u22c56H2O", "amount": "0.21", "unit": "g"}, {"name": "oxydiacetic acid", "amount": "0.067", "unit": "g"}], "solvent": [{"name": "water", "amount": "0.3", "unit": "ml"}, {"name": "ethanol", "amount": "0.1", "unit": "ml"}, {"name": "pyridine", "amount": "0.05", "unit": "ml"}], "reducing agent": [{"name": "", "amount": "", "unit": ""}], "surfactant": [{"name": "", "amount": "", "unit": ""}], "pressure": "", "temperature": "120\u00b0C", "time": "24 h", "heating rate": "", "cooling rate": ""}, {"synthesis method": "washing", "washing solution": "water and ethanol", "amount": ""}]
VAZLEP02 | [Eu(H2O)2(Fdc)(Ox)0.5·(H2O)] | C7 Eu1 H8 O10 | solvothermal synthesis | H2fdc | 0.0600 g | EuCl3⋅6H2O | 0.1409 g | piperazine | 0.0661 g | [6 empty] | 3 days | 170°C |  | solvothermal synthesis, filtration | 10.1016/j.jssc.2013.05.034 |  | 2013.08 | [{"synthesis method": "solvothermal synthesis", "precursor": [{"name": "H2fdc", "amount": "0.0600", "unit": "g"}, {"name": "EuCl3\u22c56H2O", "amount": "0.1409", "unit": "g"}, {"name": "piperazine", "amount": "0.0661", "unit": "g"}], "solvent": [{"name": "distilled water", "amount": "10", "unit": "g"}], "reducing agent": [{"name": "", "amount": "", "unit": ""}], "surfactant": [{"name": "", "amount": "", "unit": ""}], "pressure": "", "temperature": "170\u00b0C", "time": "3 days", "heating rate": "", "cooling rate": ""}, {"synthesis method": "filtration", "time": "", "atmosphere": "", "pressure": ""}]
VAZLEP01 | MOF | C7 Eu1 H8 O10 | solvothermal synthesis | H2fdc | 0.0359 g | Mn(C2O4) 2H2O | 0.0408 g | EuCl3⋅6H2O | 0.0439 g | phen | 0.0440 g |  |  |  |  | 72h | 150°C |  | solvothermal synthesis | 10.1016/j.jssc.2013.05.034 |  | 2013.08 | [{"synthesis method": "solvothermal synthesis", "precursor": [{"name": "H2fdc", "amount": "0.0359", "unit": "g"}, {"name": "Mn(C2O4) 2H2O", "amount": "0.0408", "unit": "g"}, {"name": "EuCl3\u22c56H2O", "amount": "0.0439", "unit": "g"}, {"name": "phen", "amount": "0.0440", "unit": "g"}], "solvent": [{"name": "distilled water", "amount": "10", "unit": "g"}], "reducing agent": [{"name": "", "amount": "", "unit": ""}], "surfactant": [{"name": "", "amount": "", "unit": ""}], "pressure": "", "temperature": "150\u00b0C", "time": "72h", "heating rate": "", "cooling rate": ""}]
YABPAU | [Mg3(TDC)3(DMF)3] | C27 H27 Mg3 N3 O15 S3 | solvothermal synthesis | Mg(NO3)2⋅6H2O | 0.194 g | 2,5-TDC | 0.147 g | [8 empty] | 5 days | 180°C |  | solvothermal synthesis, filtration, washing | 10.1016/j.ica.2011.08.028 |  | 2011.11 | [{"synthesis method": "solvothermal synthesis", "precursor": [{"name": "Mg(NO3)2\u22c56H2O", "amount": "0.194", "unit": "g"}, {"name": "2,5-TDC", "amount": "0.147", "unit": "g"}], "solvent": [{"name": "DMF", "amount": "8.83", "unit": "g"}], "reducing agent": [{"name": "", "amount": "", "unit": ""}], "surfactant": [{"name": "", "amount": "", "unit": ""}], "pressure": "", "temperature": "180\u00b0C", "time": "5 days", "heating rate": "", "cooling rate": ""}, {"synthesis method": "filtration", "time": "", "atmosphere": "", "pressure": ""}, {"synthesis method": "washing", "washing solution": "DMF and ethanol", "amount": ""}]
YABPEY | [Mg(TDC)(H2O)2] | C6 H6 Mg1 O6 S1 | solvothermal synthesis | Mg(NO3)2⋅6H2O | 0.065 g | 2,5-TDC | 0.044 g | pyridine | 0.021 g | [6 empty] | 5 days | 100°C |  | solvothermal synthesis, filtration, washing | 10.1016/j.ica.2011.08.028 |  | 2011.11 | [{"synthesis method": "solvothermal synthesis", "precursor": [{"name": "Mg(NO3)2\u22c56H2O", "amount": "0.065", "unit": "g"}, {"name": "2,5-TDC", "amount": "0.044", "unit": "g"}, {"name": "pyridine", "amount": "0.021", "unit": "g"}], "solvent": [{"name": "ethanol", "amount": "4.00", "unit": "g"}], "reducing agent": [{"name": "", "amount": "", "unit": ""}], "surfactant": [{"name": "", "amount": "", "unit": ""}], "pressure": "", "temperature": "100\u00b0C", "time": "5 days", "heating rate": "", "cooling rate": ""}, {"synthesis method": "filtration", "time": "", "atmosphere": "", "pressure": ""}, {"synthesis method": "washing", "washing solution": "ethanol", "amount": ""}]
WELNOR | [(CuL1N3)2](ClO4)2 | C18 Cl2 Cu2 H26 N12 O8 | chemical synthesis | copper(II) perchlorate hexahydrate | 10 mmol | HL1 | 10 mmol | NaN3 | 10 mmol |  |  |  |  | methanol |  | 1h |  |  | chemical synthesis | 10.1016/j.poly.2006.01.024 |  | 2006.07 | [{"synthesis method": "chemical synthesis", "precursor": [{"name": "copper(II) perchlorate hexahydrate", "amount": "10", "unit": "mmol"}, {"name": "HL1", "amount": "10", "unit": "mmol"}, {"name": "NaN3", "amount": "10", "unit": "mmol"}], "solution": [{"name": "methanol", "amount": "20", "unit": "mL"}], "pressure": "", "temperature": "", "time": "1h"}]
WELNUX | [(CuL2N3)2](ClO4)2 | C20 Cl2 Cu2 H30 N12 O8 | chemical synthesis | copper(II) perchlorate hexahydrate | 10 mmol | HL2 | 10 mmol | NaN3 | 10 mmol |  |  |  |  | methanol |  | 1h |  |  | chemical synthesis | 10.1016/j.poly.2006.01.024 |  | 2006.07 | [{"synthesis method": "chemical synthesis", "precursor": [{"name": "copper(II) perchlorate hexahydrate", "amount": "10", "unit": "mmol"}, {"name": "HL2", "amount": "10", "unit": "mmol"}, {"name": "NaN3", "amount": "10", "unit": "mmol"}], "solution": [{"name": "methanol", "amount": "20", "unit": "mL"}], "pressure": "", "temperature": "", "time": "1h"}]
WELPAF | [CuL3(N3)(ClO4)]n | C9 Cl1 Cu1 H13 N6 O4 | chemical synthesis | copper(II) perchlorate hexahydrate | 10 mmol | HL3 | 10 mmol | NaN3 | 10 mmol |  |  |  |  | methanol |  | 1h |  |  | chemical synthesis | 10.1016/j.poly.2006.01.024 |  | 2006.07 | [{"synthesis method": "chemical synthesis", "precursor": [{"name": "copper(II) perchlorate hexahydrate", "amount": "10", "unit": "mmol"}, {"name": "HL3", "amount": "10", "unit": "mmol"}, {"name": "NaN3", "amount": "10", "unit": "mmol"}], "solution": [{"name": "methanol", "amount": "20", "unit": "mL"}], "pressure": "", "temperature": "", "time": "1h"}]
WELPEJ | [CuL4(μ-1,1-N3)(μ-1,3-N3)(ClO4)]n | C20 Cl2 Cu2 H30 N12 O8 | chemical synthesis | copper(II) perchlorate hexahydrate | 10 mmol | HL4 | 10 mmol | NaN3 | 10 mmol |  |  |  |  | methanol |  | 1h |  |  | chemical synthesis | 10.1016/j.poly.2006.01.024 |  | 2006.07 | [{"synthesis method": "chemical synthesis", "precursor": [{"name": "copper(II) perchlorate hexahydrate", "amount": "10", "unit": "mmol"}, {"name": "HL4", "amount": "10", "unit": "mmol"}, {"name": "NaN3", "amount": "10", "unit": "mmol"}], "solution": [{"name": "methanol", "amount": "20", "unit": "mL"}], "pressure": "", "temperature": "", "time": "1h"}]
MAKTOJ | {[Cd(1,2-Hphda)2(4-bpfp)]·2H2O} n | C36 Cd1 H34 N4 O10 | solvothermal synthesis | Cd(NO3)2⋅4H2O | 29.9 mg | 4-bpfp | 28.7 mg | 1,2-phenylenediacetic acid | 18.9 mg | [6 empty] | 48h | 120°C |  | solvothermal synthesis, washing, drying | 10.1016/j.molstruc.2010.08.047 |  | 2010.11 | [{"synthesis method": "solvothermal synthesis", "precursor": [{"name": "Cd(NO3)2\u22c54H2O", "amount": "29.9", "unit": "mg"}, {"name": "4-bpfp", "amount": "28.7", "unit": "mg"}, {"name": "1,2-phenylenediacetic acid", "amount": "18.9", "unit": "mg"}], "solvent": [{"name": "deionized water", "amount": "7", "unit": "mL"}], "reducing agent": [{"name": "", "amount": "", "unit": ""}], "surfactant": [{"name": "", "amount": "", "unit": ""}], "pressure": "", "temperature": "120\u00b0C", "time": "48h", "heating rate": "", "cooling rate": "slowly to 25\u00b0C"}, {"synthesis method": "washing", "washing solution": "distilled water, ethanol, and acetone", "amount": ""}, {"synthesis method": "drying", "pressure": "", "temperature": "", "atmosphere": "air", "time": ""}]
MAKTUP | {[Cd(1,3-phda)(4-bpfp)(H2O)]2} n | C52 Cd2 H52 N8 O14 | solvothermal synthesis | Cd(NO3)2⋅4H2O | 29.9 mg | 4-bpfp | 28.7 mg | 1,3-phenylenediacetic acid | 18.9 mg | [6 empty] | 48h | 90°C |  | solvothermal synthesis, washing, drying | 10.1016/j.molstruc.2010.08.047 |  | 2010.11 | [{"synthesis method": "solvothermal synthesis", "precursor": [{"name": "Cd(NO3)2\u22c54H2O", "amount": "29.9", "unit": "mg"}, {"name": "4-bpfp", "amount": "28.7", "unit": "mg"}, {"name": "1,3-phenylenediacetic acid", "amount": "18.9", "unit": "mg"}], "solvent": [{"name": "deionized water", "amount": "5", "unit": "mL"}, {"name": "1.0M NaOH", "amount": "1", "unit": "mL"}], "reducing agent": [{"name": "", "amount": "", "unit": ""}], "surfactant": [{"name": "", "amount": "", "unit": ""}], "pressure": "", "temperature": "90\u00b0C", "time": "48h", "heating rate": "", "cooling rate": "slowly to 25\u00b0C"}, {"synthesis method": "washing", "washing solution": "distilled water, ethanol, and acetone", "amount": ""}, {"synthesis method": "drying", "pressure": "", "temperature": "", "atmosphere": "air", "time": ""}]
MAKVAX | [Cd(1,4-phda)(4-bpfp)(H2O)] n | C26 Cd1 H26 N4 O7 | solvothermal synthesis | Cd(NO3)2⋅4H2O | 29.9 mg | 4-bpfp | 28.7 mg | 1,3-phenylenediacetic acid | 18.9 mg | [6 empty] | 48h | 90°C |  | solvothermal synthesis, washing, drying | 10.1016/j.molstruc.2010.08.047 |  | 2010.11 | [{"synthesis method": "solvothermal synthesis", "precursor": [{"name": "Cd(NO3)2\u22c54H2O", "amount": "29.9", "unit": "mg"}, {"name": "4-bpfp", "amount": "28.7", "unit": "mg"}, {"name": "1,3-phenylenediacetic acid", "amount": "18.9", "unit": "mg"}], "solvent": [{"name": "deionized water", "amount": "5", "unit": "mL"}, {"name": "1.0M NaOH", "amount": "1", "unit": "mL"}], "reducing agent": [{"name": "", "amount": "", "unit": ""}], "surfactant": [{"name": "", "amount": "", "unit": ""}], "pressure": "", "temperature": "90\u00b0C", "time": "48h", "heating rate": "", "cooling rate": "slowly to 25\u00b0C"}, {"synthesis method": "washing", "washing solution": "distilled water, ethanol, and acetone", "amount": ""}, {"synthesis method": "drying", "pressure": "", "temperature": "", "atmosphere": "air", "time": ""}]
CEBLIF | 1 | C42 Cd2 H50 N6 O17 | chemical synthesis | Cd(OAc)2 ⋅2H2O | 0.532 g | ligand L1 | 0.438 g | sodium terephthalate | 0.42 g |  |  |  |  | methanol |  | two days | room temperature |  | chemical synthesis | 10.1016/j.poly.2005.06.038 |  | 2005.12 | [{"synthesis method": "chemical synthesis", "precursor": [{"name": "Cd(OAc)2 \u22c52H2O", "amount": "0.532", "unit": "g"}, {"name": "ligand L1", "amount": "0.438", "unit": "g"}, {"name": "sodium terephthalate", "amount": "0.42", "unit": "g"}], "solution": [{"name": "methanol", "amount": "10", "unit": "mL"}], "pressure": "", "temperature": "room temperature", "time": "two days"}]
OQIDAU | [CdCl2(PymNH2)] | C4 Cd1 Cl2 H5 N3 | solvothermal synthesis | CdCl2⋅2.5H2O | 0.080 g | PymNH2 | 0.097 g | [7 empty] | autogenous | 12h | 160°C |  | solvothermal synthesis | 10.1016/j.poly.2011.02.019 |  | 2011.04 | [{"synthesis method": "solvothermal synthesis", "precursor": [{"name": "CdCl2\u22c52.5H2O", "amount": "0.080", "unit": "g"}, {"name": "PymNH2", "amount": "0.097", "unit": "g"}], "solvent": [{"name": "distilled water", "amount": "10", "unit": "mL"}], "reducing agent": [{"name": "", "amount": "", "unit": ""}], "surfactant": [{"name": "", "amount": "", "unit": ""}], "pressure": "autogenous", "temperature": "160\u00b0C", "time": "12h", "heating rate": "", "cooling rate": "4h"}]
OQEKUR | 1 | Ag4 C110 H119 O13.5 P8 S2 | chemical synthesis | Ag2SO4 | 0.0623 g | bis(diphenylphosphino)methane(dppm) | 0.1532 g | pyrazine (pz) | 0.0361 g |  |  |  |  | dichloromethane, methanol, ethanol |  | 3h | room temperature |  | chemical synthesis, filtration | 10.1016/j.ica.2010.03.075 |  | 2010.08 | [{"synthesis method": "chemical synthesis", "precursor": [{"name": "Ag2SO4", "amount": "0.0623", "unit": "g"}, {"name": "bis(diphenylphosphino)methane(dppm)", "amount": "0.1532", "unit": "g"}, {"name": "pyrazine (pz)", "amount": "0.0361", "unit": "g"}], "solution": [{"name": "dichloromethane", "amount": "5", "unit": "ml"}, {"name": "methanol", "amount": "5", "unit": "ml"}, {"name": "ethanol", "amount": "5", "unit": "ml"}], "pressure": "", "temperature": "room temperature", "time": "3h"}, {"synthesis method": "filtration", "time": "several days", "atmosphere": "room temperature", "pressure": ""}]
OQELAY | 2 | Ag2 C54 H55 N3 O6 P4 S1 | chemical synthesis | Ag2SO4 | 0.0623 g | bis(diphenylphosphino)methane(dppm) | 0.1536 g | 2-aminopyrazine (2-ampz) | 0.0381 g |  |  |  |  | dichloromethane, methanol |  | 3h | room temperature |  | chemical synthesis, filtration | 10.1016/j.ica.2010.03.075 |  | 2010.08 | [{"synthesis method": "chemical synthesis", "precursor": [{"name": "Ag2SO4", "amount": "0.0623", "unit": "g"}, {"name": "bis(diphenylphosphino)methane(dppm)", "amount": "0.1536", "unit": "g"}, {"name": "2-aminopyrazine (2-ampz)", "amount": "0.0381", "unit": "g"}], "solution": [{"name": "dichloromethane", "amount": "5", "unit": "ml"}, {"name": "methanol", "amount": "5", "unit": "ml"}], "pressure": "", "temperature": "room temperature", "time": "3h"}, {"synthesis method": "filtration", "time": "several days", "atmosphere": "room temperature", "pressure": ""}]
VEKMEG | Cu2(p-2-bmp)2Br4 | Br4 C36 Cu2 H28 N8 | chemical synthesis | CuBr2 | 0.0067 g | p-2-bmp | 0.0057 g | ethanol | 1 mL | chloroform | 1 mL |  |  |  |  | 40h | 85°C |  | chemical synthesis | 10.1016/j.bmc.2017.08.053 |  | 2017.10 | [{"synthesis method": "chemical synthesis", "precursor": [{"name": "CuBr2", "amount": "0.0067", "unit": "g"}, {"name": "p-2-bmp", "amount": "0.0057", "unit": "g"}, {"name": "ethanol", "amount": "1", "unit": "mL"}, {"name": "chloroform", "amount": "1", "unit": "mL"}], "pressure": "", "temperature": "85\u00b0C", "time": "40h"}]
VEKMIK | Cu2(p-2-bmp)2Cl4 | C36 Cl4 Cu2 H28 N8 | chemical synthesis | CuCl2⋅2H2O | 0.0051 g | p-2-bmp | 0.0057 g | ethanol | 1 mL | Dimethylacetamide | 1 mL |  |  |  |  | 40h | 85°C |  | chemical synthesis | 10.1016/j.bmc.2017.08.053 |  | 2017.10 | [{"synthesis method": "chemical synthesis", "precursor": [{"name": "CuCl2\u22c52H2O", "amount": "0.0051", "unit": "g"}, {"name": "p-2-bmp", "amount": "0.0057", "unit": "g"}, {"name": "ethanol", "amount": "1", "unit": "mL"}, {"name": "Dimethylacetamide", "amount": "1", "unit": "mL"}], "pressure": "", "temperature": "85\u00b0C", "time": "40h"}]
VEKMUW | Cu(p-2-bmb)(NO3)2·(CHCl3) | C20 Cl3 Cu1 H15 N8 O6 | chemical synthesis | Cu(NO3)2⋅3H2O | 0.0048 g | p-2-bmb | 0.0065 g | methanol | 1 mL | chloroform | 1 mL |  |  |  |  | 60h | 85°C |  | chemical synthesis | 10.1016/j.bmc.2017.08.053 |  | 2017.10 | [{"synthesis method": "chemical synthesis", "precursor": [{"name": "Cu(NO3)2\u22c53H2O", "amount": "0.0048", "unit": "g"}, {"name": "p-2-bmb", "amount": "0.0065", "unit": "g"}, {"name": "methanol", "amount": "1", "unit": "mL"}, {"name": "chloroform", "amount": "1", "unit": "mL"}], "pressure": "", "temperature": "85\u00b0C", "time": "60h"}]
WIVVOO | 1 | Ag1 C19 Cl1 H26 N4 O5 | [17 empty] | 10.1016/j.inoche.2013.11.044 |  | 2014.02 | []
WIVVUU | 2 | Ag1 C19 Cl1 H28 N4 O5 | [17 empty] | 10.1016/j.inoche.2013.11.044 |  | 2014.02 | []
WIVWAB | 3 | Ag3 C39 H60 N11 O12 | [17 empty] | 10.1016/j.inoche.2013.11.044 |  | 2014.02 | []
WIVWEF | 4 | Ag2 C36 Cl2 H50 N8 O9 | [17 empty] | 10.1016/j.inoche.2013.11.044 |  | 2014.02 | []
GANTOH | [Co2(TA)(4,4'-bipy)2(H2O)2] | C36 Co2 H28 N4 O11 S1 | solvothermal synthesis | CoCl2⋅6H2O | 47.5 mg | TDPA | 32.6 mg | 4,4'-bipy | 38.4 mg | NaOH | 12 mg |  |  |  |  | 3 days | 160°C |  | solvothermal synthesis, filtration, washing, drying | 10.1016/j.jssc.2017.03.010 |  | 2017.06 | [{"synthesis method": "solvothermal synthesis", "precursor": [{"name": "CoCl2\u22c56H2O", "amount": "47.5", "unit": "mg"}, {"name": "TDPA", "amount": "32.6", "unit": "mg"}, {"name": "4,4'-bipy", "amount": "38.4", "unit": "mg"}, {"name": "NaOH", "amount": "12", "unit": "mg"}], "solvent": [{"name": "deionized water", "amount": "10", "unit": "mL"}], "reducing agent": [{"name": "", "amount": "", "unit": ""}], "surfactant": [{"name": "", "amount": "", "unit": ""}], "pressure": "", "temperature": "160\u00b0C", "time": "3 days", "heating rate": "", "cooling rate": "27h"}, {"synthesis method": "filtration", "time": "", "atmosphere": "", "pressure": ""}, {"synthesis method": "washing", "washing solution": "deionized water and ethanol", "amount": ""}, {"synthesis method": "drying", "pressure": "", "temperature": "", "atmosphere": "air", "time": ""}]
GANDUX | [Ni2(TA)(4,4'-bipy)2(H2O)4] | C36 H36 N4 Ni2 O15 S1 | solvothermal synthesis | NiCl2⋅6H2O | 47.6 mg | TDPA | 32.6 mg | 4,4'-bipy | 38.4 mg | NaOH | 16 mg |  |  |  |  | 3 days | 160°C |  | solvothermal synthesis, filtration, washing, drying | 10.1016/j.jssc.2017.03.010 |  | 2017.06 | [{"synthesis method": "solvothermal synthesis", "precursor": [{"name": "NiCl2\u22c56H2O", "amount": "47.6", "unit": "mg"}, {"name": "TDPA", "amount": "32.6", "unit": "mg"}, {"name": "4,4'-bipy", "amount": "38.4", "unit": "mg"}, {"name": "NaOH", "amount": "16", "unit": "mg"}], "solvent": [{"name": "deionized water", "amount": "10", "unit": "mL"}], "reducing agent": [{"name": "", "amount": "", "unit": ""}], "surfactant": [{"name": "", "amount": "", "unit": ""}], "pressure": "", "temperature": "160\u00b0C", "time": "3 days", "heating rate": "", "cooling rate": "27h"}, {"synthesis method": "filtration", "time": "", "atmosphere": "", "pressure": ""}, {"synthesis method": "washing", "washing solution": "deionized water and ethanol", "amount": ""}, {"synthesis method": "drying", "pressure": "", "temperature": "", "atmosphere": "air", "time": ""}]
TUFJUA | [HgCl2(bsd)2]n | C12 Cl2 H8 Hg1 N4 Se2 | chemical synthesis | HgCl2 | 271 mg | bsd | 366 mg | [6 empty] | MeOH |  | three days | room temperature |  | chemical synthesis, filtration, washing, drying | 10.1016/j.poly.2009.05.013 |  | 2009.10 | [{"synthesis method": "chemical synthesis", "precursor": [{"name": "HgCl2", "amount": "271", "unit": "mg"}, {"name": "bsd", "amount": "366", "unit": "mg"}], "solution": [{"name": "MeOH", "amount": "40", "unit": "mL"}], "pressure": "", "temperature": "room temperature", "time": "three days"}, {"synthesis method": "filtration", "time": "", "atmosphere": "", "pressure": ""}, {"synthesis method": "washing", "washing solution": "Et2O", "amount": "2\u00d75mL"}, {"synthesis method": "drying", "pressure": "", "temperature": "", "atmosphere": "air", "time": ""}]
TUFKAH | [HgCl2(bsd)]n | C6 Cl2 H4 Hg1 N2 Se1 | chemical synthesis | HgCl2 | 271 mg | bsd | 183 mg | [6 empty] | MeOH |  | two days | room temperature |  | chemical synthesis, filtration, washing, drying | 10.1016/j.poly.2009.05.013 |  | 2009.10 | [{"synthesis method": "chemical synthesis", "precursor": [{"name": "HgCl2", "amount": "271", "unit": "mg"}, {"name": "bsd", "amount": "183", "unit": "mg"}], "solution": [{"name": "MeOH", "amount": "25", "unit": "mL"}], "pressure": "", "temperature": "room temperature", "time": "two days"}, {"synthesis method": "filtration", "time": "", "atmosphere": "", "pressure": ""}, {"synthesis method": "washing", "washing solution": "Et2O", "amount": "2\u00d75mL"}, {"synthesis method": "drying", "pressure": "", "temperature": "", "atmosphere": "air", "time": ""}]
YOQHIX | {[Cu2(L)2(dmf)2]·H2O·9dmf} n | C149 Cu2 H155 N11 O24 P4 | solvothermal synthesis | H2L | 20 mg | Cu(NO3)2⋅3H2O | 20 mg | [8 empty] | 3 days | 90°C |  | solvothermal synthesis, filtration, drying | 10.1016/j.ica.2014.06.006 |  | 2014.09 | [{"synthesis method": "solvothermal synthesis", "precursor": [{"name": "H2L", "amount": "20", "unit": "mg"}, {"name": "Cu(NO3)2\u22c53H2O", "amount": "20", "unit": "mg"}], "solvent": [{"name": "dmf/H2O", "amount": "3mL/1mL", "unit": ""}], "reducing agent": [{"name": "HCl", "amount": "3", "unit": "drops"}], "surfactant": [{"name": "", "amount": "", "unit": ""}], "pressure": "", "temperature": "90\u00b0C", "time": "3 days", "heating rate": "", "cooling rate": "72h"}, {"synthesis method": "filtration", "time": "", "atmosphere": "", "pressure": ""}, {"synthesis method": "drying", "pressure": "", "temperature": "room temperature", "atmosphere": "", "time": ""}]
EMOHEV | [Zn(L)0.5(4,4'-bpy)]·2(H2O) | C20 H15 N2 O7 Zn1 | chemical synthesis | Zn(NO3)2 ⋅(H2O)6 | 0.0145 g | 4,4'-bpy | 0.0096 g | H4L | 0.0104 g |  |  |  |  | CH3OH, DMF, 2mLH2O |  | 48h | 80°C |  | chemical synthesis | 10.1016/j.jssc.2016.05.023 |  | 2016.08 | [{"synthesis method": "chemical synthesis", "precursor": [{"name": "Zn(NO3)2 \u22c5(H2O)6", "amount": "0.0145", "unit": "g"}, {"name": "4,4'-bpy", "amount": "0.0096", "unit": "g"}, {"name": "H4L", "amount": "0.0104", "unit": "g"}], "solution": [{"name": "CH3OH", "amount": "0.5", "unit": "mL"}, {"name": "DMF", "amount": "1", "unit": "mL"}, {"name": "2mLH2O", "amount": "2", "unit": "mL"}], "pressure": "", "temperature": "80\u00b0C", "time": "48h"}]
EMOFIX | [Zn(L)0.5(bib)]·4(H2O) | C20 H21 N4 O9 Zn1 | chemical synthesis | Zn(NO3)2 ⋅(H2O)6 | 0.0145 g | bib | 0.0095 g | H4L | 0.0104 g |  |  |  |  | CH3OH, DMF, 2mLH2O |  | 48h | 80°C |  | chemical synthesis | 10.1016/j.jssc.2016.05.023 |  | 2016.08 | [{"synthesis method": "chemical synthesis", "precursor": [{"name": "Zn(NO3)2 \u22c5(H2O)6", "amount": "0.0145", "unit": "g"}, {"name": "bib", "amount": "0.0095", "unit": "g"}, {"name": "H4L", "amount": "0.0104", "unit": "g"}], "solution": [{"name": "CH3OH", "amount": "0.5", "unit": "mL"}, {"name": "DMF", "amount": "1", "unit": "mL"}, {"name": "2mLH2O", "amount": "2", "unit": "mL"}], "pressure": "", "temperature": "80\u00b0C", "time": "48h"}]
EMOHIZ | [Co(L)0.5(bib)]·4(H2O) | C20 Co1 H21 N4 O9 | chemical synthesis | Co(NO3)2 ⋅(H2O)6 | 0.0145 g | bib | 0.0095 g | H4L | 0.0104 g |  |  |  |  | CH3OH, DMF, 2mLH2O |  | 48h | 80°C |  | chemical synthesis | 10.1016/j.jssc.2016.05.023 |  | 2016.08 | [{"synthesis method": "chemical synthesis", "precursor": [{"name": "Co(NO3)2 \u22c5(H2O)6", "amount": "0.0145", "unit": "g"}, {"name": "bib", "amount": "0.0095", "unit": "g"}, {"name": "H4L", "amount": "0.0104", "unit": "g"}], "solution": [{"name": "CH3OH", "amount": "0.5", "unit": "mL"}, {"name": "DMF", "amount": "1", "unit": "mL"}, {"name": "2mLH2O", "amount": "2", "unit": "mL"}], "pressure": "", "temperature": "80\u00b0C", "time": "48h"}]
MIRHIG | [Sm2(NO3)6L3]∞ | C50 H44 N6 O15 S3 Sm1 | chemical synthesis | L | 59.8 mg | Sm(NO3)3⋅6H2O | 43.8 mg | [6 empty] | hot methanol+ethyl acetate |  | 2 weeks | room temperature |  | chemical synthesis | 10.1016/j.ica.2013.08.014 |  | 2013.11 | [{"synthesis method": "chemical synthesis", "precursor": [{"name": "L", "amount": "59.8", "unit": "mg"}, {"name": "Sm(NO3)3\u22c56H2O", "amount": "43.8", "unit": "mg"}], "solution": [{"name": "hot methanol+ethyl acetate", "amount": "v/v=1:10", "unit": ""}], "pressure": "", "temperature": "room temperature", "time": "2 weeks"}]
MIRHOM | [Eu2(NO3)6L3]∞ | C51 Eu1 H47 N6 O15 S3 | chemical synthesis | L | 59.8 mg | Eu(NO3)3⋅6H2O | 43.8 mg | [6 empty] | hot methanol+ethyl acetate |  | 2 weeks | room temperature |  | chemical synthesis | 10.1016/j.ica.2013.08.014 |  | 2013.11 | [{"synthesis method": "chemical synthesis", "precursor": [{"name": "L", "amount": "59.8", "unit": "mg"}, {"name": "Eu(NO3)3\u22c56H2O", "amount": "43.8", "unit": "mg"}], "solution": [{"name": "hot methanol+ethyl acetate", "amount": "v/v=1:10", "unit": ""}], "pressure": "", "temperature": "room temperature", "time": "2 weeks"}]
MIRHEC | [Tb2(NO3)6L3]∞ | C51 H45 N6 O15 S3 Tb1 | chemical synthesis | L | 59.8 mg | Tb(NO3)3⋅6H2O | 43.8 mg | [6 empty] | hot methanol+ethyl acetate |  | 2 weeks | room temperature |  | chemical synthesis | 10.1016/j.ica.2013.08.014 |  | 2013.11 | [{"synthesis method": "chemical synthesis", "precursor": [{"name": "L", "amount": "59.8", "unit": "mg"}, {"name": "Tb(NO3)3\u22c56H2O", "amount": "43.8", "unit": "mg"}], "solution": [{"name": "hot methanol+ethyl acetate", "amount": "v/v=1:10", "unit": ""}], "pressure": "", "temperature": "room temperature", "time": "2 weeks"}]
SADRAT | 1 | C26 Cd1 H35 Mo12 N20 O44 P1 | chemical synthesis | CdCl2 | 0.03 g | 3-ptzH | 0.015 g | H3PMo12O40 | 0.065 g |  |  |  |  | deionized water, methanol |  | 2 days | 85°C |  | chemical synthesis, washing, drying | 10.1016/j.ica.2015.12.009 |  | 2016.03 | [{"synthesis method": "chemical synthesis", "precursor": [{"name": "CdCl2", "amount": "0.03", "unit": "g"}, {"name": "3-ptzH", "amount": "0.015", "unit": "g"}, {"name": "H3PMo12O40", "amount": "0.065", "unit": "g"}], "solution": [{"name": "deionized water", "amount": "4", "unit": "mL"}, {"name": "methanol", "amount": "4", "unit": "mL"}], "pressure": "", "temperature": "85\u00b0C", "time": "2 days"}, {"synthesis method": "washing", "washing solution": "distilled water", "amount": ""}, {"synthesis method": "drying", "pressure": "", "temperature": "room temperature", "atmosphere": "", "time": ""}]
SACZII | 2 | C24 Cd1 H35 Mo12 N20 O44 P1 | chemical synthesis | 4-ptzH | 0.015 g | H3PMo12O40 | 0.065 g | [6 empty] | deionized water, methanol |  | 2 days | 85°C |  | chemical synthesis | 10.1016/j.ica.2015.12.009 |  | 2016.03 | [{"synthesis method": "chemical synthesis", "precursor": [{"name": "4-ptzH", "amount": "0.015", "unit": "g"}, {"name": "H3PMo12O40", "amount": "0.065", "unit": "g"}], "solution": [{"name": "deionized water", "amount": "4", "unit": "mL"}, {"name": "methanol", "amount": "4", "unit": "mL"}], "pressure": "", "temperature": "85\u00b0C", "time": "2 days"}]
SOHNOU | 1 | C1 H6 La1 Mo1 O9 | solvothermal synthesis | L-Histidine | 0.024 g | Na2MoO4⋅2H2O | 0.242 g | La(NO3)3⋅6H2O | 0.38 g | Na2SiO3⋅2H2O | 0.0284 g |  |  |  | 1MPa | 60h | 150°C | 2.0 | chemical synthesis, pH adjustment, solvothermal synthesis, washing, drying | 10.1016/j.molstruc.2014.04.035 |  | 2014.06 | [{"synthesis method": "chemical synthesis", "precursor": [{"name": "L-Histidine", "amount": "0.024", "unit": "g"}, {"name": "Na2MoO4\u22c52H2O", "amount": "0.242", "unit": "g"}, {"name": "La(NO3)3\u22c56H2O", "amount": "0.38", "unit": "g"}, {"name": "Na2SiO3\u22c52H2O", "amount": "0.0284", "unit": "g"}], "solution": [{"name": "H2O", "amount": "10", "unit": "mL"}], "pressure": "1MPa", "temperature": "room temperature", "time": "30 min"}, {"synthesis method": "pH adjustment", "pH": "2.0", "modulator": "4M HCl"}, {"synthesis method": "solvothermal synthesis", "precursor": [], "solvent": [], "reducing agent": [], "surfactant": [], "pressure": "1MPa", "temperature": "150\u00b0C", "time": "60h", "heating rate": "", "cooling rate": ""}, {"synthesis method": "washing", "washing solution": "water", "amount": ""}, {"synthesis method": "drying", "pressure": "", "temperature": "room temperature", "atmosphere": "", "time": ""}]
YUDPOD | compounds 1 | C60 Cu4 H48 Mo8 N12 O26 | solvothermal synthesis |  |  | Cu(CH3COO)2⋅H2O | 0.09 g | dpp | 0.13 g | bpy | 0.28 g | H2O | 8 g |  |  | 4 days | 160°C | 6.0 | chemical synthesis, pH adjustment, solvothermal synthesis, washing, drying | 10.1016/j.inoche.2009.07.001 |  | 2009.09 | [{"synthesis method": "chemical synthesis", "precursor": [{"name": "Na2MoO4\u22c52H2O", "amount": "0.80", "unit": "g"}, {"name": "Cu(CH3COO)2\u22c5H2O", "amount": "0.09", "unit": "g"}, {"name": "dpp", "amount": "0.13", "unit": "g"}, {"name": "bpy", "amount": "0.28", "unit": "g"}, {"name": "H2O", "amount": "8", "unit": "g"}], "solution": [{"name": "0.5M H2SO4 solution", "amount": "", "unit": ""}], "pressure": "", "temperature": "", "time": "half an hour"}, {"synthesis method": "pH adjustment", "pH": "6.0", "modulator": "0.5M H2SO4 solution"}, {"synthesis method": "solvothermal synthesis", "precursor": [{"name": "", "amount": "", "unit": ""}], "solvent": [{"name": "", "amount": "", "unit": ""}], "reducing agent": [{"name": "", "amount": "", "unit": ""}], "surfactant": [{"name": "", "amount": "", "unit": ""}], "pressure": "", "temperature": "160\u00b0C", "time": "4 days", "heating rate": "", "cooling rate": "10\u00b0C/h"}, {"synthesis method": "washing", "washing solution": "distilled water", "amount": ""}, {"synthesis method": "drying", "pressure": "", "temperature": "", "atmosphere": "air", "time": ""}]
QIYQEW | polymer 1 | C40 Ge1 H52 Mn2 Mo12 N8 O58 | solvothermal synthesis | MnCl2⋅4H2O | 0.194 g | GeO2 | 0.046 g | dpdo | 0.020 g | Na2MoO4⋅2H2O | 0.960 g |  |  |  |  | 3 days | 120°C | 4.0 | chemical synthesis, pH adjustment, solvothermal synthesis, washing, drying | 10.1016/j.saa.2013.06.094 |  | 2013.11 | [{"synthesis method": "chemical synthesis", "precursor": [{"name": "MnCl2\u22c54H2O", "amount": "0.194", "unit": "g"}, {"name": "GeO2", "amount": "0.046", "unit": "g"}, {"name": "dpdo", "amount": "0.020", "unit": "g"}, {"name": "Na2MoO4\u22c52H2O", "amount": "0.960", "unit": "g"}], "solution": [{"name": "distilled water", "amount": "15", "unit": "mL"}], "pressure": "", "temperature": "room temperature", "time": "30 min"}, {"synthesis method": "pH adjustment", "pH": "4.0", "modulator": "6mol/L HCl"}, {"synthesis method": "solvothermal synthesis", "precursor": [], "solvent": [], "reducing agent": [], "surfactant": [], "pressure": "", "temperature": "120\u00b0C", "time": "3 days", "heating rate": "", "cooling rate": ""}, {"synthesis method": "washing", "washing solution": "water", "amount": ""}, {"synthesis method": "drying", "pressure": "", "temperature": "room temperature", "atmosphere": "", "time": ""}]
QIYQAS | polymer 2 | C40 Ge1 H50 Mn2 N8 O58 W12 | solvothermal synthesis | Na2WO4⋅2H2O | 1.320 g | [10 empty] | 3 days | 120°C | 4.0 | chemical synthesis, pH adjustment, solvothermal synthesis, washing, drying | 10.1016/j.saa.2013.06.094 |  | 2013.11 | [{"synthesis method": "chemical synthesis", "precursor": [{"name": "Na2WO4\u22c52H2O", "amount": "1.320", "unit": "g"}], "solution": [{"name": "distilled water", "amount": "15", "unit": "mL"}], "pressure": "", "temperature": "room temperature", "time": "30 min"}, {"synthesis method": "pH adjustment", "pH": "4.0", "modulator": "6mol/L HCl"}, {"synthesis method": "solvothermal synthesis", "precursor": [], "solvent": [], "reducing agent": [], "surfactant": [], "pressure": "", "temperature": "120\u00b0C", "time": "3 days", "heating rate": "", "cooling rate": ""}, {"synthesis method": "washing", "washing solution": "water", "amount": ""}, {"synthesis method": "drying", "pressure": "", "temperature": "room temperature", "atmosphere": "", "time": ""}]
HISJEB | 1 | C32 Cu1 H22 N2 O4 S8 | solvothermal synthesis | M(NO3)2 | 0.1 mmol | H2L | 30 mg | bpy | 8.0 mg | [6 empty] | 3 days | 100°C |  | solvothermal synthesis, washing | 10.1016/j.jssc.2018.11.031 |  | 2019.02 | [{"synthesis method": "solvothermal synthesis", "precursor": [{"name": "M(NO3)2", "amount": "0.1", "unit": "mmol"}, {"name": "H2L", "amount": "30", "unit": "mg"}, {"name": "bpy", "amount": "8.0", "unit": "mg"}], "solvent": [{"name": "dimethylacetamide (DMA)", "amount": "3", "unit": "ml"}, {"name": "CH3CH2OH", "amount": "1", "unit": "ml"}], "reducing agent": [{"name": "", "amount": "", "unit": ""}], "surfactant": [{"name": "", "amount": "", "unit": ""}], "pressure": "", "temperature": "100\u00b0C", "time": "3 days", "heating rate": "", "cooling rate": "0.1\u00b0C/min"}, {"synthesis method": "washing", "washing solution": "DMA", "amount": "three times"}]
HISHOJ | 2 | C32 Co1 H26 N2 O6 S8 | solvothermal synthesis | M(NO3)2 | 0.1 mmol | H2L | 30 mg | bpy | 8.0 mg | [6 empty] | 3 days | 100°C |  | solvothermal synthesis, washing | 10.1016/j.jssc.2018.11.031 |  | 2019.02 | [{"synthesis method": "solvothermal synthesis", "precursor": [{"name": "M(NO3)2", "amount": "0.1", "unit": "mmol"}, {"name": "H2L", "amount": "30", "unit": "mg"}, {"name": "bpy", "amount": "8.0", "unit": "mg"}], "solvent": [{"name": "dimethylacetamide (DMA)", "amount": "3", "unit": "ml"}, {"name": "CH3CH2OH", "amount": "1", "unit": "ml"}], "reducing agent": [{"name": "", "amount": "", "unit": ""}], "surfactant": [{"name": "", "amount": "", "unit": ""}], "pressure": "", "temperature": "100\u00b0C", "time": "3 days", "heating rate": "", "cooling rate": "0.1\u00b0C/min"}, {"synthesis method": "washing", "washing solution": "DMA", "amount": "three times"}]
HISJAX | 3 | C32 H26 N2 Ni1 O6 S8 | solvothermal synthesis | M(NO3)2 | 0.1 mmol | H2L | 30 mg | bpy | 8.0 mg | [6 empty] | 3 days | 100°C |  | solvothermal synthesis, washing | 10.1016/j.jssc.2018.11.031 |  | 2019.02 | [{"synthesis method": "solvothermal synthesis", "precursor": [{"name": "M(NO3)2", "amount": "0.1", "unit": "mmol"}, {"name": "H2L", "amount": "30", "unit": "mg"}, {"name": "bpy", "amount": "8.0", "unit": "mg"}], "solvent": [{"name": "dimethylacetamide (DMA)", "amount": "3", "unit": "ml"}, {"name": "CH3CH2OH", "amount": "1", "unit": "ml"}], "reducing agent": [{"name": "", "amount": "", "unit": ""}], "surfactant": [{"name": "", "amount": "", "unit": ""}], "pressure": "", "temperature": "100\u00b0C", "time": "3 days", "heating rate": "", "cooling rate": "0.1\u00b0C/min"}, {"synthesis method": "washing", "washing solution": "DMA", "amount": "three times"}]
XIFKAA | [Zn(H'L)2(H2O)2 ]·2DMF | C30 H34 N8 O10 Zn1 | chemical synthesis | HH'L | 0.039 g | Zn(ClO4)2⋅6H2O | 0.059 g | [6 empty] | DMF, MeOH/H2O solution |  |  | room temperature |  | chemical synthesis | 10.1016/j.poly.2013.02.044 |  | 2013.04 | [{"synthesis method": "chemical synthesis", "precursor": [{"name": "HH'L", "amount": "0.039", "unit": "g"}, {"name": "Zn(ClO4)2\u22c56H2O", "amount": "0.059", "unit": "g"}], "solution": [{"name": "DMF", "amount": "3", "unit": "mL"}, {"name": "MeOH/H2O solution", "amount": "1:1, 2", "unit": "mL"}], "pressure": "", "temperature": "room temperature", "time": ""}]
XIFJUT | [Cd(H'L)2(H2O)2 ]·2DMF | C30 Cd1 H34 N8 O10 | chemical synthesis | Cd(NO3)2⋅4H2O | 0.062 g | HH'L | 0.049 g | [6 empty] | DMF/EtOH/H2O solution |  |  | room temperature |  | chemical synthesis | 10.1016/j.poly.2013.02.044 |  | 2013.04 | [{"synthesis method": "chemical synthesis", "precursor": [{"name": "Cd(NO3)2\u22c54H2O", "amount": "0.062", "unit": "g"}, {"name": "HH'L", "amount": "0.049", "unit": "g"}], "solution": [{"name": "DMF/EtOH/H2O solution", "amount": "6, 1.5:1:1 v/v", "unit": "mL"}], "pressure": "", "temperature": "room temperature", "time": ""}]
XIFJON | [Mn(H'L)2(H2O)2 ]·2DMF | C30 H30 Mn1 N8 O10 | chemical synthesis | MnSO4⋅H2O | 0.084 g | HH'L | 0.097 g | [6 empty] | DMF/H2O solution |  |  | room temperature |  | chemical synthesis | 10.1016/j.poly.2013.02.044 |  | 2013.04 | [{"synthesis method": "chemical synthesis", "precursor": [{"name": "MnSO4\u22c5H2O", "amount": "0.084", "unit": "g"}, {"name": "HH'L", "amount": "0.097", "unit": "g"}], "solution": [{"name": "DMF/H2O solution", "amount": "6, 2:1 v/v", "unit": "mL"}], "pressure": "", "temperature": "room temperature", "time": ""}]
XIFJIH | [Co(H'L)2(H2O)2 ]·2DMF | C30 Co1 H34 N8 O10 | chemical synthesis | CoCl2⋅6H2O | 0.059 g | HH'L | 0.073 g | [6 empty] | DMF/MeOH/H2O |  |  | room temperature |  | chemical synthesis | 10.1016/j.poly.2013.02.044 |  | 2013.04 | [{"synthesis method": "chemical synthesis", "precursor": [{"name": "CoCl2\u22c56H2O", "amount": "0.059", "unit": "g"}, {"name": "HH'L", "amount": "0.073", "unit": "g"}], "solution": [{"name": "DMF/MeOH/H2O", "amount": "3, 1:1:1 v/v", "unit": "mL"}], "pressure": "", "temperature": "room temperature", "time": ""}]
OVEGOM | CoSO4 | C36 Co2 H48 N4 O8 | solvothermal synthesis | CoSO4⋅6H2O | 47 mg | D-camphoric acid | 36 mg | 4-bpmp | 96 mg | [6 empty] | 48h | 120°C |  | solvothermal synthesis, washing, drying | 10.1016/j.inoche.2011.04.033 |  | 2011.08 | [{"synthesis method": "solvothermal synthesis", "precursor": [{"name": "CoSO4\u22c56H2O", "amount": "47", "unit": "mg"}, {"name": "D-camphoric acid", "amount": "36", "unit": "mg"}, {"name": "4-bpmp", "amount": "96", "unit": "mg"}], "solvent": [{"name": "distilled H2O", "amount": "10", "unit": "mL"}], "reducing agent": [{"name": "", "amount": "", "unit": ""}], "surfactant": [{"name": "", "amount": "", "unit": ""}], "pressure": "", "temperature": "120\u00b0C", "time": "48h", "heating rate": "", "cooling rate": "slowly to 25\u00b0C"}, {"synthesis method": "washing", "washing solution": "distilled water and acetone", "amount": ""}, {"synthesis method": "drying", "pressure": "", "temperature": "", "atmosphere": "air", "time": ""}]
EMEDIJ | [Cu(SO4)(4,4'-bpy)(H2O)·0.5H2O]n | C24 Cu3 H21 N4 O10 S1 | solvothermal synthesis | CuSO4 ⋅5H2O | 0.6 mmol | D,l-malic acid | 0.6 mmol | 4,4'-bipyridine | 0.3 mmol | [6 empty] | 48 h | 140°C |  | solvothermal synthesis | 10.1016/j.inoche.2003.08.029 |  | 2003.12 | [{"synthesis method": "solvothermal synthesis", "precursor": [{"name": "CuSO4 \u22c55H2O", "amount": "0.6", "unit": "mmol"}, {"name": "D,l-malic acid", "amount": "0.6", "unit": "mmol"}, {"name": "4,4'-bipyridine", "amount": "0.3", "unit": "mmol"}], "solvent": [{"name": "water", "amount": "5", "unit": "mL"}, {"name": "methanol", "amount": "3", "unit": "mL"}], "reducing agent": [{"name": "", "amount": "", "unit": ""}], "surfactant": [{"name": "", "amount": "", "unit": ""}], "pressure": "", "temperature": "140\u00b0C", "time": "48 h", "heating rate": "", "cooling rate": ""}]
LOVQUI | {[Zn(L)2]·2H2O} n | C20 H32 N10 O10 S2 Zn1 | chemical synthesis | HL | 0.151 g | ZnCl2 | 0.068 g | KCl | 1.49 g |  |  |  |  | water, 0.50 M KOH solution, water solution |  | 72 h |  |  | chemical synthesis | 10.1016/S0020-1693(00)00206-1 |  | 2000.10 | [{"synthesis method": "chemical synthesis", "precursor": [{"name": "HL", "amount": "0.151", "unit": "g"}, {"name": "ZnCl2", "amount": "0.068", "unit": "g"}, {"name": "KCl", "amount": "1.49", "unit": "g"}], "solution": [{"name": "water", "amount": "15", "unit": "ml"}, {"name": "0.50 M KOH solution", "amount": "1", "unit": "ml"}, {"name": "water solution", "amount": "10", "unit": "ml"}], "pressure": "", "temperature": "", "time": "72 h"}]
ORIMAE | (NH4)4[Eu2(L)2(H2O)9(H2W12O40)] | C14 Eu2 H64 N6 O68 W12 | chemical synthesis | H2L | 0.0340 g | Eu(NO3)3⋅6H2O | 0.0342 g | (NH4)6[H2W12O40]⋅3H2O | 0.3006 g |  |  |  |  | water |  | 1 hour 50 minutes | 70°C |  | chemical synthesis | 10.1016/j.jssc.2011.03.047 |  | 2011.06 | [{"synthesis method": "chemical synthesis", "precursor": [{"name": "H2L", "amount": "0.0340", "unit": "g"}, {"name": "Eu(NO3)3\u22c56H2O", "amount": "0.0342", "unit": "g"}, {"name": "(NH4)6[H2W12O40]\u22c53H2O", "amount": "0.3006", "unit": "g"}], "solution": [{"name": "water", "amount": "10", "unit": "cm3"}], "pressure": "", "temperature": "70\u00b0C", "time": "1 hour 50 minutes"}]
ORIMOS | (NH4)4[Gd2(L)2(H2O)9(H2W12O40)] | C14 Gd2 H64 N6 O68 W12 | chemical synthesis | H2L | 0.0340 g | Gd(NO3)3⋅6H2O | 0.0342 g | (NH4)6[H2W12O40]⋅3H2O | 0.3006 g |  |  |  |  | water |  | 1 hour 50 minutes | 70°C |  | chemical synthesis | 10.1016/j.jssc.2011.03.047 |  | 2011.06 | [{"synthesis method": "chemical synthesis", "precursor": [{"name": "H2L", "amount": "0.0340", "unit": "g"}, {"name": "Gd(NO3)3\u22c56H2O", "amount": "0.0342", "unit": "g"}, {"name": "(NH4)6[H2W12O40]\u22c53H2O", "amount": "0.3006", "unit": "g"}], "solution": [{"name": "water", "amount": "10", "unit": "cm3"}], "pressure": "", "temperature": "70\u00b0C", "time": "1 hour 50 minutes"}]
ORIMIM | (NH4)4[Tb2(L)2(H2O)9(H2W12O40)] | C14 H66 N6 O69 Tb2 W12 | chemical synthesis | H2L | 0.0340 g | Tb(NO3)3⋅6H2O | 0.0342 g | (NH4)6[H2W12O40]⋅3H2O | 0.1506 g |  |  |  |  | water |  | 1 hour 50 minutes | 70°C |  | chemical synthesis | 10.1016/j.jssc.2011.03.047 |  | 2011.06 | [{"synthesis method": "chemical synthesis", "precursor": [{"name": "H2L", "amount": "0.0340", "unit": "g"}, {"name": "Tb(NO3)3\u22c56H2O", "amount": "0.0342", "unit": "g"}, {"name": "(NH4)6[H2W12O40]\u22c53H2O", "amount": "0.1506", "unit": "g"}], "solution": [{"name": "water", "amount": "10", "unit": "cm3"}], "pressure": "", "temperature": "70\u00b0C", "time": "1 hour 50 minutes"}]
ORIMEI | (NH4)4[Dy2(L)2(H2O)9(H2W12O40)] | C14 Dy2 H64 N6 O68 W12 | chemical synthesis | H2L | 0.0340 g | Dy(NO3)3⋅6H2O | 0.0342 g | (NH4)6[H2W12O40]⋅3H2O | 0.3006 g |  |  |  |  | water |  | 1 hour 50 minutes | 70°C |  | chemical synthesis | 10.1016/j.jssc.2011.03.047 |  | 2011.06 | [{"synthesis method": "chemical synthesis", "precursor": [{"name": "H2L", "amount": "0.0340", "unit": "g"}, {"name": "Dy(NO3)3\u22c56H2O", "amount": "0.0342", "unit": "g"}, {"name": "(NH4)6[H2W12O40]\u22c53H2O", "amount": "0.3006", "unit": "g"}], "solution": [{"name": "water", "amount": "10", "unit": "cm3"}], "pressure": "", "temperature": "70\u00b0C", "time": "1 hour 50 minutes"}]
CUKZIS | Ag4(btx)4H2V10O28 | Ag4 C48 H62 N24 O30 V10 | solvothermal synthesis | NaVO3 | 0.3 mmol | AgNO3 | 0.1 mmol | btx | 0.1 mmol | [6 empty] | 3 days | 120°C |  | solvothermal synthesis | 10.1016/j.jssc.2009.07.022 |  | 2009.10 | [{"synthesis method": "solvothermal synthesis", "precursor": [{"name": "NaVO3", "amount": "0.3", "unit": "mmol"}, {"name": "AgNO3", "amount": "0.1", "unit": "mmol"}, {"name": "btx", "amount": "0.1", "unit": "mmol"}], "solvent": [{"name": "Et3N/CH3CN mixture", "amount": "4 drops", "unit": ""}, {"name": "CH3CN", "amount": "1", "unit": "mL"}, {"name": "H2O", "amount": "9", "unit": "mL"}], "reducing agent": [{"name": "", "amount": "", "unit": ""}], "surfactant": [{"name": "", "amount": "", "unit": ""}], "pressure": "", "temperature": "120\u00b0C", "time": "3 days", "heating rate": "", "cooling rate": "slow to room temperature"}]
CUKZOY | [Ag(biim)]2V4O11 | Ag2 C20 H28 N8 O11 V4 | solvothermal synthesis | NH4VO3 | 0.3 mmol | AgNO3 | 0.1 mmol | biim | 0.1 mmol | [6 empty] | 3 days | 120°C |  | solvothermal synthesis | 10.1016/j.jssc.2009.07.022 |  | 2009.10 | [{"synthesis method": "solvothermal synthesis", "precursor": [{"name": "NH4VO3", "amount": "0.3", "unit": "mmol"}, {"name": "AgNO3", "amount": "0.1", "unit": "mmol"}, {"name": "biim", "amount": "0.1", "unit": "mmol"}], "solvent": [{"name": "Et3N/CH3CN mixture", "amount": "4 drops", "unit": ""}, {"name": "CH3CN", "amount": "3", "unit": "mL"}, {"name": "H2O", "amount": "2", "unit": "mL"}], "reducing agent": [{"name": "", "amount": "", "unit": ""}], "surfactant": [{"name": "", "amount": "", "unit": ""}], "pressure": "", "temperature": "120\u00b0C", "time": "3 days", "heating rate": "", "cooling rate": "slow to room temperature"}]
ZUJKAS | {[Zn3(L)3(DPB)1.5]·6DMF·H2O}n | C108 H110 N9 O19 Zn3 | solvothermal synthesis | Zn(NO3)2⋅6H2O | 40 mg | LH2 | 20 mg | 1,4-di(pyridin-4-yl)benzene (DPB) | 15 mg | [5 empty] | autogenous | 72h | 85°C |  | solvothermal synthesis, washing | 10.1016/j.ica.2015.03.011 |  | 2015.05 | [{"synthesis method": "solvothermal synthesis", "precursor": [{"name": "Zn(NO3)2\u22c56H2O", "amount": "40", "unit": "mg"}, {"name": "LH2", "amount": "20", "unit": "mg"}, {"name": "1,4-di(pyridin-4-yl)benzene (DPB)", "amount": "15", "unit": "mg"}], "solvent": [{"name": "N,N-dimethylformamide (DMF)", "amount": "3", "unit": "mL"}], "reducing agent": [{"name": "", "amount": "", "unit": ""}], "surfactant": [{"name": "", "amount": "", "unit": ""}], "pressure": "autogenous", "temperature": "85\u00b0C", "time": "72h", "heating rate": "", "cooling rate": "1\u00b0C per minute"}, {"synthesis method": "washing", "washing solution": "DMF followed by acetone", "amount": ""}]
GIWRAG01 | L | C14 H12 N6 Se1 | chemical synthesis | Selenium | 1.56 g | NaBH4 | 0.38 g | 1-(chloromethyl)-1H-benzotriazole | 1.7 g |  |  |  |  | 2M NaOH, ethanol |  | 2h | reflux |  | chemical synthesis, extraction, washing, drying, evaporation | 10.1016/j.inoche.2009.09.003 |  | 2009.11 | [{"synthesis method": "chemical synthesis", "precursor": [{"name": "Selenium", "amount": "1.56", "unit": "g"}, {"name": "NaBH4", "amount": "0.38", "unit": "g"}, {"name": "1-(chloromethyl)-1H-benzotriazole", "amount": "1.7", "unit": "g"}], "solution": [{"name": "2M NaOH", "amount": "10", "unit": "mL"}, {"name": "ethanol", "amount": "10", "unit": "mL"}], "pressure": "", "temperature": "reflux", "time": "2h"}, {"synthesis method": "extraction", "solvent": "chloroform", "amount": "4\u00d725mL"}, {"synthesis method": "washing", "washing solution": "water", "amount": "3\u00d740mL"}, {"synthesis method": "drying", "drying agent": "anhydrous sodium sulphate"}, {"synthesis method": "evaporation", "solvent": "", "temperature": "", "pressure": ""}]
PUKSEV | [Zn(μ 2-4,4'-azpy)(NO2)2] n | C10 H8 N6 O4 Zn1 | chemical synthesis | Zn(NO3)2⋅6H2O | 0.30 g | NaNO2 | 0.14 g | 4,4'-azpy | 0.12 g |  |  |  |  | DMF, CH3CN |  | 7 days | room temperature |  | chemical synthesis | 10.1016/j.poly.2015.07.081 |  | 2016.02 | [{"synthesis method": "chemical synthesis", "precursor": [{"name": "Zn(NO3)2\u22c56H2O", "amount": "0.30", "unit": "g"}, {"name": "NaNO2", "amount": "0.14", "unit": "g"}, {"name": "4,4'-azpy", "amount": "0.12", "unit": "g"}], "solution": [{"name": "DMF", "amount": "5", "unit": "mL"}, {"name": "CH3CN", "amount": "10", "unit": "mL"}], "pressure": "", "temperature": "room temperature", "time": "7 days"}]
PUKSIZ | [Cd2(μ 2-4,4'-azpy)3(NO2)4] n | C15 Cd1 H12 N8 O4 | chemical synthesis | Cd(NO3)2⋅4H2O |  | NaNO2 | 0.14 g | 4,4'-azpy | 0.12 g |  |  |  |  | DMF, CH3CN |  | 7 days | room temperature |  | chemical synthesis | 10.1016/j.poly.2015.07.081 |  | 2016.02 | [{"synthesis method": "chemical synthesis", "precursor": [{"name": "Cd(NO3)2\u22c54H2O", "amount": "", "unit": ""}, {"name": "NaNO2", "amount": "0.14", "unit": "g"}, {"name": "4,4'-azpy", "amount": "0.12", "unit": "g"}], "solution": [{"name": "DMF", "amount": "5", "unit": "mL"}, {"name": "CH3CN", "amount": "10", "unit": "mL"}], "pressure": "", "temperature": "room temperature", "time": "7 days"}]
CORJAV | [Mn(salen)][Fe(bipy)(CN)4] | C30 Fe1 H22 Mn1 N8 O2 | chemical synthesis | [MnIII(salen)]ClO4⋅2H2O | 0.1 mmol | PPh4[Fe(bipy)(CN)4]⋅H2O | 0.1 mmol | [6 empty] | methanol, acetonitrile |  | 2 days | room temperature |  | chemical synthesis, washing, drying | 10.1016/j.molstruc.2009.01.039 |  | 2009.03 | [{"synthesis method": "chemical synthesis", "precursor": [{"name": "[MnIII(salen)]ClO4\u22c52H2O", "amount": "0.1", "unit": "mmol"}, {"name": "PPh4[Fe(bipy)(CN)4]\u22c5H2O", "amount": "0.1", "unit": "mmol"}], "solution": [{"name": "methanol", "amount": "10", "unit": "ml"}, {"name": "acetonitrile", "amount": "10", "unit": "ml"}], "pressure": "", "temperature": "room temperature", "time": "2 days"}, {"synthesis method": "washing", "washing solution": "MeOH and H2O", "amount": ""}, {"synthesis method": "drying", "pressure": "", "temperature": "", "atmosphere": "air", "time": ""}]
TASCUN | 1 | C24 Cu4 H72 N16 O64 W12 | chemical synthesis | Na2WO4 ⋅2H2O | 3.300 g | CuCl2 ⋅2H2O | 0.422 g | bim | 0.19 g |  |  |  |  | distilled water |  | 30 min | 85°C | 5.0 | chemical synthesis, pH adjustment, filtration | 10.1016/j.ica.2011.10.011 |  | 2011.12 | [{"synthesis method": "chemical synthesis", "precursor": [{"name": "Na2WO4 \u22c52H2O", "amount": "3.300", "unit": "g"}, {"name": "CuCl2 \u22c52H2O", "amount": "0.422", "unit": "g"}, {"name": "bim", "amount": "0.19", "unit": "g"}], "solution": [{"name": "distilled water", "amount": "40", "unit": "mL"}], "pressure": "", "temperature": "85\u00b0C", "time": "30 min"}, {"synthesis method": "pH adjustment", "pH": "5.0", "modulator": "2M H2SO4"}, {"synthesis method": "filtration", "time": "", "atmosphere": "", "pressure": ""}]
TASCOH | 2 | C21 H44 Mn1 N14 O45 W12 | chemical synthesis | MnCl2 ⋅4H2O | 0.36 g | imi | 0.29 g | [6 empty] | distilled water |  | 30 min | 85°C | 5.4 | chemical synthesis, pH adjustment, filtration | 10.1016/j.ica.2011.10.011 |  | 2011.12 | [{"synthesis method": "chemical synthesis", "precursor": [{"name": "MnCl2 \u22c54H2O", "amount": "0.36", "unit": "g"}, {"name": "imi", "amount": "0.29", "unit": "g"}], "solution": [{"name": "distilled water", "amount": "40", "unit": "mL"}], "pressure": "", "temperature": "85\u00b0C", "time": "30 min"}, {"synthesis method": "pH adjustment", "pH": "5.4", "modulator": "CH3COOH"}, {"synthesis method": "filtration", "time": "", "atmosphere": "", "pressure": ""}]
TASCIB | 3 | C12 Cu4 H56 N8 O62 W12 | chemical synthesis | bim | 0.13 g | [8 empty] | distilled water |  | 30 min | 85°C | 5.8 | chemical synthesis, pH adjustment, filtration | 10.1016/j.ica.2011.10.011 |  | 2011.12 | [{"synthesis method": "chemical synthesis", "precursor": [{"name": "bim", "amount": "0.13", "unit": "g"}], "solution": [{"name": "distilled water", "amount": "40", "unit": "mL"}], "pressure": "", "temperature": "85\u00b0C", "time": "30 min"}, {"synthesis method": "pH adjustment", "pH": "5.8", "modulator": ""}, {"synthesis method": "filtration", "time": "", "atmosphere": "", "pressure": ""}]
GOCDEI | [(Cu2I2)(4,4'-bipy)(PCy3)2]2 | C92 Cu4 H156 I4 N4 O4 P4 | chemical synthesis | CuI | 0.095 g | 4,4'-bipyridine | 0.039 g | PCy3 | 0.14 g |  |  |  |  | dichloromethane, dichloromethane |  | 6 hours |  |  | chemical synthesis, filtration, recrystallization | 10.1016/j.poly.2008.03.026 |  | 2008.06 | [{"synthesis method": "chemical synthesis", "precursor": [{"name": "CuI", "amount": "0.095", "unit": "g"}, {"name": "4,4'-bipyridine", "amount": "0.039", "unit": "g"}, {"name": "PCy3", "amount": "0.14", "unit": "g"}], "solution": [{"name": "dichloromethane", "amount": "15", "unit": "mL"}, {"name": "dichloromethane", "amount": "5", "unit": "mL"}], "pressure": "", "temperature": "", "time": "6 hours"}, {"synthesis method": "filtration", "time": "", "atmosphere": "", "pressure": ""}, {"synthesis method": "recrystallization", "solvent": "CH2Cl2/diethyl ether"}]
GOCDIM | [(Cu2I2)(4,4'-bipy)(PCy3)2]∞ | C46 Cu2 H74 I2 N2 P2 | chemical synthesis | CuI | 0.095 g | 4,4'-bipyridine | 0.039 g | PCy3 | 0.14 g |  |  |  |  | dichloromethane, dichloromethane |  | 6 hours |  |  | chemical synthesis, filtration, recrystallization | 10.1016/j.poly.2008.03.026 |  | 2008.06 | [{"synthesis method": "chemical synthesis", "precursor": [{"name": "CuI", "amount": "0.095", "unit": "g"}, {"name": "4,4'-bipyridine", "amount": "0.039", "unit": "g"}, {"name": "PCy3", "amount": "0.14", "unit": "g"}], "solution": [{"name": "dichloromethane", "amount": "15", "unit": "mL"}, {"name": "dichloromethane", "amount": "5", "unit": "mL"}], "pressure": "", "temperature": "", "time": "6 hours"}, {"synthesis method": "filtration", "time": "", "atmosphere": "", "pressure": ""}, {"synthesis method": "recrystallization", "solvent": "CH2Cl2/diethyl ether"}]
GOCDOS | [(Cu2I2)(4,4'-bipy)(dcpm)]∞ | C70 Cu4 H108 I4 N4 P4 | chemical synthesis | CuI | 0.095 g | 4,4'-bipyridine | 0.078 g | dcpm | 0.102 g |  |  |  |  | dichloromethane, dichloromethane |  | 2 hours |  |  | chemical synthesis, filtration, recrystallization | 10.1016/j.poly.2008.03.026 |  | 2008.06 | [{"synthesis method": "chemical synthesis", "precursor": [{"name": "CuI", "amount": "0.095", "unit": "g"}, {"name": "4,4'-bipyridine", "amount": "0.078", "unit": "g"}, {"name": "dcpm", "amount": "0.102", "unit": "g"}], "solution": [{"name": "dichloromethane", "amount": "20", "unit": "mL"}, {"name": "dichloromethane", "amount": "5", "unit": "mL"}], "pressure": "", "temperature": "", "time": "2 hours"}, {"synthesis method": "filtration", "time": "", "atmosphere": "", "pressure": ""}, {"synthesis method": "recrystallization", "solvent": "CH2Cl2/CHCl3/diethyl ether"}]
GOCDUY | [(Cu2I2)(4,4'-bipy)(dppm)]∞ | C70 Cu4 H60 I4 N4 P4 | chemical synthesis | CuI | 0.095 g | 4,4'-bipyridine | 0.078 g | dppm | 0.102 g |  |  |  |  | dichloromethane, dichloromethane |  | 2 hours |  |  | chemical synthesis, filtration, recrystallization | 10.1016/j.poly.2008.03.026 |  | 2008.06 | [{"synthesis method": "chemical synthesis", "precursor": [{"name": "CuI", "amount": "0.095", "unit": "g"}, {"name": "4,4'-bipyridine", "amount": "0.078", "unit": "g"}, {"name": "dppm", "amount": "0.102", "unit": "g"}], "solution": [{"name": "dichloromethane", "amount": "20", "unit": "mL"}, {"name": "dichloromethane", "amount": "5", "unit": "mL"}], "pressure": "", "temperature": "", "time": "2 hours"}, {"synthesis method": "filtration", "time": "", "atmosphere": "", "pressure": ""}, {"synthesis method": "recrystallization", "solvent": "CH2Cl2/CHCl3/diethyl ether"}]
XUFZOO | [Zn(Hdmpz)2(O2C(CH2)2CO2)] n | C14 H20 N4 O4 Zn1 | chemical synthesis | Zn(CH3COO)2 ⋅2H2O | 0.095 g | Hdmpz | 0.096 g | succinic acid | 0.118 g |  |  |  |  | methanol |  | 3h | room temperature |  | chemical synthesis, filtration, drying | 10.1016/j.ica.2008.12.022 |  | 2009.06 | [{"synthesis method": "chemical synthesis", "precursor": [{"name": "Zn(CH3COO)2 \u22c52H2O", "amount": "0.095", "unit": "g"}, {"name": "Hdmpz", "amount": "0.096", "unit": "g"}, {"name": "succinic acid", "amount": "0.118", "unit": "g"}], "solution": [{"name": "methanol", "amount": "15", "unit": "mL"}], "pressure": "", "temperature": "room temperature", "time": "3h"}, {"synthesis method": "filtration", "time": "", "atmosphere": "air", "pressure": ""}, {"synthesis method": "drying", "pressure": "", "temperature": "", "atmosphere": "vacuum", "time": ""}]
XUFZUU | Ni3(Hdmpz)4(HOOC(CH2)2CO2)2(O2C(CH2)2CO2)2(CH3OH)2 | C38 H62 N8 Ni3 O18 | chemical synthesis | Ni(CH3COO)2 ⋅4H2O | 0.125 g | succinic acid | 0.118 g | Hdmpz | 0.096 g |  |  |  |  | methanol |  | 3h |  |  | chemical synthesis, drying | 10.1016/j.ica.2008.12.022 |  | 2009.06 | [{"synthesis method": "chemical synthesis", "precursor": [{"name": "Ni(CH3COO)2 \u22c54H2O", "amount": "0.125", "unit": "g"}, {"name": "succinic acid", "amount": "0.118", "unit": "g"}, {"name": "Hdmpz", "amount": "0.096", "unit": "g"}], "solution": [{"name": "methanol", "amount": "", "unit": ""}], "pressure": "", "temperature": "", "time": "3h"}, {"synthesis method": "drying", "pressure": "", "temperature": "", "atmosphere": "vacuum", "time": ""}]
XUGBAD | Co3(Hdmpz)2(HOOC(CH2)3CO2)2(O2C(CH2)3CO2)2(CH3OH)4 | C34 Co3 H60 N4 O20 | chemical synthesis | Co(CH3COO)2 ⋅4H2O | 0.124 g | glutaric acid | 0.132 g | Hdmpz | 0.048 g |  |  |  |  | methanol |  | 3h |  |  | chemical synthesis, drying | 10.1016/j.ica.2008.12.022 |  | 2009.06 | [{"synthesis method": "chemical synthesis", "precursor": [{"name": "Co(CH3COO)2 \u22c54H2O", "amount": "0.124", "unit": "g"}, {"name": "glutaric acid", "amount": "0.132", "unit": "g"}, {"name": "Hdmpz", "amount": "0.048", "unit": "g"}], "solution": [{"name": "methanol", "amount": "", "unit": ""}], "pressure": "", "temperature": "", "time": "3h"}, {"synthesis method": "drying", "pressure": "", "temperature": "", "atmosphere": "vacuum", "time": ""}]
BUZHOU | {[Ag(μ-H2O)Ag(nta)Cr(μ-OH)(μ-AcO,O')Cr(nta)]·H2O}n | Ag2 C14 Cr2 H20 N2 O17 | chemical synthesis | Potassium sulfate | 0.044 g | [Sr2Cr4(OH)2(CH3COO)2(nta)4(H2O)7]⋅14H2O | 0.208 g | silver nitrate | 0.085 g |  |  |  |  | water |  | 20-30min | 50°C |  | chemical synthesis, filtration, washing, drying | 10.1016/j.poly.2010.04.031 |  | 2010.07 | [{"synthesis method": "chemical synthesis", "precursor": [{"name": "Potassium sulfate", "amount": "0.044", "unit": "g"}, {"name": "[Sr2Cr4(OH)2(CH3COO)2(nta)4(H2O)7]\u22c514H2O", "amount": "0.208", "unit": "g"}, {"name": "silver nitrate", "amount": "0.085", "unit": "g"}], "solution": [{"name": "water", "amount": "15", "unit": "ml"}], "pressure": "", "temperature": "50\u00b0C", "time": "20-30min"}, {"synthesis method": "filtration", "time": "", "atmosphere": "", "pressure": ""}, {"synthesis method": "washing", "washing solution": "water, ethanol, diethyl ether", "amount": ""}, {"synthesis method": "drying", "pressure": "", "temperature": "", "atmosphere": "air", "time": ""}]
COGVAY | catena-[Mn(μ1,5-dca)2(py-NH2)2] | C14 H12 Mn1 N10 | chemical synthesis | Mn(NO3)2 . 6H2O | 0.29 g | sodium dicyanamide | 0.18 g | 3-aminopyridine | 0.19 g |  |  |  |  | H2O/MeOH |  | 30 min | 80°C |  | chemical synthesis | 10.1016/j.poly.2019.03.038 |  | 2019.07 | [{"synthesis method": "chemical synthesis", "precursor": [{"name": "Mn(NO3)2 . 6H2O", "amount": "0.29", "unit": "g"}, {"name": "sodium dicyanamide", "amount": "0.18", "unit": "g"}, {"name": "3-aminopyridine", "amount": "0.19", "unit": "g"}], "solution": [{"name": "H2O/MeOH", "amount": "75", "unit": "mL"}], "pressure": "", "temperature": "80\u00b0C", "time": "30 min"}]
COGVEC | catena-[Cu(μ1,5-dca)2(py-NH2)2] | C14 Cu1 H12 N10 | chemical synthesis | Cu(NO3)2 . 3H2O | 0.24 g | sodium dicyanamide | 0.18 g | 3-aminopyridine | 0.19 g |  |  |  |  | H2O/MeOH |  | 30 min | 80°C |  | chemical synthesis | 10.1016/j.poly.2019.03.038 |  | 2019.07 | [{"synthesis method": "chemical synthesis", "precursor": [{"name": "Cu(NO3)2 . 3H2O", "amount": "0.24", "unit": "g"}, {"name": "sodium dicyanamide", "amount": "0.18", "unit": "g"}, {"name": "3-aminopyridine", "amount": "0.19", "unit": "g"}], "solution": [{"name": "H2O/MeOH", "amount": "75", "unit": "mL"}], "pressure": "", "temperature": "80\u00b0C", "time": "30 min"}]
COGXUU | catena-[Co(μ1,5-dca)2(py-NH2)2] | C14 Co1 H12 N10 | chemical synthesis | Co(NO3)2 . 6H2O | 0.29 g | sodium dicyanamide | 0.18 g | 3-aminopyridine | 0.19 g |  |  |  |  | H2O/MeOH |  | 30 min | 80°C |  | chemical synthesis | 10.1016/j.poly.2019.03.038 |  | 2019.07 | [{"synthesis method": "chemical synthesis", "precursor": [{"name": "Co(NO3)2 . 6H2O", "amount": "0.29", "unit": "g"}, {"name": "sodium dicyanamide", "amount": "0.18", "unit": "g"}, {"name": "3-aminopyridine", "amount": "0.19", "unit": "g"}], "solution": [{"name": "H2O/MeOH", "amount": "75", "unit": "mL"}], "pressure": "", "temperature": "80\u00b0C", "time": "30 min"}]
COGYAB | catena-[Zn(μ1,5-dca)2(py-NH2)2] | C14 H12 N10 Zn1 | chemical synthesis | Zn(NO3)2 . 6H2O | 0.30 g | sodium dicyanamide | 0.18 g | 3-aminopyridine | 0.19 g |  |  |  |  | H2O/MeOH |  | 30 min | 80°C |  | chemical synthesis | 10.1016/j.poly.2019.03.038 |  | 2019.07 | [{"synthesis method": "chemical synthesis", "precursor": [{"name": "Zn(NO3)2 . 6H2O", "amount": "0.30", "unit": "g"}, {"name": "sodium dicyanamide", "amount": "0.18", "unit": "g"}, {"name": "3-aminopyridine", "amount": "0.19", "unit": "g"}], "solution": [{"name": "H2O/MeOH", "amount": "75", "unit": "mL"}], "pressure": "", "temperature": "80\u00b0C", "time": "30 min"}]
COGYEF | catena-[Cd(μ1,5-dca)2(py-NH2)2] | C14 Cd1 H12 N10 | chemical synthesis | Cd(NO3)2 . 4H2O | 0.31 g | sodium dicyanamide | 0.18 g | 3-aminopyridine | 0.19 g |  |  |  |  | H2O/MeOH |  | 30 min | 80°C |  | chemical synthesis | 10.1016/j.poly.2019.03.038 |  | 2019.07 | [{"synthesis method": "chemical synthesis", "precursor": [{"name": "Cd(NO3)2 . 4H2O", "amount": "0.31", "unit": "g"}, {"name": "sodium dicyanamide", "amount": "0.18", "unit": "g"}, {"name": "3-aminopyridine", "amount": "0.19", "unit": "g"}], "solution": [{"name": "H2O/MeOH", "amount": "75", "unit": "mL"}], "pressure": "", "temperature": "80\u00b0C", "time": "30 min"}]
UWABAX | [Co2(1,2-bdc)2(bibp)2] | C64 Co2 H62 N12 O9 | solvothermal synthesis | Co(Ac)2⋅4H2O | 0.100 g | 1,2-H2bdc | 0.034 g | bibp | 0.080 g | Et3N | 0.13 mL |  |  |  | sealed | 72h | 160°C |  | solvothermal synthesis | 10.1016/j.ica.2016.08.046 |  | 2016.11 | [{"synthesis method": "solvothermal synthesis", "precursor": [{"name": "Co(Ac)2\u22c54H2O", "amount": "0.100", "unit": "g"}, {"name": "1,2-H2bdc", "amount": "0.034", "unit": "g"}, {"name": "bibp", "amount": "0.080", "unit": "g"}, {"name": "Et3N", "amount": "0.13", "unit": "mL"}], "solvent": [{"name": "distilled water", "amount": "10", "unit": "mL"}], "reducing agent": [{"name": "", "amount": "", "unit": ""}], "surfactant": [{"name": "", "amount": "", "unit": ""}], "pressure": "sealed", "temperature": "160\u00b0C", "time": "72h", "heating rate": "", "cooling rate": "slow cooling to room temperature"}]
UWABEB | [Zn2(1,2-bdc)2(bibp)2] | C64 H62 N12 O9 Zn2 | solvothermal synthesis | Zn(Ac)2⋅2H2O | 0.044 g | 1,2-H2bdc | 0.034 g | bibp | 0.080 g | [5 empty] | sealed | 72h | 160°C |  | solvothermal synthesis | 10.1016/j.ica.2016.08.046 |  | 2016.11 | [{"synthesis method": "solvothermal synthesis", "precursor": [{"name": "Zn(Ac)2\u22c52H2O", "amount": "0.044", "unit": "g"}, {"name": "1,2-H2bdc", "amount": "0.034", "unit": "g"}, {"name": "bibp", "amount": "0.080", "unit": "g"}], "solvent": [{"name": "distilled water", "amount": "10", "unit": "mL"}], "reducing agent": [{"name": "", "amount": "", "unit": ""}], "surfactant": [{"name": "", "amount": "", "unit": ""}], "pressure": "sealed", "temperature": "160\u00b0C", "time": "72h", "heating rate": "", "cooling rate": "slow cooling to room temperature"}]
UWABIF | [Ni2(1,2-bdc)2(bibp)3] | C88 H100 N18 Ni2 O15 | solvothermal synthesis | Ni(Ac)2⋅4H2O | 0.050 g | 1,2-H2bdc | 0.017 g | bibp | 0.040 g | Et3N | 0.13 mL |  |  |  | sealed | 72h | 160°C |  | solvothermal synthesis | 10.1016/j.ica.2016.08.046 |  | 2016.11 | [{"synthesis method": "solvothermal synthesis", "precursor": [{"name": "Ni(Ac)2\u22c54H2O", "amount": "0.050", "unit": "g"}, {"name": "1,2-H2bdc", "amount": "0.017", "unit": "g"}, {"name": "bibp", "amount": "0.040", "unit": "g"}, {"name": "Et3N", "amount": "0.13", "unit": "mL"}], "solvent": [{"name": "distilled water", "amount": "10", "unit": "mL"}], "reducing agent": [{"name": "", "amount": "", "unit": ""}], "surfactant": [{"name": "", "amount": "", "unit": ""}], "pressure": "sealed", "temperature": "160\u00b0C", "time": "72h", "heating rate": "", "cooling rate": "slow cooling to room temperature"}]
UWABOL | [Cd(1,2-bdc)(bibp)0.5] | C20 Cd1 H17 N3 O4 | solvothermal synthesis | Cd(Ac)2⋅2H2O | 0.108 g | 1,2-H2bdc | 0.034 g | bibp | 0.080 g | Et3N | 0.3 mL |  |  |  | sealed | 72h | 160°C |  | solvothermal synthesis | 10.1016/j.ica.2016.08.046 |  | 2016.11 | [{"synthesis method": "solvothermal synthesis", "precursor": [{"name": "Cd(Ac)2\u22c52H2O", "amount": "0.108", "unit": "g"}, {"name": "1,2-H2bdc", "amount": "0.034", "unit": "g"}, {"name": "bibp", "amount": "0.080", "unit": "g"}, {"name": "Et3N", "amount": "0.3", "unit": "mL"}], "solvent": [{"name": "distilled water", "amount": "8", "unit": "mL"}, {"name": "ethanol", "amount": "2", "unit": "mL"}], "reducing agent": [{"name": "", "amount": "", "unit": ""}], "surfactant": [{"name": "", "amount": "", "unit": ""}], "pressure": "sealed", "temperature": "160\u00b0C", "time": "72h", "heating rate": "", "cooling rate": "slow cooling to room temperature"}]
UWABUR | [Co(Hbtc)(bibp)] | C33 Co1 H30 N6 O6 | solvothermal synthesis | Co(Ac)2⋅4H2O | 0.100 g | H3btc | 0.042 g | bibp | 0.080 g | Et3N | 0.25 mL |  |  |  | sealed | 72h | 160°C |  | solvothermal synthesis | 10.1016/j.ica.2016.08.046 |  | 2016.11 | [{"synthesis method": "solvothermal synthesis", "precursor": [{"name": "Co(Ac)2\u22c54H2O", "amount": "0.100", "unit": "g"}, {"name": "H3btc", "amount": "0.042", "unit": "g"}, {"name": "bibp", "amount": "0.080", "unit": "g"}, {"name": "Et3N", "amount": "0.25", "unit": "mL"}], "solvent": [{"name": "distilled water", "amount": "10", "unit": "mL"}], "reducing agent": [{"name": "", "amount": "", "unit": ""}], "surfactant": [{"name": "", "amount": "", "unit": ""}], "pressure": "sealed", "temperature": "160\u00b0C", "time": "72h", "heating rate": "", "cooling rate": "slow cooling to room temperature"}]
UWACAY | [Cd(Hbtc)(bibp)] | C33 Cd1 H30 N6 O6 | solvothermal synthesis | Cd(Ac)2⋅2H2O | 0.108 g | H3btc | 0.042 g | bibp | 0.080 g | Et3N | 0.39 mL |  |  |  | sealed | 72h | 160°C |  | solvothermal synthesis | 10.1016/j.ica.2016.08.046 |  | 2016.11 | [{"synthesis method": "solvothermal synthesis", "precursor": [{"name": "Cd(Ac)2\u22c52H2O", "amount": "0.108", "unit": "g"}, {"name": "H3btc", "amount": "0.042", "unit": "g"}, {"name": "bibp", "amount": "0.080", "unit": "g"}, {"name": "Et3N", "amount": "0.39", "unit": "mL"}], "solvent": [{"name": "distilled water", "amount": "10", "unit": "mL"}], "reducing agent": [{"name": "", "amount": "", "unit": ""}], "surfactant": [{"name": "", "amount": "", "unit": ""}], "pressure": "sealed", "temperature": "160\u00b0C", "time": "72h", "heating rate": "", "cooling rate": "slow cooling to room temperature"}]
NOQBON | [Eu1.96Dy0.04(C6O4Br2)3(DMSO)6]·2DMSO | Br3 C17 Dy0.02 Eu0.98 H18 O10 S4 | chemical synthesis | Eu(NO3)3⋅6H2O | 43.71 mg | Dy(NO3)3⋅5H2O | 0.88 mg | H2C6O4Br2 | 44.68 mg |  |  |  |  | dimethyl sulfoxide |  | 6 weeks | 40°C |  | chemical synthesis, chemical synthesis | 10.1016/j.poly.2019.06.004 |  | 2019.09 | [{"synthesis method": "chemical synthesis", "precursor": [{"name": "H2C6O4Br2", "amount": "5.96", "unit": "mg"}, {"name": "Eu(NO3)3\u22c56H2O", "amount": "8.74", "unit": "mg"}, {"name": "Dy(NO3)3\u22c55H2O", "amount": "0.175", "unit": "mg"}], "solution": [{"name": "methanol", "amount": "5", "unit": "mL"}, {"name": "dimethyl sulfoxide", "amount": "5", "unit": "mL"}], "pressure": "", "temperature": "room temperature", "time": "9 days"}, {"synthesis method": "chemical synthesis", "precursor": [{"name": "Eu(NO3)3\u22c56H2O", "amount": "43.71", "unit": "mg"}, {"name": "Dy(NO3)3\u22c55H2O", "amount": "0.88", "unit": "mg"}, {"name": "H2C6O4Br2", "amount": "44.68", "unit": "mg"}], "solution": [{"name": "dimethyl sulfoxide", "amount": "25", "unit": "mL"}], "pressure": "", "temperature": "40\u00b0C", "time": "6 weeks"}]
NOQGAE | [Eu1.96Dy0.04(C6O4(CN)Cl)3(DMSO)6] | C32 Cl3 Dy0.04 Eu1.96 H9 N3 O18 S6 | chemical synthesis | Eu(NO3)3⋅6H2O | 43.71 mg | Dy(NO3)3⋅5H2O | 0.8 mg | KH(C6O4(CN)Cl) | 35.65 mg |  |  |  |  | dimethyl sulfoxide |  | 3 months | 40°C |  | chemical synthesis | 10.1016/j.poly.2019.06.004 |  | 2019.09 | [{"synthesis method": "chemical synthesis", "precursor": [{"name": "Eu(NO3)3\u22c56H2O", "amount": "43.71", "unit": "mg"}, {"name": "Dy(NO3)3\u22c55H2O", "amount": "0.8", "unit": "mg"}, {"name": "KH(C6O4(CN)Cl)", "amount": "35.65", "unit": "mg"}], "solution": [{"name": "dimethyl sulfoxide", "amount": "25", "unit": "mL"}], "pressure": "", "temperature": "40\u00b0C", "time": "3 months"}]
NOQGEI | [Eu1.96Dy0.04(C6O4(CN)Cl)3(H2O)10] | C21 Cl3 Dy0.04 Eu1.96 H32 N3 O28 | chemical synthesis | Eu(NO3)3⋅6H2O | 17.5 mg | Dy(NO3)3⋅5H2O | 0.28 mg | KH(C6O4(CN)Cl) | 9.5 mg |  |  |  |  | methanol, water |  | 6 weeks | room temperature |  | chemical synthesis | 10.1016/j.poly.2019.06.004 |  | 2019.09 | [{"synthesis method": "chemical synthesis", "precursor": [{"name": "Eu(NO3)3\u22c56H2O", "amount": "17.5", "unit": "mg"}, {"name": "Dy(NO3)3\u22c55H2O", "amount": "0.28", "unit": "mg"}, {"name": "KH(C6O4(CN)Cl)", "amount": "9.5", "unit": "mg"}], "solution": [{"name": "methanol", "amount": "10", "unit": "mL"}, {"name": "water", "amount": "10", "unit": "mL"}], "pressure": "", "temperature": "room temperature", "time": "6 weeks"}]
NOQBUT | [Eu2(C6O4(CN)Cl)3(H2O)10] | C21 Cl3 Eu2 H32 N3 O28 | chemical synthesis | Eu(NO3)3⋅6H2O | 44.61 mg | KH(C6O4(CN)Cl) | 35.65 mg | [6 empty] | water |  | 20 days | 50°C |  | chemical synthesis | 10.1016/j.poly.2019.06.004 |  | 2019.09 | [{"synthesis method": "chemical synthesis", "precursor": [{"name": "Eu(NO3)3\u22c56H2O", "amount": "44.61", "unit": "mg"}, {"name": "KH(C6O4(CN)Cl)", "amount": "35.65", "unit": "mg"}], "solution": [{"name": "water", "amount": "10", "unit": "mL"}], "pressure": "", "temperature": "50\u00b0C", "time": "20 days"}]
VOVMUQ | [Ce(pzdc)(pzdcH)(H2O)3] n | C12 Ce1 H11 N4 O11 | chemical synthesis | Ce(NO 3)3⋅6H2O | 0.09 g | pzdcH2 | 0.05 g | [6 empty] | water |  | 1h |  |  | chemical synthesis, filtration, drying | 10.1016/j.ultsonch.2015.02.003 |  | 2015.09 | [{"synthesis method": "chemical synthesis", "precursor": [{"name": "Ce(NO 3)3\u22c56H2O", "amount": "0.09", "unit": "g"}, {"name": "pzdcH2", "amount": "0.05", "unit": "g"}], "solution": [{"name": "water", "amount": "5", "unit": "ml"}], "pressure": "", "temperature": "", "time": "1h"}, {"synthesis method": "filtration", "time": "", "atmosphere": "", "pressure": ""}, {"synthesis method": "drying", "pressure": "", "temperature": "", "atmosphere": "", "time": "two weeks"}]
FUDZEK01 | Zn2(titmb)(BTC)Cl | C30 Cl1 H27 N6 O6 Zn2 | solvothermal synthesis | ZnCl2 | 27.2 mg | H3BTC | 21.0 mg | titmb | 36.0 mg | NaOH | 12.0 mg |  |  |  |  | 3 days | 180°C |  | solvothermal synthesis, filtration, washing | 10.1016/j.ica.2013.04.039 |  | 2013.09 | [{"synthesis method": "solvothermal synthesis", "precursor": [{"name": "ZnCl2", "amount": "27.2", "unit": "mg"}, {"name": "H3BTC", "amount": "21.0", "unit": "mg"}, {"name": "titmb", "amount": "36.0", "unit": "mg"}, {"name": "NaOH", "amount": "12.0", "unit": "mg"}], "solvent": [{"name": "deionized water", "amount": "15", "unit": "ml"}], "reducing agent": [{"name": "", "amount": "", "unit": ""}], "surfactant": [{"name": "", "amount": "", "unit": ""}], "pressure": "", "temperature": "180\u00b0C", "time": "3 days", "heating rate": "", "cooling rate": ""}, {"synthesis method": "filtration", "time": "", "atmosphere": "", "pressure": ""}, {"synthesis method": "washing", "washing solution": "water and ethanol", "amount": ""}]
OFOZEQ | Zn3(titmb)(BTC)2(H2O) | C39 H32 N6 O13 Zn3 | solvothermal synthesis | Zn(NO3)2 ⋅6H2O |  | H3BTC | 21.0 mg | titmb | 36.0 mg | NaOH | 12.0 mg |  |  |  |  | 3 days | 180°C |  | solvothermal synthesis | 10.1016/j.ica.2013.04.039 |  | 2013.09 | [{"synthesis method": "solvothermal synthesis", "precursor": [{"name": "Zn(NO3)2 \u22c56H2O", "amount": "", "unit": ""}, {"name": "H3BTC", "amount": "21.0", "unit": "mg"}, {"name": "titmb", "amount": "36.0", "unit": "mg"}, {"name": "NaOH", "amount": "12.0", "unit": "mg"}], "solvent": [{"name": "deionized water", "amount": "15", "unit": "ml"}], "reducing agent": [{"name": "", "amount": "", "unit": ""}], "surfactant": [{"name": "", "amount": "", "unit": ""}], "pressure": "", "temperature": "180\u00b0C", "time": "3 days", "heating rate": "", "cooling rate": ""}]
WEZHUF | [Cu(PDA)(phen)] | C22 Cu1 H20 N2 O6 | solvothermal synthesis | H2PDA | 0.019 g | phen | 0.020 g | Cu(Ac)2 ⋅H2O | 0.030 g | [6 empty] | 3 days | 140°C |  | solvothermal synthesis, washing, drying | 10.1016/j.molstruc.2006.08.011 |  | 2007.04 | [{"synthesis method": "solvothermal synthesis", "precursor": [{"name": "H2PDA", "amount": "0.019", "unit": "g"}, {"name": "phen", "amount": "0.020", "unit": "g"}, {"name": "Cu(Ac)2 \u22c5H2O", "amount": "0.030", "unit": "g"}], "solvent": [{"name": "NaOH aqueous solution", "amount": "0.1", "unit": "ml"}, {"name": "distilled H2O", "amount": "10", "unit": "ml"}, {"name": "ethanol", "amount": "1", "unit": "ml"}], "reducing agent": [{"name": "", "amount": "", "unit": ""}], "surfactant": [{"name": "", "amount": "", "unit": ""}], "pressure": "", "temperature": "140\u00b0C", "time": "3 days", "heating rate": "10\u00b0Ch-1", "cooling rate": ""}, {"synthesis method": "washing", "washing solution": "ethanol", "amount": ""}, {"synthesis method": "drying", "pressure": "", "temperature": "room temperature", "atmosphere": "", "time": ""}]
WEZJAN | [Zn(PDA)(phen)(H2O)] | C22 H18 N2 O5 Zn1 | solvothermal synthesis | Zn(Ac)2 ⋅2H2O | 0.032 g | H2PDA | 0.019 g | phen | 0.020 g | [6 empty] | 3 days | 160°C |  | solvothermal synthesis, washing, drying | 10.1016/j.molstruc.2006.08.011 |  | 2007.04 | [{"synthesis method": "solvothermal synthesis", "precursor": [{"name": "Zn(Ac)2 \u22c52H2O", "amount": "0.032", "unit": "g"}, {"name": "H2PDA", "amount": "0.019", "unit": "g"}, {"name": "phen", "amount": "0.020", "unit": "g"}], "solvent": [{"name": "NaOH aqueous solution", "amount": "0.1", "unit": "ml"}, {"name": "distilled H2O", "amount": "10", "unit": "ml"}, {"name": "ethanol", "amount": "1", "unit": "ml"}], "reducing agent": [{"name": "", "amount": "", "unit": ""}], "surfactant": [{"name": "", "amount": "", "unit": ""}], "pressure": "", "temperature": "160\u00b0C", "time": "3 days", "heating rate": "", "cooling rate": ""}, {"synthesis method": "washing", "washing solution": "ethanol", "amount": ""}, {"synthesis method": "drying", "pressure": "", "temperature": "room temperature", "atmosphere": "", "time": ""}]
WEZJER | [Mn(PDA)0. 5(phen)(H2O)3]·(PDA)0.5 ·(H2O)0.25 | C22 H22.50 Mn1 N2 O7.25 | solvothermal synthesis | Mn(Ac)2 ⋅4H2O | 0.032 g | H2PDA | 0.019 g | phen | 0.020 g | [6 empty] | 3 days | 140°C |  | solvothermal synthesis, washing, drying | 10.1016/j.molstruc.2006.08.011 |  | 2007.04 | [{"synthesis method": "solvothermal synthesis", "precursor": [{"name": "Mn(Ac)2 \u22c54H2O", "amount": "0.032", "unit": "g"}, {"name": "H2PDA", "amount": "0.019", "unit": "g"}, {"name": "phen", "amount": "0.020", "unit": "g"}], "solvent": [{"name": "NaOH aqueous solution", "amount": "0.1", "unit": "ml"}, {"name": "distilled H2O", "amount": "10", "unit": "ml"}, {"name": "ethanol", "amount": "1", "unit": "ml"}], "reducing agent": [{"name": "", "amount": "", "unit": ""}], "surfactant": [{"name": "", "amount": "", "unit": ""}], "pressure": "", "temperature": "140\u00b0C", "time": "3 days", "heating rate": "10\u00b0Ch-1", "cooling rate": ""}, {"synthesis method": "washing", "washing solution": "ethanol", "amount": ""}, {"synthesis method": "drying", "pressure": "", "temperature": "room temperature", "atmosphere": "", "time": ""}]
PARPII | Al(OH)(O2C-C10H6-CO2) | Al1 C1 C1 C10 H1 H2 H6 O1 O1 O2 O2 | solvothermal synthesis | aluminum nitrate | 1.314 g | 2,6-naphthalenedicarboxylic acid | 0.3783 g | potassium hydroxide | 0.2440 g | [5 empty] | autogeneous | 16 h | 210°C | 1-2 | solvothermal synthesis, pH adjustment, filtration, drying | 10.1016/j.crci.2004.10.011 |  | 2005.04 | [{"synthesis method": "solvothermal synthesis", "precursor": [{"name": "aluminum nitrate", "amount": "1.314", "unit": "g"}, {"name": "2,6-naphthalenedicarboxylic acid", "amount": "0.3783", "unit": "g"}, {"name": "potassium hydroxide", "amount": "0.2440", "unit": "g"}], "solvent": [{"name": "distilled water", "amount": "5", "unit": "ml"}], "reducing agent": [{"name": "", "amount": "", "unit": ""}], "surfactant": [{"name": "", "amount": "", "unit": ""}], "pressure": "autogeneous", "temperature": "210\u00b0C", "time": "16 h", "heating rate": "", "cooling rate": ""}, {"synthesis method": "pH adjustment", "pH": "1-2", "modulator": "potassium hydroxide"}, {"synthesis method": "filtration", "time": "", "atmosphere": "", "pressure": ""}, {"synthesis method": "drying", "pressure": "", "temperature": "room temperature", "atmosphere": "", "time": ""}]
GIWBUL | [Ag4(mpyz) (npt)2·(H2O)2] n | Ag4 C21 H16 N4 O14 | sonochemical synthesis | AgNO3 | 33.4 mg | methylpyrazine | 19 mg | 3-nitro-1,2-benzenedicarboxylic acid | 44.2 mg | [6 empty] | 30min | 40°C |  | sonochemical synthesis, filtration, washing, drying | 10.1016/j.molstruc.2013.11.033 |  | 2014.02 | [{"synthesis method": "sonochemical synthesis", "precursor": [{"name": "AgNO3", "amount": "33.4", "unit": "mg"}, {"name": "methylpyrazine", "amount": "19", "unit": "mg"}, {"name": "3-nitro-1,2-benzenedicarboxylic acid", "amount": "44.2", "unit": "mg"}], "solvent": [{"name": "methanol-H2O-acetonitrile", "amount": "6", "unit": "mL"}], "temperature": "40\u00b0C", "ultrasonic frequency": "40kHz", "power": "160W", "time": "30min"}, {"synthesis method": "filtration", "time": "", "atmosphere": "", "pressure": ""}, {"synthesis method": "washing", "washing solution": "deionized water and ethanol", "amount": ""}, {"synthesis method": "drying", "pressure": "", "temperature": "", "atmosphere": "air", "time": ""}]
GIWBEV | [Ag4(mpyz) (npt)2] n | Ag4 C21 H12 N4 O12 | sonochemical synthesis | AgNO3 | 33.4 mg | methylpyrazine | 19 mg | 3-nitro-1,2-benzenedicarboxylic acid | 44.2 mg | [6 empty] | 30min | 40°C |  | sonochemical synthesis, filtration, washing, drying | 10.1016/j.molstruc.2013.11.033 |  | 2014.02 | [{"synthesis method": "sonochemical synthesis", "precursor": [{"name": "AgNO3", "amount": "33.4", "unit": "mg"}, {"name": "methylpyrazine", "amount": "19", "unit": "mg"}, {"name": "3-nitro-1,2-benzenedicarboxylic acid", "amount": "44.2", "unit": "mg"}], "solvent": [{"name": "DMF", "amount": "6", "unit": "mL"}], "temperature": "40\u00b0C", "ultrasonic frequency": "40kHz", "power": "160W", "time": "30min"}, {"synthesis method": "filtration", "time": "", "atmosphere": "", "pressure": ""}, {"synthesis method": "washing", "washing solution": "deionized water and ethanol", "amount": ""}, {"synthesis method": "drying", "pressure": "", "temperature": "", "atmosphere": "air", "time": ""}]
QEXFOR | {[Co2(L1)(1,4-NDC)2]·3H2O}n | C31 Co2 H24 N4 O11 | solvothermal synthesis | Co(NO3)2⋅4H2O | 0.218 g | 1,4-H2NDC | 0.151 g | NaOH | 0.02 g | L1 | 0.074 g |  |  |  |  | 4 days | 160°C |  | solvothermal synthesis, washing | 10.1016/j.jssc.2018.04.019 |  | 2018.07 | [{"synthesis method": "solvothermal synthesis", "precursor": [{"name": "Co(NO3)2\u22c54H2O", "amount": "0.218", "unit": "g"}, {"name": "1,4-H2NDC", "amount": "0.151", "unit": "g"}, {"name": "NaOH", "amount": "0.02", "unit": "g"}, {"name": "L1", "amount": "0.074", "unit": "g"}], "solvent": [{"name": "H2O:CH3OH", "amount": "2:1", "unit": "V/V"}], "reducing agent": [{"name": "", "amount": "", "unit": ""}], "surfactant": [{"name": "", "amount": "", "unit": ""}], "pressure": "", "temperature": "160\u00b0C", "time": "4 days", "heating rate": "", "cooling rate": "10\u00b0C h-1"}, {"synthesis method": "washing", "washing solution": "ethyl alcohol", "amount": ""}]
QEXFUX | [Co3(L2)2(HCOO)2(1,4-NDC)2]n | C50 Co3 H34 N8 O12 | solvothermal synthesis | Co(NO3)2⋅4H2O | 0.218 g | 1,4-H2NDC | 0.151 g | NaOH | 0.02 g | L2 | 0.106 g |  |  |  |  | 4 days | 165°C |  | solvothermal synthesis, washing | 10.1016/j.jssc.2018.04.019 |  | 2018.07 | [{"synthesis method": "solvothermal synthesis", "precursor": [{"name": "Co(NO3)2\u22c54H2O", "amount": "0.218", "unit": "g"}, {"name": "1,4-H2NDC", "amount": "0.151", "unit": "g"}, {"name": "NaOH", "amount": "0.02", "unit": "g"}, {"name": "L2", "amount": "0.106", "unit": "g"}], "solvent": [{"name": "H2O:CH3OH:DMF", "amount": "2:1:1", "unit": "V/V/V"}], "reducing agent": [{"name": "", "amount": "", "unit": ""}], "surfactant": [{"name": "", "amount": "", "unit": ""}], "pressure": "", "temperature": "165\u00b0C", "time": "4 days", "heating rate": "", "cooling rate": ""}, {"synthesis method": "washing", "washing solution": "ethyl alcohol", "amount": ""}]
QEXGAE | [Co2(L2)(μ3-OH)(1,4-NDC)1.5]n | C60 Co4 H42 N8 O15 | solvothermal synthesis | Co(NO3)2⋅4H2O | 0.218 g | 1,4-H2NDC | 0.151 g | NaOH | 0.04 g | L2 | 0.106 g |  |  |  |  | 4 days | 160°C |  | solvothermal synthesis, washing | 10.1016/j.jssc.2018.04.019 |  | 2018.07 | [{"synthesis method": "solvothermal synthesis", "precursor": [{"name": "Co(NO3)2\u22c54H2O", "amount": "0.218", "unit": "g"}, {"name": "1,4-H2NDC", "amount": "0.151", "unit": "g"}, {"name": "NaOH", "amount": "0.04", "unit": "g"}, {"name": "L2", "amount": "0.106", "unit": "g"}], "solvent": [{"name": "H2O:CH3OH", "amount": "2:1", "unit": "V/V"}], "reducing agent": [{"name": "", "amount": "", "unit": ""}], "surfactant": [{"name": "", "amount": "", "unit": ""}], "pressure": "", "temperature": "160\u00b0C", "time": "4 days", "heating rate": "", "cooling rate": "10\u00b0C h-1"}, {"synthesis method": "washing", "washing solution": "ethyl alcohol", "amount": ""}]
QEKSUV | 1 | C21 Cl2 H18 N2 O4 Zn2 | solvothermal synthesis | ZnCl2 | 0.408 g | BPP | 0.224 g | p-phthalate acid | 0.164 g | [6 empty] | 3 days | 160°C |  | solvothermal synthesis | 10.1016/j.inoche.2006.02.007 |  | 2006.05 | [{"synthesis method": "solvothermal synthesis", "precursor": [{"name": "ZnCl2", "amount": "0.408", "unit": "g"}, {"name": "BPP", "amount": "0.224", "unit": "g"}, {"name": "p-phthalate acid", "amount": "0.164", "unit": "g"}], "solvent": [{"name": "H2O", "amount": "15", "unit": "ml"}], "reducing agent": [{"name": "", "amount": "", "unit": ""}], "surfactant": [{"name": "", "amount": "", "unit": ""}], "pressure": "", "temperature": "160\u00b0C", "time": "3 days", "heating rate": "", "cooling rate": "0.5\u00b0C min-1"}]
OPOHIL | C6H4N18Cu6 | C6 Cu6 H4 N18 | solvothermal synthesis | CuCN | 0.134 g | 1H-TAZ | 0.07 g | K3Fe(CN)6 | 0.165 g | [5 empty] | autogenous | 5 days | 180°C |  | solvothermal synthesis, filtration, washing, drying | 10.1016/j.inoche.2009.11.027 |  | 2010.01 | [{"synthesis method": "solvothermal synthesis", "precursor": [{"name": "CuCN", "amount": "0.134", "unit": "g"}, {"name": "1H-TAZ", "amount": "0.07", "unit": "g"}, {"name": "K3Fe(CN)6", "amount": "0.165", "unit": "g"}], "solvent": [{"name": "H2O", "amount": "10", "unit": "mL"}], "reducing agent": [{"name": "", "amount": "", "unit": ""}], "surfactant": [{"name": "", "amount": "", "unit": ""}], "pressure": "autogenous", "temperature": "180\u00b0C", "time": "5 days", "heating rate": "", "cooling rate": "5\u00b0Ch-1"}, {"synthesis method": "filtration", "time": "", "atmosphere": "", "pressure": ""}, {"synthesis method": "washing", "washing solution": "water", "amount": ""}, {"synthesis method": "drying", "pressure": "", "temperature": "", "atmosphere": "air", "time": ""}]
HIXMAF | [Zn(H2O)4(bda4Py)]2(SO4)2 | C24 H38 N6 O16 S2 Zn2 | chemical synthesis | ZnSO4⋅7H2O | 28 mg | bda4bPy ligand | 28.6 mg | [6 empty] | water, H2O/EtOH |  | about a week |  |  | chemical synthesis | 10.1016/j.ica.2019.03.034 |  | 2019.06 | [{"synthesis method": "chemical synthesis", "precursor": [{"name": "ZnSO4\u22c57H2O", "amount": "28", "unit": "mg"}, {"name": "bda4bPy ligand", "amount": "28.6", "unit": "mg"}], "solution": [{"name": "water", "amount": "5", "unit": "mL"}, {"name": "H2O/EtOH", "amount": "2", "unit": "mL"}], "pressure": "", "temperature": "", "time": "about a week"}]
HIXMEJ | {[Zn(NO3)2(bda4Py)2]·2H2O}n | C24 H24 N8 O7 Zn1 | chemical synthesis | bda4bPy | 28.6 mg | Zn(NO3)2⋅6H2O | 30 mg | [6 empty] | CH2Cl2, CH2Cl2/EtOH, ethanolic solution |  | about a week |  |  | chemical synthesis | 10.1016/j.ica.2019.03.034 |  | 2019.06 | [{"synthesis method": "chemical synthesis", "precursor": [{"name": "bda4bPy", "amount": "28.6", "unit": "mg"}, {"name": "Zn(NO3)2\u22c56H2O", "amount": "30", "unit": "mg"}], "solution": [{"name": "CH2Cl2", "amount": "6", "unit": "mL"}, {"name": "CH2Cl2/EtOH", "amount": "2", "unit": "mL"}, {"name": "ethanolic solution", "amount": "5", "unit": "mL"}], "pressure": "", "temperature": "", "time": "about a week"}]
HIXMIN | {[Cd(NO3)2(bda4Py)2]·2H2O}n | C24 Cd1 H24 N8 O7 | chemical synthesis | Cd(NO3)2⋅4H2O | 18 mg | bda4bPy ligand | 17 mg | [6 empty] | water, EtOH |  | about two weeks |  |  | chemical synthesis | 10.1016/j.ica.2019.03.034 |  | 2019.06 | [{"synthesis method": "chemical synthesis", "precursor": [{"name": "Cd(NO3)2\u22c54H2O", "amount": "18", "unit": "mg"}, {"name": "bda4bPy ligand", "amount": "17", "unit": "mg"}], "solution": [{"name": "water", "amount": "8", "unit": "mL"}, {"name": "EtOH", "amount": "30", "unit": "mL"}], "pressure": "", "temperature": "", "time": "about two weeks"}]
HIXMOT | {[Cd(bda4Py)2(dpa)2]·2H2O}n | C26 Cd1 H23.50 N3 O6.25 | chemical synthesis | Cd(NO3)2⋅4H2O | 30 mg | diphenic acid (dpa) | 22 mg | [6 empty] | water, H2O/EtOH, ethanolic solution |  | about one week |  |  | chemical synthesis | 10.1016/j.ica.2019.03.034 |  | 2019.06 | [{"synthesis method": "chemical synthesis", "precursor": [{"name": "Cd(NO3)2\u22c54H2O", "amount": "30", "unit": "mg"}, {"name": "diphenic acid (dpa)", "amount": "22", "unit": "mg"}], "solution": [{"name": "water", "amount": "5", "unit": "mL"}, {"name": "H2O/EtOH", "amount": "2", "unit": "mL"}, {"name": "ethanolic solution", "amount": "5", "unit": "mL"}], "pressure": "", "temperature": "", "time": "about one week"}]
POLLEK | 2[MnIICrIII(ox)3]2 | C12 C14 C40 Cr2 Cr2 H21 H42 Mn2 Mn2 N22 N4 O24 O24 | chemical synthesis | (NH4)3[Cr(ox)3]⋅3H2O | 85 mg | MnCl2⋅4H2O | 40 mg | A(PF6) | 73 mg |  |  |  |  | methanol, CH3OH |  | 2-3 days |  |  | chemical synthesis | 10.1016/j.crci.2019.03.009 |  | 2019.07 | [{"synthesis method": "chemical synthesis", "precursor": [{"name": "(NH4)3[Cr(ox)3]\u22c53H2O", "amount": "85", "unit": "mg"}, {"name": "MnCl2\u22c54H2O", "amount": "40", "unit": "mg"}, {"name": "A(PF6)", "amount": "73", "unit": "mg"}], "solution": [{"name": "methanol", "amount": "8", "unit": "mL"}, {"name": "CH3OH", "amount": "10", "unit": "mL"}], "pressure": "", "temperature": "", "time": "2-3 days"}]
POLLIO | 2[MnIICrIII(ox)3]2 | C12 C17 C46 Cr2 Cr2 H27 H54 Mn2 Mn2 N22 N4 O24 O24 | chemical synthesis | (NH4)3[Cr(ox)3]⋅3H2O | 52 mg | MnCl2⋅4H2O | 25 mg | B(BPh4) | 73 mg |  |  |  |  | methanol, CH3OH/CH3CN solution |  | 2-3 days |  |  | chemical synthesis | 10.1016/j.crci.2019.03.009 |  | 2019.07 | [{"synthesis method": "chemical synthesis", "precursor": [{"name": "(NH4)3[Cr(ox)3]\u22c53H2O", "amount": "52", "unit": "mg"}, {"name": "MnCl2\u22c54H2O", "amount": "25", "unit": "mg"}, {"name": "B(BPh4)", "amount": "73", "unit": "mg"}], "solution": [{"name": "methanol", "amount": "8", "unit": "mL"}, {"name": "CH3OH/CH3CN solution", "amount": "10", "unit": "mL"}], "pressure": "", "temperature": "", "time": "2-3 days"}]
MEMBAI01 | [Cd(μ-hmt)(μ-dca)2]n | C20 Cd2 H24 N20 | chemical synthesis | Cd(OAc)2⋅2H2O | 26.6 mg | hmt | 14 mg | sodium dicyanamide | 17.8 mg |  |  |  |  | ethanol, water |  | 60 min | 50°C |  | chemical synthesis | 10.1016/j.poly.2013.11.029 |  | 2014.02 | [{"synthesis method": "chemical synthesis", "precursor": [{"name": "Cd(OAc)2\u22c52H2O", "amount": "26.6", "unit": "mg"}, {"name": "hmt", "amount": "14", "unit": "mg"}, {"name": "sodium dicyanamide", "amount": "17.8", "unit": "mg"}], "solution": [{"name": "ethanol", "amount": "20", "unit": "ml"}, {"name": "water", "amount": "5", "unit": "ml"}], "pressure": "", "temperature": "50\u00b0C", "time": "60 min"}]
LEBSIV | [Cr(CN)6][Mn(R)-pnH(DMF)]·(2H2O) | [Cr(CN)6][Mn(R)-pnH(DMF)]⋅(2H2O) | chemical synthesis | MnCl2 ⋅4H2O | 5.1 mmol | (R)-1,2-diaminopropane dihydrochloride | 6.8 mmol | KOH | 6.8 mmol | K3[Cr(CN)6] | 1.5 mmol |  |  | H2O/N,N-dimethylformamide mixture, H2O/EtOH |  | several weeks |  |  | chemical synthesis | 10.1016/j.poly.2005.03.159 |  | 2005.11 | [{"synthesis method": "chemical synthesis", "precursor": [{"name": "MnCl2 \u22c54H2O", "amount": "5.1", "unit": "mmol"}, {"name": "(R)-1,2-diaminopropane dihydrochloride", "amount": "6.8", "unit": "mmol"}, {"name": "KOH", "amount": "6.8", "unit": "mmol"}, {"name": "K3[Cr(CN)6]", "amount": "1.5", "unit": "mmol"}], "solution": [{"name": "H2O/N,N-dimethylformamide mixture", "amount": "1:1", "unit": ""}, {"name": "H2O/EtOH", "amount": "1:1", "unit": ""}], "pressure": "", "temperature": "", "time": "several weeks"}]
LECCUS | [Cr(CN)6][Mn(racemi)-pnH(DMF)]·(2H2O) | [Cr(CN)6][Mn(racemi)-pnH(DMF)]⋅(2H2O) | chemical synthesis | MnCl2 ⋅4H2O | 5.1 mmol | (R)-1,2-diaminopropane dihydrochloride | 6.8 mmol | KOH | 6.8 mmol | K3[Cr(CN)6] | 1.5 mmol |  |  | H2O/N,N-dimethylformamide mixture, H2O/EtOH |  | several weeks |  |  | chemical synthesis | 10.1016/j.poly.2005.03.159 |  | 2005.11 | [{"synthesis method": "chemical synthesis", "precursor": [{"name": "MnCl2 \u22c54H2O", "amount": "5.1", "unit": "mmol"}, {"name": "(R)-1,2-diaminopropane dihydrochloride", "amount": "6.8", "unit": "mmol"}, {"name": "KOH", "amount": "6.8", "unit": "mmol"}, {"name": "K3[Cr(CN)6]", "amount": "1.5", "unit": "mmol"}], "solution": [{"name": "H2O/N,N-dimethylformamide mixture", "amount": "1:1", "unit": ""}, {"name": "H2O/EtOH", "amount": "1:1", "unit": ""}], "pressure": "", "temperature": "", "time": "several weeks"}]
YEXHUF | [Gd(H2O)6Mo2O6(Hpydc)(pydc)] | C14 Gd1 H21 Mo2 N2 O21 | solvothermal synthesis |  |  | Na2MoO4 | 0.242 g | H2pydc | 0.167 g | [5 empty] | autogenous pressure | 6 days | 100°C | 1.0 | chemical synthesis, pH adjustment, solvothermal synthesis, filtration, washing, drying | 10.1016/j.molstruc.2006.05.017 |  | 2007.02 | [{"synthesis method": "chemical synthesis", "precursor": [{"name": "GdCl3\u22c56H2O", "amount": "0.186", "unit": "g"}, {"name": "Na2MoO4", "amount": "0.242", "unit": "g"}, {"name": "H2pydc", "amount": "0.167", "unit": "g"}], "solution": [{"name": "distilled water", "amount": "12", "unit": "ml"}], "pressure": "", "temperature": "room temperature", "time": "10 min"}, {"synthesis method": "pH adjustment", "pH": "1.0", "modulator": "hydrochloric acid"}, {"synthesis method": "solvothermal synthesis", "precursor": [{"name": "", "amount": "", "unit": ""}], "solvent": [{"name": "", "amount": "", "unit": ""}], "reducing agent": [{"name": "", "amount": "", "unit": ""}], "surfactant": [{"name": "", "amount": "", "unit": ""}], "pressure": "autogenous pressure", "temperature": "100\u00b0C", "time": "6 days", "heating rate": "", "cooling rate": "slowly cooled to room temperature"}, {"synthesis method": "filtration", "time": "", "atmosphere": "", "pressure": ""}, {"synthesis method": "washing", "washing solution": "distilled water", "amount": "several times"}, {"synthesis method": "drying", "pressure": "", "temperature": "ambient temperature", "atmosphere": "air", "time": ""}]
CEBTIN | [Ru2(pro)4(p-nitpy)2]BF4 | B1 C36 F4 H52 N6 O12 Ru2 | chemical synthesis | [Ru2(pro)4(H2O)2]BF4 | 20.0 mg | p-nitpy | 15.4 mg | [6 empty] | CH2Cl2/hexane |  |  |  |  | chemical synthesis | 10.1016/j.poly.2005.03.142 |  | 2005.11 | [{"synthesis method": "chemical synthesis", "precursor": [{"name": "[Ru2(pro)4(H2O)2]BF4", "amount": "20.0", "unit": "mg"}, {"name": "p-nitpy", "amount": "15.4", "unit": "mg"}], "solution": [{"name": "CH2Cl2/hexane", "amount": "", "unit": ""}], "pressure": "", "temperature": "", "time": ""}]
YOPDUE | [Cu(L)(N(CN)2)]n | C21 Cu1 H15 N5 O1 | chemical synthesis | LH | 0.287 g | Cu(NO3)2⋅3H2O | 0.241 g | sodium dicyanamide | 0.089 g |  |  |  |  | methanol |  | 1h | room temperature |  | chemical synthesis, filtration, washing | 10.1016/j.ica.2014.05.018 |  | 2014.09 | [{"synthesis method": "chemical synthesis", "precursor": [{"name": "LH", "amount": "0.287", "unit": "g"}, {"name": "Cu(NO3)2\u22c53H2O", "amount": "0.241", "unit": "g"}, {"name": "sodium dicyanamide", "amount": "0.089", "unit": "g"}], "solution": [{"name": "methanol", "amount": "30", "unit": "mL"}], "pressure": "", "temperature": "room temperature", "time": "1h"}, {"synthesis method": "filtration", "time": "", "atmosphere": "", "pressure": ""}, {"synthesis method": "washing", "washing solution": "cold methanol", "amount": ""}]
YOPFAM | [Zn(L)(N(CN)2)]n | C21 H15 N5 O1 Zn1 | chemical synthesis | LH | 0.287 g | Zn(NO3)2⋅6H2O | 0.241 g | sodium dicyanamide | 0.089 g |  |  |  |  | methanol |  | 1h | room temperature |  | chemical synthesis, filtration, washing | 10.1016/j.ica.2014.05.018 |  | 2014.09 | [{"synthesis method": "chemical synthesis", "precursor": [{"name": "LH", "amount": "0.287", "unit": "g"}, {"name": "Zn(NO3)2\u22c56H2O", "amount": "0.241", "unit": "g"}, {"name": "sodium dicyanamide", "amount": "0.089", "unit": "g"}], "solution": [{"name": "methanol", "amount": "30", "unit": "mL"}], "pressure": "", "temperature": "room temperature", "time": "1h"}, {"synthesis method": "filtration", "time": "", "atmosphere": "", "pressure": ""}, {"synthesis method": "washing", "washing solution": "cold methanol", "amount": ""}]
LIWKIM | [Cd(Hbic)2(H2O)]·(4,4'-bpy) | C26 Cd1 H22 N606 | solvothermal synthesis | Cd(NO3)2⋅4H2O | 77.1 mg | H2bic | 40.5 mg | 4,4'-bipyridine | 15.6 mg | NaOH | 40.0 mg |  |  |  |  | 3 days | 165°C |  | solvothermal synthesis | 10.1016/j.molstruc.2007.01.036 |  | 2007.11 | [{"synthesis method": "solvothermal synthesis", "precursor": [{"name": "Cd(NO3)2\u22c54H2O", "amount": "77.1", "unit": "mg"}, {"name": "H2bic", "amount": "40.5", "unit": "mg"}, {"name": "4,4'-bipyridine", "amount": "15.6", "unit": "mg"}, {"name": "NaOH", "amount": "40.0", "unit": "mg"}], "solvent": [{"name": "H2O", "amount": "12", "unit": "mL"}], "reducing agent": [{"name": "", "amount": "", "unit": ""}], "surfactant": [{"name": "", "amount": "", "unit": ""}], "pressure": "", "temperature": "165\u00b0C", "time": "3 days", "heating rate": "automatically", "cooling rate": "48h"}]
YEBGOD | [Dy2(m-BDC)3(H2O)(DMA)] n ·3n(H2O)·2n(DMA) | C36 Dy2 H47 N3 O19 | chemical synthesis | Dy(NO3)3⋅6H2O | 0.2 mmol | m-BDC | 0.034 g | [6 empty] | H2O, DMA | sealed | 3 days | 110°C |  | chemical synthesis | 10.1016/j.molstruc.2012.04.039 |  | 2012.09 | [{"synthesis method": "chemical synthesis", "precursor": [{"name": "Dy(NO3)3\u22c56H2O", "amount": "0.2", "unit": "mmol"}, {"name": "m-BDC", "amount": "0.034", "unit": "g"}], "solution": [{"name": "H2O", "amount": "6", "unit": "mL"}, {"name": "DMA", "amount": "4", "unit": "mL"}], "pressure": "sealed", "temperature": "110\u00b0C", "time": "3 days"}]
AWIXEJ01 | Cu(hfac)2L | C24 Cu1 F12 H18 N3 O6 | chemical synthesis | Cu(hfac)2 | 0.0478 g | L | 0.0259 g | [6 empty] | heptane |  | 2-3 h | 50°C |  | chemical synthesis | 10.1016/S0277-5387(03)00229-8 |  | 2003.07 | [{"synthesis method": "chemical synthesis", "precursor": [{"name": "Cu(hfac)2", "amount": "0.0478", "unit": "g"}, {"name": "L", "amount": "0.0259", "unit": "g"}], "solution": [{"name": "heptane", "amount": "40", "unit": "ml"}], "pressure": "", "temperature": "50\u00b0C", "time": "2-3 h"}]
AWIWUY | [Co(hfac)2]3L2·0.5C7H16 | C58 Co3 F36 H38 N6 O16 | chemical synthesis | Co(hfac)2⋅2H2O | 0.0763 g | L | 0.0259 g | [6 empty] | CH2Cl2, heptane |  | 1 day | room temperature |  | chemical synthesis | 10.1016/S0277-5387(03)00229-8 |  | 2003.07 | [{"synthesis method": "chemical synthesis", "precursor": [{"name": "Co(hfac)2\u22c52H2O", "amount": "0.0763", "unit": "g"}, {"name": "L", "amount": "0.0259", "unit": "g"}], "solution": [{"name": "CH2Cl2", "amount": "15", "unit": "ml"}, {"name": "heptane", "amount": "20", "unit": "ml"}], "pressure": "", "temperature": "room temperature", "time": "1 day"}]
AWIXAF | [Mn(hfac)2]3L2·0.5C7H16 | C58 F36 H38 Mn3 N6 O16 | chemical synthesis | Mn(hfac)2⋅2H2O | 0.0763 g | L | 0.0259 g | [6 empty] | CH2Cl2, heptane |  | 1 day | room temperature |  | chemical synthesis | 10.1016/S0277-5387(03)00229-8 |  | 2003.07 | [{"synthesis method": "chemical synthesis", "precursor": [{"name": "Mn(hfac)2\u22c52H2O", "amount": "0.0763", "unit": "g"}, {"name": "L", "amount": "0.0259", "unit": "g"}], "solution": [{"name": "CH2Cl2", "amount": "15", "unit": "ml"}, {"name": "heptane", "amount": "20", "unit": "ml"}], "pressure": "", "temperature": "room temperature", "time": "1 day"}]
WITBEI | 1 | C24 H20 Mn1 N10 Ni2 O10 | [16 empty] | hydrothermal synthesis | 10.1016/j.jssc.2013.03.033 |  | 2013.06 | [{"synthesis method": "hydrothermal synthesis", "precursor": [{"name": "MnCl2\u22c54H2O", "amount": "1", "unit": "ratio"}, {"name": "Ni(NO3)2\u22c56H2O", "amount": "2", "unit": "ratio"}, {"name": "NaN3", "amount": "2", "unit": "ratio"}, {"name": "nicotinic acid", "amount": "4", "unit": "ratio"}], "solvent": [{"name": "H2O", "amount": "2000", "unit": "ratio"}], "pressure": "autogenous", "temperature": "140\u00b0C", "time": "2 days", "heating rate": "", "cooling rate": "room temperature"}]
GAPLAN | [Cu2(L)2(SiW12O40)(H2O)2] | C40 Cu2 H48 N4 O56 Si1 W12 | solvothermal synthesis | Cu(NO3)2⋅3H2O | 0.048 g | L | 0.042 g | H4SiW12O40⋅xH2O | 0.288 g | [6 empty] | 3 days | 120°C | 6 | chemical synthesis, pH adjustment, solvothermal synthesis | 10.1016/j.jssc.2017.02.007 |  | 2017.05 | [{"synthesis method": "chemical synthesis", "precursor": [{"name": "Cu(NO3)2\u22c53H2O", "amount": "0.048", "unit": "g"}, {"name": "L", "amount": "0.042", "unit": "g"}, {"name": "H4SiW12O40\u22c5xH2O", "amount": "0.288", "unit": "g"}], "solution": [{"name": "distilled water", "amount": "10", "unit": "mL"}], "pressure": "", "temperature": "ambient", "time": "45 min"}, {"synthesis method": "pH adjustment", "pH": "6", "modulator": "1mol/L NaOH"}, {"synthesis method": "solvothermal synthesis", "precursor": [], "solvent": [], "reducing agent": [], "surfactant": [], "pressure": "", "temperature": "120\u00b0C", "time": "3 days", "heating rate": "", "cooling rate": ""}]
GAPLER | [Co2(L)2(SiW12O40)(H2O)8] | C40 Co2 H64 N4 O64 Si1 W12 | solvothermal synthesis | Co(NO3)2⋅6H2O | 0.058 g | L | 0.042 g | H4SiW12O40⋅xH2O | 0.288 g | [6 empty] | 3 days | 120°C | 6 | chemical synthesis, pH adjustment, solvothermal synthesis | 10.1016/j.jssc.2017.02.007 |  | 2017.05 | [{"synthesis method": "chemical synthesis", "precursor": [{"name": "Co(NO3)2\u22c56H2O", "amount": "0.058", "unit": "g"}, {"name": "L", "amount": "0.042", "unit": "g"}, {"name": "H4SiW12O40\u22c5xH2O", "amount": "0.288", "unit": "g"}], "solution": [{"name": "distilled water", "amount": "10", "unit": "mL"}], "pressure": "", "temperature": "ambient", "time": "45 min"}, {"synthesis method": "pH adjustment", "pH": "6", "modulator": "1mol/L NaOH"}, {"synthesis method": "solvothermal synthesis", "precursor": [], "solvent": [], "reducing agent": [], "surfactant": [], "pressure": "", "temperature": "120\u00b0C", "time": "3 days", "heating rate": "", "cooling rate": ""}]
GAPLIV | [Ni2(L)2(SiW12O40)(H2O)8] | C40 H60 N4 Ni2 O62 Si1 W12 | solvothermal synthesis | Ni(NO3)2⋅6H2O | 0.058 g | L | 0.042 g | H4SiW12O40⋅xH2O | 0.288 g | [6 empty] | 3 days | 120°C | 6 | chemical synthesis, pH adjustment, solvothermal synthesis | 10.1016/j.jssc.2017.02.007 |  | 2017.05 | [{"synthesis method": "chemical synthesis", "precursor": [{"name": "Ni(NO3)2\u22c56H2O", "amount": "0.058", "unit": "g"}, {"name": "L", "amount": "0.042", "unit": "g"}, {"name": "H4SiW12O40\u22c5xH2O", "amount": "0.288", "unit": "g"}], "solution": [{"name": "distilled water", "amount": "10", "unit": "mL"}], "pressure": "", "temperature": "ambient", "time": "45 min"}, {"synthesis method": "pH adjustment", "pH": "6", "modulator": "1mol/L NaOH"}, {"synthesis method": "solvothermal synthesis", "precursor": [], "solvent": [], "reducing agent": [], "surfactant": [], "pressure": "", "temperature": "120\u00b0C", "time": "3 days", "heating rate": "", "cooling rate": ""}]
QUFMEK | C40H32Cd2Mo11N8O40PV | C40 Cd2 H32 Mo11 N8 O40 P1 V1 | solvothermal synthesis | H4[PMo11VO40]⋅35H2O | 0.60 g | MCl2⋅2.5H2O | 1 mmol | 2,2'-bpy | 0.096 g | [6 empty] | 3 days | 160°C |  | solvothermal synthesis | 10.1016/j.ica.2009.07.031 |  | 2009.11 | [{"synthesis method": "solvothermal synthesis", "precursor": [{"name": "H4[PMo11VO40]\u22c535H2O", "amount": "0.60", "unit": "g"}, {"name": "MCl2\u22c52.5H2O", "amount": "1", "unit": "mmol"}, {"name": "2,2'-bpy", "amount": "0.096", "unit": "g"}], "solvent": [{"name": "H2O", "amount": "10", "unit": "mL"}], "reducing agent": [{"name": "", "amount": "", "unit": ""}], "surfactant": [{"name": "", "amount": "", "unit": ""}], "pressure": "", "temperature": "160\u00b0C", "time": "3 days", "heating rate": "", "cooling rate": ""}]
QUFMIO | C40H32Zn2Mo11N8O40PV | C40 H32 Mo11 N8 O40 P1 V1 Zn2 | solvothermal synthesis | H4[PMo11VO40]⋅35H2O | 0.60 g | MCl2⋅2.5H2O | 1 mmol | 2,2'-bpy | 0.096 g | [6 empty] | 3 days | 160°C |  | solvothermal synthesis | 10.1016/j.ica.2009.07.031 |  | 2009.11 | [{"synthesis method": "solvothermal synthesis", "precursor": [{"name": "H4[PMo11VO40]\u22c535H2O", "amount": "0.60", "unit": "g"}, {"name": "MCl2\u22c52.5H2O", "amount": "1", "unit": "mmol"}, {"name": "2,2'-bpy", "amount": "0.096", "unit": "g"}], "solvent": [{"name": "H2O", "amount": "10", "unit": "mL"}], "reducing agent": [{"name": "", "amount": "", "unit": ""}], "surfactant": [{"name": "", "amount": "", "unit": ""}], "pressure": "", "temperature": "160\u00b0C", "time": "3 days", "heating rate": "", "cooling rate": ""}]
OQOBIH | [FeCl(l-Pro-FTDA-H)]Cl | C15 Cl2 Fe1 H22 N5 O4 S1 | chemical synthesis | dm-l-Pro-FTSC | 0.10 g | trans-dichlorido(tetrapyridine)iron(II) | 0.13 g | [6 empty] | degassed methanol |  | overnight | room temperature |  | chemical synthesis, filtration, drying | 10.1016/j.ica.2016.06.044 |  | 2017.01 | [{"synthesis method": "chemical synthesis", "precursor": [{"name": "dm-l-Pro-FTSC", "amount": "0.10", "unit": "g"}, {"name": "trans-dichlorido(tetrapyridine)iron(II)", "amount": "0.13", "unit": "g"}], "solution": [{"name": "degassed methanol", "amount": "5", "unit": "mL"}], "pressure": "", "temperature": "room temperature", "time": "overnight"}, {"synthesis method": "filtration", "time": "3 days", "atmosphere": "", "pressure": ""}, {"synthesis method": "drying", "pressure": "vacuum", "temperature": "", "atmosphere": "", "time": ""}]
FOKWEJ | [Cu(BIYB)2(AQDA)] | C42 Cu1 H36 N8 O9 S2 | solvothermal synthesis | CuSO4⋅H2O | 0.8 mmol | H2AQDA | 0.8 mmol | BIYB | 0.8 mmol | NaOH | 1.6 mmol |  |  |  |  | 4 days | 110°C |  | solvothermal synthesis | 10.1016/j.inoche.2014.03.035 |  | 2014.07 | [{"synthesis method": "solvothermal synthesis", "precursor": [{"name": "CuSO4\u22c5H2O", "amount": "0.8", "unit": "mmol"}, {"name": "H2AQDA", "amount": "0.8", "unit": "mmol"}, {"name": "BIYB", "amount": "0.8", "unit": "mmol"}, {"name": "NaOH", "amount": "1.6", "unit": "mmol"}], "solvent": [{"name": "H2O", "amount": "15", "unit": "mL"}], "reducing agent": [{"name": "", "amount": "", "unit": ""}], "surfactant": [{"name": "", "amount": "", "unit": ""}], "pressure": "", "temperature": "110\u00b0C", "time": "4 days", "heating rate": "", "cooling rate": "5\u00b0C\u22c5h-1"}]
KALGEM | [(CPPA)Eu | C14 Eu1 H12 N1 O10 | solvothermal synthesis | Eu(NO3)3⋅6H2O | 0.5 mmol | CPPA | 0.25 mmol | NaOH | 0.5 mmol | [6 empty] | 72h | 120°C |  | solvothermal synthesis | 10.1016/j.matlet.2017.02.134 |  | 2017.06 | [{"synthesis method": "solvothermal synthesis", "precursor": [{"name": "Eu(NO3)3\u22c56H2O", "amount": "0.5", "unit": "mmol"}, {"name": "CPPA", "amount": "0.25", "unit": "mmol"}, {"name": "NaOH", "amount": "0.5", "unit": "mmol"}], "solvent": [{"name": "H2O", "amount": "10", "unit": "mL"}], "reducing agent": [{"name": "", "amount": "", "unit": ""}], "surfactant": [{"name": "", "amount": "", "unit": ""}], "pressure": "", "temperature": "120\u00b0C", "time": "72h", "heating rate": "10.8\u00b0Ch-1", "cooling rate": "5\u00b0Ch-1"}]
LINJEY | [Tl(μ4-AB)]n | C7 H6 N1 O2 Tl1 | chemical synthesis | 4-Aminobenzoic acid | 0.137 g | KOH | 0.057 g | TlNO3 | 0.266 g |  |  |  |  | methanol, H2O, H2O |  | 3h |  |  | chemical synthesis, filtration, washing, drying | 10.1016/j.jorganchem.2007.07.043 |  | 2007.11 | [{"synthesis method": "chemical synthesis", "precursor": [{"name": "4-Aminobenzoic acid", "amount": "0.137", "unit": "g"}, {"name": "KOH", "amount": "0.057", "unit": "g"}, {"name": "TlNO3", "amount": "0.266", "unit": "g"}], "solution": [{"name": "methanol", "amount": "20", "unit": "ml"}, {"name": "H2O", "amount": "3", "unit": "ml"}, {"name": "H2O", "amount": "5", "unit": "ml"}], "pressure": "", "temperature": "", "time": "3h"}, {"synthesis method": "filtration", "time": "", "atmosphere": "", "pressure": ""}, {"synthesis method": "washing", "washing solution": "acetone", "amount": ""}, {"synthesis method": "drying", "pressure": "", "temperature": "", "atmosphere": "", "time": ""}]
SEVFAD | [Cd(Htci)(biimpy)]n | C23 Cd1 H21 N8 O9 | solvothermal synthesis | Cd(NO3)2⋅4H2O | 0.06 g | H3tci | 0.034 g | biimpy | 0.021 g | [6 empty] | 72h | 120°C | 6.0 | solvothermal synthesis, pH adjustment | 10.1016/j.molstruc.2018.02.117 |  | 2018.07 | [{"synthesis method": "solvothermal synthesis", "precursor": [{"name": "Cd(NO3)2\u22c54H2O", "amount": "0.06", "unit": "g"}, {"name": "H3tci", "amount": "0.034", "unit": "g"}, {"name": "biimpy", "amount": "0.021", "unit": "g"}], "solvent": [{"name": "H2O", "amount": "10", "unit": "mL"}], "reducing agent": [{"name": "", "amount": "", "unit": ""}], "surfactant": [{"name": "", "amount": "", "unit": ""}], "pressure": "", "temperature": "120\u00b0C", "time": "72h", "heating rate": "", "cooling rate": ""}, {"synthesis method": "pH adjustment", "pH": "6.0", "modulator": "1mol/L NaOH solution"}]
SEVFEH | [Cd3(tci)2(biimpy)2(H2O)2]n | C46 Cd3 H46 N16 O20 | solvothermal synthesis | Cd(NO3)2⋅4H2O | 0.06 g | H3tci | 0.034 g | biimpy | 0.021 g | [6 empty] | 72h | 120°C | 8.0 | solvothermal synthesis, pH adjustment | 10.1016/j.molstruc.2018.02.117 |  | 2018.07 | [{"synthesis method": "solvothermal synthesis", "precursor": [{"name": "Cd(NO3)2\u22c54H2O", "amount": "0.06", "unit": "g"}, {"name": "H3tci", "amount": "0.034", "unit": "g"}, {"name": "biimpy", "amount": "0.021", "unit": "g"}], "solvent": [{"name": "H2O", "amount": "10", "unit": "mL"}], "reducing agent": [{"name": "", "amount": "", "unit": ""}], "surfactant": [{"name": "", "amount": "", "unit": ""}], "pressure": "", "temperature": "120\u00b0C", "time": "72h", "heating rate": "", "cooling rate": ""}, {"synthesis method": "pH adjustment", "pH": "8.0", "modulator": "1mol/L NaOH solution"}]
QOGQAF | [Co(oba)(dpa)]n | C24 Co1 H17 N3 O5 | solvothermal synthesis | Co(NO3)⋅6H2O | 0.1 mmol | H2oba | 0.1 mmol | dpa | 0.1 mmol | triethylamine | 1.2 mmol |  |  |  | autogenous | 5 days | 140°C |  | solvothermal synthesis | 10.1016/j.molstruc.2007.12.032 |  | 2008.10 | [{"synthesis method": "solvothermal synthesis", "precursor": [{"name": "Co(NO3)\u22c56H2O", "amount": "0.1", "unit": "mmol"}, {"name": "H2oba", "amount": "0.1", "unit": "mmol"}, {"name": "dpa", "amount": "0.1", "unit": "mmol"}, {"name": "triethylamine", "amount": "1.2", "unit": "mmol"}], "solvent": [{"name": "water", "amount": "10", "unit": "ml"}], "reducing agent": [{"name": "", "amount": "", "unit": ""}], "surfactant": [{"name": "", "amount": "", "unit": ""}], "pressure": "autogenous", "temperature": "140\u00b0C", "time": "5 days", "heating rate": "", "cooling rate": "5\u00b0Ch-1"}]
QOGPUY | [Cu(oba)(dpa)]n | C24 Cu1 H17 N3 O5 | solvothermal synthesis | Cu(NO3)⋅3H2O | 0.1 mmol | H2oba | 0.1 mmol | dpa | 0.1 mmol | triethylamine | 1.2 mmol |  |  |  | autogenous | 5 days | 140°C |  | solvothermal synthesis | 10.1016/j.molstruc.2007.12.032 |  | 2008.10 | [{"synthesis method": "solvothermal synthesis", "precursor": [{"name": "Cu(NO3)\u22c53H2O", "amount": "0.1", "unit": "mmol"}, {"name": "H2oba", "amount": "0.1", "unit": "mmol"}, {"name": "dpa", "amount": "0.1", "unit": "mmol"}, {"name": "triethylamine", "amount": "1.2", "unit": "mmol"}], "solvent": [{"name": "water", "amount": "10", "unit": "ml"}], "reducing agent": [{"name": "", "amount": "", "unit": ""}], "surfactant": [{"name": "", "amount": "", "unit": ""}], "pressure": "autogenous", "temperature": "140\u00b0C", "time": "5 days", "heating rate": "", "cooling rate": "5\u00b0Ch-1"}]
QOGQEJ | [Cu(oba)(bpy)1/2]n | C19 Cu1 H12 N1 O5 | solvothermal synthesis | Cu(NO3)⋅3H2O | 0.1 mmol | H2oba | 0.1 mmol | bpy | 0.1 mmol | [6 empty] | 3 days | 160°C | 7 | solvothermal synthesis, pH adjustment | 10.1016/j.molstruc.2007.12.032 |  | 2008.10 | [{"synthesis method": "solvothermal synthesis", "precursor": [{"name": "Cu(NO3)\u22c53H2O", "amount": "0.1", "unit": "mmol"}, {"name": "H2oba", "amount": "0.1", "unit": "mmol"}, {"name": "bpy", "amount": "0.1", "unit": "mmol"}], "solvent": [{"name": "water", "amount": "10", "unit": "ml"}], "reducing agent": [{"name": "", "amount": "", "unit": ""}], "surfactant": [{"name": "", "amount": "", "unit": ""}], "pressure": "", "temperature": "160\u00b0C", "time": "3 days", "heating rate": "", "cooling rate": "5\u00b0Ch-1"}, {"synthesis method": "pH adjustment", "pH": "7", "modulator": "triethylamine"}]
EZUREW | [VO(μ3-MoO4)(2,2′-bpy)] | C10 H8 Mo1 N2 O5 V1 | solvothermal synthesis | V2O5 | 0.25 molar ratio | V2O3 | 0.25 molar ratio | Na2MoO4⋅2H2O | 0.5 molar ratio | MoO3 | 0.5 molar ratio | 2,2'-bipyridine |  |  |  | 48 h | 200°C |  | solvothermal synthesis, washing, drying | 10.1016/j.inoche.2004.04.005 |  | 2004.06 | [{"synthesis method": "solvothermal synthesis", "precursor": [{"name": "V2O5", "amount": "0.25", "unit": "molar ratio"}, {"name": "V2O3", "amount": "0.25", "unit": "molar ratio"}, {"name": "Na2MoO4\u22c52H2O", "amount": "0.5", "unit": "molar ratio"}, {"name": "MoO3", "amount": "0.5", "unit": "molar ratio"}, {"name": "2,2'-bipyridine", "amount": "", "unit": ""}], "solvent": [{"name": "water", "amount": "8", "unit": "mL"}], "reducing agent": [{"name": "", "amount": "", "unit": ""}], "surfactant": [{"name": "", "amount": "", "unit": ""}], "pressure": "", "temperature": "200\u00b0C", "time": "48 h", "heating rate": "", "cooling rate": ""}, {"synthesis method": "washing", "washing solution": "water", "amount": ""}, {"synthesis method": "drying", "pressure": "", "temperature": "room temperature", "atmosphere": "air", "time": ""}]
SIWHIR | [Ag(L1 )2]·(CF3SO3) | Ag1 C37 F3 H48 N8 O7 S1 | chemical synthesis | Ag(CF3SO3) | 0.257 g | L1 | 0.292 g | [6 empty] | ethanol |  | 2h | room temperature |  | chemical synthesis, filtration, washing, drying | 10.1016/j.poly.2013.09.035 |  | 2014.01 | [{"synthesis method": "chemical synthesis", "precursor": [{"name": "Ag(CF3SO3)", "amount": "0.257", "unit": "g"}, {"name": "L1", "amount": "0.292", "unit": "g"}], "solution": [{"name": "ethanol", "amount": "10", "unit": "mL"}], "pressure": "", "temperature": "room temperature", "time": "2h"}, {"synthesis method": "filtration", "time": "", "atmosphere": "", "pressure": ""}, {"synthesis method": "washing", "washing solution": "methanol", "amount": ""}, {"synthesis method": "drying", "pressure": "", "temperature": "room temperature", "atmosphere": "", "time": ""}]
SIWHOX | [CdL2 (NO3)(3H2O)]·NO3 | C18 Cd1 H30 N6 O11 | chemical synthesis | Cd(NO3)2⋅4H2O | 308 mg | L2 | 292 mg | [6 empty] | ethanol |  | 2h | room temperature |  | chemical synthesis, filtration | 10.1016/j.poly.2013.09.035 |  | 2014.01 | [{"synthesis method": "chemical synthesis", "precursor": [{"name": "Cd(NO3)2\u22c54H2O", "amount": "308", "unit": "mg"}, {"name": "L2", "amount": "292", "unit": "mg"}], "solution": [{"name": "ethanol", "amount": "10", "unit": "mL"}], "pressure": "", "temperature": "room temperature", "time": "2h"}, {"synthesis method": "filtration", "time": "", "atmosphere": "", "pressure": ""}]
ELOHOE | [Cd 3 (1,3-BPEB) 3 (1,4-BDC) 3 ·2H 2 O] n | C84 Cd3 H64 N6 O14 | chemical synthesis | 1,3-BPEB | 14.2 mg | 1,4-BDC | 8.3 mg | Cd(NO3)2⋅4H2O | 15.5 mg | [6 empty] | 48 h | 100°C |  | chemical synthesis | 10.1016/j.molstruc.2016.04.067 |  | 2016.09 | [{"synthesis method": "chemical synthesis", "precursor": [{"name": "1,3-BPEB", "amount": "14.2", "unit": "mg"}, {"name": "1,4-BDC", "amount": "8.3", "unit": "mg"}, {"name": "Cd(NO3)2\u22c54H2O", "amount": "15.5", "unit": "mg"}], "solvent": [{"name": "DMF", "amount": "1.5", "unit": "mL"}, {"name": "water", "amount": "0.5", "unit": "mL"}], "pressure": "", "temperature": "100\u00b0C", "time": "48 h", "heating rate": "", "cooling rate": "24 h"}]
ELOJAS | [Cd 2 (1,3-BPEB) 2 (4,4'-BPDC) 2 ] n | C34 Cd1 H24 N2 O4 | chemical synthesis | 1,3-BPEB | 14.2 mg | 4,4'-H2BPDC | 12.1 mg | Cd(NO3)2⋅4H2O | 15.5 mg | [6 empty] | 48 h | 100°C |  | chemical synthesis | 10.1016/j.molstruc.2016.04.067 |  | 2016.09 | [{"synthesis method": "chemical synthesis", "precursor": [{"name": "1,3-BPEB", "amount": "14.2", "unit": "mg"}, {"name": "4,4'-H2BPDC", "amount": "12.1", "unit": "mg"}, {"name": "Cd(NO3)2\u22c54H2O", "amount": "15.5", "unit": "mg"}], "solvent": [{"name": "DMF", "amount": "1.5", "unit": "mL"}, {"name": "water", "amount": "0.5", "unit": "mL"}], "pressure": "", "temperature": "100\u00b0C", "time": "48 h", "heating rate": "", "cooling rate": "24 h"}]
ELOHUK | [Cd 2 (1,3-BPEB) 2 (4,4'-STDC) 2 ] n | C36 Cd1 H26 N2 O4 | chemical synthesis | 1,3-BPEB | 14.2 mg | 4,4'-STDC | 13.4 mg | Cd(NO3)2⋅4H2O | 15.5 mg | [6 empty] | 48 h | 100°C |  | chemical synthesis | 10.1016/j.molstruc.2016.04.067 |  | 2016.09 | [{"synthesis method": "chemical synthesis", "precursor": [{"name": "1,3-BPEB", "amount": "14.2", "unit": "mg"}, {"name": "4,4'-STDC", "amount": "13.4", "unit": "mg"}, {"name": "Cd(NO3)2\u22c54H2O", "amount": "15.5", "unit": "mg"}], "solvent": [{"name": "DMF", "amount": "1.5", "unit": "mL"}, {"name": "water", "amount": "0.5", "unit": "mL"}], "pressure": "", "temperature": "100\u00b0C", "time": "48 h", "heating rate": "", "cooling rate": "24 h"}]
JUKREO | {[Cu2(LBDPA)(μ1,2-C4O4)(H2O)](ClO4)2·2H2O} n | C35 Cl2 Cu2 H37 N7 O15 | chemical synthesis | Cu(ClO4)2⋅6H2O | 0.186 g | LBDPA | 0.120 g | disodium squarate | 0.040 g |  |  |  |  | MeOH, H2O |  | 10 min | steam-bath |  | chemical synthesis, filtration, washing | 10.1016/j.poly.2015.07.073 |  | 2015.12 | [{"synthesis method": "chemical synthesis", "precursor": [{"name": "Cu(ClO4)2\u22c56H2O", "amount": "0.186", "unit": "g"}, {"name": "LBDPA", "amount": "0.120", "unit": "g"}, {"name": "disodium squarate", "amount": "0.040", "unit": "g"}], "solution": [{"name": "MeOH", "amount": "10", "unit": "mL"}, {"name": "H2O", "amount": "10", "unit": "mL"}], "pressure": "", "temperature": "steam-bath", "time": "10 min"}, {"synthesis method": "filtration", "time": "2 days", "atmosphere": "room temperature", "pressure": ""}, {"synthesis method": "washing", "washing solution": "propan-2-ol, Et2O", "amount": ""}]
JUKRIS | {[M(DPA)(C4O4)(H2O)]·2H2O} n | C16 H19 Mn1 N3 O7 | chemical synthesis | M(ClO4)2⋅6H2O | 0.5 mmol | DPA | 0.100 g | disodium squarate | 0.080 g |  |  |  |  | H2O |  | 15 min | steam-bath |  | chemical synthesis, filtration, washing | 10.1016/j.poly.2015.07.073 |  | 2015.12 | [{"synthesis method": "chemical synthesis", "precursor": [{"name": "M(ClO4)2\u22c56H2O", "amount": "0.5", "unit": "mmol"}, {"name": "DPA", "amount": "0.100", "unit": "g"}, {"name": "disodium squarate", "amount": "0.080", "unit": "g"}], "solution": [{"name": "H2O", "amount": "20", "unit": "mL"}], "pressure": "", "temperature": "steam-bath", "time": "15 min"}, {"synthesis method": "filtration", "time": "", "atmosphere": "room temperature", "pressure": ""}, {"synthesis method": "washing", "washing solution": "propan-2-ol, Et2O", "amount": ""}]
JUKROY | {[M(DPA)(C4O4)(H2O)]·2H2O} n | C16 H19 N3 O7 Zn1 | chemical synthesis | M(ClO4)2⋅6H2O | 0.5 mmol | DPA | 0.100 g | disodium squarate | 0.080 g |  |  |  |  | H2O |  | 15 min | steam-bath |  | chemical synthesis, filtration, washing | 10.1016/j.poly.2015.07.073 |  | 2015.12 | [{"synthesis method": "chemical synthesis", "precursor": [{"name": "M(ClO4)2\u22c56H2O", "amount": "0.5", "unit": "mmol"}, {"name": "DPA", "amount": "0.100", "unit": "g"}, {"name": "disodium squarate", "amount": "0.080", "unit": "g"}], "solution": [{"name": "H2O", "amount": "20", "unit": "mL"}], "pressure": "", "temperature": "steam-bath", "time": "15 min"}, {"synthesis method": "filtration", "time": "", "atmosphere": "room temperature", "pressure": ""}, {"synthesis method": "washing", "washing solution": "propan-2-ol, Et2O", "amount": ""}]
DAMWIA | {[Cd2(μ6-ao2btc)(μ-1,4-bix)2]n·2DMF} | C47 Cd2 H41 N11 O11 | chemical synthesis | H4abtc | 0.1 g | CdCl2⋅2 ½H2O | 0.127 g | 1,4-bix | 0.059 g | [6 empty] | 48h | 100°C |  | chemical synthesis | 10.1016/j.jssc.2016.10.015 |  | 2017.01 | [{"synthesis method": "chemical synthesis", "precursor": [{"name": "H4abtc", "amount": "0.1", "unit": "g"}, {"name": "CdCl2\u22c52 \u00bdH2O", "amount": "0.127", "unit": "g"}, {"name": "1,4-bix", "amount": "0.059", "unit": "g"}], "solvent": [{"name": "DMF:H2O", "amount": "10:2", "unit": "v-v"}], "reducing agent": [{"name": "HNO3", "amount": "3 drops", "unit": ""}], "pressure": "", "temperature": "100\u00b0C", "time": "48h"}]
DAMZEZ | {[Cd2(μ8-abtc)(μ-1,4-betix)]·DMF·H2O}n | C37 Cd2 H37 N7 O10 | chemical synthesis | H4abtc | 0.1 g | Cd(NO3)2⋅4H2O | 0.172 g | 1,4-betix | 0.082 g | [6 empty] | 2 days | 100°C |  | chemical synthesis | 10.1016/j.jssc.2016.10.015 |  | 2017.01 | [{"synthesis method": "chemical synthesis", "precursor": [{"name": "H4abtc", "amount": "0.1", "unit": "g"}, {"name": "Cd(NO3)2\u22c54H2O", "amount": "0.172", "unit": "g"}, {"name": "1,4-betix", "amount": "0.082", "unit": "g"}], "solvent": [{"name": "DMF", "amount": "10", "unit": "mL"}], "reducing agent": [{"name": "HNO3", "amount": "3 drops", "unit": ""}], "pressure": "", "temperature": "100\u00b0C", "time": "2 days"}]
IMUZOH | [Cu2(L-κONO')2(μ-4,4'-bipy)(DMF)2] | C44 Cu2 H44 N6 O12 S2 | chemical synthesis | H2L | 0.361 g | Cu(OAc)2⋅H2O | 0.199 g | 4,4-bipy | 0.156 g |  |  |  |  | DMF |  | 2 days | ~5°C |  | chemical synthesis, filtration | 10.1016/j.ica.2016.05.052 |  | 2017.01 | [{"synthesis method": "chemical synthesis", "precursor": [{"name": "H2L", "amount": "0.361", "unit": "g"}, {"name": "Cu(OAc)2\u22c5H2O", "amount": "0.199", "unit": "g"}, {"name": "4,4-bipy", "amount": "0.156", "unit": "g"}], "solution": [{"name": "DMF", "amount": "15", "unit": "mL"}], "pressure": "", "temperature": "~5\u00b0C", "time": "2 days"}, {"synthesis method": "filtration", "time": "", "atmosphere": "", "pressure": ""}]
DAHNIK | [{Ag4(tpyprz)2(H2O)}Mo8O26] | Ag2 C24 H17 Mo4 N6 O13.5 | [16 empty] | hydrothermal synthesis | 10.1016/j.solidstatesciences.2004.07.016 |  | 2004.12 | [{"synthesis method": "hydrothermal synthesis", "precursor": [{"name": "Na2MoO4", "amount": "0.230", "unit": "g"}, {"name": "Ag(CH3CO2)", "amount": "0.077", "unit": "g"}, {"name": "tpyprz", "amount": "0.087", "unit": "g"}, {"name": "H2O", "amount": "10.069", "unit": "g"}, {"name": "HF", "amount": "0.151", "unit": "g"}], "solvent": [{"name": "water", "amount": "", "unit": ""}], "reducing agent": [{"name": "", "amount": "", "unit": ""}], "surfactant": [{"name": "", "amount": "", "unit": ""}], "pressure": "", "temperature": "170\u00b0C", "time": "48 h", "heating rate": "", "cooling rate": ""}]
WITBIM | CP1 | C18 Cd1 H16 N2 O4 | chemical synthesis | Cd(OAc)2⋅2H2O | 0.134 g | H2chdc | 0.085 g | 4,4'-bipy | 0.078 g |  |  |  |  | H2O | autogenous | 4 days | 160°C | 7 | chemical synthesis, pH adjustment, cooling | 10.1016/j.jssc.2013.06.019 |  | 2013.09 | [{"synthesis method": "chemical synthesis", "precursor": [{"name": "Cd(OAc)2\u22c52H2O", "amount": "0.134", "unit": "g"}, {"name": "H2chdc", "amount": "0.085", "unit": "g"}, {"name": "4,4'-bipy", "amount": "0.078", "unit": "g"}], "solution": [{"name": "H2O", "amount": "10", "unit": "mL"}], "pressure": "autogenous", "temperature": "160\u00b0C", "time": "4 days"}, {"synthesis method": "pH adjustment", "pH": "7", "modulator": "1M NaOH"}, {"synthesis method": "cooling", "temperature": "room temperature", "time": "24h"}]
MIKXIQ | ZnIIL(H2O)2 | C16 Cl1 H12 N3 O7 Zn1 | solvothermal synthesis | Zn(NO3)2⋅6H2O | 17.0 mg | H2L ligand | 20.0 mg | [7 empty] | autogenous | 24h | 110°C |  | solvothermal synthesis | 10.1016/j.poly.2018.10.053 |  | 2019.01 | [{"synthesis method": "solvothermal synthesis", "precursor": [{"name": "Zn(NO3)2\u22c56H2O", "amount": "17.0", "unit": "mg"}, {"name": "H2L ligand", "amount": "20.0", "unit": "mg"}], "solvent": [{"name": "H2O", "amount": "4.0", "unit": "ml"}, {"name": "DMA", "amount": "4.0", "unit": "ml"}], "reducing agent": [{"name": "", "amount": "", "unit": ""}], "surfactant": [{"name": "", "amount": "", "unit": ""}], "pressure": "autogenous", "temperature": "110\u00b0C", "time": "24h", "heating rate": "", "cooling rate": ""}]
MIKXOW | NiIIL(H2O)2 | C16 Cl1 H12 N3 Ni1 O7 | solvothermal synthesis | Ni(AcO)2⋅4H2O | 14.0 mg | H2L ligand | 20.0 mg | [7 empty] | autogenous | 24h | 110°C |  | solvothermal synthesis | 10.1016/j.poly.2018.10.053 |  | 2019.01 | [{"synthesis method": "solvothermal synthesis", "precursor": [{"name": "Ni(AcO)2\u22c54H2O", "amount": "14.0", "unit": "mg"}, {"name": "H2L ligand", "amount": "20.0", "unit": "mg"}], "solvent": [{"name": "H2O", "amount": "4.0", "unit": "ml"}, {"name": "DMA", "amount": "4.0", "unit": "ml"}], "reducing agent": [{"name": "", "amount": "", "unit": ""}], "surfactant": [{"name": "", "amount": "", "unit": ""}], "pressure": "autogenous", "temperature": "110\u00b0C", "time": "24h", "heating rate": "", "cooling rate": ""}]
HINLEY | [Zn(L1)2](ClO4)2 | C22 Cl2 H34 N6 O8 Zn1 | chemical synthesis | Schiff base ligand L1 | 0.10 g | Zn(ClO4)2⋅6H2O | 0.19 g | [6 empty] | methanol |  | 1 hour | room temperature |  | chemical synthesis | 10.1016/j.cej.2018.09.150 |  | 2019.02 | [{"synthesis method": "chemical synthesis", "precursor": [{"name": "Schiff base ligand L1", "amount": "0.10", "unit": "g"}, {"name": "Zn(ClO4)2\u22c56H2O", "amount": "0.19", "unit": "g"}], "solution": [{"name": "methanol", "amount": "10", "unit": "mL"}], "pressure": "", "temperature": "room temperature", "time": "1 hour"}]
HINLIC | [ZnL1(N3)2] | C11 H17 N9 Zn1 | chemical synthesis | sodium azide | 0.07 g | [8 empty] | water |  |  |  |  | chemical synthesis | 10.1016/j.cej.2018.09.150 |  | 2019.02 | [{"synthesis method": "chemical synthesis", "precursor": [{"name": "sodium azide", "amount": "0.07", "unit": "g"}], "solution": [{"name": "water", "amount": "10", "unit": "mL"}], "pressure": "", "temperature": "", "time": ""}]
HINFES | [ZnL2(N3)2] | C13 H21 N9 Zn1 | chemical synthesis | ligand L2 | 0.10 g | [8 empty] | methanol |  |  |  |  | chemical synthesis | 10.1016/j.cej.2018.09.150 |  | 2019.02 | [{"synthesis method": "chemical synthesis", "precursor": [{"name": "ligand L2", "amount": "0.10", "unit": "g"}], "solution": [{"name": "methanol", "amount": "10", "unit": "mL"}], "pressure": "", "temperature": "", "time": ""}]
IBATIR | [Zn(4,4'-Hbpt)Cl2]n | C12 Cl2 H9 N5 Zn1 | solvothermal synthesis | 4-cyanopyridine | 104 mg | hydroxylamine hydrochloride | 70 mg | Zn(NO3)2⋅6H2O | 74 mg | [6 empty] | 3 days | 120°C |  | solvothermal synthesis | 10.1016/j.ica.2013.07.044 |  | 2013.10 | [{"synthesis method": "solvothermal synthesis", "precursor": [{"name": "4-cyanopyridine", "amount": "104", "unit": "mg"}, {"name": "hydroxylamine hydrochloride", "amount": "70", "unit": "mg"}, {"name": "Zn(NO3)2\u22c56H2O", "amount": "74", "unit": "mg"}], "solvent": [{"name": "distilled water", "amount": "5", "unit": "mL"}], "reducing agent": [{"name": "", "amount": "", "unit": ""}], "surfactant": [{"name": "", "amount": "", "unit": ""}], "pressure": "", "temperature": "120\u00b0C", "time": "3 days", "heating rate": "", "cooling rate": "10\u00b0C/h"}]
IBATOX | [Zn (4,4'-Hbpt)Br2]n | Br2 C12 H9 N5 Zn1 | solvothermal synthesis | 4-cyanopyridine | 104 mg | hydroxylamine 50% aqueous solution | 90 μL | 65-68% HNO3 | 60 μL | ZnBr2 | 112.6 mg |  |  |  |  | 3 days | 120°C |  | solvothermal synthesis | 10.1016/j.ica.2013.07.044 |  | 2013.10 | [{"synthesis method": "solvothermal synthesis", "precursor": [{"name": "4-cyanopyridine", "amount": "104", "unit": "mg"}, {"name": "hydroxylamine 50% aqueous solution", "amount": "90", "unit": "\u03bcL"}, {"name": "65-68% HNO3", "amount": "60", "unit": "\u03bcL"}, {"name": "ZnBr2", "amount": "112.6", "unit": "mg"}], "solvent": [{"name": "distilled water", "amount": "5", "unit": "mL"}], "reducing agent": [{"name": "", "amount": "", "unit": ""}], "surfactant": [{"name": "", "amount": "", "unit": ""}], "pressure": "", "temperature": "120\u00b0C", "time": "3 days", "heating rate": "", "cooling rate": "10\u00b0C/h"}]
APETOF | [Co2(μ-H2O)(μ-glutarato)2(2,2'-bipy)2] | C30 Co2 H30 N4 O9 | chemical synthesis | cobalt (II) acetate tetrahydrate | 0.124 g | glutaric acid | 0.066 g | 2,2'-bipyridine | 0.156 g |  |  |  |  | water, dimethylformamide solution |  | several days | room temperature |  | chemical synthesis | 10.1016/j.molstruc.2010.11.069 |  | 2011.02 | [{"synthesis method": "chemical synthesis", "precursor": [{"name": "cobalt (II) acetate tetrahydrate", "amount": "0.124", "unit": "g"}, {"name": "glutaric acid", "amount": "0.066", "unit": "g"}, {"name": "2,2'-bipyridine", "amount": "0.156", "unit": "g"}], "solution": [{"name": "water", "amount": "5", "unit": "cm3"}, {"name": "dimethylformamide solution", "amount": "5", "unit": "cm3"}], "pressure": "", "temperature": "room temperature", "time": "several days"}]
IGEJUA | polymer {[Cd(L1)2(OH2)2]·(ClO4)2·(C6H6)}∞ | C46 Cd1 Cl2 H48 N6 O10 | chemical synthesis | Cd(ClO4)2⋅6H2O | 25 mg | ligand L1 | 48 mg | [6 empty] | methanol, benzene |  | 3 days | room temperature |  | chemical synthesis, filtration, washing | 10.1016/j.molstruc.2009.06.044 |  | 2009.10 | [{"synthesis method": "chemical synthesis", "precursor": [{"name": "Cd(ClO4)2\u22c56H2O", "amount": "25", "unit": "mg"}, {"name": "ligand L1", "amount": "48", "unit": "mg"}], "solution": [{"name": "methanol", "amount": "2", "unit": "ml"}, {"name": "benzene", "amount": "2", "unit": "ml"}], "pressure": "", "temperature": "room temperature", "time": "3 days"}, {"synthesis method": "filtration", "time": "", "atmosphere": "", "pressure": ""}, {"synthesis method": "washing", "washing solution": "ethanol", "amount": "3\u00d75ml"}]
IGEKAH | polymers {[Cd(L2)2(ClO4)2]·(CH3OH)2}∞ | C42 Cd1 Cl2 H46 N6 O10 | solvothermal synthesis | Cd(ClO4)2⋅6H2O | 25 mg | ligand L2 | 49 mg | [8 empty] | 3 days | 70°C |  | solvothermal synthesis, filtration, washing | 10.1016/j.molstruc.2009.06.044 |  | 2009.10 | [{"synthesis method": "solvothermal synthesis", "precursor": [{"name": "Cd(ClO4)2\u22c56H2O", "amount": "25", "unit": "mg"}, {"name": "ligand L2", "amount": "49", "unit": "mg"}], "solvent": [{"name": "methanol", "amount": "2", "unit": "ml"}, {"name": "dichloromethane", "amount": "2", "unit": "ml"}], "reducing agent": [{"name": "", "amount": "", "unit": ""}], "surfactant": [{"name": "", "amount": "", "unit": ""}], "pressure": "", "temperature": "70\u00b0C", "time": "3 days", "heating rate": "", "cooling rate": "air-cooling"}, {"synthesis method": "filtration", "time": "", "atmosphere": "", "pressure": ""}, {"synthesis method": "washing", "washing solution": "ethanol", "amount": "3\u00d75ml"}]
IGEKEL | polymer {[Cd(L3)2(OH2)2]·(ClO4)2}∞ | C52 Cd1 Cl2 H48 N8 O10 | solvothermal synthesis | Cd(ClO4)2⋅6H2O | 25 mg | ligand L2 | 49 mg | [8 empty] | 3 days | 70°C |  | solvothermal synthesis, filtration, washing | 10.1016/j.molstruc.2009.06.044 |  | 2009.10 | [{"synthesis method": "solvothermal synthesis", "precursor": [{"name": "Cd(ClO4)2\u22c56H2O", "amount": "25", "unit": "mg"}, {"name": "ligand L2", "amount": "49", "unit": "mg"}], "solvent": [{"name": "methanol", "amount": "2", "unit": "ml"}, {"name": "dichloromethane", "amount": "2", "unit": "ml"}], "reducing agent": [{"name": "", "amount": "", "unit": ""}], "surfactant": [{"name": "", "amount": "", "unit": ""}], "pressure": "", "temperature": "70\u00b0C", "time": "3 days", "heating rate": "", "cooling rate": "air-cooling"}, {"synthesis method": "filtration", "time": "", "atmosphere": "", "pressure": ""}, {"synthesis method": "washing", "washing solution": "ethanol", "amount": "3\u00d75ml"}]
IGEKIP | [Cd(L4)2(CH3OH)2(ClO4)2]· | C54 Cd1 Cl2 H52 N8 O10 | solvothermal synthesis | Cd(ClO4)2⋅6H2O | 25 mg | ligand L4 | 63 mg | [8 empty] | 3 days | 70°C |  | solvothermal synthesis, filtration, washing | 10.1016/j.molstruc.2009.06.044 |  | 2009.10 | [{"synthesis method": "solvothermal synthesis", "precursor": [{"name": "Cd(ClO4)2\u22c56H2O", "amount": "25", "unit": "mg"}, {"name": "ligand L4", "amount": "63", "unit": "mg"}], "solvent": [{"name": "benzene", "amount": "2", "unit": "ml"}, {"name": "methanol", "amount": "2", "unit": "ml"}], "reducing agent": [{"name": "", "amount": "", "unit": ""}], "surfactant": [{"name": "", "amount": "", "unit": ""}], "pressure": "", "temperature": "70\u00b0C", "time": "3 days", "heating rate": "", "cooling rate": "air-cooling"}, {"synthesis method": "filtration", "time": "", "atmosphere": "", "pressure": ""}, {"synthesis method": "washing", "washing solution": "ethanol", "amount": "3\u00d75ml"}]
CUSUCC04 | {[Cu2(μ 2-η 2-O2C(CH2)2CO2-η 2-μ 2)2(H2O)2]·2H2O} n | C8 Cu2 H16 O12 | chemical synthesis | Copper(II) chloride bihydrate | 0.0425 g | succinate ammonium | 0.076 g | pyrazine | 0.040 g |  |  |  |  | water, glacial acetic acid |  | 3 weeks | ambient temperature |  | chemical synthesis, filtration | 10.1016/j.jpcs.2006.11.001 |  | 2007.02 | [{"synthesis method": "chemical synthesis", "precursor": [{"name": "Copper(II) chloride bihydrate", "amount": "0.0425", "unit": "g"}, {"name": "succinate ammonium", "amount": "0.076", "unit": "g"}, {"name": "pyrazine", "amount": "0.040", "unit": "g"}], "solution": [{"name": "water", "amount": "3", "unit": "mL"}, {"name": "glacial acetic acid", "amount": "1", "unit": "mL"}], "pressure": "", "temperature": "ambient temperature", "time": "3 weeks"}, {"synthesis method": "filtration", "time": "1 day", "atmosphere": "", "pressure": ""}]
XUBJAF02 | [Eu2(μ 2-η 2-O2CCH2CO2-η 1-μ 1)2(μ 2-η 2-O2CCH2CO2-η 2-μ 2)(H2O)6] n | C9 Eu2 H18 O18 | chemical synthesis | Europium(III) nitrate hexahydrate | 0.0446 g | sodium malonate | 0.030 g | pyrazine | 0.016 g |  |  |  |  | water |  | 2 months | ambient temperature |  | chemical synthesis, washing, drying | 10.1016/j.jpcs.2006.11.001 |  | 2007.02 | [{"synthesis method": "chemical synthesis", "precursor": [{"name": "Europium(III) nitrate hexahydrate", "amount": "0.0446", "unit": "g"}, {"name": "sodium malonate", "amount": "0.030", "unit": "g"}, {"name": "pyrazine", "amount": "0.016", "unit": "g"}], "solution": [{"name": "water", "amount": "4", "unit": "mL"}], "pressure": "", "temperature": "ambient temperature", "time": "2 months"}, {"synthesis method": "washing", "washing solution": "water", "amount": ""}, {"synthesis method": "drying", "pressure": "", "temperature": "", "atmosphere": "ambient", "time": ""}]
ZOBMOV | [Co(tfbdc)(1,4-bimb)(H2O)2]n | C22 Co1 F4 H18 N4 O6 | solvothermal synthesis | H2tfbdc | 0.1 mmol | 1,4-bimb | 0.1 mmol | Co(NO3)2⋅6H2O | 0.1 mmol | KOH | 0.1 mmol |  |  |  |  | 24h | 120°C |  | solvothermal synthesis | 10.1016/j.jssc.2019.03.052 |  | 2019.07 | [{"synthesis method": "solvothermal synthesis", "precursor": [{"name": "H2tfbdc", "amount": "0.1", "unit": "mmol"}, {"name": "1,4-bimb", "amount": "0.1", "unit": "mmol"}, {"name": "Co(NO3)2\u22c56H2O", "amount": "0.1", "unit": "mmol"}, {"name": "KOH", "amount": "0.1", "unit": "mmol"}], "solvent": [{"name": "EtOH/H2O", "amount": "10", "unit": "mL"}], "reducing agent": [{"name": "", "amount": "", "unit": ""}], "surfactant": [{"name": "", "amount": "", "unit": ""}], "pressure": "", "temperature": "120\u00b0C", "time": "24h", "heating rate": "", "cooling rate": ""}]
ZOBMUB | [Ni(tfbdc)(1,4-bimb)(H2O)2]n | C22 F4 H18 N4 Ni1 O6 | solvothermal synthesis | H2tfbdc | 0.1 mmol | 1,4-bimb | 0.1 mmol | Ni(NO3)2⋅6H2O | 0.1 mmol | KOH | 0.1 mmol |  |  |  |  | 24h | 120°C |  | solvothermal synthesis | 10.1016/j.jssc.2019.03.052 |  | 2019.07 | [{"synthesis method": "solvothermal synthesis", "precursor": [{"name": "H2tfbdc", "amount": "0.1", "unit": "mmol"}, {"name": "1,4-bimb", "amount": "0.1", "unit": "mmol"}, {"name": "Ni(NO3)2\u22c56H2O", "amount": "0.1", "unit": "mmol"}, {"name": "KOH", "amount": "0.1", "unit": "mmol"}], "solvent": [{"name": "EtOH/H2O", "amount": "10", "unit": "mL"}], "reducing agent": [{"name": "", "amount": "", "unit": ""}], "surfactant": [{"name": "", "amount": "", "unit": ""}], "pressure": "", "temperature": "120\u00b0C", "time": "24h", "heating rate": "", "cooling rate": ""}]
SEFJAQ | [Cd(BIM)2(SO4)(H2O)]·(C2H5OH) (H2O)2 | C16 Cd1 H28 N8 O8 S1 | chemical synthesis | BIM | 74 mg | CdSO4⋅8/3H2O | 64 mg | [6 empty] | ethanol, water |  | two weeks |  |  | chemical synthesis | 10.1016/j.molstruc.2012.06.007 |  | 2012.11 | [{"synthesis method": "chemical synthesis", "precursor": [{"name": "BIM", "amount": "74", "unit": "mg"}, {"name": "CdSO4\u22c58/3H2O", "amount": "64", "unit": "mg"}], "solution": [{"name": "ethanol", "amount": "5", "unit": "ml"}, {"name": "water", "amount": "5", "unit": "ml"}], "pressure": "", "temperature": "", "time": "two weeks"}]
SEFHUI | [Cd(2-mBIM)(SO4)(H2O)3]⋯H2O | C9 Cd1 H20 N4 O8 S1 | chemical synthesis | 2-mBIM | 89 mg | CdSO4⋅8/3H2O | 64 mg | [6 empty] | ethanol, water |  | two weeks |  |  | chemical synthesis | 10.1016/j.molstruc.2012.06.007 |  | 2012.11 | [{"synthesis method": "chemical synthesis", "precursor": [{"name": "2-mBIM", "amount": "89", "unit": "mg"}, {"name": "CdSO4\u22c58/3H2O", "amount": "64", "unit": "mg"}], "solution": [{"name": "ethanol", "amount": "5", "unit": "ml"}, {"name": "water", "amount": "5", "unit": "ml"}], "pressure": "", "temperature": "", "time": "two weeks"}]
XIBJEZ | [Cd(mfda)(bpp)] | C30 Cd1 H26 N2 O4 | solvothermal synthesis | Cd(NO3)2⋅4H2O | 0.0308 g | H2mfda | 0.0282 g | bpp | 0.0198 g | [6 empty] | 2 days | 80°C |  | solvothermal synthesis | 10.1016/j.molstruc.2013.04.004 |  | 2013.07 | [{"synthesis method": "solvothermal synthesis", "precursor": [{"name": "Cd(NO3)2\u22c54H2O", "amount": "0.0308", "unit": "g"}, {"name": "H2mfda", "amount": "0.0282", "unit": "g"}, {"name": "bpp", "amount": "0.0198", "unit": "g"}], "solvent": [{"name": "DMF", "amount": "5", "unit": "ml"}, {"name": "ethanol", "amount": "2", "unit": "ml"}, {"name": "H2O", "amount": "1", "unit": "ml"}], "reducing agent": [{"name": "", "amount": "", "unit": ""}], "surfactant": [{"name": "", "amount": "", "unit": ""}], "pressure": "", "temperature": "80\u00b0C", "time": "2 days", "heating rate": "", "cooling rate": ""}]
XIBJID | [Cd2(pfda)2(bpp)(C2H5OH)]·DMF | C60 Cd2 H69 N3 O11 | solvothermal synthesis | Cd(NO3)2⋅4H2O | 0.0308 g | H2pfda | 0.0282 g | bpp | 0.0198 g | [6 empty] | 2 days | 80°C |  | solvothermal synthesis | 10.1016/j.molstruc.2013.04.004 |  | 2013.07 | [{"synthesis method": "solvothermal synthesis", "precursor": [{"name": "Cd(NO3)2\u22c54H2O", "amount": "0.0308", "unit": "g"}, {"name": "H2pfda", "amount": "0.0282", "unit": "g"}, {"name": "bpp", "amount": "0.0198", "unit": "g"}], "solvent": [{"name": "DMF", "amount": "5", "unit": "ml"}, {"name": "ethanol", "amount": "2", "unit": "ml"}, {"name": "H2O", "amount": "1", "unit": "ml"}], "reducing agent": [{"name": "", "amount": "", "unit": ""}], "surfactant": [{"name": "", "amount": "", "unit": ""}], "pressure": "", "temperature": "80\u00b0C", "time": "2 days", "heating rate": "", "cooling rate": ""}]
LAFMAG01 | [Cd(hmt)(SCN)2(H2O)2]n | C8 Cd1 H16 N6 O2 S2 | chemical synthesis | Cd(OAc)2⋅2H2O | 1 g | NH4SCN | 0.571 g | hmt | 0.526 g |  |  |  |  | methanol |  | 24 h | room temperature |  | chemical synthesis | 10.1016/S0277-5387(03)00404-2 |  | 2003.09 | [{"synthesis method": "chemical synthesis", "precursor": [{"name": "Cd(OAc)2\u22c52H2O", "amount": "1", "unit": "g"}, {"name": "NH4SCN", "amount": "0.571", "unit": "g"}, {"name": "hmt", "amount": "0.526", "unit": "g"}], "solution": [{"name": "methanol", "amount": "10", "unit": "cm3"}], "pressure": "", "temperature": "room temperature", "time": "24 h"}]
ULOQUH | [Cd3(μ2-hmt)2(SCN)6(H2O)2]n | C18 Cd3 H28 N14 O2 S6 | chemical synthesis | Cd(OAc)2⋅2H2O | 1 g | hmt | 0.263 g | NH4SCN | 0.571 g |  |  |  |  | methanol |  |  | room temperature |  | chemical synthesis | 10.1016/S0277-5387(03)00404-2 |  | 2003.09 | [{"synthesis method": "chemical synthesis", "precursor": [{"name": "Cd(OAc)2\u22c52H2O", "amount": "1", "unit": "g"}, {"name": "hmt", "amount": "0.263", "unit": "g"}, {"name": "NH4SCN", "amount": "0.571", "unit": "g"}], "solution": [{"name": "methanol", "amount": "10", "unit": "cm3"}], "pressure": "", "temperature": "room temperature", "time": ""}]
ULORAO | [Cd2(hmt)2(tp)2(H2O)6]n | C28 Cd2 H44 N8 O14 | chemical synthesis | Cd(OAC)2⋅2H2O | 1 g | hmt | 0.263 g | Na2tp | 0.789 g |  |  |  |  | water |  | several weeks | room temperature |  | chemical synthesis | 10.1016/S0277-5387(03)00404-2 |  | 2003.09 | [{"synthesis method": "chemical synthesis", "precursor": [{"name": "Cd(OAC)2\u22c52H2O", "amount": "1", "unit": "g"}, {"name": "hmt", "amount": "0.263", "unit": "g"}, {"name": "Na2tp", "amount": "0.789", "unit": "g"}], "solution": [{"name": "water", "amount": "10", "unit": "cm3"}], "pressure": "", "temperature": "room temperature", "time": "several weeks"}]
UZIZUZ | [Cd(bpe)2(NO3)2] n | C24 Cd1 H20 N6 O6 | chemical synthesis | Cd(NO3)2 tetrahydrate | 7.9 mg | ammonium trifluoroacetate | 6.7 mg | trans-1,2-bis(4-pyridyl)ethylene ligand | 9.4 mg |  |  |  |  | H2O, ethanol |  | 3 days | 20±2°C |  | chemical synthesis | 10.1016/j.ica.2011.07.042 |  | 2011.10 | [{"synthesis method": "chemical synthesis", "precursor": [{"name": "Cd(NO3)2 tetrahydrate", "amount": "7.9", "unit": "mg"}, {"name": "ammonium trifluoroacetate", "amount": "6.7", "unit": "mg"}, {"name": "trans-1,2-bis(4-pyridyl)ethylene ligand", "amount": "9.4", "unit": "mg"}], "solution": [{"name": "H2O", "amount": "0.4", "unit": "mL"}, {"name": "ethanol", "amount": "0.4", "unit": "mL"}], "pressure": "", "temperature": "20\u00b12\u00b0C", "time": "3 days"}]
UZOBAN | [{Cd(rctt-tbcb)2(NO3)2}{Cd(rctt-tbcb)2(OH)2}] n | C24 Cd1 H21 N5 O4 | chemical synthesis | Cd(NO3)2 tetrahydrate | 7.9 mg | ammonium trifluoroacetate | 6.7 mg | trans-1,2-bis(4-pyridyl)ethylene ligand | 9.4 mg |  |  |  |  | H2O, ethanol |  | 3 days | 20±2°C |  | chemical synthesis | 10.1016/j.ica.2011.07.042 |  | 2011.10 | [{"synthesis method": "chemical synthesis", "precursor": [{"name": "Cd(NO3)2 tetrahydrate", "amount": "7.9", "unit": "mg"}, {"name": "ammonium trifluoroacetate", "amount": "6.7", "unit": "mg"}, {"name": "trans-1,2-bis(4-pyridyl)ethylene ligand", "amount": "9.4", "unit": "mg"}], "solution": [{"name": "H2O", "amount": "0.4", "unit": "mL"}, {"name": "ethanol", "amount": "0.4", "unit": "mL"}], "pressure": "", "temperature": "20\u00b12\u00b0C", "time": "3 days"}]
NOPYOJ | {[Cu2(dmmal)2(edin)(H2O)2]·3H2O} n | C24 Cu2 H36 N4 O15 | chemical synthesis | Copper dimethylmalonate | 18 mg | edin | 23 mg | [6 empty] | deionized water, 1:1 ethanol:water mixture, ethanol |  | 7 days |  |  | chemical synthesis, washing | 10.1016/j.poly.2019.06.018 |  | 2019.09 | [{"synthesis method": "chemical synthesis", "precursor": [{"name": "Copper dimethylmalonate", "amount": "18", "unit": "mg"}, {"name": "edin", "amount": "23", "unit": "mg"}], "solution": [{"name": "deionized water", "amount": "3", "unit": "mL"}, {"name": "1:1 ethanol:water mixture", "amount": "2", "unit": "mL"}, {"name": "ethanol", "amount": "3", "unit": "mL"}], "pressure": "", "temperature": "", "time": "7 days"}, {"synthesis method": "washing", "washing solution": "water and acetone", "amount": ""}]
NOPZUQ | {[Cu2(dmmal)2(bdin)(H2O)2]·2H2O} n | C26 Cu2 H38 N4 O14 | chemical synthesis | Copper dimethylmalonate | 18 mg | bdin | 25 mg | [6 empty] | deionized water, 1:1 ethanol:water mixture, ethanol |  | 7 days |  |  | chemical synthesis, washing | 10.1016/j.poly.2019.06.018 |  | 2019.09 | [{"synthesis method": "chemical synthesis", "precursor": [{"name": "Copper dimethylmalonate", "amount": "18", "unit": "mg"}, {"name": "bdin", "amount": "25", "unit": "mg"}], "solution": [{"name": "deionized water", "amount": "3", "unit": "mL"}, {"name": "1:1 ethanol:water mixture", "amount": "2", "unit": "mL"}, {"name": "ethanol", "amount": "3", "unit": "mL"}], "pressure": "", "temperature": "", "time": "7 days"}, {"synthesis method": "washing", "washing solution": "water and acetone", "amount": ""}]
NOPYUP | [Cu2(dmmal)2(bpmp)] n | C24 Cu2 H32 N4 O8 | chemical synthesis | Copper dimethylmalonate | 18 mg | bpmp | 25 mg | [6 empty] | deionized water, 1:1 ethanol:water mixture, ethanol |  | 7 days |  |  | chemical synthesis, washing | 10.1016/j.poly.2019.06.018 |  | 2019.09 | [{"synthesis method": "chemical synthesis", "precursor": [{"name": "Copper dimethylmalonate", "amount": "18", "unit": "mg"}, {"name": "bpmp", "amount": "25", "unit": "mg"}], "solution": [{"name": "deionized water", "amount": "3", "unit": "mL"}, {"name": "1:1 ethanol:water mixture", "amount": "2", "unit": "mL"}, {"name": "ethanol", "amount": "3", "unit": "mL"}], "pressure": "", "temperature": "", "time": "7 days"}, {"synthesis method": "washing", "washing solution": "water and acetone", "amount": ""}]
NOPZAW | [Cu2(dmmal)2(bpfp)] n | C24 Cu2 H28 N4 O10 | chemical synthesis | Copper dimethylmalonate | 18 mg | bpfp | 28 mg | [6 empty] | deionized water, 1:1 ethanol:water mixture, ethanol |  | 7 days |  |  | chemical synthesis, washing | 10.1016/j.poly.2019.06.018 |  | 2019.09 | [{"synthesis method": "chemical synthesis", "precursor": [{"name": "Copper dimethylmalonate", "amount": "18", "unit": "mg"}, {"name": "bpfp", "amount": "28", "unit": "mg"}], "solution": [{"name": "deionized water", "amount": "3", "unit": "mL"}, {"name": "1:1 ethanol:water mixture", "amount": "2", "unit": "mL"}, {"name": "ethanol", "amount": "3", "unit": "mL"}], "pressure": "", "temperature": "", "time": "7 days"}, {"synthesis method": "washing", "washing solution": "water and acetone", "amount": ""}]
HAVSUT | [Cu(en)2Cd(μ-Cl)(μ-O2CMe)Cl(O2CMe)]n | C8 Cd1 Cl2 Cu1 H22 N4 O4 | chemical synthesis | Copper powder | 0.16 g | Cd(O2CMe)2 | 0.57 g | NH4Cl | 0.27 g | dmso | 20 cm3 | ethylenediamine | 0.35 cm3 |  |  | 40min | 50-60°C |  | chemical synthesis | 10.1016/j.poly.2005.03.091 |  | 2005.08 | [{"synthesis method": "chemical synthesis", "precursor": [{"name": "Copper powder", "amount": "0.16", "unit": "g"}, {"name": "Cd(O2CMe)2", "amount": "0.57", "unit": "g"}, {"name": "NH4Cl", "amount": "0.27", "unit": "g"}, {"name": "dmso", "amount": "20", "unit": "cm3"}, {"name": "ethylenediamine", "amount": "0.35", "unit": "cm3"}], "pressure": "", "temperature": "50-60\u00b0C", "time": "40min"}]
HAVTAA | [Cu(en)2CdI1.64(O2CMe)2.36]n | C8.73 Cd1 Cu1 H23.095 I1.635 N4 O4.73 | chemical synthesis | Copper powder | 0.32 g | Cd(O2CMe)2 | 1.73 g | NH4I | 0.72 g | dmf | 20 cm3 | ethylenediamine | 0.7 cm3 |  |  | 40min | 50-60°C |  | chemical synthesis | 10.1016/j.poly.2005.03.091 |  | 2005.08 | [{"synthesis method": "chemical synthesis", "precursor": [{"name": "Copper powder", "amount": "0.32", "unit": "g"}, {"name": "Cd(O2CMe)2", "amount": "1.73", "unit": "g"}, {"name": "NH4I", "amount": "0.72", "unit": "g"}, {"name": "dmf", "amount": "20", "unit": "cm3"}, {"name": "ethylenediamine", "amount": "0.7", "unit": "cm3"}], "pressure": "", "temperature": "50-60\u00b0C", "time": "40min"}]
HAVTEE | [Cu2(en)4Cd2(NCS)6(O2CMe)2]n | C18 Cd2 Cu2 H38 N14 O4 S6 | chemical synthesis | Copper powder | 0.32 g | Cd(O2CMe)2 | 1.15 g | NH4NCS | 1.14 g | CH3OH | 20 cm3 | ethylenediamine | 0.7 cm3 |  |  | 90min | 50-60°C |  | chemical synthesis | 10.1016/j.poly.2005.03.091 |  | 2005.08 | [{"synthesis method": "chemical synthesis", "precursor": [{"name": "Copper powder", "amount": "0.32", "unit": "g"}, {"name": "Cd(O2CMe)2", "amount": "1.15", "unit": "g"}, {"name": "NH4NCS", "amount": "1.14", "unit": "g"}, {"name": "CH3OH", "amount": "20", "unit": "cm3"}, {"name": "ethylenediamine", "amount": "0.7", "unit": "cm3"}], "pressure": "", "temperature": "50-60\u00b0C", "time": "90min"}]
VAQSAK | [Ni3(L1)4(BTB)2(C2H5OH)2(H2O)6] | C106 H100 N16 Ni3 O23 | solvothermal synthesis | L1 | 21.0 mg | Ni(NO3)2⋅6H2O | 58.1 mg | H3BTB | 43.8 mg | NaOH | 12.0 mg |  |  |  |  | 3 days | 120°C |  | solvothermal synthesis | 10.1016/j.snb.2017.04.151 |  | 2017.10 | [{"synthesis method": "solvothermal synthesis", "precursor": [{"name": "L1", "amount": "21.0", "unit": "mg"}, {"name": "Ni(NO3)2\u22c56H2O", "amount": "58.1", "unit": "mg"}, {"name": "H3BTB", "amount": "43.8", "unit": "mg"}, {"name": "NaOH", "amount": "12.0", "unit": "mg"}], "solvent": [{"name": "C2H5OH/H2O", "amount": "1:3", "unit": ""}], "pressure": "", "temperature": "120\u00b0C", "time": "3 days", "heating rate": "", "cooling rate": ""}]
VAQSEO | [Cd3(L1)2(BTB)2(H2O)]·DMF | C162 Cd6 H122 N18 O30 | solvothermal synthesis | L1 | 21.0 mg | Cd(NO3)2⋅4H2O | 61.6 mg | H3BTB | 43.8 mg | NaOH | 12.0 mg |  |  |  |  | 3 days | 120°C |  | solvothermal synthesis | 10.1016/j.snb.2017.04.151 |  | 2017.10 | [{"synthesis method": "solvothermal synthesis", "precursor": [{"name": "L1", "amount": "21.0", "unit": "mg"}, {"name": "Cd(NO3)2\u22c54H2O", "amount": "61.6", "unit": "mg"}, {"name": "H3BTB", "amount": "43.8", "unit": "mg"}, {"name": "NaOH", "amount": "12.0", "unit": "mg"}], "solvent": [{"name": "DMF/H2O", "amount": "1:3", "unit": ""}], "pressure": "", "temperature": "120\u00b0C", "time": "3 days", "heating rate": "", "cooling rate": ""}]
VAQSIS | [Ni3(L2)3(BTB)2(H2O)6] | C90 H78 N12 Ni3 O22 | solvothermal synthesis | L2 | 21.0 mg | Ni(NO3)2⋅6H2O | 58.1 mg | H3BTB | 43.8 mg | NaOH | 12.0 mg |  |  |  |  | 3 days | 120°C |  | solvothermal synthesis | 10.1016/j.snb.2017.04.151 |  | 2017.10 | [{"synthesis method": "solvothermal synthesis", "precursor": [{"name": "L2", "amount": "21.0", "unit": "mg"}, {"name": "Ni(NO3)2\u22c56H2O", "amount": "58.1", "unit": "mg"}, {"name": "H3BTB", "amount": "43.8", "unit": "mg"}, {"name": "NaOH", "amount": "12.0", "unit": "mg"}], "solvent": [{"name": "H2O", "amount": "10", "unit": "ml"}], "pressure": "", "temperature": "120\u00b0C", "time": "3 days", "heating rate": "", "cooling rate": ""}]
VAQSOY | [Cd3(L2)3(BTB)2]·H3BTB | C117 Cd3 H84 N12 O21 | solvothermal synthesis | L2 | 21.0 mg | Cd(NO3)2⋅4H2O | 61.6 mg | H3BTB | 43.8 mg | NaOH | 12.0 mg |  |  |  |  | 3 days | 120°C |  | solvothermal synthesis | 10.1016/j.snb.2017.04.151 |  | 2017.10 | [{"synthesis method": "solvothermal synthesis", "precursor": [{"name": "L2", "amount": "21.0", "unit": "mg"}, {"name": "Cd(NO3)2\u22c54H2O", "amount": "61.6", "unit": "mg"}, {"name": "H3BTB", "amount": "43.8", "unit": "mg"}, {"name": "NaOH", "amount": "12.0", "unit": "mg"}], "solvent": [{"name": "H2O", "amount": "10", "unit": "ml"}], "pressure": "", "temperature": "120\u00b0C", "time": "3 days", "heating rate": "", "cooling rate": ""}]
LARYEK | [Eu(tpa)(fa)] | C9 Eu1 H5 O6 | solvothermal synthesis | Eu nitrate | 0.2 mmol | H2tpa | 0.2 mmol | [8 empty] | 72h | 160°C |  | solvothermal synthesis, washing | 10.1016/j.ica.2011.12.030 |  | 2012.04 | [{"synthesis method": "solvothermal synthesis", "precursor": [{"name": "Eu nitrate", "amount": "0.2", "unit": "mmol"}, {"name": "H2tpa", "amount": "0.2", "unit": "mmol"}], "solvent": [{"name": "DMF", "amount": "4", "unit": "mL"}, {"name": "water", "amount": "6", "unit": "mL"}], "reducing agent": [{"name": "", "amount": "", "unit": ""}], "surfactant": [{"name": "", "amount": "", "unit": ""}], "pressure": "", "temperature": "160\u00b0C", "time": "72h", "heating rate": "", "cooling rate": "5\u00b0C/h"}, {"synthesis method": "washing", "washing solution": "distilled water", "amount": ""}]
LARYIO | [Gd(tpa)(fa)] | C9 Gd1 H5 O6 | solvothermal synthesis | Gd nitrate | 0.2 mmol | H2tpa | 0.2 mmol | [8 empty] | 72h | 160°C |  | solvothermal synthesis, washing | 10.1016/j.ica.2011.12.030 |  | 2012.04 | [{"synthesis method": "solvothermal synthesis", "precursor": [{"name": "Gd nitrate", "amount": "0.2", "unit": "mmol"}, {"name": "H2tpa", "amount": "0.2", "unit": "mmol"}], "solvent": [{"name": "DMF", "amount": "4", "unit": "mL"}, {"name": "water", "amount": "6", "unit": "mL"}], "reducing agent": [{"name": "", "amount": "", "unit": ""}], "surfactant": [{"name": "", "amount": "", "unit": ""}], "pressure": "", "temperature": "160\u00b0C", "time": "72h", "heating rate": "", "cooling rate": "5\u00b0C/h"}, {"synthesis method": "washing", "washing solution": "distilled water", "amount": ""}]
LARYOU | [Tb(tpa)(fa)] | C9 H5 O6 Tb1 | solvothermal synthesis | Tb nitrate | 0.2 mmol | H2tpa | 0.2 mmol | [8 empty] | 72h | 160°C |  | solvothermal synthesis, washing | 10.1016/j.ica.2011.12.030 |  | 2012.04 | [{"synthesis method": "solvothermal synthesis", "precursor": [{"name": "Tb nitrate", "amount": "0.2", "unit": "mmol"}, {"name": "H2tpa", "amount": "0.2", "unit": "mmol"}], "solvent": [{"name": "DMF", "amount": "4", "unit": "mL"}, {"name": "water", "amount": "6", "unit": "mL"}], "reducing agent": [{"name": "", "amount": "", "unit": ""}], "surfactant": [{"name": "", "amount": "", "unit": ""}], "pressure": "", "temperature": "160\u00b0C", "time": "72h", "heating rate": "", "cooling rate": "5\u00b0C/h"}, {"synthesis method": "washing", "washing solution": "distilled water", "amount": ""}]
MULHOS | 1 | Ag1 C15 H15 N6 O6.25 | chemical synthesis | L-Cl | 1.00 g | AgNO3 | 1.20 g | [6 empty] | methanol |  | 6h | 60°C |  | chemical synthesis, filtration | 10.1016/j.ica.2015.05.021 |  | 2015.08 | [{"synthesis method": "chemical synthesis", "precursor": [{"name": "L-Cl", "amount": "1.00", "unit": "g"}, {"name": "AgNO3", "amount": "1.20", "unit": "g"}], "solution": [{"name": "methanol", "amount": "10", "unit": "mL"}], "pressure": "", "temperature": "60\u00b0C", "time": "6h"}, {"synthesis method": "filtration", "time": "", "atmosphere": "", "pressure": ""}]
MUKSUI | 2 | Ag1 B2 C17 F8 H18 N5 | chemical synthesis | L-Cl | 1.00 g | AgBF4 | 1.36 g | [6 empty] | methanol |  | 6h | 60°C |  | chemical synthesis, filtration | 10.1016/j.ica.2015.05.021 |  | 2015.08 | [{"synthesis method": "chemical synthesis", "precursor": [{"name": "L-Cl", "amount": "1.00", "unit": "g"}, {"name": "AgBF4", "amount": "1.36", "unit": "g"}], "solution": [{"name": "methanol", "amount": "10", "unit": "mL"}], "pressure": "", "temperature": "60\u00b0C", "time": "6h"}, {"synthesis method": "filtration", "time": "", "atmosphere": "", "pressure": ""}]
MUKTAP | 3 | Ag1 C15 Cl0.5 H15 N5.5 O4.5 | chemical synthesis | L-Cl | 1.00 g | AgNO3 | 0.60 g | [6 empty] | methanol |  | 6h | 60°C |  | chemical synthesis, filtration | 10.1016/j.ica.2015.05.021 |  | 2015.08 | [{"synthesis method": "chemical synthesis", "precursor": [{"name": "L-Cl", "amount": "1.00", "unit": "g"}, {"name": "AgNO3", "amount": "0.60", "unit": "g"}], "solution": [{"name": "methanol", "amount": "10", "unit": "mL"}], "pressure": "", "temperature": "60\u00b0C", "time": "6h"}, {"synthesis method": "filtration", "time": "", "atmosphere": "", "pressure": ""}]
MUKTET | 4 | Ag1 C18 F12 H19.5 N5.5 P2 | chemical synthesis | L-PF6 | 1.00 g | AgPF6 | 0.64 g | [6 empty] | acetonitrile |  | 6h | 60°C |  | chemical synthesis, filtration | 10.1016/j.ica.2015.05.021 |  | 2015.08 | [{"synthesis method": "chemical synthesis", "precursor": [{"name": "L-PF6", "amount": "1.00", "unit": "g"}, {"name": "AgPF6", "amount": "0.64", "unit": "g"}], "solution": [{"name": "acetonitrile", "amount": "10", "unit": "mL"}], "pressure": "", "temperature": "60\u00b0C", "time": "6h"}, {"synthesis method": "filtration", "time": "", "atmosphere": "", "pressure": ""}]
MUKTIX | 5 | Ag1 C15 F6 H15 N5 O3 P1 | chemical synthesis | L-PF6 | 1.00 g | AgNO3 | 0.43 g | [6 empty] | acetonitrile |  | 6h | 60°C |  | chemical synthesis, filtration | 10.1016/j.ica.2015.05.021 |  | 2015.08 | [{"synthesis method": "chemical synthesis", "precursor": [{"name": "L-PF6", "amount": "1.00", "unit": "g"}, {"name": "AgNO3", "amount": "0.43", "unit": "g"}], "solution": [{"name": "acetonitrile", "amount": "10", "unit": "mL"}], "pressure": "", "temperature": "60\u00b0C", "time": "6h"}, {"synthesis method": "filtration", "time": "", "atmosphere": "", "pressure": ""}]
MUKTOD | 6 | Ag1 C15 F6 H15 N5 O3 P1 | chemical synthesis | L-PF6 | 1.00 g | AgNO3 | 0.43 g | NH4PF6 | 0.41 g |  |  |  |  | acetonitrile |  | 6h | 60°C |  | chemical synthesis, filtration | 10.1016/j.ica.2015.05.021 |  | 2015.08 | [{"synthesis method": "chemical synthesis", "precursor": [{"name": "L-PF6", "amount": "1.00", "unit": "g"}, {"name": "AgNO3", "amount": "0.43", "unit": "g"}, {"name": "NH4PF6", "amount": "0.41", "unit": "g"}], "solution": [{"name": "acetonitrile", "amount": "10", "unit": "mL"}], "pressure": "", "temperature": "60\u00b0C", "time": "6h"}, {"synthesis method": "filtration", "time": "", "atmosphere": "", "pressure": ""}]
MUKTUJ | 7 | Ag1 C21 Cl1 F6 H24 N7 O4 P1 | chemical synthesis | L-PF6 | 1.00 g | AgClO4 | 0.52 g | [6 empty] | acetonitrile |  | 6h | 60°C |  | chemical synthesis, filtration | 10.1016/j.ica.2015.05.021 |  | 2015.08 | [{"synthesis method": "chemical synthesis", "precursor": [{"name": "L-PF6", "amount": "1.00", "unit": "g"}, {"name": "AgClO4", "amount": "0.52", "unit": "g"}], "solution": [{"name": "acetonitrile", "amount": "10", "unit": "mL"}], "pressure": "", "temperature": "60\u00b0C", "time": "6h"}, {"synthesis method": "filtration", "time": "", "atmosphere": "", "pressure": ""}]
MUKVAR | 8 | Ag1 C17 Cl2 H18 N5 O8 | chemical synthesis | L-ClO4 | 1.00 g | AgClO4 | 0.60 g | [6 empty] | acetonitrile |  | 6h | 60°C |  | chemical synthesis, filtration | 10.1016/j.ica.2015.05.021 |  | 2015.08 | [{"synthesis method": "chemical synthesis", "precursor": [{"name": "L-ClO4", "amount": "1.00", "unit": "g"}, {"name": "AgClO4", "amount": "0.60", "unit": "g"}], "solution": [{"name": "acetonitrile", "amount": "10", "unit": "mL"}], "pressure": "", "temperature": "60\u00b0C", "time": "6h"}, {"synthesis method": "filtration", "time": "", "atmosphere": "", "pressure": ""}]
ZERVEA | [Zn2(dap)2(i-MNT)2] | C14 H20 N8 S4 Zn2 | chemical synthesis | Zn(NO3)2⋅6H2O | 0.005 M | dap | 0.03 M | K2i-MNT⋅H2O | 0.005 M |  |  |  |  | distilled water, water, α-picoline |  | 2 hours 10 minutes |  |  | chemical synthesis, filtration, washing, drying | 10.1016/j.molstruc.2018.03.073 |  | 2018.07 | [{"synthesis method": "chemical synthesis", "precursor": [{"name": "Zn(NO3)2\u22c56H2O", "amount": "0.005", "unit": "M"}, {"name": "dap", "amount": "0.03", "unit": "M"}, {"name": "K2i-MNT\u22c5H2O", "amount": "0.005", "unit": "M"}], "solution": [{"name": "distilled water", "amount": "50", "unit": "mL"}, {"name": "water", "amount": "30", "unit": "mL"}, {"name": "\u03b1-picoline", "amount": "20", "unit": "mL"}], "pressure": "", "temperature": "", "time": "2 hours 10 minutes"}, {"synthesis method": "filtration", "time": "", "atmosphere": "", "pressure": ""}, {"synthesis method": "washing", "washing solution": "water, alcohol, ether", "amount": ""}, {"synthesis method": "drying", "pressure": "vacuum", "temperature": "", "atmosphere": "", "time": ""}]
ZERVIE | {[Zn(dap)(i-MNT)(4-MePy)]·2H2O}n | C13 H21 N5 O2 S2 Zn1 | chemical synthesis | Zn(dap)i-MNT | 0.005 M | [8 empty] | γ-picoline |  | 1 hour |  |  | chemical synthesis, filtration | 10.1016/j.molstruc.2018.03.073 |  | 2018.07 | [{"synthesis method": "chemical synthesis", "precursor": [{"name": "Zn(dap)i-MNT", "amount": "0.005", "unit": "M"}], "solution": [{"name": "\u03b3-picoline", "amount": "20", "unit": "mL"}], "pressure": "", "temperature": "", "time": "1 hour"}, {"synthesis method": "filtration", "time": "", "atmosphere": "", "pressure": ""}]
VILVUJ | K(Ph4P)[Co(OPh)4] | C48 Co1 H40 K1 O4 P1 | chemical synthesis | (Ph4P)Br | 0.41 g | KOPh | 0.13 g | CoI2 | 60 mg |  |  |  |  | MeCN, MeCN |  | overnight |  |  | chemical synthesis, filtration, washing, drying | 10.1016/j.poly.2013.04.008 |  | 2013.11 | [{"synthesis method": "chemical synthesis", "precursor": [{"name": "(Ph4P)Br", "amount": "0.41", "unit": "g"}, {"name": "KOPh", "amount": "0.13", "unit": "g"}, {"name": "CoI2", "amount": "60", "unit": "mg"}], "solution": [{"name": "MeCN", "amount": "2", "unit": "mL"}, {"name": "MeCN", "amount": "2", "unit": "mL"}], "pressure": "", "temperature": "", "time": "overnight"}, {"synthesis method": "filtration", "time": "", "atmosphere": "", "pressure": ""}, {"synthesis method": "washing", "washing solution": "MeCN", "amount": "1mL"}, {"synthesis method": "drying", "pressure": "", "temperature": "", "atmosphere": "", "time": ""}]
VILVIX | (Ph4P)2[Co(SePh)4] | C72 Co1 H60 P2 Se4 | chemical synthesis | (Ph4P)Br | 0.86 g | KSePh | 0.40 g | CoCl2 | 68 mg |  |  |  |  | MeCN, THF, MeCN |  |  |  |  | chemical synthesis, filtration, washing, drying | 10.1016/j.poly.2013.04.008 |  | 2013.11 | [{"synthesis method": "chemical synthesis", "precursor": [{"name": "(Ph4P)Br", "amount": "0.86", "unit": "g"}, {"name": "KSePh", "amount": "0.40", "unit": "g"}, {"name": "CoCl2", "amount": "68", "unit": "mg"}], "solution": [{"name": "MeCN", "amount": "5", "unit": "mL"}, {"name": "THF", "amount": "2", "unit": "mL"}, {"name": "MeCN", "amount": "2", "unit": "mL"}], "pressure": "", "temperature": "", "time": ""}, {"synthesis method": "filtration", "time": "", "atmosphere": "", "pressure": ""}, {"synthesis method": "washing", "washing solution": "MeCN", "amount": "2\u00d73mL"}, {"synthesis method": "drying", "pressure": "", "temperature": "", "atmosphere": "", "time": ""}]
LUHZIY | Na3Ga(HCOO)6 | C1 Ga1 H1 Na3 O1 O6 | solvothermal synthesis | Ga2O3 | 0.1874 g | HCOONa⋅2H2O | 2.0808 g | HCOOH | 6 mL | [5 empty] | autogenous | 10 days | 135°C |  | solvothermal synthesis, washing | 10.1016/j.molstruc.2009.08.009 |  | 2009.11 | [{"synthesis method": "solvothermal synthesis", "precursor": [{"name": "Ga2O3", "amount": "0.1874", "unit": "g"}, {"name": "HCOONa\u22c52H2O", "amount": "2.0808", "unit": "g"}, {"name": "HCOOH", "amount": "6", "unit": "mL"}], "solvent": [{"name": "", "amount": "", "unit": ""}], "reducing agent": [{"name": "", "amount": "", "unit": ""}], "surfactant": [{"name": "", "amount": "", "unit": ""}], "pressure": "autogenous", "temperature": "135\u00b0C", "time": "10 days", "heating rate": "", "cooling rate": "room temperature"}, {"synthesis method": "washing", "washing solution": "formic acid, ethanol and anhydrous diethyl ether", "amount": ""}]
LUHZOE | Na3In(HCOO)6 | C1 H1 In1 Na3 O1 O6 | solvothermal synthesis | In(OH)3 | 0.3317 g | HCOONa⋅2H2O | 1.2485 g | formic acid | 6 mL | [5 empty] | autogenous | 5 days | 135°C |  | solvothermal synthesis, washing | 10.1016/j.molstruc.2009.08.009 |  | 2009.11 | [{"synthesis method": "solvothermal synthesis", "precursor": [{"name": "In(OH)3", "amount": "0.3317", "unit": "g"}, {"name": "HCOONa\u22c52H2O", "amount": "1.2485", "unit": "g"}, {"name": "formic acid", "amount": "6", "unit": "mL"}], "solvent": [{"name": "", "amount": "", "unit": ""}], "reducing agent": [{"name": "", "amount": "", "unit": ""}], "surfactant": [{"name": "", "amount": "", "unit": ""}], "pressure": "autogenous", "temperature": "135\u00b0C", "time": "5 days", "heating rate": "", "cooling rate": "room temperature"}, {"synthesis method": "washing", "washing solution": "ethanol and anhydrous diethyl ether", "amount": ""}]
FUGGAR | [Co(L)(N3) | C14 Co1 H14 N4 O6 | chemical synthesis | CoCl2⋅6H2O | 0.023 g | NaN3 | 0.026 g | HL | 0.012 g |  |  |  |  | water, DMF |  | 3 days | room temperature |  | chemical synthesis | 10.1016/j.ica.2014.08.055 |  | 2014.11 | [{"synthesis method": "chemical synthesis", "precursor": [{"name": "CoCl2\u22c56H2O", "amount": "0.023", "unit": "g"}, {"name": "NaN3", "amount": "0.026", "unit": "g"}, {"name": "HL", "amount": "0.012", "unit": "g"}], "solution": [{"name": "water", "amount": "2", "unit": "ml"}, {"name": "DMF", "amount": "1", "unit": "ml"}], "pressure": "", "temperature": "room temperature", "time": "3 days"}]
FUGGEV | [Mn(L)(N3) | C14 H14 Mn1 N4 O6 | chemical synthesis | Mn(ClO4)⋅6H2O | 0.072 g | NaN3 | 0.052 g | HL | 0.024 g |  |  |  |  | water, methanol |  | 2 days | room temperature |  | chemical synthesis | 10.1016/j.ica.2014.08.055 |  | 2014.11 | [{"synthesis method": "chemical synthesis", "precursor": [{"name": "Mn(ClO4)\u22c56H2O", "amount": "0.072", "unit": "g"}, {"name": "NaN3", "amount": "0.052", "unit": "g"}, {"name": "HL", "amount": "0.024", "unit": "g"}], "solution": [{"name": "water", "amount": "2", "unit": "ml"}, {"name": "methanol", "amount": "5", "unit": "ml"}], "pressure": "", "temperature": "room temperature", "time": "2 days"}]
FUGGIZ | [Cu(L)(N3) | C14 Cu1 H12 N4 O5 | chemical synthesis | HL | 0.012 g | Cu(ClO4)2⋅6H2O | 0.018 g | NaN3 | 0.032 g |  |  |  |  | water, methanol/water, methanol |  | 4 days | room temperature |  | chemical synthesis | 10.1016/j.ica.2014.08.055 |  | 2014.11 | [{"synthesis method": "chemical synthesis", "precursor": [{"name": "HL", "amount": "0.012", "unit": "g"}, {"name": "Cu(ClO4)2\u22c56H2O", "amount": "0.018", "unit": "g"}, {"name": "NaN3", "amount": "0.032", "unit": "g"}], "solution": [{"name": "water", "amount": "3", "unit": "ml"}, {"name": "methanol/water", "amount": "1:1, 5", "unit": "ml"}, {"name": "methanol", "amount": "3", "unit": "ml"}], "pressure": "", "temperature": "room temperature", "time": "4 days"}]
DONHUL | [Ag4(NO2)3(L)4][Ag(NO2)2] | Ag5 C88 H60 N13 O28 | chemical synthesis | L | 14.8 mg | AgNO2 | 7.7 mg | [6 empty] | N,N-dimethylformamide and tetrahydrofuran, aqueous solution |  | 5 days |  |  | chemical synthesis | 10.1016/j.molstruc.2014.07.079 |  | 2014.11 | [{"synthesis method": "chemical synthesis", "precursor": [{"name": "L", "amount": "14.8", "unit": "mg"}, {"name": "AgNO2", "amount": "7.7", "unit": "mg"}], "solution": [{"name": "N,N-dimethylformamide and tetrahydrofuran", "amount": "5", "unit": "mL"}, {"name": "aqueous solution", "amount": "2", "unit": "mL"}], "pressure": "", "temperature": "", "time": "5 days"}]
DONHAR | [Ag(NO3)(L)] | Ag1 C22 H14 N3 O7 | chemical synthesis | AgNO3 | 5.1 mg | L | 11.1 mg | [6 empty] | methanol solution, tetrahydrofuran solution |  | 6 days |  |  | chemical synthesis | 10.1016/j.molstruc.2014.07.079 |  | 2014.11 | [{"synthesis method": "chemical synthesis", "precursor": [{"name": "AgNO3", "amount": "5.1", "unit": "mg"}, {"name": "L", "amount": "11.1", "unit": "mg"}], "solution": [{"name": "methanol solution", "amount": "5", "unit": "mL"}, {"name": "tetrahydrofuran solution", "amount": "5", "unit": "mL"}], "pressure": "", "temperature": "", "time": "6 days"}]
DONJAT | [Ag(ClO4)(L)]2 | Ag2 C44 Cl2 H28 N4 O16 | chemical synthesis | AgClO4 | 10.4 mg | L | 18.5 mg | [6 empty] | ethanol solution, dichloromethane solution |  | 4 days |  |  | chemical synthesis | 10.1016/j.molstruc.2014.07.079 |  | 2014.11 | [{"synthesis method": "chemical synthesis", "precursor": [{"name": "AgClO4", "amount": "10.4", "unit": "mg"}, {"name": "L", "amount": "18.5", "unit": "mg"}], "solution": [{"name": "ethanol solution", "amount": "5", "unit": "mL"}, {"name": "dichloromethane solution", "amount": "5", "unit": "mL"}], "pressure": "", "temperature": "", "time": "4 days"}]
DONHEV | [Ag(L)]PF6 | Ag1 C22 F6 H14 N2 O4 P1 | chemical synthesis | AgPF6 | 12.6 mg | L | 18.5 mg | [6 empty] | ethanol solution, dichloromethane solution |  | 2 weeks |  |  | chemical synthesis | 10.1016/j.molstruc.2014.07.079 |  | 2014.11 | [{"synthesis method": "chemical synthesis", "precursor": [{"name": "AgPF6", "amount": "12.6", "unit": "mg"}, {"name": "L", "amount": "18.5", "unit": "mg"}], "solution": [{"name": "ethanol solution", "amount": "5", "unit": "mL"}, {"name": "dichloromethane solution", "amount": "5", "unit": "mL"}], "pressure": "", "temperature": "", "time": "2 weeks"}]
GAFNOS | (ANIH)2[(PO4)2Mo5O15{Cu(ANI)2(H2O)}2](ANI) | C42 Cu2 H59 Mo5 N7 O27 P2 | chemical synthesis | (NH4)6[Mo7O24]⋅4H2O | 10.0 g | CuCl2⋅2H2O | 1.0 g | [6 empty] | phosphoric acid, aniline |  | 1 day | room temperature |  | chemical synthesis | 10.1016/j.molstruc.2010.06.030 |  | 2010.08 | [{"synthesis method": "chemical synthesis", "precursor": [{"name": "(NH4)6[Mo7O24]\u22c54H2O", "amount": "10.0", "unit": "g"}, {"name": "CuCl2\u22c52H2O", "amount": "1.0", "unit": "g"}], "solution": [{"name": "phosphoric acid", "amount": "40", "unit": "ml"}, {"name": "aniline", "amount": "1.4", "unit": "ml"}], "pressure": "", "temperature": "room temperature", "time": "1 day"}]
ZAYQAT | [Cu(INAIP)(dib)]·3.5H2O | C52 Cu2 H50 N12 O17 | solvothermal synthesis | CuCl2⋅2H2O | 17.1 mg | H2INAIP | 28.6 mg | dib | 21.2 mg | NaOH | 8.0 mg |  |  |  |  | 5 days | 120°C |  | solvothermal synthesis, washing | 10.1016/j.ica.2012.01.006 |  | 2012.05 | [{"synthesis method": "solvothermal synthesis", "precursor": [{"name": "CuCl2\u22c52H2O", "amount": "17.1", "unit": "mg"}, {"name": "H2INAIP", "amount": "28.6", "unit": "mg"}, {"name": "dib", "amount": "21.2", "unit": "mg"}, {"name": "NaOH", "amount": "8.0", "unit": "mg"}], "solvent": [{"name": "H2O", "amount": "10", "unit": "mL"}], "reducing agent": [{"name": "", "amount": "", "unit": ""}], "surfactant": [{"name": "", "amount": "", "unit": ""}], "pressure": "", "temperature": "120\u00b0C", "time": "5 days", "heating rate": "", "cooling rate": ""}, {"synthesis method": "washing", "washing solution": "water and ethanol", "amount": ""}]
ZAYQEX | [Cu(INAIP)(4,4'-bpy)] | C24 Cu1 H22 N4 O8 | solvothermal synthesis | CuCl2⋅2H2O | 17.1 mg | H2INAIP | 28.6 mg | 4,4'-bpy | 16.0 mg | NaOH | 8.0 mg |  |  |  |  | 5 days | 120°C |  | solvothermal synthesis, washing | 10.1016/j.ica.2012.01.006 |  | 2012.05 | [{"synthesis method": "solvothermal synthesis", "precursor": [{"name": "CuCl2\u22c52H2O", "amount": "17.1", "unit": "mg"}, {"name": "H2INAIP", "amount": "28.6", "unit": "mg"}, {"name": "4,4'-bpy", "amount": "16.0", "unit": "mg"}, {"name": "NaOH", "amount": "8.0", "unit": "mg"}], "solvent": [{"name": "H2O", "amount": "10", "unit": "mL"}], "reducing agent": [{"name": "", "amount": "", "unit": ""}], "surfactant": [{"name": "", "amount": "", "unit": ""}], "pressure": "", "temperature": "120\u00b0C", "time": "5 days", "heating rate": "", "cooling rate": ""}, {"synthesis method": "washing", "washing solution": "water and ethanol", "amount": ""}]
ACIDEV01 | N,N'-bis(salicylidene)-1,4-butanediamine | C18 H20 N2 O2 | chemical synthesis | salicylaldehyde | 0.03 mL | putrescine | 18 mg | [6 empty] | methanol |  | 4h | reflux |  | chemical synthesis, roto-evaporation, crystallization | 10.1016/j.ica.2006.07.071 |  | 2007.02 | [{"synthesis method": "chemical synthesis", "precursor": [{"name": "salicylaldehyde", "amount": "0.03", "unit": "mL"}, {"name": "putrescine", "amount": "18", "unit": "mg"}], "solution": [{"name": "methanol", "amount": "10", "unit": "mL"}], "pressure": "", "temperature": "reflux", "time": "4h"}, {"synthesis method": "roto-evaporation", "volume": "2cm3"}, {"synthesis method": "crystallization", "temperature": "room temperature", "time": "two days"}]
FASKAM01 | {Na(H2O)2[Co(nta)(H 2 O)]2H2O}n | Na(H2O)2[Co(nta)(H2O)]2H2O | chemical synthesis | CoCl2⋅6H2O | 2.38 g | Na3nta | 2.57 g | [6 empty] | H2O |  | 0.5h | 80°C |  | chemical synthesis, crystallization | 10.1016/j.ica.2018.03.044 |  | 2018.10 | [{"synthesis method": "chemical synthesis", "precursor": [{"name": "CoCl2\u22c56H2O", "amount": "2.38", "unit": "g"}, {"name": "Na3nta", "amount": "2.57", "unit": "g"}], "solution": [{"name": "H2O", "amount": "30", "unit": "mL"}], "pressure": "", "temperature": "80\u00b0C", "time": "0.5h"}, {"synthesis method": "crystallization", "precursor": [], "solution": [], "pressure": "", "temperature": "room temperature", "time": "28 days"}]
XEYMUM | {Na(H2O)2[Co(bcma)(H 2 O)]5H2O}n | Na(H2O)2[Co(bcma)(H2O)]5H2O | chemical synthesis | CoCl2⋅6H2O | 2.38 g | Na3bcma | 2.71 g | [6 empty] | H2O |  | 0.5h | 80°C |  | chemical synthesis, crystallization | 10.1016/j.ica.2018.03.044 |  | 2018.10 | [{"synthesis method": "chemical synthesis", "precursor": [{"name": "CoCl2\u22c56H2O", "amount": "2.38", "unit": "g"}, {"name": "Na3bcma", "amount": "2.71", "unit": "g"}], "solution": [{"name": "H2O", "amount": "30", "unit": "mL"}], "pressure": "", "temperature": "80\u00b0C", "time": "0.5h"}, {"synthesis method": "crystallization", "precursor": [], "solution": [], "pressure": "", "temperature": "room temperature", "time": "28 days"}]
NAPHAO | [Eu(H2sal)(Hsal)(sal) | C21 Eu1 H17 O10 | chemical synthesis | EuCl3⋅5H2O | 0.35 g | Na[o-HOC6H4CO2] | 0.50 g | [6 empty] | water |  | 10 min | room temperature |  | chemical synthesis, filtration | 10.1016/j.jallcom.2004.03.093 |  | 2004.11 | [{"synthesis method": "chemical synthesis", "precursor": [{"name": "EuCl3\u22c55H2O", "amount": "0.35", "unit": "g"}, {"name": "Na[o-HOC6H4CO2]", "amount": "0.50", "unit": "g"}], "solution": [{"name": "water", "amount": "", "unit": ""}], "pressure": "", "temperature": "room temperature", "time": "10 min"}, {"synthesis method": "filtration", "time": "2 weeks", "atmosphere": "", "pressure": ""}]
NAPGUH | {[Tb(FUR)3(H2O)2]·DMF}n | C18 H20 N1 O12 Tb1 | solvothermal synthesis | SrCl2⋅6H2O | 0.26 g | Tb2(CO3)3 | 0.24 g | α-furancarboxylic acid | 0.58 g | [6 empty] | 3 days | 90°C |  | solvothermal synthesis | 10.1016/j.jallcom.2004.03.093 |  | 2004.11 | [{"synthesis method": "solvothermal synthesis", "precursor": [{"name": "SrCl2\u22c56H2O", "amount": "0.26", "unit": "g"}, {"name": "Tb2(CO3)3", "amount": "0.24", "unit": "g"}, {"name": "\u03b1-furancarboxylic acid", "amount": "0.58", "unit": "g"}], "solvent": [{"name": "distilled water", "amount": "2.9", "unit": "ml"}], "reducing agent": [{"name": "", "amount": "", "unit": ""}], "surfactant": [{"name": "", "amount": "", "unit": ""}], "pressure": "", "temperature": "90\u00b0C", "time": "3 days", "heating rate": "", "cooling rate": ""}]
JIMVEJ | [Ni1.5(H2L)(bib)1.5(H2O)2]n | C82 H60 N12 Ni3 O24 | solvothermal synthesis | H5DDB | 0.045 g | bib | 0.072 g | Ni(ClO4)2⋅6H2O | 0.110 g | NaOH | 0.006 g |  |  |  |  | 5 days | 150°C |  | solvothermal synthesis | 10.1016/j.jssc.2018.07.021 |  | 2018.10 | [{"synthesis method": "solvothermal synthesis", "precursor": [{"name": "H5DDB", "amount": "0.045", "unit": "g"}, {"name": "bib", "amount": "0.072", "unit": "g"}, {"name": "Ni(ClO4)2\u22c56H2O", "amount": "0.110", "unit": "g"}, {"name": "NaOH", "amount": "0.006", "unit": "g"}], "solvent": [{"name": "H2O", "amount": "9", "unit": "mL"}], "reducing agent": [{"name": "", "amount": "", "unit": ""}], "surfactant": [{"name": "", "amount": "", "unit": ""}], "pressure": "", "temperature": "150\u00b0C", "time": "5 days", "heating rate": "", "cooling rate": "10\u00b0C/h"}]
JIMVIN | {[Pb2(HL)(bib)1.5(H2O)]·H2O}n | C41 H29 N6 O12 Pb2 | solvothermal synthesis | H5DDB | 0.045 g | bib | 0.072 g | Pb(OAc)2⋅3H2O | 0.114 g | NaOH | 0.012 g |  |  |  |  | 5 days | 150°C |  | solvothermal synthesis | 10.1016/j.jssc.2018.07.021 |  | 2018.10 | [{"synthesis method": "solvothermal synthesis", "precursor": [{"name": "H5DDB", "amount": "0.045", "unit": "g"}, {"name": "bib", "amount": "0.072", "unit": "g"}, {"name": "Pb(OAc)2\u22c53H2O", "amount": "0.114", "unit": "g"}, {"name": "NaOH", "amount": "0.012", "unit": "g"}], "solvent": [{"name": "H2O", "amount": "9", "unit": "mL"}], "reducing agent": [{"name": "", "amount": "", "unit": ""}], "surfactant": [{"name": "", "amount": "", "unit": ""}], "pressure": "", "temperature": "150\u00b0C", "time": "5 days", "heating rate": "", "cooling rate": "10\u00b0C/h"}]
PASNAA01 | 1 | C12 Co3 H32 O25 | solvothermal synthesis | CoCl2⋅6H2O | 357 mg | NaOH | 60 mg | C6H6(COOH)6⋅H2O, H6L | 92 mg | [6 empty] | 2 days | 100°C |  | chemical synthesis, solvothermal synthesis, washing | 10.1016/j.inoche.2012.07.027 |  | 2012.10 | [{"synthesis method": "chemical synthesis", "precursor": [{"name": "CoCl2\u22c56H2O", "amount": "357", "unit": "mg"}, {"name": "NaOH", "amount": "60", "unit": "mg"}, {"name": "C6H6(COOH)6\u22c5H2O, H6L", "amount": "92", "unit": "mg"}], "solution": [{"name": "H2O", "amount": "6", "unit": "mL"}], "pressure": "", "temperature": "", "time": "0.5h"}, {"synthesis method": "solvothermal synthesis", "precursor": [{"name": "CoCl2\u22c56H2O", "amount": "357", "unit": "mg"}, {"name": "NaOH", "amount": "60", "unit": "mg"}, {"name": "C6H6(COOH)6\u22c5H2O, H6L", "amount": "92", "unit": "mg"}], "solvent": [{"name": "H2O", "amount": "6", "unit": "mL"}], "reducing agent": [{"name": "", "amount": "", "unit": ""}], "surfactant": [{"name": "", "amount": "", "unit": ""}], "pressure": "", "temperature": "100\u00b0C", "time": "2 days", "heating rate": "", "cooling rate": "24h"}, {"synthesis method": "washing", "washing solution": "H2O", "amount": ""}]
ALUXAI | [PdL ⊂ (H2O)] | C23 H30 N2 O5 Pd1 | chemical synthesis | PdCl2 | 1 mmol | H2L | 1 mmol | [6 empty] | methanol and DMF |  | 4h | reflux |  | chemical synthesis, recrystallization | 10.1016/j.poly.2016.05.007 |  | 2016.09 | [{"synthesis method": "chemical synthesis", "precursor": [{"name": "PdCl2", "amount": "1", "unit": "mmol"}, {"name": "H2L", "amount": "1", "unit": "mmol"}], "solution": [{"name": "methanol and DMF", "amount": "1:1", "unit": ""}], "pressure": "", "temperature": "reflux", "time": "4h"}, {"synthesis method": "recrystallization", "solvent": "DMF-methanol mixture", "temperature": "", "time": ""}]
ALUXEM | [ZnL(H2O)] | C23 H30 N2 O5 Zn1 | chemical synthesis | ZnCl2O8⋅6H2O | 1 mmol | H2L | 1 mmol | [6 empty] | methanol |  | 5h | reflux |  | chemical synthesis, recrystallization | 10.1016/j.poly.2016.05.007 |  | 2016.09 | [{"synthesis method": "chemical synthesis", "precursor": [{"name": "ZnCl2O8\u22c56H2O", "amount": "1", "unit": "mmol"}, {"name": "H2L", "amount": "1", "unit": "mmol"}], "solution": [{"name": "methanol", "amount": "", "unit": ""}], "pressure": "", "temperature": "reflux", "time": "5h"}, {"synthesis method": "recrystallization", "solvent": "DMF", "temperature": "", "time": ""}]
ALUXIQ | [CdCl2(H2L)(H2O)]n | C46 Cd2 Cl4 H64 N4 O9 | chemical synthesis | H2L | 1 mmol | CdCl2 | 1 mmol | [6 empty] | DMF-methanol |  | overnight | reflux |  | chemical synthesis | 10.1016/j.poly.2016.05.007 |  | 2016.09 | [{"synthesis method": "chemical synthesis", "precursor": [{"name": "H2L", "amount": "1", "unit": "mmol"}, {"name": "CdCl2", "amount": "1", "unit": "mmol"}], "solution": [{"name": "DMF-methanol", "amount": "1:1", "unit": ""}], "pressure": "", "temperature": "reflux", "time": "overnight"}]
XEJWUG | [Co2(S-mal)2(bpy)] | C18 Co2 H20 N2 O12 | chemical synthesis | Cobalt(II) basic carbonate CoCO3⋅2Co(OH)2⋅2H2O | 0.075 g | S-malic acid | 0.200 g | 4,4'-bipyridyl | 0.092 g |  |  |  |  | water/methanol mixture |  | 48h | 150°С |  | chemical synthesis, washing | 10.1016/j.ica.2012.08.012 |  | 2013.01 | [{"synthesis method": "chemical synthesis", "precursor": [{"name": "Cobalt(II) basic carbonate CoCO3\u22c52Co(OH)2\u22c52H2O", "amount": "0.075", "unit": "g"}, {"name": "S-malic acid", "amount": "0.200", "unit": "g"}, {"name": "4,4'-bipyridyl", "amount": "0.092", "unit": "g"}], "solution": [{"name": "water/methanol mixture", "amount": "4", "unit": "mL"}], "pressure": "", "temperature": "150\u00b0\u0421", "time": "48h"}, {"synthesis method": "washing", "washing solution": "methanol", "amount": ""}]
XEJXAN | [Ni2(S-mal)2(bpy)] | C18 H20 N2 Ni2 O12 | chemical synthesis | Nickel(II) basic carbonate NiCO3⋅2Ni(OH)2⋅2H2O | 0.075 g | S-malic acid | 0.200 g | 4,4'-bipyridyl | 0.092 g |  |  |  |  | water/methanol mixture |  | 48h | 150°С |  | chemical synthesis, washing | 10.1016/j.ica.2012.08.012 |  | 2013.01 | [{"synthesis method": "chemical synthesis", "precursor": [{"name": "Nickel(II) basic carbonate NiCO3\u22c52Ni(OH)2\u22c52H2O", "amount": "0.075", "unit": "g"}, {"name": "S-malic acid", "amount": "0.200", "unit": "g"}, {"name": "4,4'-bipyridyl", "amount": "0.092", "unit": "g"}], "solution": [{"name": "water/methanol mixture", "amount": "4", "unit": "mL"}], "pressure": "", "temperature": "150\u00b0\u0421", "time": "48h"}, {"synthesis method": "washing", "washing solution": "methanol", "amount": ""}]
XEJXER | [Ni2(S-mal)2(bpe)] | C20 H24 N2 Ni2 O13 | chemical synthesis | Nickel(II) acetate Ni(OAc)2⋅4H2O | 0.079 g | S-malic acid | 0.042 g | trans-1,2-bis(4-pyridyl)ethylene | 0.058 g |  |  |  |  | water/methanol mixture |  | 36h | 130°С |  | chemical synthesis, washing | 10.1016/j.ica.2012.08.012 |  | 2013.01 | [{"synthesis method": "chemical synthesis", "precursor": [{"name": "Nickel(II) acetate Ni(OAc)2\u22c54H2O", "amount": "0.079", "unit": "g"}, {"name": "S-malic acid", "amount": "0.042", "unit": "g"}, {"name": "trans-1,2-bis(4-pyridyl)ethylene", "amount": "0.058", "unit": "g"}], "solution": [{"name": "water/methanol mixture", "amount": "3", "unit": "mL"}], "pressure": "", "temperature": "130\u00b0\u0421", "time": "36h"}, {"synthesis method": "washing", "washing solution": "methanol", "amount": ""}]
NIKNAY | [(AgL)(AgCF3CO2)4(H2O)2] | Ag5 C16 F12 H11 N2 O10 | chemical synthesis | AgCF3CO2 | 0.440 g | [AgL]n | 0.015 g | [6 empty] | water |  | half an hour |  |  | chemical synthesis, filtration | 10.1016/j.jorganchem.2013.07.045 |  | 2013.11 | [{"synthesis method": "chemical synthesis", "precursor": [{"name": "AgCF3CO2", "amount": "0.440", "unit": "g"}, {"name": "[AgL]n", "amount": "0.015", "unit": "g"}], "solution": [{"name": "water", "amount": "1", "unit": "mL"}], "pressure": "", "temperature": "", "time": "half an hour"}, {"synthesis method": "filtration", "time": "", "atmosphere": "", "pressure": ""}]
NIKMUR | [(AgL)(AgCF3CO2)3] | Ag4 C14 F9 H7 N2 O6 | chemical synthesis | AgCF3CO2 | 0.220 g | [AgL]n | 0.015 g | [6 empty] | water |  | half an hour |  |  | chemical synthesis, filtration | 10.1016/j.jorganchem.2013.07.045 |  | 2013.11 | [{"synthesis method": "chemical synthesis", "precursor": [{"name": "AgCF3CO2", "amount": "0.220", "unit": "g"}, {"name": "[AgL]n", "amount": "0.015", "unit": "g"}], "solution": [{"name": "water", "amount": "1", "unit": "mL"}], "pressure": "", "temperature": "", "time": "half an hour"}, {"synthesis method": "filtration", "time": "", "atmosphere": "", "pressure": ""}]
XOFKAH | [Cd(PCPA)2(4,4'-bipy)]n | [Cd(C8H6O3Cl)2(C10H8N2)]n | solvothermal synthesis | powder | 2 g | NaOH | 0.160 g | CdSO4⋅8H2O | 1.026 g | 4, 4, -bipy | 0.16 g |  |  |  | high | 72h | 120°C |  | chemical synthesis, solvothermal synthesis | 10.1016/j.molstruc.2019.05.111 |  | 2019.11 | [{"synthesis method": "chemical synthesis", "precursor": [{"name": "p-chlorophenoxyacetic acid", "amount": "0.373", "unit": "g"}, {"name": "NaOH", "amount": "0.160", "unit": "g"}, {"name": "CdSO4\u22c58H2O", "amount": "1.026", "unit": "g"}, {"name": "4, 4, -bipy", "amount": "0.16", "unit": "g"}], "solution": [{"name": "H2O", "amount": "80", "unit": "ml"}], "pressure": "", "temperature": "120\u00b0C", "time": "24h"}, {"synthesis method": "solvothermal synthesis", "precursor": [{"name": "powder", "amount": "2", "unit": "g"}], "solvent": [{"name": "water", "amount": "9", "unit": "ml"}], "reducing agent": [{"name": "", "amount": "", "unit": ""}], "surfactant": [{"name": "", "amount": "", "unit": ""}], "pressure": "high", "temperature": "120\u00b0C", "time": "72h", "heating rate": "", "cooling rate": "naturally to room temperature"}]
QUQYUY | [{Cu(bpy)}2(μ-CN)][{Cu(bpy)}3Re6S8(CN)6] | C57 Cu5 H40 N17 Re6 S8 | chemical synthesis | Cs3K[Re6S8(CN)6]⋅2H2O | 0.050 g | CuCN | 0.013 g | bpy | 0.023 g | [5 empty] | autogenous | 48h | 170°C |  | chemical synthesis | 10.1016/j.poly.2015.10.024 |  | 2015.12 | [{"synthesis method": "chemical synthesis", "precursor": [{"name": "Cs3K[Re6S8(CN)6]\u22c52H2O", "amount": "0.050", "unit": "g"}, {"name": "CuCN", "amount": "0.013", "unit": "g"}, {"name": "bpy", "amount": "0.023", "unit": "g"}], "solvent": [{"name": "degassed water", "amount": "0.5", "unit": "mL"}], "pressure": "autogenous", "temperature": "170\u00b0C", "time": "48h", "heating rate": "", "cooling rate": "24h"}]
QUQZAF | [{Cu(bpy)(μ-CN)Cu(bpy)}2{Cu(bpy)}2Re6Se8(CN)6] | C68 Cu6 H48 N20 Re6 Se8 | chemical synthesis | K4[Re6Se8(CN)6]⋅3.5H2O | 0.050 g | CuCN | 0.013 g | bpy | 0.023 g | [9 empty] | chemical synthesis | 10.1016/j.poly.2015.10.024 |  | 2015.12 | [{"synthesis method": "chemical synthesis", "precursor": [{"name": "K4[Re6Se8(CN)6]\u22c53.5H2O", "amount": "0.050", "unit": "g"}, {"name": "CuCN", "amount": "0.013", "unit": "g"}, {"name": "bpy", "amount": "0.023", "unit": "g"}], "solvent": [{"name": "degassed water", "amount": "0.5", "unit": "mL"}], "pressure": "", "temperature": "", "time": "", "heating rate": "", "cooling rate": ""}]
QUQZEJ | [{Cu(bpy)(μ-CN)Cu(bpy)}2{Cu(bpy)}2Re6Te8(CN)6] | C68 Cu6 H48 N20 Re6 Te8 | chemical synthesis | Cs4[Re6Te8(CN)6]⋅2H2O | 0.050 g | CuCN | 0.010 g | bpy | 0.017 g | [9 empty] | chemical synthesis | 10.1016/j.poly.2015.10.024 |  | 2015.12 | [{"synthesis method": "chemical synthesis", "precursor": [{"name": "Cs4[Re6Te8(CN)6]\u22c52H2O", "amount": "0.050", "unit": "g"}, {"name": "CuCN", "amount": "0.010", "unit": "g"}, {"name": "bpy", "amount": "0.017", "unit": "g"}], "solvent": [{"name": "degassed water", "amount": "0.5", "unit": "mL"}], "pressure": "", "temperature": "", "time": "", "heating rate": "", "cooling rate": ""}]
SEYMUH | [Cd5(ptz)3(SO4)2(5H2O)] | C24 Cd5 H40 N9 O28 P3 S2 | solvothermal synthesis | CdSO4⋅8/3H2O | 0.128 g | H2ptz | 0.068 g | trimethylamine | 0.125 g | [6 empty] | 24h | 180°C |  | solvothermal synthesis | 10.1016/j.jssc.2018.02.005 |  | 2018.05 | [{"synthesis method": "solvothermal synthesis", "precursor": [{"name": "CdSO4\u22c58/3H2O", "amount": "0.128", "unit": "g"}, {"name": "H2ptz", "amount": "0.068", "unit": "g"}, {"name": "trimethylamine", "amount": "0.125", "unit": "g"}], "solvent": [{"name": "deionized water", "amount": "10", "unit": "mL"}], "reducing agent": [{"name": "", "amount": "", "unit": ""}], "surfactant": [{"name": "", "amount": "", "unit": ""}], "pressure": "", "temperature": "180\u00b0C", "time": "24h", "heating rate": "", "cooling rate": ""}]
SEYMIV | [Cd3(ptz)2(Cl)2(4H2O)] | C16 Cd3 Cl2 H24 N6 O12 P2 | solvothermal synthesis | CdCl2⋅5/2H2O | 0.069 g | H2ptz | 0.046 g | trimethylamine | 0.101 g | [6 empty] | 24h | 180°C |  | solvothermal synthesis | 10.1016/j.jssc.2018.02.005 |  | 2018.05 | [{"synthesis method": "solvothermal synthesis", "precursor": [{"name": "CdCl2\u22c55/2H2O", "amount": "0.069", "unit": "g"}, {"name": "H2ptz", "amount": "0.046", "unit": "g"}, {"name": "trimethylamine", "amount": "0.101", "unit": "g"}], "solvent": [{"name": "deionized water", "amount": "10", "unit": "mL"}], "reducing agent": [{"name": "", "amount": "", "unit": ""}], "surfactant": [{"name": "", "amount": "", "unit": ""}], "pressure": "", "temperature": "180\u00b0C", "time": "24h", "heating rate": "", "cooling rate": ""}]
SEYMOB | [Cd4(ptz)2(SO4)(Cl)(OH)H2O] | C16 Cd4 Cl1 H17 N6 O13 P2 S1 | solvothermal synthesis | CdSO4⋅8/3H2O | 0.103 g | H2ptz | 0.046 g | trimethylamine | 0.101 g | KCl | 0.008 g |  |  |  |  | 24h | 180°C |  | solvothermal synthesis | 10.1016/j.jssc.2018.02.005 |  | 2018.05 | [{"synthesis method": "solvothermal synthesis", "precursor": [{"name": "CdSO4\u22c58/3H2O", "amount": "0.103", "unit": "g"}, {"name": "H2ptz", "amount": "0.046", "unit": "g"}, {"name": "trimethylamine", "amount": "0.101", "unit": "g"}, {"name": "KCl", "amount": "0.008", "unit": "g"}], "solvent": [{"name": "deionized water", "amount": "10", "unit": "mL"}], "reducing agent": [{"name": "", "amount": "", "unit": ""}], "surfactant": [{"name": "", "amount": "", "unit": ""}], "pressure": "", "temperature": "180\u00b0C", "time": "24h", "heating rate": "", "cooling rate": ""}]
GIDVOG | [Cu2L2(μ1,1 NCO)(NCO)] | C26 Cu2 H34 N6 O4 | chemical synthesis | N,N-dimethylethelenediamine | 0.22 mL | 2-hydroxyacetophenone | 0.24 mL | Cu(CH3COO)2⋅H2O | 0.399 g | NaOCN | 0.130 g |  |  | methanol |  | 2 days | room temperature |  | chemical synthesis | 10.1016/j.ica.2012.10.020 |  | 2013.01 | [{"synthesis method": "chemical synthesis", "precursor": [{"name": "N,N-dimethylethelenediamine", "amount": "0.22", "unit": "mL"}, {"name": "2-hydroxyacetophenone", "amount": "0.24", "unit": "mL"}, {"name": "Cu(CH3COO)2\u22c5H2O", "amount": "0.399", "unit": "g"}, {"name": "NaOCN", "amount": "0.130", "unit": "g"}], "solution": [{"name": "methanol", "amount": "", "unit": ""}], "pressure": "", "temperature": "room temperature", "time": "2 days"}]
GIDVIA | [Cu2L2(μ1,3NCS)(NCS)] | C26 Cu2 H34 N6 O2 S2 | chemical synthesis | NH4SCN | 0.152 g | [8 empty] | methanol |  | a few days | room temperature |  | chemical synthesis | 10.1016/j.ica.2012.10.020 |  | 2013.01 | [{"synthesis method": "chemical synthesis", "precursor": [{"name": "NH4SCN", "amount": "0.152", "unit": "g"}], "solution": [{"name": "methanol", "amount": "", "unit": ""}], "pressure": "", "temperature": "room temperature", "time": "a few days"}]
GIDVEW | [CuL(μ1,5-dca)]n | C14 Cu1 H19 N5 O2 | chemical synthesis | NaN(CN)2 | 0.178 g | [8 empty] | CH3CN |  | 1 hour | room temperature |  | chemical synthesis | 10.1016/j.ica.2012.10.020 |  | 2013.01 | [{"synthesis method": "chemical synthesis", "precursor": [{"name": "NaN(CN)2", "amount": "0.178", "unit": "g"}], "solution": [{"name": "CH3CN", "amount": "", "unit": ""}], "pressure": "", "temperature": "room temperature", "time": "1 hour"}]
FEQSUQ | [Ag2(μ-ptmb)(μ3-ptmb)] | Ag2 C26 H24 N2 O6 S2 | chemical synthesis | AgNO3 | 35 mg | Hptmb | 49 mg | [6 empty] | CH3CN and H2O, NH3⋅H2O |  | 5 days | room temperature |  | chemical synthesis | 10.1016/j.molstruc.2004.10.037 |  | 2005.02 | [{"synthesis method": "chemical synthesis", "precursor": [{"name": "AgNO3", "amount": "35", "unit": "mg"}, {"name": "Hptmb", "amount": "49", "unit": "mg"}], "solution": [{"name": "CH3CN and H2O", "amount": "10", "unit": "mL"}, {"name": "NH3\u22c5H2O", "amount": "1", "unit": "mL"}], "pressure": "", "temperature": "room temperature", "time": "5 days"}]
MIRSOX | [MnL0.5phen] n | C23 H13 Mn1 N2 O5 | solvothermal synthesis | MnCl2⋅4H2O | 39.6 mg | H4L | 43.8 mg | phen | 39.6 mg | [6 empty] | 72h | 160°C |  | solvothermal synthesis, filtration, washing | 10.1016/j.ica.2013.08.022 |  | 2013.11 | [{"synthesis method": "solvothermal synthesis", "precursor": [{"name": "MnCl2\u22c54H2O", "amount": "39.6", "unit": "mg"}, {"name": "H4L", "amount": "43.8", "unit": "mg"}, {"name": "phen", "amount": "39.6", "unit": "mg"}], "solvent": [{"name": "H2O", "amount": "12", "unit": "mL"}], "reducing agent": [{"name": "", "amount": "", "unit": ""}], "surfactant": [{"name": "", "amount": "", "unit": ""}], "pressure": "", "temperature": "160\u00b0C", "time": "72h", "heating rate": "", "cooling rate": "5\u00b0Ch-1"}, {"synthesis method": "filtration", "time": "", "atmosphere": "", "pressure": ""}, {"synthesis method": "washing", "washing solution": "H2O", "amount": ""}]
MIRSIR | [Co(H2L)(phen)2H2O] n | C46 Co1 H30 N4 O11 | solvothermal synthesis | Co(NO3)2⋅6H2O | 58.2 mg | H4L | 43.8 mg | phen | 39.6 mg | [6 empty] | 72h | 160°C |  | solvothermal synthesis, filtration, washing | 10.1016/j.ica.2013.08.022 |  | 2013.11 | [{"synthesis method": "solvothermal synthesis", "precursor": [{"name": "Co(NO3)2\u22c56H2O", "amount": "58.2", "unit": "mg"}, {"name": "H4L", "amount": "43.8", "unit": "mg"}, {"name": "phen", "amount": "39.6", "unit": "mg"}], "solvent": [{"name": "H2O", "amount": "15", "unit": "mL"}], "reducing agent": [{"name": "", "amount": "", "unit": ""}], "surfactant": [{"name": "", "amount": "", "unit": ""}], "pressure": "", "temperature": "160\u00b0C", "time": "72h", "heating rate": "", "cooling rate": "5\u00b0Ch-1"}, {"synthesis method": "filtration", "time": "", "atmosphere": "", "pressure": ""}, {"synthesis method": "washing", "washing solution": "H2O", "amount": ""}]
MIRSEN | {[Ni2L(phen)2(H2O)6]·2H2O} n | C46 H42 N4 Ni2 O18 | solvothermal synthesis | NiSO4⋅6H2O | 52.6 mg | H4L | 43.8 mg | phen | 39.6 mg | [6 empty] | 72h | 160°C |  | solvothermal synthesis, filtration, washing | 10.1016/j.ica.2013.08.022 |  | 2013.11 | [{"synthesis method": "solvothermal synthesis", "precursor": [{"name": "NiSO4\u22c56H2O", "amount": "52.6", "unit": "mg"}, {"name": "H4L", "amount": "43.8", "unit": "mg"}, {"name": "phen", "amount": "39.6", "unit": "mg"}], "solvent": [{"name": "H2O", "amount": "15", "unit": "mL"}], "reducing agent": [{"name": "", "amount": "", "unit": ""}], "surfactant": [{"name": "", "amount": "", "unit": ""}], "pressure": "", "temperature": "160\u00b0C", "time": "72h", "heating rate": "", "cooling rate": "5\u00b0Ch-1"}, {"synthesis method": "filtration", "time": "", "atmosphere": "", "pressure": ""}, {"synthesis method": "washing", "washing solution": "H2O", "amount": ""}]
MIRLEG | {[Zn2L(phen)4(H2O)2]·2H2O} n | C70 H50 N8 O14 Zn2 | solvothermal synthesis | Zn(NO3)⋅6H2O | 59.5 mg | H4L | 43.8 mg | phen | 39.6 mg | [6 empty] | 72h | 160°C |  | solvothermal synthesis, filtration, washing | 10.1016/j.ica.2013.08.022 |  | 2013.11 | [{"synthesis method": "solvothermal synthesis", "precursor": [{"name": "Zn(NO3)\u22c56H2O", "amount": "59.5", "unit": "mg"}, {"name": "H4L", "amount": "43.8", "unit": "mg"}, {"name": "phen", "amount": "39.6", "unit": "mg"}], "solvent": [{"name": "H2O-C2H5OH-NaOH", "amount": "15", "unit": "mL"}], "reducing agent": [{"name": "", "amount": "", "unit": ""}], "surfactant": [{"name": "", "amount": "", "unit": ""}], "pressure": "", "temperature": "160\u00b0C", "time": "72h", "heating rate": "", "cooling rate": "5\u00b0Ch-1"}, {"synthesis method": "filtration", "time": "", "atmosphere": "", "pressure": ""}, {"synthesis method": "washing", "washing solution": "H2O", "amount": ""}]
CAPDUT | [{Ag(L)}(ClO4)]∞ | Ag1 C17 Cl1 H11 N3 O6 | chemical synthesis | AgClO4 | 21 mg | L | 29 mg | [6 empty] | CH3CN, CH3OH |  | 2 weeks | room temperature |  | chemical synthesis | 10.1016/j.molstruc.2005.03.030 |  | 2005.06 | [{"synthesis method": "chemical synthesis", "precursor": [{"name": "AgClO4", "amount": "21", "unit": "mg"}, {"name": "L", "amount": "29", "unit": "mg"}], "solution": [{"name": "CH3CN", "amount": "3", "unit": "ml"}, {"name": "CH3OH", "amount": "3", "unit": "ml"}], "pressure": "", "temperature": "room temperature", "time": "2 weeks"}]
CAPFAB | [{Ag(L)(NO3)}·CH3CN]∞ | Ag1 C19 H14 N5 O5 | chemical synthesis | AgNO3 | 17 mg | L | 29 mg | [6 empty] | CH3CN, CH3OH |  | 1 week | room temperature |  | chemical synthesis | 10.1016/j.molstruc.2005.03.030 |  | 2005.06 | [{"synthesis method": "chemical synthesis", "precursor": [{"name": "AgNO3", "amount": "17", "unit": "mg"}, {"name": "L", "amount": "29", "unit": "mg"}], "solution": [{"name": "CH3CN", "amount": "3", "unit": "ml"}, {"name": "CH3OH", "amount": "3", "unit": "ml"}], "pressure": "", "temperature": "room temperature", "time": "1 week"}]
CAPFEF | [Cu(HL')]2(BF4)2 | B2 C36 Cu2 F8 H34 N6 O8 | chemical synthesis | [Cu(CH3CN)4]BF4 | 32 mg | L | 29 mg | [6 empty] | CH3OH |  | 3 days |  |  | chemical synthesis | 10.1016/j.molstruc.2005.03.030 |  | 2005.06 | [{"synthesis method": "chemical synthesis", "precursor": [{"name": "[Cu(CH3CN)4]BF4", "amount": "32", "unit": "mg"}, {"name": "L", "amount": "29", "unit": "mg"}], "solution": [{"name": "CH3OH", "amount": "1", "unit": "ml"}], "pressure": "", "temperature": "", "time": "3 days"}]
CAPFIJ | [Cu(HL')]2(ClO4)2 | C36 Cl2 Cu2 H34 N6 O16 | chemical synthesis | [Cu(CH3CN)4]ClO4 |  | L | [12 empty] | chemical synthesis | 10.1016/j.molstruc.2005.03.030 |  | 2005.06 | [{"synthesis method": "chemical synthesis", "precursor": [{"name": "[Cu(CH3CN)4]ClO4", "amount": "", "unit": ""}, {"name": "L", "amount": "", "unit": ""}], "solution": [{"name": "", "amount": "", "unit": ""}], "pressure": "", "temperature": "", "time": ""}]
UYATAR01 | BUC-60 | C39 Co1 H42 N6 O8 | [16 empty] | hydrothermal synthesis | 10.1016/j.poly.2017.10.011 |  | 2018.01 | [{"synthesis method": "hydrothermal synthesis", "precursor": [{"name": "H2adc", "amount": "0.0673", "unit": "g"}, {"name": "CoSO4\u22c57H2O", "amount": "0.0843", "unit": "g"}, {"name": "tib", "amount": "0.0828", "unit": "g"}], "solvent": [{"name": "deionized water", "amount": "10", "unit": "mL"}], "pressure": "autogenous", "temperature": "160\u00b0C", "time": "72h", "heating rate": "", "cooling rate": "slow"}]
JOJBOB01 | BUC-61 | C30 Cl6 H24 N12 Zn3 | [16 empty] | hydrothermal synthesis, washing | 10.1016/j.poly.2017.10.011 |  | 2018.01 | [{"synthesis method": "hydrothermal synthesis", "precursor": [{"name": "H2adc", "amount": "0.0673", "unit": "g"}, {"name": "ZnCl2", "amount": "0.0409", "unit": "g"}, {"name": "tib", "amount": "0.0828", "unit": "g"}], "solvent": [{"name": "deionized water", "amount": "10", "unit": "mL"}], "pressure": "sealed", "temperature": "140\u00b0C", "time": "72h", "heating rate": "", "cooling rate": "normal"}, {"synthesis method": "washing", "washing solution": "deionized water and ethanol", "amount": ""}]
NAQQAA01 | BUC-62 | C30 Cl2 Cu2 H24 Mo1 N12 O4 | [16 empty] | hydrothermal synthesis | 10.1016/j.poly.2017.10.011 |  | 2018.01 | [{"synthesis method": "hydrothermal synthesis", "precursor": [{"name": "H3PO4\u22c512MoO3", "amount": "0.4563", "unit": "g"}, {"name": "CuCl2\u22c52H2O", "amount": "0.0341", "unit": "g"}, {"name": "tib", "amount": "0.1104", "unit": "g"}], "solvent": [{"name": "deionized water", "amount": "10", "unit": "mL"}], "pressure": "sealed", "temperature": "140\u00b0C", "time": "72h", "heating rate": "", "cooling rate": "normal"}]
XIPQAQ | 1 | C9 Cu1 H11 N5 O6 | chemical synthesis | Na2pda | 0.021 g | Cu(NO3)2⋅3H2O | 0.024 g | Hatrz | 0.014 g |  |  |  |  | water |  | 3 days | room temperature |  | chemical synthesis | 10.1016/j.inoche.2013.01.006 |  | 2013.04 | [{"synthesis method": "chemical synthesis", "precursor": [{"name": "Na2pda", "amount": "0.021", "unit": "g"}, {"name": "Cu(NO3)2\u22c53H2O", "amount": "0.024", "unit": "g"}, {"name": "Hatrz", "amount": "0.014", "unit": "g"}], "solution": [{"name": "water", "amount": "10", "unit": "mL"}], "pressure": "", "temperature": "room temperature", "time": "3 days"}]
XIPQEU | 2 | C9 Cu2 H8 N5 O5 | solvothermal synthesis | Cu(NO3)2∙3H2O | 0.024 g | Hatrz | 0.014 g | H2pda | 0.017 g | [6 empty] | 3 days | 170°C |  | solvothermal synthesis | 10.1016/j.inoche.2013.01.006 |  | 2013.04 | [{"synthesis method": "solvothermal synthesis", "precursor": [{"name": "Cu(NO3)2\u22193H2O", "amount": "0.024", "unit": "g"}, {"name": "Hatrz", "amount": "0.014", "unit": "g"}, {"name": "H2pda", "amount": "0.017", "unit": "g"}], "solvent": [{"name": "water", "amount": "6", "unit": "mL"}, {"name": "methanol", "amount": "10", "unit": "mL"}], "reducing agent": [{"name": "", "amount": "", "unit": ""}], "surfactant": [{"name": "", "amount": "", "unit": ""}], "pressure": "", "temperature": "170\u00b0C", "time": "3 days", "heating rate": "", "cooling rate": "5\u00b0C\u22c5min-1"}]
MOJFIA | [Cu(dach)(μ-NCS)(NCS)] n | C7 Cu1 H12 N4 S2 | chemical synthesis | copper(II) perchlorate hexa-hydrate | 2 mmol | dach ligand | 2 mmol | sodium thiocyanate | 4 mmol |  |  |  |  | water-methanol |  | several days |  |  | chemical synthesis | 10.1016/S0020-1693(01)00822-2 |  | 2002.04 | [{"synthesis method": "chemical synthesis", "precursor": [{"name": "copper(II) perchlorate hexa-hydrate", "amount": "2", "unit": "mmol"}, {"name": "dach ligand", "amount": "2", "unit": "mmol"}, {"name": "sodium thiocyanate", "amount": "4", "unit": "mmol"}], "solution": [{"name": "water-methanol", "amount": "100", "unit": "ml"}], "pressure": "", "temperature": "", "time": "several days"}]
GUJTEL | 1 | C12 H11.25 Mn2 N4 O13 Sm1 | solvothermal synthesis | Sm2O3 | 0.105 g | MnCO3 | 0.0344 g | 4,5-imidazoledicarboxylic acid | 0.125 g | acetic acid | 0.03 g |  |  |  | ambient | 3 days | 180°C |  | chemical synthesis, solvothermal synthesis, washing | 10.1016/j.inoche.2009.04.005 |  | 2009.06 | [{"synthesis method": "chemical synthesis", "precursor": [{"name": "Sm2O3", "amount": "0.105", "unit": "g"}, {"name": "MnCO3", "amount": "0.0344", "unit": "g"}, {"name": "4,5-imidazoledicarboxylic acid", "amount": "0.125", "unit": "g"}, {"name": "acetic acid", "amount": "0.03", "unit": "g"}], "solution": [{"name": "water", "amount": "12", "unit": "ml"}], "pressure": "ambient", "temperature": "", "time": "30 min"}, {"synthesis method": "solvothermal synthesis", "precursor": [{"name": "Sm2O3", "amount": "0.105", "unit": "g"}, {"name": "MnCO3", "amount": "0.0344", "unit": "g"}, {"name": "4,5-imidazoledicarboxylic acid", "amount": "0.125", "unit": "g"}, {"name": "acetic acid", "amount": "0.03", "unit": "g"}], "solvent": [{"name": "water", "amount": "12", "unit": "ml"}], "reducing agent": [{"name": "", "amount": "", "unit": ""}], "surfactant": [{"name": "", "amount": "", "unit": ""}], "pressure": "ambient", "temperature": "180\u00b0C", "time": "3 days", "heating rate": "", "cooling rate": "5\u00b0C/h"}, {"synthesis method": "washing", "washing solution": "water and diethyl ether", "amount": ""}]
SASKUV | [Ag6(2-stp)2(3-methyl-2-apy)3 | Ag6 C34 H32 N6 O15 S2 | solvothermal synthesis | AgNO3 | 0.0845 g | 2-NaH2stp | 0.134 g | 3-methyl-2-aminopyridine | 0.054 g | [6 empty] | 4 days | 80°C |  | solvothermal synthesis | 10.1016/j.molstruc.2017.02.011 |  | 2017.05 | [{"synthesis method": "solvothermal synthesis", "precursor": [{"name": "AgNO3", "amount": "0.0845", "unit": "g"}, {"name": "2-NaH2stp", "amount": "0.134", "unit": "g"}, {"name": "3-methyl-2-aminopyridine", "amount": "0.054", "unit": "g"}], "solvent": [{"name": "distilled water", "amount": "10", "unit": "mL"}], "reducing agent": [{"name": "", "amount": "", "unit": ""}], "surfactant": [{"name": "", "amount": "", "unit": ""}], "pressure": "", "temperature": "80\u00b0C", "time": "4 days", "heating rate": "", "cooling rate": ""}]
SASLAC | [Ag3(2-stp)(4-methyl-2-apy)3]n | Ag3 C26 H27 N6 O7 S1 | solvothermal synthesis | AgNO3 | 0.0845 g | 2-NaH2stp | 0.134 g | 4-methyl-2-aminopyridine | 0.054 g | [6 empty] | 4 days | 80°C |  | solvothermal synthesis | 10.1016/j.molstruc.2017.02.011 |  | 2017.05 | [{"synthesis method": "solvothermal synthesis", "precursor": [{"name": "AgNO3", "amount": "0.0845", "unit": "g"}, {"name": "2-NaH2stp", "amount": "0.134", "unit": "g"}, {"name": "4-methyl-2-aminopyridine", "amount": "0.054", "unit": "g"}], "solvent": [{"name": "distilled water", "amount": "10", "unit": "mL"}], "reducing agent": [{"name": "", "amount": "", "unit": ""}], "surfactant": [{"name": "", "amount": "", "unit": ""}], "pressure": "", "temperature": "80\u00b0C", "time": "4 days", "heating rate": "", "cooling rate": ""}]
SASLEG | [Na2Ag18(2-stp)4(2-Hstp)4(5-methyl-2-apy)16(H2O)4 | Ag18 C160 H187 N32 Na2 O71 S8 | solvothermal synthesis | AgNO3 | 0.0169 g | 2-NaH2stp | 0.0268 g | 5-methyl-2-aminopyridine | 0.0216 g | [6 empty] | 3 days | room temperature |  | solvothermal synthesis | 10.1016/j.molstruc.2017.02.011 |  | 2017.05 | [{"synthesis method": "solvothermal synthesis", "precursor": [{"name": "AgNO3", "amount": "0.0169", "unit": "g"}, {"name": "2-NaH2stp", "amount": "0.0268", "unit": "g"}, {"name": "5-methyl-2-aminopyridine", "amount": "0.0216", "unit": "g"}], "solvent": [{"name": "DMF-CH3CN mixed solvent", "amount": "15", "unit": "mL"}], "reducing agent": [{"name": "", "amount": "", "unit": ""}], "surfactant": [{"name": "", "amount": "", "unit": ""}], "pressure": "", "temperature": "room temperature", "time": "3 days", "heating rate": "", "cooling rate": ""}]
SASLIK | Ag3(2-stp)(6-methy-2apy)4 | Ag3 C32 H37 N8 O8 S1 | solvothermal synthesis | AgNO3 | 0.0845 g | 2-NaH2stp | 0.134 g | 6-methyl-2-aminopyridine | 0.054 g | [6 empty] | 4 days | 80°C |  | solvothermal synthesis | 10.1016/j.molstruc.2017.02.011 |  | 2017.05 | [{"synthesis method": "solvothermal synthesis", "precursor": [{"name": "AgNO3", "amount": "0.0845", "unit": "g"}, {"name": "2-NaH2stp", "amount": "0.134", "unit": "g"}, {"name": "6-methyl-2-aminopyridine", "amount": "0.054", "unit": "g"}], "solvent": [{"name": "distilled water", "amount": "10", "unit": "mL"}], "reducing agent": [{"name": "", "amount": "", "unit": ""}], "surfactant": [{"name": "", "amount": "", "unit": ""}], "pressure": "", "temperature": "80\u00b0C", "time": "4 days", "heating rate": "", "cooling rate": ""}]
SASLOQ | [Ag6(2-stp)2(6-methyl-2-apy)8(H2O)2 | Ag6 C64 H76 N16 O17 S2 | solvothermal synthesis | AgNO3 | 0.0169 g | 2-NaH2stp | 0.0268 g | 6-methyl-2-aminopyridine | 0.0216 g | [6 empty] | several days | room temperature |  | solvothermal synthesis | 10.1016/j.molstruc.2017.02.011 |  | 2017.05 | [{"synthesis method": "solvothermal synthesis", "precursor": [{"name": "AgNO3", "amount": "0.0169", "unit": "g"}, {"name": "2-NaH2stp", "amount": "0.0268", "unit": "g"}, {"name": "6-methyl-2-aminopyridine", "amount": "0.0216", "unit": "g"}], "solvent": [{"name": "H2OCH3OH", "amount": "15", "unit": "mL"}], "reducing agent": [{"name": "", "amount": "", "unit": ""}], "surfactant": [{"name": "", "amount": "", "unit": ""}], "pressure": "", "temperature": "room temperature", "time": "several days", "heating rate": "", "cooling rate": ""}]
REZFEK | {[H2N(CH3)2]2[Mn(TPT)]}n | C26 H26 Mn1 N2 O8 | solvothermal synthesis | H4TPT | 40.6 mg | MnSO4⋅H2O | 33.8 mg | NaOH | 8.0 mg | [6 empty] | 3 days | 170°C |  | solvothermal synthesis, filtration, washing, drying | 10.1016/j.jssc.2018.01.018 |  | 2018.04 | [{"synthesis method": "solvothermal synthesis", "precursor": [{"name": "H4TPT", "amount": "40.6", "unit": "mg"}, {"name": "MnSO4\u22c5H2O", "amount": "33.8", "unit": "mg"}, {"name": "NaOH", "amount": "8.0", "unit": "mg"}], "solvent": [{"name": "H2O", "amount": "12", "unit": "mL"}, {"name": "DMF", "amount": "2", "unit": "mL"}], "reducing agent": [{"name": "", "amount": "", "unit": ""}], "surfactant": [{"name": "", "amount": "", "unit": ""}], "pressure": "", "temperature": "170\u00b0C", "time": "3 days", "heating rate": "", "cooling rate": "10\u00b0C/h"}, {"synthesis method": "filtration", "time": "", "atmosphere": "", "pressure": ""}, {"synthesis method": "washing", "washing solution": "mother liquor and ethanol", "amount": "three times"}, {"synthesis method": "drying", "pressure": "", "temperature": "room temperature", "atmosphere": "", "time": ""}]
REZFAG | {[Cd(TPT)0.5(bib)]·0.5H2O}n | C46 Cd2 H32 N8 O9 | solvothermal synthesis | H4TPT | 40.6 mg | bib | 42.2 mg | CdSO4⋅8/3H2O | 51.3 mg | NaOH | 8.0 mg |  |  |  |  | 3 days | 170°C |  | solvothermal synthesis, filtration, washing, drying | 10.1016/j.jssc.2018.01.018 |  | 2018.04 | [{"synthesis method": "solvothermal synthesis", "precursor": [{"name": "H4TPT", "amount": "40.6", "unit": "mg"}, {"name": "bib", "amount": "42.2", "unit": "mg"}, {"name": "CdSO4\u22c58/3H2O", "amount": "51.3", "unit": "mg"}, {"name": "NaOH", "amount": "8.0", "unit": "mg"}], "solvent": [{"name": "H2O", "amount": "12", "unit": "mL"}, {"name": "DMF", "amount": "2", "unit": "mL"}], "reducing agent": [{"name": "", "amount": "", "unit": ""}], "surfactant": [{"name": "", "amount": "", "unit": ""}], "pressure": "", "temperature": "170\u00b0C", "time": "3 days", "heating rate": "", "cooling rate": "10\u00b0C/h"}, {"synthesis method": "filtration", "time": "", "atmosphere": "", "pressure": ""}, {"synthesis method": "washing", "washing solution": "mother liquor and ethanol", "amount": "three times"}, {"synthesis method": "drying", "pressure": "", "temperature": "room temperature", "atmosphere": "", "time": ""}]
EMIZEH | (CuSCN)2(Qox) | C10 Cu2 H6 N4 S2 | chemical synthesis | CuSCN | 121 mg | KSCN | 146 mg | NH3 | 0.5 mL | Qox | 70 mg |  |  | deionized water |  | 72h |  |  | chemical synthesis, filtration, washing, drying | 10.1016/j.poly.2016.05.030 |  | 2016.09 | [{"synthesis method": "chemical synthesis", "precursor": [{"name": "CuSCN", "amount": "121", "unit": "mg"}, {"name": "KSCN", "amount": "146", "unit": "mg"}, {"name": "NH3", "amount": "0.5", "unit": "mL"}, {"name": "Qox", "amount": "70", "unit": "mg"}], "solution": [{"name": "deionized water", "amount": "20", "unit": "mL"}], "pressure": "", "temperature": "", "time": "72h"}, {"synthesis method": "filtration", "time": "", "atmosphere": "", "pressure": ""}, {"synthesis method": "washing", "washing solution": "deionized water", "amount": ""}, {"synthesis method": "drying", "pressure": "", "temperature": "", "atmosphere": "vacuum", "time": ""}]
EMOPAZ | (CuSCN)(Qnz) | C9 Cu1 H6 N3 S1 | chemical synthesis | CuSCN | 121 mg | KSCN | 146 mg | NH3 | 0.5 mL | Qnz | 133 mg |  |  | deionized water |  | 72h |  |  | chemical synthesis, filtration, washing, drying | 10.1016/j.poly.2016.05.030 |  | 2016.09 | [{"synthesis method": "chemical synthesis", "precursor": [{"name": "CuSCN", "amount": "121", "unit": "mg"}, {"name": "KSCN", "amount": "146", "unit": "mg"}, {"name": "NH3", "amount": "0.5", "unit": "mL"}, {"name": "Qnz", "amount": "133", "unit": "mg"}], "solution": [{"name": "deionized water", "amount": "20", "unit": "mL"}], "pressure": "", "temperature": "", "time": "72h"}, {"synthesis method": "filtration", "time": "", "atmosphere": "", "pressure": ""}, {"synthesis method": "washing", "washing solution": "deionized water", "amount": ""}, {"synthesis method": "drying", "pressure": "", "temperature": "", "atmosphere": "vacuum", "time": ""}]
EMIZIL | (CuSCN)2(Ptz) | C10 Cu2 H6 N4 S2 | chemical synthesis | CuSCN | 121 mg | KSCN | 146 mg | NH3 | 0.5 mL | Ptz | 70 mg |  |  | deionized water |  | 72h |  |  | chemical synthesis, filtration, washing, drying | 10.1016/j.poly.2016.05.030 |  | 2016.09 | [{"synthesis method": "chemical synthesis", "precursor": [{"name": "CuSCN", "amount": "121", "unit": "mg"}, {"name": "KSCN", "amount": "146", "unit": "mg"}, {"name": "NH3", "amount": "0.5", "unit": "mL"}, {"name": "Ptz", "amount": "70", "unit": "mg"}], "solution": [{"name": "deionized water", "amount": "20", "unit": "mL"}], "pressure": "", "temperature": "", "time": "72h"}, {"synthesis method": "filtration", "time": "", "atmosphere": "", "pressure": ""}, {"synthesis method": "washing", "washing solution": "deionized water", "amount": ""}, {"synthesis method": "drying", "pressure": "", "temperature": "", "atmosphere": "vacuum", "time": ""}]
EMOGOE | (CuSCN)2(2-NH2Pyz) | C6 Cu2 H5 N5 S2 | chemical synthesis | CuSCN | 121 mg | KSCN | 146 mg | NH3 | 0.5 mL | 2-NH2Pyz | 65 mg |  |  | deionized water |  | 72h |  |  | chemical synthesis, filtration, washing, drying | 10.1016/j.poly.2016.05.030 |  | 2016.09 | [{"synthesis method": "chemical synthesis", "precursor": [{"name": "CuSCN", "amount": "121", "unit": "mg"}, {"name": "KSCN", "amount": "146", "unit": "mg"}, {"name": "NH3", "amount": "0.5", "unit": "mL"}, {"name": "2-NH2Pyz", "amount": "65", "unit": "mg"}], "solution": [{"name": "deionized water", "amount": "20", "unit": "mL"}], "pressure": "", "temperature": "", "time": "72h"}, {"synthesis method": "filtration", "time": "", "atmosphere": "", "pressure": ""}, {"synthesis method": "washing", "washing solution": "deionized water", "amount": ""}, {"synthesis method": "drying", "pressure": "", "temperature": "", "atmosphere": "vacuum", "time": ""}]
EMIZOR | (CuSCN)(2-MeOPyz) | C6 Cu1 H6 N3 O1 S1 | chemical synthesis | CuSCN | 100 mg | 2-MeOPyz | 500 μL | [8 empty] | 3d | ambient |  | chemical synthesis, filtration, washing, drying | 10.1016/j.poly.2016.05.030 |  | 2016.09 | [{"synthesis method": "chemical synthesis", "precursor": [{"name": "CuSCN", "amount": "100", "unit": "mg"}, {"name": "2-MeOPyz", "amount": "500", "unit": "\u03bcL"}], "solution": [], "pressure": "", "temperature": "ambient", "time": "3d"}, {"synthesis method": "filtration", "time": "", "atmosphere": "", "pressure": ""}, {"synthesis method": "washing", "washing solution": "ethyl ether", "amount": ""}, {"synthesis method": "drying", "pressure": "", "temperature": "", "atmosphere": "vacuum", "time": ""}]
FURVUK | [Cu(Hmuia)(H2O)]·CH3OH | C16 Cu1 H23 N1 O11 | chemical synthesis | H3muia | 0.064 g | KOH | 0.022 g | Cu(ClO4)2 ⋅6H2O | 0.156 g |  |  |  |  | H2O, MeOH |  | 1 day |  |  | chemical synthesis, drying | 10.1016/j.ica.2008.09.049 |  | 2009.05 | [{"synthesis method": "chemical synthesis", "precursor": [{"name": "H3muia", "amount": "0.064", "unit": "g"}, {"name": "KOH", "amount": "0.022", "unit": "g"}, {"name": "Cu(ClO4)2 \u22c56H2O", "amount": "0.156", "unit": "g"}], "solution": [{"name": "H2O", "amount": "2", "unit": "mL"}, {"name": "MeOH", "amount": "2", "unit": "mL"}], "pressure": "", "temperature": "", "time": "1 day"}, {"synthesis method": "drying", "pressure": "", "temperature": "", "atmosphere": "air", "time": ""}]
FURWAR | [Ni(Hmuia)(H2O)2] | C15 H21 N1 Ni1 O11 | chemical synthesis | H3muia | 0.064 g | 0.1M KOH | 4 mL | Ni(CH3COO)2 4H2O | 0.048 g |  |  |  |  | MeOH |  | 15 min |  |  | chemical synthesis, evaporation | 10.1016/j.ica.2008.09.049 |  | 2009.05 | [{"synthesis method": "chemical synthesis", "precursor": [{"name": "H3muia", "amount": "0.064", "unit": "g"}, {"name": "0.1M KOH", "amount": "4", "unit": "mL"}, {"name": "Ni(CH3COO)2 4H2O", "amount": "0.048", "unit": "g"}], "solution": [{"name": "MeOH", "amount": "2", "unit": "mL"}], "pressure": "", "temperature": "", "time": "15 min"}, {"synthesis method": "evaporation", "pressure": "", "temperature": "", "time": ""}]
FURWEV | [Mn(H2O)6][Mn2(muia)2(H2O)2]·2CH3CN | C34 H46 Mn3 N4 O22 | chemical synthesis | H3muia | 0.064 g | 0.1M KOH | 4 mL | Mn(CH3COO)2 ⋅4H2O | 0.048 g |  |  |  |  | MeOH, Acetonitrile |  | 1 week |  |  | chemical synthesis | 10.1016/j.ica.2008.09.049 |  | 2009.05 | [{"synthesis method": "chemical synthesis", "precursor": [{"name": "H3muia", "amount": "0.064", "unit": "g"}, {"name": "0.1M KOH", "amount": "4", "unit": "mL"}, {"name": "Mn(CH3COO)2 \u22c54H2O", "amount": "0.048", "unit": "g"}], "solution": [{"name": "MeOH", "amount": "2", "unit": "mL"}, {"name": "Acetonitrile", "amount": "15", "unit": "mL"}], "pressure": "", "temperature": "", "time": "1 week"}]
FURWIZ | [Mg(H2O)6][Mg2(muia)2(H2O)2]·2CH3CN | C34 H46 Mg3 N4 O22 | chemical synthesis | H3muia | 0.064 g | 0.1M KOH | 4 mL | Mg(CH3COO)2 ⋅4H2O | 0.044 g |  |  |  |  | H2O, Acetonitrile |  | 2 weeks |  |  | chemical synthesis, drying | 10.1016/j.ica.2008.09.049 |  | 2009.05 | [{"synthesis method": "chemical synthesis", "precursor": [{"name": "H3muia", "amount": "0.064", "unit": "g"}, {"name": "0.1M KOH", "amount": "4", "unit": "mL"}, {"name": "Mg(CH3COO)2 \u22c54H2O", "amount": "0.044", "unit": "g"}], "solution": [{"name": "H2O", "amount": "2", "unit": "mL"}, {"name": "Acetonitrile", "amount": "15", "unit": "mL"}], "pressure": "", "temperature": "", "time": "2 weeks"}, {"synthesis method": "drying", "pressure": "", "temperature": "", "atmosphere": "air", "time": ""}]
FURWOF | [Mn(H2O)4.5(CH3OH)1.5]2[{(Mn2(muia)2)}{(Mn2(muia)2(H2O)2)}] | C63 H92 Mn6 N4 O47 | chemical synthesis | H3muia | 0.064 g | 0.1M KOH | 4 mL | Mn(CH3COO)2 ⋅4H2O | 0.096 g |  |  |  |  | MeOH |  | 1 day |  |  | chemical synthesis | 10.1016/j.ica.2008.09.049 |  | 2009.05 | [{"synthesis method": "chemical synthesis", "precursor": [{"name": "H3muia", "amount": "0.064", "unit": "g"}, {"name": "0.1M KOH", "amount": "4", "unit": "mL"}, {"name": "Mn(CH3COO)2 \u22c54H2O", "amount": "0.096", "unit": "g"}], "solution": [{"name": "MeOH", "amount": "2", "unit": "mL"}], "pressure": "", "temperature": "", "time": "1 day"}]
FURWUL | [Zn(H2O)5][Zn2(muia)2(H2O)2] | C30 H38 N2 O21 Zn3 | chemical synthesis | H3muia | 0.064 g | 0.1M KOH | 4 mL | Zn(CH3COO)2 ⋅4H2O | 0.088 g |  |  |  |  | MeOH |  | 1 week |  |  | chemical synthesis, drying | 10.1016/j.ica.2008.09.049 |  | 2009.05 | [{"synthesis method": "chemical synthesis", "precursor": [{"name": "H3muia", "amount": "0.064", "unit": "g"}, {"name": "0.1M KOH", "amount": "4", "unit": "mL"}, {"name": "Zn(CH3COO)2 \u22c54H2O", "amount": "0.088", "unit": "g"}], "solution": [{"name": "MeOH", "amount": "2", "unit": "mL"}], "pressure": "", "temperature": "", "time": "1 week"}, {"synthesis method": "drying", "pressure": "", "temperature": "", "atmosphere": "air", "time": ""}]
QECBOS | [Co2(CDA)2(EG)2]n | C14 Co2 H20 O12 | chemical synthesis | Co(Ac)2 | 0.5 mmol | H2CDA | 0.5 mmol | [6 empty] | EG, H2O |  | 3 days | 120°C | 6 | chemical synthesis, pH adjustment | 10.1016/j.ica.2017.06.037 |  | 2017.09 | [{"synthesis method": "chemical synthesis", "precursor": [{"name": "Co(Ac)2", "amount": "0.5", "unit": "mmol"}, {"name": "H2CDA", "amount": "0.5", "unit": "mmol"}], "solution": [{"name": "EG", "amount": "5", "unit": "mL"}, {"name": "H2O", "amount": "3", "unit": "mL"}], "pressure": "", "temperature": "120\u00b0C", "time": "3 days"}, {"synthesis method": "pH adjustment", "pH": "6", "modulator": "1M NaOH solution"}]
QECBUY | [Ni2(CDA)2(EG)2]n | C14 H20 Ni2 O12 | chemical synthesis | Ni(Ac)2 | 0.5 mmol | H2CDA | 0.5 mmol | [6 empty] | EG, H2O |  | 3 days | 120°C | 6 | chemical synthesis, pH adjustment | 10.1016/j.ica.2017.06.037 |  | 2017.09 | [{"synthesis method": "chemical synthesis", "precursor": [{"name": "Ni(Ac)2", "amount": "0.5", "unit": "mmol"}, {"name": "H2CDA", "amount": "0.5", "unit": "mmol"}], "solution": [{"name": "EG", "amount": "5", "unit": "mL"}, {"name": "H2O", "amount": "3", "unit": "mL"}], "pressure": "", "temperature": "120\u00b0C", "time": "3 days"}, {"synthesis method": "pH adjustment", "pH": "6", "modulator": "1M NaOH solution"}]
QECBIM | [Zn2(CDA)2(EG)2]n | C14 H20 O12 Zn2 | chemical synthesis | Zn(Ac)2 | 0.5 mmol | H2CDA | 0.5 mmol | [6 empty] | EG, DMF |  | 3 days | 120°C | 6 | chemical synthesis, pH adjustment | 10.1016/j.ica.2017.06.037 |  | 2017.09 | [{"synthesis method": "chemical synthesis", "precursor": [{"name": "Zn(Ac)2", "amount": "0.5", "unit": "mmol"}, {"name": "H2CDA", "amount": "0.5", "unit": "mmol"}], "solution": [{"name": "EG", "amount": "5", "unit": "mL"}, {"name": "DMF", "amount": "3", "unit": "mL"}], "pressure": "", "temperature": "120\u00b0C", "time": "3 days"}, {"synthesis method": "pH adjustment", "pH": "6", "modulator": "1M NaOH solution"}]
NARSUV |  | C50 F12 Fe1 H54 N10 O7 P2 | chemical synthesis | FeSO4⋅7 H2O | 0.20 g | 4,4'-bipyridine | 0.56 g | KPF6 | 0.50 g |  |  |  |  | water, water, water |  | 30 min | 70-80 °C |  | chemical synthesis, filtration, drying | 10.1016/j.crci.2004.11.006 |  | 2005.07 | [{"synthesis method": "chemical synthesis", "precursor": [{"name": "FeSO4\u22c57 H2O", "amount": "0.20", "unit": "g"}, {"name": "4,4'-bipyridine", "amount": "0.56", "unit": "g"}, {"name": "KPF6", "amount": "0.50", "unit": "g"}], "solution": [{"name": "water", "amount": "10", "unit": "ml"}, {"name": "water", "amount": "6", "unit": "ml"}, {"name": "water", "amount": "5", "unit": "ml"}], "pressure": "", "temperature": "70-80 \u00b0C", "time": "30 min"}, {"synthesis method": "filtration", "time": "4 days", "atmosphere": "", "pressure": ""}, {"synthesis method": "drying", "pressure": "", "temperature": "", "atmosphere": "", "time": ""}]
AFOJEL | [{Cu2 (μ-Cl)(μ-dppm)2}(μ-TCNQ)]·CH3CN 1 | C64 Cl1 Cu2 H51 N5 P4 | chemical synthesis | CuCl |  | dppm |  | TCNQ | [5 empty] | acetonitrile |  | 2h | room temperature |  | chemical synthesis, filtration, drying | 10.1016/j.inoche.2008.03.004 |  | 2008.06 | [{"synthesis method": "chemical synthesis", "precursor": [{"name": "CuCl", "amount": "", "unit": ""}, {"name": "dppm", "amount": "", "unit": ""}, {"name": "TCNQ", "amount": "", "unit": ""}], "solution": [{"name": "acetonitrile", "amount": "20", "unit": "mL"}], "pressure": "", "temperature": "room temperature", "time": "2h"}, {"synthesis method": "filtration", "time": "", "atmosphere": "", "pressure": ""}, {"synthesis method": "drying", "pressure": "", "temperature": "", "atmosphere": "vacuum", "time": ""}]
HIBSOD01 | {[Co3(μ3-OH)][(Co0.5(NC5H5)](BTB)2(BPE)2} | C83 Co3.5 H59 N5 O13 | solvothermal synthesis | CoCl2 | 0.25 mmol | 1,3,5-Tris(4-carboxyphenyl)benzene | 0.05 mmol | 1,2-bis (4-pyridyl) ethane | 0.10 mmol | [6 empty] | 3 days | 120°C |  | solvothermal synthesis, washing, drying | 10.1016/j.jssc.2018.05.029 |  | 2018.09 | [{"synthesis method": "solvothermal synthesis", "precursor": [{"name": "CoCl2", "amount": "0.25", "unit": "mmol"}, {"name": "1,3,5-Tris(4-carboxyphenyl)benzene", "amount": "0.05", "unit": "mmol"}, {"name": "1,2-bis (4-pyridyl) ethane", "amount": "0.10", "unit": "mmol"}], "solvent": [{"name": "milli-Q water", "amount": "6", "unit": "mL"}, {"name": "DMF", "amount": "4", "unit": "mL"}], "reducing agent": [{"name": "", "amount": "", "unit": ""}], "surfactant": [{"name": "", "amount": "", "unit": ""}], "pressure": "", "temperature": "120\u00b0C", "time": "3 days", "heating rate": "", "cooling rate": ""}, {"synthesis method": "washing", "washing solution": "milli-Q water", "amount": ""}, {"synthesis method": "drying", "pressure": "", "temperature": "", "atmosphere": "vacuum", "time": ""}]
CIDYUM | {[Co3(μ3-OH)(BTB)2(BPE)][Co0.5(H2O)2(DMF)]} | C69 Co3.5 H54 N3 O17 | solvothermal synthesis | CoCl2 | 0.25 mmol | 1,3,5-Tris(4-carboxyphenyl)benzene | 0.05 mmol | 1,2-bis (4-pyridyl) ethane | 0.10 mmol | [6 empty] | 3 days | 120°C |  | solvothermal synthesis, washing, drying | 10.1016/j.jssc.2018.05.029 |  | 2018.09 | [{"synthesis method": "solvothermal synthesis", "precursor": [{"name": "CoCl2", "amount": "0.25", "unit": "mmol"}, {"name": "1,3,5-Tris(4-carboxyphenyl)benzene", "amount": "0.05", "unit": "mmol"}, {"name": "1,2-bis (4-pyridyl) ethane", "amount": "0.10", "unit": "mmol"}], "solvent": [{"name": "milli-Q water", "amount": "3", "unit": "mL"}, {"name": "DMF", "amount": "7", "unit": "mL"}], "reducing agent": [{"name": "", "amount": "", "unit": ""}], "surfactant": [{"name": "", "amount": "", "unit": ""}], "pressure": "", "temperature": "120\u00b0C", "time": "3 days", "heating rate": "", "cooling rate": ""}, {"synthesis method": "washing", "washing solution": "milli-Q water", "amount": ""}, {"synthesis method": "drying", "pressure": "", "temperature": "", "atmosphere": "vacuum", "time": ""}]
CIDZAT | [Co1.5(H2O)(BTB)(DPB)]·DMF | C46 Co1.5 H29 N3 O8 | solvothermal synthesis | CoCl2 | 0.2 mmol | 1,3,5-Tris (4-carboxyphenyl) benzene | 0.05 mmol | 1,4-Di(4-pyridyl)benzene | 0.05 mmol | [6 empty] | 3 days | 120°C |  | solvothermal synthesis, washing, drying | 10.1016/j.jssc.2018.05.029 |  | 2018.09 | [{"synthesis method": "solvothermal synthesis", "precursor": [{"name": "CoCl2", "amount": "0.2", "unit": "mmol"}, {"name": "1,3,5-Tris (4-carboxyphenyl) benzene", "amount": "0.05", "unit": "mmol"}, {"name": "1,4-Di(4-pyridyl)benzene", "amount": "0.05", "unit": "mmol"}], "solvent": [{"name": "milli-Q water", "amount": "6", "unit": "mL"}, {"name": "DMF", "amount": "4", "unit": "mL"}], "reducing agent": [{"name": "", "amount": "", "unit": ""}], "surfactant": [{"name": "", "amount": "", "unit": ""}], "pressure": "", "temperature": "120\u00b0C", "time": "3 days", "heating rate": "", "cooling rate": ""}, {"synthesis method": "washing", "washing solution": "milli-Q water", "amount": ""}, {"synthesis method": "drying", "pressure": "", "temperature": "", "atmosphere": "vacuum", "time": ""}]
TUTGIA | [Zn(1,4-bdc)(3,6-bmcz)] n | C26 H17 N5 O4 Zn1 | solvothermal synthesis | Zn(NO3)⋅6H2O | 30 mg | 1,4-H2bdc | 17 mg | 3,6-bmcz | 30 mg | [6 empty] | 1 day | 160°C |  | solvothermal synthesis | 10.1016/j.jssc.2015.09.027 |  | 2015.12 | [{"synthesis method": "solvothermal synthesis", "precursor": [{"name": "Zn(NO3)\u22c56H2O", "amount": "30", "unit": "mg"}, {"name": "1,4-H2bdc", "amount": "17", "unit": "mg"}, {"name": "3,6-bmcz", "amount": "30", "unit": "mg"}], "solvent": [{"name": "H2O", "amount": "2", "unit": "mL"}, {"name": "MeCN", "amount": "1", "unit": "mL"}], "reducing agent": [{"name": "", "amount": "", "unit": ""}], "surfactant": [{"name": "", "amount": "", "unit": ""}], "pressure": "", "temperature": "160\u00b0C", "time": "1 day", "heating rate": "", "cooling rate": "5\u00b0C h-1"}]
TUTGOG | {[Zn(p-pda)(3,6-bmcz)]·1.5H2O} n | C56 H48 N10 O11 Zn2 | solvothermal synthesis | Zn(NO3)⋅6H2O | 30 mg | p-H2pda | 19 mg | 3,6-bmcz | 30 mg | [6 empty] | 1 day | 160°C |  | solvothermal synthesis | 10.1016/j.jssc.2015.09.027 |  | 2015.12 | [{"synthesis method": "solvothermal synthesis", "precursor": [{"name": "Zn(NO3)\u22c56H2O", "amount": "30", "unit": "mg"}, {"name": "p-H2pda", "amount": "19", "unit": "mg"}, {"name": "3,6-bmcz", "amount": "30", "unit": "mg"}], "solvent": [{"name": "H2O", "amount": "2", "unit": "mL"}, {"name": "MeCN", "amount": "1", "unit": "mL"}], "reducing agent": [{"name": "", "amount": "", "unit": ""}], "surfactant": [{"name": "", "amount": "", "unit": ""}], "pressure": "", "temperature": "160\u00b0C", "time": "1 day", "heating rate": "", "cooling rate": "5\u00b0C h-1"}]
TUTGUM | {[Zn(bpda)(3,6-bmcz)]·0.25H2O} n | C33 H21 N5 O5.25 Zn1 | solvothermal synthesis | Zn(NO3)⋅6H2O | 30 mg | H2bpda | 27 mg | 3,6-bmcz | 30 mg | [6 empty] | 1 day | 160°C |  | solvothermal synthesis | 10.1016/j.jssc.2015.09.027 |  | 2015.12 | [{"synthesis method": "solvothermal synthesis", "precursor": [{"name": "Zn(NO3)\u22c56H2O", "amount": "30", "unit": "mg"}, {"name": "H2bpda", "amount": "27", "unit": "mg"}, {"name": "3,6-bmcz", "amount": "30", "unit": "mg"}], "solvent": [{"name": "H2O", "amount": "2", "unit": "mL"}, {"name": "MeCN", "amount": "1", "unit": "mL"}], "reducing agent": [{"name": "", "amount": "", "unit": ""}], "surfactant": [{"name": "", "amount": "", "unit": ""}], "pressure": "", "temperature": "160\u00b0C", "time": "1 day", "heating rate": "", "cooling rate": "5\u00b0C h-1"}]
KOZNEU | (H2NEt2)[Zn3(BDC)3(HCO2)]·1.5DEF | C36.5 H41.5 N2.5 O15.5 Zn3 | solvothermal synthesis | H2BDC | 99.7 mg | Zn(NO3)2⋅6H2O | 446 mg | [8 empty] | 18h | 110°C |  | solvothermal synthesis, filtration, washing | 10.1016/j.ica.2014.11.004 |  | 2015.02 | [{"synthesis method": "solvothermal synthesis", "precursor": [{"name": "H2BDC", "amount": "99.7", "unit": "mg"}, {"name": "Zn(NO3)2\u22c56H2O", "amount": "446", "unit": "mg"}], "solvent": [{"name": "DEF", "amount": "15", "unit": "mL"}], "reducing agent": [{"name": "HCO2H", "amount": "277", "unit": "\u03bcL"}], "surfactant": [{"name": "", "amount": "", "unit": ""}], "pressure": "", "temperature": "110\u00b0C", "time": "18h", "heating rate": "", "cooling rate": ""}, {"synthesis method": "filtration", "time": "", "atmosphere": "", "pressure": ""}, {"synthesis method": "washing", "washing solution": "DEF", "amount": ""}]
KOZNIY | Zn4(BDC)3(HCO2)2(DEF)4 |  | solvothermal synthesis | H2BDC | 13.3 mg | Zn(OAc)2⋅2H2O | 30.7 mg | Zn(NO3)2⋅6H2O | 17.8 mg | [6 empty] | 18h | 110°C |  | solvothermal synthesis, filtration, washing | 10.1016/j.ica.2014.11.004 |  | 2015.02 | [{"synthesis method": "solvothermal synthesis", "precursor": [{"name": "H2BDC", "amount": "13.3", "unit": "mg"}, {"name": "Zn(OAc)2\u22c52H2O", "amount": "30.7", "unit": "mg"}, {"name": "Zn(NO3)2\u22c56H2O", "amount": "17.8", "unit": "mg"}], "solvent": [{"name": "DEF", "amount": "2", "unit": "mL"}], "reducing agent": [{"name": "HCO2H", "amount": "18.5", "unit": "\u03bcL"}], "surfactant": [{"name": "", "amount": "", "unit": ""}], "pressure": "", "temperature": "110\u00b0C", "time": "18h", "heating rate": "", "cooling rate": ""}, {"synthesis method": "filtration", "time": "", "atmosphere": "", "pressure": ""}, {"synthesis method": "washing", "washing solution": "DEF", "amount": ""}]
HAXTOQ | Me3Sn[S(C8H5N2O)] | C11 H14 N2 O1 S1 Sn1 | chemical synthesis | 5-phenyl-1,3,4-oxadiazole-2-thiol | 1 mmol | sodium ethoxide | 1 mmol | R3SnCl | 1 mmol |  |  |  |  | benzene |  | 12h | 40°C |  | chemical synthesis, filtration, recrystallization | 10.1016/j.poly.2005.05.012 |  | 2005.09 | [{"synthesis method": "chemical synthesis", "precursor": [{"name": "5-phenyl-1,3,4-oxadiazole-2-thiol", "amount": "1", "unit": "mmol"}, {"name": "sodium ethoxide", "amount": "1", "unit": "mmol"}, {"name": "R3SnCl", "amount": "1", "unit": "mmol"}], "solution": [{"name": "benzene", "amount": "20", "unit": "mL"}], "pressure": "", "temperature": "40\u00b0C", "time": "12h"}, {"synthesis method": "filtration", "time": "", "atmosphere": "", "pressure": ""}, {"synthesis method": "recrystallization", "solvent": "dichloromethane-n-hexane"}]
HAXTEG | (n-Bu)3Sn[S(C8H5N2O)] | C20 H32 N2 O1 S1 Sn1 | chemical synthesis | 5-phenyl-1,3,4-oxadiazole-2-thiol | 1 mmol | sodium ethoxide | 1 mmol | R3SnCl | 1 mmol |  |  |  |  | benzene |  | 12h | 40°C |  | chemical synthesis, filtration, recrystallization | 10.1016/j.poly.2005.05.012 |  | 2005.09 | [{"synthesis method": "chemical synthesis", "precursor": [{"name": "5-phenyl-1,3,4-oxadiazole-2-thiol", "amount": "1", "unit": "mmol"}, {"name": "sodium ethoxide", "amount": "1", "unit": "mmol"}, {"name": "R3SnCl", "amount": "1", "unit": "mmol"}], "solution": [{"name": "benzene", "amount": "20", "unit": "mL"}], "pressure": "", "temperature": "40\u00b0C", "time": "12h"}, {"synthesis method": "filtration", "time": "", "atmosphere": "", "pressure": ""}, {"synthesis method": "recrystallization", "solvent": "dichloromethane-n-hexane"}]
HAXTUW | Cy3Sn[S(C8H5N2O)] | C26 H38 N2 O1 S1 Sn1 | chemical synthesis | 5-phenyl-1,3,4-oxadiazole-2-thiol | 1 mmol | sodium ethoxide | 1 mmol | R3SnCl | 1 mmol |  |  |  |  | benzene |  | 12h | 40°C |  | chemical synthesis, filtration, recrystallization | 10.1016/j.poly.2005.05.012 |  | 2005.09 | [{"synthesis method": "chemical synthesis", "precursor": [{"name": "5-phenyl-1,3,4-oxadiazole-2-thiol", "amount": "1", "unit": "mmol"}, {"name": "sodium ethoxide", "amount": "1", "unit": "mmol"}, {"name": "R3SnCl", "amount": "1", "unit": "mmol"}], "solution": [{"name": "benzene", "amount": "20", "unit": "mL"}], "pressure": "", "temperature": "40\u00b0C", "time": "12h"}, {"synthesis method": "filtration", "time": "", "atmosphere": "", "pressure": ""}, {"synthesis method": "recrystallization", "solvent": "dichloromethane-n-hexane"}]
HAXTAC | Ph3Sn[S(C8H5N2O)] | C26 H20 N2 O1 S1 Sn1 | chemical synthesis | 5-phenyl-1,3,4-oxadiazole-2-thiol | 1 mmol | sodium ethoxide | 1 mmol | R3SnCl | 1 mmol |  |  |  |  | benzene |  | 12h | 40°C |  | chemical synthesis, filtration, recrystallization | 10.1016/j.poly.2005.05.012 |  | 2005.09 | [{"synthesis method": "chemical synthesis", "precursor": [{"name": "5-phenyl-1,3,4-oxadiazole-2-thiol", "amount": "1", "unit": "mmol"}, {"name": "sodium ethoxide", "amount": "1", "unit": "mmol"}, {"name": "R3SnCl", "amount": "1", "unit": "mmol"}], "solution": [{"name": "benzene", "amount": "20", "unit": "mL"}], "pressure": "", "temperature": "40\u00b0C", "time": "12h"}, {"synthesis method": "filtration", "time": "", "atmosphere": "", "pressure": ""}, {"synthesis method": "recrystallization", "solvent": "dichloromethane-n-hexane"}]
TECLAR | [Zn2(bbit)3Cl2][ZnCl4] | C36 Cl6 H54 N12 S6 Zn3 | chemical synthesis | ZnCl2 | 13 mg | bbit | 28 mg | [6 empty] | methanol, chloroform |  | 1 week |  |  | chemical synthesis | 10.1016/j.poly.2017.07.019 |  | 2017.10 | [{"synthesis method": "chemical synthesis", "precursor": [{"name": "ZnCl2", "amount": "13", "unit": "mg"}, {"name": "bbit", "amount": "28", "unit": "mg"}], "solution": [{"name": "methanol", "amount": "5", "unit": "mL"}, {"name": "chloroform", "amount": "5", "unit": "mL"}], "pressure": "", "temperature": "", "time": "1 week"}]
TECKUK | [Cd2(bbit)3Cl2][CdCl4] | C36 Cd3 Cl6 H54 N12 S6 | chemical synthesis | polymer 1 | 21 mg | CdCl2 | 18 mg | [6 empty] | DMF |  | 1 week | room temperature |  | chemical synthesis | 10.1016/j.poly.2017.07.019 |  | 2017.10 | [{"synthesis method": "chemical synthesis", "precursor": [{"name": "polymer 1", "amount": "21", "unit": "mg"}, {"name": "CdCl2", "amount": "18", "unit": "mg"}], "solution": [{"name": "DMF", "amount": "5", "unit": "mL"}], "pressure": "", "temperature": "room temperature", "time": "1 week"}]
YEKHOO02 | 1 | C24 Cd1 H31 N5 O8 | solvothermal synthesis | Cd(NO3)⋅4H2O | 0.308 g | ligand L1 | 0.3 g | [8 empty] | 72h | 100°C |  | solvothermal synthesis | 10.1016/j.ica.2018.09.025 |  | 2019.01 | [{"synthesis method": "solvothermal synthesis", "precursor": [{"name": "Cd(NO3)\u22c54H2O", "amount": "0.308", "unit": "g"}, {"name": "ligand L1", "amount": "0.3", "unit": "g"}], "solvent": [{"name": "DMF", "amount": "20", "unit": "mL"}], "reducing agent": [{"name": "", "amount": "", "unit": ""}], "surfactant": [{"name": "", "amount": "", "unit": ""}], "pressure": "", "temperature": "100\u00b0C", "time": "72h", "heating rate": "", "cooling rate": ""}]
RACYIE01 | [La(IN)2(H2O)4](NO3) | C12 H16 La1 N3 O11 | [15 empty] | 5 | hydrothermal synthesis, pH adjustment, washing | 10.1016/j.ica.2010.01.018 |  | 2010.04 | [{"synthesis method": "hydrothermal synthesis", "precursor": [{"name": "lanthanum nitrate", "amount": "5", "unit": "mmol"}, {"name": "isonicotinic acid", "amount": "10", "unit": "mmol"}], "solvent": [{"name": "distilled water", "amount": "20", "unit": "mL"}], "reducing agent": [{"name": "", "amount": "", "unit": ""}], "surfactant": [{"name": "", "amount": "", "unit": ""}], "pressure": "autogenous", "temperature": "160\u00b0C", "time": "3 days", "heating rate": "", "cooling rate": "slowly"}, {"synthesis method": "pH adjustment", "pH": "5", "modulator": "aqueous ammonia"}, {"synthesis method": "washing", "washing solution": "distilled water", "amount": ""}]
WUXSEO | [Nd(IN)2(H2O)4](NO3) | C12 H16 N3 Nd1 O11 | [15 empty] | 5 | hydrothermal synthesis, pH adjustment, washing | 10.1016/j.ica.2010.01.018 |  | 2010.04 | [{"synthesis method": "hydrothermal synthesis", "precursor": [{"name": "neodymium nitrate", "amount": "5", "unit": "mmol"}, {"name": "isonicotinic acid", "amount": "10", "unit": "mmol"}], "solvent": [{"name": "distilled water", "amount": "20", "unit": "mL"}], "reducing agent": [{"name": "", "amount": "", "unit": ""}], "surfactant": [{"name": "", "amount": "", "unit": ""}], "pressure": "autogenous", "temperature": "160\u00b0C", "time": "3 days", "heating rate": "", "cooling rate": "slowly"}, {"synthesis method": "pH adjustment", "pH": "5", "modulator": "aqueous ammonia"}, {"synthesis method": "washing", "washing solution": "distilled water", "amount": ""}]
AEUNIC02 | [Eu(IN)2(H2O)4](NO3) | C12 Eu1 H16 N3 O11 | [15 empty] | 5 | hydrothermal synthesis, pH adjustment, washing | 10.1016/j.ica.2010.01.018 |  | 2010.04 | [{"synthesis method": "hydrothermal synthesis", "precursor": [{"name": "europium nitrate", "amount": "5", "unit": "mmol"}, {"name": "isonicotinic acid", "amount": "10", "unit": "mmol"}], "solvent": [{"name": "distilled water", "amount": "20", "unit": "mL"}], "reducing agent": [{"name": "", "amount": "", "unit": ""}], "surfactant": [{"name": "", "amount": "", "unit": ""}], "pressure": "autogenous", "temperature": "160\u00b0C", "time": "3 days", "heating rate": "", "cooling rate": "slowly"}, {"synthesis method": "pH adjustment", "pH": "5", "modulator": "aqueous ammonia"}, {"synthesis method": "washing", "washing solution": "distilled water", "amount": ""}]
POKLIL01 | [Tb(IN)2(H2O)4](NO3) | C12 H16 N3 O11 Tb1 | [15 empty] | 5 | hydrothermal synthesis, pH adjustment, washing | 10.1016/j.ica.2010.01.018 |  | 2010.04 | [{"synthesis method": "hydrothermal synthesis", "precursor": [{"name": "terbium nitrate", "amount": "5", "unit": "mmol"}, {"name": "isonicotinic acid", "amount": "10", "unit": "mmol"}], "solvent": [{"name": "distilled water", "amount": "20", "unit": "mL"}], "reducing agent": [{"name": "", "amount": "", "unit": ""}], "surfactant": [{"name": "", "amount": "", "unit": ""}], "pressure": "autogenous", "temperature": "160\u00b0C", "time": "3 days", "heating rate": "", "cooling rate": "slowly"}, {"synthesis method": "pH adjustment", "pH": "5", "modulator": "aqueous ammonia"}, {"synthesis method": "washing", "washing solution": "distilled water", "amount": ""}]
WUXSUE | [Er(IN)2(H2O)4](NO3) | C12 Er1 H16 N3 O11 | [15 empty] | 5 | hydrothermal synthesis, pH adjustment, washing | 10.1016/j.ica.2010.01.018 |  | 2010.04 | [{"synthesis method": "hydrothermal synthesis", "precursor": [{"name": "erbium nitrate", "amount": "5", "unit": "mmol"}, {"name": "isonicotinic acid", "amount": "10", "unit": "mmol"}], "solvent": [{"name": "distilled water", "amount": "20", "unit": "mL"}], "reducing agent": [{"name": "", "amount": "", "unit": ""}], "surfactant": [{"name": "", "amount": "", "unit": ""}], "pressure": "autogenous", "temperature": "160\u00b0C", "time": "3 days", "heating rate": "", "cooling rate": "slowly"}, {"synthesis method": "pH adjustment", "pH": "5", "modulator": "aqueous ammonia"}, {"synthesis method": "washing", "washing solution": "distilled water", "amount": ""}]
UHOLOT | Cu(TATP)V2TeO8 | C14 Cu1 H8 N4 O8 Te1 V2 | [16 empty] | hydrothermal synthesis, washing, drying | 10.1016/j.jssc.2009.05.038 |  | 2009.08 | [{"synthesis method": "hydrothermal synthesis", "precursor": [{"name": "V2O5", "amount": "0.091", "unit": "g"}, {"name": "CuCl2", "amount": "0.043", "unit": "g"}, {"name": "TATP", "amount": "0.116", "unit": "g"}, {"name": "H2TeO4", "amount": "0.194", "unit": "g"}], "solvent": [{"name": "H2O", "amount": "10", "unit": "ml"}], "pressure": "", "temperature": "180\u00b0C", "time": "6 days", "heating rate": "", "cooling rate": "slow cooled to room temperature"}, {"synthesis method": "washing", "washing solution": "distilled water", "amount": ""}, {"synthesis method": "drying", "pressure": "", "temperature": "ambient temperature", "atmosphere": "", "time": ""}]
UHOLUZ | Cu(DPPZ)V2Te2O10 | C18 Cu1 H10 N4 O10 Te2 V2 | [16 empty] | hydrothermal synthesis, washing, drying | 10.1016/j.jssc.2009.05.038 |  | 2009.08 | [{"synthesis method": "hydrothermal synthesis", "precursor": [{"name": "V2O5", "amount": "0.091", "unit": "g"}, {"name": "CuCl2", "amount": "0.043", "unit": "g"}, {"name": "DPPZ", "amount": "0.116", "unit": "g"}, {"name": "H2TeO4", "amount": "0.194", "unit": "g"}], "solvent": [{"name": "H2O", "amount": "10", "unit": "ml"}], "pressure": "", "temperature": "180\u00b0C", "time": "6 days", "heating rate": "", "cooling rate": "slow cooled to room temperature"}, {"synthesis method": "washing", "washing solution": "distilled water", "amount": ""}, {"synthesis method": "drying", "pressure": "", "temperature": "ambient temperature", "atmosphere": "", "time": ""}]
LADMAH | {[Cd(HCOO)2(nioxH2)(bpp)]·0.25H2O)} | C21 Cd1 H26.5 N4 O6.25 | chemical synthesis | Cd(HCOO)2⋅2H2O | 0.023 g | nioxH2 | 0.028 g | bpp | 0.02 g |  |  |  |  | hot water, CH3OH:dmf |  | ~5min |  |  | chemical synthesis, cooling | 10.1016/j.poly.2016.01.043 |  | 2016.04 | [{"synthesis method": "chemical synthesis", "precursor": [{"name": "Cd(HCOO)2\u22c52H2O", "amount": "0.023", "unit": "g"}, {"name": "nioxH2", "amount": "0.028", "unit": "g"}, {"name": "bpp", "amount": "0.02", "unit": "g"}], "solution": [{"name": "hot water", "amount": "15", "unit": "mL"}, {"name": "CH3OH:dmf", "amount": "2:1, 30", "unit": "mL"}], "pressure": "", "temperature": "", "time": "~5min"}, {"synthesis method": "cooling", "pressure": "", "temperature": "room temperature", "cooling rate": "slow", "time": ""}]
LADMEL | {[Zn(nioxH2)(nioxH)(bpe)]·[F]·dmf} | C27 F1 H38 N7 O5 Zn1 | chemical synthesis | Zn(BF4)2⋅nH2O | 0.024 g | nioxH2 | 0.028 g | bpe | 0.018 g |  |  |  |  | CH3OH:dmf |  | ~5min |  |  | chemical synthesis, cooling | 10.1016/j.poly.2016.01.043 |  | 2016.04 | [{"synthesis method": "chemical synthesis", "precursor": [{"name": "Zn(BF4)2\u22c5nH2O", "amount": "0.024", "unit": "g"}, {"name": "nioxH2", "amount": "0.028", "unit": "g"}, {"name": "bpe", "amount": "0.018", "unit": "g"}], "solution": [{"name": "CH3OH:dmf", "amount": "4:1, 40", "unit": "mL"}], "pressure": "", "temperature": "", "time": "~5min"}, {"synthesis method": "cooling", "pressure": "", "temperature": "room temperature", "cooling rate": "slow", "time": ""}]
LADMIP | [Cd(nioxH2)3]·[F]2 | C18 Cd1 F2 H30 N6 O6 | chemical synthesis | Cd(BF4)2⋅nH2O | 0.03 g | nioxH2 | 0.042 g | bpe | 0.018 g |  |  |  |  | water, CH3OH:dmf |  | ~5min |  |  | chemical synthesis, cooling | 10.1016/j.poly.2016.01.043 |  | 2016.04 | [{"synthesis method": "chemical synthesis", "precursor": [{"name": "Cd(BF4)2\u22c5nH2O", "amount": "0.03", "unit": "g"}, {"name": "nioxH2", "amount": "0.042", "unit": "g"}, {"name": "bpe", "amount": "0.018", "unit": "g"}], "solution": [{"name": "water", "amount": "15", "unit": "mL"}, {"name": "CH3OH:dmf", "amount": "2:1, 30", "unit": "mL"}], "pressure": "", "temperature": "", "time": "~5min"}, {"synthesis method": "cooling", "pressure": "", "temperature": "room temperature", "cooling rate": "slow", "time": ""}]
FEQVUV | [Cu(HL)2(H2O)3]·4(ClO4) | C54 Cl4 Cu1 H56 N6 O34 | chemical synthesis | H3LBr3 | 0.0726 g | Cu(ClO4)2⋅6H2O | 0.1112 g | [6 empty] | distilled water |  | 10 min | ambient temperature | 5 | chemical synthesis, pH adjustment, filtration | 10.1016/j.molstruc.2017.10.100 |  | 2018.03 | [{"synthesis method": "chemical synthesis", "precursor": [{"name": "H3LBr3", "amount": "0.0726", "unit": "g"}, {"name": "Cu(ClO4)2\u22c56H2O", "amount": "0.1112", "unit": "g"}], "solution": [{"name": "distilled water", "amount": "3.5", "unit": "mL"}], "pressure": "", "temperature": "ambient temperature", "time": "10 min"}, {"synthesis method": "pH adjustment", "pH": "5", "modulator": "NaOH (0.1 mol/L)"}, {"synthesis method": "filtration", "time": "", "atmosphere": "", "pressure": ""}]
FEQWEG | [Cu2(HL)(μ 3-OH)(μ 2-H2O)(H2O)2]·4(ClO4) | C27 Cl4 Cu2 H41 N3 O32 | chemical synthesis | H3LBr3 | 0.0726 g | Cu(ClO4)2⋅6H2O | 0.2594 g | [6 empty] | distilled water |  | 10 min | ambient temperature | 8 | chemical synthesis, pH adjustment, filtration | 10.1016/j.molstruc.2017.10.100 |  | 2018.03 | [{"synthesis method": "chemical synthesis", "precursor": [{"name": "H3LBr3", "amount": "0.0726", "unit": "g"}, {"name": "Cu(ClO4)2\u22c56H2O", "amount": "0.2594", "unit": "g"}], "solution": [{"name": "distilled water", "amount": "3.5", "unit": "mL"}], "pressure": "", "temperature": "ambient temperature", "time": "10 min"}, {"synthesis method": "pH adjustment", "pH": "8", "modulator": "NaOH (0.1 mol/L)"}, {"synthesis method": "filtration", "time": "", "atmosphere": "", "pressure": ""}]
FEQWAC | [Cu3(L)2Cl6(H2O)4] | C27 Cl3 Cu1.5 H29 N3 O10 | chemical synthesis | H3LBr3 | 0.0726 g | CuCl2⋅2H2O | 0.0853 g | [6 empty] | distilled water |  | 10 min | ambient temperature | 10 | chemical synthesis, pH adjustment, filtration | 10.1016/j.molstruc.2017.10.100 |  | 2018.03 | [{"synthesis method": "chemical synthesis", "precursor": [{"name": "H3LBr3", "amount": "0.0726", "unit": "g"}, {"name": "CuCl2\u22c52H2O", "amount": "0.0853", "unit": "g"}], "solution": [{"name": "distilled water", "amount": "3.5", "unit": "mL"}], "pressure": "", "temperature": "ambient temperature", "time": "10 min"}, {"synthesis method": "pH adjustment", "pH": "10", "modulator": "NaOH (0.1 mol/L)"}, {"synthesis method": "filtration", "time": "", "atmosphere": "", "pressure": ""}]
ICAWOZ | [Zn(4-[2-(4-pyridyl)ethenyl]cinnamate)2(H2O)]·(CH3CN)2 ·(H2O)3 |  | solvothermal synthesis | Zn(NO3)2 ⋅6H2O | 0.0371 g | methyl-4-[2-(4-pyridyl)ethenyl]cinnamate | 0.0660 g | [8 empty] | 60 h | 130 °C |  | solvothermal synthesis | 10.1016/j.ica.2004.06.014 |  | 2004.11 | [{"synthesis method": "solvothermal synthesis", "precursor": [{"name": "Zn(NO3)2 \u22c56H2O", "amount": "0.0371", "unit": "g"}, {"name": "methyl-4-[2-(4-pyridyl)ethenyl]cinnamate", "amount": "0.0660", "unit": "g"}], "solvent": [{"name": "acetonitrile", "amount": "0.8", "unit": "ml"}, {"name": "water", "amount": "0.3", "unit": "ml"}], "reducing agent": [{"name": "", "amount": "", "unit": ""}], "surfactant": [{"name": "", "amount": "", "unit": ""}], "pressure": "", "temperature": "130 \u00b0C", "time": "60 h", "heating rate": "", "cooling rate": ""}]
ICAWUF | {Cd2.5[4-[2-(4-pyridyl)ethenyl]cinnamate]5}·(EtOH)(H2O)5 |  | solvothermal synthesis | Cd(CH3COO)2 ⋅ xH2O | 0.0132 g | methyl-4-[2-(4-pyridyl)ethenyl]cinnamate | 0.0264 g | [8 empty] | 60 h | 130 °C |  | solvothermal synthesis | 10.1016/j.ica.2004.06.014 |  | 2004.11 | [{"synthesis method": "solvothermal synthesis", "precursor": [{"name": "Cd(CH3COO)2 \u22c5 xH2O", "amount": "0.0132", "unit": "g"}, {"name": "methyl-4-[2-(4-pyridyl)ethenyl]cinnamate", "amount": "0.0264", "unit": "g"}], "solvent": [{"name": "ethanol", "amount": "0.8", "unit": "ml"}, {"name": "water", "amount": "0.1", "unit": "ml"}, {"name": "pyridine", "amount": "0.3", "unit": "ml"}], "reducing agent": [{"name": "", "amount": "", "unit": ""}], "surfactant": [{"name": "", "amount": "", "unit": ""}], "pressure": "", "temperature": "130 \u00b0C", "time": "60 h", "heating rate": "", "cooling rate": ""}]
OPEGUM | NKB-1 | ¦Co(en)3¦1/3[In(ox)2]⋅3.5H2O | solvothermal synthesis | In(NO3)3 ⋅4H2O | 0.372 g | Co(en)3Cl3 | 0.150 g | H2C2O4 ⋅2H2O | 0.189 g | [5 empty] | autogenous | 3 days | 120°C |  | solvothermal synthesis, filtration, washing, drying | 10.1016/j.micromeso.2010.03.026 |  | 2010.08 | [{"synthesis method": "solvothermal synthesis", "precursor": [{"name": "In(NO3)3 \u22c54H2O", "amount": "0.372", "unit": "g"}, {"name": "Co(en)3Cl3", "amount": "0.150", "unit": "g"}, {"name": "H2C2O4 \u22c52H2O", "amount": "0.189", "unit": "g"}], "solvent": [{"name": "H2O", "amount": "10", "unit": "mL"}], "reducing agent": [{"name": "", "amount": "", "unit": ""}], "surfactant": [{"name": "", "amount": "", "unit": ""}], "pressure": "autogenous", "temperature": "120\u00b0C", "time": "3 days", "heating rate": "", "cooling rate": ""}, {"synthesis method": "filtration", "time": "", "atmosphere": "", "pressure": ""}, {"synthesis method": "washing", "washing solution": "distilled water", "amount": ""}, {"synthesis method": "drying", "pressure": "", "temperature": "", "atmosphere": "air", "time": ""}]
NAGBUU | 1 | C14 Co2 H14 N6 O10 | solvothermal synthesis |  |  | NaN3 | 10.0 mg | H2nip | 21.0 mg | CoCl2⋅2H2O | 47.6 mg |  |  |  | autogenous | 72h | 180°C | 6 | chemical synthesis, pH adjustment, solvothermal synthesis | 10.1016/j.inoche.2010.07.010 |  | 2010.11 | [{"synthesis method": "chemical synthesis", "precursor": [{"name": "4-cyanopyridine", "amount": "15.6", "unit": "mg"}, {"name": "NaN3", "amount": "10.0", "unit": "mg"}, {"name": "H2nip", "amount": "21.0", "unit": "mg"}, {"name": "CoCl2\u22c52H2O", "amount": "47.6", "unit": "mg"}], "solution": [{"name": "water", "amount": "10", "unit": "mL"}], "pressure": "autogenous", "temperature": "180\u00b0C", "time": "72h"}, {"synthesis method": "pH adjustment", "pH": "6", "modulator": "triethylamine"}, {"synthesis method": "solvothermal synthesis", "precursor": [{"name": "", "amount": "", "unit": ""}], "solvent": [{"name": "", "amount": "", "unit": ""}], "reducing agent": [{"name": "", "amount": "", "unit": ""}], "surfactant": [{"name": "", "amount": "", "unit": ""}], "pressure": "autogenous", "temperature": "180\u00b0C", "time": "72h", "heating rate": "", "cooling rate": "3\u00b0C\u22c5h-1"}]
NENPUR | [Mn(mtm)(CH3OH)2(H2O)]n | C8 H16 Mn1 O7 S2 | chemical synthesis | MnSO4⋅3~4H2O | 233 mg | K2mtm | 285 mg | [6 empty] | water |  | 10 h | ambient |  | chemical synthesis, filtration, washing, drying | 10.1016/S0277-5387(01)00791-4 |  | 2001.06 | [{"synthesis method": "chemical synthesis", "precursor": [{"name": "MnSO4\u22c53~4H2O", "amount": "233", "unit": "mg"}, {"name": "K2mtm", "amount": "285", "unit": "mg"}], "solution": [{"name": "water", "amount": "7", "unit": "mL"}], "pressure": "", "temperature": "ambient", "time": "10 h"}, {"synthesis method": "filtration", "time": "", "atmosphere": "", "pressure": ""}, {"synthesis method": "washing", "washing solution": "diethyl ether", "amount": ""}, {"synthesis method": "drying", "pressure": "", "temperature": "", "atmosphere": "air", "time": ""}]
NENQAY | [Mn2(mtm)2 (2,2'-bipy)2]n | C32 H28 Mn2 N4 O8 S4 | chemical synthesis | 1 | 340 mg | 2,2'-bipyridine | 156 mg | [6 empty] | methanol and water |  | 5 h |  |  | chemical synthesis, filtration | 10.1016/S0277-5387(01)00791-4 |  | 2001.06 | [{"synthesis method": "chemical synthesis", "precursor": [{"name": "1", "amount": "340", "unit": "mg"}, {"name": "2,2'-bipyridine", "amount": "156", "unit": "mg"}], "solution": [{"name": "methanol and water", "amount": "4:1", "unit": ""}], "pressure": "", "temperature": "", "time": "5 h"}, {"synthesis method": "filtration", "time": "", "atmosphere": "", "pressure": ""}]
DEVYIN | Cobalt(II) (S)-citramalate dihydrate | [Co(C5H6O5)(H2O)2] | solvothermal synthesis | [CoCl2 ⋅6H2O] |  | (S)-citramalic acid | 1.035 g | KOH | 0.523 g | [5 empty] | autogenous | 2 days | 180°C |  | solvothermal synthesis, washing | 10.1016/j.ica.2006.08.034 |  | 2007.02 | [{"synthesis method": "solvothermal synthesis", "precursor": [{"name": "[CoCl2 \u22c56H2O]", "amount": "", "unit": ""}, {"name": "(S)-citramalic acid", "amount": "1.035", "unit": "g"}, {"name": "KOH", "amount": "0.523", "unit": "g"}], "solvent": [{"name": "H2O/ethanol", "amount": "5", "unit": "mL"}], "reducing agent": [{"name": "", "amount": "", "unit": ""}], "surfactant": [{"name": "", "amount": "", "unit": ""}], "pressure": "autogenous", "temperature": "180\u00b0C", "time": "2 days", "heating rate": "", "cooling rate": ""}, {"synthesis method": "washing", "washing solution": "distilled water and absolute ethyl alcohol", "amount": ""}]
DEVYOT | Nickel(II) (S)-citramalate dihydrate | [Ni(C5H6O5)(H2O)2] | solvothermal synthesis | [NiCl2 ⋅6H2O] |  | (S)-citramalic acid | 1.035 g | KOH | 0.523 g | [5 empty] | autogenous | 2 days | 180°C |  | solvothermal synthesis, washing | 10.1016/j.ica.2006.08.034 |  | 2007.02 | [{"synthesis method": "solvothermal synthesis", "precursor": [{"name": "[NiCl2 \u22c56H2O]", "amount": "", "unit": ""}, {"name": "(S)-citramalic acid", "amount": "1.035", "unit": "g"}, {"name": "KOH", "amount": "0.523", "unit": "g"}], "solvent": [{"name": "H2O/ethanol", "amount": "5", "unit": "mL"}], "reducing agent": [{"name": "", "amount": "", "unit": ""}], "surfactant": [{"name": "", "amount": "", "unit": ""}], "pressure": "autogenous", "temperature": "180\u00b0C", "time": "2 days", "heating rate": "", "cooling rate": ""}, {"synthesis method": "washing", "washing solution": "distilled water and absolute ethyl alcohol", "amount": ""}]
QUXYOZ | {[Mn(4-bpdh)(nip)(H2O)2]·H2O} n | C22 H23 Mn1 N5 O9 | chemical synthesis | Na2nip | 0.255 g | 2,5-bis-(4-pyridyl)-3,4-diaza-2,4-hexadiene (4-bpdh) | 0.238 g | MnCl2⋅4H2O | 0.198 g |  |  |  |  | water, methanol |  | seven days | room temperature |  | chemical synthesis, washing | 10.1016/j.poly.2015.10.052 |  | 2015.12 | [{"synthesis method": "chemical synthesis", "precursor": [{"name": "Na2nip", "amount": "0.255", "unit": "g"}, {"name": "2,5-bis-(4-pyridyl)-3,4-diaza-2,4-hexadiene (4-bpdh)", "amount": "0.238", "unit": "g"}, {"name": "MnCl2\u22c54H2O", "amount": "0.198", "unit": "g"}], "solution": [{"name": "water", "amount": "20", "unit": "mL"}, {"name": "methanol", "amount": "20", "unit": "mL"}], "pressure": "", "temperature": "room temperature", "time": "seven days"}, {"synthesis method": "washing", "washing solution": "methanol-water (1:1) mixture", "amount": ""}]
QUXYUF | {[Fe(4-bpdh)(nip)(H2O)2]·H2O} n | C22 Fe1 H23 N5 O9 | chemical synthesis | Fe(ClO4)2⋅xH2O | 0.255 g | 2,5-bis-(4-pyridyl)-3,4-diaza-2,4-hexadiene (4-bpdh) | 0.238 g | [6 empty] | water, methanol |  | 15 days | room temperature |  | chemical synthesis, washing | 10.1016/j.poly.2015.10.052 |  | 2015.12 | [{"synthesis method": "chemical synthesis", "precursor": [{"name": "Fe(ClO4)2\u22c5xH2O", "amount": "0.255", "unit": "g"}, {"name": "2,5-bis-(4-pyridyl)-3,4-diaza-2,4-hexadiene (4-bpdh)", "amount": "0.238", "unit": "g"}], "solution": [{"name": "water", "amount": "20", "unit": "mL"}, {"name": "methanol", "amount": "20", "unit": "mL"}], "pressure": "", "temperature": "room temperature", "time": "15 days"}, {"synthesis method": "washing", "washing solution": "methanol-water (1:1) mixture", "amount": ""}]
QUYNUV | {[Fe(4-bpdh)1.5(nip)]·(4-bpdh)0.5} n | C36 Fe1 H31 N9 O6 | chemical synthesis | Fe(ClO4)2⋅xH2O | 0.255 g | 2,5-bis-(4-pyridyl)-3,4-diaza-2,4-hexadiene (4-bpdh) | 0.238 g | [6 empty] | water, methanol |  | 15 days | room temperature |  | chemical synthesis, washing | 10.1016/j.poly.2015.10.052 |  | 2015.12 | [{"synthesis method": "chemical synthesis", "precursor": [{"name": "Fe(ClO4)2\u22c5xH2O", "amount": "0.255", "unit": "g"}, {"name": "2,5-bis-(4-pyridyl)-3,4-diaza-2,4-hexadiene (4-bpdh)", "amount": "0.238", "unit": "g"}], "solution": [{"name": "water", "amount": "20", "unit": "mL"}, {"name": "methanol", "amount": "20", "unit": "mL"}], "pressure": "", "temperature": "room temperature", "time": "15 days"}, {"synthesis method": "washing", "washing solution": "methanol-water (1:1) mixture", "amount": ""}]
QUXZAM | {[Co(4-bpdh)(nip)(H2O)2]·H2O} n | C22 Co1 H23 N5 O9 | chemical synthesis | Co(NO3)2⋅6H2O | 0.297 g | 2,5-bis-(4-pyridyl)-3,4-diaza-2,4-hexadiene (4-bpdh) | 0.238 g | [6 empty] | water, methanol |  | two weeks | room temperature |  | chemical synthesis, washing | 10.1016/j.poly.2015.10.052 |  | 2015.12 | [{"synthesis method": "chemical synthesis", "precursor": [{"name": "Co(NO3)2\u22c56H2O", "amount": "0.297", "unit": "g"}, {"name": "2,5-bis-(4-pyridyl)-3,4-diaza-2,4-hexadiene (4-bpdh)", "amount": "0.238", "unit": "g"}], "solution": [{"name": "water", "amount": "20", "unit": "mL"}, {"name": "methanol", "amount": "20", "unit": "mL"}], "pressure": "", "temperature": "room temperature", "time": "two weeks"}, {"synthesis method": "washing", "washing solution": "methanol-water (1:1) mixture", "amount": ""}]
QUXZEQ | {[Mn2(bpp)2(nip)2(H2O)2]·H2O} n | C42 H40 Mn2 N6 O15 | chemical synthesis | 1,3-bis-(4-pyridyl)propane (bpp) | 0.198 g | MnCl2⋅4H2O | 0.198 g | [6 empty] | water, methanol |  | seven days | room temperature |  | chemical synthesis, washing | 10.1016/j.poly.2015.10.052 |  | 2015.12 | [{"synthesis method": "chemical synthesis", "precursor": [{"name": "1,3-bis-(4-pyridyl)propane (bpp)", "amount": "0.198", "unit": "g"}, {"name": "MnCl2\u22c54H2O", "amount": "0.198", "unit": "g"}], "solution": [{"name": "water", "amount": "20", "unit": "mL"}, {"name": "methanol", "amount": "20", "unit": "mL"}], "pressure": "", "temperature": "room temperature", "time": "seven days"}, {"synthesis method": "washing", "washing solution": "methanol-water (1:1) mixture", "amount": ""}]
QUYNOP | {[Fe(bpp)(nip)(H2O)]·H2O} n | C21 Fe1 H21 N3 O8 | chemical synthesis | Fe(ClO4)2⋅xH2O | 0.255 g | 1,3-bis-(4-pyridyl)propane (bpp) | 0.198 g | [6 empty] | water, methanol |  | seven days | room temperature |  | chemical synthesis, washing | 10.1016/j.poly.2015.10.052 |  | 2015.12 | [{"synthesis method": "chemical synthesis", "precursor": [{"name": "Fe(ClO4)2\u22c5xH2O", "amount": "0.255", "unit": "g"}, {"name": "1,3-bis-(4-pyridyl)propane (bpp)", "amount": "0.198", "unit": "g"}], "solution": [{"name": "water", "amount": "20", "unit": "mL"}, {"name": "methanol", "amount": "20", "unit": "mL"}], "pressure": "", "temperature": "room temperature", "time": "seven days"}, {"synthesis method": "washing", "washing solution": "methanol-water (1:1) mixture", "amount": ""}]
QUXZIU | [Zn(bpp)(nip)(H2O)] n | C21 H19 N3 O7 Zn1 | chemical synthesis | Zn(NO3)2⋅6H2O | 0.297 g | 1,3-bis-(4-pyridyl)propane (bpp) | 0.198 g | [6 empty] | water, methanol |  | 10 days | room temperature |  | chemical synthesis, washing | 10.1016/j.poly.2015.10.052 |  | 2015.12 | [{"synthesis method": "chemical synthesis", "precursor": [{"name": "Zn(NO3)2\u22c56H2O", "amount": "0.297", "unit": "g"}, {"name": "1,3-bis-(4-pyridyl)propane (bpp)", "amount": "0.198", "unit": "g"}], "solution": [{"name": "water", "amount": "20", "unit": "mL"}, {"name": "methanol", "amount": "20", "unit": "mL"}], "pressure": "", "temperature": "room temperature", "time": "10 days"}, {"synthesis method": "washing", "washing solution": "methanol-water (1:1) mixture", "amount": ""}]
QUYPAD | {[Fe(4-bpdb)(nip)]·(4-bpdb)0.5(H2O)} n | C26 Fe1 H20 N7 O7 | chemical synthesis | Fe(ClO4)2⋅xH2O | 0.255 g | 4-bpdb | 0.210 g | [6 empty] | water, methanol |  | ten days | room temperature |  | chemical synthesis, washing | 10.1016/j.poly.2015.10.052 |  | 2015.12 | [{"synthesis method": "chemical synthesis", "precursor": [{"name": "Fe(ClO4)2\u22c5xH2O", "amount": "0.255", "unit": "g"}, {"name": "4-bpdb", "amount": "0.210", "unit": "g"}], "solution": [{"name": "water", "amount": "20", "unit": "mL"}, {"name": "methanol", "amount": "20", "unit": "mL"}], "pressure": "", "temperature": "room temperature", "time": "ten days"}, {"synthesis method": "washing", "washing solution": "methanol-water (1:1) mixture", "amount": ""}]
IQUQES | {[Co(H2obda) (μ2-H2O) (H2O)2]·2H2O}n | C22 Co1 H18 O15 | solvothermal synthesis | Co(NO3)2⋅6H2O | 29.1 mg | H4obda | 43.8 mg | [8 empty] | 3 days | 160°C |  | solvothermal synthesis, filtration, washing | 10.1016/j.solidstatesciences.2015.12.018 |  | 2016.02 | [{"synthesis method": "solvothermal synthesis", "precursor": [{"name": "Co(NO3)2\u22c56H2O", "amount": "29.1", "unit": "mg"}, {"name": "H4obda", "amount": "43.8", "unit": "mg"}], "solvent": [{"name": "H2O", "amount": "6.0", "unit": "mL"}], "reducing agent": [{"name": "", "amount": "", "unit": ""}], "surfactant": [{"name": "", "amount": "", "unit": ""}], "pressure": "", "temperature": "160\u00b0C", "time": "3 days", "heating rate": "2\u00b0C h-1", "cooling rate": "2\u00b0C h-1"}, {"synthesis method": "filtration", "time": "", "atmosphere": "", "pressure": ""}, {"synthesis method": "washing", "washing solution": "H2O", "amount": ""}]
IQUQAO | {[Co(obda)0.5(bpe) (H2O)2]·3H2O}n | C23 Co1 H25 N2 O10 | solvothermal synthesis | Co(AC)2⋅4H2O | 12.5 mg | H4obda | 11.9 mg | bpe | 4.56 mg | [6 empty] | 72 h | 160°C |  | solvothermal synthesis, filtration, washing | 10.1016/j.solidstatesciences.2015.12.018 |  | 2016.02 | [{"synthesis method": "solvothermal synthesis", "precursor": [{"name": "Co(AC)2\u22c54H2O", "amount": "12.5", "unit": "mg"}, {"name": "H4obda", "amount": "11.9", "unit": "mg"}, {"name": "bpe", "amount": "4.56", "unit": "mg"}], "solvent": [{"name": "H2O", "amount": "5.0", "unit": "mL"}], "reducing agent": [{"name": "", "amount": "", "unit": ""}], "surfactant": [{"name": "", "amount": "", "unit": ""}], "pressure": "", "temperature": "160\u00b0C", "time": "72 h", "heating rate": "2\u00b0C h-1", "cooling rate": "2\u00b0C h-1"}, {"synthesis method": "filtration", "time": "", "atmosphere": "", "pressure": ""}, {"synthesis method": "washing", "washing solution": "H2O", "amount": ""}]
IQUQIW | {[Zn(H2obda) (H2O)4]·H4obda·6H2O}n | C44 H46 O30 Zn1 | solvothermal synthesis | Zn(NO3)2⋅6H2O | 14.9 mg | H4obda | 43.8 mg | isonicotinic acid | 123.1 mg | [6 empty] | 72 h | 165°C |  | solvothermal synthesis, filtration, washing | 10.1016/j.solidstatesciences.2015.12.018 |  | 2016.02 | [{"synthesis method": "solvothermal synthesis", "precursor": [{"name": "Zn(NO3)2\u22c56H2O", "amount": "14.9", "unit": "mg"}, {"name": "H4obda", "amount": "43.8", "unit": "mg"}, {"name": "isonicotinic acid", "amount": "123.1", "unit": "mg"}], "solvent": [{"name": "H2O", "amount": "8.0", "unit": "mL"}], "reducing agent": [{"name": "", "amount": "", "unit": ""}], "surfactant": [{"name": "", "amount": "", "unit": ""}], "pressure": "", "temperature": "165\u00b0C", "time": "72 h", "heating rate": "2\u00b0C h-1", "cooling rate": "2\u00b0C h-1"}, {"synthesis method": "filtration", "time": "", "atmosphere": "", "pressure": ""}, {"synthesis method": "washing", "washing solution": "H2O", "amount": ""}]
IQUQOC | {[Zn(bpy) (H2O)4]·H2obda }n | C32 H28 N2 O14 Zn1 | solvothermal synthesis | Zn(NO3)2⋅6H2O | 29.8 mg | H4obda | 43.8 mg | bpy | 78.1 mg | [6 empty] | 72 h | 120°C |  | solvothermal synthesis, filtration, washing | 10.1016/j.solidstatesciences.2015.12.018 |  | 2016.02 | [{"synthesis method": "solvothermal synthesis", "precursor": [{"name": "Zn(NO3)2\u22c56H2O", "amount": "29.8", "unit": "mg"}, {"name": "H4obda", "amount": "43.8", "unit": "mg"}, {"name": "bpy", "amount": "78.1", "unit": "mg"}], "solvent": [{"name": "H2O", "amount": "10.0", "unit": "mL"}], "reducing agent": [{"name": "", "amount": "", "unit": ""}], "surfactant": [{"name": "", "amount": "", "unit": ""}], "pressure": "", "temperature": "120\u00b0C", "time": "72 h", "heating rate": "2\u00b0C h-1", "cooling rate": "2\u00b0C h-1"}, {"synthesis method": "filtration", "time": "", "atmosphere": "", "pressure": ""}, {"synthesis method": "washing", "washing solution": "H2O", "amount": ""}]
IQUQUI | {[Ni(bpy) (H2O)4]·H2obda }n | C32 H28 N2 Ni1 O14 | solvothermal synthesis | Ni(NO3)2⋅6H2O | 17.4 mg | H4obda | 21.9 mg | bpy | 78.1 mg | [6 empty] | 3 days | 120°C |  | solvothermal synthesis, filtration, washing | 10.1016/j.solidstatesciences.2015.12.018 |  | 2016.02 | [{"synthesis method": "solvothermal synthesis", "precursor": [{"name": "Ni(NO3)2\u22c56H2O", "amount": "17.4", "unit": "mg"}, {"name": "H4obda", "amount": "21.9", "unit": "mg"}, {"name": "bpy", "amount": "78.1", "unit": "mg"}], "solvent": [{"name": "H2O", "amount": "10.0", "unit": "mL"}, {"name": "NaOH", "amount": "0.50", "unit": "mL"}], "reducing agent": [{"name": "", "amount": "", "unit": ""}], "surfactant": [{"name": "", "amount": "", "unit": ""}], "pressure": "", "temperature": "120\u00b0C", "time": "3 days", "heating rate": "2\u00b0C h-1", "cooling rate": "2\u00b0C h-1"}, {"synthesis method": "filtration", "time": "", "atmosphere": "", "pressure": ""}, {"synthesis method": "washing", "washing solution": "H2O", "amount": ""}]
IQURAP | {[Cu(H2obda) (bpy)2]}n | C42 Cu1 H28 N4 O10 | solvothermal synthesis | Cu(NO3)2⋅4H2O | 12.8 mg | H4obda | 21.9 mg | bpy | 78.1 mg | [6 empty] | 3 days | 120°C |  | solvothermal synthesis, filtration, washing | 10.1016/j.solidstatesciences.2015.12.018 |  | 2016.02 | [{"synthesis method": "solvothermal synthesis", "precursor": [{"name": "Cu(NO3)2\u22c54H2O", "amount": "12.8", "unit": "mg"}, {"name": "H4obda", "amount": "21.9", "unit": "mg"}, {"name": "bpy", "amount": "78.1", "unit": "mg"}], "solvent": [{"name": "H2O", "amount": "10.0", "unit": "mL"}, {"name": "NaOH", "amount": "0.25", "unit": "mL"}], "reducing agent": [{"name": "", "amount": "", "unit": ""}], "surfactant": [{"name": "", "amount": "", "unit": ""}], "pressure": "", "temperature": "120\u00b0C", "time": "3 days", "heating rate": "2\u00b0C h-1", "cooling rate": "2\u00b0C h-1"}, {"synthesis method": "filtration", "time": "", "atmosphere": "", "pressure": ""}, {"synthesis method": "washing", "washing solution": "H2O", "amount": ""}]
DUVVOH02 | [Ca(p-C8H8P2O6H2)(OH2)3] n | C8 Ca1 H18 O9 P2 | chemical synthesis | Ca(NO3)2⋅4H2O | 0.121 g | p-xylene-diphosphonic acid | 0.084 g | H2O | 4 mL | [6 empty] | 72h | 150°C | 3 to 4 | chemical synthesis, pH adjustment | 10.1016/j.ica.2015.11.010 |  | 2016.02 | [{"synthesis method": "chemical synthesis", "precursor": [{"name": "Ca(NO3)2\u22c54H2O", "amount": "0.121", "unit": "g"}, {"name": "p-xylene-diphosphonic acid", "amount": "0.084", "unit": "g"}, {"name": "H2O", "amount": "4", "unit": "mL"}], "pressure": "", "temperature": "150\u00b0C", "time": "72h"}, {"synthesis method": "pH adjustment", "pH": "3 to 4", "modulator": ""}]
DUVVUN02 | [Ca(m-C8H8P2O6H2)(OH2)2] n | C8 Ca1 H12 O7 P2 | chemical synthesis | Ca(NO3)2⋅4H2O | 0.089 g | xylene-diphosphonic acid | 0.082 g | triethylamine | 0.034 g | H2O | 5 mL |  |  |  |  | 72h | 150°C | 6 | chemical synthesis, pH adjustment | 10.1016/j.ica.2015.11.010 |  | 2016.02 | [{"synthesis method": "chemical synthesis", "precursor": [{"name": "Ca(NO3)2\u22c54H2O", "amount": "0.089", "unit": "g"}, {"name": "xylene-diphosphonic acid", "amount": "0.082", "unit": "g"}, {"name": "triethylamine", "amount": "0.034", "unit": "g"}, {"name": "H2O", "amount": "5", "unit": "mL"}], "pressure": "", "temperature": "150\u00b0C", "time": "72h"}, {"synthesis method": "pH adjustment", "pH": "6", "modulator": ""}]
DUVWAU02 | [Ca(o-C8H8P2O6H2)(OH2)] n | C8 Ca1 H12 O7 P2 | chemical synthesis | Ca(NO3)2⋅4H2O | 0.079 g | 1,2-xylene-diphosphonic acid | 0.081 g | triethylamine | 0.034 g | H2O | 4 mL |  |  |  |  | 10 days | 150°C | 6 | chemical synthesis, pH adjustment | 10.1016/j.ica.2015.11.010 |  | 2016.02 | [{"synthesis method": "chemical synthesis", "precursor": [{"name": "Ca(NO3)2\u22c54H2O", "amount": "0.079", "unit": "g"}, {"name": "1,2-xylene-diphosphonic acid", "amount": "0.081", "unit": "g"}, {"name": "triethylamine", "amount": "0.034", "unit": "g"}, {"name": "H2O", "amount": "4", "unit": "mL"}], "pressure": "", "temperature": "150\u00b0C", "time": "10 days"}, {"synthesis method": "pH adjustment", "pH": "6", "modulator": ""}]
QEKKUO | [Cd2(bpt)(phen)2Cl] n | C39 Cd2 Cl1 H23 N4 O6 | solvothermal synthesis | CdCl2⋅2.5H2O | 10.0 mg | H3bpt | 6.4 mg | phen⋅H2O | 4.5 mg | [6 empty] | 120h | 130°C |  | solvothermal synthesis | 10.1016/j.jssc.2012.04.003 |  | 2012.08 | [{"synthesis method": "solvothermal synthesis", "precursor": [{"name": "CdCl2\u22c52.5H2O", "amount": "10.0", "unit": "mg"}, {"name": "H3bpt", "amount": "6.4", "unit": "mg"}, {"name": "phen\u22c5H2O", "amount": "4.5", "unit": "mg"}], "solvent": [{"name": "DMF/CH3CN/H2O", "amount": "1/1/6", "unit": ""}], "reducing agent": [{"name": "", "amount": "", "unit": ""}], "surfactant": [{"name": "", "amount": "", "unit": ""}], "pressure": "", "temperature": "130\u00b0C", "time": "120h", "heating rate": "", "cooling rate": "5\u00b0C/h"}]
MOLVOZ | (phen)Cu3I3 | C12 Cu3 H8 I3 N2 | chemical synthesis | CuI | 0.19 g | NaI | 0.30 g | [Mn(phen)2I2] | 0.07 g | [5 empty] | autogenous | 4d | 170°C | 5.8 | chemical synthesis, pH adjustment | 10.1016/j.jssc.2008.09.011 |  | 2008.12 | [{"synthesis method": "chemical synthesis", "precursor": [{"name": "CuI", "amount": "0.19", "unit": "g"}, {"name": "NaI", "amount": "0.30", "unit": "g"}, {"name": "[Mn(phen)2I2]", "amount": "0.07", "unit": "g"}], "solvent": [{"name": "ethanol", "amount": "1", "unit": "cm3"}], "pressure": "autogenous", "temperature": "170\u00b0C", "time": "4d"}, {"synthesis method": "pH adjustment", "pH": "5.8", "modulator": "10% HCl and 10% NaOH solution"}]
MOLVUF | [Cu(phen)2I][CuI2] | C24 Cu2 H16 I3 N4 | chemical synthesis | CuI | 0.19 g | NaI | 0.30 g | [Mn(phen)2I2] | 0.07 g | [5 empty] | autogenous | 4d | 150°C | 6.0 | chemical synthesis, pH adjustment | 10.1016/j.jssc.2008.09.011 |  | 2008.12 | [{"synthesis method": "chemical synthesis", "precursor": [{"name": "CuI", "amount": "0.19", "unit": "g"}, {"name": "NaI", "amount": "0.30", "unit": "g"}, {"name": "[Mn(phen)2I2]", "amount": "0.07", "unit": "g"}], "solvent": [{"name": "ethanol", "amount": "1", "unit": "cm3"}], "pressure": "autogenous", "temperature": "150\u00b0C", "time": "4d"}, {"synthesis method": "pH adjustment", "pH": "6.0", "modulator": "10% HCl and 10% NaOH solution"}]
MOLWAM | [Cu(phen)2I][Cu3I4] | C24 Cu4 H16 I5 N4 | chemical synthesis | CuI | 0.19 g | NaI | 0.30 g | [Mn(phen)2I2] | 0.07 g | [5 empty] | autogenous | 2d | 130°C |  | chemical synthesis | 10.1016/j.jssc.2008.09.011 |  | 2008.12 | [{"synthesis method": "chemical synthesis", "precursor": [{"name": "CuI", "amount": "0.19", "unit": "g"}, {"name": "NaI", "amount": "0.30", "unit": "g"}, {"name": "[Mn(phen)2I2]", "amount": "0.07", "unit": "g"}], "solvent": [{"name": "ethanol", "amount": "1", "unit": "cm3"}], "pressure": "autogenous", "temperature": "130\u00b0C", "time": "2d"}]
MOLWEQ | [Cu(en)2][Cu4(phen)2I6] | C14 Cu2.50 H16 I3 N4 | chemical synthesis | CuI | 0.19 g | NaI | 0.30 g | [Mn(phen)2I2] | 0.07 g | ethylenediamine | 0.2 cm3 |  |  |  | autogenous | 1d | 160°C | 5.5 | chemical synthesis, pH adjustment | 10.1016/j.jssc.2008.09.011 |  | 2008.12 | [{"synthesis method": "chemical synthesis", "precursor": [{"name": "CuI", "amount": "0.19", "unit": "g"}, {"name": "NaI", "amount": "0.30", "unit": "g"}, {"name": "[Mn(phen)2I2]", "amount": "0.07", "unit": "g"}, {"name": "ethylenediamine", "amount": "0.2", "unit": "cm3"}], "solvent": [{"name": "ethanol", "amount": "1", "unit": "cm3"}], "pressure": "autogenous", "temperature": "160\u00b0C", "time": "1d"}, {"synthesis method": "pH adjustment", "pH": "5.5", "modulator": "10% HCl solution"}]
MOLWIU | [Cu (1, 3-propanediamine)2][CuI2]2 | C3 Cu1.50 H10 I2 N2 | chemical synthesis | CuI | 0.19 g | NaI | 0.30 g | [Mn(phen)2I2] | 0.07 g | 1, 3-propanediamine |  |  |  |  | autogenous | 1d | 150°C | 7.4 | chemical synthesis, pH adjustment | 10.1016/j.jssc.2008.09.011 |  | 2008.12 | [{"synthesis method": "chemical synthesis", "precursor": [{"name": "CuI", "amount": "0.19", "unit": "g"}, {"name": "NaI", "amount": "0.30", "unit": "g"}, {"name": "[Mn(phen)2I2]", "amount": "0.07", "unit": "g"}, {"name": "1, 3-propanediamine", "amount": "", "unit": ""}], "solvent": [{"name": "ethanol", "amount": "1", "unit": "cm3"}], "pressure": "autogenous", "temperature": "150\u00b0C", "time": "1d"}, {"synthesis method": "pH adjustment", "pH": "7.4", "modulator": "10% HCl solution"}]
JOSHOR | {[Cu(mal)(3-bpt)](H2O)3} n | C15 Cu1 H18 N6 O7 | chemical synthesis | H2mal | 10.4 mg | CuCl2⋅2H2O | 19.6 mg | 3-bpt | 23.6 mg |  |  |  |  | water, methanol |  | two weeks | room temperature | 6 | chemical synthesis, pH adjustment | 10.1016/j.molstruc.2012.02.050 |  | 2012.06 | [{"synthesis method": "chemical synthesis", "precursor": [{"name": "H2mal", "amount": "10.4", "unit": "mg"}, {"name": "CuCl2\u22c52H2O", "amount": "19.6", "unit": "mg"}, {"name": "3-bpt", "amount": "23.6", "unit": "mg"}], "solution": [{"name": "water", "amount": "5", "unit": "mL"}, {"name": "methanol", "amount": "5", "unit": "mL"}], "pressure": "", "temperature": "room temperature", "time": "two weeks"}, {"synthesis method": "pH adjustment", "pH": "6", "modulator": "NaOH"}]
JOSHUX | {[Co(mal)(3-bpt)(H2O)2](H2O)3} n | C15 Co1 H22 N6 O9 | chemical synthesis | H2mal | 10.4 mg | CoCl2⋅6H2O | 23.8 mg | 3-bpt | 23.6 mg |  |  |  |  | water, methanol |  | two weeks | room temperature | 6 | chemical synthesis, pH adjustment | 10.1016/j.molstruc.2012.02.050 |  | 2012.06 | [{"synthesis method": "chemical synthesis", "precursor": [{"name": "H2mal", "amount": "10.4", "unit": "mg"}, {"name": "CoCl2\u22c56H2O", "amount": "23.8", "unit": "mg"}, {"name": "3-bpt", "amount": "23.6", "unit": "mg"}], "solution": [{"name": "water", "amount": "5", "unit": "mL"}, {"name": "methanol", "amount": "5", "unit": "mL"}], "pressure": "", "temperature": "room temperature", "time": "two weeks"}, {"synthesis method": "pH adjustment", "pH": "6", "modulator": "NaOH"}]
LELTOO01 | {[Co(3-bpt)(H2O)4](SO4)(H2O)} n | C12 Co1 H20 N6 O9 S1 | chemical synthesis | H2mal | 10.4 mg | CoSO4⋅7H2O | 28.3 mg | 3-bpt | 23.6 mg |  |  |  |  | water, methanol |  | two weeks | room temperature | 6 | chemical synthesis, pH adjustment | 10.1016/j.molstruc.2012.02.050 |  | 2012.06 | [{"synthesis method": "chemical synthesis", "precursor": [{"name": "H2mal", "amount": "10.4", "unit": "mg"}, {"name": "CoSO4\u22c57H2O", "amount": "28.3", "unit": "mg"}, {"name": "3-bpt", "amount": "23.6", "unit": "mg"}], "solution": [{"name": "water", "amount": "5", "unit": "mL"}, {"name": "methanol", "amount": "5", "unit": "mL"}], "pressure": "", "temperature": "room temperature", "time": "two weeks"}, {"synthesis method": "pH adjustment", "pH": "6", "modulator": "NaOH"}]
JOSJEJ | {[Ni(mal)(3-bpt)(H2O)2](H2O)3} n | C15 H22 N6 Ni1 O9 | chemical synthesis | H2mal | 10.4 mg | NiCl2⋅6H2O | 23.7 mg | 3-bpt | 23.6 mg |  |  |  |  | water, methanol |  | two weeks | room temperature | 6 | chemical synthesis, pH adjustment | 10.1016/j.molstruc.2012.02.050 |  | 2012.06 | [{"synthesis method": "chemical synthesis", "precursor": [{"name": "H2mal", "amount": "10.4", "unit": "mg"}, {"name": "NiCl2\u22c56H2O", "amount": "23.7", "unit": "mg"}, {"name": "3-bpt", "amount": "23.6", "unit": "mg"}], "solution": [{"name": "water", "amount": "5", "unit": "mL"}, {"name": "methanol", "amount": "5", "unit": "mL"}], "pressure": "", "temperature": "room temperature", "time": "two weeks"}, {"synthesis method": "pH adjustment", "pH": "6", "modulator": "NaOH"}]
JOSJIN | {[Zn(mal)(3-bpt)(H2O)2](H2O)3} n | C15 H22 N6 O9 Zn1 | chemical synthesis | H2mal | 10.4 mg | Zn(NO3)2 .6H2O | 29.8 mg | 3-bpt | 23.6 mg |  |  |  |  | water, methanol |  | two weeks | room temperature | 6 | chemical synthesis, pH adjustment | 10.1016/j.molstruc.2012.02.050 |  | 2012.06 | [{"synthesis method": "chemical synthesis", "precursor": [{"name": "H2mal", "amount": "10.4", "unit": "mg"}, {"name": "Zn(NO3)2 .6H2O", "amount": "29.8", "unit": "mg"}, {"name": "3-bpt", "amount": "23.6", "unit": "mg"}], "solution": [{"name": "water", "amount": "5", "unit": "mL"}, {"name": "methanol", "amount": "5", "unit": "mL"}], "pressure": "", "temperature": "room temperature", "time": "two weeks"}, {"synthesis method": "pH adjustment", "pH": "6", "modulator": "NaOH"}]
JOSJOT | {[Zn(3-bpt)Cl2](H2O)} n | C12 Cl2 H12 N6 O1 Zn1 | chemical synthesis | H2mal | 10.4 mg | ZnCl2 | 13.6 mg | 3-bpt | 23.6 mg |  |  |  |  | water, methanol |  | two weeks | room temperature | 6 | chemical synthesis, pH adjustment | 10.1016/j.molstruc.2012.02.050 |  | 2012.06 | [{"synthesis method": "chemical synthesis", "precursor": [{"name": "H2mal", "amount": "10.4", "unit": "mg"}, {"name": "ZnCl2", "amount": "13.6", "unit": "mg"}, {"name": "3-bpt", "amount": "23.6", "unit": "mg"}], "solution": [{"name": "water", "amount": "5", "unit": "mL"}, {"name": "methanol", "amount": "5", "unit": "mL"}], "pressure": "", "temperature": "room temperature", "time": "two weeks"}, {"synthesis method": "pH adjustment", "pH": "6", "modulator": "NaOH"}]
RAZBUR | [Cu4(atr)2(μ3-OH)2(btc)2] n | C11 Cu2 H8 N4 O7 | solvothermal synthesis | Cu(OAc)2⋅H2O | 20.0 mg | atr | 13.8 mg | H3btc | 21.0 mg | [6 empty] | 3 days | 160°C |  | solvothermal synthesis | 10.1016/j.poly.2012.03.042 |  | 2012.06 | [{"synthesis method": "solvothermal synthesis", "precursor": [{"name": "Cu(OAc)2\u22c5H2O", "amount": "20.0", "unit": "mg"}, {"name": "atr", "amount": "13.8", "unit": "mg"}, {"name": "H3btc", "amount": "21.0", "unit": "mg"}], "solvent": [{"name": "doubly deionized water", "amount": "10.0", "unit": "mL"}], "reducing agent": [{"name": "", "amount": "", "unit": ""}], "surfactant": [{"name": "", "amount": "", "unit": ""}], "pressure": "", "temperature": "160\u00b0C", "time": "3 days", "heating rate": "", "cooling rate": "3\u00b0Ch-1"}]
RAZCAY | {[Cu3(atr)6(H2O)2(H2btc)2]·4H2btc·11H2O·DMF} n | C24 Cu1.5 H23 N12 O13 | chemical synthesis | CuSO4⋅5H2O | 49.8 mg | atr | 25.2 mg | H3btc | 21.0 mg |  |  |  |  | methanolic solution, ethyl acetate, DMF-H2O mixture |  | two weeks | room temperature |  | chemical synthesis | 10.1016/j.poly.2012.03.042 |  | 2012.06 | [{"synthesis method": "chemical synthesis", "precursor": [{"name": "CuSO4\u22c55H2O", "amount": "49.8", "unit": "mg"}, {"name": "atr", "amount": "25.2", "unit": "mg"}, {"name": "H3btc", "amount": "21.0", "unit": "mg"}], "solution": [{"name": "methanolic solution", "amount": "8.0", "unit": "mL"}, {"name": "ethyl acetate", "amount": "2.0", "unit": "mL"}, {"name": "DMF-H2O mixture", "amount": "1:2, 6.0", "unit": "mL"}], "pressure": "", "temperature": "room temperature", "time": "two weeks"}]
KEFMAK | [Cu(L1)(dca)] n · n(ClO4) | C12 Cl1 Cu1 H15 N6 O4 | chemical synthesis | copper(II) perchlorate | 1.85 g | Schiff base ligand | 5 mmol | sodium dicyanamide | 0.445 g |  |  |  |  | methanolic solution, water |  | 6 days | room temperature |  | chemical synthesis | 10.1016/j.ica.2005.09.013 |  | 2006.03 | [{"synthesis method": "chemical synthesis", "precursor": [{"name": "copper(II) perchlorate", "amount": "1.85", "unit": "g"}, {"name": "Schiff base ligand", "amount": "5", "unit": "mmol"}, {"name": "sodium dicyanamide", "amount": "0.445", "unit": "g"}], "solution": [{"name": "methanolic solution", "amount": "", "unit": ""}, {"name": "water", "amount": "minimum volume", "unit": ""}], "pressure": "", "temperature": "room temperature", "time": "6 days"}]
SOBZIU | [Cd(η6-L)]n | C13 Cd1 H7 N1 O5 | solvothermal synthesis | Cd(NO3)2⋅4H2O | 0.2 mmol | H2L | 0.1 mmol | triethylamine | 25 μl | [6 empty] | 72h | 160°C |  | solvothermal synthesis, filtration, drying | 10.1016/j.molstruc.2014.03.019 |  | 2014.06 | [{"synthesis method": "solvothermal synthesis", "precursor": [{"name": "Cd(NO3)2\u22c54H2O", "amount": "0.2", "unit": "mmol"}, {"name": "H2L", "amount": "0.1", "unit": "mmol"}, {"name": "triethylamine", "amount": "25", "unit": "\u03bcl"}], "solvent": [{"name": "H2O", "amount": "9", "unit": "ml"}], "reducing agent": [{"name": "", "amount": "", "unit": ""}], "surfactant": [{"name": "", "amount": "", "unit": ""}], "pressure": "", "temperature": "160\u00b0C", "time": "72h", "heating rate": "5\u00b0Ch-1", "cooling rate": ""}, {"synthesis method": "filtration", "time": "", "atmosphere": "", "pressure": ""}, {"synthesis method": "drying", "pressure": "", "temperature": "room temperature", "atmosphere": "", "time": ""}]
SOBZOA | [Cd(η4-L)(H2O)2]n | C13 Cd1 H11 N1 O7 | solvothermal synthesis | Cd(NO3)2⋅4H2O | 0.2 mmol | H2L | 0.1 mmol | [8 empty] | 72h | 85°C |  | solvothermal synthesis, filtration, drying | 10.1016/j.molstruc.2014.03.019 |  | 2014.06 | [{"synthesis method": "solvothermal synthesis", "precursor": [{"name": "Cd(NO3)2\u22c54H2O", "amount": "0.2", "unit": "mmol"}, {"name": "H2L", "amount": "0.1", "unit": "mmol"}], "solvent": [{"name": "dimethyl acetamide (DMA)", "amount": "4", "unit": "ml"}, {"name": "H2O", "amount": "4", "unit": "ml"}], "reducing agent": [{"name": "", "amount": "", "unit": ""}], "surfactant": [{"name": "", "amount": "", "unit": ""}], "pressure": "", "temperature": "85\u00b0C", "time": "72h", "heating rate": "5\u00b0Ch-1", "cooling rate": ""}, {"synthesis method": "filtration", "time": "", "atmosphere": "", "pressure": ""}, {"synthesis method": "drying", "pressure": "", "temperature": "room temperature", "atmosphere": "", "time": ""}]
SOBZUG | [Co(η4-L)(H2O)2]n | C13 Co1 H11 N1 O7 | solvothermal synthesis | Co(NO3)2⋅6H2O | 0.2 mmol | H2L | 0.1 mmol | [8 empty] | 72h | 85°C |  | solvothermal synthesis, filtration, drying | 10.1016/j.molstruc.2014.03.019 |  | 2014.06 | [{"synthesis method": "solvothermal synthesis", "precursor": [{"name": "Co(NO3)2\u22c56H2O", "amount": "0.2", "unit": "mmol"}, {"name": "H2L", "amount": "0.1", "unit": "mmol"}], "solvent": [{"name": "dimethyl acetamide (DMA)", "amount": "4", "unit": "ml"}, {"name": "H2O", "amount": "4", "unit": "ml"}], "reducing agent": [{"name": "", "amount": "", "unit": ""}], "surfactant": [{"name": "", "amount": "", "unit": ""}], "pressure": "", "temperature": "85\u00b0C", "time": "72h", "heating rate": "5\u00b0Ch-1", "cooling rate": ""}, {"synthesis method": "filtration", "time": "", "atmosphere": "", "pressure": ""}, {"synthesis method": "drying", "pressure": "", "temperature": "room temperature", "atmosphere": "", "time": ""}]
SOCBAP | {[Cd(η4-L)(H2O)1.5]·H2O}n | C13 Cd1 H12 N1 O7.5 | solvothermal synthesis | Cd(NO3)2⋅4H2O | 0.2 mmol | H2L | 0.1 mmol | triethylamine | 10 μl | [6 empty] | 72h | 85°C |  | solvothermal synthesis, filtration, drying | 10.1016/j.molstruc.2014.03.019 |  | 2014.06 | [{"synthesis method": "solvothermal synthesis", "precursor": [{"name": "Cd(NO3)2\u22c54H2O", "amount": "0.2", "unit": "mmol"}, {"name": "H2L", "amount": "0.1", "unit": "mmol"}, {"name": "triethylamine", "amount": "10", "unit": "\u03bcl"}], "solvent": [{"name": "dimethyl acetamide (DMA)", "amount": "4", "unit": "ml"}, {"name": "H2O", "amount": "4", "unit": "ml"}], "reducing agent": [{"name": "", "amount": "", "unit": ""}], "surfactant": [{"name": "", "amount": "", "unit": ""}], "pressure": "", "temperature": "85\u00b0C", "time": "72h", "heating rate": "5\u00b0Ch-1", "cooling rate": ""}, {"synthesis method": "filtration", "time": "", "atmosphere": "", "pressure": ""}, {"synthesis method": "drying", "pressure": "", "temperature": "room temperature", "atmosphere": "", "time": ""}]
SOCBET | {[Cu2(η4-L)2(H2O)2]·2H2O}n | C26 Cu2 H22 N2 O14 | solvothermal synthesis | CuSO4⋅5H2O | 0.2 mmol | H2L | 0.1 mmol | triethylamine | 25 μl | [6 empty] | 72h | 85°C |  | solvothermal synthesis, filtration, drying | 10.1016/j.molstruc.2014.03.019 |  | 2014.06 | [{"synthesis method": "solvothermal synthesis", "precursor": [{"name": "CuSO4\u22c55H2O", "amount": "0.2", "unit": "mmol"}, {"name": "H2L", "amount": "0.1", "unit": "mmol"}, {"name": "triethylamine", "amount": "25", "unit": "\u03bcl"}], "solvent": [{"name": "dimethyl acetamide (DMA)", "amount": "4", "unit": "ml"}, {"name": "H2O", "amount": "4", "unit": "ml"}], "reducing agent": [{"name": "", "amount": "", "unit": ""}], "surfactant": [{"name": "", "amount": "", "unit": ""}], "pressure": "", "temperature": "85\u00b0C", "time": "72h", "heating rate": "5\u00b0Ch-1", "cooling rate": ""}, {"synthesis method": "filtration", "time": "", "atmosphere": "", "pressure": ""}, {"synthesis method": "drying", "pressure": "", "temperature": "room temperature", "atmosphere": "", "time": ""}]
KEBZOH | (Ph4P)2L | C27 H24 N2 O3 P1 | chemical synthesis | Ph4PBr |  | Na2L⋅2H2O | [7 empty] | water |  |  |  |  | chemical synthesis, filtration, drying | 10.1016/j.ica.2005.07.048 |  | 2006.01 | [{"synthesis method": "chemical synthesis", "precursor": [{"name": "Ph4PBr", "amount": "", "unit": ""}, {"name": "Na2L\u22c52H2O", "amount": "", "unit": ""}], "solution": [{"name": "water", "amount": "", "unit": ""}], "pressure": "", "temperature": "", "time": ""}, {"synthesis method": "filtration", "time": "", "atmosphere": "", "pressure": ""}, {"synthesis method": "drying", "pressure": "vacuum", "temperature": "", "atmosphere": "", "time": ""}]
KEBZUN | [Ni(Him)4L | C9 H10 N6 Ni0.5 O2 | chemical synthesis | Na2L⋅2H2O | 0.242 g | imidazole (Him) | 1.36 g | Ni(NO3)2 ⋅6H2O | 0.291 g |  |  |  |  | water |  |  |  |  | chemical synthesis | 10.1016/j.ica.2005.07.048 |  | 2006.01 | [{"synthesis method": "chemical synthesis", "precursor": [{"name": "Na2L\u22c52H2O", "amount": "0.242", "unit": "g"}, {"name": "imidazole (Him)", "amount": "1.36", "unit": "g"}, {"name": "Ni(NO3)2 \u22c56H2O", "amount": "0.291", "unit": "g"}], "solution": [{"name": "water", "amount": "70", "unit": "mL"}], "pressure": "", "temperature": "", "time": ""}]
KECBAW | [Ni(Him)3(H2O)L | C15 H16 N10 Ni1 O4 | chemical synthesis | Na2L⋅2H2O |  | imidazole (Him) |  | Ni(NO3)2 ⋅6H2O | [5 empty] | water |  |  |  |  | chemical synthesis | 10.1016/j.ica.2005.07.048 |  | 2006.01 | [{"synthesis method": "chemical synthesis", "precursor": [{"name": "Na2L\u22c52H2O", "amount": "", "unit": ""}, {"name": "imidazole (Him)", "amount": "", "unit": ""}, {"name": "Ni(NO3)2 \u22c56H2O", "amount": "", "unit": ""}], "solution": [{"name": "water", "amount": "", "unit": ""}], "pressure": "", "temperature": "", "time": ""}]
KECBEA | [Ni(Him)2(H2O)2L | C12 H18 N8 Ni1 O7 | chemical synthesis | Ni(NO3)2 ⋅6H2O | 0.436 g | imidazole (Him) | 0.204 g | Na2L⋅2H2O | 0.726 g |  |  |  |  | water |  |  |  |  | chemical synthesis, filtration | 10.1016/j.ica.2005.07.048 |  | 2006.01 | [{"synthesis method": "chemical synthesis", "precursor": [{"name": "Ni(NO3)2 \u22c56H2O", "amount": "0.436", "unit": "g"}, {"name": "imidazole (Him)", "amount": "0.204", "unit": "g"}, {"name": "Na2L\u22c52H2O", "amount": "0.726", "unit": "g"}], "solution": [{"name": "water", "amount": "200", "unit": "mL"}], "pressure": "", "temperature": "", "time": ""}, {"synthesis method": "filtration", "time": "", "atmosphere": "", "pressure": ""}]
TEHYIQ | [Cu(HtrzS)]n | C2 Cu1 H2 N3 S1 | solvothermal synthesis | CuX | 0.5 mmol | HtrzSH | 1 mmol | [8 empty] | 3 days | 160°C |  | solvothermal synthesis, washing | 10.1016/j.inoche.2012.02.027 |  | 2012.06 | [{"synthesis method": "solvothermal synthesis", "precursor": [{"name": "CuX", "amount": "0.5", "unit": "mmol"}, {"name": "HtrzSH", "amount": "1", "unit": "mmol"}], "solvent": [{"name": "DMF", "amount": "2", "unit": "part"}, {"name": "CH3OH", "amount": "1", "unit": "part"}], "reducing agent": [{"name": "", "amount": "", "unit": ""}], "surfactant": [{"name": "", "amount": "", "unit": ""}], "pressure": "", "temperature": "160\u00b0C", "time": "3 days", "heating rate": "", "cooling rate": "5\u00b0C/h"}, {"synthesis method": "washing", "washing solution": "methanol", "amount": ""}]
AVUXUL | {[Tb(μ 2-L)2(η 2-NO3)(CH3OH)(H2O)]·0.5CH3OH·0.5H2O} n | C65 H58 N10 O25 S4 Tb2 | chemical synthesis | NaL | 16.1 mg | Tb(NO3)3⋅6H2O | 34.5 mg | [6 empty] | methanol |  | one month | room temperature |  | chemical synthesis | 10.1016/j.jlumin.2010.06.019 |  | 2010.11 | [{"synthesis method": "chemical synthesis", "precursor": [{"name": "NaL", "amount": "16.1", "unit": "mg"}, {"name": "Tb(NO3)3\u22c56H2O", "amount": "34.5", "unit": "mg"}], "solution": [{"name": "methanol", "amount": "3", "unit": "mL"}], "pressure": "", "temperature": "room temperature", "time": "one month"}]
AVUYAS | {[Dy(μ 2-L)2(η 2-NO3)(CH3OH)(H2O)]·H2O} n | C32 Dy1 H31 N5 O12 S2 | chemical synthesis | NaL | 16.1 mg | Dy(NO3)3⋅6H2O | 45.7 mg | [6 empty] | methanol |  | two weeks | room temperature |  | chemical synthesis | 10.1016/j.jlumin.2010.06.019 |  | 2010.11 | [{"synthesis method": "chemical synthesis", "precursor": [{"name": "NaL", "amount": "16.1", "unit": "mg"}, {"name": "Dy(NO3)3\u22c56H2O", "amount": "45.7", "unit": "mg"}], "solution": [{"name": "methanol", "amount": "3", "unit": "mL"}], "pressure": "", "temperature": "room temperature", "time": "two weeks"}]
AVUYEW | {[Ce(μ 2-L)2(η 2-NO3)(H2O)3]·H2O} n | C30 Ce1 H30 N5 O13 S2 | chemical synthesis | NaL | 16.1 mg | Ce(NO3)3⋅6H2O | 43.4 mg | [6 empty] | methanol |  | three weeks | room temperature |  | chemical synthesis | 10.1016/j.jlumin.2010.06.019 |  | 2010.11 | [{"synthesis method": "chemical synthesis", "precursor": [{"name": "NaL", "amount": "16.1", "unit": "mg"}, {"name": "Ce(NO3)3\u22c56H2O", "amount": "43.4", "unit": "mg"}], "solution": [{"name": "methanol", "amount": "3", "unit": "mL"}], "pressure": "", "temperature": "room temperature", "time": "three weeks"}]
KATTUV | {[FeII(Tpms)(CN)3][MnII(H2O)2(DMF)2]}·DMF | C22 Fe1 H34 Mn1 N12 O8 S1 | chemical synthesis | lithium perchlorate | 0.022 g | complex 2 | 0.11 g | Mn(ClO4)2 ⋅6H2O | 0.036 g |  |  |  |  | acetonitrile, DMF |  |  | room temperature |  | chemical synthesis, filtration | 10.1016/j.ica.2005.06.060 |  | 2005.09 | [{"synthesis method": "chemical synthesis", "precursor": [{"name": "lithium perchlorate", "amount": "0.022", "unit": "g"}, {"name": "complex 2", "amount": "0.11", "unit": "g"}, {"name": "Mn(ClO4)2 \u22c56H2O", "amount": "0.036", "unit": "g"}], "solution": [{"name": "acetonitrile", "amount": "20", "unit": "ml"}, {"name": "DMF", "amount": "20", "unit": "ml"}], "pressure": "", "temperature": "room temperature", "time": ""}, {"synthesis method": "filtration", "time": "", "atmosphere": "", "pressure": ""}]
AGAFOE | { [ Mn 2 II ( NITBzIm ) 3 ] ClO 4 } n | C42 Cl1 H48 Mn2 N12 O10 | chemical synthesis | NITBzImH | 49 mg | Mn(CH3CO2)2 ⋅4H2O | 98 mg | NaClO4 | 50 mg |  |  |  |  | methanol |  | 15 min |  |  | chemical synthesis, filtration, washing | 10.1016/j.ica.2008.03.109 |  | 2008.09 | [{"synthesis method": "chemical synthesis", "precursor": [{"name": "NITBzImH", "amount": "49", "unit": "mg"}, {"name": "Mn(CH3CO2)2 \u22c54H2O", "amount": "98", "unit": "mg"}, {"name": "NaClO4", "amount": "50", "unit": "mg"}], "solution": [{"name": "methanol", "amount": "20", "unit": "mL"}], "pressure": "", "temperature": "", "time": "15 min"}, {"synthesis method": "filtration", "time": "", "atmosphere": "", "pressure": ""}, {"synthesis method": "washing", "washing solution": "methanol", "amount": ""}]
AGADOC | { [ Mn 2 II ( NITBzIm ) 3 ] ( C n H 2 n + 1 SO 4 ) } n | C53 H71 Mn2 N12 O10 S1 | chemical synthesis | NITBzImH | 164 mg | Mn(CH3CO2)2 ⋅4H2O | 98 mg | NaC n H2n+1SO4 | 0.4 mmol |  |  |  |  | methanol |  | 15 min |  |  | chemical synthesis, filtration, washing | 10.1016/j.ica.2008.03.109 |  | 2008.09 | [{"synthesis method": "chemical synthesis", "precursor": [{"name": "NITBzImH", "amount": "164", "unit": "mg"}, {"name": "Mn(CH3CO2)2 \u22c54H2O", "amount": "98", "unit": "mg"}, {"name": "NaC n H2n+1SO4", "amount": "0.4", "unit": "mmol"}], "solution": [{"name": "methanol", "amount": "20", "unit": "mL"}], "pressure": "", "temperature": "", "time": "15 min"}, {"synthesis method": "filtration", "time": "", "atmosphere": "", "pressure": ""}, {"synthesis method": "washing", "washing solution": "methanol", "amount": ""}]
AGADUI | { [ Mn 2 II ( NITBzIm ) 3 ] ( C n H 2 n + 1 SO 4 ) } n | C54 H73 Mn2 N12 O10 S1 | chemical synthesis | NITBzImH | 164 mg | Mn(CH3CO2)2 ⋅4H2O | 98 mg | NaC n H2n+1SO4 | 0.4 mmol |  |  |  |  | methanol |  | 15 min |  |  | chemical synthesis, filtration, washing | 10.1016/j.ica.2008.03.109 |  | 2008.09 | [{"synthesis method": "chemical synthesis", "precursor": [{"name": "NITBzImH", "amount": "164", "unit": "mg"}, {"name": "Mn(CH3CO2)2 \u22c54H2O", "amount": "98", "unit": "mg"}, {"name": "NaC n H2n+1SO4", "amount": "0.4", "unit": "mmol"}], "solution": [{"name": "methanol", "amount": "20", "unit": "mL"}], "pressure": "", "temperature": "", "time": "15 min"}, {"synthesis method": "filtration", "time": "", "atmosphere": "", "pressure": ""}, {"synthesis method": "washing", "washing solution": "methanol", "amount": ""}]
AGAFAQ | { [ Mn 2 II ( NITBzIm ) 3 ] ( C n H 2 n + 1 SO 4 ) } n | C55 H75 Mn2 N12 O10 S1 | chemical synthesis | NITBzImH | 164 mg | Mn(CH3CO2)2 ⋅4H2O | 98 mg | NaC n H2n+1SO4 | 0.4 mmol |  |  |  |  | methanol |  | 15 min |  |  | chemical synthesis, filtration, washing | 10.1016/j.ica.2008.03.109 |  | 2008.09 | [{"synthesis method": "chemical synthesis", "precursor": [{"name": "NITBzImH", "amount": "164", "unit": "mg"}, {"name": "Mn(CH3CO2)2 \u22c54H2O", "amount": "98", "unit": "mg"}, {"name": "NaC n H2n+1SO4", "amount": "0.4", "unit": "mmol"}], "solution": [{"name": "methanol", "amount": "20", "unit": "mL"}], "pressure": "", "temperature": "", "time": "15 min"}, {"synthesis method": "filtration", "time": "", "atmosphere": "", "pressure": ""}, {"synthesis method": "washing", "washing solution": "methanol", "amount": ""}]
AGAFEU | { [ Mn 2 II ( NITBzIm ) 3 ] ( C n H 2 n + 1 SO 4 ) } n | C56 H77 Mn2 N12 O10 S1 | chemical synthesis | NITBzImH | 164 mg | Mn(CH3CO2)2 ⋅4H2O | 98 mg | NaC n H2n+1SO4 | 0.4 mmol |  |  |  |  | methanol |  | 15 min |  |  | chemical synthesis, filtration, washing | 10.1016/j.ica.2008.03.109 |  | 2008.09 | [{"synthesis method": "chemical synthesis", "precursor": [{"name": "NITBzImH", "amount": "164", "unit": "mg"}, {"name": "Mn(CH3CO2)2 \u22c54H2O", "amount": "98", "unit": "mg"}, {"name": "NaC n H2n+1SO4", "amount": "0.4", "unit": "mmol"}], "solution": [{"name": "methanol", "amount": "20", "unit": "mL"}], "pressure": "", "temperature": "", "time": "15 min"}, {"synthesis method": "filtration", "time": "", "atmosphere": "", "pressure": ""}, {"synthesis method": "washing", "washing solution": "methanol", "amount": ""}]
AGAFIY | { [ Mn 2 II ( NITBzIm ) 3 ] ( C n H 2 n + 1 SO 4 ) } n | C60 H85 Mn2 N12 O10 S1 | chemical synthesis | NITBzImH | 164 mg | Mn(CH3CO2)2 ⋅4H2O | 98 mg | NaC n H2n+1SO4 | 0.4 mmol |  |  |  |  | methanol |  | 15 min |  |  | chemical synthesis, filtration, washing | 10.1016/j.ica.2008.03.109 |  | 2008.09 | [{"synthesis method": "chemical synthesis", "precursor": [{"name": "NITBzImH", "amount": "164", "unit": "mg"}, {"name": "Mn(CH3CO2)2 \u22c54H2O", "amount": "98", "unit": "mg"}, {"name": "NaC n H2n+1SO4", "amount": "0.4", "unit": "mmol"}], "solution": [{"name": "methanol", "amount": "20", "unit": "mL"}], "pressure": "", "temperature": "", "time": "15 min"}, {"synthesis method": "filtration", "time": "", "atmosphere": "", "pressure": ""}, {"synthesis method": "washing", "washing solution": "methanol", "amount": ""}]
DEWNIF | ((CH3)2NH2)[Sc(H2O)2(fdc)2]·1,5CH3CN | C17 H20.5 N2.5 O12 Sc1 | chemical synthesis | ScCl3⋅6H2O | 26 mg | H2fdc | 16 mg | [6 empty] | water, DMF, acetonitrile |  | 1 day | 80°C |  | chemical synthesis, filtration, washing, drying | 10.1016/j.poly.2018.01.031 |  | 2018.04 | [{"synthesis method": "chemical synthesis", "precursor": [{"name": "ScCl3\u22c56H2O", "amount": "26", "unit": "mg"}, {"name": "H2fdc", "amount": "16", "unit": "mg"}], "solution": [{"name": "water", "amount": "0.4", "unit": "mL"}, {"name": "DMF", "amount": "0.4", "unit": "mL"}, {"name": "acetonitrile", "amount": "2.4", "unit": "mL"}], "pressure": "", "temperature": "80\u00b0C", "time": "1 day"}, {"synthesis method": "filtration", "time": "", "atmosphere": "", "pressure": ""}, {"synthesis method": "washing", "washing solution": "DMF", "amount": "3\u00d71mL"}, {"synthesis method": "drying", "pressure": "", "temperature": "", "atmosphere": "air", "time": ""}]
DEWNOL | ((CH3)2NH2)2[Sc(fdc)2(HCOO)] | C17 H21 N2 O12 Sc1 | chemical synthesis | ScCl3⋅6H2O | 60 mg | H2fdc | 51 mg | [6 empty] | water, DMF |  | 7 days | 120°C |  | chemical synthesis, filtration, washing, drying | 10.1016/j.poly.2018.01.031 |  | 2018.04 | [{"synthesis method": "chemical synthesis", "precursor": [{"name": "ScCl3\u22c56H2O", "amount": "60", "unit": "mg"}, {"name": "H2fdc", "amount": "51", "unit": "mg"}], "solution": [{"name": "water", "amount": "0.9", "unit": "mL"}, {"name": "DMF", "amount": "3.6", "unit": "mL"}], "pressure": "", "temperature": "120\u00b0C", "time": "7 days"}, {"synthesis method": "filtration", "time": "", "atmosphere": "", "pressure": ""}, {"synthesis method": "washing", "washing solution": "DMF", "amount": "3\u00d71mL"}, {"synthesis method": "drying", "pressure": "", "temperature": "", "atmosphere": "air", "time": ""}]
DEWNUR | [Sc2(H2O)2(fdc)3] | C18 H10 O17 Sc2 | chemical synthesis | ScCl3⋅6H2O | 130 mg | H2fdc | 120 mg | [6 empty] | water |  | 1 day | 120°C |  | chemical synthesis, filtration, washing, drying | 10.1016/j.poly.2018.01.031 |  | 2018.04 | [{"synthesis method": "chemical synthesis", "precursor": [{"name": "ScCl3\u22c56H2O", "amount": "130", "unit": "mg"}, {"name": "H2fdc", "amount": "120", "unit": "mg"}], "solution": [{"name": "water", "amount": "15", "unit": "mL"}], "pressure": "", "temperature": "120\u00b0C", "time": "1 day"}, {"synthesis method": "filtration", "time": "", "atmosphere": "", "pressure": ""}, {"synthesis method": "washing", "washing solution": "DMF", "amount": "3\u00d72mL"}, {"synthesis method": "drying", "pressure": "", "temperature": "", "atmosphere": "air", "time": ""}]
DUBJUH | [Co2(ctpy)2(ox)] n ·2.5nH2O | C17 Co1 H10 N3 O5.25 | solvothermal synthesis | Co(NO3)2⋅6H2O | 0.0291 g | Hctpy | 0.0277 g | H2ox | 0.0126 g | [6 empty] | 72h | 160°C | 4.5 | solvothermal synthesis, pH adjustment, washing | 10.1016/j.ica.2015.02.010 |  | 2015.05 | [{"synthesis method": "solvothermal synthesis", "precursor": [{"name": "Co(NO3)2\u22c56H2O", "amount": "0.0291", "unit": "g"}, {"name": "Hctpy", "amount": "0.0277", "unit": "g"}, {"name": "H2ox", "amount": "0.0126", "unit": "g"}], "solvent": [{"name": "distilled water", "amount": "10", "unit": "mL"}], "reducing agent": [{"name": "", "amount": "", "unit": ""}], "surfactant": [{"name": "", "amount": "", "unit": ""}], "pressure": "", "temperature": "160\u00b0C", "time": "72h", "heating rate": "", "cooling rate": "5\u00b0C/h"}, {"synthesis method": "pH adjustment", "pH": "4.5", "modulator": "0.5molL-1 NaOH aqueous solution"}, {"synthesis method": "washing", "washing solution": "distilled water", "amount": "5mL"}]
DUBKAO | [Ni2(ctpy)2(ox)] n ·2.5nH2O | C17 H10 N3 Ni1 O5.25 | solvothermal synthesis | Ni(NO3)2⋅6H2O | 0.0166 g | Hctpy | 0.0277 g | H2ox | 0.0126 g | [6 empty] | 72h | 160°C | 4.5 | solvothermal synthesis, pH adjustment, washing | 10.1016/j.ica.2015.02.010 |  | 2015.05 | [{"synthesis method": "solvothermal synthesis", "precursor": [{"name": "Ni(NO3)2\u22c56H2O", "amount": "0.0166", "unit": "g"}, {"name": "Hctpy", "amount": "0.0277", "unit": "g"}, {"name": "H2ox", "amount": "0.0126", "unit": "g"}], "solvent": [{"name": "distilled water", "amount": "10", "unit": "mL"}], "reducing agent": [{"name": "", "amount": "", "unit": ""}], "surfactant": [{"name": "", "amount": "", "unit": ""}], "pressure": "", "temperature": "160\u00b0C", "time": "72h", "heating rate": "", "cooling rate": "5\u00b0C/h"}, {"synthesis method": "pH adjustment", "pH": "4.5", "modulator": "0.5molL-1 NaOH aqueous solution"}, {"synthesis method": "washing", "washing solution": "distilled water", "amount": "5mL"}]
DUBKES | [Co2(ctpy)2(adip)(H2O)2] n | C38 Co2 H32 N6 O10 | solvothermal synthesis | Co(NO3)2⋅6H2O | 0.0291 g | Hctpy | 0.0277 g | H2adip | 0.1 mmol | [6 empty] | 72h | 160°C | 4.5 | solvothermal synthesis, pH adjustment, washing | 10.1016/j.ica.2015.02.010 |  | 2015.05 | [{"synthesis method": "solvothermal synthesis", "precursor": [{"name": "Co(NO3)2\u22c56H2O", "amount": "0.0291", "unit": "g"}, {"name": "Hctpy", "amount": "0.0277", "unit": "g"}, {"name": "H2adip", "amount": "0.1", "unit": "mmol"}], "solvent": [{"name": "distilled water", "amount": "10", "unit": "mL"}], "reducing agent": [{"name": "", "amount": "", "unit": ""}], "surfactant": [{"name": "", "amount": "", "unit": ""}], "pressure": "", "temperature": "160\u00b0C", "time": "72h", "heating rate": "", "cooling rate": "5\u00b0C/h"}, {"synthesis method": "pH adjustment", "pH": "4.5", "modulator": "0.5molL-1 NaOH aqueous solution"}, {"synthesis method": "washing", "washing solution": "distilled water", "amount": "5mL"}]
DUBKIW | [Co(Hctpy)(m-bdc)H2O] n | C24 Co1 H17 N3 O7 | solvothermal synthesis | Co(NO3)2⋅6H2O | 0.0291 g | Hctpy | 0.0277 g | m-H2bdc | 0.1 mmol | [6 empty] | 72h | 160°C | 4.5 | solvothermal synthesis, pH adjustment, washing | 10.1016/j.ica.2015.02.010 |  | 2015.05 | [{"synthesis method": "solvothermal synthesis", "precursor": [{"name": "Co(NO3)2\u22c56H2O", "amount": "0.0291", "unit": "g"}, {"name": "Hctpy", "amount": "0.0277", "unit": "g"}, {"name": "m-H2bdc", "amount": "0.1", "unit": "mmol"}], "solvent": [{"name": "distilled water", "amount": "10", "unit": "mL"}], "reducing agent": [{"name": "", "amount": "", "unit": ""}], "surfactant": [{"name": "", "amount": "", "unit": ""}], "pressure": "", "temperature": "160\u00b0C", "time": "72h", "heating rate": "", "cooling rate": "5\u00b0C/h"}, {"synthesis method": "pH adjustment", "pH": "4.5", "modulator": "0.5molL-1 NaOH aqueous solution"}, {"synthesis method": "washing", "washing solution": "distilled water", "amount": "5mL"}]
FINPUO | 1 | C32 Cu1 H45 N8 Na1 O7 | chemical synthesis | [Cu(C12H30N6)](ClO4)2 | 0.104 g | H2bqdc | 0.069 g | NaOH | 0.160 g |  |  |  |  | acetonitrile/water |  | a few days | room temperature |  | chemical synthesis | 10.1016/j.molstruc.2004.11.021 |  | 2005.03 | [{"synthesis method": "chemical synthesis", "precursor": [{"name": "[Cu(C12H30N6)](ClO4)2", "amount": "0.104", "unit": "g"}, {"name": "H2bqdc", "amount": "0.069", "unit": "g"}, {"name": "NaOH", "amount": "0.160", "unit": "g"}], "solution": [{"name": "acetonitrile/water", "amount": "1:1", "unit": ""}], "pressure": "", "temperature": "room temperature", "time": "a few days"}]
FINPOI | 2 | C12 H17 N3 Ni0.50 O4 | chemical synthesis | [Ni(en)2(H2O)2](ClO4)2 | 0.064 g | H2bqdc | 0.069 g | NaOH | 0.160 g |  |  |  |  | acetonitrile/water |  | a few days | room temperature |  | chemical synthesis | 10.1016/j.molstruc.2004.11.021 |  | 2005.03 | [{"synthesis method": "chemical synthesis", "precursor": [{"name": "[Ni(en)2(H2O)2](ClO4)2", "amount": "0.064", "unit": "g"}, {"name": "H2bqdc", "amount": "0.069", "unit": "g"}, {"name": "NaOH", "amount": "0.160", "unit": "g"}], "solution": [{"name": "acetonitrile/water", "amount": "1:1", "unit": ""}], "pressure": "", "temperature": "room temperature", "time": "a few days"}]
WEPZOJ | H3bimh | C9 H6 N4 O2 | solvothermal synthesis | H3bimdc | 20.60 mg | [10 empty] | 80h | 170°C | 6.0 | chemical synthesis, pH adjustment, solvothermal synthesis | 10.1016/j.molstruc.2017.12.100 |  | 2018.04 | [{"synthesis method": "chemical synthesis", "precursor": [{"name": "H3bimdc", "amount": "20.60", "unit": "mg"}], "solution": [{"name": "distilled water", "amount": "10", "unit": "mL"}], "pressure": "", "temperature": "room temperature", "time": "half an hour"}, {"synthesis method": "pH adjustment", "pH": "6.0", "modulator": "N2H4\u22c5H2O"}, {"synthesis method": "solvothermal synthesis", "precursor": [{"name": "H3bimdc", "amount": "20.60", "unit": "mg"}], "solvent": [{"name": "distilled water", "amount": "10", "unit": "mL"}], "reducing agent": [{"name": "", "amount": "", "unit": ""}], "surfactant": [{"name": "", "amount": "", "unit": ""}], "pressure": "", "temperature": "170\u00b0C", "time": "80h", "heating rate": "", "cooling rate": "6\u00b0C/h"}]
WEPZUP | [Zn(Hbimh)(H2O)] | C9 H8 N4 O4 Zn1 | solvothermal synthesis | H3bimdc | 20.60 mg | ZnCl2⋅2.5H2O | 18.14 mg | [8 empty] | 80h | 170°C | 5.5 | chemical synthesis, pH adjustment, solvothermal synthesis | 10.1016/j.molstruc.2017.12.100 |  | 2018.04 | [{"synthesis method": "chemical synthesis", "precursor": [{"name": "H3bimdc", "amount": "20.60", "unit": "mg"}, {"name": "ZnCl2\u22c52.5H2O", "amount": "18.14", "unit": "mg"}], "solution": [{"name": "distilled water", "amount": "10", "unit": "mL"}], "pressure": "", "temperature": "room temperature", "time": "half an hour"}, {"synthesis method": "pH adjustment", "pH": "5.5", "modulator": "N2H4\u22c5H2O"}, {"synthesis method": "solvothermal synthesis", "precursor": [{"name": "H3bimdc", "amount": "20.60", "unit": "mg"}, {"name": "ZnCl2\u22c52.5H2O", "amount": "18.14", "unit": "mg"}], "solvent": [{"name": "distilled water", "amount": "10", "unit": "mL"}], "reducing agent": [{"name": "", "amount": "", "unit": ""}], "surfactant": [{"name": "", "amount": "", "unit": ""}], "pressure": "", "temperature": "170\u00b0C", "time": "80h", "heating rate": "", "cooling rate": "6\u00b0C/h"}]
WEQBAY | [Zn(Hbimh)]·(4,4ʹ-bpy)0.5 | C14 H8 N3.62 O3.38 Zn1 | solvothermal synthesis | H3bimdc | 20.60 mg | ZnCl2⋅2.5H2O | 18.14 mg | 4,4ʹ-bpy | 15.62 mg | [6 empty] | 80h | 170°C | 6.5 | chemical synthesis, pH adjustment, solvothermal synthesis | 10.1016/j.molstruc.2017.12.100 |  | 2018.04 | [{"synthesis method": "chemical synthesis", "precursor": [{"name": "H3bimdc", "amount": "20.60", "unit": "mg"}, {"name": "ZnCl2\u22c52.5H2O", "amount": "18.14", "unit": "mg"}, {"name": "4,4\u02b9-bpy", "amount": "15.62", "unit": "mg"}], "solution": [{"name": "distilled water", "amount": "10", "unit": "mL"}], "pressure": "", "temperature": "room temperature", "time": "half an hour"}, {"synthesis method": "pH adjustment", "pH": "6.5", "modulator": "N2H4\u22c5H2O"}, {"synthesis method": "solvothermal synthesis", "precursor": [{"name": "H3bimdc", "amount": "20.60", "unit": "mg"}, {"name": "ZnCl2\u22c52.5H2O", "amount": "18.14", "unit": "mg"}, {"name": "4,4\u02b9-bpy", "amount": "15.62", "unit": "mg"}], "solvent": [{"name": "distilled water", "amount": "10", "unit": "mL"}], "reducing agent": [{"name": "", "amount": "", "unit": ""}], "surfactant": [{"name": "", "amount": "", "unit": ""}], "pressure": "", "temperature": "170\u00b0C", "time": "80h", "heating rate": "", "cooling rate": "6\u00b0C/h"}]
ITERIK | {Mg(H2O)(Cl@CyP5Q[5])}·2[ZnCl4]·3H3O | C45 Cl9 H91 Mg1 N20 O29 Zn2 | chemical synthesis | CyP5Q[5] | 10 mg | MgCl2⋅6H2O | 15.79 mg | ZnCl2⋅2H2O | 6.7 mg |  |  |  |  | 1.0M HCl |  | 2 weeks |  |  | chemical synthesis | 10.1016/j.ica.2016.08.029 |  | 2016.11 | [{"synthesis method": "chemical synthesis", "precursor": [{"name": "CyP5Q[5]", "amount": "10", "unit": "mg"}, {"name": "MgCl2\u22c56H2O", "amount": "15.79", "unit": "mg"}, {"name": "ZnCl2\u22c52H2O", "amount": "6.7", "unit": "mg"}], "solution": [{"name": "1.0M HCl", "amount": "2", "unit": "mL"}], "pressure": "", "temperature": "", "time": "2 weeks"}]
ITEROQ | {Ca2(Cl@CyP5Q[5])}·2[ZnCl4]·H3O | C45 Ca2 Cl9 H85 N20 O27 Zn2 | chemical synthesis | CaCl2 | 8.62 mg | [8 empty] | 1.0M HCl |  | 2 weeks |  |  | chemical synthesis | 10.1016/j.ica.2016.08.029 |  | 2016.11 | [{"synthesis method": "chemical synthesis", "precursor": [{"name": "CaCl2", "amount": "8.62", "unit": "mg"}], "solution": [{"name": "1.0M HCl", "amount": "2", "unit": "mL"}], "pressure": "", "temperature": "", "time": "2 weeks"}]
ITERUW | 2{Sr2(H2O)5(Cl@CyP5Q[5])}·2[ZnCl4][Zn(H2O)Cl3]·Cl·H3O | C90 Cl14 H141 N40 O40 Sr4 Zn3 | chemical synthesis | SrCl2⋅6H2O | 20.71 mg | [8 empty] | 1.0M HCl |  | 2 weeks |  |  | chemical synthesis | 10.1016/j.ica.2016.08.029 |  | 2016.11 | [{"synthesis method": "chemical synthesis", "precursor": [{"name": "SrCl2\u22c56H2O", "amount": "20.71", "unit": "mg"}], "solution": [{"name": "1.0M HCl", "amount": "2", "unit": "mL"}], "pressure": "", "temperature": "", "time": "2 weeks"}]
ITESAD | 2{Ba2(H2O)3(Cl@CyP5Q[5])}·3[ZnCl4] | Ba4 C90 Cl14 H158 N40 O49 Zn3 | chemical synthesis | BaCl2⋅2H2O | 18.97 mg | [8 empty] | 1.0M HCl |  | 2 weeks |  |  | chemical synthesis | 10.1016/j.ica.2016.08.029 |  | 2016.11 | [{"synthesis method": "chemical synthesis", "precursor": [{"name": "BaCl2\u22c52H2O", "amount": "18.97", "unit": "mg"}], "solution": [{"name": "1.0M HCl", "amount": "2", "unit": "mL"}], "pressure": "", "temperature": "", "time": "2 weeks"}]
REYCOQ | [Cu(FZ)2(CH3COO)2(H2O)] | C36 Cu1 F6 H40 N10 O9 | chemical synthesis | Cu(CH3COO)2⋅H2O | 0.020 g | FZ | 0.035 g | [6 empty] | CH3OH, H2O |  | 10 min | 65°C |  | chemical synthesis, evaporation | 10.1016/j.jssc.2017.12.029 |  | 2018.03 | [{"synthesis method": "chemical synthesis", "precursor": [{"name": "Cu(CH3COO)2\u22c5H2O", "amount": "0.020", "unit": "g"}, {"name": "FZ", "amount": "0.035", "unit": "g"}], "solution": [{"name": "CH3OH", "amount": "6", "unit": "ml"}, {"name": "H2O", "amount": "1", "unit": "ml"}], "pressure": "", "temperature": "65\u00b0C", "time": "10 min"}, {"synthesis method": "evaporation", "pressure": "", "temperature": "ambient temperature", "time": "five days"}]
REYCUW | [Cu(FZ)2(NO3)2] | C32 Cu1 F6 H28 N12 O8 | chemical synthesis | Cu(NO3)2⋅3H2O | 0.024 g | FZ | 0.035 g | [6 empty] | CH3OH, H2O |  | three days | room temperature |  | chemical synthesis | 10.1016/j.jssc.2017.12.029 |  | 2018.03 | [{"synthesis method": "chemical synthesis", "precursor": [{"name": "Cu(NO3)2\u22c53H2O", "amount": "0.024", "unit": "g"}, {"name": "FZ", "amount": "0.035", "unit": "g"}], "solution": [{"name": "CH3OH", "amount": "6", "unit": "ml"}, {"name": "H2O", "amount": "1", "unit": "ml"}], "pressure": "", "temperature": "room temperature", "time": "three days"}]
REYDAD | [Cu2(FZ)2(H2O)8](SO4)2 | C32 Cu2 F6 H52 N10 O22 S2 | chemical synthesis | CuSO4⋅5H2O | 0.025 g | FZ | 0.035 g | [6 empty] | CH3OH, H2O |  | five days | room temperature |  | chemical synthesis | 10.1016/j.jssc.2017.12.029 |  | 2018.03 | [{"synthesis method": "chemical synthesis", "precursor": [{"name": "CuSO4\u22c55H2O", "amount": "0.025", "unit": "g"}, {"name": "FZ", "amount": "0.035", "unit": "g"}], "solution": [{"name": "CH3OH", "amount": "6", "unit": "ml"}, {"name": "H2O", "amount": "1", "unit": "ml"}], "pressure": "", "temperature": "room temperature", "time": "five days"}]
XOKKIS | Bi(C2O4)OH | Bi1 C2 H1 O1 O4 | [15 empty] | 3.5-4 | crystal growth gel method, pH adjustment | 10.1016/j.jssc.2008.06.031 |  | 2008.10 | [{"synthesis method": "crystal growth gel method", "precursor": [{"name": "sodium metasilicate", "amount": "1", "unit": "M"}, {"name": "oxalic acid", "amount": "1", "unit": "M"}, {"name": "nitric acid", "amount": "3", "unit": "M"}, {"name": "ammonium nitrate", "amount": "2", "unit": "M"}], "solution": [{"name": "oxalic acid", "amount": "0.2", "unit": "M"}], "pressure": "", "temperature": "", "time": ""}, {"synthesis method": "pH adjustment", "pH": "3.5-4", "modulator": ""}]
DESTEB | 1,2,4-triazole | C6 H7 N7 O4 Pb2 | chemical synthesis | 1,2,4-triazole | 0.21 g | lead(II) acetate | 0.36 g | sodium nitrite | 0.069 g |  |  |  |  | Methanol |  | 14 days | 60°C |  | chemical synthesis, washing, drying | 10.1016/j.inoche.2006.08.003 |  | 2006.12 | [{"synthesis method": "chemical synthesis", "precursor": [{"name": "1,2,4-triazole", "amount": "0.21", "unit": "g"}, {"name": "lead(II) acetate", "amount": "0.36", "unit": "g"}, {"name": "sodium nitrite", "amount": "0.069", "unit": "g"}], "solution": [{"name": "Methanol", "amount": "", "unit": ""}], "pressure": "", "temperature": "60\u00b0C", "time": "14 days"}, {"synthesis method": "washing", "washing solution": "acetone and ether", "amount": ""}, {"synthesis method": "drying", "pressure": "", "temperature": "", "atmosphere": "air", "time": ""}]
APUHUO | [{η5:η6-Me2Si(C9H6)(C2B10H11)}Er(THF)(μ-Cl)Na(THF)2] n | B10 C25 Cl1 Er1 H47 Na1 O3 Si1 | chemical synthesis | NaH powder | 0.024 g | Me2Si(C9H7)(C2B10H11) | 0.32 g | Na metal | 0.10 g | ErCl3 | 0.27 g |  |  | THF |  | 2 days | room temperature |  | chemical synthesis | 10.1016/j.tet.2003.06.002 |  | 2003.12 | [{"synthesis method": "chemical synthesis", "precursor": [{"name": "NaH powder", "amount": "0.024", "unit": "g"}, {"name": "Me2Si(C9H7)(C2B10H11)", "amount": "0.32", "unit": "g"}, {"name": "Na metal", "amount": "0.10", "unit": "g"}, {"name": "ErCl3", "amount": "0.27", "unit": "g"}], "solution": [{"name": "THF", "amount": "15", "unit": "mL"}], "pressure": "", "temperature": "room temperature", "time": "2 days"}]
APUJAW | [{η5:η7-[Me2Si(C9H6)(C2B10H11)]Er}2{Na4(THF)8}] n | B20 C58 Er2 H110 Na4 O8 Si2 | chemical synthesis | Na metal | 0.10 g | 2 | 0.30 g | [6 empty] | THF |  | 5 days | room temperature |  | chemical synthesis | 10.1016/j.tet.2003.06.002 |  | 2003.12 | [{"synthesis method": "chemical synthesis", "precursor": [{"name": "Na metal", "amount": "0.10", "unit": "g"}, {"name": "2", "amount": "0.30", "unit": "g"}], "solution": [{"name": "THF", "amount": "20", "unit": "mL"}], "pressure": "", "temperature": "room temperature", "time": "5 days"}]
APUJEA | [{η5:η7-[Me2Si(C9H6)(C2B10H11)]Dy}2{Na4(THF)8}] n | B20 C58 Dy2 H110 Na4 O8 Si2 | chemical synthesis | NaH powder | 0.024 g | Me2Si(C9H7)(C2B10H11) | 0.32 g | Na metal | 0.13 g | DyCl3 | 0.27 g |  |  | THF |  | 2 days | room temperature |  | chemical synthesis | 10.1016/j.tet.2003.06.002 |  | 2003.12 | [{"synthesis method": "chemical synthesis", "precursor": [{"name": "NaH powder", "amount": "0.024", "unit": "g"}, {"name": "Me2Si(C9H7)(C2B10H11)", "amount": "0.32", "unit": "g"}, {"name": "Na metal", "amount": "0.13", "unit": "g"}, {"name": "DyCl3", "amount": "0.27", "unit": "g"}], "solution": [{"name": "THF", "amount": "15", "unit": "mL"}], "pressure": "", "temperature": "room temperature", "time": "2 days"}]
APUJIE | [{[η7-(3,5-(CH3O)2C6H3CH2)2C2B10H10]Er(THF)}{Na(THF)3}]2 | B20 C72 Er2 H128 Na2 O16 | chemical synthesis | Na metal | 0.11 mg | 1,2-[3,5-(CH3O)2C6H3CH2]2-1,2-C2B10H10 | 0.21 mg | ErCl3 | 0.13 mg |  |  |  |  | THF |  | 4 days | room temperature |  | chemical synthesis | 10.1016/j.tet.2003.06.002 |  | 2003.12 | [{"synthesis method": "chemical synthesis", "precursor": [{"name": "Na metal", "amount": "0.11", "unit": "mg"}, {"name": "1,2-[3,5-(CH3O)2C6H3CH2]2-1,2-C2B10H10", "amount": "0.21", "unit": "mg"}, {"name": "ErCl3", "amount": "0.13", "unit": "mg"}], "solution": [{"name": "THF", "amount": "20", "unit": "mL"}], "pressure": "", "temperature": "room temperature", "time": "4 days"}]
APUJOK | [{[η7-(3,5-(CH3O)2C6H3CH2)2C2B10H10]Y(THF)}{Na(THF)3}]2 | B20 C72 H128 Na2 O16 Y2 | chemical synthesis | YCl3 | 0.09 g | 5 | 0.21 g | Na metal | 0.11 g |  |  |  |  | THF |  | 4 days | room temperature |  | chemical synthesis | 10.1016/j.tet.2003.06.002 |  | 2003.12 | [{"synthesis method": "chemical synthesis", "precursor": [{"name": "YCl3", "amount": "0.09", "unit": "g"}, {"name": "5", "amount": "0.21", "unit": "g"}, {"name": "Na metal", "amount": "0.11", "unit": "g"}], "solution": [{"name": "THF", "amount": "20", "unit": "mL"}], "pressure": "", "temperature": "room temperature", "time": "4 days"}]
EYEKUO | [Mn(male)(bpy)(H2O)]n·2nH2O | C14 H16 Mn1 N2 O7 | chemical synthesis | MnCl2⋅4H2O | 0.99 g | sodium maleate | equimolar | 2,2'-bipyridine | 0.780 g |  |  |  |  | double distilled water, methanol |  | 25 min | 0°C |  | chemical synthesis | 10.1016/j.poly.2004.01.005 |  | 2004.03 | [{"synthesis method": "chemical synthesis", "precursor": [{"name": "MnCl2\u22c54H2O", "amount": "0.99", "unit": "g"}, {"name": "sodium maleate", "amount": "equimolar", "unit": ""}, {"name": "2,2'-bipyridine", "amount": "0.780", "unit": "g"}], "solution": [{"name": "double distilled water", "amount": "20", "unit": "ml"}, {"name": "methanol", "amount": "10", "unit": "ml"}], "pressure": "", "temperature": "0\u00b0C", "time": "25 min"}]
OJUFUU01 | [Mn(male)(bpy)]n | C14 H10 Mn1 N2 O4 | chemical synthesis | MnCl2⋅4H2O | 0.99 g | sodium maleate | equimolar | 2,2'-bipyridine | 0.780 g |  |  |  |  | double distilled water, methanol |  | a few weeks | ambient temperature |  | chemical synthesis | 10.1016/j.poly.2004.01.005 |  | 2004.03 | [{"synthesis method": "chemical synthesis", "precursor": [{"name": "MnCl2\u22c54H2O", "amount": "0.99", "unit": "g"}, {"name": "sodium maleate", "amount": "equimolar", "unit": ""}, {"name": "2,2'-bipyridine", "amount": "0.780", "unit": "g"}], "solution": [{"name": "double distilled water", "amount": "20", "unit": "ml"}, {"name": "methanol", "amount": "10", "unit": "ml"}], "pressure": "", "temperature": "ambient temperature", "time": "a few weeks"}]
HAMVEZ | {[Ag(sac)(μ-bisopib)]}n | Ag1 C23 H30 N5 O3 S1 | chemical synthesis | Na(sac)⋅H2O | 0.50 g | AgNO3 | 0.38 g | bisopib | 0.61 g |  |  |  |  | water, ammonia |  | 30 min | 60°C |  | chemical synthesis, filtration, crystallization | 10.1016/j.poly.2016.11.029 |  | 2017.02 | [{"synthesis method": "chemical synthesis", "precursor": [{"name": "Na(sac)\u22c5H2O", "amount": "0.50", "unit": "g"}, {"name": "AgNO3", "amount": "0.38", "unit": "g"}, {"name": "bisopib", "amount": "0.61", "unit": "g"}], "solution": [{"name": "water", "amount": "20", "unit": "mL"}, {"name": "ammonia", "amount": "", "unit": ""}], "pressure": "", "temperature": "60\u00b0C", "time": "30 min"}, {"synthesis method": "filtration", "time": "", "atmosphere": "", "pressure": ""}, {"synthesis method": "crystallization", "time": "2 days", "atmosphere": "dark", "temperature": "room temperature"}]
QATRUA | 1 | C16 H16 N2 O6 Zn1 | solvothermal synthesis | Zn(NO3)2⋅6H2O | 60 mg | HPPA | 60 mg | [8 empty] | 3 days | 150°C |  | solvothermal synthesis | 10.1016/j.inoche.2011.10.010 |  | 2012.01 | [{"synthesis method": "solvothermal synthesis", "precursor": [{"name": "Zn(NO3)2\u22c56H2O", "amount": "60", "unit": "mg"}, {"name": "HPPA", "amount": "60", "unit": "mg"}], "solvent": [{"name": "H2O", "amount": "10.0", "unit": "ml"}], "reducing agent": [{"name": "", "amount": "", "unit": ""}], "surfactant": [{"name": "", "amount": "", "unit": ""}], "pressure": "", "temperature": "150\u00b0C", "time": "3 days", "heating rate": "", "cooling rate": "5\u00b0C/h"}]
QATROU | 2 | C16 Cd1 H16 N2 O4 | solvothermal synthesis | Cd(NO3)2⋅4H2O | 62 mg | HPPA | 60 mg | [8 empty] | 3 days | 150°C |  | solvothermal synthesis | 10.1016/j.inoche.2011.10.010 |  | 2012.01 | [{"synthesis method": "solvothermal synthesis", "precursor": [{"name": "Cd(NO3)2\u22c54H2O", "amount": "62", "unit": "mg"}, {"name": "HPPA", "amount": "60", "unit": "mg"}], "solvent": [{"name": "H2O", "amount": "10.0", "unit": "ml"}], "reducing agent": [{"name": "", "amount": "", "unit": ""}], "surfactant": [{"name": "", "amount": "", "unit": ""}], "pressure": "", "temperature": "150\u00b0C", "time": "3 days", "heating rate": "", "cooling rate": "5\u00b0C/h"}]
FATJOB |  | C58 Co2 H48 N8 O14 S2 | chemical synthesis | CoSO4∙7H2O | 0.029 g | H2bcp | 0.032 g | bpt | 0.019 mg | [6 empty] | 72h | 150°C | 7 | chemical synthesis, pH adjustment | 10.1016/j.inoche.2012.01.022 |  | 2012.05 | [{"synthesis method": "chemical synthesis", "precursor": [{"name": "CoSO4\u22197H2O", "amount": "0.029", "unit": "g"}, {"name": "H2bcp", "amount": "0.032", "unit": "g"}, {"name": "bpt", "amount": "0.019", "unit": "mg"}], "solvent": [{"name": "CH3OH", "amount": "2", "unit": "mL"}, {"name": "deionised water", "amount": "10", "unit": "mL"}], "reducing agent": [{"name": "", "amount": "", "unit": ""}], "surfactant": [{"name": "", "amount": "", "unit": ""}], "pressure": "", "temperature": "150\u00b0C", "time": "72h", "heating rate": "", "cooling rate": "5\u00b0Ch-1"}, {"synthesis method": "pH adjustment", "pH": "7", "modulator": "dilute NaOH (0.1mol/L)"}]
BUGHOC | 1 | C74 Cu4 F12 H50 N6 O20 | solvothermal synthesis | Cu(NO3)2⋅3H2O | 48 mg | 4,4'-(hexafluoroisopropylidene)diphthalic anhydride (fpha) | 44 mg | bpe | 18 mg | [5 empty] | autogenous | 3 days | 120°C | 7 | solvothermal synthesis, pH adjustment, washing, drying | 10.1016/j.jssc.2015.02.028 |  | 2015.03 | [{"synthesis method": "solvothermal synthesis", "precursor": [{"name": "Cu(NO3)2\u22c53H2O", "amount": "48", "unit": "mg"}, {"name": "4,4'-(hexafluoroisopropylidene)diphthalic anhydride (fpha)", "amount": "44", "unit": "mg"}, {"name": "bpe", "amount": "18", "unit": "mg"}], "solvent": [{"name": "water", "amount": "10", "unit": "mL"}], "reducing agent": [{"name": "", "amount": "", "unit": ""}], "surfactant": [{"name": "", "amount": "", "unit": ""}], "pressure": "autogenous", "temperature": "120\u00b0C", "time": "3 days", "heating rate": "", "cooling rate": "room temperature"}, {"synthesis method": "pH adjustment", "pH": "7", "modulator": "triethylamine"}, {"synthesis method": "washing", "washing solution": "water", "amount": ""}, {"synthesis method": "drying", "pressure": "", "temperature": "", "atmosphere": "air", "time": ""}]
BUGHUI | 2 | C43 Co2 F6 H40 N4 O13 | solvothermal synthesis | Co(OAc)2⋅4H2O | 50 mg | fpha | 44 mg | bpa | 18 mg | [5 empty] | autogenous | 3 days | 120°C | 7 | solvothermal synthesis, pH adjustment, washing, drying | 10.1016/j.jssc.2015.02.028 |  | 2015.03 | [{"synthesis method": "solvothermal synthesis", "precursor": [{"name": "Co(OAc)2\u22c54H2O", "amount": "50", "unit": "mg"}, {"name": "fpha", "amount": "44", "unit": "mg"}, {"name": "bpa", "amount": "18", "unit": "mg"}], "solvent": [{"name": "water", "amount": "10", "unit": "mL"}], "reducing agent": [{"name": "", "amount": "", "unit": ""}], "surfactant": [{"name": "", "amount": "", "unit": ""}], "pressure": "autogenous", "temperature": "120\u00b0C", "time": "3 days", "heating rate": "", "cooling rate": "room temperature"}, {"synthesis method": "pH adjustment", "pH": "7", "modulator": "NaOH"}, {"synthesis method": "washing", "washing solution": "water", "amount": ""}, {"synthesis method": "drying", "pressure": "", "temperature": "", "atmosphere": "air", "time": ""}]
BUGJAQ | 3 | C28 H22 N2 Ni1 O10 | solvothermal synthesis | Ni(NO3)2⋅6H2O | 44 mg | 4,4'-oxydiphthalic anhydride (opha) | 31 mg | bpa | 18 mg | [5 empty] | autogenous | 3 days | 120°C | 6 | solvothermal synthesis, pH adjustment, washing, drying | 10.1016/j.jssc.2015.02.028 |  | 2015.03 | [{"synthesis method": "solvothermal synthesis", "precursor": [{"name": "Ni(NO3)2\u22c56H2O", "amount": "44", "unit": "mg"}, {"name": "4,4'-oxydiphthalic anhydride (opha)", "amount": "31", "unit": "mg"}, {"name": "bpa", "amount": "18", "unit": "mg"}], "solvent": [{"name": "water", "amount": "8", "unit": "mL"}], "reducing agent": [{"name": "", "amount": "", "unit": ""}], "surfactant": [{"name": "", "amount": "", "unit": ""}], "pressure": "autogenous", "temperature": "120\u00b0C", "time": "3 days", "heating rate": "", "cooling rate": "room temperature"}, {"synthesis method": "pH adjustment", "pH": "6", "modulator": "NaOH"}, {"synthesis method": "washing", "washing solution": "water", "amount": ""}, {"synthesis method": "drying", "pressure": "", "temperature": "", "atmosphere": "air", "time": ""}]
VILWIX | [Ca2(μ-TFA)3(THF)4](μ-TFA)} n | C24 Ca2 F12 H32 O12 | chemical synthesis | Ca0 | 5.00 g | H-TFA | 56.8 g | [6 empty] | THF |  | 12h |  |  | chemical synthesis | 10.1016/j.poly.2007.07.009 |  | 2007.10 | [{"synthesis method": "chemical synthesis", "precursor": [{"name": "Ca0", "amount": "5.00", "unit": "g"}, {"name": "H-TFA", "amount": "56.8", "unit": "g"}], "solution": [{"name": "THF", "amount": "~10", "unit": "mL"}], "pressure": "", "temperature": "", "time": "12h"}]
VILWOD | [(μ-TFA)2Sr(μc-TFA)][H-py]py} n | C16 F9 H11 N2 O6 Sr1 | chemical synthesis | Sr0 | 5.00 g | H-TFA | 26.0 g | [6 empty] | py |  | 12h |  |  | chemical synthesis | 10.1016/j.poly.2007.07.009 |  | 2007.10 | [{"synthesis method": "chemical synthesis", "precursor": [{"name": "Sr0", "amount": "5.00", "unit": "g"}, {"name": "H-TFA", "amount": "26.0", "unit": "g"}], "solution": [{"name": "py", "amount": "~10", "unit": "mL"}], "pressure": "", "temperature": "", "time": "12h"}]
VILWUJ | [Ba(μc-TFA)2 (μc-TFA)(py)][H-py]} n | Ba1 C16 F9 H11 N2 O6 | chemical synthesis | Ba0 | 5.00 g | H-TFA | 16.6 g | [6 empty] | py |  | 12h |  |  | chemical synthesis | 10.1016/j.poly.2007.07.009 |  | 2007.10 | [{"synthesis method": "chemical synthesis", "precursor": [{"name": "Ba0", "amount": "5.00", "unit": "g"}, {"name": "H-TFA", "amount": "16.6", "unit": "g"}], "solution": [{"name": "py", "amount": "~10", "unit": "mL"}], "pressure": "", "temperature": "", "time": "12h"}]
TEHYUC | [Cd(Fpht)tib] | C23 Cd1 F1 H17 N6 O5 | solvothermal synthesis | tib | 0.0278 g | H2Fpht | 0.0184 g | CdSO4 | 0.0257 g | 2mol.L-1NaOH | 0.2 ml |  |  |  |  | 3 days | 160°C |  | solvothermal synthesis | 10.1016/j.inoche.2012.02.029 |  | 2012.06 | [{"synthesis method": "solvothermal synthesis", "precursor": [{"name": "tib", "amount": "0.0278", "unit": "g"}, {"name": "H2Fpht", "amount": "0.0184", "unit": "g"}, {"name": "CdSO4", "amount": "0.0257", "unit": "g"}, {"name": "2mol.L-1NaOH", "amount": "0.2", "unit": "ml"}], "solvent": [{"name": "H2O", "amount": "10", "unit": "ml"}], "reducing agent": [{"name": "", "amount": "", "unit": ""}], "surfactant": [{"name": "", "amount": "", "unit": ""}], "pressure": "", "temperature": "160\u00b0C", "time": "3 days", "heating rate": "", "cooling rate": ""}]
TEHYOW | [Co(Fpht)tib] | C23 Co1 F1 H17 N6 O5 | solvothermal synthesis | tib | 0.0278 g | H2Fpht | 0.0185 g | CoCl2⋅6H2O | 0.0235 g | 2molL-1NaOH | 0.1 ml |  |  |  |  | 3 days | 150°C |  | solvothermal synthesis | 10.1016/j.inoche.2012.02.029 |  | 2012.06 | [{"synthesis method": "solvothermal synthesis", "precursor": [{"name": "tib", "amount": "0.0278", "unit": "g"}, {"name": "H2Fpht", "amount": "0.0185", "unit": "g"}, {"name": "CoCl2\u22c56H2O", "amount": "0.0235", "unit": "g"}, {"name": "2molL-1NaOH", "amount": "0.1", "unit": "ml"}], "solvent": [{"name": "H2O", "amount": "10", "unit": "ml"}], "reducing agent": [{"name": "", "amount": "", "unit": ""}], "surfactant": [{"name": "", "amount": "", "unit": ""}], "pressure": "", "temperature": "150\u00b0C", "time": "3 days", "heating rate": "", "cooling rate": ""}]
YIXGIX | {[Cu4(biqz)2(MeCN)4(MeOH)4](BF4)4} n | B1 C11 Cu1 F4 H11 N3 O1 | chemical synthesis | [Cu(MeCN)4]BF4 | 62.8 mg | biqz | 5.2 mg | [6 empty] | MeOH |  | 1 month | -10°C |  | chemical synthesis | 10.1016/j.ica.2014.02.016 |  | 2014.04 | [{"synthesis method": "chemical synthesis", "precursor": [{"name": "[Cu(MeCN)4]BF4", "amount": "62.8", "unit": "mg"}, {"name": "biqz", "amount": "5.2", "unit": "mg"}], "solution": [{"name": "MeOH", "amount": "10.0", "unit": "mL"}], "pressure": "", "temperature": "-10\u00b0C", "time": "1 month"}]
YIXGAP | {[Cu4(biqz)2(MeCN)8](PF6)4} n | C24 Cu2 F12 H22 N8 P2 | chemical synthesis | [Cu(MeCN)4]PF6 | 74.5 mg | biqz | 5.2 mg | [6 empty] | MeOH |  | 1 month | -10°C |  | chemical synthesis | 10.1016/j.ica.2014.02.016 |  | 2014.04 | [{"synthesis method": "chemical synthesis", "precursor": [{"name": "[Cu(MeCN)4]PF6", "amount": "74.5", "unit": "mg"}, {"name": "biqz", "amount": "5.2", "unit": "mg"}], "solution": [{"name": "MeOH", "amount": "10.0", "unit": "mL"}], "pressure": "", "temperature": "-10\u00b0C", "time": "1 month"}]
YIXGET | {[Cu2(biqz)(C2H4)2](ClO4)2·Me2CO} n | C23 Cl2 Cu2 H24 N4 O9 | chemical synthesis | Cu(ClO4)2⋅6H2O | 37.1 mg | biqz | 5.2 mg | [6 empty] | Me2CO |  | 1 month | -20°C |  | chemical synthesis | 10.1016/j.ica.2014.02.016 |  | 2014.04 | [{"synthesis method": "chemical synthesis", "precursor": [{"name": "Cu(ClO4)2\u22c56H2O", "amount": "37.1", "unit": "mg"}, {"name": "biqz", "amount": "5.2", "unit": "mg"}], "solution": [{"name": "Me2CO", "amount": "5.0", "unit": "mL"}], "pressure": "", "temperature": "-20\u00b0C", "time": "1 month"}]
GOXYAV | 1 | C4 H12 N8 O7 S1 Zn2 | solvothermal synthesis | ZnSO4⋅7H2O | 0.5 mmol | HATRZ | 1 mmol | [8 empty] | 2 days | 150°C |  | solvothermal synthesis, washing, drying | 10.1016/j.molstruc.2014.11.050 |  | 2015.03 | [{"synthesis method": "solvothermal synthesis", "precursor": [{"name": "ZnSO4\u22c57H2O", "amount": "0.5", "unit": "mmol"}, {"name": "HATRZ", "amount": "1", "unit": "mmol"}], "solvent": [{"name": "H2O", "amount": "8", "unit": "mL"}], "reducing agent": [{"name": "", "amount": "", "unit": ""}], "surfactant": [{"name": "", "amount": "", "unit": ""}], "pressure": "", "temperature": "150\u00b0C", "time": "2 days", "heating rate": "75\u00b0C/h", "cooling rate": "75\u00b0C/2 days"}, {"synthesis method": "washing", "washing solution": "H2O", "amount": ""}, {"synthesis method": "drying", "pressure": "", "temperature": "room temperature", "atmosphere": "air", "time": ""}]
TUGPER | 1 | C14 Cl2 Cu1 H10 N6 | chemical synthesis | Cu(II) chloride | 0.2 mg | ligand | 0.32 mg | [6 empty] | methanol |  | a few hours |  |  | chemical synthesis, filtration, washing, drying | 10.1016/j.ica.2009.05.055 |  | 2009.09 | [{"synthesis method": "chemical synthesis", "precursor": [{"name": "Cu(II) chloride", "amount": "0.2", "unit": "mg"}, {"name": "ligand", "amount": "0.32", "unit": "mg"}], "solution": [{"name": "methanol", "amount": "10", "unit": "ml"}], "pressure": "", "temperature": "", "time": "a few hours"}, {"synthesis method": "filtration", "time": "", "atmosphere": "", "pressure": ""}, {"synthesis method": "washing", "washing solution": "methanol", "amount": ""}, {"synthesis method": "drying", "pressure": "", "temperature": "", "atmosphere": "air", "time": ""}]
TUGPIV | 3 | Br2 C14 Cu1 H10 N6 | chemical synthesis | Cu(II) bromide | 0.27 mg | ligand | 0.32 mg | [6 empty] | dioxane |  | a few days |  |  | chemical synthesis, filtration, washing, drying | 10.1016/j.ica.2009.05.055 |  | 2009.09 | [{"synthesis method": "chemical synthesis", "precursor": [{"name": "Cu(II) bromide", "amount": "0.27", "unit": "mg"}, {"name": "ligand", "amount": "0.32", "unit": "mg"}], "solution": [{"name": "dioxane", "amount": "10", "unit": "ml"}], "pressure": "", "temperature": "", "time": "a few days"}, {"synthesis method": "filtration", "time": "", "atmosphere": "", "pressure": ""}, {"synthesis method": "washing", "washing solution": "mother liquid", "amount": ""}, {"synthesis method": "drying", "pressure": "", "temperature": "", "atmosphere": "air", "time": ""}]
TUGPUH | 5 | C14 Cu1 H10 N8 O6 | chemical synthesis | Cu(II) nitrate | 0.29 mg | ligand | 0.32 mg | [6 empty] | methanol |  | a few days |  |  | chemical synthesis | 10.1016/j.ica.2009.05.055 |  | 2009.09 | [{"synthesis method": "chemical synthesis", "precursor": [{"name": "Cu(II) nitrate", "amount": "0.29", "unit": "mg"}, {"name": "ligand", "amount": "0.32", "unit": "mg"}], "solution": [{"name": "methanol", "amount": "10", "unit": "ml"}], "pressure": "", "temperature": "", "time": "a few days"}]
TUGQAO | 6 | C7 Cu1 H5 N5 O6 | chemical synthesis | Cu(II) nitrate |  | ligand | [7 empty] | methanol, DMP |  | a few minutes |  |  | chemical synthesis | 10.1016/j.ica.2009.05.055 |  | 2009.09 | [{"synthesis method": "chemical synthesis", "precursor": [{"name": "Cu(II) nitrate", "amount": "", "unit": ""}, {"name": "ligand", "amount": "", "unit": ""}], "solution": [{"name": "methanol", "amount": "", "unit": "ml"}, {"name": "DMP", "amount": "a few drops", "unit": ""}], "pressure": "", "temperature": "", "time": "a few minutes"}]
KUCRIK | [Cu(apsme)(NCS)]2 | C18 Cu2 H18 N10 S6 | chemical synthesis | copper(II) nitrate trihydrate | 0.09 g | Schiff base | 0.10 g | LiNCS | 0.03 g |  |  |  |  | methanol |  | 5 min | boiling |  | chemical synthesis, drying | 10.1016/j.ica.2009.04.019 |  | 2009.08 | [{"synthesis method": "chemical synthesis", "precursor": [{"name": "copper(II) nitrate trihydrate", "amount": "0.09", "unit": "g"}, {"name": "Schiff base", "amount": "0.10", "unit": "g"}, {"name": "LiNCS", "amount": "0.03", "unit": "g"}], "solution": [{"name": "methanol", "amount": "15", "unit": "mL"}], "pressure": "", "temperature": "boiling", "time": "5 min"}, {"synthesis method": "drying", "pressure": "", "temperature": "", "atmosphere": "", "time": ""}]
KUCPII | [CdL2](ClO4)2 | C30 Cd1 Cl2 H24 N4 O8 S2 | chemical synthesis | Cd(ClO4)2 ⋅6H2O | 23 mg | 8-[(pyridin-4-yl)methylthio] quinoline | 13 mg | [6 empty] | methanol, chloroform |  | several days |  |  | chemical synthesis, filtration, washing, drying | 10.1016/j.ica.2009.03.041 |  | 2009.08 | [{"synthesis method": "chemical synthesis", "precursor": [{"name": "Cd(ClO4)2 \u22c56H2O", "amount": "23", "unit": "mg"}, {"name": "8-[(pyridin-4-yl)methylthio] quinoline", "amount": "13", "unit": "mg"}], "solution": [{"name": "methanol", "amount": "5", "unit": "mL"}, {"name": "chloroform", "amount": "5", "unit": "mL"}], "pressure": "", "temperature": "", "time": "several days"}, {"synthesis method": "filtration", "time": "", "atmosphere": "", "pressure": ""}, {"synthesis method": "washing", "washing solution": "anhydrous diethyl ether", "amount": ""}, {"synthesis method": "drying", "pressure": "", "temperature": "", "atmosphere": "vacuum", "time": ""}]
KUCPOO | [Cd(L)Br2] | Br2 C15 Cd1 H12 N2 S1 | chemical synthesis | ligand L | 25 mg | CdBr2 ⋅4H2O | 35 mg | [6 empty] | chloroform, acetone, chloroform, acetonitrile, absolute acetonitrile, methanol |  | several days |  |  | chemical synthesis, filtration, washing, drying | 10.1016/j.ica.2009.03.041 |  | 2009.08 | [{"synthesis method": "chemical synthesis", "precursor": [{"name": "ligand L", "amount": "25", "unit": "mg"}, {"name": "CdBr2 \u22c54H2O", "amount": "35", "unit": "mg"}], "solution": [{"name": "chloroform", "amount": "2.5", "unit": "mL"}, {"name": "acetone", "amount": "2.5", "unit": "mL"}, {"name": "chloroform", "amount": "1", "unit": "mL"}, {"name": "acetonitrile", "amount": "3", "unit": "mL"}, {"name": "absolute acetonitrile", "amount": "2.5", "unit": "mL"}, {"name": "methanol", "amount": "2.5", "unit": "mL"}], "pressure": "", "temperature": "", "time": "several days"}, {"synthesis method": "filtration", "time": "", "atmosphere": "", "pressure": ""}, {"synthesis method": "washing", "washing solution": "anhydrous diethyl ether", "amount": ""}, {"synthesis method": "drying", "pressure": "", "temperature": "", "atmosphere": "vacuum", "time": ""}]
VIPYOK | 2 | C9 H13 Mn2 N4 O10 | solvothermal synthesis | MnCL2⋅4H2O | 2 ratio | H3 L | 0.5 ratio | imidazol-1-yl-acetate acid | 1 ratio | NaN3 | 2 ratio |  |  |  | autogenous | 2 days | 140°C |  | solvothermal synthesis | 10.1016/j.inoche.2013.01.003 |  | 2013.03 | [{"synthesis method": "solvothermal synthesis", "precursor": [{"name": "MnCL2\u22c54H2O", "amount": "2", "unit": "ratio"}, {"name": "H3 L", "amount": "0.5", "unit": "ratio"}, {"name": "imidazol-1-yl-acetate acid", "amount": "1", "unit": "ratio"}, {"name": "NaN3", "amount": "2", "unit": "ratio"}], "solvent": [{"name": "water", "amount": "15", "unit": "mL"}], "reducing agent": [{"name": "", "amount": "", "unit": ""}], "surfactant": [{"name": "", "amount": "", "unit": ""}], "pressure": "autogenous", "temperature": "140\u00b0C", "time": "2 days", "heating rate": "", "cooling rate": "room temperature"}]
VOVTOR | [Cu2L2(H2O)(CH3OH)] | C30 Cu2 H42 N4 O17 | chemical synthesis | H2L | 154 mg | Et3N | 69 μl | Cu(OAc)2 H2O | 100 mg |  |  |  |  | MeOH, H2O |  | 30 min | room temperature |  | chemical synthesis, filtration | 10.1016/j.poly.2015.01.023 |  | 2015.03 | [{"synthesis method": "chemical synthesis", "precursor": [{"name": "H2L", "amount": "154", "unit": "mg"}, {"name": "Et3N", "amount": "69", "unit": "\u03bcl"}, {"name": "Cu(OAc)2 H2O", "amount": "100", "unit": "mg"}], "solution": [{"name": "MeOH", "amount": "30", "unit": "mL"}, {"name": "H2O", "amount": "20", "unit": "mL"}], "pressure": "", "temperature": "room temperature", "time": "30 min"}, {"synthesis method": "filtration", "time": "", "atmosphere": "", "pressure": ""}]
VOVTUX | [Cu2L2(H2O)4] | C28 Cu2 H48 N4 O22 | chemical synthesis | H2L | 154 mg | Et3N | 69 μl | Cu(NO3)2 2.5 H2O | 116 mg |  |  |  |  | H2O, MeOH |  | 30 min | room temperature |  | chemical synthesis, filtration | 10.1016/j.poly.2015.01.023 |  | 2015.03 | [{"synthesis method": "chemical synthesis", "precursor": [{"name": "H2L", "amount": "154", "unit": "mg"}, {"name": "Et3N", "amount": "69", "unit": "\u03bcl"}, {"name": "Cu(NO3)2 2.5 H2O", "amount": "116", "unit": "mg"}], "solution": [{"name": "H2O", "amount": "40", "unit": "mL"}, {"name": "MeOH", "amount": "10", "unit": "mL"}], "pressure": "", "temperature": "room temperature", "time": "30 min"}, {"synthesis method": "filtration", "time": "", "atmosphere": "", "pressure": ""}]
TACVUR | [Ni2(tib)2(bpdc)(H2O)2]·SO4 | C44 H40 N12 Ni2 O12 S1 | solvothermal synthesis | tib | 27.6 mg | H2bpdc | 24.2 mg | NiSO4⋅7H2O | 56.2 mg | NaOH | 8.0 mg |  |  |  |  | 72h | 180°C |  | solvothermal synthesis, washing | 10.1016/j.micromeso.2015.04.035 |  | 2015.09 | [{"synthesis method": "solvothermal synthesis", "precursor": [{"name": "tib", "amount": "27.6", "unit": "mg"}, {"name": "H2bpdc", "amount": "24.2", "unit": "mg"}, {"name": "NiSO4\u22c57H2O", "amount": "56.2", "unit": "mg"}, {"name": "NaOH", "amount": "8.0", "unit": "mg"}], "solvent": [{"name": "H2O", "amount": "10", "unit": "mL"}], "reducing agent": [{"name": "", "amount": "", "unit": ""}], "surfactant": [{"name": "", "amount": "", "unit": ""}], "pressure": "", "temperature": "180\u00b0C", "time": "72h", "heating rate": "", "cooling rate": ""}, {"synthesis method": "washing", "washing solution": "water and ethanol", "amount": ""}]
TACWAY | [Co2(tib)2(bpdc)(H2O)2]·SO4 | C44 Co2 H40 N12 O12 S1 | solvothermal synthesis | tib | 27.6 mg | H2bpdc | 24.2 mg | CoSO4⋅7H2O | 56.2 mg | NaOH | 8.0 mg |  |  |  |  | 72h | 180°C |  | solvothermal synthesis, washing | 10.1016/j.micromeso.2015.04.035 |  | 2015.09 | [{"synthesis method": "solvothermal synthesis", "precursor": [{"name": "tib", "amount": "27.6", "unit": "mg"}, {"name": "H2bpdc", "amount": "24.2", "unit": "mg"}, {"name": "CoSO4\u22c57H2O", "amount": "56.2", "unit": "mg"}, {"name": "NaOH", "amount": "8.0", "unit": "mg"}], "solvent": [{"name": "H2O", "amount": "10", "unit": "mL"}], "reducing agent": [{"name": "", "amount": "", "unit": ""}], "surfactant": [{"name": "", "amount": "", "unit": ""}], "pressure": "", "temperature": "180\u00b0C", "time": "72h", "heating rate": "", "cooling rate": ""}, {"synthesis method": "washing", "washing solution": "water and ethanol", "amount": ""}]
TACWEC | [Cu2(tib)2(bpdc)(H2O)2]·SO4 | C44 Cu2 H40 N12 O12 S1 | solvothermal synthesis | tib | 27.6 mg | H2bpdc | 24.2 mg | CuSO4⋅5H2O | 49.9 mg | NaOH | 8.0 mg |  |  |  |  | 72h | 180°C |  | solvothermal synthesis, washing | 10.1016/j.micromeso.2015.04.035 |  | 2015.09 | [{"synthesis method": "solvothermal synthesis", "precursor": [{"name": "tib", "amount": "27.6", "unit": "mg"}, {"name": "H2bpdc", "amount": "24.2", "unit": "mg"}, {"name": "CuSO4\u22c55H2O", "amount": "49.9", "unit": "mg"}, {"name": "NaOH", "amount": "8.0", "unit": "mg"}], "solvent": [{"name": "H2O", "amount": "10", "unit": "mL"}], "reducing agent": [{"name": "", "amount": "", "unit": ""}], "surfactant": [{"name": "", "amount": "", "unit": ""}], "pressure": "", "temperature": "180\u00b0C", "time": "72h", "heating rate": "", "cooling rate": ""}, {"synthesis method": "washing", "washing solution": "water and ethanol", "amount": ""}]
TACWIG | [Co(tib)(dnbpdc)(H2O)]·DMF | C32 Co1 H25 N9 O9 | solvothermal synthesis | tib | 13.8 mg | H2dnbpdc | 16.6 mg | CoSO4⋅7H2O | 28.1 mg | [6 empty] | 72h | 90°C |  | solvothermal synthesis, washing | 10.1016/j.micromeso.2015.04.035 |  | 2015.09 | [{"synthesis method": "solvothermal synthesis", "precursor": [{"name": "tib", "amount": "13.8", "unit": "mg"}, {"name": "H2dnbpdc", "amount": "16.6", "unit": "mg"}, {"name": "CoSO4\u22c57H2O", "amount": "28.1", "unit": "mg"}], "solvent": [{"name": "DMF/H2O", "amount": "8", "unit": "mL"}], "reducing agent": [{"name": "", "amount": "", "unit": ""}], "surfactant": [{"name": "", "amount": "", "unit": ""}], "pressure": "", "temperature": "90\u00b0C", "time": "72h", "heating rate": "", "cooling rate": ""}, {"synthesis method": "washing", "washing solution": "water and ethanol", "amount": ""}]
TACWOM | [Ni2(tib)2(bpndc)(H2O)5]·(bpndc) | C60 H40 N12 Ni2 O20 | solvothermal synthesis | tib | 27.6 mg | H2bpndc | 27.0 mg | NiSO4⋅7H2O | 56.2 mg | NaOH | 8.0 mg |  |  |  |  | 72h | 180°C |  | solvothermal synthesis, washing | 10.1016/j.micromeso.2015.04.035 |  | 2015.09 | [{"synthesis method": "solvothermal synthesis", "precursor": [{"name": "tib", "amount": "27.6", "unit": "mg"}, {"name": "H2bpndc", "amount": "27.0", "unit": "mg"}, {"name": "NiSO4\u22c57H2O", "amount": "56.2", "unit": "mg"}, {"name": "NaOH", "amount": "8.0", "unit": "mg"}], "solvent": [{"name": "H2O", "amount": "10", "unit": "mL"}], "reducing agent": [{"name": "", "amount": "", "unit": ""}], "surfactant": [{"name": "", "amount": "", "unit": ""}], "pressure": "", "temperature": "180\u00b0C", "time": "72h", "heating rate": "", "cooling rate": ""}, {"synthesis method": "washing", "washing solution": "water and ethanol", "amount": ""}]
TACWUS | [Mn2(tib)2(bpndc)(H2O)5]·(bpndc) | C60 H40 Mn2 N12 O20 | solvothermal synthesis | tib | 27.6 mg | H2bpndc | 27.0 mg | MnSO4⋅H2O | 33.8 mg | NaOH | 8.0 mg |  |  |  |  | 72h | 180°C |  | solvothermal synthesis, washing | 10.1016/j.micromeso.2015.04.035 |  | 2015.09 | [{"synthesis method": "solvothermal synthesis", "precursor": [{"name": "tib", "amount": "27.6", "unit": "mg"}, {"name": "H2bpndc", "amount": "27.0", "unit": "mg"}, {"name": "MnSO4\u22c5H2O", "amount": "33.8", "unit": "mg"}, {"name": "NaOH", "amount": "8.0", "unit": "mg"}], "solvent": [{"name": "H2O", "amount": "10", "unit": "mL"}], "reducing agent": [{"name": "", "amount": "", "unit": ""}], "surfactant": [{"name": "", "amount": "", "unit": ""}], "pressure": "", "temperature": "180\u00b0C", "time": "72h", "heating rate": "", "cooling rate": ""}, {"synthesis method": "washing", "washing solution": "water and ethanol", "amount": ""}]
BIWBEP | Cu3C36H40N6O20S2 | C36 Cu3 H40 N6 O20 S2 | [16 empty] | solution diffusion | 10.1016/j.molstruc.2007.06.002 |  | 2008.03 | [{"synthesis method": "solution diffusion", "precursor": [{"name": "M(II)SO4", "amount": "0.1", "unit": "mol/L"}, {"name": "Na2HSasa", "amount": "0.1", "unit": "mol/L"}, {"name": "Py", "amount": "0.1", "unit": "mol/L"}], "solution": [{"name": "water", "amount": "1.5", "unit": "mL"}, {"name": "50% water/ethanol mixture", "amount": "2", "unit": "mL"}], "pressure": "", "temperature": "", "time": "20 days"}]
BIWBIT | Zn3C36H40N6O20S2 | C36 H40 N6 O20 S2 Zn3 | [16 empty] | solution diffusion | 10.1016/j.molstruc.2007.06.002 |  | 2008.03 | [{"synthesis method": "solution diffusion", "precursor": [{"name": "M(II)SO4", "amount": "0.1", "unit": "mol/L"}, {"name": "Na2HSasa", "amount": "0.1", "unit": "mol/L"}, {"name": "Py", "amount": "0.1", "unit": "mol/L"}], "solution": [{"name": "water", "amount": "1.5", "unit": "mL"}, {"name": "50% water/ethanol mixture", "amount": "2", "unit": "mL"}], "pressure": "", "temperature": "", "time": "20 days"}]
TILKEF | [Cu(HL)2]·(ClO4)2 | C26 Cl2 Cu1 H20 N4 O12 | chemical synthesis | Cu(ClO4)2 ⋅6H2O | 0.074 g | HL | 0.0904 g | [6 empty] | CH3CN |  | 1h | 50°C |  | chemical synthesis | 10.1016/j.molstruc.2006.12.020 |  | 2007.10 | [{"synthesis method": "chemical synthesis", "precursor": [{"name": "Cu(ClO4)2 \u22c56H2O", "amount": "0.074", "unit": "g"}, {"name": "HL", "amount": "0.0904", "unit": "g"}], "solution": [{"name": "CH3CN", "amount": "10", "unit": "mL"}], "pressure": "", "temperature": "50\u00b0C", "time": "1h"}]
TILKIJ | [Cu(HL)2(SO4)] | C26 Cu1 H26 N4 O11 S1 | chemical synthesis | CuSO4 ⋅5H2O | 0.125 g | HL | 0.226 g | [6 empty] | CH3OH/CH3CN |  | 5h | 50°C |  | chemical synthesis | 10.1016/j.molstruc.2006.12.020 |  | 2007.10 | [{"synthesis method": "chemical synthesis", "precursor": [{"name": "CuSO4 \u22c55H2O", "amount": "0.125", "unit": "g"}, {"name": "HL", "amount": "0.226", "unit": "g"}], "solution": [{"name": "CH3OH/CH3CN", "amount": "1:1, 10", "unit": "mL"}], "pressure": "", "temperature": "50\u00b0C", "time": "5h"}]
TILKOP | [Cu2(L)2Cl2] n | C26 Cl2 Cu2 H24 N4 O7 | chemical synthesis | CuCl2 ⋅2H2O | 0.17 g | HL | 0.226 g | [6 empty] | methanol |  | 3h | 60°C |  | chemical synthesis | 10.1016/j.molstruc.2006.12.020 |  | 2007.10 | [{"synthesis method": "chemical synthesis", "precursor": [{"name": "CuCl2 \u22c52H2O", "amount": "0.17", "unit": "g"}, {"name": "HL", "amount": "0.226", "unit": "g"}], "solution": [{"name": "methanol", "amount": "10", "unit": "mL"}], "pressure": "", "temperature": "60\u00b0C", "time": "3h"}]
TILKUV | [Cu4(L)2(HL)2Cl4]·(CH3OH)2 ·(ClO4)2 | C54 Cl6 Cu4 H46 N8 O18 | chemical synthesis | CuCl2 ⋅2H2O | 0.085 g | HL | 0.226 g | Cu(ClO4)2 ⋅6H2O | 0.185 g |  |  |  |  | methanol |  | 3h | 50°C |  | chemical synthesis | 10.1016/j.molstruc.2006.12.020 |  | 2007.10 | [{"synthesis method": "chemical synthesis", "precursor": [{"name": "CuCl2 \u22c52H2O", "amount": "0.085", "unit": "g"}, {"name": "HL", "amount": "0.226", "unit": "g"}, {"name": "Cu(ClO4)2 \u22c56H2O", "amount": "0.185", "unit": "g"}], "solution": [{"name": "methanol", "amount": "10", "unit": "mL"}], "pressure": "", "temperature": "50\u00b0C", "time": "3h"}]
DUQNOU | [Co(L)(ip)]n | C32 Co1 H26 N4 O4 | solvothermal synthesis | L | 36 mg | CoCl2⋅6H2O | 48 mg | H2ip | 32 mg | NaOH | 16 mg |  |  |  |  | 3 days | 140°C |  | solvothermal synthesis | 10.1016/j.molstruc.2015.07.032 |  | 2015.11 | [{"synthesis method": "solvothermal synthesis", "precursor": [{"name": "L", "amount": "36", "unit": "mg"}, {"name": "CoCl2\u22c56H2O", "amount": "48", "unit": "mg"}, {"name": "H2ip", "amount": "32", "unit": "mg"}, {"name": "NaOH", "amount": "16", "unit": "mg"}], "solvent": [{"name": "H2O", "amount": "10", "unit": "mL"}], "reducing agent": [{"name": "", "amount": "", "unit": ""}], "surfactant": [{"name": "", "amount": "", "unit": ""}], "pressure": "", "temperature": "140\u00b0C", "time": "3 days", "heating rate": "", "cooling rate": "5\u00b0C/h"}]
DUQNUA | [Co2(L)2(nip)2]n | C64 Co2 H50 N10 O12 | solvothermal synthesis | L | 36 mg | CoCl2⋅6H2O | 48 mg | H2nip | 42 mg | NaOH | 16 mg |  |  |  |  | 3 days | 140°C |  | solvothermal synthesis | 10.1016/j.molstruc.2015.07.032 |  | 2015.11 | [{"synthesis method": "solvothermal synthesis", "precursor": [{"name": "L", "amount": "36", "unit": "mg"}, {"name": "CoCl2\u22c56H2O", "amount": "48", "unit": "mg"}, {"name": "H2nip", "amount": "42", "unit": "mg"}, {"name": "NaOH", "amount": "16", "unit": "mg"}], "solvent": [{"name": "H2O", "amount": "10", "unit": "mL"}], "reducing agent": [{"name": "", "amount": "", "unit": ""}], "surfactant": [{"name": "", "amount": "", "unit": ""}], "pressure": "", "temperature": "140\u00b0C", "time": "3 days", "heating rate": "", "cooling rate": "5\u00b0C/h"}]
DUQPAI | [Co2(L)2(tbip)2 | C72 Co2 H72 N8 O10 | solvothermal synthesis | L | 36 mg | CoCl2⋅6H2O | 48 mg | H2tbip | 44 mg | NaOH | 16 mg |  |  |  |  | 3 days | 140°C |  | solvothermal synthesis | 10.1016/j.molstruc.2015.07.032 |  | 2015.11 | [{"synthesis method": "solvothermal synthesis", "precursor": [{"name": "L", "amount": "36", "unit": "mg"}, {"name": "CoCl2\u22c56H2O", "amount": "48", "unit": "mg"}, {"name": "H2tbip", "amount": "44", "unit": "mg"}, {"name": "NaOH", "amount": "16", "unit": "mg"}], "solvent": [{"name": "H2O", "amount": "10", "unit": "mL"}], "reducing agent": [{"name": "", "amount": "", "unit": ""}], "surfactant": [{"name": "", "amount": "", "unit": ""}], "pressure": "", "temperature": "140\u00b0C", "time": "3 days", "heating rate": "", "cooling rate": "5\u00b0C/h"}]
XAKZIU | [ZnI2(L)·2DMF] | C18 H24 I2 N6 O4 Zn1 | chemical synthesis | ZnI2 | 0.32 g | [8 empty] | DMF |  | 24h | reflux |  | chemical synthesis, filtration, washing, drying | 10.1016/j.poly.2011.11.037 |  | 2012.02 | [{"synthesis method": "chemical synthesis", "precursor": [{"name": "ZnI2", "amount": "0.32", "unit": "g"}], "solution": [{"name": "DMF", "amount": "15", "unit": "mL"}], "pressure": "", "temperature": "reflux", "time": "24h"}, {"synthesis method": "filtration", "time": "", "atmosphere": "", "pressure": ""}, {"synthesis method": "washing", "washing solution": "diethyl ether", "amount": ""}, {"synthesis method": "drying", "pressure": "reduced", "temperature": "", "atmosphere": "", "time": ""}]
XAKZOA | [HgCl2(L)] | C12 Cl2 H10 Hg1 N4 O2 | chemical synthesis | HgCl2 | 0.27 g | L | 0.24 g | [6 empty] | DMF |  | 24h | reflux |  | chemical synthesis, filtration, washing, drying | 10.1016/j.poly.2011.11.037 |  | 2012.02 | [{"synthesis method": "chemical synthesis", "precursor": [{"name": "HgCl2", "amount": "0.27", "unit": "g"}, {"name": "L", "amount": "0.24", "unit": "g"}], "solution": [{"name": "DMF", "amount": "15", "unit": "mL"}], "pressure": "", "temperature": "reflux", "time": "24h"}, {"synthesis method": "filtration", "time": "", "atmosphere": "", "pressure": ""}, {"synthesis method": "washing", "washing solution": "diethyl ether", "amount": ""}, {"synthesis method": "drying", "pressure": "reduced", "temperature": "", "atmosphere": "", "time": ""}]
XALBAP | Hg2I4(L)2 | C24 H20 Hg2 I4 N8 O4 | chemical synthesis | HgI2 | 0.45 g | [8 empty] | DMF |  | 24h | reflux |  | chemical synthesis, filtration, washing, drying | 10.1016/j.poly.2011.11.037 |  | 2012.02 | [{"synthesis method": "chemical synthesis", "precursor": [{"name": "HgI2", "amount": "0.45", "unit": "g"}], "solution": [{"name": "DMF", "amount": "15", "unit": "mL"}], "pressure": "", "temperature": "reflux", "time": "24h"}, {"synthesis method": "filtration", "time": "", "atmosphere": "", "pressure": ""}, {"synthesis method": "washing", "washing solution": "diethyl ether", "amount": ""}, {"synthesis method": "drying", "pressure": "reduced", "temperature": "", "atmosphere": "", "time": ""}]
FIFZOK | Cu(L1)(N3)(ClO4) | C10 Cl1 Cu1 H17 N6 O4 | chemical synthesis | copper(II) perchlorate hexahydrate | 0.186 g | sodium azide | 0.046 g | L1 | 0.100 g |  |  |  |  | methanol |  | 0.5 h | room temperature |  | chemical synthesis | 10.1016/j.ica.2004.09.055 |  | 2005.02 | [{"synthesis method": "chemical synthesis", "precursor": [{"name": "copper(II) perchlorate hexahydrate", "amount": "0.186", "unit": "g"}, {"name": "sodium azide", "amount": "0.046", "unit": "g"}, {"name": "L1", "amount": "0.100", "unit": "g"}], "solution": [{"name": "methanol", "amount": "10", "unit": "mL"}], "pressure": "", "temperature": "room temperature", "time": "0.5 h"}]
FIFZUQ | [Cu(L2)(μ-1,3-N3)(ClO4)]2 | C12 Cl1 Cu1 H21 N6 O4 | chemical synthesis | copper(II) perchlorate hexahydrate | 0.186 g | sodium azide | 0.046 g | L2 | 0.100 g |  |  |  |  | methanol |  | 0.5 h | room temperature |  | chemical synthesis | 10.1016/j.ica.2004.09.055 |  | 2005.02 | [{"synthesis method": "chemical synthesis", "precursor": [{"name": "copper(II) perchlorate hexahydrate", "amount": "0.186", "unit": "g"}, {"name": "sodium azide", "amount": "0.046", "unit": "g"}, {"name": "L2", "amount": "0.100", "unit": "g"}], "solution": [{"name": "methanol", "amount": "10", "unit": "mL"}], "pressure": "", "temperature": "room temperature", "time": "0.5 h"}]
REFJIX | [Cu(L)(H2O)]n | C19 Cu1 H22 N2 O6 | chemical synthesis | copper acetate monohydrate | 0.199 g | Schiff base | 1 mmol | [6 empty] | methanolic solution |  | 10 minutes | boiling |  | chemical synthesis, cooling, washing, drying | 10.1016/j.inoche.2012.07.017 |  | 2012.10 | [{"synthesis method": "chemical synthesis", "precursor": [{"name": "copper acetate monohydrate", "amount": "0.199", "unit": "g"}, {"name": "Schiff base", "amount": "1", "unit": "mmol"}], "solution": [{"name": "methanolic solution", "amount": "20", "unit": "mL"}], "pressure": "", "temperature": "boiling", "time": "10 minutes"}, {"synthesis method": "cooling", "temperature": "refrigerator", "time": "7 days"}, {"synthesis method": "washing", "washing solution": "water", "amount": ""}, {"synthesis method": "drying", "pressure": "", "temperature": "air", "atmosphere": "", "time": ""}]
NELJIZ | Co(LH2)·0.7H2O | C9 Co1 H15.4 N2 O6.7 P2 | solvothermal synthesis | CoCl2⋅6H2O | 38.5 mg | H4L | 50.2 mg | 4,4'-bipyridine | 25.3 mg | [6 empty] | 30h | 358K |  | solvothermal synthesis, washing, drying | 10.1016/j.poly.2012.11.023 |  | 2013.02 | [{"synthesis method": "solvothermal synthesis", "precursor": [{"name": "CoCl2\u22c56H2O", "amount": "38.5", "unit": "mg"}, {"name": "H4L", "amount": "50.2", "unit": "mg"}, {"name": "4,4'-bipyridine", "amount": "25.3", "unit": "mg"}], "solvent": [{"name": "water", "amount": "5", "unit": "cm3"}], "reducing agent": [{"name": "", "amount": "", "unit": ""}], "surfactant": [{"name": "", "amount": "", "unit": ""}], "pressure": "", "temperature": "358K", "time": "30h", "heating rate": "", "cooling rate": ""}, {"synthesis method": "washing", "washing solution": "distilled water", "amount": ""}, {"synthesis method": "drying", "pressure": "", "temperature": "room temperature", "atmosphere": "", "time": ""}]
NELJOF | Cu(LH2)·0.9H2O | C9 Cu1 H15.8 N2 O6.9 P2 | solvothermal synthesis | Cu(NO3)2⋅6H2O | 38.8 mg | H4L | 50.2 mg | 4,4'-bipyridine | 25.3 mg | [7 empty] | 358K for 2 days and 373K for next two days |  | solvothermal synthesis | 10.1016/j.poly.2012.11.023 |  | 2013.02 | [{"synthesis method": "solvothermal synthesis", "precursor": [{"name": "Cu(NO3)2\u22c56H2O", "amount": "38.8", "unit": "mg"}, {"name": "H4L", "amount": "50.2", "unit": "mg"}, {"name": "4,4'-bipyridine", "amount": "25.3", "unit": "mg"}], "solvent": [{"name": "water", "amount": "5", "unit": "cm3"}], "reducing agent": [{"name": "", "amount": "", "unit": ""}], "surfactant": [{"name": "", "amount": "", "unit": ""}], "pressure": "", "temperature": "358K for 2 days and 373K for next two days", "time": "", "heating rate": "", "cooling rate": ""}]
VIYGOB |  | C16 Cd1 H14 N12 O2 | solvothermal synthesis | 1-cyanobenzoimidazole | 30.0 mg | CdCl2 ⋅5/2H2O | 42.0 mg | 2,5-pyridyldicarboxylic acid | 30.0 mg | NaN3 | 18.0 mg |  |  |  |  | 3 days | 423K |  | solvothermal synthesis, washing, drying | 10.1016/j.inoche.2013.09.006 |  | 2013.11 | [{"synthesis method": "solvothermal synthesis", "precursor": [{"name": "1-cyanobenzoimidazole", "amount": "30.0", "unit": "mg"}, {"name": "CdCl2 \u22c55/2H2O", "amount": "42.0", "unit": "mg"}, {"name": "2,5-pyridyldicarboxylic acid", "amount": "30.0", "unit": "mg"}, {"name": "NaN3", "amount": "18.0", "unit": "mg"}], "solvent": [{"name": "EtOH and H2O", "amount": "15", "unit": "ml"}], "reducing agent": [{"name": "", "amount": "", "unit": ""}], "surfactant": [{"name": "", "amount": "", "unit": ""}], "pressure": "", "temperature": "423K", "time": "3 days", "heating rate": "", "cooling rate": "6Kh-1"}, {"synthesis method": "washing", "washing solution": "EtOH and H2O", "amount": ""}, {"synthesis method": "drying", "pressure": "", "temperature": "ambient temperature", "atmosphere": "air", "time": ""}]
VIYGUH |  | C30 H16 N14 O8 Zn3 | solvothermal synthesis | 1-cyanobenzoimidazole | 29.8 mg | ZnCl2 | 23.8 mg | 2,5-pyridyldicarboxylic acid | 29.9 mg | NaN3 | 16.8 mg |  |  |  |  | 3 days | 433K |  | solvothermal synthesis, washing, drying | 10.1016/j.inoche.2013.09.006 |  | 2013.11 | [{"synthesis method": "solvothermal synthesis", "precursor": [{"name": "1-cyanobenzoimidazole", "amount": "29.8", "unit": "mg"}, {"name": "ZnCl2", "amount": "23.8", "unit": "mg"}, {"name": "2,5-pyridyldicarboxylic acid", "amount": "29.9", "unit": "mg"}, {"name": "NaN3", "amount": "16.8", "unit": "mg"}], "solvent": [{"name": "EtOH and H2O", "amount": "15", "unit": "ml"}], "reducing agent": [{"name": "", "amount": "", "unit": ""}], "surfactant": [{"name": "", "amount": "", "unit": ""}], "pressure": "", "temperature": "433K", "time": "3 days", "heating rate": "", "cooling rate": "6Kh-1"}, {"synthesis method": "washing", "washing solution": "EtOH and H2O", "amount": ""}, {"synthesis method": "drying", "pressure": "", "temperature": "ambient temperature", "atmosphere": "air", "time": ""}]
CAQNEQ | [CdCl2L2]·2MeCN | C36 Cd1 Cl2 H42 N6 Si2 | chemical synthesis | cadmium(II) chloride | 1.8 mg | L | 2.6 mg | [6 empty] | acetonitrile |  | 1 day |  |  | chemical synthesis | 10.1016/j.molstruc.2017.05.090 |  | 2017.09 | [{"synthesis method": "chemical synthesis", "precursor": [{"name": "cadmium(II) chloride", "amount": "1.8", "unit": "mg"}, {"name": "L", "amount": "2.6", "unit": "mg"}], "solution": [{"name": "acetonitrile", "amount": "1", "unit": "mL"}], "pressure": "", "temperature": "", "time": "1 day"}]
CAQNIU | [CdCl2L2]·4MeOH | C36 Cd1 Cl2 H52 N4 O4 Si2 | chemical synthesis | cadmium(II) chloride | 2.0 mg | L | 4.0 mg | [6 empty] | methanol |  | 1 day |  |  | chemical synthesis | 10.1016/j.molstruc.2017.05.090 |  | 2017.09 | [{"synthesis method": "chemical synthesis", "precursor": [{"name": "cadmium(II) chloride", "amount": "2.0", "unit": "mg"}, {"name": "L", "amount": "4.0", "unit": "mg"}], "solution": [{"name": "methanol", "amount": "1", "unit": "mL"}], "pressure": "", "temperature": "", "time": "1 day"}]
LUZHET | [Co(bpno)2{N(CN)2}2(H2O)2] | C12 Co0.50 H10 N5 O3 | chemical synthesis | M(ClO4)2⋅6H2O | 0.2 mmol | NaN(CN)2 | 0.4 mmol | 4,4-bipyridine-N,N'-dioxide | 0.4 mmol |  |  |  |  | ethanol |  |  |  |  | chemical synthesis | 10.1016/S0277-5387(02)01411-0 |  | 2003.03 | [{"synthesis method": "chemical synthesis", "precursor": [{"name": "M(ClO4)2\u22c56H2O", "amount": "0.2", "unit": "mmol"}, {"name": "NaN(CN)2", "amount": "0.4", "unit": "mmol"}, {"name": "4,4-bipyridine-N,N'-dioxide", "amount": "0.4", "unit": "mmol"}], "solution": [{"name": "ethanol", "amount": "15", "unit": "ml"}], "pressure": "", "temperature": "", "time": ""}]
LUZHIX | [Cu(bpno){N(CN)2}2(H2O)] | C14 Cu1 H10 N8 O3 | chemical synthesis | M(ClO4)2⋅6H2O | 0.2 mmol | NaN(CN)2 | 0.4 mmol | 4,4-bipyridine-N,N'-dioxide | 0.4 mmol |  |  |  |  | ethanol |  |  |  |  | chemical synthesis | 10.1016/S0277-5387(02)01411-0 |  | 2003.03 | [{"synthesis method": "chemical synthesis", "precursor": [{"name": "M(ClO4)2\u22c56H2O", "amount": "0.2", "unit": "mmol"}, {"name": "NaN(CN)2", "amount": "0.4", "unit": "mmol"}, {"name": "4,4-bipyridine-N,N'-dioxide", "amount": "0.4", "unit": "mmol"}], "solution": [{"name": "ethanol", "amount": "15", "unit": "ml"}], "pressure": "", "temperature": "", "time": ""}]
VEZJUI | [Zn(bdc)(pyaoxH2)(DMF)]n | C17 H18 N4 O6 Zn1 | chemical synthesis | Zn(ClO4)2⋅6H2O | 0.037 g | pyaoxH2 | 0.027 g | H2bdc | 0.017 g |  |  |  |  | DMF |  | 24h | 100°C |  | chemical synthesis, filtration, washing, drying | 10.1016/j.poly.2018.05.027 |  | 2018.09 | [{"synthesis method": "chemical synthesis", "precursor": [{"name": "Zn(ClO4)2\u22c56H2O", "amount": "0.037", "unit": "g"}, {"name": "pyaoxH2", "amount": "0.027", "unit": "g"}, {"name": "H2bdc", "amount": "0.017", "unit": "g"}], "solution": [{"name": "DMF", "amount": "5", "unit": "ml"}], "pressure": "", "temperature": "100\u00b0C", "time": "24h"}, {"synthesis method": "filtration", "time": "", "atmosphere": "", "pressure": ""}, {"synthesis method": "washing", "washing solution": "cold MeCN and Et2O", "amount": "2ml and 2\u00d75ml"}, {"synthesis method": "drying", "pressure": "", "temperature": "", "atmosphere": "air", "time": ""}]
VEZKAP | {[Ni(bdc)(pyaoxH2)2]·2DMF }n | C26 H32 N8 Ni1 O8 | chemical synthesis | Ni(NO3)2⋅6H2O | 0.058 g | pyaoxH2 | 0.027 g | Et3N | 56 μl | H2bdc | 0.017 g |  |  | DMF |  | 24h | 100°C |  | chemical synthesis, filtration, washing, drying | 10.1016/j.poly.2018.05.027 |  | 2018.09 | [{"synthesis method": "chemical synthesis", "precursor": [{"name": "Ni(NO3)2\u22c56H2O", "amount": "0.058", "unit": "g"}, {"name": "pyaoxH2", "amount": "0.027", "unit": "g"}, {"name": "Et3N", "amount": "56", "unit": "\u03bcl"}, {"name": "H2bdc", "amount": "0.017", "unit": "g"}], "solution": [{"name": "DMF", "amount": "10", "unit": "ml"}], "pressure": "", "temperature": "100\u00b0C", "time": "24h"}, {"synthesis method": "filtration", "time": "", "atmosphere": "", "pressure": ""}, {"synthesis method": "washing", "washing solution": "cold MeCN and Et2O", "amount": "2ml and 2\u00d75ml"}, {"synthesis method": "drying", "pressure": "", "temperature": "", "atmosphere": "air", "time": ""}]
VEZKET | [Ni(H2btc)2(pyaoxH2)2] | C30 H24 N6 Ni1 O16 | chemical synthesis | Ni(ClO4)2⋅6H2O | 0.037 g | pyaoxH2 | 0.027 g | H3btc | 0.021 g |  |  |  |  | H2O |  | 24h | 100°C |  | chemical synthesis, filtration, washing, drying | 10.1016/j.poly.2018.05.027 |  | 2018.09 | [{"synthesis method": "chemical synthesis", "precursor": [{"name": "Ni(ClO4)2\u22c56H2O", "amount": "0.037", "unit": "g"}, {"name": "pyaoxH2", "amount": "0.027", "unit": "g"}, {"name": "H3btc", "amount": "0.021", "unit": "g"}], "solution": [{"name": "H2O", "amount": "10", "unit": "ml"}], "pressure": "", "temperature": "100\u00b0C", "time": "24h"}, {"synthesis method": "filtration", "time": "", "atmosphere": "", "pressure": ""}, {"synthesis method": "washing", "washing solution": "cold MeCN and Et2O", "amount": "2ml and 2\u00d75ml"}, {"synthesis method": "drying", "pressure": "", "temperature": "", "atmosphere": "air", "time": ""}]
VEZKIX | {[Ni(Hbtc)(pyaoxH2)2}n | C21 H18 N6 Ni1 O8 | chemical synthesis | Ni(ClO4)2⋅6H2O | 0.073 g | pyaoxH2 | 0.027 g | CH3ONa | 0.011 g | H3btc | 0.021 g |  |  | H2O |  | 24h | 100°C |  | chemical synthesis, filtration, washing, drying | 10.1016/j.poly.2018.05.027 |  | 2018.09 | [{"synthesis method": "chemical synthesis", "precursor": [{"name": "Ni(ClO4)2\u22c56H2O", "amount": "0.073", "unit": "g"}, {"name": "pyaoxH2", "amount": "0.027", "unit": "g"}, {"name": "CH3ONa", "amount": "0.011", "unit": "g"}, {"name": "H3btc", "amount": "0.021", "unit": "g"}], "solution": [{"name": "H2O", "amount": "15", "unit": "ml"}], "pressure": "", "temperature": "100\u00b0C", "time": "24h"}, {"synthesis method": "filtration", "time": "", "atmosphere": "", "pressure": ""}, {"synthesis method": "washing", "washing solution": "MeCN", "amount": "2\u00d75mL"}, {"synthesis method": "drying", "pressure": "", "temperature": "", "atmosphere": "air", "time": ""}]
GIXVOB | [Eu2(pam)3(H2O)4]·3EtOH·2DMF | C34.5 Eu1 H18 O11 | chemical synthesis | H2pam | 58 mg | Eu(NO3)3⋅6H2O | 36 mg | [6 empty] | DMF/EtOH |  | 8h | 100°C |  | chemical synthesis, filtration, washing | 10.1016/j.jssc.2018.11.027 |  | 2019.02 | [{"synthesis method": "chemical synthesis", "precursor": [{"name": "H2pam", "amount": "58", "unit": "mg"}, {"name": "Eu(NO3)3\u22c56H2O", "amount": "36", "unit": "mg"}], "solution": [{"name": "DMF/EtOH", "amount": "6", "unit": "mL"}], "pressure": "", "temperature": "100\u00b0C", "time": "8h"}, {"synthesis method": "filtration", "time": "", "atmosphere": "", "pressure": ""}, {"synthesis method": "washing", "washing solution": "DMF", "amount": ""}]
GIXKOQ | [Zn(pam)(bibp)] | C41 H27.62 N4 O6 Zn1 | chemical synthesis | H2pam | 24 mg | bibp | 15 mg | Zn(NO3)2⋅6H2O | 60 mg |  |  |  |  | DMF/H2O |  | 3 days | 100°C |  | chemical synthesis, filtration, washing | 10.1016/j.jssc.2018.11.027 |  | 2019.02 | [{"synthesis method": "chemical synthesis", "precursor": [{"name": "H2pam", "amount": "24", "unit": "mg"}, {"name": "bibp", "amount": "15", "unit": "mg"}, {"name": "Zn(NO3)2\u22c56H2O", "amount": "60", "unit": "mg"}], "solution": [{"name": "DMF/H2O", "amount": "6", "unit": "mL"}], "pressure": "", "temperature": "100\u00b0C", "time": "3 days"}, {"synthesis method": "filtration", "time": "", "atmosphere": "", "pressure": ""}, {"synthesis method": "washing", "washing solution": "DMF", "amount": ""}]
KDGLUC01 | [K(Hsac)] | C6 H9 K1 O8 | [16 empty] | recrystallization | 10.1016/j.jssc.2011.03.042 |  | 2011.05 | [{"synthesis method": "recrystallization", "precursor": [{"name": "d-saccharic acid potassium salt", "amount": "", "unit": ""}], "solvent": [{"name": "acetic acid", "amount": "25%", "unit": ""}], "pressure": "", "temperature": "", "time": ""}]
ENUDOH | [K2(sac)] | C6 H8 K2 O8 | chemical synthesis | 1 | 0.124 g | [8 empty] | 7molL-1 KOH solution |  | 3 weeks |  |  | chemical synthesis, recrystallization | 10.1016/j.jssc.2011.03.042 |  | 2011.05 | [{"synthesis method": "chemical synthesis", "precursor": [{"name": "1", "amount": "0.124", "unit": "g"}], "solution": [{"name": "7molL-1 KOH solution", "amount": "20", "unit": "mL"}], "pressure": "", "temperature": "", "time": "3 weeks"}, {"synthesis method": "recrystallization", "precursor": [{"name": "", "amount": "", "unit": ""}], "solvent": [{"name": "N,N-dimethylformamide (DMF)", "amount": "", "unit": ""}], "pressure": "", "temperature": "", "time": ""}]
COTJAZ | 2-(1H-Tetrazol-1-yl)thiazole | C4 H3 N5 S1 | chemical synthesis | 2-aminothiazole | 30.0 g | sodium azide | 21.45 g | [6 empty] | glacial acetic acid, triethyl orthoformate |  | 5h | 65°C |  | chemical synthesis, filtration, drying | 10.1016/j.poly.2019.07.030 |  | 2019.10 | [{"synthesis method": "chemical synthesis", "precursor": [{"name": "2-aminothiazole", "amount": "30.0", "unit": "g"}, {"name": "sodium azide", "amount": "21.45", "unit": "g"}], "solution": [{"name": "glacial acetic acid", "amount": "50", "unit": "mL"}, {"name": "triethyl orthoformate", "amount": "150", "unit": "mL"}], "pressure": "", "temperature": "65\u00b0C", "time": "5h"}, {"synthesis method": "filtration", "time": "", "atmosphere": "", "pressure": ""}, {"synthesis method": "drying", "pressure": "vacuum", "temperature": "", "atmosphere": "", "time": ""}]
COTHIF | [Cu2(ethc)2Cl4] | C12 Cl4 Cu2 H22 N6 O4 S2 | chemical synthesis | N-tca | 0.1 g | CuCl2⋅2H2O | 0.14 g | [6 empty] | ethanol |  | 2days | room temperature |  | chemical synthesis | 10.1016/j.poly.2019.07.030 |  | 2019.10 | [{"synthesis method": "chemical synthesis", "precursor": [{"name": "N-tca", "amount": "0.1", "unit": "g"}, {"name": "CuCl2\u22c52H2O", "amount": "0.14", "unit": "g"}], "solution": [{"name": "ethanol", "amount": "10", "unit": "mL"}], "pressure": "", "temperature": "room temperature", "time": "2days"}]
COTHUR | [Cu(tth)2(H2O)4](BF4)2 | B2 C8 Cu1 F8 H14 N10 O4 S2 | chemical synthesis | tth | 0.23 g | Cu(BF4)2⋅6H2O | 0.52 g | [6 empty] | ethanol |  | 3days | room temperature |  | chemical synthesis | 10.1016/j.poly.2019.07.030 |  | 2019.10 | [{"synthesis method": "chemical synthesis", "precursor": [{"name": "tth", "amount": "0.23", "unit": "g"}, {"name": "Cu(BF4)2\u22c56H2O", "amount": "0.52", "unit": "g"}], "solution": [{"name": "ethanol", "amount": "20", "unit": "mL"}], "pressure": "", "temperature": "room temperature", "time": "3days"}]
COTJED | [Co(tth)2Cl2(H2O)2]·2tth | C16 Cl2 Co1 H16 N20 O2 S4 | chemical synthesis | tth | 0.23 g | CoCl2⋅6H2O | 0.52 g | [6 empty] | 2-propanol |  | 2h |  |  | chemical synthesis, filtration | 10.1016/j.poly.2019.07.030 |  | 2019.10 | [{"synthesis method": "chemical synthesis", "precursor": [{"name": "tth", "amount": "0.23", "unit": "g"}, {"name": "CoCl2\u22c56H2O", "amount": "0.52", "unit": "g"}], "solution": [{"name": "2-propanol", "amount": "15", "unit": "mL"}], "pressure": "", "temperature": "", "time": "2h"}, {"synthesis method": "filtration", "time": "", "atmosphere": "", "pressure": ""}]
OROMEO | {[Cd3(Himpy)3(tda)2]·3H2O}n | C32 Cd3 H24 N15 O11 | solvothermal synthesis | Cd(OAc)2⋅2H2O | 0.5 mmol | H3tda | 0.5 mmol | Himpy | 0.5 mmol | [6 empty] | 3 days | 150°C |  | solvothermal synthesis | 10.1016/j.solidstatesciences.2011.01.014 |  | 2011.05 | [{"synthesis method": "solvothermal synthesis", "precursor": [{"name": "Cd(OAc)2\u22c52H2O", "amount": "0.5", "unit": "mmol"}, {"name": "H3tda", "amount": "0.5", "unit": "mmol"}, {"name": "Himpy", "amount": "0.5", "unit": "mmol"}], "solvent": [{"name": "H2O", "amount": "9", "unit": "mL"}], "reducing agent": [{"name": "", "amount": "", "unit": ""}], "surfactant": [{"name": "", "amount": "", "unit": ""}], "pressure": "", "temperature": "150\u00b0C", "time": "3 days", "heating rate": "5\u00b0C/h", "cooling rate": "5\u00b0C/h"}]
OROMIS | {[Zn3(bipy)2(tda)2(H2O)2]·4H2O}n | C28 H28 N10 O14 Zn3 | solvothermal synthesis | Zn(OAc)2⋅2H2O | 0.5 mmol | H3tda | 0.5 mmol | bipy | 0.25 mmol | [6 empty] | 3 days | 150°C |  | solvothermal synthesis | 10.1016/j.solidstatesciences.2011.01.014 |  | 2011.05 | [{"synthesis method": "solvothermal synthesis", "precursor": [{"name": "Zn(OAc)2\u22c52H2O", "amount": "0.5", "unit": "mmol"}, {"name": "H3tda", "amount": "0.5", "unit": "mmol"}, {"name": "bipy", "amount": "0.25", "unit": "mmol"}], "solvent": [{"name": "H2O", "amount": "9", "unit": "mL"}], "reducing agent": [{"name": "", "amount": "", "unit": ""}], "surfactant": [{"name": "", "amount": "", "unit": ""}], "pressure": "", "temperature": "150\u00b0C", "time": "3 days", "heating rate": "5\u00b0C/h", "cooling rate": "5\u00b0C/h"}]
ITIBET | {[Cd3(tda)2(H2O)3Cl]·H2O}n | C8 Cd3 Cl1 H8 N6 O12 | solvothermal synthesis | CdCl2⋅2.5H2O | 0.5 mmol | H3tda | 0.5 mmol | 2,2'-biimidazole | 0.25 mmol | [6 empty] | 3 days | 150°C |  | solvothermal synthesis | 10.1016/j.solidstatesciences.2011.01.014 |  | 2011.05 | [{"synthesis method": "solvothermal synthesis", "precursor": [{"name": "CdCl2\u22c52.5H2O", "amount": "0.5", "unit": "mmol"}, {"name": "H3tda", "amount": "0.5", "unit": "mmol"}, {"name": "2,2'-biimidazole", "amount": "0.25", "unit": "mmol"}], "solvent": [{"name": "H2O", "amount": "9", "unit": "mL"}], "reducing agent": [{"name": "", "amount": "", "unit": ""}], "surfactant": [{"name": "", "amount": "", "unit": ""}], "pressure": "", "temperature": "150\u00b0C", "time": "3 days", "heating rate": "5\u00b0C/h", "cooling rate": "5\u00b0C/h"}]
ITIBIX | {[Zn2(tz)(tda)(H2O)2]·H2O}n | C6 H8 N6 O7 Zn2 | solvothermal synthesis | Zn(OAc)2⋅2H2O | 0.5 mmol | H3tda | 0.5 mmol | Htz | 0.25 mmol | [6 empty] | 3 days | 150°C |  | solvothermal synthesis | 10.1016/j.solidstatesciences.2011.01.014 |  | 2011.05 | [{"synthesis method": "solvothermal synthesis", "precursor": [{"name": "Zn(OAc)2\u22c52H2O", "amount": "0.5", "unit": "mmol"}, {"name": "H3tda", "amount": "0.5", "unit": "mmol"}, {"name": "Htz", "amount": "0.25", "unit": "mmol"}], "solvent": [{"name": "H2O", "amount": "9", "unit": "mL"}], "reducing agent": [{"name": "", "amount": "", "unit": ""}], "surfactant": [{"name": "", "amount": "", "unit": ""}], "pressure": "", "temperature": "150\u00b0C", "time": "3 days", "heating rate": "5\u00b0C/h", "cooling rate": "5\u00b0C/h"}]
ITIBOD | {[Cd7(pz)(tda)4(OAc)(H2O)7]·3H2O}n | C22 Cd7 H27 N14 O28 | solvothermal synthesis | Cd(OAc)2⋅2H2O | 0.5 mmol | H3tda | 0.5 mmol | H2pz | 0.25 mmol | [6 empty] | 3 days | 150°C |  | solvothermal synthesis | 10.1016/j.solidstatesciences.2011.01.014 |  | 2011.05 | [{"synthesis method": "solvothermal synthesis", "precursor": [{"name": "Cd(OAc)2\u22c52H2O", "amount": "0.5", "unit": "mmol"}, {"name": "H3tda", "amount": "0.5", "unit": "mmol"}, {"name": "H2pz", "amount": "0.25", "unit": "mmol"}], "solvent": [{"name": "H2O", "amount": "9", "unit": "mL"}], "reducing agent": [{"name": "", "amount": "", "unit": ""}], "surfactant": [{"name": "", "amount": "", "unit": ""}], "pressure": "", "temperature": "150\u00b0C", "time": "3 days", "heating rate": "5\u00b0C/h", "cooling rate": "5\u00b0C/h"}]
WUWBEX | 1 | C10 Ce1 H7 N2 O7 | chemical synthesis | Ce(NO3)3⋅6H2O | 0.130 g | 2,5-pyridinedicarboxylic acid | 0.150 g | piperazine | 0.03 g |  |  |  |  | H2O |  | 72h | 160°C | 2.50 to 4.60 | chemical synthesis, pH adjustment, washing, drying | 10.1016/j.jssc.2015.09.036 |  | 2016.01 | [{"synthesis method": "chemical synthesis", "precursor": [{"name": "Ce(NO3)3\u22c56H2O", "amount": "0.130", "unit": "g"}, {"name": "2,5-pyridinedicarboxylic acid", "amount": "0.150", "unit": "g"}, {"name": "piperazine", "amount": "0.03", "unit": "g"}], "solution": [{"name": "H2O", "amount": "5", "unit": "mL"}], "pressure": "", "temperature": "160\u00b0C", "time": "72h"}, {"synthesis method": "pH adjustment", "pH": "2.50 to 4.60", "modulator": ""}, {"synthesis method": "washing", "washing solution": "water", "amount": ""}, {"synthesis method": "drying", "pressure": "", "temperature": "room temperature", "atmosphere": "", "time": ""}]
WUWBIB | 2 | C10 H7 N2 O7 Pr1 | chemical synthesis | Pr(NO3)3⋅6H2O | 0.130 g | 2,5-pyridinedicarboxylic acid | 0.150 g | piperazine | 0.03 g |  |  |  |  | H2O |  | 72h | 160°C | 2.60 to 4.40 | chemical synthesis, pH adjustment, washing, drying | 10.1016/j.jssc.2015.09.036 |  | 2016.01 | [{"synthesis method": "chemical synthesis", "precursor": [{"name": "Pr(NO3)3\u22c56H2O", "amount": "0.130", "unit": "g"}, {"name": "2,5-pyridinedicarboxylic acid", "amount": "0.150", "unit": "g"}, {"name": "piperazine", "amount": "0.03", "unit": "g"}], "solution": [{"name": "H2O", "amount": "5", "unit": "mL"}], "pressure": "", "temperature": "160\u00b0C", "time": "72h"}, {"synthesis method": "pH adjustment", "pH": "2.60 to 4.40", "modulator": ""}, {"synthesis method": "washing", "washing solution": "water", "amount": ""}, {"synthesis method": "drying", "pressure": "", "temperature": "room temperature", "atmosphere": "", "time": ""}]
EVOJEG | {[Cu2(L)2(fum)]·(H2O)·(MeOH)} | C27 Cu2 H36 N2 O10 | chemical synthesis | HL | 0.193 g | triethylamine (TEA) | 1 mmol | Cu(ClO4)2⋅6H2O | 0.371 g | disodium fumarate | 0.16 g |  |  | methanol |  | 3h | 27°C |  | chemical synthesis | 10.1016/j.poly.2016.09.028 |  | 2016.11 | [{"synthesis method": "chemical synthesis", "precursor": [{"name": "HL", "amount": "0.193", "unit": "g"}, {"name": "triethylamine (TEA)", "amount": "1", "unit": "mmol"}, {"name": "Cu(ClO4)2\u22c56H2O", "amount": "0.371", "unit": "g"}, {"name": "disodium fumarate", "amount": "0.16", "unit": "g"}], "solution": [{"name": "methanol", "amount": "10", "unit": "mL"}], "pressure": "", "temperature": "27\u00b0C", "time": "3h"}]
ITICOF | MOF | C9 H10 Ni1 O9 | solvothermal synthesis | 1,3,5-benzenetricarboxylic acid | 105 mg | NaOH | 60 mg | Ni(NO3)2⋅6H2O | 290 mg | [6 empty] | 3 days | 130°C |  | chemical synthesis, solvothermal synthesis, filtration, drying | 10.1016/j.molstruc.2016.08.013 |  | 2017.01 | [{"synthesis method": "chemical synthesis", "precursor": [{"name": "1,3,5-benzenetricarboxylic acid", "amount": "105", "unit": "mg"}, {"name": "NaOH", "amount": "60", "unit": "mg"}, {"name": "Ni(NO3)2\u22c56H2O", "amount": "290", "unit": "mg"}], "solution": [{"name": "distilled water", "amount": "15", "unit": "ml"}], "pressure": "", "temperature": "room temperature", "time": "30 min"}, {"synthesis method": "solvothermal synthesis", "precursor": [], "solvent": [], "reducing agent": [], "surfactant": [], "pressure": "", "temperature": "130\u00b0C", "time": "3 days", "heating rate": "", "cooling rate": "slow cooling to room temperature"}, {"synthesis method": "filtration", "time": "", "atmosphere": "air", "pressure": ""}, {"synthesis method": "drying", "pressure": "", "temperature": "ambient temperature", "atmosphere": "", "time": ""}]
YOSQIH | [Cu2(μ-I)2(μ-(thio)2dapte)] | C24 Cu2 H20 I2 N2 S4 | chemical synthesis | CuI | 19 mg | (thio)2dapte | 46 mg | [6 empty] | CH3CN |  | 10 min | room temperature |  | chemical synthesis | 10.1016/j.ica.2008.07.002 |  | 2009.04 | [{"synthesis method": "chemical synthesis", "precursor": [{"name": "CuI", "amount": "19", "unit": "mg"}, {"name": "(thio)2dapte", "amount": "46", "unit": "mg"}], "solution": [{"name": "CH3CN", "amount": "5", "unit": "mL"}], "pressure": "", "temperature": "room temperature", "time": "10 min"}]
FENMAP | [ErNa(valdien)Cl((PhO)2PO2)] n | C32 Cl1 Er1 H33 N3 Na1 O8 P1 | chemical synthesis | H2valdien | 0.15 mmol | Et3N | 0.30 mmol | ErCl3⋅6H2O | 0.15 mmol | Na(PhO)2PO2 | 0.15 mmol |  |  | MeOH, MeOH, MeOH |  | 3min |  |  | chemical synthesis | 10.1016/j.poly.2017.11.001 |  | 2018.01 | [{"synthesis method": "chemical synthesis", "precursor": [{"name": "H2valdien", "amount": "0.15", "unit": "mmol"}, {"name": "Et3N", "amount": "0.30", "unit": "mmol"}, {"name": "ErCl3\u22c56H2O", "amount": "0.15", "unit": "mmol"}, {"name": "Na(PhO)2PO2", "amount": "0.15", "unit": "mmol"}], "solution": [{"name": "MeOH", "amount": "3", "unit": "mL"}, {"name": "MeOH", "amount": "2", "unit": "mL"}, {"name": "MeOH", "amount": "2", "unit": "mL"}], "pressure": "", "temperature": "", "time": "3min"}]
FENMET | [Er(valdien)((PhO)2PO2)] n | C32 Er1 H33 N3 O8 P1 | chemical synthesis | H2valdien | 0.15 mmol | Et3N | 0.30 mmol | ErCl3⋅6H2O | 0.15 mmol | (PhO)2PO2H | 0.15 mmol | Et3N | 0.15 mmol | DMF/MeOH, DMF/MeOH |  | 3min |  |  | chemical synthesis | 10.1016/j.poly.2017.11.001 |  | 2018.01 | [{"synthesis method": "chemical synthesis", "precursor": [{"name": "H2valdien", "amount": "0.15", "unit": "mmol"}, {"name": "Et3N", "amount": "0.30", "unit": "mmol"}, {"name": "ErCl3\u22c56H2O", "amount": "0.15", "unit": "mmol"}, {"name": "(PhO)2PO2H", "amount": "0.15", "unit": "mmol"}, {"name": "Et3N", "amount": "0.15", "unit": "mmol"}], "solution": [{"name": "DMF/MeOH", "amount": "5", "unit": "mL"}, {"name": "DMF/MeOH", "amount": "2", "unit": "mL"}], "pressure": "", "temperature": "", "time": "3min"}]
BICNEH | [Co(H2O)2(CH3OH)2(4-bpfp)](NO3)2 | C18 Co1 H28 N6 O12 | chemical synthesis | 4-bpfp | 59.2 mg | Co(NO3)2 ⋅6H2O | 29.1 mg | [6 empty] | methanol |  | 3 weeks | room temperature |  | chemical synthesis | 10.1016/j.ica.2004.05.007 |  | 2004.09 | [{"synthesis method": "chemical synthesis", "precursor": [{"name": "4-bpfp", "amount": "59.2", "unit": "mg"}, {"name": "Co(NO3)2 \u22c56H2O", "amount": "29.1", "unit": "mg"}], "solution": [{"name": "methanol", "amount": "8", "unit": "mL"}], "pressure": "", "temperature": "room temperature", "time": "3 weeks"}]
BICNIL | [Co(NCS)2(CH3OH)2(3-bpfp)] | C20 Co1 H22 N6 O4 S2 | chemical synthesis | 3-bpfp | 59.2 mg | Co(NO3)2 ⋅6H2O | 29.1 mg | KSCN | 19.4 mg |  |  |  |  | methanol |  | 1 day | room temperature |  | chemical synthesis | 10.1016/j.ica.2004.05.007 |  | 2004.09 | [{"synthesis method": "chemical synthesis", "precursor": [{"name": "3-bpfp", "amount": "59.2", "unit": "mg"}, {"name": "Co(NO3)2 \u22c56H2O", "amount": "29.1", "unit": "mg"}, {"name": "KSCN", "amount": "19.4", "unit": "mg"}], "solution": [{"name": "methanol", "amount": "8", "unit": "mL"}], "pressure": "", "temperature": "room temperature", "time": "1 day"}]
DOZQUF | [Cu(l-cys)(H2O)]n | C3 Cu1 H7 N1 O6 S1 | chemical synthesis | l-Cysteic acid | 0.094 g | KOH | 0.056 g | Cu(NO3)2 ⋅3H2O | 0.121 g |  |  |  |  | water, methanol |  | 3h | room temperature |  | chemical synthesis, filtration | 10.1016/j.ica.2008.09.016 |  | 2009.04 | [{"synthesis method": "chemical synthesis", "precursor": [{"name": "l-Cysteic acid", "amount": "0.094", "unit": "g"}, {"name": "KOH", "amount": "0.056", "unit": "g"}, {"name": "Cu(NO3)2 \u22c53H2O", "amount": "0.121", "unit": "g"}], "solution": [{"name": "water", "amount": "10", "unit": "ml"}, {"name": "methanol", "amount": "10", "unit": "ml"}], "pressure": "", "temperature": "room temperature", "time": "3h"}, {"synthesis method": "filtration", "time": "several days", "atmosphere": "", "pressure": ""}]
DOZRAM | [Cd(l-cys)(H2O)]n | C3 Cd1 H7 N1 O6 S1 | chemical synthesis | l-Cysteic acid | 0.094 g | KOH | 0.056 g | Cd(OAc)2 ⋅2H2O | 0.121 g |  |  |  |  | water, methanol |  | 3h | room temperature |  | chemical synthesis, filtration | 10.1016/j.ica.2008.09.016 |  | 2009.04 | [{"synthesis method": "chemical synthesis", "precursor": [{"name": "l-Cysteic acid", "amount": "0.094", "unit": "g"}, {"name": "KOH", "amount": "0.056", "unit": "g"}, {"name": "Cd(OAc)2 \u22c52H2O", "amount": "0.121", "unit": "g"}], "solution": [{"name": "water", "amount": "10", "unit": "ml"}, {"name": "methanol", "amount": "10", "unit": "ml"}], "pressure": "", "temperature": "room temperature", "time": "3h"}, {"synthesis method": "filtration", "time": "several days", "atmosphere": "", "pressure": ""}]
DATMUH | [Cd(HIDC)(H2O)2]n | C5 Cd1 H5 N2 O6 | solvothermal synthesis | Cd(NO3)⋅6H2O | 0.12 g | H3IDC | 0.054 g | [7 empty] | autogenous | 3 days | 140°C |  | solvothermal synthesis, washing | 10.1016/j.molstruc.2005.03.040 |  | 2005.07 | [{"synthesis method": "solvothermal synthesis", "precursor": [{"name": "Cd(NO3)\u22c56H2O", "amount": "0.12", "unit": "g"}, {"name": "H3IDC", "amount": "0.054", "unit": "g"}], "solvent": [{"name": "water", "amount": "10", "unit": "mL"}], "reducing agent": [{"name": "", "amount": "", "unit": ""}], "surfactant": [{"name": "", "amount": "", "unit": ""}], "pressure": "autogenous", "temperature": "140\u00b0C", "time": "3 days", "heating rate": "", "cooling rate": "10\u00b0C/h"}, {"synthesis method": "washing", "washing solution": "deionized water and absolute ethanol", "amount": ""}]
DATNAO | [Cd(HIDC)(phen)]n | C17 Cd1 H9 N4 O4 | solvothermal synthesis |  |  | H3IDC | 0.054 g | phen | 0.082 g | [5 empty] | autogenous | 3 days | 140°C | 7.3 | chemical synthesis, pH adjustment, solvothermal synthesis | 10.1016/j.molstruc.2005.03.040 |  | 2005.07 | [{"synthesis method": "chemical synthesis", "precursor": [{"name": "Cd(NO3)\u22c56H2O", "amount": "0.12", "unit": "g"}, {"name": "H3IDC", "amount": "0.054", "unit": "g"}, {"name": "phen", "amount": "0.082", "unit": "g"}], "solution": [{"name": "water", "amount": "10", "unit": "mL"}], "pressure": "", "temperature": "", "time": "20 min"}, {"synthesis method": "pH adjustment", "pH": "7.3", "modulator": "NaOH (1M)"}, {"synthesis method": "solvothermal synthesis", "precursor": [{"name": "", "amount": "", "unit": ""}], "solvent": [{"name": "", "amount": "", "unit": ""}], "reducing agent": [{"name": "", "amount": "", "unit": ""}], "surfactant": [{"name": "", "amount": "", "unit": ""}], "pressure": "autogenous", "temperature": "140\u00b0C", "time": "3 days", "heating rate": "", "cooling rate": "10\u00b0C/h"}]
KUDNAZ | 1-Methylacetamido-3-methylimidazolium bromide | Br1 C6 H10 N3 O1 | chemical synthesis | 1-Methylimidazole | 84.2 mg | 2-bromoacetamide | 139.8 mg | [6 empty] | acetonitrile |  | 8h | reflux |  | chemical synthesis, washing | 10.1016/j.ica.2009.03.014 |  | 2009.07 | [{"synthesis method": "chemical synthesis", "precursor": [{"name": "1-Methylimidazole", "amount": "84.2", "unit": "mg"}, {"name": "2-bromoacetamide", "amount": "139.8", "unit": "mg"}], "solution": [{"name": "acetonitrile", "amount": "15", "unit": "mL"}], "pressure": "", "temperature": "reflux", "time": "8h"}, {"synthesis method": "washing", "washing solution": "CH2Cl2", "amount": "20mL"}]
KUDNED | 1-Methylacetamido-3-methylbenzimidazolium bromide | Br1 C10 H12 N3 O1 | chemical synthesis | 1-methylbenzimidazole | 132.1 mg | 2-bromoacetamide | 139.6 mg | [11 empty] | chemical synthesis | 10.1016/j.ica.2009.03.014 |  | 2009.07 | [{"synthesis method": "chemical synthesis", "precursor": [{"name": "1-methylbenzimidazole", "amount": "132.1", "unit": "mg"}, {"name": "2-bromoacetamide", "amount": "139.6", "unit": "mg"}], "solution": [{"name": "", "amount": "", "unit": ""}], "pressure": "", "temperature": "", "time": ""}]
CEFTEP | 1 | C24 Cl1 Eu1 H17 N3 O4 | solvothermal synthesis |  |  | Eu(NO3)3⋅6H2O | 44.6 mg | HL | 35.3 mg | [6 empty] | 96h | 160°C |  | chemical synthesis, solvothermal synthesis, washing | 10.1016/j.jssc.2017.10.004 |  | 2018.02 | [{"synthesis method": "chemical synthesis", "precursor": [{"name": "Cd(CH3COO)2", "amount": "26.6", "unit": "mg"}, {"name": "Eu(NO3)3\u22c56H2O", "amount": "44.6", "unit": "mg"}, {"name": "HL", "amount": "35.3", "unit": "mg"}], "solution": [{"name": "distilled water", "amount": "1.0", "unit": "mL"}, {"name": "dimethylformamide (DMF)", "amount": "4.0", "unit": "mL"}, {"name": "HCl", "amount": "2.0", "unit": "mL"}], "pressure": "", "temperature": "room temperature", "time": "half-hour"}, {"synthesis method": "solvothermal synthesis", "precursor": [{"name": "", "amount": "", "unit": ""}], "solvent": [{"name": "", "amount": "", "unit": ""}], "reducing agent": [{"name": "", "amount": "", "unit": ""}], "surfactant": [{"name": "", "amount": "", "unit": ""}], "pressure": "", "temperature": "160\u00b0C", "time": "96h", "heating rate": "", "cooling rate": "5\u00b0Ch-1"}, {"synthesis method": "washing", "washing solution": "DMF", "amount": ""}]
IGORON01 | 1 | C32 Cu8 H24 N20 | chemical synthesis | CuCN | 0.2 mmol | btmb | 0.1 mmol | [7 empty] | sealed | 72h | 120°C |  | chemical synthesis | 10.1016/j.inoche.2017.03.019 |  | 2017.05 | [{"synthesis method": "chemical synthesis", "precursor": [{"name": "CuCN", "amount": "0.2", "unit": "mmol"}, {"name": "btmb", "amount": "0.1", "unit": "mmol"}], "solvent": [{"name": "H2O", "amount": "6", "unit": "mL"}, {"name": "MeCN", "amount": "2", "unit": "mL"}], "pressure": "sealed", "temperature": "120\u00b0C", "time": "72h", "heating rate": "", "cooling rate": ""}]
NAMKOE | 2 | C7 Cu1 H6 N4 | chemical synthesis | CuCN | 0.2 mmol | btmb | 0.1 mmol | K3[Fe(CN)6] | 0.1 mmol | [5 empty] | sealed | 72h | 120°C |  | chemical synthesis | 10.1016/j.inoche.2017.03.019 |  | 2017.05 | [{"synthesis method": "chemical synthesis", "precursor": [{"name": "CuCN", "amount": "0.2", "unit": "mmol"}, {"name": "btmb", "amount": "0.1", "unit": "mmol"}, {"name": "K3[Fe(CN)6]", "amount": "0.1", "unit": "mmol"}], "solvent": [{"name": "H2O", "amount": "8", "unit": "mL"}], "pressure": "sealed", "temperature": "120\u00b0C", "time": "72h", "heating rate": "", "cooling rate": ""}]
NAMKUK | 3 | C12 Cu2 H9 N5 | chemical synthesis | CuCN | 0.3 mmol | dpa | 0.3 mmol | K3[Fe(CN)6] | 0.2 mmol | [5 empty] | sealed | 72h | 140°C |  | chemical synthesis | 10.1016/j.inoche.2017.03.019 |  | 2017.05 | [{"synthesis method": "chemical synthesis", "precursor": [{"name": "CuCN", "amount": "0.3", "unit": "mmol"}, {"name": "dpa", "amount": "0.3", "unit": "mmol"}, {"name": "K3[Fe(CN)6]", "amount": "0.2", "unit": "mmol"}], "solvent": [{"name": "H2O", "amount": "8", "unit": "mL"}], "pressure": "sealed", "temperature": "140\u00b0C", "time": "72h", "heating rate": "", "cooling rate": ""}]
AFOQOC02 | {[Zn5(tmaH)4(trz)2(H2O)4]}n | C40 H8 N6 O28 Zn5 | solvothermal synthesis |  |  | tmaH3 | 0.105 g | trzH | 0.034 g | [6 empty] | 72h | 160°C | ~5 | chemical synthesis, pH adjustment, solvothermal synthesis, washing, drying | 10.1016/j.poly.2009.04.008 |  | 2009.07 | [{"synthesis method": "chemical synthesis", "precursor": [{"name": "Zn(CH3COOH)2\u22c52H2O", "amount": "0.109", "unit": "g"}, {"name": "tmaH3", "amount": "0.105", "unit": "g"}, {"name": "trzH", "amount": "0.034", "unit": "g"}], "solution": [{"name": "deionized water", "amount": "8", "unit": "mL"}], "pressure": "", "temperature": "", "time": ""}, {"synthesis method": "pH adjustment", "pH": "~5", "modulator": "1(M) NaOH solution"}, {"synthesis method": "solvothermal synthesis", "precursor": [{"name": "", "amount": "", "unit": ""}], "solvent": [{"name": "", "amount": "", "unit": ""}], "reducing agent": [{"name": "", "amount": "", "unit": ""}], "surfactant": [{"name": "", "amount": "", "unit": ""}], "pressure": "", "temperature": "160\u00b0C", "time": "72h", "heating rate": "", "cooling rate": ""}, {"synthesis method": "washing", "washing solution": "deionized water, ethanol", "amount": ""}, {"synthesis method": "drying", "pressure": "", "temperature": "", "atmosphere": "air", "time": ""}]
KUCTIM | {[Zn3(bta)(trz)2(H2O)4·2H2O]}n | C14 H18 N6 O14 Zn3 | solvothermal synthesis | [12 empty] | 72h | 160°C | ~5 | chemical synthesis, pH adjustment, solvothermal synthesis, washing, drying | 10.1016/j.poly.2009.04.008 |  | 2009.07 | [{"synthesis method": "chemical synthesis", "precursor": [{"name": "btaH4", "amount": "0.127", "unit": "g"}], "solution": [{"name": "deionized water", "amount": "8", "unit": "mL"}], "pressure": "", "temperature": "", "time": ""}, {"synthesis method": "pH adjustment", "pH": "~5", "modulator": "1(M) NaOH solution"}, {"synthesis method": "solvothermal synthesis", "precursor": [{"name": "", "amount": "", "unit": ""}], "solvent": [{"name": "", "amount": "", "unit": ""}], "reducing agent": [{"name": "", "amount": "", "unit": ""}], "surfactant": [{"name": "", "amount": "", "unit": ""}], "pressure": "", "temperature": "160\u00b0C", "time": "72h", "heating rate": "", "cooling rate": ""}, {"synthesis method": "washing", "washing solution": "deionized water, ethanol", "amount": ""}, {"synthesis method": "drying", "pressure": "", "temperature": "", "atmosphere": "air", "time": ""}]
YEJQUA | [(2POMP-2H)4Cu8Br6](CuBr4)(H2O)11 | Br10 C84 Cu9 H80 N28 O14 | chemical synthesis | 2POMP | 0.10 g | CuBr2 | [7 empty] | methanol/water, Acetonitrile |  | several weeks |  |  | chemical synthesis | 10.1016/j.ica.2005.10.051 |  | 2006.06 | [{"synthesis method": "chemical synthesis", "precursor": [{"name": "2POMP", "amount": "0.10", "unit": "g"}, {"name": "CuBr2", "amount": "", "unit": ""}], "solution": [{"name": "methanol/water", "amount": "~30", "unit": "mL"}, {"name": "Acetonitrile", "amount": "5", "unit": "mL"}], "pressure": "", "temperature": "", "time": "several weeks"}]
YEJQOU | [(Cl2POMP-2H)4Cu8(N(CN)2)8](H2O)9(CH3CN)2 | C104 Cl4 Cu8 H70 N54 O8 | chemical synthesis | [(Cl2POMP-2H)4Cu8(NO3)8](H2O)15 | 0.20 g | Na(N(CN)2) | 0.06 g | [6 empty] | water, 2:1 acetonitrile/water |  | several days |  |  | chemical synthesis | 10.1016/j.ica.2005.10.051 |  | 2006.06 | [{"synthesis method": "chemical synthesis", "precursor": [{"name": "[(Cl2POMP-2H)4Cu8(NO3)8](H2O)15", "amount": "0.20", "unit": "g"}, {"name": "Na(N(CN)2)", "amount": "0.06", "unit": "g"}], "solution": [{"name": "water", "amount": "~25", "unit": "mL"}, {"name": "2:1 acetonitrile/water", "amount": "~60", "unit": "mL"}], "pressure": "", "temperature": "", "time": "several days"}]
YEJRAH | [(SEt2POMP-2H)4Cu8(H2O)8](PF6)8(CH3OH)7(H2O)2(CH3CN)2 | C92.50 Cu8 F48 H106 N28 O18.50 P8 S4 | chemical synthesis | SEt2POMP | 0.10 g | Cu(CF3SO3)2 | 0.21 g | NH4PF6 | 0.19 g |  |  |  |  | 2:1 methanol/acetonitrile |  | one week |  |  | chemical synthesis | 10.1016/j.ica.2005.10.051 |  | 2006.06 | [{"synthesis method": "chemical synthesis", "precursor": [{"name": "SEt2POMP", "amount": "0.10", "unit": "g"}, {"name": "Cu(CF3SO3)2", "amount": "0.21", "unit": "g"}, {"name": "NH4PF6", "amount": "0.19", "unit": "g"}], "solution": [{"name": "2:1 methanol/acetonitrile", "amount": "~15", "unit": "mL"}], "pressure": "", "temperature": "", "time": "one week"}]
BESPIZ | [{Cu2(dpp)2(H2O)2(dpa)2}(H2O)2(CH3OH)2] n | C56 Cu2 H60 N4 O14 | chemical synthesis | Cu(NO3)2⋅3H2O | 0.05 g | diphenic acid | 0.05 g | 1,3-di(4-pyridyl)propane | 0.04 g |  |  |  |  | methanol, H2O |  | 1 month |  |  | chemical synthesis | 10.1016/j.molstruc.2004.02.016 |  | 2004.06 | [{"synthesis method": "chemical synthesis", "precursor": [{"name": "Cu(NO3)2\u22c53H2O", "amount": "0.05", "unit": "g"}, {"name": "diphenic acid", "amount": "0.05", "unit": "g"}, {"name": "1,3-di(4-pyridyl)propane", "amount": "0.04", "unit": "g"}], "solution": [{"name": "methanol", "amount": "5", "unit": "ml"}, {"name": "H2O", "amount": "5", "unit": "ml"}], "pressure": "", "temperature": "", "time": "1 month"}]
TEYZUU | [Ag2(4-PA)2(PPh3)2]·Et2O·0.5CH3CN·2.5H2O | Ag2 C57 H53.5 N2.5 O7.5 P2 | chemical synthesis | AgTFA | 22 mg | PPh3 | 27 mg | 4-PAH | 15 mg |  |  |  |  | THF, water |  | 2 hours |  |  | chemical synthesis, washing | 10.1016/j.poly.2012.04.003 |  | 2013.03 | [{"synthesis method": "chemical synthesis", "precursor": [{"name": "AgTFA", "amount": "22", "unit": "mg"}, {"name": "PPh3", "amount": "27", "unit": "mg"}, {"name": "4-PAH", "amount": "15", "unit": "mg"}], "solution": [{"name": "THF", "amount": "6", "unit": "mL"}, {"name": "water", "amount": "3", "unit": "mL"}], "pressure": "", "temperature": "", "time": "2 hours"}, {"synthesis method": "washing", "washing solution": "water and THF", "amount": ""}]
TEYZOO | [Ag2(3-PA)(dppm)2]BF4·2CH3CN | Ag4 B2 C124 F8 H112 N6 O4 P8 | chemical synthesis | AgBF4 | 19 mg | dppm | 19 mg | 3-PAH | 15 mg |  |  |  |  | THF, water |  | 2 hours |  |  | chemical synthesis, washing | 10.1016/j.poly.2012.04.003 |  | 2013.03 | [{"synthesis method": "chemical synthesis", "precursor": [{"name": "AgBF4", "amount": "19", "unit": "mg"}, {"name": "dppm", "amount": "19", "unit": "mg"}, {"name": "3-PAH", "amount": "15", "unit": "mg"}], "solution": [{"name": "THF", "amount": "6", "unit": "mL"}, {"name": "water", "amount": "3", "unit": "mL"}], "pressure": "", "temperature": "", "time": "2 hours"}, {"synthesis method": "washing", "washing solution": "", "amount": ""}]
TEYZII | [Ag2(4-PA)2(dppe)]·CH3CN | Ag4 C88 H78 N6 O8 P4 | chemical synthesis | AgTFA | 22 mg | dppe | 20 mg | 4-PAH | 15.0 mg |  |  |  |  | THF, water |  | 2 hours |  |  | chemical synthesis, washing | 10.1016/j.poly.2012.04.003 |  | 2013.03 | [{"synthesis method": "chemical synthesis", "precursor": [{"name": "AgTFA", "amount": "22", "unit": "mg"}, {"name": "dppe", "amount": "20", "unit": "mg"}, {"name": "4-PAH", "amount": "15.0", "unit": "mg"}], "solution": [{"name": "THF", "amount": "6", "unit": "mL"}, {"name": "water", "amount": "4", "unit": "mL"}], "pressure": "", "temperature": "", "time": "2 hours"}, {"synthesis method": "washing", "washing solution": "", "amount": ""}]
TEYZEE | [Ag2(4-PA)2(dppp)] | Ag2 C45 H43 N2 O7.5 P2 | chemical synthesis | AgBF4 | 19 mg | dppp | 21 mg | 4-PAH | 15 mg |  |  |  |  | THF, water |  | 2 hours |  |  | chemical synthesis, washing | 10.1016/j.poly.2012.04.003 |  | 2013.03 | [{"synthesis method": "chemical synthesis", "precursor": [{"name": "AgBF4", "amount": "19", "unit": "mg"}, {"name": "dppp", "amount": "21", "unit": "mg"}, {"name": "4-PAH", "amount": "15", "unit": "mg"}], "solution": [{"name": "THF", "amount": "6", "unit": "mL"}, {"name": "water", "amount": "3", "unit": "mL"}], "pressure": "", "temperature": "", "time": "2 hours"}, {"synthesis method": "washing", "washing solution": "", "amount": ""}]
TEYZAA | [Ag(3-PA)(dppp)0.5] | Ag2 C43 H42 N2 O6 P2 | chemical synthesis | AgBF4 | 19 mg | dppp | 21 mg | 3-PAH | 15 mg |  |  |  |  | THF, water |  | 2 hours |  |  | chemical synthesis, washing | 10.1016/j.poly.2012.04.003 |  | 2013.03 | [{"synthesis method": "chemical synthesis", "precursor": [{"name": "AgBF4", "amount": "19", "unit": "mg"}, {"name": "dppp", "amount": "21", "unit": "mg"}, {"name": "3-PAH", "amount": "15", "unit": "mg"}], "solution": [{"name": "THF", "amount": "5", "unit": "mL"}, {"name": "water", "amount": "3", "unit": "mL"}], "pressure": "", "temperature": "", "time": "2 hours"}, {"synthesis method": "washing", "washing solution": "water and THF", "amount": ""}]
TEYYUT | [Ag4(dppm)4(pvba)2](TFA)2 | Ag4 C132 F6 H108 N2 O8 P8 | chemical synthesis | AgTFA | 22 mg | dppm | 38 mg | Hpvba | 22 mg |  |  |  |  | THF, water |  | 2 hours |  |  | chemical synthesis, washing | 10.1016/j.poly.2012.04.003 |  | 2013.03 | [{"synthesis method": "chemical synthesis", "precursor": [{"name": "AgTFA", "amount": "22", "unit": "mg"}, {"name": "dppm", "amount": "38", "unit": "mg"}, {"name": "Hpvba", "amount": "22", "unit": "mg"}], "solution": [{"name": "THF", "amount": "6", "unit": "mL"}, {"name": "water", "amount": "4", "unit": "mL"}], "pressure": "", "temperature": "", "time": "2 hours"}, {"synthesis method": "washing", "washing solution": "water and THF", "amount": ""}]
UFIBET | {[1,4-bpebH2][Zn(1,3,5-HBTC)(η,η,η-μ3-1,3,5-HBTC)]·1.5H2O} n | C38 H26 N2 O12.25 Zn1 | [16 empty] | heating | 10.1016/j.poly.2018.07.031 |  | 2018.11 | [{"synthesis method": "heating", "precursor": [{"name": "crystals of 1", "amount": "", "unit": ""}], "pressure": "", "temperature": "160\u00b0C", "time": "5h"}]
SALZUB | [Zn(bpndc)(4,4'-bpy)1.5]n·0.5n(4,4'-bpy)·0.5nH2O | C35 H25 N4 O5.5 Zn1 | solvothermal synthesis | Zn(CH3COO)2 2H2O | 0.022 g | H2bpndc | 0.027 g | 4,4'-bpy | 0.016 g | Et3N | 0.042 ml |  |  |  | autogenous | 72h | 140°C |  | solvothermal synthesis, filtration, washing, drying | 10.1016/j.molstruc.2004.08.001 |  | 2005.01 | [{"synthesis method": "solvothermal synthesis", "precursor": [{"name": "Zn(CH3COO)2 2H2O", "amount": "0.022", "unit": "g"}, {"name": "H2bpndc", "amount": "0.027", "unit": "g"}, {"name": "4,4'-bpy", "amount": "0.016", "unit": "g"}, {"name": "Et3N", "amount": "0.042", "unit": "ml"}], "solvent": [{"name": "deionized water", "amount": "5", "unit": "ml"}], "reducing agent": [{"name": "", "amount": "", "unit": ""}], "surfactant": [{"name": "", "amount": "", "unit": ""}], "pressure": "autogenous", "temperature": "140\u00b0C", "time": "72h", "heating rate": "", "cooling rate": "slowly to room temperature"}, {"synthesis method": "filtration", "time": "", "atmosphere": "", "pressure": ""}, {"synthesis method": "washing", "washing solution": "deionized water and ethanol", "amount": ""}, {"synthesis method": "drying", "pressure": "", "temperature": "", "atmosphere": "air", "time": ""}]
SALZOV | [Zn(bpndc)(phen)(H2O)]n | C27 H18 N2 O6 Zn1 | solvothermal synthesis | Zn(CH3COO)2⋅2H2O | 0.022 g | H2bpndc | 0.027 g | phen⋅H2O | 0.02 g | Et3N | 0.028 ml |  |  |  | autogenous | 72h | 140°C |  | solvothermal synthesis, filtration, washing, drying | 10.1016/j.molstruc.2004.08.001 |  | 2005.01 | [{"synthesis method": "solvothermal synthesis", "precursor": [{"name": "Zn(CH3COO)2\u22c52H2O", "amount": "0.022", "unit": "g"}, {"name": "H2bpndc", "amount": "0.027", "unit": "g"}, {"name": "phen\u22c5H2O", "amount": "0.02", "unit": "g"}, {"name": "Et3N", "amount": "0.028", "unit": "ml"}], "solvent": [{"name": "deionized water", "amount": "5", "unit": "ml"}], "reducing agent": [{"name": "", "amount": "", "unit": ""}], "surfactant": [{"name": "", "amount": "", "unit": ""}], "pressure": "autogenous", "temperature": "140\u00b0C", "time": "72h", "heating rate": "", "cooling rate": "slowly to room temperature"}, {"synthesis method": "filtration", "time": "", "atmosphere": "", "pressure": ""}, {"synthesis method": "washing", "washing solution": "deionized water and ethanol", "amount": ""}, {"synthesis method": "drying", "pressure": "", "temperature": "", "atmosphere": "air", "time": ""}]
CAVBUX | Zn2(phen)(HPO3)2 | C12 H10 N2 O6 P2 Zn2 | solvothermal synthesis | Zn(AcO)2⋅2H2O | 0.220 g | H3PO3 | 0.15 ml | 1,10-phen | 0.226 g | [6 empty] | 2 days | 160°C |  | solvothermal synthesis, filtration, washing, drying | 10.1016/j.jssc.2005.05.028 |  | 2005.09 | [{"synthesis method": "solvothermal synthesis", "precursor": [{"name": "Zn(AcO)2\u22c52H2O", "amount": "0.220", "unit": "g"}, {"name": "H3PO3", "amount": "0.15", "unit": "ml"}, {"name": "1,10-phen", "amount": "0.226", "unit": "g"}], "solvent": [{"name": "ethylene glycol", "amount": "3", "unit": "ml"}], "reducing agent": [{"name": "", "amount": "", "unit": ""}], "surfactant": [{"name": "", "amount": "", "unit": ""}], "pressure": "", "temperature": "160\u00b0C", "time": "2 days", "heating rate": "", "cooling rate": ""}, {"synthesis method": "filtration", "time": "", "atmosphere": "", "pressure": ""}, {"synthesis method": "washing", "washing solution": "distilled water and alcohol", "amount": ""}, {"synthesis method": "drying", "pressure": "", "temperature": "ambient temperature", "atmosphere": "", "time": ""}]
CAVCAE | Zn(phen)(HPO3)2 | C12 H9 N2 O3 P1 Zn1 | solvothermal synthesis | Zn(AcO)2⋅2H2O | 0.347 g | H3PO3 | 0.20 ml | 1,10-phen | 0.299 g | [6 empty] | 3 days | 130°C |  | solvothermal synthesis, filtration, washing, drying | 10.1016/j.jssc.2005.05.028 |  | 2005.09 | [{"synthesis method": "solvothermal synthesis", "precursor": [{"name": "Zn(AcO)2\u22c52H2O", "amount": "0.347", "unit": "g"}, {"name": "H3PO3", "amount": "0.20", "unit": "ml"}, {"name": "1,10-phen", "amount": "0.299", "unit": "g"}], "solvent": [{"name": "ethanol", "amount": "5", "unit": "ml"}], "reducing agent": [{"name": "", "amount": "", "unit": ""}], "surfactant": [{"name": "", "amount": "", "unit": ""}], "pressure": "", "temperature": "130\u00b0C", "time": "3 days", "heating rate": "", "cooling rate": "room temperature"}, {"synthesis method": "filtration", "time": "", "atmosphere": "", "pressure": ""}, {"synthesis method": "washing", "washing solution": "distilled water", "amount": ""}, {"synthesis method": "drying", "pressure": "", "temperature": "", "atmosphere": "air", "time": ""}]
TUXLEE | [Cd(2,3pydcH)3][Cd(H2O)6]0.5 | C21 Cd1.50 H18 N3 O15 | chemical synthesis | Cd(NO3)2⋅4H2O | 0.3080 g | 2,3pydcH2 | 0.3344 g | [6 empty] | redistilled water |  | 2 hours | room temperature |  | chemical synthesis, recrystallization, drying | 10.1016/j.poly.2009.12.031 |  | 2010.03 | [{"synthesis method": "chemical synthesis", "precursor": [{"name": "Cd(NO3)2\u22c54H2O", "amount": "0.3080", "unit": "g"}, {"name": "2,3pydcH2", "amount": "0.3344", "unit": "g"}], "solution": [{"name": "redistilled water", "amount": "10", "unit": "ml"}], "pressure": "", "temperature": "room temperature", "time": "2 hours"}, {"synthesis method": "recrystallization", "solvent": [{"name": "redistilled water", "amount": "10", "unit": "ml"}, {"name": "EtOH", "amount": "30", "unit": "ml"}], "time": "4 weeks"}, {"synthesis method": "drying", "pressure": "vacuum", "temperature": "", "atmosphere": "", "time": ""}]
GISJUO01 | [Cd(2,3pydc)(H2O)3] n | C7 Cd1 H9 N1 O7 | chemical synthesis | 2,3PydcH2 | 0.3344 g | CdCO3 | 0.1724 g | [6 empty] | redistilled water |  | 2min | 80°C |  | chemical synthesis, filtration, drying | 10.1016/j.poly.2009.12.031 |  | 2010.03 | [{"synthesis method": "chemical synthesis", "precursor": [{"name": "2,3PydcH2", "amount": "0.3344", "unit": "g"}, {"name": "CdCO3", "amount": "0.1724", "unit": "g"}], "solution": [{"name": "redistilled water", "amount": "20", "unit": "ml"}], "pressure": "", "temperature": "80\u00b0C", "time": "2min"}, {"synthesis method": "filtration", "time": "", "atmosphere": "", "pressure": ""}, {"synthesis method": "drying", "pressure": "vacuum", "temperature": "", "atmosphere": "", "time": ""}]
TUXLAA | [Ca(2,3pydcH)2(H2O)3] n | C14 Ca1 H14 N2 O11 | chemical synthesis | 2,3PydcH2 | 0.3344 g | CaCO3 | 0.1000 g | [6 empty] | redistilled water |  | 2min | 80°C |  | chemical synthesis, filtration, drying | 10.1016/j.poly.2009.12.031 |  | 2010.03 | [{"synthesis method": "chemical synthesis", "precursor": [{"name": "2,3PydcH2", "amount": "0.3344", "unit": "g"}, {"name": "CaCO3", "amount": "0.1000", "unit": "g"}], "solution": [{"name": "redistilled water", "amount": "20", "unit": "ml"}], "pressure": "", "temperature": "80\u00b0C", "time": "2min"}, {"synthesis method": "filtration", "time": "", "atmosphere": "", "pressure": ""}, {"synthesis method": "drying", "pressure": "vacuum", "temperature": "", "atmosphere": "", "time": ""}]
RIFSAB | [Cu(BM-4-PTP)Br2(DMF)2] | Br2 C31 Cu1 F6 H30 N4 O2 S2 | chemical synthesis | BM-4-PTP | 26.1 mg | CuBr2 | 11.2 mg | [6 empty] | DMF, ether solution |  | one day | room temperature |  | chemical synthesis | 10.1016/j.ica.2006.12.026 |  | 2007.05 | [{"synthesis method": "chemical synthesis", "precursor": [{"name": "BM-4-PTP", "amount": "26.1", "unit": "mg"}, {"name": "CuBr2", "amount": "11.2", "unit": "mg"}], "solution": [{"name": "DMF", "amount": "2.5", "unit": "mL"}, {"name": "ether solution", "amount": "", "unit": ""}], "pressure": "", "temperature": "room temperature", "time": "one day"}]
RUVYIR | 1 | C22 H18 N2 O7 Zn1 | [16 empty] | hydrothermal synthesis | 10.1016/j.inoche.2009.12.015 |  | 2010.02 | [{"synthesis method": "hydrothermal synthesis", "precursor": [{"name": "Hoqa", "amount": "2", "unit": "molar ratio"}, {"name": "Zn(OAc)2", "amount": "1", "unit": "molar ratio"}], "solvent": [{"name": "H2O", "amount": "10", "unit": "mL"}], "reducing agent": [{"name": "", "amount": "", "unit": ""}], "surfactant": [{"name": "", "amount": "", "unit": ""}], "pressure": "", "temperature": "120\u00b0C", "time": "48h", "heating rate": "", "cooling rate": "5\u00b0C/h"}]
RUVYOX | 2 | C32 Cd1 H36 N4 O12 | [16 empty] | hydrothermal synthesis | 10.1016/j.inoche.2009.12.015 |  | 2010.02 | [{"synthesis method": "hydrothermal synthesis", "precursor": [{"name": "Hoqa", "amount": "0.10", "unit": "g"}, {"name": "Cd(OAc)2\u22c52H2O", "amount": "0.27", "unit": "g"}, {"name": "bpy", "amount": "0.09", "unit": "g"}, {"name": "triethylamine", "amount": "0.2", "unit": "mL"}], "solvent": [{"name": "H2O", "amount": "10", "unit": "mL"}], "reducing agent": [{"name": "", "amount": "", "unit": ""}], "surfactant": [{"name": "", "amount": "", "unit": ""}], "pressure": "autogeneous", "temperature": "80\u00b0C", "time": "48h", "heating rate": "", "cooling rate": "5\u00b0C/h"}]
RUVYUD | 3 | Ag1 C21 H20 N3 O5 | [16 empty] | hydrothermal synthesis | 10.1016/j.inoche.2009.12.015 |  | 2010.02 | [{"synthesis method": "hydrothermal synthesis", "precursor": [{"name": "Hoqa", "amount": "0.10", "unit": "g"}, {"name": "AgNO3", "amount": "0.170", "unit": "g"}, {"name": "bpy", "amount": "0.09", "unit": "g"}, {"name": "triethylamine", "amount": "0.2", "unit": "mL"}], "solvent": [{"name": "H2O", "amount": "10", "unit": "mL"}], "reducing agent": [{"name": "", "amount": "", "unit": ""}], "surfactant": [{"name": "", "amount": "", "unit": ""}], "pressure": "autogeneous", "temperature": "80\u00b0C", "time": "48h", "heating rate": "", "cooling rate": "5\u00b0C/h"}]
IVIHAX | {[Ag(bmi)]·NO3} n | Ag1 C10 H9 N6 O3 | chemical synthesis | bmi | 0.012 g | AgNO3 | 0.0051 g | [6 empty] | methanol, water |  | 4 weeks | room temperature |  | chemical synthesis | 10.1016/j.molstruc.2011.04.008 |  | 2011.05 | [{"synthesis method": "chemical synthesis", "precursor": [{"name": "bmi", "amount": "0.012", "unit": "g"}, {"name": "AgNO3", "amount": "0.0051", "unit": "g"}], "solution": [{"name": "methanol", "amount": "5", "unit": "mL"}, {"name": "water", "amount": "3", "unit": "mL"}], "pressure": "", "temperature": "room temperature", "time": "4 weeks"}]
IVIHEB | [Co(N3)2(bmi)2] n | C20 Co1 H18 N16 | chemical synthesis | bmi | 0.012 g | Co(NO3)2⋅6H2O | 0.0087 g | NaN3 | 0.0039 g |  |  |  |  | methanol, water |  | 6 weeks | room temperature |  | chemical synthesis | 10.1016/j.molstruc.2011.04.008 |  | 2011.05 | [{"synthesis method": "chemical synthesis", "precursor": [{"name": "bmi", "amount": "0.012", "unit": "g"}, {"name": "Co(NO3)2\u22c56H2O", "amount": "0.0087", "unit": "g"}, {"name": "NaN3", "amount": "0.0039", "unit": "g"}], "solution": [{"name": "methanol", "amount": "3", "unit": "mL"}, {"name": "water", "amount": "7", "unit": "mL"}], "pressure": "", "temperature": "room temperature", "time": "6 weeks"}]
IVIHIF | [Cu(SCN)2(bmi)2] n | C22 Cu1 H18 N12 S2 | chemical synthesis | bmi | 0.012 g | Cu(NO3)2⋅3H2O | 0.0072 g | KSCN | 0.0058 g |  |  |  |  | methanol, water |  | 5 weeks | room temperature |  | chemical synthesis | 10.1016/j.molstruc.2011.04.008 |  | 2011.05 | [{"synthesis method": "chemical synthesis", "precursor": [{"name": "bmi", "amount": "0.012", "unit": "g"}, {"name": "Cu(NO3)2\u22c53H2O", "amount": "0.0072", "unit": "g"}, {"name": "KSCN", "amount": "0.0058", "unit": "g"}], "solution": [{"name": "methanol", "amount": "3", "unit": "mL"}, {"name": "water", "amount": "7", "unit": "mL"}], "pressure": "", "temperature": "room temperature", "time": "5 weeks"}]
IVIHOL | {[Cu(bmi)2(CH3OH)(H2O)]·(ClO4)2 } n | C21 Cl2 Cu1 H24 N10 O10 | chemical synthesis | bmi | 0.012 g | Cu(ClO4)2⋅6H2O | 0.0051 g | [6 empty] | methanol, water |  | 6 weeks | room temperature |  | chemical synthesis | 10.1016/j.molstruc.2011.04.008 |  | 2011.05 | [{"synthesis method": "chemical synthesis", "precursor": [{"name": "bmi", "amount": "0.012", "unit": "g"}, {"name": "Cu(ClO4)2\u22c56H2O", "amount": "0.0051", "unit": "g"}], "solution": [{"name": "methanol", "amount": "5", "unit": "mL"}, {"name": "water", "amount": "3", "unit": "mL"}], "pressure": "", "temperature": "room temperature", "time": "6 weeks"}]
RACLUD | Cu(hfacac)2(L2) | C22 Cu1 F12 H10 N4 O5 | chemical synthesis | Cu(hfacac)2⋅xH2O | 47.8 mg | L2 | 22.4 mmol | [6 empty] | MeOH, CH2Cl2 |  |  | room temperature |  | chemical synthesis, washing, drying | 10.1016/S1293-2558(03)00041-4 |  | 2003.04 | [{"synthesis method": "chemical synthesis", "precursor": [{"name": "Cu(hfacac)2\u22c5xH2O", "amount": "47.8", "unit": "mg"}, {"name": "L2", "amount": "22.4", "unit": "mmol"}], "solution": [{"name": "MeOH", "amount": "10", "unit": "ml"}, {"name": "CH2Cl2", "amount": "5", "unit": "ml"}], "pressure": "", "temperature": "room temperature", "time": ""}, {"synthesis method": "washing", "washing solution": "MeOH", "amount": ""}, {"synthesis method": "drying", "pressure": "", "temperature": "", "atmosphere": "air", "time": ""}]
RACMAK | Cu(L2)2(ClO4)2 | C24 Cl2 Cu1 H16 N8 O10 | chemical synthesis | Cu(ClO4)2⋅xH2O | 26.3 mg | L2 | 44.8 mg | [6 empty] | MeOH, CH2Cl2 |  | about three days | room temperature |  | chemical synthesis | 10.1016/S1293-2558(03)00041-4 |  | 2003.04 | [{"synthesis method": "chemical synthesis", "precursor": [{"name": "Cu(ClO4)2\u22c5xH2O", "amount": "26.3", "unit": "mg"}, {"name": "L2", "amount": "44.8", "unit": "mg"}], "solution": [{"name": "MeOH", "amount": "", "unit": "ml"}, {"name": "CH2Cl2", "amount": "9", "unit": "ml"}], "pressure": "", "temperature": "room temperature", "time": "about three days"}]
RACMEO | [Cu(L2)(H2O)3(SO4)]·2.75H2O | C12 Cu1 H19.50 N4 O10.75 S1 | chemical synthesis | L2 | 44.8 mg | CuSO4⋅5H2O | 25.0 mg | [6 empty] | MeOH, H2O |  | about three days | room temperature |  | chemical synthesis | 10.1016/S1293-2558(03)00041-4 |  | 2003.04 | [{"synthesis method": "chemical synthesis", "precursor": [{"name": "L2", "amount": "44.8", "unit": "mg"}, {"name": "CuSO4\u22c55H2O", "amount": "25.0", "unit": "mg"}], "solution": [{"name": "MeOH", "amount": "8", "unit": "ml"}, {"name": "H2O", "amount": "", "unit": ""}], "pressure": "", "temperature": "room temperature", "time": "about three days"}]
KOBGOY02 | α-[Cu(μ-t1a)2]∞ | C6 Cu1 H6 N8 O4 | chemical synthesis | t1aH | 0.78 g | copper(II) perchlorate | 0.52 g | [6 empty] | aqueous solution, aqueous solution |  | 4h | 80°C |  | chemical synthesis | 10.1016/j.ica.2008.10.009 |  | 2009.05 | [{"synthesis method": "chemical synthesis", "precursor": [{"name": "t1aH", "amount": "0.78", "unit": "g"}, {"name": "copper(II) perchlorate", "amount": "0.52", "unit": "g"}], "solution": [{"name": "aqueous solution", "amount": "30", "unit": "ml"}, {"name": "aqueous solution", "amount": "20", "unit": "ml"}], "pressure": "", "temperature": "80\u00b0C", "time": "4h"}]
MUBCIV | K2[Cu(DTAYM)2] | C14 Cu1 H16 K2 O10 S4 | chemical synthesis | CuSO4⋅5H2O | 0.25 g | K2SO4 | 0.175 g | Ba(DTAYM) | 0.711 g |  |  |  |  | H2O, MeOH |  | 2 hours |  |  | chemical synthesis, filtration, evaporation | 10.1016/S0277-5387(02)01009-4 |  | 2002.06 | [{"synthesis method": "chemical synthesis", "precursor": [{"name": "CuSO4\u22c55H2O", "amount": "0.25", "unit": "g"}, {"name": "K2SO4", "amount": "0.175", "unit": "g"}, {"name": "Ba(DTAYM)", "amount": "0.711", "unit": "g"}], "solution": [{"name": "H2O", "amount": "30", "unit": "ml"}, {"name": "MeOH", "amount": "30", "unit": "ml"}], "pressure": "", "temperature": "", "time": "2 hours"}, {"synthesis method": "filtration", "time": "", "atmosphere": "", "pressure": ""}, {"synthesis method": "evaporation", "time": "", "atmosphere": "", "pressure": ""}]
MUBCOB | Na2[Cu(DTAYM)2(H2O)] | C14 Cu1 H22 Na2 O13 S4 | chemical synthesis | Na2SO4 | 0.284 g | Ba(DTAYM) | 0.711 g | [6 empty] | H2O, MeOH | reduced | 1 day |  |  | chemical synthesis, filtration, evaporation | 10.1016/S0277-5387(02)01009-4 |  | 2002.06 | [{"synthesis method": "chemical synthesis", "precursor": [{"name": "Na2SO4", "amount": "0.284", "unit": "g"}, {"name": "Ba(DTAYM)", "amount": "0.711", "unit": "g"}], "solution": [{"name": "H2O", "amount": "30", "unit": "ml"}, {"name": "MeOH", "amount": "30", "unit": "ml"}], "pressure": "reduced", "temperature": "", "time": "1 day"}, {"synthesis method": "filtration", "time": "", "atmosphere": "", "pressure": ""}, {"synthesis method": "evaporation", "time": "", "atmosphere": "", "pressure": ""}]
MUBCUH | Rb2[Cu(DTAYM)2(H2O)] | C14 Cu1 H18 O11 Rb2 S4 | chemical synthesis | Rb2SO4 | 1.534 g | Ba(DTAYM) | 0.711 g | [6 empty] | H2O, MeOH |  |  |  |  | chemical synthesis, filtration, evaporation | 10.1016/S0277-5387(02)01009-4 |  | 2002.06 | [{"synthesis method": "chemical synthesis", "precursor": [{"name": "Rb2SO4", "amount": "1.534", "unit": "g"}, {"name": "Ba(DTAYM)", "amount": "0.711", "unit": "g"}], "solution": [{"name": "H2O", "amount": "30", "unit": "ml"}, {"name": "MeOH", "amount": "30", "unit": "ml"}], "pressure": "", "temperature": "", "time": ""}, {"synthesis method": "filtration", "time": "", "atmosphere": "", "pressure": ""}, {"synthesis method": "evaporation", "time": "", "atmosphere": "", "pressure": ""}]
KIJJUL | [Co(p-cpdba)(2,2'-bpy)]n | C26 Co1 H15 N5 O8 | solvothermal synthesis | CoCl2⋅6H2O | 60 mg | H2cpdba | 0.044 g | 1,10-phen | 0.025 g | NaOH | 0.010 g |  |  |  |  | 5 days | 160°C |  | solvothermal synthesis | 10.1016/j.inoche.2018.08.011 |  | 2018.10 | [{"synthesis method": "solvothermal synthesis", "precursor": [{"name": "CoCl2\u22c56H2O", "amount": "60", "unit": "mg"}, {"name": "H2cpdba", "amount": "0.044", "unit": "g"}, {"name": "1,10-phen", "amount": "0.025", "unit": "g"}, {"name": "NaOH", "amount": "0.010", "unit": "g"}], "solvent": [{"name": "distilled water", "amount": "8", "unit": "mL"}], "reducing agent": [{"name": "", "amount": "", "unit": ""}], "surfactant": [{"name": "", "amount": "", "unit": ""}], "pressure": "", "temperature": "160\u00b0C", "time": "5 days", "heating rate": "", "cooling rate": ""}]
KIJKAS | [Zn(p-cpdba)(2,2'-bpy)]n | C24 H15 N5 O8 Zn1 | solvothermal synthesis | ZnCl2⋅4H2O | 0.034 g | H2cpdba | 0.044 g | 2,2'-bpy | 0.020 g | NaOH | 0.010 g |  |  |  |  | 5 days | 160°C |  | solvothermal synthesis | 10.1016/j.inoche.2018.08.011 |  | 2018.10 | [{"synthesis method": "solvothermal synthesis", "precursor": [{"name": "ZnCl2\u22c54H2O", "amount": "0.034", "unit": "g"}, {"name": "H2cpdba", "amount": "0.044", "unit": "g"}, {"name": "2,2'-bpy", "amount": "0.020", "unit": "g"}, {"name": "NaOH", "amount": "0.010", "unit": "g"}], "solvent": [{"name": "distilled water", "amount": "7", "unit": "mL"}], "reducing agent": [{"name": "", "amount": "", "unit": ""}], "surfactant": [{"name": "", "amount": "", "unit": ""}], "pressure": "", "temperature": "160\u00b0C", "time": "5 days", "heating rate": "", "cooling rate": ""}]
KIJKEW | [Zn(p-cpdba)(1,10-phen)]n | C26 H15 N5 O8 Zn1 | solvothermal synthesis | ZnCl2⋅4H2O | 0.034 g | H2cpdba | 0.044 g | 1,10-phen | 0.025 g | NaOH | 0.010 g |  |  |  |  | 5 days | 160°C |  | solvothermal synthesis | 10.1016/j.inoche.2018.08.011 |  | 2018.10 | [{"synthesis method": "solvothermal synthesis", "precursor": [{"name": "ZnCl2\u22c54H2O", "amount": "0.034", "unit": "g"}, {"name": "H2cpdba", "amount": "0.044", "unit": "g"}, {"name": "1,10-phen", "amount": "0.025", "unit": "g"}, {"name": "NaOH", "amount": "0.010", "unit": "g"}], "solvent": [{"name": "distilled water", "amount": "7", "unit": "mL"}], "reducing agent": [{"name": "", "amount": "", "unit": ""}], "surfactant": [{"name": "", "amount": "", "unit": ""}], "pressure": "", "temperature": "160\u00b0C", "time": "5 days", "heating rate": "", "cooling rate": ""}]
KIHDUC | complex | C56 Co3 H52 N4 O16 | chemical synthesis | Co(ClO4)2⋅6H2O | 365 mg | 2-(((2-hydroxynaphthalen-1-yl)methylene)amino)acetic acid | 229 mg | NaOH | 2 mmol |  |  |  |  | MeOH |  | 5 min |  |  | chemical synthesis, filtration, evaporation | 10.1016/j.inoche.2012.12.020 |  | 2013.04 | [{"synthesis method": "chemical synthesis", "precursor": [{"name": "Co(ClO4)2\u22c56H2O", "amount": "365", "unit": "mg"}, {"name": "2-(((2-hydroxynaphthalen-1-yl)methylene)amino)acetic acid", "amount": "229", "unit": "mg"}, {"name": "NaOH", "amount": "2", "unit": "mmol"}], "solution": [{"name": "MeOH", "amount": "25", "unit": "ml"}], "pressure": "", "temperature": "", "time": "5 min"}, {"synthesis method": "filtration", "time": "", "atmosphere": "", "pressure": ""}, {"synthesis method": "evaporation", "time": "a few days", "atmosphere": "", "pressure": ""}]
DOCWOI01 | complex | C14 H13 N1 Ni1 O4 | chemical synthesis | Ni(ClO4)2⋅6H2O | 364 mg | 2-(((2-hydroxynaphthalen-1-yl)methylene)amino)acetic acid | 229 mg | NaOH | 2 mmol |  |  |  |  | MeOH |  | 1h | room temperature |  | chemical synthesis, evaporation | 10.1016/j.inoche.2012.12.020 |  | 2013.04 | [{"synthesis method": "chemical synthesis", "precursor": [{"name": "Ni(ClO4)2\u22c56H2O", "amount": "364", "unit": "mg"}, {"name": "2-(((2-hydroxynaphthalen-1-yl)methylene)amino)acetic acid", "amount": "229", "unit": "mg"}, {"name": "NaOH", "amount": "2", "unit": "mmol"}], "solution": [{"name": "MeOH", "amount": "25", "unit": "ml"}], "pressure": "", "temperature": "room temperature", "time": "1h"}, {"synthesis method": "evaporation", "time": "", "atmosphere": "", "pressure": ""}]
JORQEP | {[Co2( dl -cam)2(edn)]·2H2O} n | C34 Co2 H46 N4 O12 | solvothermal synthesis | Co(NO3)2⋅6H2O | 107 mg | d-camphoric acid | 73 mg | edn | 99 mg | [6 empty] | 48h | 120°C |  | solvothermal synthesis, washing, drying | 10.1016/j.ica.2019.119087 |  | 2019.12 | [{"synthesis method": "solvothermal synthesis", "precursor": [{"name": "Co(NO3)2\u22c56H2O", "amount": "107", "unit": "mg"}, {"name": "d-camphoric acid", "amount": "73", "unit": "mg"}, {"name": "edn", "amount": "99", "unit": "mg"}], "solvent": [{"name": "distilled H2O", "amount": "10", "unit": "mL"}, {"name": "1.0M NaOH solution", "amount": "0.75", "unit": "mL"}], "reducing agent": [{"name": "", "amount": "", "unit": ""}], "surfactant": [{"name": "", "amount": "", "unit": ""}], "pressure": "", "temperature": "120\u00b0C", "time": "48h", "heating rate": "", "cooling rate": "slowly to 25\u00b0C"}, {"synthesis method": "washing", "washing solution": "distilled water, ethanol, and acetone", "amount": ""}, {"synthesis method": "drying", "pressure": "", "temperature": "", "atmosphere": "air", "time": ""}]
JORQIT | [Co( d -cam)(edin)] n | C24 Co1 H28 N4 O6 | solvothermal synthesis | Co(NO3)2⋅6H2O | 107 mg | d-camphoric acid | 73 mg | edin | 99 mg | [6 empty] | 48h | 120°C |  | solvothermal synthesis, washing, drying | 10.1016/j.ica.2019.119087 |  | 2019.12 | [{"synthesis method": "solvothermal synthesis", "precursor": [{"name": "Co(NO3)2\u22c56H2O", "amount": "107", "unit": "mg"}, {"name": "d-camphoric acid", "amount": "73", "unit": "mg"}, {"name": "edin", "amount": "99", "unit": "mg"}], "solvent": [{"name": "distilled H2O", "amount": "10", "unit": "mL"}, {"name": "1.0M NaOH solution", "amount": "0.75", "unit": "mL"}], "reducing agent": [{"name": "", "amount": "", "unit": ""}], "surfactant": [{"name": "", "amount": "", "unit": ""}], "pressure": "", "temperature": "120\u00b0C", "time": "48h", "heating rate": "", "cooling rate": "slowly to 25\u00b0C"}, {"synthesis method": "washing", "washing solution": "distilled water, ethanol, and acetone", "amount": ""}, {"synthesis method": "drying", "pressure": "", "temperature": "", "atmosphere": "air", "time": ""}]
JORQOZ | {[Co2( dl -cam)2(bdin)]·2H2O} n | C36 Co2 H50 N4 O12 | solvothermal synthesis | Co(NO3)2⋅6H2O | 107 mg | d-camphoric acid | 73 mg | bdin | 111 mg | [6 empty] | 48h | 120°C |  | solvothermal synthesis | 10.1016/j.ica.2019.119087 |  | 2019.12 | [{"synthesis method": "solvothermal synthesis", "precursor": [{"name": "Co(NO3)2\u22c56H2O", "amount": "107", "unit": "mg"}, {"name": "d-camphoric acid", "amount": "73", "unit": "mg"}, {"name": "bdin", "amount": "111", "unit": "mg"}], "solvent": [{"name": "distilled H2O", "amount": "10", "unit": "mL"}, {"name": "1.0M NaOH solution", "amount": "0.75", "unit": "mL"}], "reducing agent": [{"name": "", "amount": "", "unit": ""}], "surfactant": [{"name": "", "amount": "", "unit": ""}], "pressure": "", "temperature": "120\u00b0C", "time": "48h", "heating rate": "", "cooling rate": "slowly to 25\u00b0C"}]
JORQUF | {[Co2( dl -cam)2(pedin)]·2H2O} n | C37 Co2 H52 N4 O12 | solvothermal synthesis | Co(OAc)2⋅4H2O | 92 mg | d-camphoric acid | 73 mg | pedin | 114 mg | [6 empty] | 48h | 120°C |  | solvothermal synthesis, washing, drying | 10.1016/j.ica.2019.119087 |  | 2019.12 | [{"synthesis method": "solvothermal synthesis", "precursor": [{"name": "Co(OAc)2\u22c54H2O", "amount": "92", "unit": "mg"}, {"name": "d-camphoric acid", "amount": "73", "unit": "mg"}, {"name": "pedin", "amount": "114", "unit": "mg"}], "solvent": [{"name": "distilled H2O", "amount": "10", "unit": "mL"}, {"name": "1.0M NaOH solution", "amount": "0.75", "unit": "mL"}], "reducing agent": [{"name": "", "amount": "", "unit": ""}], "surfactant": [{"name": "", "amount": "", "unit": ""}], "pressure": "", "temperature": "120\u00b0C", "time": "48h", "heating rate": "", "cooling rate": "slowly to 25\u00b0C"}, {"synthesis method": "washing", "washing solution": "distilled water, ethanol, and acetone", "amount": ""}, {"synthesis method": "drying", "pressure": "", "temperature": "", "atmosphere": "air", "time": ""}]
JORRAM | [Co( d -cam)(hdin)] n | C28 Co1 H34 N4 O6 | solvothermal synthesis | Co(NO3)2⋅6H2O | 107 mg | d-camphoric acid | 73 mg | hdin | 119 mg | [6 empty] | 48h | 120°C |  | solvothermal synthesis, washing, drying | 10.1016/j.ica.2019.119087 |  | 2019.12 | [{"synthesis method": "solvothermal synthesis", "precursor": [{"name": "Co(NO3)2\u22c56H2O", "amount": "107", "unit": "mg"}, {"name": "d-camphoric acid", "amount": "73", "unit": "mg"}, {"name": "hdin", "amount": "119", "unit": "mg"}], "solvent": [{"name": "distilled H2O", "amount": "10", "unit": "mL"}, {"name": "1.0M NaOH solution", "amount": "0.75", "unit": "mL"}], "reducing agent": [{"name": "", "amount": "", "unit": ""}], "surfactant": [{"name": "", "amount": "", "unit": ""}], "pressure": "", "temperature": "120\u00b0C", "time": "48h", "heating rate": "", "cooling rate": "slowly to 25\u00b0C"}, {"synthesis method": "washing", "washing solution": "distilled water, ethanol, and acetone", "amount": ""}, {"synthesis method": "drying", "pressure": "", "temperature": "", "atmosphere": "air", "time": ""}]
TAMKAW | 5-Methyl-1-(4-nitrophenyl)-1H-1, 2, 3-triazole-4-carboxylic acid | C10 H10 N4 O5 | chemical synthesis | Sodium nitrite | 3.45 g | p-nitroaniline | 6.91 g | sodium azide | 3.25 g | Metallic sodium | 0.5 g | ethyl acetoacetate | 1.31 g | distilled water, concentrated hydrochloric acid, distilled water, absolute ethanol |  | 50 min + 30 min + 2 h + 30 min + 1 h + 10 min | 0°C to boiling point |  | chemical synthesis, filtration, recrystallization | 10.1016/j.tet.2017.03.057 |  | 2017.05 | [{"synthesis method": "chemical synthesis", "precursor": [{"name": "Sodium nitrite", "amount": "3.45", "unit": "g"}, {"name": "p-nitroaniline", "amount": "6.91", "unit": "g"}, {"name": "sodium azide", "amount": "3.25", "unit": "g"}, {"name": "Metallic sodium", "amount": "0.5", "unit": "g"}, {"name": "ethyl acetoacetate", "amount": "1.31", "unit": "g"}], "solution": [{"name": "distilled water", "amount": "15", "unit": "mL"}, {"name": "concentrated hydrochloric acid", "amount": "25", "unit": "mL"}, {"name": "distilled water", "amount": "10", "unit": "mL"}, {"name": "absolute ethanol", "amount": "10", "unit": "mL"}], "pressure": "", "temperature": "0\u00b0C to boiling point", "time": "50 min + 30 min + 2 h + 30 min + 1 h + 10 min"}, {"synthesis method": "filtration", "time": "", "atmosphere": "", "pressure": ""}, {"synthesis method": "recrystallization", "solvent": "ethanol"}]
TAMJUP | [Cu(L)2][Cu(L)2(H2O)2] | C40 Cu2 H32 N16 O18 | solvothermal synthesis | CuCl2 ⋅2H2O | 0.017 g | compound 1 | 0.025 g | [7 empty] | autogenous | 4 days | 160°C |  | solvothermal synthesis, filtration, drying | 10.1016/j.tet.2017.03.057 |  | 2017.05 | [{"synthesis method": "solvothermal synthesis", "precursor": [{"name": "CuCl2 \u22c52H2O", "amount": "0.017", "unit": "g"}, {"name": "compound 1", "amount": "0.025", "unit": "g"}], "solvent": [{"name": "water", "amount": "10", "unit": "mL"}, {"name": "EtOH", "amount": "5", "unit": "mL"}], "reducing agent": [{"name": "", "amount": "", "unit": ""}], "surfactant": [{"name": "", "amount": "", "unit": ""}], "pressure": "autogenous", "temperature": "160\u00b0C", "time": "4 days", "heating rate": "", "cooling rate": "slow cooling to room temperature"}, {"synthesis method": "filtration", "time": "", "atmosphere": "", "pressure": ""}, {"synthesis method": "drying", "pressure": "", "temperature": "room temperature", "atmosphere": "", "time": ""}]
AZIRUW | [Zn2(d,l-sala)2(4-H2Npy)2 | C30 H38 N6 O8 Zn2 | chemical synthesis | H2sala | 0.039 g | NaOH | 0.016 g | Zn(NO3)2⋅6H2O | 0.060 g | 4-aminopyridine | 0.019 g |  |  | H2O, ethanol |  | several days |  |  | chemical synthesis | 10.1016/j.molstruc.2004.04.024 |  | 2004.07 | [{"synthesis method": "chemical synthesis", "precursor": [{"name": "H2sala", "amount": "0.039", "unit": "g"}, {"name": "NaOH", "amount": "0.016", "unit": "g"}, {"name": "Zn(NO3)2\u22c56H2O", "amount": "0.060", "unit": "g"}, {"name": "4-aminopyridine", "amount": "0.019", "unit": "g"}], "solution": [{"name": "H2O", "amount": "10", "unit": "ml"}, {"name": "ethanol", "amount": "5", "unit": "ml"}], "pressure": "", "temperature": "", "time": "several days"}]
AZIROQ | [Zn2(d,l-sala)2(4,4'-bpy)·0.5H2O]n | C30 H31 N4 O6.50 Zn2 | chemical synthesis | H2sala | 0.039 g | NaOH | 0.016 g | Zn(NO3)2⋅6H2O | 0.060 g | 4,4'-bipyridine | 0.019 g |  |  | H2O, ethanol |  | several days |  |  | chemical synthesis | 10.1016/j.molstruc.2004.04.024 |  | 2004.07 | [{"synthesis method": "chemical synthesis", "precursor": [{"name": "H2sala", "amount": "0.039", "unit": "g"}, {"name": "NaOH", "amount": "0.016", "unit": "g"}, {"name": "Zn(NO3)2\u22c56H2O", "amount": "0.060", "unit": "g"}, {"name": "4,4'-bipyridine", "amount": "0.019", "unit": "g"}], "solution": [{"name": "H2O", "amount": "10", "unit": "ml"}, {"name": "ethanol", "amount": "5", "unit": "ml"}], "pressure": "", "temperature": "", "time": "several days"}]
FALXOG | [Cu(2,2'-bipyridine)VO2(O3PCH2CH2PO3H)] | C12 Cu1 H13 N2 O8 P2 V1 | chemical synthesis | CuSO4⋅5H2O | 0.129 g | ethylenediphosphonic acid | 0.136 g | Na3VO4 | 0.060 g | 2,2'-bipyridine | 0.079 g | H2O | 10.160 g |  |  | 48 h | 180°C |  | chemical synthesis, washing | 10.1016/j.solidstatesciences.2004.10.010 |  | 2005.01 | [{"synthesis method": "chemical synthesis", "precursor": [{"name": "CuSO4\u22c55H2O", "amount": "0.129", "unit": "g"}, {"name": "ethylenediphosphonic acid", "amount": "0.136", "unit": "g"}, {"name": "Na3VO4", "amount": "0.060", "unit": "g"}, {"name": "2,2'-bipyridine", "amount": "0.079", "unit": "g"}, {"name": "H2O", "amount": "10.160", "unit": "g"}], "pressure": "", "temperature": "180\u00b0C", "time": "48 h"}, {"synthesis method": "washing", "washing solution": "water and acetone", "amount": ""}]
COFZAZ | C78H62N13Ag6O67P2W18 | Ag6 C78 H62 N13 O67 P2 W18 | chemical synthesis | α-K6P2W18O62 ⋅15H2O | 350 mg | phnz | 40 mg | AgNO3 | 68 mg | NH4VO3 | 12 mg | triethylamine (trea) | 0.1 mmol | distilled water |  |  | room temperature | 3.8 | chemical synthesis, pH adjustment, heating | 10.1016/j.inoche.2008.04.005 |  | 2008.08 | [{"synthesis method": "chemical synthesis", "precursor": [{"name": "\u03b1-K6P2W18O62 \u22c515H2O", "amount": "350", "unit": "mg"}, {"name": "phnz", "amount": "40", "unit": "mg"}, {"name": "AgNO3", "amount": "68", "unit": "mg"}, {"name": "NH4VO3", "amount": "12", "unit": "mg"}, {"name": "triethylamine (trea)", "amount": "0.1", "unit": "mmol"}], "solution": [{"name": "distilled water", "amount": "10", "unit": "mL"}], "pressure": "", "temperature": "room temperature", "time": ""}, {"synthesis method": "pH adjustment", "pH": "3.8", "modulator": "1.0M HCl solution"}, {"synthesis method": "heating", "temperature": "160\u00b0C", "time": "5.5 days"}]
XOPXUW | [PPN][(NO)2Fe(SCH2CONHCH3)2] | C42 Fe1 H42 N5 O4 P2 S2 | chemical synthesis | [(NO)2Fe(SCH2CONH(CH3))2Fe(NO)2] | 91.2 mg | [PPN][SCH2CONHCH3] | 257 mg | [6 empty] | THF | reduced | 30min |  |  | chemical synthesis | 10.1016/j.jorganchem.2008.08.034 |  | 2008.11 | [{"synthesis method": "chemical synthesis", "precursor": [{"name": "[(NO)2Fe(SCH2CONH(CH3))2Fe(NO)2]", "amount": "91.2", "unit": "mg"}, {"name": "[PPN][SCH2CONHCH3]", "amount": "257", "unit": "mg"}], "solution": [{"name": "THF", "amount": "25", "unit": "mL"}], "pressure": "reduced", "temperature": "", "time": "30min"}]
YOLVUT | [Zn2(µ-ox)2(9Meade)3] n | C22 H21 N15 O8 Zn2 | chemical synthesis | 9-methyladenine | 0.031 g | [Zn(µ-ox)(H2O)2] n | 0.013 g | K2(ox)⋅H2O | 0.076 g |  |  |  |  | aqueous-methanol solution, aqueous mixture |  | four days | 50°C |  | chemical synthesis | 10.1016/j.poly.2019.07.001 |  | 2019.10 | [{"synthesis method": "chemical synthesis", "precursor": [{"name": "9-methyladenine", "amount": "0.031", "unit": "g"}, {"name": "[Zn(\u00b5-ox)(H2O)2] n", "amount": "0.013", "unit": "g"}, {"name": "K2(ox)\u22c5H2O", "amount": "0.076", "unit": "g"}], "solution": [{"name": "aqueous-methanol solution", "amount": "10", "unit": "mL"}, {"name": "aqueous mixture", "amount": "15", "unit": "mL"}], "pressure": "", "temperature": "50\u00b0C", "time": "four days"}]
YOLWAA | [Cu2(µ-ox)2(9Meade)3] n | C22 Cu2 H21 N15 O8 | chemical synthesis | 9-methyladenine | 0.020 g | K2[Cu(ox)2].2H2O | 0.050 g | K2(ox)⋅H2O | 0.026 g |  |  |  |  | aqueous-methanol solution, aqueous mixture |  | four days | 50°C |  | chemical synthesis | 10.1016/j.poly.2019.07.001 |  | 2019.10 | [{"synthesis method": "chemical synthesis", "precursor": [{"name": "9-methyladenine", "amount": "0.020", "unit": "g"}, {"name": "K2[Cu(ox)2].2H2O", "amount": "0.050", "unit": "g"}, {"name": "K2(ox)\u22c5H2O", "amount": "0.026", "unit": "g"}], "solution": [{"name": "aqueous-methanol solution", "amount": "10", "unit": "mL"}, {"name": "aqueous mixture", "amount": "10", "unit": "mL"}], "pressure": "", "temperature": "50\u00b0C", "time": "four days"}]
YOLWEE | {[Zn(µ-ox)(H2O)(3Meade)]·H2O} n | C8 H11 N5 O6 Zn1 | chemical synthesis | [Zn(µ-ox)(H2O)2] n | 0.026 g | K2(ox)⋅H2O | 0.505 g | 3-methyladenine | 0.010 g |  |  |  |  | aqueous-methanol solution, aqueous mixture |  | one month | 50°C |  | chemical synthesis | 10.1016/j.poly.2019.07.001 |  | 2019.10 | [{"synthesis method": "chemical synthesis", "precursor": [{"name": "[Zn(\u00b5-ox)(H2O)2] n", "amount": "0.026", "unit": "g"}, {"name": "K2(ox)\u22c5H2O", "amount": "0.505", "unit": "g"}, {"name": "3-methyladenine", "amount": "0.010", "unit": "g"}], "solution": [{"name": "aqueous-methanol solution", "amount": "20", "unit": "mL"}, {"name": "aqueous mixture", "amount": "", "unit": ""}], "pressure": "", "temperature": "50\u00b0C", "time": "one month"}]
YOLWOO | {[Mn(µ-ox)(H2O)(3Meade)]·(H2O)} n | C8 H11 Mn1 N5 O6 | chemical synthesis | [Mn(µ-ox)(H2O)2] n | 0.025 g | K2(ox)⋅H2O | 0.151 g | 3-methyladenine | 0.020 g |  |  |  |  | aqueous-methanol solution, aqueous mixture |  | four days | 50°C |  | chemical synthesis | 10.1016/j.poly.2019.07.001 |  | 2019.10 | [{"synthesis method": "chemical synthesis", "precursor": [{"name": "[Mn(\u00b5-ox)(H2O)2] n", "amount": "0.025", "unit": "g"}, {"name": "K2(ox)\u22c5H2O", "amount": "0.151", "unit": "g"}, {"name": "3-methyladenine", "amount": "0.020", "unit": "g"}], "solution": [{"name": "aqueous-methanol solution", "amount": "10", "unit": "mL"}, {"name": "aqueous mixture", "amount": "15", "unit": "mL"}], "pressure": "", "temperature": "50\u00b0C", "time": "four days"}]
YOLWUU | {[Cu(µ-ox)(3Meade)2]·(H2O)} n | C14 Cu1 H22 N10 O8 | chemical synthesis | 3-methyladenine | 0.020 g | K2[Cu(ox)2]⋅2H2O | 0.050 g | K2(ox)⋅H2O | 0.026 g |  |  |  |  | aqueous-methanol solution, aqueous mixture |  | four days | 50°C |  | chemical synthesis | 10.1016/j.poly.2019.07.001 |  | 2019.10 | [{"synthesis method": "chemical synthesis", "precursor": [{"name": "3-methyladenine", "amount": "0.020", "unit": "g"}, {"name": "K2[Cu(ox)2]\u22c52H2O", "amount": "0.050", "unit": "g"}, {"name": "K2(ox)\u22c5H2O", "amount": "0.026", "unit": "g"}], "solution": [{"name": "aqueous-methanol solution", "amount": "10", "unit": "mL"}, {"name": "aqueous mixture", "amount": "10", "unit": "mL"}], "pressure": "", "temperature": "50\u00b0C", "time": "four days"}]
CIHFIK | [Cu2(L)]·2NO3 | C22 Cu2 H32 N6 O9 | chemical synthesis | H2L | 0.010 g | Cu(NO3)2 .3H2O | 0.063 g | [6 empty] | methanol, distilled water |  | 1 week | room temperature |  | chemical synthesis, washing, drying | 10.1016/j.ica.2013.03.009 |  | 2013.07 | [{"synthesis method": "chemical synthesis", "precursor": [{"name": "H2L", "amount": "0.010", "unit": "g"}, {"name": "Cu(NO3)2 .3H2O", "amount": "0.063", "unit": "g"}], "solution": [{"name": "methanol", "amount": "5", "unit": "mL"}, {"name": "distilled water", "amount": "5", "unit": "mL"}], "pressure": "", "temperature": "room temperature", "time": "1 week"}, {"synthesis method": "washing", "washing solution": "water and methanol", "amount": ""}, {"synthesis method": "drying", "pressure": "", "temperature": "", "atmosphere": "air", "time": ""}]
CIHFEG | [Cu(ox)2]·0.5(H6L) | C30 Cu2 H48 N4 O24 | chemical synthesis | CuCl2 .3H2O | 0.049 g | H2L | 0.010 g | H2ox | 0.029 g | NaOH | 0.020 g |  |  | methanol, water/MeOH, water |  | 1 month | room temperature |  | chemical synthesis | 10.1016/j.ica.2013.03.009 |  | 2013.07 | [{"synthesis method": "chemical synthesis", "precursor": [{"name": "CuCl2 .3H2O", "amount": "0.049", "unit": "g"}, {"name": "H2L", "amount": "0.010", "unit": "g"}, {"name": "H2ox", "amount": "0.029", "unit": "g"}, {"name": "NaOH", "amount": "0.020", "unit": "g"}], "solution": [{"name": "methanol", "amount": "5", "unit": "mL"}, {"name": "water/MeOH", "amount": "5", "unit": "mL"}, {"name": "water", "amount": "5", "unit": "mL"}], "pressure": "", "temperature": "room temperature", "time": "1 month"}]
CIHFAC | [Zn(L)0.5(nds)0.5] | C16 H18 N2 O4 S1 Zn1 | chemical synthesis | Zn(OAc)2⋅2H2O | 0.050 g | H2L | 0.050 g | NaOH | 0.020 g | 1,5-Na2nds⋅2H2O | 0.049 g |  |  | N,N'-dimethylformamide |  | several days | 80°C |  | chemical synthesis | 10.1016/j.ica.2013.03.009 |  | 2013.07 | [{"synthesis method": "chemical synthesis", "precursor": [{"name": "Zn(OAc)2\u22c52H2O", "amount": "0.050", "unit": "g"}, {"name": "H2L", "amount": "0.050", "unit": "g"}, {"name": "NaOH", "amount": "0.020", "unit": "g"}, {"name": "1,5-Na2nds\u22c52H2O", "amount": "0.049", "unit": "g"}], "solution": [{"name": "N,N'-dimethylformamide", "amount": "18", "unit": "mL"}], "pressure": "", "temperature": "80\u00b0C", "time": "several days"}]
CIHDUU | [Zn4(L)2(m-bdc)2]·0.5H2O | C60 H69 N8 O12. Zn4 | solvothermal synthesis | Zn(OAc)2⋅2H2O | 0.050 g | H2L | 0.050 g | m-H2bdc | 0.022 g | [6 empty] | 3 days | 140°C |  | solvothermal synthesis | 10.1016/j.ica.2013.03.009 |  | 2013.07 | [{"synthesis method": "solvothermal synthesis", "precursor": [{"name": "Zn(OAc)2\u22c52H2O", "amount": "0.050", "unit": "g"}, {"name": "H2L", "amount": "0.050", "unit": "g"}, {"name": "m-H2bdc", "amount": "0.022", "unit": "g"}], "solvent": [{"name": "water", "amount": "18", "unit": "mL"}], "reducing agent": [{"name": "", "amount": "", "unit": ""}], "surfactant": [{"name": "", "amount": "", "unit": ""}], "pressure": "", "temperature": "140\u00b0C", "time": "3 days", "heating rate": "", "cooling rate": ""}]
CIHDOO | [Cd(L)0.5(ox)0.5(H2O)]·MeOH·1.25H2O | C13 Cd1 H23.5 N2 O6.25 | chemical synthesis | Cd(OAc)2⋅4H2O | 0.077 g | NaOH | 0.020 g | H2L | 0.010 g | H2Ox | 0.033 g |  |  | water, methanol, NH3⋅H2O |  | 5 days | room temperature |  | chemical synthesis | 10.1016/j.ica.2013.03.009 |  | 2013.07 | [{"synthesis method": "chemical synthesis", "precursor": [{"name": "Cd(OAc)2\u22c54H2O", "amount": "0.077", "unit": "g"}, {"name": "NaOH", "amount": "0.020", "unit": "g"}, {"name": "H2L", "amount": "0.010", "unit": "g"}, {"name": "H2Ox", "amount": "0.033", "unit": "g"}], "solution": [{"name": "water", "amount": "10", "unit": "mL"}, {"name": "methanol", "amount": "10", "unit": "mL"}, {"name": "NH3\u22c5H2O", "amount": "14M", "unit": ""}], "pressure": "", "temperature": "room temperature", "time": "5 days"}]
CIHDII | [Cd(L)0.5(H2O)3]·0.5(p-bdc)·1.5H2O | C30 Cd2 H52 N4 O15 | chemical synthesis | Cd(OH)2 |  | p-H2bdc | [12 empty] | chemical synthesis | 10.1016/j.ica.2013.03.009 |  | 2013.07 | [{"synthesis method": "chemical synthesis", "precursor": [{"name": "Cd(OH)2", "amount": "", "unit": ""}, {"name": "p-H2bdc", "amount": "", "unit": ""}], "solution": [{"name": "", "amount": "", "unit": ""}], "pressure": "", "temperature": "", "time": ""}]
CIHDEE | [Cd2(L)(btec)0.5(H2O)4]·2.5MeOH | C29.5 Cd2 H51 N4 O13.5 | chemical synthesis | Cd(OH)2 |  | H4btec | 0.016 g | [11 empty] | chemical synthesis | 10.1016/j.ica.2013.03.009 |  | 2013.07 | [{"synthesis method": "chemical synthesis", "precursor": [{"name": "Cd(OH)2", "amount": "", "unit": ""}, {"name": "H4btec", "amount": "0.016", "unit": "g"}], "solution": [{"name": "", "amount": "", "unit": ""}], "pressure": "", "temperature": "", "time": ""}]
CIHDAA | [Ni2(L)(btec)0.5(H2O)]·MeOH·1.5H2O | C28 H40 N4 Ni2 O9.5 | solvothermal synthesis | NiCl2⋅6H2O | 0.062 g | H2L | 0.050 g | NaOH | 0.020 g | H4btec | 0.033 g |  |  |  |  | 3 days | 80°C |  | solvothermal synthesis | 10.1016/j.ica.2013.03.009 |  | 2013.07 | [{"synthesis method": "solvothermal synthesis", "precursor": [{"name": "NiCl2\u22c56H2O", "amount": "0.062", "unit": "g"}, {"name": "H2L", "amount": "0.050", "unit": "g"}, {"name": "NaOH", "amount": "0.020", "unit": "g"}, {"name": "H4btec", "amount": "0.033", "unit": "g"}], "solvent": [{"name": "methanol/water", "amount": "12", "unit": "mL"}], "reducing agent": [{"name": "", "amount": "", "unit": ""}], "surfactant": [{"name": "", "amount": "", "unit": ""}], "pressure": "", "temperature": "80\u00b0C", "time": "3 days", "heating rate": "", "cooling rate": ""}]
QACSAQ | [Cd(bimt)(bdc)(H2O)] | C17 Cd1 H18 N6 O7 | chemical synthesis | H2bdc | 16.6 mg | Cd(NO3)2⋅4H2O | 15.4 mg | bimt | 10.0 mg |  |  |  |  | water, methanol, methanol |  | 1 month | room temperature |  | chemical synthesis | 10.1016/j.molstruc.2010.09.040 |  | 2010.12 | [{"synthesis method": "chemical synthesis", "precursor": [{"name": "H2bdc", "amount": "16.6", "unit": "mg"}, {"name": "Cd(NO3)2\u22c54H2O", "amount": "15.4", "unit": "mg"}, {"name": "bimt", "amount": "10.0", "unit": "mg"}], "solution": [{"name": "water", "amount": "3", "unit": "mL"}, {"name": "methanol", "amount": "2", "unit": "mL"}, {"name": "methanol", "amount": "3", "unit": "mL"}], "pressure": "", "temperature": "room temperature", "time": "1 month"}]
QACSEU | [Cd(bimt)(Hbtc)] | C18 Cd1 H12 N6 O6 | solvothermal synthesis | Cd(NO3)2⋅4H2O | 15.4 mg | H3btc | 21.0 mg | bimt | 10.0 mg | [6 empty] | 3 days | 80°C | 7.0 | solvothermal synthesis, pH adjustment | 10.1016/j.molstruc.2010.09.040 |  | 2010.12 | [{"synthesis method": "solvothermal synthesis", "precursor": [{"name": "Cd(NO3)2\u22c54H2O", "amount": "15.4", "unit": "mg"}, {"name": "H3btc", "amount": "21.0", "unit": "mg"}, {"name": "bimt", "amount": "10.0", "unit": "mg"}], "solvent": [{"name": "H2O", "amount": "10.0", "unit": "mL"}], "reducing agent": [{"name": "", "amount": "", "unit": ""}], "surfactant": [{"name": "", "amount": "", "unit": ""}], "pressure": "", "temperature": "80\u00b0C", "time": "3 days", "heating rate": "", "cooling rate": ""}, {"synthesis method": "pH adjustment", "pH": "7.0", "modulator": "CH3ONa solution"}]
YOSLIB01 | Ag(pyzca) | Ag1 C5 H3 N2 O2 | chemical synthesis | AgNO3 | 170 mg | pyzca | 145 mg | [6 empty] | aqueous-acetonitrile |  | several days | 35°C |  | chemical synthesis | 10.1016/j.solidstatesciences.2004.03.025 |  | 2004.07 | [{"synthesis method": "chemical synthesis", "precursor": [{"name": "AgNO3", "amount": "170", "unit": "mg"}, {"name": "pyzca", "amount": "145", "unit": "mg"}], "solution": [{"name": "aqueous-acetonitrile", "amount": "20", "unit": "ml"}], "pressure": "", "temperature": "35\u00b0C", "time": "several days"}]
KUZPEC | [Ag(dpa)2] n ·nCF3SO3 | Ag1 C25 F3 H26 N4 O4 S1 | chemical synthesis | bpa | 0.0368 g | PPh3 | 0.0525 g | AgCF3SO3 | 0.0514 g |  |  |  |  | CH3CN, H2O |  | 5 hours |  |  | chemical synthesis | 10.1016/j.poly.2015.12.053 |  | 2016.02 | [{"synthesis method": "chemical synthesis", "precursor": [{"name": "bpa", "amount": "0.0368", "unit": "g"}, {"name": "PPh3", "amount": "0.0525", "unit": "g"}, {"name": "AgCF3SO3", "amount": "0.0514", "unit": "g"}], "solution": [{"name": "CH3CN", "amount": "5", "unit": "ml"}, {"name": "H2O", "amount": "5", "unit": "ml"}], "pressure": "", "temperature": "", "time": "5 hours"}]
XAJRUY | {[Ag2(PPh3)2(bpa)2](CF3SO3)} n | Ag2 C62 F6 H54 N4 O6 P2 S2 | chemical synthesis | bpa | 0.0368 g | PPh3 | 0.0525 g | AgCF3SO3 | 0.0514 g |  |  |  |  | CH3OH, CH2Cl2 |  | 3 days | ambient |  | chemical synthesis | 10.1016/j.poly.2015.12.053 |  | 2016.02 | [{"synthesis method": "chemical synthesis", "precursor": [{"name": "bpa", "amount": "0.0368", "unit": "g"}, {"name": "PPh3", "amount": "0.0525", "unit": "g"}, {"name": "AgCF3SO3", "amount": "0.0514", "unit": "g"}], "solution": [{"name": "CH3OH", "amount": "5", "unit": "ml"}, {"name": "CH2Cl2", "amount": "5", "unit": "ml"}], "pressure": "", "temperature": "ambient", "time": "3 days"}]
KUZWAF | [Ag(dpe)] n ·nCF3SO3 | Ag1 C13 F3 H10 N2 O3 S1 | chemical synthesis | bpe | 0.0364 g | PPh3 | 0.0525 g | AgCF3SO3 | 0.0514 g |  |  |  |  | CH3CN, H2O |  | 11 days | ambient |  | chemical synthesis | 10.1016/j.poly.2015.12.053 |  | 2016.02 | [{"synthesis method": "chemical synthesis", "precursor": [{"name": "bpe", "amount": "0.0364", "unit": "g"}, {"name": "PPh3", "amount": "0.0525", "unit": "g"}, {"name": "AgCF3SO3", "amount": "0.0514", "unit": "g"}], "solution": [{"name": "CH3CN", "amount": "5", "unit": "ml"}, {"name": "H2O", "amount": "5", "unit": "ml"}], "pressure": "", "temperature": "ambient", "time": "11 days"}]
KACPEM | [Ag(dpe)(CH3CN)] n ·nCF3SO3 | Ag1 C15 F3 H13 N3 O3 S1 | chemical synthesis | bpe | 0.0364 g | PPh3 | 0.0525 g | AgCF3SO3 | 0.0514 g |  |  |  |  | CH3CN, H2O |  | 4 days | ambient |  | chemical synthesis | 10.1016/j.poly.2015.12.053 |  | 2016.02 | [{"synthesis method": "chemical synthesis", "precursor": [{"name": "bpe", "amount": "0.0364", "unit": "g"}, {"name": "PPh3", "amount": "0.0525", "unit": "g"}, {"name": "AgCF3SO3", "amount": "0.0514", "unit": "g"}], "solution": [{"name": "CH3CN", "amount": "5", "unit": "ml"}, {"name": "H2O", "amount": "5", "unit": "ml"}], "pressure": "", "temperature": "ambient", "time": "4 days"}]
XAJSAF | {[Ag(PPh3)(μ-dpe)]1.5(BF4)} n | Ag1 B1 C36 F4 H30 N3 P1 | chemical synthesis | dpe | 0.0384 g | PPh3 | 0.0525 g | AgBF4 | 0.0514 g |  |  |  |  | CH3CN, H2O |  | 6 hours |  |  | chemical synthesis | 10.1016/j.poly.2015.12.053 |  | 2016.02 | [{"synthesis method": "chemical synthesis", "precursor": [{"name": "dpe", "amount": "0.0384", "unit": "g"}, {"name": "PPh3", "amount": "0.0525", "unit": "g"}, {"name": "AgBF4", "amount": "0.0514", "unit": "g"}], "solution": [{"name": "CH3CN", "amount": "5", "unit": "ml"}, {"name": "H2O", "amount": "5", "unit": "ml"}], "pressure": "", "temperature": "", "time": "6 hours"}]
KUZPIG | [Ag(bpp)(CH3CN)] n ·nCH3CN·nCF3SO3 | Ag1 C18 F3 H20 N4 O3 S1 | chemical synthesis | bpp | 0.0396 g | PPh3 | 0.0525 g | AgCF3SO3 | 0.0514 g |  |  |  |  | CH3CN, H2O |  | 4 days | ambient |  | chemical synthesis | 10.1016/j.poly.2015.12.053 |  | 2016.02 | [{"synthesis method": "chemical synthesis", "precursor": [{"name": "bpp", "amount": "0.0396", "unit": "g"}, {"name": "PPh3", "amount": "0.0525", "unit": "g"}, {"name": "AgCF3SO3", "amount": "0.0514", "unit": "g"}], "solution": [{"name": "CH3CN", "amount": "5", "unit": "ml"}, {"name": "H2O", "amount": "5", "unit": "ml"}], "pressure": "", "temperature": "ambient", "time": "4 days"}]
YEJZUJ | [n-Bu3SnO2CL] n | C18 H18 N4 O4 Sn1 | chemical synthesis | [(n-Bu3Sn)2O] | 0.60 g | Compound 1 | 0.38 g | [6 empty] | toluene |  | 6h | reflux |  | chemical synthesis, filtration, recrystallization | 10.1016/j.jorganchem.2005.11.030 |  | 2006.04 | [{"synthesis method": "chemical synthesis", "precursor": [{"name": "[(n-Bu3Sn)2O]", "amount": "0.60", "unit": "g"}, {"name": "Compound 1", "amount": "0.38", "unit": "g"}], "solution": [{"name": "toluene", "amount": "100", "unit": "mL"}], "pressure": "", "temperature": "reflux", "time": "6h"}, {"synthesis method": "filtration", "time": "", "atmosphere": "", "pressure": ""}, {"synthesis method": "recrystallization", "solvent": "dichloromethane", "ratio": ""}]
YEKBAS | [Ph3SnO2CL] n | C28 Cl4 H26 N4 O2 Sn1 | chemical synthesis | [(Ph3Sn)2O] | 0.72 g | Compound 1 | 0.38 g | [11 empty] | chemical synthesis, recrystallization | 10.1016/j.jorganchem.2005.11.030 |  | 2006.04 | [{"synthesis method": "chemical synthesis", "precursor": [{"name": "[(Ph3Sn)2O]", "amount": "0.72", "unit": "g"}, {"name": "Compound 1", "amount": "0.38", "unit": "g"}], "solution": [], "pressure": "", "temperature": "", "time": ""}, {"synthesis method": "recrystallization", "solvent": "dichloromethane", "ratio": ""}]
YEMDUQ | [{n-Bu2SnO2CL'}2O]2 | C81 H133 N16 O10 Sn4 | chemical synthesis | n-Bu2SnO | 0.50 g | Compound 2 | 0.50 g | [11 empty] | chemical synthesis, recrystallization | 10.1016/j.jorganchem.2005.11.030 |  | 2006.04 | [{"synthesis method": "chemical synthesis", "precursor": [{"name": "n-Bu2SnO", "amount": "0.50", "unit": "g"}, {"name": "Compound 2", "amount": "0.50", "unit": "g"}], "solution": [], "pressure": "", "temperature": "", "time": ""}, {"synthesis method": "recrystallization", "solvent": "dichloromethane", "ratio": ""}]
KOGBOY | [Sm(C6NO2H5)3(H2O)2]2 n ·(H5O2) n (ZnCl5) n (ZnCl4)2 n ·(H2O)2 n | C36 Cl13 H47 N6 O20 Sm2 Zn3 | solvothermal synthesis | SmCl3⋅6H2O | 0.365 g | ZnCl2 | 0.136 g | isonicotinic acid | 0.123 g | [6 empty] | 7 days | 180°C |  | solvothermal synthesis | 10.1016/j.jssc.2008.04.002 |  | 2008.08 | [{"synthesis method": "solvothermal synthesis", "precursor": [{"name": "SmCl3\u22c56H2O", "amount": "0.365", "unit": "g"}, {"name": "ZnCl2", "amount": "0.136", "unit": "g"}, {"name": "isonicotinic acid", "amount": "0.123", "unit": "g"}], "solvent": [{"name": "distilled water", "amount": "10", "unit": "mL"}], "reducing agent": [{"name": "", "amount": "", "unit": ""}], "surfactant": [{"name": "", "amount": "", "unit": ""}], "pressure": "", "temperature": "180\u00b0C", "time": "7 days", "heating rate": "", "cooling rate": "6\u00b0C/h"}]
ZAYVIG | [Ag(abn)(4-cba)]2 | Ag2 C28 Cl2 H20 N4 O4 | chemical synthesis | Ag2O | 23 mg | abn | 24 mg | 4-cbaH | 31 mg |  |  |  |  | methanol-ethanol mixed solvent |  | several days | room temperature |  | chemical synthesis, washing | 10.1016/j.ica.2012.01.027 |  | 2012.05 | [{"synthesis method": "chemical synthesis", "precursor": [{"name": "Ag2O", "amount": "23", "unit": "mg"}, {"name": "abn", "amount": "24", "unit": "mg"}, {"name": "4-cbaH", "amount": "31", "unit": "mg"}], "solution": [{"name": "methanol-ethanol mixed solvent", "amount": "6", "unit": "mL"}], "pressure": "", "temperature": "room temperature", "time": "several days"}, {"synthesis method": "washing", "washing solution": "cold ethanol", "amount": ""}]
ZAYVOM | [Ag(abn)(3-cba)]2 | Ag2 C28 Cl2 H20 N4 O4 | chemical synthesis | Ag2O | 23 mg | abn | 24 mg | 3-cbaH | 31 mg |  |  |  |  | methanol-ethanol mixed solvent |  | several days | room temperature |  | chemical synthesis, washing | 10.1016/j.ica.2012.01.027 |  | 2012.05 | [{"synthesis method": "chemical synthesis", "precursor": [{"name": "Ag2O", "amount": "23", "unit": "mg"}, {"name": "abn", "amount": "24", "unit": "mg"}, {"name": "3-cbaH", "amount": "31", "unit": "mg"}], "solution": [{"name": "methanol-ethanol mixed solvent", "amount": "6", "unit": "mL"}], "pressure": "", "temperature": "room temperature", "time": "several days"}, {"synthesis method": "washing", "washing solution": "cold ethanol", "amount": ""}]
ZAYVUS | [Ag(abn)(fba)]2 | Ag2 C28 F2 H20 N4 O4 | chemical synthesis | Ag2O | 23 mg | abn | 24 mg | Hfba | 28 mg |  |  |  |  | methanol-ethanol mixed solvent |  | several days | room temperature |  | chemical synthesis, washing | 10.1016/j.ica.2012.01.027 |  | 2012.05 | [{"synthesis method": "chemical synthesis", "precursor": [{"name": "Ag2O", "amount": "23", "unit": "mg"}, {"name": "abn", "amount": "24", "unit": "mg"}, {"name": "Hfba", "amount": "28", "unit": "mg"}], "solution": [{"name": "methanol-ethanol mixed solvent", "amount": "6", "unit": "mL"}], "pressure": "", "temperature": "room temperature", "time": "several days"}, {"synthesis method": "washing", "washing solution": "cold ethanol", "amount": ""}]
ZAYWAZ | [Ag(abn)(3-mba)]2 | Ag2 C30 H26 N4 O4 | chemical synthesis | Ag2O | 23 mg | abn | 24 mg | 3-mbaH | 27 mg |  |  |  |  | methanol-ethanol mixed solvent |  | several days | room temperature |  | chemical synthesis, washing | 10.1016/j.ica.2012.01.027 |  | 2012.05 | [{"synthesis method": "chemical synthesis", "precursor": [{"name": "Ag2O", "amount": "23", "unit": "mg"}, {"name": "abn", "amount": "24", "unit": "mg"}, {"name": "3-mbaH", "amount": "27", "unit": "mg"}], "solution": [{"name": "methanol-ethanol mixed solvent", "amount": "6", "unit": "mL"}], "pressure": "", "temperature": "room temperature", "time": "several days"}, {"synthesis method": "washing", "washing solution": "cold ethanol", "amount": ""}]
ZAYWED | [Ag(abn)(moba)]2 | Ag2 C30 H26 N4 O6 | chemical synthesis | Ag2O | 23 mg | abn | 24 mg | Hmoba | 30 mg |  |  |  |  | methanol-ethanol mixed solvent |  | several days | room temperature |  | chemical synthesis, washing | 10.1016/j.ica.2012.01.027 |  | 2012.05 | [{"synthesis method": "chemical synthesis", "precursor": [{"name": "Ag2O", "amount": "23", "unit": "mg"}, {"name": "abn", "amount": "24", "unit": "mg"}, {"name": "Hmoba", "amount": "30", "unit": "mg"}], "solution": [{"name": "methanol-ethanol mixed solvent", "amount": "6", "unit": "mL"}], "pressure": "", "temperature": "room temperature", "time": "several days"}, {"synthesis method": "washing", "washing solution": "cold ethanol", "amount": ""}]
ZAYWIH | [Ag(abn)2(4-mba)] n | Ag1 C22 H19 N4 O2 | chemical synthesis | Ag2O | 23 mg | abn | 24 mg | 4-mbaH | 27 mg |  |  |  |  | methanol-ethanol mixed solvent |  | several days | room temperature |  | chemical synthesis, washing | 10.1016/j.ica.2012.01.027 |  | 2012.05 | [{"synthesis method": "chemical synthesis", "precursor": [{"name": "Ag2O", "amount": "23", "unit": "mg"}, {"name": "abn", "amount": "24", "unit": "mg"}, {"name": "4-mbaH", "amount": "27", "unit": "mg"}], "solution": [{"name": "methanol-ethanol mixed solvent", "amount": "6", "unit": "mL"}], "pressure": "", "temperature": "room temperature", "time": "several days"}, {"synthesis method": "washing", "washing solution": "cold ethanol", "amount": ""}]
LIBHOV | catena-poly[[aqua(acetylsalicylate-κ2O,O')lead(II)]-μ3-(acetylsalicylate-κ4O:O,O':O')] | C18 H16 O9 Pb1 | chemical synthesis | aspirin | 0.240 g | anhydrous lead(II) nitrate | 0.220 g | [6 empty] | ethanol, distillated water, ethanolic solution |  | 24h | 0°C to room temperature | 9.0 | chemical synthesis, pH adjustment, filtration, drying | 10.1016/j.poly.2012.07.030 |  | 2013.03 | [{"synthesis method": "chemical synthesis", "precursor": [{"name": "aspirin", "amount": "0.240", "unit": "g"}, {"name": "anhydrous lead(II) nitrate", "amount": "0.220", "unit": "g"}], "solution": [{"name": "ethanol", "amount": "5", "unit": "ml"}, {"name": "distillated water", "amount": "1", "unit": "ml"}, {"name": "ethanolic solution", "amount": "10", "unit": "ml"}], "pressure": "", "temperature": "0\u00b0C to room temperature", "time": "24h"}, {"synthesis method": "pH adjustment", "pH": "9.0", "modulator": "0.5M NaOH"}, {"synthesis method": "filtration", "time": "", "atmosphere": "", "pressure": ""}, {"synthesis method": "drying", "pressure": "", "temperature": "room temperature", "atmosphere": "", "time": ""}]
LIBHIP | catena-poly[[aqua((RS)-2-(4-(2-methylpropyl)phenyl)propanoate-κ2O,O')lead(II)]-μ3-((RS)-2-(4-(2-methylpropyl)phenyl)propanoate-κ4O:O,O':O')] | C26 H36 O5 Pb1 | chemical synthesis | anhydrous lead(II) nitrate | 0.331 g | sodium salt of ibuprofen | 0.457 g | [6 empty] | distillated water, acetone |  | 24h | room temperature |  | chemical synthesis, filtration, drying | 10.1016/j.poly.2012.07.030 |  | 2013.03 | [{"synthesis method": "chemical synthesis", "precursor": [{"name": "anhydrous lead(II) nitrate", "amount": "0.331", "unit": "g"}, {"name": "sodium salt of ibuprofen", "amount": "0.457", "unit": "g"}], "solution": [{"name": "distillated water", "amount": "30", "unit": "ml"}, {"name": "acetone", "amount": "15", "unit": "ml"}], "pressure": "", "temperature": "room temperature", "time": "24h"}, {"synthesis method": "filtration", "time": "", "atmosphere": "", "pressure": ""}, {"synthesis method": "drying", "pressure": "", "temperature": "room temperature", "atmosphere": "", "time": ""}]
LIBHEL | catena-poly[bis[μ2-2-((2,6-dichloro-3-methylphenyl)amino)benzoate-κ2O,O']lead(II)] | C28 Cl4 H20 N2 O4 Pb1 | chemical synthesis | anhydrous lead(II) nitrate | 0.052 g | sodium salt of meclofenamic acid | 0.100 g | [6 empty] | methanol-water solution, methanol, distillated water |  | 2 weeks | room temperature |  | chemical synthesis, filtration, drying | 10.1016/j.poly.2012.07.030 |  | 2013.03 | [{"synthesis method": "chemical synthesis", "precursor": [{"name": "anhydrous lead(II) nitrate", "amount": "0.052", "unit": "g"}, {"name": "sodium salt of meclofenamic acid", "amount": "0.100", "unit": "g"}], "solution": [{"name": "methanol-water solution", "amount": "4:1", "unit": ""}, {"name": "methanol", "amount": "25", "unit": "ml"}, {"name": "distillated water", "amount": "2", "unit": "ml"}], "pressure": "", "temperature": "room temperature", "time": "2 weeks"}, {"synthesis method": "filtration", "time": "", "atmosphere": "", "pressure": ""}, {"synthesis method": "drying", "pressure": "", "temperature": "room temperature", "atmosphere": "", "time": ""}]
GIYJAB | [Co2(bpdc)2(H2bpz)]·2(DMF)·5(H2O) | C38 Co2 H30 N4 O8 | solvothermal synthesis | Co(CH3COO)2⋅4H2O | 0.050 g | H2bpdc | 0.072 g | H2bpz | 0.038 g | [6 empty] | 72h | 140°C |  | solvothermal synthesis, filtration, washing, drying | 10.1016/j.jssc.2013.11.008 |  | 2014.02 | [{"synthesis method": "solvothermal synthesis", "precursor": [{"name": "Co(CH3COO)2\u22c54H2O", "amount": "0.050", "unit": "g"}, {"name": "H2bpdc", "amount": "0.072", "unit": "g"}, {"name": "H2bpz", "amount": "0.038", "unit": "g"}], "solvent": [{"name": "DMF", "amount": "5", "unit": "mL"}, {"name": "CH3CN", "amount": "5", "unit": "mL"}], "reducing agent": [{"name": "", "amount": "", "unit": ""}], "surfactant": [{"name": "", "amount": "", "unit": ""}], "pressure": "", "temperature": "140\u00b0C", "time": "72h", "heating rate": "", "cooling rate": "slowly to room temperature"}, {"synthesis method": "filtration", "time": "", "atmosphere": "", "pressure": ""}, {"synthesis method": "washing", "washing solution": "DMF", "amount": ""}, {"synthesis method": "drying", "pressure": "", "temperature": "", "atmosphere": "vacuum", "time": ""}]
DEMHAH | HL | C14 H26 N3 O3 P1 S1 | chemical synthesis | diethylamine | 53.4 mL | (phenylsulfonyl)phosphoramidic dichloride | 63.5 g | [6 empty] | dioxane |  | 1h | below 10°C | 2 | chemical synthesis, drying, pH adjustment | 10.1016/j.poly.2017.09.038 |  | 2018.01 | [{"synthesis method": "chemical synthesis", "precursor": [{"name": "diethylamine", "amount": "53.4", "unit": "mL"}, {"name": "(phenylsulfonyl)phosphoramidic dichloride", "amount": "63.5", "unit": "g"}], "solution": [{"name": "dioxane", "amount": "100", "unit": "mL"}], "pressure": "", "temperature": "below 10\u00b0C", "time": "1h"}, {"synthesis method": "drying", "pressure": "vacuum", "temperature": "", "atmosphere": "", "time": ""}, {"synthesis method": "pH adjustment", "pH": "2", "modulator": "HClconc"}]
DEMHEL | (AgL)n | Ag1 C14 H25 N3 O3 P1 S1 | chemical synthesis | AgNO3 | 0.097 g | NaL | 0.21 g | [6 empty] | acetonitrile, i-PrOH |  | 30min |  |  | chemical synthesis, filtration, drying | 10.1016/j.poly.2017.09.038 |  | 2018.01 | [{"synthesis method": "chemical synthesis", "precursor": [{"name": "AgNO3", "amount": "0.097", "unit": "g"}, {"name": "NaL", "amount": "0.21", "unit": "g"}], "solution": [{"name": "acetonitrile", "amount": "10", "unit": "mL"}, {"name": "i-PrOH", "amount": "10", "unit": "mL"}], "pressure": "", "temperature": "", "time": "30min"}, {"synthesis method": "filtration", "time": "", "atmosphere": "", "pressure": ""}, {"synthesis method": "drying", "pressure": "vacuum", "temperature": "", "atmosphere": "dark", "time": "several days"}]
KAKVEY | Cu(datz)2Cl2 | C2 Cl2 Cu1 H8 N12 | chemical synthesis | datz | 1.0 g | copper(II) chloride dihydrate | 0.85 g | [6 empty] | water |  | 1-2 days |  |  | chemical synthesis | 10.1016/j.ica.2005.03.005 |  | 2005.05 | [{"synthesis method": "chemical synthesis", "precursor": [{"name": "datz", "amount": "1.0", "unit": "g"}, {"name": "copper(II) chloride dihydrate", "amount": "0.85", "unit": "g"}], "solution": [{"name": "water", "amount": "15", "unit": "ml"}], "pressure": "", "temperature": "", "time": "1-2 days"}]
PUQTAX | [Cd6(L1)4(H2O)11] n ·4nH2O | C44 Cd6 H32 N4 O39 | chemical synthesis | H3L1 | 25.3 mg | Cd(OAc)2⋅2H2O | 40 mg | [6 empty] | methanol/H2O |  | one week |  | 8 | chemical synthesis, pH adjustment | 10.1016/j.molstruc.2009.11.042 |  | 2010.02 | [{"synthesis method": "chemical synthesis", "precursor": [{"name": "H3L1", "amount": "25.3", "unit": "mg"}, {"name": "Cd(OAc)2\u22c52H2O", "amount": "40", "unit": "mg"}], "solution": [{"name": "methanol/H2O", "amount": "1:1", "unit": ""}], "pressure": "", "temperature": "", "time": "one week"}, {"synthesis method": "pH adjustment", "pH": "8", "modulator": "KOH (20%) solution"}]
PUQTEB | [Cd(L2)(H2O)] n ·2nH2O | C8 Cd1 H11 N1 O7 | chemical synthesis | H2L2 | 25.3 mg | Cd(OAc)2⋅2H2O | 40 mg | [6 empty] | methanol/H2O |  | one week |  | 7 | chemical synthesis, pH adjustment | 10.1016/j.molstruc.2009.11.042 |  | 2010.02 | [{"synthesis method": "chemical synthesis", "precursor": [{"name": "H2L2", "amount": "25.3", "unit": "mg"}, {"name": "Cd(OAc)2\u22c52H2O", "amount": "40", "unit": "mg"}], "solution": [{"name": "methanol/H2O", "amount": "1:1", "unit": ""}], "pressure": "", "temperature": "", "time": "one week"}, {"synthesis method": "pH adjustment", "pH": "7", "modulator": "KOH (20%) solution"}]
IDIWAW | [Hg(η2-4,7-phen)Br2]n | Br2 C12 H8 Hg1 N2 | chemical synthesis | 4,7-phenanthroline | 0.25 g | HgBr2 | 0.49 g | [6 empty] | methanol, DMSO |  | two weeks | room temperature |  | chemical synthesis | 10.1016/j.molstruc.2018.08.005 |  | 2019.01 | [{"synthesis method": "chemical synthesis", "precursor": [{"name": "4,7-phenanthroline", "amount": "0.25", "unit": "g"}, {"name": "HgBr2", "amount": "0.49", "unit": "g"}], "solution": [{"name": "methanol", "amount": "15", "unit": "ml"}, {"name": "DMSO", "amount": "", "unit": ""}], "pressure": "", "temperature": "room temperature", "time": "two weeks"}]
IDIWOK | [Hg(η2-4,7-phen)I2]n | C12 H8 Hg1 I2 N2 | chemical synthesis | 4,7-phenanthroline | 0.25 g | HgI2 | [7 empty] | methanol, DMSO |  | ten days | room temperature |  | chemical synthesis | 10.1016/j.molstruc.2018.08.005 |  | 2019.01 | [{"synthesis method": "chemical synthesis", "precursor": [{"name": "4,7-phenanthroline", "amount": "0.25", "unit": "g"}, {"name": "HgI2", "amount": "", "unit": ""}], "solution": [{"name": "methanol", "amount": "15", "unit": "ml"}, {"name": "DMSO", "amount": "", "unit": ""}], "pressure": "", "temperature": "room temperature", "time": "ten days"}]
IDIVUP | [Cd(η2-4,7-phen)I2]n | C12 Cd1 H8 I2 N2 | chemical synthesis | 4,7-phenanthroline | 0.25 g | CdI2 | [7 empty] | methanol, DMSO |  | eight days | room temperature |  | chemical synthesis | 10.1016/j.molstruc.2018.08.005 |  | 2019.01 | [{"synthesis method": "chemical synthesis", "precursor": [{"name": "4,7-phenanthroline", "amount": "0.25", "unit": "g"}, {"name": "CdI2", "amount": "", "unit": ""}], "solution": [{"name": "methanol", "amount": "15", "unit": "ml"}, {"name": "DMSO", "amount": "", "unit": ""}], "pressure": "", "temperature": "room temperature", "time": "eight days"}]
VAGHIX02 | η5-Cyclopentadienyldicarbonyliron-bismuth-di-(η1,η2)-formate | Bi1 C9 Fe1 H7 O6 | chemical synthesis | [Fp]2 | 100 mg | [Bi(O2CH)3] | 97.4 mg | [6 empty] | formic acid |  | 6 h | 50°C |  | chemical synthesis, extraction | 10.1016/j.jorganchem.2016.02.041 |  | 2016.10 | [{"synthesis method": "chemical synthesis", "precursor": [{"name": "[Fp]2", "amount": "100", "unit": "mg"}, {"name": "[Bi(O2CH)3]", "amount": "97.4", "unit": "mg"}], "solution": [{"name": "formic acid", "amount": "3", "unit": "mL"}], "pressure": "", "temperature": "50\u00b0C", "time": "6 h"}, {"synthesis method": "extraction", "solvent": "formic acid", "pressure": "", "temperature": "room temperature", "time": ""}]
VAGHOD02 | η5-Cyclopentadienyldicarbonyliron-bismuth-di-η1-formate | Bi1 C9 Fe1 H7 O6 | [16 empty] | recrystallization | 10.1016/j.jorganchem.2016.02.041 |  | 2016.10 | [{"synthesis method": "recrystallization", "solvent": "formic acid", "pressure": "", "temperature": "ambient", "time": "7d"}]
TEDDOW | [Cu(4,4'-bpy)(MoO4)] | C10 Cu1 H8 Mo1 N2 O4 | [16 empty] | hydrothermal synthesis | 10.1016/j.ica.2006.01.003 |  | 2006.04 | [{"synthesis method": "hydrothermal synthesis", "precursor": [{"name": "CuCl2 \u22c52H2O", "amount": "0.051", "unit": "g"}, {"name": "MoO3", "amount": "0.144", "unit": "g"}, {"name": "4,4'-bpy", "amount": "0.093", "unit": "g"}], "solvent": [{"name": "deionized water", "amount": "6", "unit": "mL"}], "reducing agent": [{"name": "", "amount": "", "unit": ""}], "surfactant": [{"name": "", "amount": "", "unit": ""}], "pressure": "", "temperature": "160\u00b0C", "time": "3 days", "heating rate": "", "cooling rate": ""}]
TEDDUC | [Cu2(HDABCO)2(Mo8(OH)2O25)] | C12 Cu2 H36 Mo8 N4 O31 | [16 empty] | hydrothermal synthesis | 10.1016/j.ica.2006.01.003 |  | 2006.04 | [{"synthesis method": "hydrothermal synthesis", "precursor": [{"name": "CuO", "amount": "0.116", "unit": "g"}, {"name": "MoO3", "amount": "0.364", "unit": "g"}, {"name": "Mo", "amount": "0.029", "unit": "g"}, {"name": "DABCO\u22c56H2O", "amount": "0.136", "unit": "g"}], "solvent": [{"name": "deionized water", "amount": "6", "unit": "mL"}], "reducing agent": [{"name": "", "amount": "", "unit": ""}], "surfactant": [{"name": "", "amount": "", "unit": ""}], "pressure": "", "temperature": "180\u00b0C", "time": "5 days", "heating rate": "", "cooling rate": ""}]
LATVAF | [Pr2(QUIN)6(H2O)6] | C60 H54 N6 O21 Pr2 | solvothermal synthesis | HQUIN | 0.60 mmol | Pr(NO3)3 | 0.20 mmol | 4,4'-bipy | 0.20 mmol | [5 empty] | autogenous | 72h | 120°C |  | solvothermal synthesis | 10.1016/j.ica.2011.11.028 |  | 2012.04 | [{"synthesis method": "solvothermal synthesis", "precursor": [{"name": "HQUIN", "amount": "0.60", "unit": "mmol"}, {"name": "Pr(NO3)3", "amount": "0.20", "unit": "mmol"}, {"name": "4,4'-bipy", "amount": "0.20", "unit": "mmol"}], "solvent": [{"name": "H2O", "amount": "12", "unit": "mL"}], "reducing agent": [{"name": "", "amount": "", "unit": ""}], "surfactant": [{"name": "", "amount": "", "unit": ""}], "pressure": "autogenous", "temperature": "120\u00b0C", "time": "72h", "heating rate": "", "cooling rate": ""}]
JETLAV01 | [Nd2(QUIN)6(H2O)6] | C60 H54 N6 Nd2 O21 | solvothermal synthesis | HQUIN | 0.60 mmol | Nd(NO3)3 | 0.20 mmol | 4,4'-bipy | 0.20 mmol | [5 empty] | autogenous | 72h | 120°C |  | solvothermal synthesis | 10.1016/j.ica.2011.11.028 |  | 2012.04 | [{"synthesis method": "solvothermal synthesis", "precursor": [{"name": "HQUIN", "amount": "0.60", "unit": "mmol"}, {"name": "Nd(NO3)3", "amount": "0.20", "unit": "mmol"}, {"name": "4,4'-bipy", "amount": "0.20", "unit": "mmol"}], "solvent": [{"name": "H2O", "amount": "12", "unit": "mL"}], "reducing agent": [{"name": "", "amount": "", "unit": ""}], "surfactant": [{"name": "", "amount": "", "unit": ""}], "pressure": "autogenous", "temperature": "120\u00b0C", "time": "72h", "heating rate": "", "cooling rate": ""}]
LATVIN | [Sm2(QUIN)6(H2O)6] | C60 H54 N6 O21 Sm2 | solvothermal synthesis | HQUIN | 0.60 mmol | Sm(NO3)3 | 0.20 mmol | 4,4'-bipy | 0.20 mmol | [5 empty] | autogenous | 72h | 120°C |  | solvothermal synthesis | 10.1016/j.ica.2011.11.028 |  | 2012.04 | [{"synthesis method": "solvothermal synthesis", "precursor": [{"name": "HQUIN", "amount": "0.60", "unit": "mmol"}, {"name": "Sm(NO3)3", "amount": "0.20", "unit": "mmol"}, {"name": "4,4'-bipy", "amount": "0.20", "unit": "mmol"}], "solvent": [{"name": "H2O", "amount": "12", "unit": "mL"}], "reducing agent": [{"name": "", "amount": "", "unit": ""}], "surfactant": [{"name": "", "amount": "", "unit": ""}], "pressure": "autogenous", "temperature": "120\u00b0C", "time": "72h", "heating rate": "", "cooling rate": ""}]
LATVOT | [Eu2(QUIN)6(H2O)6] | C60 Eu2 H54 N6 O21 | solvothermal synthesis | HQUIN | 0.60 mmol | Eu(NO3)3 | 0.20 mmol | 4,4'-bipy | 0.20 mmol | [5 empty] | autogenous | 72h | 120°C |  | solvothermal synthesis | 10.1016/j.ica.2011.11.028 |  | 2012.04 | [{"synthesis method": "solvothermal synthesis", "precursor": [{"name": "HQUIN", "amount": "0.60", "unit": "mmol"}, {"name": "Eu(NO3)3", "amount": "0.20", "unit": "mmol"}, {"name": "4,4'-bipy", "amount": "0.20", "unit": "mmol"}], "solvent": [{"name": "H2O", "amount": "12", "unit": "mL"}], "reducing agent": [{"name": "", "amount": "", "unit": ""}], "surfactant": [{"name": "", "amount": "", "unit": ""}], "pressure": "autogenous", "temperature": "120\u00b0C", "time": "72h", "heating rate": "", "cooling rate": ""}]
LATVUZ | [Pr(QUIN)3(H2O)] n | C30 H20 N3 O7 Pr1 | solvothermal synthesis | HQUIN | 0.60 mmol | Pr(NO3)3 | 0.20 mmol | 2,2'-bipy | 0.20 mmol | [5 empty] | autogenous | 72h | 120°C |  | solvothermal synthesis | 10.1016/j.ica.2011.11.028 |  | 2012.04 | [{"synthesis method": "solvothermal synthesis", "precursor": [{"name": "HQUIN", "amount": "0.60", "unit": "mmol"}, {"name": "Pr(NO3)3", "amount": "0.20", "unit": "mmol"}, {"name": "2,2'-bipy", "amount": "0.20", "unit": "mmol"}], "solvent": [{"name": "H2O", "amount": "12", "unit": "mL"}], "reducing agent": [{"name": "", "amount": "", "unit": ""}], "surfactant": [{"name": "", "amount": "", "unit": ""}], "pressure": "autogenous", "temperature": "120\u00b0C", "time": "72h", "heating rate": "", "cooling rate": ""}]
LATWAG | [Pr2(QUIN)4(phen)2(NO3)2(H2O)2] | C64 H44 N10 O16 Pr2 | solvothermal synthesis | HQUIN | 0.60 mmol | Pr(NO3)3 | 0.20 mmol | phen | 0.20 mmol | [5 empty] | autogenous | 72h | 120°C |  | solvothermal synthesis | 10.1016/j.ica.2011.11.028 |  | 2012.04 | [{"synthesis method": "solvothermal synthesis", "precursor": [{"name": "HQUIN", "amount": "0.60", "unit": "mmol"}, {"name": "Pr(NO3)3", "amount": "0.20", "unit": "mmol"}, {"name": "phen", "amount": "0.20", "unit": "mmol"}], "solvent": [{"name": "H2O", "amount": "12", "unit": "mL"}], "reducing agent": [{"name": "", "amount": "", "unit": ""}], "surfactant": [{"name": "", "amount": "", "unit": ""}], "pressure": "autogenous", "temperature": "120\u00b0C", "time": "72h", "heating rate": "", "cooling rate": ""}]
AKOCUZ | [Cu(AcO)2(4,4'-Me2-2,2'-bipy)]·1/2H2O | C16 Cu1 H19 N2 O4.5 | chemical synthesis | Cu(AcO)2⋅H2O | 0.2 g | 4,4'-Me2-2,2'-bipy | 0.092 g | [6 empty] | acetonitrile |  | 5h | room temperature |  | chemical synthesis, washing, drying | 10.1016/j.ica.2009.09.034 |  | 2010.01 | [{"synthesis method": "chemical synthesis", "precursor": [{"name": "Cu(AcO)2\u22c5H2O", "amount": "0.2", "unit": "g"}, {"name": "4,4'-Me2-2,2'-bipy", "amount": "0.092", "unit": "g"}], "solution": [{"name": "acetonitrile", "amount": "25", "unit": "ml"}], "pressure": "", "temperature": "room temperature", "time": "5h"}, {"synthesis method": "washing", "washing solution": "acetonitrile", "amount": ""}, {"synthesis method": "drying", "pressure": "vacuum", "temperature": "", "atmosphere": "", "time": ""}]
AKODAG | [Cu(AcO)2(5,5'-Me2-2,2'-bipy)(H2O)] | C16 Cu1 H20 N2 O5.5 | chemical synthesis | 5,5'-Me2-2,2'-bipy | 0.184 g | Cu(AcO)2⋅H2O | 0.20 g | [6 empty] | acetonitrile |  | 4h | room temperature |  | chemical synthesis, washing, drying | 10.1016/j.ica.2009.09.034 |  | 2010.01 | [{"synthesis method": "chemical synthesis", "precursor": [{"name": "5,5'-Me2-2,2'-bipy", "amount": "0.184", "unit": "g"}, {"name": "Cu(AcO)2\u22c5H2O", "amount": "0.20", "unit": "g"}], "solution": [{"name": "acetonitrile", "amount": "25", "unit": "ml"}], "pressure": "", "temperature": "room temperature", "time": "4h"}, {"synthesis method": "washing", "washing solution": "acetonitrile", "amount": ""}, {"synthesis method": "drying", "pressure": "vacuum", "temperature": "", "atmosphere": "", "time": ""}]
AKODEK | [Cu(HCOO)(μ-HCOO)(4,4'-Me2-2,2'-bipy)] n | C14 Cu1 H16 N2 O5 | chemical synthesis | Cu(HCOO)2⋅4H2O | 0.226 mg | 4,4'-Me2-2,2'-bipy | 0.185 g | [6 empty] | MeOH |  | 3h | room temperature |  | chemical synthesis | 10.1016/j.ica.2009.09.034 |  | 2010.01 | [{"synthesis method": "chemical synthesis", "precursor": [{"name": "Cu(HCOO)2\u22c54H2O", "amount": "0.226", "unit": "mg"}, {"name": "4,4'-Me2-2,2'-bipy", "amount": "0.185", "unit": "g"}], "solution": [{"name": "MeOH", "amount": "20", "unit": "ml"}], "pressure": "", "temperature": "room temperature", "time": "3h"}]
AKODIO | [Cu(HCOO)(μ-HCOO)(5,5'-Me2-2,2'-bipy)] n ·2nH2O | C14 Cu1 H18 N2 O6 | chemical synthesis | 5,5'-Me2-2,2'-bipy | 0.184 g | Cu(HCOO)2⋅4H2O | 0.226 g | [6 empty] | MeOH, acetonitrile |  | 4h | room temperature |  | chemical synthesis, washing, drying | 10.1016/j.ica.2009.09.034 |  | 2010.01 | [{"synthesis method": "chemical synthesis", "precursor": [{"name": "5,5'-Me2-2,2'-bipy", "amount": "0.184", "unit": "g"}, {"name": "Cu(HCOO)2\u22c54H2O", "amount": "0.226", "unit": "g"}], "solution": [{"name": "MeOH", "amount": "25", "unit": "ml"}, {"name": "acetonitrile", "amount": "25", "unit": "ml"}], "pressure": "", "temperature": "room temperature", "time": "4h"}, {"synthesis method": "washing", "washing solution": "acetonitrile", "amount": ""}, {"synthesis method": "drying", "pressure": "vacuum", "temperature": "", "atmosphere": "", "time": ""}]
ZAHSOT |  | C30 F6 H26 N4 O5 U2 Zn1 | [16 empty] | hydrothermal reaction | 10.1016/j.cclet.2015.03.024 |  | 2015.06 | [{"synthesis method": "hydrothermal reaction", "precursor": [{"name": "Zn(UO2)(OAc)4\u22c57H2O", "amount": "50", "unit": "mg"}, {"name": "HF", "amount": "25", "unit": "\u03bcL"}, {"name": "bpi", "amount": "20", "unit": "mg"}], "solvent": [{"name": "deionized water", "amount": "1.0", "unit": "mL"}], "pressure": "", "temperature": "180\u00b0C", "time": "3 days", "heating rate": "", "cooling rate": "naturally to room temperature"}]
ZAHSUZ |  | C24 F8 H22 N8 O5 U2 Zn2 | [16 empty] | hydrothermal reaction | 10.1016/j.cclet.2015.03.024 |  | 2015.06 | [{"synthesis method": "hydrothermal reaction", "precursor": [{"name": "Zn(UO2)(OAc)4\u22c57H2O", "amount": "50", "unit": "mg"}, {"name": "HF", "amount": "25", "unit": "\u03bcL"}, {"name": "dib", "amount": "20", "unit": "mg"}], "solvent": [{"name": "deionized water", "amount": "1.0", "unit": "mL"}], "pressure": "", "temperature": "180\u00b0C", "time": "3 days", "heating rate": "", "cooling rate": "naturally to room temperature"}]
HOQYIW | [Cu(HL)(phen)]·0.5H2O | C18 Cu1 H14 N2 O6.5 P1 S1 | solvothermal synthesis | CuCO3⋅Cu(OH)2 | 0.2 mmol | H3L | 0.42 mmol | phen | 0.43 mmol | [6 empty] | 4 days | 150°C | 3.8 | solvothermal synthesis, pH adjustment | 10.1016/j.molstruc.2008.08.019 |  | 2009.02 | [{"synthesis method": "solvothermal synthesis", "precursor": [{"name": "CuCO3\u22c5Cu(OH)2", "amount": "0.2", "unit": "mmol"}, {"name": "H3L", "amount": "0.42", "unit": "mmol"}, {"name": "phen", "amount": "0.43", "unit": "mmol"}], "solvent": [{"name": "distilled water", "amount": "10", "unit": "mL"}], "reducing agent": [{"name": "", "amount": "", "unit": ""}], "surfactant": [{"name": "", "amount": "", "unit": ""}], "pressure": "", "temperature": "150\u00b0C", "time": "4 days", "heating rate": "", "cooling rate": ""}, {"synthesis method": "pH adjustment", "pH": "3.8", "modulator": ""}]
HOQYOC | [Y(L)(phen)(H2O)2] | C18 H20 N2 O10 P1 S1 Y1 | solvothermal synthesis | Y(NO3)3 | 0.4 mmol | H3L | 0.4 mmol | phen | 0.42 mmol | [6 empty] | 4 days | 150°C | 4.0 | solvothermal synthesis, pH adjustment | 10.1016/j.molstruc.2008.08.019 |  | 2009.02 | [{"synthesis method": "solvothermal synthesis", "precursor": [{"name": "Y(NO3)3", "amount": "0.4", "unit": "mmol"}, {"name": "H3L", "amount": "0.4", "unit": "mmol"}, {"name": "phen", "amount": "0.42", "unit": "mmol"}], "solvent": [{"name": "distilled water", "amount": "10", "unit": "mL"}], "reducing agent": [{"name": "", "amount": "", "unit": ""}], "surfactant": [{"name": "", "amount": "", "unit": ""}], "pressure": "", "temperature": "150\u00b0C", "time": "4 days", "heating rate": "", "cooling rate": ""}, {"synthesis method": "pH adjustment", "pH": "4.0", "modulator": "1M NaOH solution"}]
PULDOR | [Mn(Htma)(tpy)] | C24 H17 Mn1 N3 O7 | solvothermal synthesis | Mn(OAc)2 ⋅ 4H2O | 0.013 g | H3tma | 0.016 g | tpy | 0.012 g | [6 empty] | 96 h | 140°C |  | solvothermal synthesis, filtration, washing, drying | 10.1016/j.molstruc.2015.08.021 |  | 2015.12 | [{"synthesis method": "solvothermal synthesis", "precursor": [{"name": "Mn(OAc)2 \u22c5 4H2O", "amount": "0.013", "unit": "g"}, {"name": "H3tma", "amount": "0.016", "unit": "g"}, {"name": "tpy", "amount": "0.012", "unit": "g"}], "solvent": [{"name": "H2O", "amount": "3", "unit": "mL"}], "reducing agent": [{"name": "", "amount": "", "unit": ""}], "surfactant": [{"name": "", "amount": "", "unit": ""}], "pressure": "", "temperature": "140\u00b0C", "time": "96 h", "heating rate": "", "cooling rate": "10 h natural cooling"}, {"synthesis method": "filtration", "time": "", "atmosphere": "", "pressure": ""}, {"synthesis method": "washing", "washing solution": "ethanol", "amount": ""}, {"synthesis method": "drying", "pressure": "", "temperature": "", "atmosphere": "air", "time": ""}]
PULDUX | [Cd(Htma)(tpy)] | C24 Cd1 H17 N3 O7 | solvothermal synthesis | Cd(NO3)2 ⋅ 4H2O | 0.013 g | H3tma | 0.016 g | tpy | 0.012 g | [6 empty] | 96 h | 160°C |  | solvothermal synthesis, filtration, washing, drying | 10.1016/j.molstruc.2015.08.021 |  | 2015.12 | [{"synthesis method": "solvothermal synthesis", "precursor": [{"name": "Cd(NO3)2 \u22c5 4H2O", "amount": "0.013", "unit": "g"}, {"name": "H3tma", "amount": "0.016", "unit": "g"}, {"name": "tpy", "amount": "0.012", "unit": "g"}], "solvent": [{"name": "H2O", "amount": "3", "unit": "mL"}], "reducing agent": [{"name": "", "amount": "", "unit": ""}], "surfactant": [{"name": "", "amount": "", "unit": ""}], "pressure": "", "temperature": "160\u00b0C", "time": "96 h", "heating rate": "", "cooling rate": "10 h natural cooling"}, {"synthesis method": "filtration", "time": "", "atmosphere": "", "pressure": ""}, {"synthesis method": "washing", "washing solution": "ethanol", "amount": ""}, {"synthesis method": "drying", "pressure": "", "temperature": "", "atmosphere": "air", "time": ""}]
DAYCOV | [Cu(trpn)(N3)]ClO4 | C9 Cl1 Cu1 H24 N7 O4 | chemical synthesis | trpn | 0.47 g | copper(II) perchlorate hexahydrate | 0.93 g | NaN3 | 0.17 g |  |  |  |  | 1:1 H2O-MeOH mixture |  | 5 min | room temperature |  | chemical synthesis, filtration, washing | 10.1016/S0277-5387(99)00080-7 |  | 1999.06 | [{"synthesis method": "chemical synthesis", "precursor": [{"name": "trpn", "amount": "0.47", "unit": "g"}, {"name": "copper(II) perchlorate hexahydrate", "amount": "0.93", "unit": "g"}, {"name": "NaN3", "amount": "0.17", "unit": "g"}], "solution": [{"name": "1:1 H2O-MeOH mixture", "amount": "10", "unit": "ml"}], "pressure": "", "temperature": "room temperature", "time": "5 min"}, {"synthesis method": "filtration", "time": "", "atmosphere": "", "pressure": ""}, {"synthesis method": "washing", "washing solution": "1:1 H2O-MeOH mixture, ether", "amount": "5 ml"}]
DAYCUB | [Cu2(trpn)(tren)(NO2)(H2O)](ClO4)3 | C15 Cl3 Cu2 H44 N9 O15 | chemical synthesis | trpn | 0.47 g | tren | 0.37 g | Cu(ClO4)2-6H2O | 1.85 g | NaNO2 | 0.33 g |  |  | 1:5 H2O-MeOH mixture |  |  | room temperature |  | chemical synthesis, filtration, washing | 10.1016/S0277-5387(99)00080-7 |  | 1999.06 | [{"synthesis method": "chemical synthesis", "precursor": [{"name": "trpn", "amount": "0.47", "unit": "g"}, {"name": "tren", "amount": "0.37", "unit": "g"}, {"name": "Cu(ClO4)2-6H2O", "amount": "1.85", "unit": "g"}, {"name": "NaNO2", "amount": "0.33", "unit": "g"}], "solution": [{"name": "1:5 H2O-MeOH mixture", "amount": "30", "unit": "ml"}], "pressure": "", "temperature": "room temperature", "time": ""}, {"synthesis method": "filtration", "time": "", "atmosphere": "", "pressure": ""}, {"synthesis method": "washing", "washing solution": "isopropyl alcohol, ether", "amount": ""}]
NONYOF |  | C20 Cd3 H16 K2 O22 | solvothermal synthesis | Cd(NO3)2 ⋅4H2O | 0.46 g | KCl | 0.075 g | 1,2,4,5-BTC | 0.25 g | [6 empty] | 7 days | 160°C |  | solvothermal synthesis | 10.1016/j.inoche.2008.10.005 |  | 2008.12 | [{"synthesis method": "solvothermal synthesis", "precursor": [{"name": "Cd(NO3)2 \u22c54H2O", "amount": "0.46", "unit": "g"}, {"name": "KCl", "amount": "0.075", "unit": "g"}, {"name": "1,2,4,5-BTC", "amount": "0.25", "unit": "g"}], "solvent": [{"name": "[EMIM]Br", "amount": "1.0", "unit": "g"}], "reducing agent": [{"name": "", "amount": "", "unit": ""}], "surfactant": [{"name": "", "amount": "", "unit": ""}], "pressure": "", "temperature": "160\u00b0C", "time": "7 days", "heating rate": "", "cooling rate": "5\u00b0C/h"}]
TOWPAY01 | PCN-250 |  | chemical synthesis | Fe(NO3)3 9H2O | 500 mg | H4ABTC | 100 mg | [8 empty] | 24 hr | 150°C |  | chemical synthesis, centrifugation | 10.1016/j.joule.2017.09.001 |  | 2017.12 | [{"synthesis method": "chemical synthesis", "precursor": [{"name": "Fe(NO3)3 9H2O", "amount": "500", "unit": "mg"}, {"name": "H4ABTC", "amount": "100", "unit": "mg"}], "solvent": [{"name": "acetic acid", "amount": "10", "unit": "mL"}, {"name": "DMF", "amount": "20", "unit": "mL"}], "pressure": "", "temperature": "150\u00b0C", "time": "24 hr", "heating rate": "", "cooling rate": ""}, {"synthesis method": "centrifugation", "revolution per time": "", "relative centrifugal force": "", "time": "", "temperature": "room temperature", "additive": [{"name": "", "amount": "", "unit": ""}], "tube material": "Pyrex", "tube volume": ""}]
XILHIM | [CuIILZnII(SCN)2] | C24 Cu1 H26 N4 O4 S2 Zn1 | chemical synthesis | Zn(ClO4)2⋅6H2O | 0.036 g | [CuIIL] | 0.045 g | NH4SCN | 0.015 g |  |  |  |  | methanol, acetonitrile |  | 30 min |  |  | chemical synthesis, filtration, drying | 10.1016/j.ica.2018.08.017 |  | 2018.11 | [{"synthesis method": "chemical synthesis", "precursor": [{"name": "Zn(ClO4)2\u22c56H2O", "amount": "0.036", "unit": "g"}, {"name": "[CuIIL]", "amount": "0.045", "unit": "g"}, {"name": "NH4SCN", "amount": "0.015", "unit": "g"}], "solution": [{"name": "methanol", "amount": "5", "unit": "mL"}, {"name": "acetonitrile", "amount": "10", "unit": "mL"}], "pressure": "", "temperature": "", "time": "30 min"}, {"synthesis method": "filtration", "time": "", "atmosphere": "", "pressure": ""}, {"synthesis method": "drying", "pressure": "vacuum", "temperature": "", "atmosphere": "", "time": ""}]
XILHOS | [CuIILZnII(N3)2] | C22 Cu1 H26 N8 O4 Zn1 | chemical synthesis | Zn(ClO4)2⋅6H2O | 0.036 g | [CuIIL] | 0.045 g | NH4SCN | 0.015 g |  |  |  |  | methanol, acetonitrile |  | 30 min |  |  | chemical synthesis, filtration, drying | 10.1016/j.ica.2018.08.017 |  | 2018.11 | [{"synthesis method": "chemical synthesis", "precursor": [{"name": "Zn(ClO4)2\u22c56H2O", "amount": "0.036", "unit": "g"}, {"name": "[CuIIL]", "amount": "0.045", "unit": "g"}, {"name": "NH4SCN", "amount": "0.015", "unit": "g"}], "solution": [{"name": "methanol", "amount": "5", "unit": "mL"}, {"name": "acetonitrile", "amount": "10", "unit": "mL"}], "pressure": "", "temperature": "", "time": "30 min"}, {"synthesis method": "filtration", "time": "", "atmosphere": "", "pressure": ""}, {"synthesis method": "drying", "pressure": "vacuum", "temperature": "", "atmosphere": "", "time": ""}]
XILHUY | [{CuIILZnII(dca)}2(µ1,5-dca)2] | C26 Cu1 H26 N8 O4 Zn1 | chemical synthesis | Zn(ClO4)2⋅6H2O | 0.036 g | [CuIIL] | 0.045 g | NH4SCN | 0.015 g |  |  |  |  | methanol, acetonitrile |  | 30 min |  |  | chemical synthesis, filtration, drying | 10.1016/j.ica.2018.08.017 |  | 2018.11 | [{"synthesis method": "chemical synthesis", "precursor": [{"name": "Zn(ClO4)2\u22c56H2O", "amount": "0.036", "unit": "g"}, {"name": "[CuIIL]", "amount": "0.045", "unit": "g"}, {"name": "NH4SCN", "amount": "0.015", "unit": "g"}], "solution": [{"name": "methanol", "amount": "5", "unit": "mL"}, {"name": "acetonitrile", "amount": "10", "unit": "mL"}], "pressure": "", "temperature": "", "time": "30 min"}, {"synthesis method": "filtration", "time": "", "atmosphere": "", "pressure": ""}, {"synthesis method": "drying", "pressure": "vacuum", "temperature": "", "atmosphere": "", "time": ""}]
XILJAG | [CuIILCdII(SCN)2] | C24 Cd1 Cu1 H26 N4 O4 S2 | chemical synthesis | Zn(ClO4)2⋅6H2O | 0.036 g | [CuIIL] | 0.045 g | NH4SCN | 0.015 g |  |  |  |  | methanol, acetonitrile |  | 30 min |  |  | chemical synthesis, filtration, drying | 10.1016/j.ica.2018.08.017 |  | 2018.11 | [{"synthesis method": "chemical synthesis", "precursor": [{"name": "Zn(ClO4)2\u22c56H2O", "amount": "0.036", "unit": "g"}, {"name": "[CuIIL]", "amount": "0.045", "unit": "g"}, {"name": "NH4SCN", "amount": "0.015", "unit": "g"}], "solution": [{"name": "methanol", "amount": "5", "unit": "mL"}, {"name": "acetonitrile", "amount": "10", "unit": "mL"}], "pressure": "", "temperature": "", "time": "30 min"}, {"synthesis method": "filtration", "time": "", "atmosphere": "", "pressure": ""}, {"synthesis method": "drying", "pressure": "vacuum", "temperature": "", "atmosphere": "", "time": ""}]
XILJEK | [{CuIILCdII(N3)}2(µ1,1-N3)2] | C44 Cd2 Cu2 H52 N16 O8 | chemical synthesis | Zn(ClO4)2⋅6H2O | 0.036 g | [CuIIL] | 0.045 g | NH4SCN | 0.015 g |  |  |  |  | methanol, acetonitrile |  | 30 min |  |  | chemical synthesis, filtration, drying | 10.1016/j.ica.2018.08.017 |  | 2018.11 | [{"synthesis method": "chemical synthesis", "precursor": [{"name": "Zn(ClO4)2\u22c56H2O", "amount": "0.036", "unit": "g"}, {"name": "[CuIIL]", "amount": "0.045", "unit": "g"}, {"name": "NH4SCN", "amount": "0.015", "unit": "g"}], "solution": [{"name": "methanol", "amount": "5", "unit": "mL"}, {"name": "acetonitrile", "amount": "10", "unit": "mL"}], "pressure": "", "temperature": "", "time": "30 min"}, {"synthesis method": "filtration", "time": "", "atmosphere": "", "pressure": ""}, {"synthesis method": "drying", "pressure": "vacuum", "temperature": "", "atmosphere": "", "time": ""}]
XIKXAT | [{CuIILCdII(dca)}{CuIILCdII}{CuII(MeCN)LCdII}(µ1,5- dca)5]n | C80 Cd3 Cu3 H81 N25 O12 | chemical synthesis | Zn(ClO4)2⋅6H2O | 0.036 g | [CuIIL] | 0.045 g | NH4SCN | 0.015 g |  |  |  |  | methanol, acetonitrile |  | 30 min |  |  | chemical synthesis, filtration, drying | 10.1016/j.ica.2018.08.017 |  | 2018.11 | [{"synthesis method": "chemical synthesis", "precursor": [{"name": "Zn(ClO4)2\u22c56H2O", "amount": "0.036", "unit": "g"}, {"name": "[CuIIL]", "amount": "0.045", "unit": "g"}, {"name": "NH4SCN", "amount": "0.015", "unit": "g"}], "solution": [{"name": "methanol", "amount": "5", "unit": "mL"}, {"name": "acetonitrile", "amount": "10", "unit": "mL"}], "pressure": "", "temperature": "", "time": "30 min"}, {"synthesis method": "filtration", "time": "", "atmosphere": "", "pressure": ""}, {"synthesis method": "drying", "pressure": "vacuum", "temperature": "", "atmosphere": "", "time": ""}]
AQEGUZ | [Pb(H2iso)2(H2O)]n | C10 H8 N4 O9 Pb1 | solvothermal synthesis | PbCl2 | 0.0695 g | 2,4-dioxo-1,2,3,4-tetrahydropyrimidine-5-carboxylic acid | 0.087 g | NaOH | 0.01 g | [6 empty] | 6 days | 110°C |  | solvothermal synthesis, filtration, washing, drying | 10.1016/j.jssc.2011.03.031 |  | 2011.05 | [{"synthesis method": "solvothermal synthesis", "precursor": [{"name": "PbCl2", "amount": "0.0695", "unit": "g"}, {"name": "2,4-dioxo-1,2,3,4-tetrahydropyrimidine-5-carboxylic acid", "amount": "0.087", "unit": "g"}, {"name": "NaOH", "amount": "0.01", "unit": "g"}], "solvent": [{"name": "water", "amount": "10", "unit": "mL"}], "reducing agent": [{"name": "", "amount": "", "unit": ""}], "surfactant": [{"name": "", "amount": "", "unit": ""}], "pressure": "", "temperature": "110\u00b0C", "time": "6 days", "heating rate": "", "cooling rate": "slowly to room temperature"}, {"synthesis method": "filtration", "time": "", "atmosphere": "", "pressure": ""}, {"synthesis method": "washing", "washing solution": "water", "amount": "three times"}, {"synthesis method": "drying", "pressure": "", "temperature": "", "atmosphere": "", "time": ""}]
AQEHAG | [Pb(Hiso)(H2O)]n | C5 H4 N2 O5 Pb1 | solvothermal synthesis | PbCl2 | 0.0695 g | 2,4-dioxo-1,2,3,4-tetrahydropyrimidine-5-carboxylic acid | 0.087 g | NaOH | 0.02 g | [6 empty] | 6 days | 110°C |  | solvothermal synthesis, filtration, washing, drying | 10.1016/j.jssc.2011.03.031 |  | 2011.05 | [{"synthesis method": "solvothermal synthesis", "precursor": [{"name": "PbCl2", "amount": "0.0695", "unit": "g"}, {"name": "2,4-dioxo-1,2,3,4-tetrahydropyrimidine-5-carboxylic acid", "amount": "0.087", "unit": "g"}, {"name": "NaOH", "amount": "0.02", "unit": "g"}], "solvent": [{"name": "water", "amount": "10", "unit": "mL"}], "reducing agent": [{"name": "", "amount": "", "unit": ""}], "surfactant": [{"name": "", "amount": "", "unit": ""}], "pressure": "", "temperature": "110\u00b0C", "time": "6 days", "heating rate": "", "cooling rate": "slowly to room temperature"}, {"synthesis method": "filtration", "time": "", "atmosphere": "", "pressure": ""}, {"synthesis method": "washing", "washing solution": "water", "amount": "three times"}, {"synthesis method": "drying", "pressure": "", "temperature": "", "atmosphere": "", "time": ""}]
GUHHIB | [Co2(NNDC)2(H2O)6] | C24 Co2 H24 N4 O24 | solvothermal synthesis | Co(NO3)2⋅6H2O | 0.012 g | H2NNDC | 0.006 g | [8 empty] | 48h | 130°C |  | solvothermal synthesis, washing, drying | 10.1016/j.molstruc.2009.05.054 |  | 2009.09 | [{"synthesis method": "solvothermal synthesis", "precursor": [{"name": "Co(NO3)2\u22c56H2O", "amount": "0.012", "unit": "g"}, {"name": "H2NNDC", "amount": "0.006", "unit": "g"}], "solvent": [{"name": "0.1molL-1 NaOH solution", "amount": "", "unit": ""}], "reducing agent": [{"name": "", "amount": "", "unit": ""}], "surfactant": [{"name": "", "amount": "", "unit": ""}], "pressure": "", "temperature": "130\u00b0C", "time": "48h", "heating rate": "", "cooling rate": "slowly to room temperature"}, {"synthesis method": "washing", "washing solution": "distilled water and ethanol", "amount": ""}, {"synthesis method": "drying", "pressure": "", "temperature": "ambient temperature", "atmosphere": "air", "time": ""}]
GUHHOH | [Ni(NNDC)(H2O)4] n | C12 H12 N2 Ni1 O12 | solvothermal synthesis | Ni(NO3)2⋅6H2O |  | H2NNDC | [12 empty] | solvothermal synthesis | 10.1016/j.molstruc.2009.05.054 |  | 2009.09 | [{"synthesis method": "solvothermal synthesis", "precursor": [{"name": "Ni(NO3)2\u22c56H2O", "amount": "", "unit": ""}, {"name": "H2NNDC", "amount": "", "unit": ""}], "solvent": [{"name": "", "amount": "", "unit": ""}], "reducing agent": [{"name": "", "amount": "", "unit": ""}], "surfactant": [{"name": "", "amount": "", "unit": ""}], "pressure": "", "temperature": "", "time": "", "heating rate": "", "cooling rate": ""}]
DOZRUG | [Fe(HIM2py)2(SCN)2] | C52 Fe2 H68 N16 O4 S4 | chemical synthesis | Fe(ClO4)2 ⋅6H2O | 0.0496 g | ascorbic acid | pinch | IM2py | 0.0872 g | KSCN | 0.0471 g |  |  | water/methanol |  | 2 days |  |  | chemical synthesis | 10.1016/j.ica.2008.09.001 |  | 2009.04 | [{"synthesis method": "chemical synthesis", "precursor": [{"name": "Fe(ClO4)2 \u22c56H2O", "amount": "0.0496", "unit": "g"}, {"name": "ascorbic acid", "amount": "pinch", "unit": ""}, {"name": "IM2py", "amount": "0.0872", "unit": "g"}, {"name": "KSCN", "amount": "0.0471", "unit": "g"}], "solution": [{"name": "water/methanol", "amount": "1:1", "unit": ""}], "pressure": "", "temperature": "", "time": "2 days"}]
DOZROA | [Fe(HIM2py)2(H2O)2](ClO4)2 | C24 Cl2 Fe1 H41 N6 O14 | chemical synthesis | IM2py | 0.0872 g | NaN3 | 0.026 g | Fe(ClO4)2 ⋅6H2O | 0.0515 g | ascorbic acid | pinch |  |  | water |  | several days |  |  | chemical synthesis | 10.1016/j.ica.2008.09.001 |  | 2009.04 | [{"synthesis method": "chemical synthesis", "precursor": [{"name": "IM2py", "amount": "0.0872", "unit": "g"}, {"name": "NaN3", "amount": "0.026", "unit": "g"}, {"name": "Fe(ClO4)2 \u22c56H2O", "amount": "0.0515", "unit": "g"}, {"name": "ascorbic acid", "amount": "pinch", "unit": ""}], "solution": [{"name": "water", "amount": "", "unit": ""}], "pressure": "", "temperature": "", "time": "several days"}]
DOZSAN | [Fe(HIM2py)2(4,4-bipy)](ClO4)2 ·3CH3CH2OH | C40 Cl2 Fe1 H58 N8 O13 | chemical synthesis | 4,4-bipy | 0.026 g | Fe(ClO4)2 ⋅6H2O | 0.0483 g | IM2py | g |  |  |  |  | ethanol |  | 4 days | room temperature |  | chemical synthesis | 10.1016/j.ica.2008.09.001 |  | 2009.04 | [{"synthesis method": "chemical synthesis", "precursor": [{"name": "4,4-bipy", "amount": "0.026", "unit": "g"}, {"name": "Fe(ClO4)2 \u22c56H2O", "amount": "0.0483", "unit": "g"}, {"name": "IM2py", "amount": "", "unit": "g"}], "solution": [{"name": "ethanol", "amount": "", "unit": ""}], "pressure": "", "temperature": "room temperature", "time": "4 days"}]
EZENOM | Pb3[L1][BTS][H2O] | C12 H14 N1 O14 P1 Pb3 S1 | solvothermal synthesis | lead(II) acetate trihydrate | 0.38 g | H3L1 | 0.18 g | NaH2BTS | 0.26 g | [6 empty] | 4 days | 130°C | 5 | solvothermal synthesis, pH adjustment | 10.1016/j.jssc.2004.03.037 |  | 2004.07 | [{"synthesis method": "solvothermal synthesis", "precursor": [{"name": "lead(II) acetate trihydrate", "amount": "0.38", "unit": "g"}, {"name": "H3L1", "amount": "0.18", "unit": "g"}, {"name": "NaH2BTS", "amount": "0.26", "unit": "g"}], "solvent": [{"name": "deionized water", "amount": "10.0", "unit": "mL"}], "reducing agent": [{"name": "", "amount": "", "unit": ""}], "surfactant": [{"name": "", "amount": "", "unit": ""}], "pressure": "", "temperature": "130\u00b0C", "time": "4 days", "heating rate": "", "cooling rate": ""}, {"synthesis method": "pH adjustment", "pH": "5", "modulator": ""}]
EZENUS | Pb2[HL3][BTS] | C16 H17 N2 O11 P1 Pb2 S1 | solvothermal synthesis | lead(II) acetate trihydrate | 0.29 g | H4L2 | 0.08 g | NaH2BTS | 0.14 g | [6 empty] | 5 days | 130°C | 4 | solvothermal synthesis, pH adjustment | 10.1016/j.jssc.2004.03.037 |  | 2004.07 | [{"synthesis method": "solvothermal synthesis", "precursor": [{"name": "lead(II) acetate trihydrate", "amount": "0.29", "unit": "g"}, {"name": "H4L2", "amount": "0.08", "unit": "g"}, {"name": "NaH2BTS", "amount": "0.14", "unit": "g"}], "solvent": [{"name": "deionized water", "amount": "10.0", "unit": "mL"}], "reducing agent": [{"name": "", "amount": "", "unit": ""}], "surfactant": [{"name": "", "amount": "", "unit": ""}], "pressure": "", "temperature": "130\u00b0C", "time": "5 days", "heating rate": "", "cooling rate": ""}, {"synthesis method": "pH adjustment", "pH": "4", "modulator": "NaOH"}]
RATJUT | [Zn(L)(NCS)]PF6 | C29 F6 H26 N5 P1 S1 Zn1 | chemical synthesis | L | 0.418 g | Zn(OAc)2 | 0.218 g | NH4NCS | 0.076 g | NH4PF6 | 0.163 g |  |  | methanol |  | 2-3 days |  |  | chemical synthesis, filtration, washing, drying | 10.1016/j.poly.2012.02.013 |  | 2012.05 | [{"synthesis method": "chemical synthesis", "precursor": [{"name": "L", "amount": "0.418", "unit": "g"}, {"name": "Zn(OAc)2", "amount": "0.218", "unit": "g"}, {"name": "NH4NCS", "amount": "0.076", "unit": "g"}, {"name": "NH4PF6", "amount": "0.163", "unit": "g"}], "solution": [{"name": "methanol", "amount": "10", "unit": "cm3"}], "pressure": "", "temperature": "", "time": "2-3 days"}, {"synthesis method": "filtration", "time": "", "atmosphere": "", "pressure": ""}, {"synthesis method": "washing", "washing solution": "hexane", "amount": ""}, {"synthesis method": "drying", "pressure": "", "temperature": "", "atmosphere": "vacuo", "time": ""}]
RATKEE | {[Cd2(L)(NCS)4]·0.24(CH3OH)}n | C32.24 Cd2 H26.98 N8 O0.24 S4 | chemical synthesis | L | 0.209 g | Cd(OAc)2⋅2H2O | 0.266 g | NH4NCS | 0.152 g |  |  |  |  | methanol |  |  |  |  | chemical synthesis, filtration, washing, drying | 10.1016/j.poly.2012.02.013 |  | 2012.05 | [{"synthesis method": "chemical synthesis", "precursor": [{"name": "L", "amount": "0.209", "unit": "g"}, {"name": "Cd(OAc)2\u22c52H2O", "amount": "0.266", "unit": "g"}, {"name": "NH4NCS", "amount": "0.152", "unit": "g"}], "solution": [{"name": "methanol", "amount": "10", "unit": "cm3"}], "pressure": "", "temperature": "", "time": ""}, {"synthesis method": "filtration", "time": "", "atmosphere": "", "pressure": ""}, {"synthesis method": "washing", "washing solution": "", "amount": ""}, {"synthesis method": "drying", "pressure": "", "temperature": "", "atmosphere": "", "time": ""}]
RATKAA | [Hg2(L)(SCN)4]n | C32 H26 Hg2 N8 S4 | chemical synthesis | L | 0.209 g | Hg(OAc)2 | 0.319 g | NH4NCS | 0.152 g |  |  |  |  | methanol |  |  |  |  | chemical synthesis, filtration, washing, drying | 10.1016/j.poly.2012.02.013 |  | 2012.05 | [{"synthesis method": "chemical synthesis", "precursor": [{"name": "L", "amount": "0.209", "unit": "g"}, {"name": "Hg(OAc)2", "amount": "0.319", "unit": "g"}, {"name": "NH4NCS", "amount": "0.152", "unit": "g"}], "solution": [{"name": "methanol", "amount": "10", "unit": "cm3"}], "pressure": "", "temperature": "", "time": ""}, {"synthesis method": "filtration", "time": "", "atmosphere": "", "pressure": ""}, {"synthesis method": "washing", "washing solution": "", "amount": ""}, {"synthesis method": "drying", "pressure": "", "temperature": "", "atmosphere": "", "time": ""}]
NEJQOL | [Pb(2tpCOO)2]n | C10 H6 O4 Pb1 S2 | chemical synthesis | potassium hydroxide | 0.0281 g | lead(II) nitrate | 0.0828 g | thiophene-2-carboxylic acid | 0.0641 g |  |  |  |  | water, water |  | 6.5 hours | 70°C |  | chemical synthesis, drying | 10.1016/j.ica.2017.11.035 |  | 2018.02 | [{"synthesis method": "chemical synthesis", "precursor": [{"name": "potassium hydroxide", "amount": "0.0281", "unit": "g"}, {"name": "lead(II) nitrate", "amount": "0.0828", "unit": "g"}, {"name": "thiophene-2-carboxylic acid", "amount": "0.0641", "unit": "g"}], "solution": [{"name": "water", "amount": "5", "unit": "cm3"}, {"name": "water", "amount": "10", "unit": "cm3"}], "pressure": "", "temperature": "70\u00b0C", "time": "6.5 hours"}, {"synthesis method": "drying", "pressure": "vacuum", "temperature": "", "atmosphere": "", "time": ""}]
NEJQIF | Pb(3tpCOO)2(H2O)]n | C10 H8 O5 Pb1 S2 | chemical synthesis | thiophene-3-carboxylic acid | 0.0641 g | [8 empty] | water, water |  | 6.5 hours | 70°C |  | chemical synthesis, drying | 10.1016/j.ica.2017.11.035 |  | 2018.02 | [{"synthesis method": "chemical synthesis", "precursor": [{"name": "thiophene-3-carboxylic acid", "amount": "0.0641", "unit": "g"}], "solution": [{"name": "water", "amount": "5", "unit": "cm3"}, {"name": "water", "amount": "10", "unit": "cm3"}], "pressure": "", "temperature": "70\u00b0C", "time": "6.5 hours"}, {"synthesis method": "drying", "pressure": "vacuum", "temperature": "", "atmosphere": "", "time": ""}]
SEPPIN | [Mn(pzda)(H2O)2]n | C6 H6 Mn1 N2 O6 | solvothermal synthesis | MnCl2⋅6H2O | 0.0396 g | H2pzda | 0.0204 g | 4,4'-bipyridine | 0.0192 g | [6 empty] | 120h | 180°C |  | solvothermal synthesis | 10.1016/j.molstruc.2006.03.084 |  | 2006.10 | [{"synthesis method": "solvothermal synthesis", "precursor": [{"name": "MnCl2\u22c56H2O", "amount": "0.0396", "unit": "g"}, {"name": "H2pzda", "amount": "0.0204", "unit": "g"}, {"name": "4,4'-bipyridine", "amount": "0.0192", "unit": "g"}], "solvent": [{"name": "H2O", "amount": "3", "unit": "ml"}, {"name": "ethanol", "amount": "3", "unit": "ml"}], "reducing agent": [{"name": "aqueous Na2CO3", "amount": "0.45", "unit": "ml"}], "surfactant": [{"name": "", "amount": "", "unit": ""}], "pressure": "", "temperature": "180\u00b0C", "time": "120h", "heating rate": "", "cooling rate": "room temperature"}]
SEPPOT | [Mn(pzda)(bpy)]n | C16 H10 Mn1 N4 O4 | solvothermal synthesis | Mn(OAc)2⋅4H2O | 0.0245 g | H2pzda | 0.0204 g | 2,2'-bipyridine | 0.0156 g | [6 empty] | 96h | 140°C |  | solvothermal synthesis | 10.1016/j.molstruc.2006.03.084 |  | 2006.10 | [{"synthesis method": "solvothermal synthesis", "precursor": [{"name": "Mn(OAc)2\u22c54H2O", "amount": "0.0245", "unit": "g"}, {"name": "H2pzda", "amount": "0.0204", "unit": "g"}, {"name": "2,2'-bipyridine", "amount": "0.0156", "unit": "g"}], "solvent": [{"name": "H2O", "amount": "4", "unit": "ml"}], "reducing agent": [{"name": "aqueous NaOH solution", "amount": "0.2", "unit": "ml"}], "surfactant": [{"name": "", "amount": "", "unit": ""}], "pressure": "", "temperature": "140\u00b0C", "time": "96h", "heating rate": "", "cooling rate": "10\u00b0C/3h to 100\u00b0C, followed by slow cooling to room temperature"}]
SEPPUZ | [Mn(pzda)(phen)(H2O)2] | C18 H14 Mn1 N4 O6 | solvothermal synthesis | Mn(OAc)2⋅4H2O | 0.0245 g | H2pzda | 0.0204 g | 1,10-phenanthroline | 0.0198 g | [6 empty] | 96h | 160°C |  | solvothermal synthesis | 10.1016/j.molstruc.2006.03.084 |  | 2006.10 | [{"synthesis method": "solvothermal synthesis", "precursor": [{"name": "Mn(OAc)2\u22c54H2O", "amount": "0.0245", "unit": "g"}, {"name": "H2pzda", "amount": "0.0204", "unit": "g"}, {"name": "1,10-phenanthroline", "amount": "0.0198", "unit": "g"}], "solvent": [{"name": "H2O", "amount": "8", "unit": "ml"}], "reducing agent": [{"name": "aqueous NaOH solution", "amount": "0.3", "unit": "ml"}], "surfactant": [{"name": "", "amount": "", "unit": ""}], "pressure": "", "temperature": "160\u00b0C", "time": "96h", "heating rate": "", "cooling rate": "10\u00b0C/3h to 100\u00b0C, followed by slow cooling to room temperature"}]
YUGPOH | [Co2(bpdc)4(phdat)2] | C74 Co2 H50 N10 O16 | solvothermal synthesis | CoCl2⋅6H2O | 0.238 g | H2bpdc | 0.121 g | phdat | 0.075 g | [6 empty] | 72h | 150°C |  | solvothermal synthesis, washing | 10.1016/j.jssc.2015.04.026 |  | 2015.08 | [{"synthesis method": "solvothermal synthesis", "precursor": [{"name": "CoCl2\u22c56H2O", "amount": "0.238", "unit": "g"}, {"name": "H2bpdc", "amount": "0.121", "unit": "g"}, {"name": "phdat", "amount": "0.075", "unit": "g"}], "solvent": [{"name": "H2O", "amount": "5", "unit": "mL"}], "reducing agent": [{"name": "", "amount": "", "unit": ""}], "surfactant": [{"name": "", "amount": "", "unit": ""}], "pressure": "", "temperature": "150\u00b0C", "time": "72h", "heating rate": "", "cooling rate": "6-7h"}, {"synthesis method": "washing", "washing solution": "deionised water", "amount": ""}]
IZAYUE02 | [Zn(bpdc)]n | C14 H8 O4 Zn1 | solvothermal synthesis | ZnCl2 | [11 empty] | 72h | 180°C |  | solvothermal synthesis, washing | 10.1016/j.jssc.2015.04.026 |  | 2015.08 | [{"synthesis method": "solvothermal synthesis", "precursor": [{"name": "ZnCl2", "amount": "", "unit": ""}], "solvent": [{"name": "", "amount": "", "unit": ""}], "reducing agent": [{"name": "", "amount": "", "unit": ""}], "surfactant": [{"name": "", "amount": "", "unit": ""}], "pressure": "", "temperature": "180\u00b0C", "time": "72h", "heating rate": "", "cooling rate": ""}, {"synthesis method": "washing", "washing solution": "deionised water", "amount": ""}]
GUDYOU | [Mn(III)(salophen)(MeOTCNQ)]·CH3CN | C35 H24 Mn1 N7 O3 | chemical synthesis | Mn(ClO4)2 ⋅6H2O | 0.0362 g | salophen | 0.0346 g | LiTCNQ | 0.0213 g |  |  |  |  | CH3CN, methanol |  | 1 week | room temperature |  | chemical synthesis, filtration, washing, drying | 10.1016/j.ica.2009.03.012 |  | 2009.07 | [{"synthesis method": "chemical synthesis", "precursor": [{"name": "Mn(ClO4)2 \u22c56H2O", "amount": "0.0362", "unit": "g"}, {"name": "salophen", "amount": "0.0346", "unit": "g"}, {"name": "LiTCNQ", "amount": "0.0213", "unit": "g"}], "solution": [{"name": "CH3CN", "amount": "15", "unit": "mL"}, {"name": "methanol", "amount": "5", "unit": "mL"}], "pressure": "", "temperature": "room temperature", "time": "1 week"}, {"synthesis method": "filtration", "time": "", "atmosphere": "", "pressure": ""}, {"synthesis method": "washing", "washing solution": "cold methanol", "amount": "minimum amount"}, {"synthesis method": "drying", "pressure": "vacuum", "temperature": "", "atmosphere": "", "time": ""}]
VAHBEN | In[NC5H3(CO2)2](OH2)F | In[NC5H3(CO2)2](OH2)F | solvothermal synthesis | In2O3 | 0.833 g | 2,6-NC5H3(CO2H)2 | 0.250 g | NH4F | 0.111 g | [6 empty] | 3 days | 200°C |  | solvothermal synthesis, filtration, washing | 10.1016/j.jssc.2010.08.016 |  | 2010.10 | [{"synthesis method": "solvothermal synthesis", "precursor": [{"name": "In2O3", "amount": "0.833", "unit": "g"}, {"name": "2,6-NC5H3(CO2H)2", "amount": "0.250", "unit": "g"}, {"name": "NH4F", "amount": "0.111", "unit": "g"}], "solvent": [{"name": "HF", "amount": "6", "unit": "mL"}, {"name": "deionized water", "amount": "5", "unit": "mL"}], "reducing agent": [{"name": "", "amount": "", "unit": ""}], "surfactant": [{"name": "", "amount": "", "unit": ""}], "pressure": "", "temperature": "200\u00b0C", "time": "3 days", "heating rate": "", "cooling rate": "6\u00b0Ch-1"}, {"synthesis method": "filtration", "time": "", "atmosphere": "", "pressure": ""}, {"synthesis method": "washing", "washing solution": "water", "amount": ""}]
NUJLUA | HC(S-timtBu)3 | C22 H34 N6 S3 | chemical synthesis | 2-mercapto-1-tert-butylimidazole | 2.79 g | (NBu4)(Br) | 0.404 g | Na2CO3 | 19.0 g |  |  |  |  | CHCl3, water |  | 3d | reflux |  | chemical synthesis | 10.1016/j.ica.2009.06.009 |  | 2009.08 | [{"synthesis method": "chemical synthesis", "precursor": [{"name": "2-mercapto-1-tert-butylimidazole", "amount": "2.79", "unit": "g"}, {"name": "(NBu4)(Br)", "amount": "0.404", "unit": "g"}, {"name": "Na2CO3", "amount": "19.0", "unit": "g"}], "solution": [{"name": "CHCl3", "amount": "50", "unit": "mL"}, {"name": "water", "amount": "50", "unit": "mL"}], "pressure": "", "temperature": "reflux", "time": "3d"}]
NUJMEL | {Ag[HC(S-timMe)3]}(BF4) | Ag1 B1 C13 F4 H16 N6 S3 | chemical synthesis | HC(S-timMe)3 | 0.410 g | AgBF4 | 0.227 g | [6 empty] | THF |  | 4h | room temperature |  | chemical synthesis | 10.1016/j.ica.2009.06.009 |  | 2009.08 | [{"synthesis method": "chemical synthesis", "precursor": [{"name": "HC(S-timMe)3", "amount": "0.410", "unit": "g"}, {"name": "AgBF4", "amount": "0.227", "unit": "g"}], "solution": [{"name": "THF", "amount": "10", "unit": "mL"}], "pressure": "", "temperature": "room temperature", "time": "4h"}]
YESPAO01 | (Δ, Λ)-{Mn3(phen)2(CH3COO)6} | C36 H34 Mn3 N4 O12 | solvothermal synthesis | Mn(CH3COO)2 ⋅4H2O | 0.245 g | 1,10-phenanthroline | 0.166 g | [8 empty] | 20h | 423K | 5-6 | solvothermal synthesis, pH adjustment | 10.1016/j.poly.2008.08.027 |  | 2008.12 | [{"synthesis method": "solvothermal synthesis", "precursor": [{"name": "Mn(CH3COO)2 \u22c54H2O", "amount": "0.245", "unit": "g"}, {"name": "1,10-phenanthroline", "amount": "0.166", "unit": "g"}], "solvent": [{"name": "water", "amount": "15", "unit": "ml"}, {"name": "CH3OH", "amount": "15", "unit": "ml"}], "reducing agent": [{"name": "", "amount": "", "unit": ""}], "surfactant": [{"name": "", "amount": "", "unit": ""}], "pressure": "", "temperature": "423K", "time": "20h", "heating rate": "", "cooling rate": "naturally to room temperature"}, {"synthesis method": "pH adjustment", "pH": "5-6", "modulator": "hydrochloric acid"}]
HAVDAK02 | [Mn(phen)Cl2] n | C12 Cl2 H8 Mn1 N2 | solvothermal synthesis | Mn(CH3COO)2 ⋅4H2O | 0.245 g | 1,10-phenanthroline | 0.166 g | [8 empty] | 20h | 423K | about 1 | solvothermal synthesis, pH adjustment | 10.1016/j.poly.2008.08.027 |  | 2008.12 | [{"synthesis method": "solvothermal synthesis", "precursor": [{"name": "Mn(CH3COO)2 \u22c54H2O", "amount": "0.245", "unit": "g"}, {"name": "1,10-phenanthroline", "amount": "0.166", "unit": "g"}], "solvent": [{"name": "water", "amount": "15", "unit": "ml"}, {"name": "CH3OH", "amount": "15", "unit": "ml"}], "reducing agent": [{"name": "", "amount": "", "unit": ""}], "surfactant": [{"name": "", "amount": "", "unit": ""}], "pressure": "", "temperature": "423K", "time": "20h", "heating rate": "", "cooling rate": "naturally to room temperature"}, {"synthesis method": "pH adjustment", "pH": "about 1", "modulator": "hydrochloric acid"}]
LIMLUP | [Ag2(9-aca)2] n | Ag2 C30 H18 O4 | chemical synthesis | Ag2O | 0.70 g | 9-anthracenecarboxylic acid | 1.332 g | [6 empty] | ethanol |  | 1h | reflux |  | chemical synthesis, filtration, washing, drying | 10.1016/j.inoche.2007.06.021 |  | 2007.10 | [{"synthesis method": "chemical synthesis", "precursor": [{"name": "Ag2O", "amount": "0.70", "unit": "g"}, {"name": "9-anthracenecarboxylic acid", "amount": "1.332", "unit": "g"}], "solution": [{"name": "ethanol", "amount": "170", "unit": "cm3"}], "pressure": "", "temperature": "reflux", "time": "1h"}, {"synthesis method": "filtration", "time": "", "atmosphere": "", "pressure": ""}, {"synthesis method": "washing", "washing solution": "cold ethanol", "amount": ""}, {"synthesis method": "drying", "pressure": "", "temperature": "", "atmosphere": "air", "time": ""}]
LIMLOJ | [Ag4(9-aca)4(NH3)2] | Ag4 C60 H42 N2 O8 | chemical synthesis | AgNO3 | 0.51 g | 9-anthracenecarboxylic acid | 0.67 g | [6 empty] | water, ethanol:water |  | 0.5h |  |  | chemical synthesis, filtration, washing, drying | 10.1016/j.inoche.2007.06.021 |  | 2007.10 | [{"synthesis method": "chemical synthesis", "precursor": [{"name": "AgNO3", "amount": "0.51", "unit": "g"}, {"name": "9-anthracenecarboxylic acid", "amount": "0.67", "unit": "g"}], "solution": [{"name": "water", "amount": "5", "unit": "cm3"}, {"name": "ethanol:water", "amount": "80:20, 100", "unit": "cm3"}], "pressure": "", "temperature": "", "time": "0.5h"}, {"synthesis method": "filtration", "time": "", "atmosphere": "", "pressure": ""}, {"synthesis method": "washing", "washing solution": "cold ethanol", "amount": ""}, {"synthesis method": "drying", "pressure": "", "temperature": "", "atmosphere": "air", "time": ""}]
NUSROJ | [Na(N15C5)(H2O)]2[Zn(NCS)4] | C40 H48 N4 Na2 O12 S4 Zn1 | chemical synthesis | ZnCl2 | 0.034 g | NaSCN | 0.81 g | N15C5 | 0.16 g |  |  |  |  | dichloromethane |  | 2h | room temperature |  | chemical synthesis, filtration, dissolution, evaporation | 10.1016/j.molstruc.2009.12.036 |  | 2010.04 | [{"synthesis method": "chemical synthesis", "precursor": [{"name": "ZnCl2", "amount": "0.034", "unit": "g"}, {"name": "NaSCN", "amount": "0.81", "unit": "g"}, {"name": "N15C5", "amount": "0.16", "unit": "g"}], "solution": [{"name": "dichloromethane", "amount": "10", "unit": "mL"}], "pressure": "", "temperature": "room temperature", "time": "2h"}, {"synthesis method": "filtration", "time": "", "atmosphere": "", "pressure": ""}, {"synthesis method": "dissolution", "solvent": "CH3CN", "time": "", "temperature": "", "pressure": ""}, {"synthesis method": "evaporation", "time": "1 week", "temperature": "", "pressure": ""}]
NUSSAW | [Na(N15C5)]2[Cd2(SCN)6] | C42 Cd2 H44 N6 Na2 O10 S6 | chemical synthesis | CdCl2⋅2.5H2O |  | NaSCN | 0.81 g | N15C5 | 0.16 g |  |  |  |  | dichloromethane |  | 2h | room temperature |  | chemical synthesis, filtration, dissolution, evaporation | 10.1016/j.molstruc.2009.12.036 |  | 2010.04 | [{"synthesis method": "chemical synthesis", "precursor": [{"name": "CdCl2\u22c52.5H2O", "amount": "", "unit": ""}, {"name": "NaSCN", "amount": "0.81", "unit": "g"}, {"name": "N15C5", "amount": "0.16", "unit": "g"}], "solution": [{"name": "dichloromethane", "amount": "10", "unit": "mL"}], "pressure": "", "temperature": "room temperature", "time": "2h"}, {"synthesis method": "filtration", "time": "", "atmosphere": "", "pressure": ""}, {"synthesis method": "dissolution", "solvent": "CH3CN", "time": "", "temperature": "", "pressure": ""}, {"synthesis method": "evaporation", "time": "1 week", "temperature": "", "pressure": ""}]
XENWUL | [Mn3(μ3-ade)2(OAc)4DMF]n | C21 H27 Mn3 N11 O9 | solvothermal synthesis | Mn(OAc)2⋅4H2O | 24.5 mg | Hade | 13.5 mg | [7 empty] | autogenous | 3 days | 80°C |  | solvothermal synthesis | 10.1016/j.molstruc.2017.11.069 |  | 2018.03 | [{"synthesis method": "solvothermal synthesis", "precursor": [{"name": "Mn(OAc)2\u22c54H2O", "amount": "24.5", "unit": "mg"}, {"name": "Hade", "amount": "13.5", "unit": "mg"}], "solvent": [{"name": "N,N-dimethylformamide (DMF)", "amount": "7", "unit": "mL"}, {"name": "methanol", "amount": "1", "unit": "mL"}], "reducing agent": [{"name": "", "amount": "", "unit": ""}], "surfactant": [{"name": "", "amount": "", "unit": ""}], "pressure": "autogenous", "temperature": "80\u00b0C", "time": "3 days", "heating rate": "", "cooling rate": "slowly"}]
XENXAS | [Mn3(μ3-ade)2(OAc)4DMA]n | C22 H29 Mn3 N11 O9 | solvothermal synthesis | Mn(OAc)2⋅4H2O | 29.7 mg | Hade | 13.5 mg | [7 empty] | autogenous | 72h | 140°C |  | solvothermal synthesis | 10.1016/j.molstruc.2017.11.069 |  | 2018.03 | [{"synthesis method": "solvothermal synthesis", "precursor": [{"name": "Mn(OAc)2\u22c54H2O", "amount": "29.7", "unit": "mg"}, {"name": "Hade", "amount": "13.5", "unit": "mg"}], "solvent": [{"name": "N,N-dimethylacetamide (DMA)", "amount": "7", "unit": "mL"}, {"name": "ethanol", "amount": "3", "unit": "mL"}], "reducing agent": [{"name": "", "amount": "", "unit": ""}], "surfactant": [{"name": "", "amount": "", "unit": ""}], "pressure": "autogenous", "temperature": "140\u00b0C", "time": "72h", "heating rate": "", "cooling rate": "1.5 \u00b0C\u22c5h-1"}]
XENXEW | [Mn3(μ3-ade)2(OAc)4·C2H5O-]n | C22 H32 Mn35 N10 O10 | solvothermal synthesis | Mn(OAc)2⋅4H2O | 29.7 mg | Hade | 13.5 mg | [7 empty] | autogenous | 72h | 140°C |  | solvothermal synthesis | 10.1016/j.molstruc.2017.11.069 |  | 2018.03 | [{"synthesis method": "solvothermal synthesis", "precursor": [{"name": "Mn(OAc)2\u22c54H2O", "amount": "29.7", "unit": "mg"}, {"name": "Hade", "amount": "13.5", "unit": "mg"}], "solvent": [{"name": "ethanol", "amount": "", "unit": ""}], "reducing agent": [{"name": "", "amount": "", "unit": ""}], "surfactant": [{"name": "", "amount": "", "unit": ""}], "pressure": "autogenous", "temperature": "140\u00b0C", "time": "72h", "heating rate": "", "cooling rate": "1.5 \u00b0C\u22c5h-1"}]
XENXIA | [Mn3(μ3-ade)2(ap)2DMF]n | C25 H31 Mn3 N11 O9 | solvothermal synthesis | MnCl2 | 19.7 mg | adeH | 13.5 mg | H2ap | 7.3 mg | [5 empty] | autogenous | 72h | 140°C |  | solvothermal synthesis | 10.1016/j.molstruc.2017.11.069 |  | 2018.03 | [{"synthesis method": "solvothermal synthesis", "precursor": [{"name": "MnCl2", "amount": "19.7", "unit": "mg"}, {"name": "adeH", "amount": "13.5", "unit": "mg"}, {"name": "H2ap", "amount": "7.3", "unit": "mg"}], "solvent": [{"name": "DMF/methanol", "amount": "7:3 v/v", "unit": ""}], "reducing agent": [{"name": "", "amount": "", "unit": ""}], "surfactant": [{"name": "", "amount": "", "unit": ""}], "pressure": "autogenous", "temperature": "140\u00b0C", "time": "72h", "heating rate": "", "cooling rate": "5 \u00b0C\u22c5h-1"}]
UFIVAH | {[Ni(enMe)2]2[Ni(enMe)2(H2O)]2[As2W18Ni4(enMe)2O68]}·2H3O | As1 C15 H56 N10 Ni4 O37 W9 | [16 empty] | hydrothermal synthesis | 10.1016/j.molstruc.2007.10.024 |  | 2008.08 | [{"synthesis method": "hydrothermal synthesis", "precursor": [{"name": "Na3AsO4\u22c512H2O", "amount": "0.10", "unit": "g"}, {"name": "WO3", "amount": "0.10", "unit": "g"}, {"name": "H3[PMo12O40]\u22c5xH2O", "amount": "0.10", "unit": "g"}, {"name": "NiSO4\u22c56H2O", "amount": "0.10", "unit": "g"}, {"name": "enMe", "amount": "0.10", "unit": "ml"}], "solvent": [{"name": "water", "amount": "15", "unit": "ml"}], "reducing agent": [{"name": "", "amount": "", "unit": ""}], "surfactant": [{"name": "", "amount": "", "unit": ""}], "pressure": "", "temperature": "180\u00b0C", "time": "72h", "heating rate": "", "cooling rate": ""}]
FOKKOH | 1 | [(H2O)Cu(BNA)4)Cu(H2O)(BPY)]∙5H2O | [16 empty] | hydrothermal synthesis | 10.1016/j.inoche.2014.02.049 |  | 2014.06 | [{"synthesis method": "hydrothermal synthesis", "precursor": [{"name": "Cu(NO3)2\u22c52.5H2O", "amount": "0.1163", "unit": "g"}, {"name": "BNA", "amount": "0.1010", "unit": "g"}, {"name": "DPY", "amount": "0.0781", "unit": "g"}], "solvent": [{"name": "water", "amount": "6.0", "unit": "ml"}], "reducing agent": [{"name": "", "amount": "", "unit": ""}], "surfactant": [{"name": "", "amount": "", "unit": ""}], "pressure": "", "temperature": "170\u00b0C", "time": "3 days", "heating rate": "", "cooling rate": ""}]
WEWHAI | [La(L 1)3(CH3OH)(H2O)2] | C31 H36 La1 N3 O17 | chemical synthesis | La(NO3)3⋅6H2O | 50.00 mg | α-cyano-4-hydroxycinnamic acid | 68.82 mg | NaOH | 14.40 mg |  |  |  |  | CH3OH, water |  | 2h |  |  | chemical synthesis, filtration | 10.1016/j.jssc.2006.07.029 |  | 2006.11 | [{"synthesis method": "chemical synthesis", "precursor": [{"name": "La(NO3)3\u22c56H2O", "amount": "50.00", "unit": "mg"}, {"name": "\u03b1-cyano-4-hydroxycinnamic acid", "amount": "68.82", "unit": "mg"}, {"name": "NaOH", "amount": "14.40", "unit": "mg"}], "solution": [{"name": "CH3OH", "amount": "10", "unit": "mL"}, {"name": "water", "amount": "10", "unit": "mL"}], "pressure": "", "temperature": "", "time": "2h"}, {"synthesis method": "filtration", "time": "10 days", "atmosphere": "", "pressure": ""}]
WEWGUB | [La(L 2)3(H2O)2] | C33 H37 La1 O14 | chemical synthesis | La(NO3)3⋅6H2O | 50.00 mg | trans-3-(4-methyl-benzoyl)-acrylic acid | 68.47 mg | NaOH | 14.40 mg |  |  |  |  | water, water |  | 1h |  |  | chemical synthesis, filtration | 10.1016/j.jssc.2006.07.029 |  | 2006.11 | [{"synthesis method": "chemical synthesis", "precursor": [{"name": "La(NO3)3\u22c56H2O", "amount": "50.00", "unit": "mg"}, {"name": "trans-3-(4-methyl-benzoyl)-acrylic acid", "amount": "68.47", "unit": "mg"}, {"name": "NaOH", "amount": "14.40", "unit": "mg"}], "solution": [{"name": "water", "amount": "10", "unit": "mL"}, {"name": "water", "amount": "10", "unit": "mL"}], "pressure": "", "temperature": "", "time": "1h"}, {"synthesis method": "filtration", "time": "7 days", "atmosphere": "", "pressure": ""}]
XIPQOD | [Y2(BPDC)3(DMF)2(H2O)2]n ·(DMF)n ·(H2O)n | C24.5 H19 N1.5 O9 Y1 | [16 empty] | liquid-liquid diffusion | 10.1016/j.micromeso.2006.08.015 |  | 2007.01 | [{"synthesis method": "liquid-liquid diffusion", "precursor": [{"name": "4,4'-biphenyldicarboxylic acid (H2BPDC)", "amount": "0.049", "unit": "g"}, {"name": "Y(NO3)3 \u22c56H2O", "amount": "0.084", "unit": "g"}, {"name": "triethylamine", "amount": "0.2", "unit": "ml"}], "solution": [{"name": "DMF", "amount": "15", "unit": "ml"}, {"name": "DMF", "amount": "2", "unit": "ml"}], "pressure": "", "temperature": "room temperature", "time": "2 weeks"}]
ORILAD | Na3[ZrEDTA(H2O)2]2[Cr(OH)6Mo6O18] | C20 Cr1 H50 Mo6 N4 Na3 O54 Zr2 | chemical synthesis | ZrOCl2⋅8H2O | 0.064 g | EDTA | 0.149 g | Na3[CrMo6H6O24]⋅8H2O | 0.1231 g |  |  |  |  | hot water, water |  | 30 min | 60°C | 2.8 | chemical synthesis, pH adjustment, filtration | 10.1016/j.solidstatesciences.2011.01.006 |  | 2011.05 | [{"synthesis method": "chemical synthesis", "precursor": [{"name": "ZrOCl2\u22c58H2O", "amount": "0.064", "unit": "g"}, {"name": "EDTA", "amount": "0.149", "unit": "g"}, {"name": "Na3[CrMo6H6O24]\u22c58H2O", "amount": "0.1231", "unit": "g"}], "solution": [{"name": "hot water", "amount": "20", "unit": "mL"}, {"name": "water", "amount": "10", "unit": "mL"}], "pressure": "", "temperature": "60\u00b0C", "time": "30 min"}, {"synthesis method": "pH adjustment", "pH": "2.8", "modulator": "dilute HCl solution"}, {"synthesis method": "filtration", "time": "", "atmosphere": "", "pressure": ""}]
ORILEH | [Ce3(HEDTA)2(H2O)9][Cr(OH)6Mo6O18] | C20 Ce3 Cr1 H66 Mo6 N4 O62 | chemical synthesis | Ce(NO3)3⋅6H2O | 0.087 g | EDTA | 0.149 g | Na3[CrMo6H6O24]⋅8H2O | 0.1231 g |  |  |  |  | hot water, water |  | 30 min | 60°C | 2.8 | chemical synthesis, pH adjustment, filtration | 10.1016/j.solidstatesciences.2011.01.006 |  | 2011.05 | [{"synthesis method": "chemical synthesis", "precursor": [{"name": "Ce(NO3)3\u22c56H2O", "amount": "0.087", "unit": "g"}, {"name": "EDTA", "amount": "0.149", "unit": "g"}, {"name": "Na3[CrMo6H6O24]\u22c58H2O", "amount": "0.1231", "unit": "g"}], "solution": [{"name": "hot water", "amount": "20", "unit": "mL"}, {"name": "water", "amount": "10", "unit": "mL"}], "pressure": "", "temperature": "60\u00b0C", "time": "30 min"}, {"synthesis method": "pH adjustment", "pH": "2.8", "modulator": "dilute HCl solution"}, {"synthesis method": "filtration", "time": "", "atmosphere": "", "pressure": ""}]
AKAREJ | [Co(Him)2(μ 4-bta)1/2]n | C11 Co1 H9 N4 O4 | solvothermal synthesis | Him | 0.50 g | CoCl2⋅6H2O | 0.85 g | Na4(bta) | 1.0 g | [5 empty] | autogenous | 120h | 160°C |  | solvothermal synthesis, washing | 10.1016/S0022-4596(03)00074-4 |  | 2003.06 | [{"synthesis method": "solvothermal synthesis", "precursor": [{"name": "Him", "amount": "0.50", "unit": "g"}, {"name": "CoCl2\u22c56H2O", "amount": "0.85", "unit": "g"}, {"name": "Na4(bta)", "amount": "1.0", "unit": "g"}], "solvent": [{"name": "water", "amount": "20", "unit": "mL"}], "reducing agent": [{"name": "", "amount": "", "unit": ""}], "surfactant": [{"name": "", "amount": "", "unit": ""}], "pressure": "autogenous", "temperature": "160\u00b0C", "time": "120h", "heating rate": "", "cooling rate": ""}, {"synthesis method": "washing", "washing solution": "distilled water", "amount": ""}]
MEVLII01 | {[Cu(phen)(μ4-bta)1/2]·H2O}n | C17 Cu1 H11 N2 O5 | solvothermal synthesis | CuCl2⋅2H2O | 0.50 g | 1,10-phen | 0.50 g | Na4(bta) | 0.50 g | [5 empty] | autogenous | 72h | 160°C |  | solvothermal synthesis | 10.1016/S0022-4596(03)00074-4 |  | 2003.06 | [{"synthesis method": "solvothermal synthesis", "precursor": [{"name": "CuCl2\u22c52H2O", "amount": "0.50", "unit": "g"}, {"name": "1,10-phen", "amount": "0.50", "unit": "g"}, {"name": "Na4(bta)", "amount": "0.50", "unit": "g"}], "solvent": [{"name": "water", "amount": "20", "unit": "mL"}], "reducing agent": [{"name": "", "amount": "", "unit": ""}], "surfactant": [{"name": "", "amount": "", "unit": ""}], "pressure": "autogenous", "temperature": "160\u00b0C", "time": "72h", "heating rate": "", "cooling rate": ""}]
VOXFEV | [LnL(Bdc)0.5(H2O)2] | C18 Ce1 H15 N1 O10 | solvothermal synthesis | Ce(NO3)3⋅6H2O | 0.1 mmol | H2L | 0.05 mmol | H2Bdc | 0.1 mmol | [6 empty] | 72h | 160°C |  | solvothermal synthesis | 10.1016/j.ica.2015.01.015 |  | 2015.03 | [{"synthesis method": "solvothermal synthesis", "precursor": [{"name": "Ce(NO3)3\u22c56H2O", "amount": "0.1", "unit": "mmol"}, {"name": "H2L", "amount": "0.05", "unit": "mmol"}, {"name": "H2Bdc", "amount": "0.1", "unit": "mmol"}], "solvent": [{"name": "H2O", "amount": "6", "unit": "mL"}, {"name": "ethanol", "amount": "2", "unit": "mL"}], "reducing agent": [{"name": "", "amount": "", "unit": ""}], "surfactant": [{"name": "", "amount": "", "unit": ""}], "pressure": "", "temperature": "160\u00b0C", "time": "72h", "heating rate": "10\u00b0Ch-1", "cooling rate": ""}]
DIGDUV | {[Zn2(L)(bibp)3]·DMF·H2O}n | C69.15 H56.31 N9 O13 Zn2 | solvothermal synthesis | Zn(NO3)2⋅6H2O | 0.059 g | bibp | 0.029 g | H4L | 0.054 g | [6 empty] | 3 days | 130°C |  | solvothermal synthesis | 10.1016/j.ica.2018.06.019 |  | 2018.10 | [{"synthesis method": "solvothermal synthesis", "precursor": [{"name": "Zn(NO3)2\u22c56H2O", "amount": "0.059", "unit": "g"}, {"name": "bibp", "amount": "0.029", "unit": "g"}, {"name": "H4L", "amount": "0.054", "unit": "g"}], "solvent": [{"name": "H2O", "amount": "3.0", "unit": "mL"}, {"name": "DMF", "amount": "6.0", "unit": "mL"}], "reducing agent": [{"name": "", "amount": "", "unit": ""}], "surfactant": [{"name": "", "amount": "", "unit": ""}], "pressure": "", "temperature": "130\u00b0C", "time": "3 days", "heating rate": "", "cooling rate": "5\u00b0C h-1"}]
BOTBUK | [Gd(BTB)(H2O)](DMF)(H2O)n | C27 Gd1 H14 O7 | solvothermal synthesis | H3BTB | 35 mg | Gd(NO3)3⋅6H2O | 46 mg | [8 empty] | 3 days | 120°C |  | solvothermal synthesis, filtration, washing, drying | 10.1016/j.molstruc.2019.126919 |  | 2019.12 | [{"synthesis method": "solvothermal synthesis", "precursor": [{"name": "H3BTB", "amount": "35", "unit": "mg"}, {"name": "Gd(NO3)3\u22c56H2O", "amount": "46", "unit": "mg"}], "solvent": [{"name": "H2O", "amount": "1", "unit": "mL"}, {"name": "DMF", "amount": "4", "unit": "mL"}], "reducing agent": [{"name": "2,6-lutidine", "amount": "3 drops", "unit": ""}], "surfactant": [{"name": "", "amount": "", "unit": ""}], "pressure": "", "temperature": "120\u00b0C", "time": "3 days", "heating rate": "", "cooling rate": "room temperature"}, {"synthesis method": "filtration", "time": "", "atmosphere": "", "pressure": ""}, {"synthesis method": "washing", "washing solution": "H2O", "amount": ""}, {"synthesis method": "drying", "pressure": "", "temperature": "", "atmosphere": "air", "time": ""}]
BICNUZ | [NH2(CH3)2]2[Cd(L1)(DMF)2] | C82 Cd1 H82 N4 O18 | solvothermal synthesis | H4L1 | 20.7 mg | CdCl2⋅2.5H2O | 6.8 mg | [8 empty] | 3 days | 70°C |  | solvothermal synthesis | 10.1016/j.ica.2018.04.049 |  | 2018.10 | [{"synthesis method": "solvothermal synthesis", "precursor": [{"name": "H4L1", "amount": "20.7", "unit": "mg"}, {"name": "CdCl2\u22c52.5H2O", "amount": "6.8", "unit": "mg"}], "solvent": [{"name": "DMF", "amount": "4", "unit": "mL"}, {"name": "H2O", "amount": "2", "unit": "mL"}], "reducing agent": [{"name": "", "amount": "", "unit": ""}], "surfactant": [{"name": "", "amount": "", "unit": ""}], "pressure": "", "temperature": "70\u00b0C", "time": "3 days", "heating rate": "", "cooling rate": ""}]
BICPAH | [Zn(L1)0.5(phen)] | C48 H36 N2 O9 Zn1 | solvothermal synthesis | H4L1 | 20.7 mg | ZnCl2 | 4.1 mg | phen | 5.4 mg | [6 empty] | 3 days | 70°C |  | solvothermal synthesis | 10.1016/j.ica.2018.04.049 |  | 2018.10 | [{"synthesis method": "solvothermal synthesis", "precursor": [{"name": "H4L1", "amount": "20.7", "unit": "mg"}, {"name": "ZnCl2", "amount": "4.1", "unit": "mg"}, {"name": "phen", "amount": "5.4", "unit": "mg"}], "solvent": [{"name": "DMF", "amount": "4", "unit": "mL"}, {"name": "H2O", "amount": "2", "unit": "mL"}], "reducing agent": [{"name": "", "amount": "", "unit": ""}], "surfactant": [{"name": "", "amount": "", "unit": ""}], "pressure": "", "temperature": "70\u00b0C", "time": "3 days", "heating rate": "", "cooling rate": ""}]
BICPEL | [Zn2(L2)(Phen)2(H2O)2] | C80 H72 N4 O18 Zn2 | solvothermal synthesis | H4L2 | 17.0 mg | ZnCl2 | 4.1 mg | phen | 5.4 mg | [6 empty] | 3 days | 70°C |  | solvothermal synthesis | 10.1016/j.ica.2018.04.049 |  | 2018.10 | [{"synthesis method": "solvothermal synthesis", "precursor": [{"name": "H4L2", "amount": "17.0", "unit": "mg"}, {"name": "ZnCl2", "amount": "4.1", "unit": "mg"}, {"name": "phen", "amount": "5.4", "unit": "mg"}], "solvent": [{"name": "DMF", "amount": "3", "unit": "mL"}, {"name": "H2O", "amount": "3", "unit": "mL"}], "reducing agent": [{"name": "", "amount": "", "unit": ""}], "surfactant": [{"name": "", "amount": "", "unit": ""}], "pressure": "", "temperature": "70\u00b0C", "time": "3 days", "heating rate": "", "cooling rate": ""}]
BICPIP | [NH2(CH3)2][Zn2(L1)(Cl)(DMF)(H2O)] | C77 Cl1 H73 N2 O20 Zn2 | solvothermal synthesis | H4L1 | 20.7 mg | ZnCl2 | 8.2 mg | [8 empty] | 3 days | 60°C |  | solvothermal synthesis | 10.1016/j.ica.2018.04.049 |  | 2018.10 | [{"synthesis method": "solvothermal synthesis", "precursor": [{"name": "H4L1", "amount": "20.7", "unit": "mg"}, {"name": "ZnCl2", "amount": "8.2", "unit": "mg"}], "solvent": [{"name": "DMF", "amount": "2", "unit": "mL"}, {"name": "H2O", "amount": "4", "unit": "mL"}], "reducing agent": [{"name": "", "amount": "", "unit": ""}], "surfactant": [{"name": "", "amount": "", "unit": ""}], "pressure": "", "temperature": "60\u00b0C", "time": "3 days", "heating rate": "", "cooling rate": "3\u00b0C\u22c5h-1"}]
SIYHUF | [Ag2(1)(ClO4)2] n | Ag2 C12 Cl2 H15 N3 O11 | chemical synthesis | Triallylcyanurate | 0.09 ml | silver(I) perchlorate | 0.085 g | [6 empty] | nitromethane |  |  |  |  | chemical synthesis | 10.1016/j.jorganchem.2013.09.029 |  | 2014.01 | [{"synthesis method": "chemical synthesis", "precursor": [{"name": "Triallylcyanurate", "amount": "0.09", "unit": "ml"}, {"name": "silver(I) perchlorate", "amount": "0.085", "unit": "g"}], "solution": [{"name": "nitromethane", "amount": "", "unit": ""}], "pressure": "", "temperature": "", "time": ""}]
SIYJAN | [Ag(2)(ClO4)]n | Ag1 C12 Cl1 H15 N3 O7 | chemical synthesis | Triallylisocyanurate | 0.09 ml | silver(I) perchlorate | 0.083 g | [6 empty] | acetone |  | overnight |  |  | chemical synthesis | 10.1016/j.jorganchem.2013.09.029 |  | 2014.01 | [{"synthesis method": "chemical synthesis", "precursor": [{"name": "Triallylisocyanurate", "amount": "0.09", "unit": "ml"}, {"name": "silver(I) perchlorate", "amount": "0.083", "unit": "g"}], "solution": [{"name": "acetone", "amount": "", "unit": ""}], "pressure": "", "temperature": "", "time": "overnight"}]
SIYJIV | [Ag(2)(PF6)] n | Ag1 C12 F6 H17 N3 O4 P1 | chemical synthesis | Triallylisocyanurate | 0.086 ml | silver(I) hexafluorophosphate | 0.303 g | [6 empty] | acetone |  |  | room temperature |  | chemical synthesis | 10.1016/j.jorganchem.2013.09.029 |  | 2014.01 | [{"synthesis method": "chemical synthesis", "precursor": [{"name": "Triallylisocyanurate", "amount": "0.086", "unit": "ml"}, {"name": "silver(I) hexafluorophosphate", "amount": "0.303", "unit": "g"}], "solution": [{"name": "acetone", "amount": "1", "unit": "ml"}], "pressure": "", "temperature": "room temperature", "time": ""}]
SIYJER | [Ag(2)(NO3)] n | Ag1 C12 H15 N4 O6 | chemical synthesis | Triallylisocyanurate | 0.086 ml | silver(I) nitrate | 0.2038 g | [6 empty] | water |  |  |  |  | chemical synthesis | 10.1016/j.jorganchem.2013.09.029 |  | 2014.01 | [{"synthesis method": "chemical synthesis", "precursor": [{"name": "Triallylisocyanurate", "amount": "0.086", "unit": "ml"}, {"name": "silver(I) nitrate", "amount": "0.2038", "unit": "g"}], "solution": [{"name": "water", "amount": "1", "unit": "ml"}], "pressure": "", "temperature": "", "time": ""}]
YOQPIF | {[Cd3(cpia)2(bix)3·(H2O)2]·H2O} n | C72 Cd3 H62 N12 O17 | solvothermal synthesis | Cd(NO3)2⋅4H2O | 0.2 mmol | bix | 0.15 mmol | H3cpia | 0.1 mmol | [5 empty] | autogenous | 2 days | 100°C |  | solvothermal synthesis, washing, drying | 10.1016/j.ica.2014.06.036 |  | 2014.09 | [{"synthesis method": "solvothermal synthesis", "precursor": [{"name": "Cd(NO3)2\u22c54H2O", "amount": "0.2", "unit": "mmol"}, {"name": "bix", "amount": "0.15", "unit": "mmol"}, {"name": "H3cpia", "amount": "0.1", "unit": "mmol"}], "solvent": [{"name": "DMF/H2O", "amount": "1:1 v/v", "unit": ""}], "reducing agent": [{"name": "", "amount": "", "unit": ""}], "surfactant": [{"name": "", "amount": "", "unit": ""}], "pressure": "autogenous", "temperature": "100\u00b0C", "time": "2 days", "heating rate": "", "cooling rate": ""}, {"synthesis method": "washing", "washing solution": "mother liquid", "amount": ""}, {"synthesis method": "drying", "pressure": "", "temperature": "ambient", "atmosphere": "", "time": ""}]
YOQPEB | {[Co(Hcpia)(tib)]·H2O·DMF} n | C33 Co1 H29 N7 O9 | solvothermal synthesis | Co(NO3)2⋅6H2O | 0.2 mmol | tib | 0.1 mmol | H3cpia | 0.1 mmol | [5 empty] | autogenous | 2 days | 100°C |  | solvothermal synthesis | 10.1016/j.ica.2014.06.036 |  | 2014.09 | [{"synthesis method": "solvothermal synthesis", "precursor": [{"name": "Co(NO3)2\u22c56H2O", "amount": "0.2", "unit": "mmol"}, {"name": "tib", "amount": "0.1", "unit": "mmol"}, {"name": "H3cpia", "amount": "0.1", "unit": "mmol"}], "solvent": [{"name": "DMF/H2O", "amount": "1:2 v/v", "unit": ""}], "reducing agent": [{"name": "", "amount": "", "unit": ""}], "surfactant": [{"name": "", "amount": "", "unit": ""}], "pressure": "autogenous", "temperature": "100\u00b0C", "time": "2 days", "heating rate": "", "cooling rate": ""}]
UMABOB | 3 | C33 Cl1 H37 Mn3 N7 O16 | chemical synthesis | MnII(ClO4)2⋅6H2O | 33 mg | [8 empty] | DMF:MeOH |  | 3 days | 100°C |  | chemical synthesis | 10.1016/j.molstruc.2016.04.093 |  | 2016.09 | [{"synthesis method": "chemical synthesis", "precursor": [{"name": "MnII(ClO4)2\u22c56H2O", "amount": "33", "unit": "mg"}], "solution": [{"name": "DMF:MeOH", "amount": "2", "unit": "mL"}], "pressure": "", "temperature": "100\u00b0C", "time": "3 days"}]
DAYRED | [(Co(H2O)(bipy))2(C6H5PO3)2Mo5O15]n | C32 Co2 H30 Mo5 N4 O23 P2 | chemical synthesis | C6H5PO3H2 | 0.08 g | Na2MoO4⋅2H2O | 0.15 g | bipy | 0.06 g | CoCl2⋅6H2O | 0.20 g |  |  | distilled water |  | 3 days | 150°C | 3-4 | chemical synthesis, pH adjustment | 10.1016/j.jssc.2017.05.027 |  | 2017.09 | [{"synthesis method": "chemical synthesis", "precursor": [{"name": "C6H5PO3H2", "amount": "0.08", "unit": "g"}, {"name": "Na2MoO4\u22c52H2O", "amount": "0.15", "unit": "g"}, {"name": "bipy", "amount": "0.06", "unit": "g"}, {"name": "CoCl2\u22c56H2O", "amount": "0.20", "unit": "g"}], "solution": [{"name": "distilled water", "amount": "20", "unit": "mL"}], "pressure": "", "temperature": "150\u00b0C", "time": "3 days"}, {"synthesis method": "pH adjustment", "pH": "3-4", "modulator": "4molL-1 HCl"}]
DAYSUU | [(Ni(H2O)(bipy))2(C6H5PO3)2Mo5O15]n | C32 H30 Mo5 N4 Ni2 O23 P2 | chemical synthesis | C6H5PO3H2 | 0.08 g | Na2MoO4⋅2H2O | 0.15 g | bipy | 0.06 g | NiCl2⋅6H2O | 0.20 g |  |  | distilled water |  | 3 days | 150°C | 3-4 | chemical synthesis, pH adjustment | 10.1016/j.jssc.2017.05.027 |  | 2017.09 | [{"synthesis method": "chemical synthesis", "precursor": [{"name": "C6H5PO3H2", "amount": "0.08", "unit": "g"}, {"name": "Na2MoO4\u22c52H2O", "amount": "0.15", "unit": "g"}, {"name": "bipy", "amount": "0.06", "unit": "g"}, {"name": "NiCl2\u22c56H2O", "amount": "0.20", "unit": "g"}], "solution": [{"name": "distilled water", "amount": "20", "unit": "mL"}], "pressure": "", "temperature": "150\u00b0C", "time": "3 days"}, {"synthesis method": "pH adjustment", "pH": "3-4", "modulator": "4molL-1 HCl"}]
DAYRIH | [(Cu(bipy)2)2(C6H5PO3)2Mo5O15] | C52 Cu2 H46 Mo5 N8 O23 P2 | chemical synthesis | C6H5PO3H2 | 0.08 g | Na2MoO4⋅2H2O | 0.15 g | bipy | 0.08 g | CuCl2⋅2H2O | 0.05 g |  |  | distilled water |  | 3 days | 170°C | 3-4 | chemical synthesis, pH adjustment | 10.1016/j.jssc.2017.05.027 |  | 2017.09 | [{"synthesis method": "chemical synthesis", "precursor": [{"name": "C6H5PO3H2", "amount": "0.08", "unit": "g"}, {"name": "Na2MoO4\u22c52H2O", "amount": "0.15", "unit": "g"}, {"name": "bipy", "amount": "0.08", "unit": "g"}, {"name": "CuCl2\u22c52H2O", "amount": "0.05", "unit": "g"}], "solution": [{"name": "distilled water", "amount": "20", "unit": "mL"}], "pressure": "", "temperature": "170\u00b0C", "time": "3 days"}, {"synthesis method": "pH adjustment", "pH": "3-4", "modulator": "4molL-1 HCl"}]
DAYRON | [(Zn(bipy)(µ-OH))2(Zn(bipy)2(C6H5PO3)2Mo5O15)2] | C84 H78 Mo10 N12 O47 P4 Zn4 | chemical synthesis | C6H5PO3H2 | 0.05 g | ZnSO4⋅7H2O | 0.10 g | bipy | 0.05 g |  |  |  |  | distilled water |  | 4 days | 170°C | 3-4 | chemical synthesis, pH adjustment | 10.1016/j.jssc.2017.05.027 |  | 2017.09 | [{"synthesis method": "chemical synthesis", "precursor": [{"name": "C6H5PO3H2", "amount": "0.05", "unit": "g"}, {"name": "ZnSO4\u22c57H2O", "amount": "0.10", "unit": "g"}, {"name": "bipy", "amount": "0.05", "unit": "g"}], "solution": [{"name": "distilled water", "amount": "20", "unit": "mL"}], "pressure": "", "temperature": "170\u00b0C", "time": "4 days"}, {"synthesis method": "pH adjustment", "pH": "3-4", "modulator": "4molL-1 HCl"}]
ROFNUX |  | C4 Cl2 Cu1 H10 N8 O1 | chemical synthesis | L | 0.017 g | CuCl2⋅2H2O | 0.017 g | [6 empty] | MeOH, H2O |  | several weeks |  |  | chemical synthesis | 10.1016/j.inoche.2014.02.002 |  | 2014.05 | [{"synthesis method": "chemical synthesis", "precursor": [{"name": "L", "amount": "0.017", "unit": "g"}, {"name": "CuCl2\u22c52H2O", "amount": "0.017", "unit": "g"}], "solution": [{"name": "MeOH", "amount": "5", "unit": "ml"}, {"name": "H2O", "amount": "5", "unit": "ml"}], "pressure": "", "temperature": "", "time": "several weeks"}]
ROFJED |  | C4 Cd2 Cl4 H12 N8 O2 | chemical synthesis | L | 0.017 g | CuCl2⋅2H2O | 0.017 g | [6 empty] | MeOH, H2O |  | several weeks |  |  | chemical synthesis | 10.1016/j.inoche.2014.02.002 |  | 2014.05 | [{"synthesis method": "chemical synthesis", "precursor": [{"name": "L", "amount": "0.017", "unit": "g"}, {"name": "CuCl2\u22c52H2O", "amount": "0.017", "unit": "g"}], "solution": [{"name": "MeOH", "amount": "5", "unit": "ml"}, {"name": "H2O", "amount": "5", "unit": "ml"}], "pressure": "", "temperature": "", "time": "several weeks"}]
ZIRNIZ | [Hg2(μ-2,6-dapy)2] | C18 H18 Hg2 N6 O4 | chemical synthesis | [Hg(OAc)2] | 0.16 g | 2,6-diacetamidopyridine | 0.10 g | [6 empty] | absolute ethanol |  | 2h | room temperature |  | chemical synthesis, washing, drying | 10.1016/j.ica.2013.10.023 |  | 2014.01 | [{"synthesis method": "chemical synthesis", "precursor": [{"name": "[Hg(OAc)2]", "amount": "0.16", "unit": "g"}, {"name": "2,6-diacetamidopyridine", "amount": "0.10", "unit": "g"}], "solution": [{"name": "absolute ethanol", "amount": "8", "unit": "ml"}], "pressure": "", "temperature": "room temperature", "time": "2h"}, {"synthesis method": "washing", "washing solution": "cold ethanol", "amount": ""}, {"synthesis method": "drying", "pressure": "vacuum", "temperature": "", "atmosphere": "", "time": ""}]
NEBHOT | polymer 1 | Ag4 C70 H78 N24 O16 | chemical synthesis | L | 0.024 g | AgNO3 | 0.050 g | [6 empty] | acetonitrile, CH3OH/H2O |  | 0.5h | room temperature |  | chemical synthesis, filtration, evaporation | 10.1016/j.saa.2012.01.052 |  | 2012.06 | [{"synthesis method": "chemical synthesis", "precursor": [{"name": "L", "amount": "0.024", "unit": "g"}, {"name": "AgNO3", "amount": "0.050", "unit": "g"}], "solution": [{"name": "acetonitrile", "amount": "10", "unit": "mL"}, {"name": "CH3OH/H2O", "amount": "5:1", "unit": ""}], "pressure": "", "temperature": "room temperature", "time": "0.5h"}, {"synthesis method": "filtration", "time": "", "atmosphere": "", "pressure": ""}, {"synthesis method": "evaporation", "time": "", "atmosphere": "room temperature", "pressure": ""}]
NEBHUZ | polymer 2 | C14 Cl2 H14 N4 Zn1 | chemical synthesis | L | 0.024 g | ZnCl2 | 0.040 g | [6 empty] | CH3CN, water |  | several days | room temperature |  | chemical synthesis | 10.1016/j.saa.2012.01.052 |  | 2012.06 | [{"synthesis method": "chemical synthesis", "precursor": [{"name": "L", "amount": "0.024", "unit": "g"}, {"name": "ZnCl2", "amount": "0.040", "unit": "g"}], "solution": [{"name": "CH3CN", "amount": "6", "unit": "mL"}, {"name": "water", "amount": "6", "unit": "mL"}], "pressure": "", "temperature": "room temperature", "time": "several days"}]
EDEFAV | (PPh4)Cu(dca)3(H2O) | C30 Cu1 H22 N9 O1 P1 | chemical synthesis | (PPh4)(dca) | 811 mg | Copper(II) tetrafluoroborate hydrate | 118 mg | [6 empty] | ethanol, water |  | 2 days |  |  | chemical synthesis, filtration | 10.1016/j.poly.2006.11.021 |  | 2007.06 | [{"synthesis method": "chemical synthesis", "precursor": [{"name": "(PPh4)(dca)", "amount": "811", "unit": "mg"}, {"name": "Copper(II) tetrafluoroborate hydrate", "amount": "118", "unit": "mg"}], "solution": [{"name": "ethanol", "amount": "25", "unit": "mL"}, {"name": "water", "amount": "10", "unit": "mL"}], "pressure": "", "temperature": "", "time": "2 days"}, {"synthesis method": "filtration", "time": "", "atmosphere": "", "pressure": ""}]
EDEDUN | (PPh3Bu)2Cu(dca)4 | C52 Cu1 H48 N12 P2 | chemical synthesis | Butyltriphenylphosphonium bromide | 399 mg | sodium dicyanamide | 208 mg | copper(II) tetrafluoroborate hydrate | 237 mg |  |  |  |  | ethanol, water, water |  | 1 month |  |  | chemical synthesis, filtration | 10.1016/j.poly.2006.11.021 |  | 2007.06 | [{"synthesis method": "chemical synthesis", "precursor": [{"name": "Butyltriphenylphosphonium bromide", "amount": "399", "unit": "mg"}, {"name": "sodium dicyanamide", "amount": "208", "unit": "mg"}, {"name": "copper(II) tetrafluoroborate hydrate", "amount": "237", "unit": "mg"}], "solution": [{"name": "ethanol", "amount": "10", "unit": "mL"}, {"name": "water", "amount": "10", "unit": "mL"}, {"name": "water", "amount": "10", "unit": "mL"}], "pressure": "", "temperature": "", "time": "1 month"}, {"synthesis method": "filtration", "time": "", "atmosphere": "", "pressure": ""}]
EFEYIZ | [Cd(nip)(3-ampyr)(H2O)] | C13 Cd1 H15 N3 O9 | solvothermal synthesis | Cd(NO3)2⋅6H2O | 86 mg | 3-pina | 55 mg | 5-nitroisophthalic acid | 59 mg | [6 empty] | 5 days | 120°C |  | solvothermal synthesis, washing, drying | 10.1016/j.molstruc.2014.04.011 |  | 2014.07 | [{"synthesis method": "solvothermal synthesis", "precursor": [{"name": "Cd(NO3)2\u22c56H2O", "amount": "86", "unit": "mg"}, {"name": "3-pina", "amount": "55", "unit": "mg"}, {"name": "5-nitroisophthalic acid", "amount": "59", "unit": "mg"}], "solvent": [{"name": "distilled H2O", "amount": "10", "unit": "mL"}, {"name": "1M NaOH", "amount": "1.0", "unit": "mL"}], "reducing agent": [{"name": "", "amount": "", "unit": ""}], "surfactant": [{"name": "", "amount": "", "unit": ""}], "pressure": "", "temperature": "120\u00b0C", "time": "5 days", "heating rate": "", "cooling rate": "slowly to 25\u00b0C"}, {"synthesis method": "washing", "washing solution": "distilled water, ethanol, and acetone", "amount": ""}, {"synthesis method": "drying", "pressure": "", "temperature": "", "atmosphere": "air", "time": ""}]
EFEYOF | [Cd2(nip)(nic)2(H2O)2] | C20 Cd2 H15 N3 O12 | solvothermal synthesis | Cd(NO3)2⋅6H2O | 86 mg | 3-pna | 55 mg | 5-nitroisophthalic acid | 59 mg | [6 empty] | 5 days | 120°C |  | solvothermal synthesis, washing, drying | 10.1016/j.molstruc.2014.04.011 |  | 2014.07 | [{"synthesis method": "solvothermal synthesis", "precursor": [{"name": "Cd(NO3)2\u22c56H2O", "amount": "86", "unit": "mg"}, {"name": "3-pna", "amount": "55", "unit": "mg"}, {"name": "5-nitroisophthalic acid", "amount": "59", "unit": "mg"}], "solvent": [{"name": "distilled H2O", "amount": "10", "unit": "mL"}, {"name": "1M NaOH", "amount": "1.0", "unit": "mL"}], "reducing agent": [{"name": "", "amount": "", "unit": ""}], "surfactant": [{"name": "", "amount": "", "unit": ""}], "pressure": "", "temperature": "120\u00b0C", "time": "5 days", "heating rate": "", "cooling rate": "slowly to 25\u00b0C"}, {"synthesis method": "washing", "washing solution": "distilled water, ethanol, and acetone", "amount": ""}, {"synthesis method": "drying", "pressure": "", "temperature": "", "atmosphere": "air", "time": ""}]
LIYGUX | [Co(3-dpyh)(5-HIP)(H2O)3] | C26 Co1 H34 N4 O11 | solvothermal synthesis | CoCl2⋅6H2O | 0.048 g | 3-dpyh | 0.033 g | 5-H2HIP | 0.027 g | NaOH | 0.016 g |  |  |  |  | 4 days | 120°C |  | solvothermal synthesis | 10.1016/j.poly.2013.12.044 |  | 2014.03 | [{"synthesis method": "solvothermal synthesis", "precursor": [{"name": "CoCl2\u22c56H2O", "amount": "0.048", "unit": "g"}, {"name": "3-dpyh", "amount": "0.033", "unit": "g"}, {"name": "5-H2HIP", "amount": "0.027", "unit": "g"}, {"name": "NaOH", "amount": "0.016", "unit": "g"}], "solvent": [{"name": "water", "amount": "12", "unit": "mL"}], "reducing agent": [{"name": "", "amount": "", "unit": ""}], "surfactant": [{"name": "", "amount": "", "unit": ""}], "pressure": "", "temperature": "120\u00b0C", "time": "4 days", "heating rate": "", "cooling rate": ""}]
LIYHAE | [Co(3-dpyh)(5-NIP)] | C26 Co1 H27 N5 O9 | solvothermal synthesis | CoCl2⋅6H2O | 0.048 g | 3-dpyh | 0.033 g | 5-H2NIP | 0.032 g | NaOH | 0.016 g |  |  |  |  | 4 days | 120°C |  | solvothermal synthesis | 10.1016/j.poly.2013.12.044 |  | 2014.03 | [{"synthesis method": "solvothermal synthesis", "precursor": [{"name": "CoCl2\u22c56H2O", "amount": "0.048", "unit": "g"}, {"name": "3-dpyh", "amount": "0.033", "unit": "g"}, {"name": "5-H2NIP", "amount": "0.032", "unit": "g"}, {"name": "NaOH", "amount": "0.016", "unit": "g"}], "solvent": [{"name": "water", "amount": "12", "unit": "mL"}], "reducing agent": [{"name": "", "amount": "", "unit": ""}], "surfactant": [{"name": "", "amount": "", "unit": ""}], "pressure": "", "temperature": "120\u00b0C", "time": "4 days", "heating rate": "", "cooling rate": ""}]
LIYHEI | [Co(3-dpyh)(5-MIP)] | C27 Co1 H30 N4 O7 | solvothermal synthesis | CoCl2⋅6H2O | 0.048 g | 3-dpyh | 0.033 g | 5-H2MIP | 0.027 g | NaOH | 0.016 g |  |  |  |  | 4 days | 120°C |  | solvothermal synthesis | 10.1016/j.poly.2013.12.044 |  | 2014.03 | [{"synthesis method": "solvothermal synthesis", "precursor": [{"name": "CoCl2\u22c56H2O", "amount": "0.048", "unit": "g"}, {"name": "3-dpyh", "amount": "0.033", "unit": "g"}, {"name": "5-H2MIP", "amount": "0.027", "unit": "g"}, {"name": "NaOH", "amount": "0.016", "unit": "g"}], "solvent": [{"name": "water", "amount": "12", "unit": "mL"}], "reducing agent": [{"name": "", "amount": "", "unit": ""}], "surfactant": [{"name": "", "amount": "", "unit": ""}], "pressure": "", "temperature": "120\u00b0C", "time": "4 days", "heating rate": "", "cooling rate": ""}]
LIYHIM | [Co(3-dpyh)0.5(5-AIP)(H2O)] | C17 Co1 H22 N3 O8 | solvothermal synthesis | CoCl2⋅6H2O | 0.048 g | 3-dpyh | 0.033 g | 5-H2AIP | 0.027 g | NaOH | 0.016 g |  |  |  |  | 4 days | 120°C |  | solvothermal synthesis | 10.1016/j.poly.2013.12.044 |  | 2014.03 | [{"synthesis method": "solvothermal synthesis", "precursor": [{"name": "CoCl2\u22c56H2O", "amount": "0.048", "unit": "g"}, {"name": "3-dpyh", "amount": "0.033", "unit": "g"}, {"name": "5-H2AIP", "amount": "0.027", "unit": "g"}, {"name": "NaOH", "amount": "0.016", "unit": "g"}], "solvent": [{"name": "water", "amount": "12", "unit": "mL"}], "reducing agent": [{"name": "", "amount": "", "unit": ""}], "surfactant": [{"name": "", "amount": "", "unit": ""}], "pressure": "", "temperature": "120\u00b0C", "time": "4 days", "heating rate": "", "cooling rate": ""}]
TAFSEA | 1 | B2 C130 Cu7 H149 N20 O83 W24 | solvothermal synthesis |  |  | Na2WO4⋅2H2O | 1.000 g | CuCl2⋅2H2O | 0.052 g | bpp | 0.059 g |  |  |  |  | 5 days | 165°C | 4.8 | chemical synthesis, pH adjustment, solvothermal synthesis | 10.1016/j.ica.2010.07.060 |  | 2010.11 | [{"synthesis method": "chemical synthesis", "precursor": [{"name": "H3BO3", "amount": "0.037", "unit": "g"}, {"name": "Na2WO4\u22c52H2O", "amount": "1.000", "unit": "g"}, {"name": "CuCl2\u22c52H2O", "amount": "0.052", "unit": "g"}, {"name": "bpp", "amount": "0.059", "unit": "g"}], "solution": [{"name": "H2O", "amount": "18", "unit": "ml"}], "pressure": "", "temperature": "", "time": ""}, {"synthesis method": "pH adjustment", "pH": "4.8", "modulator": "H2C2O4"}, {"synthesis method": "solvothermal synthesis", "precursor": [{"name": "", "amount": "", "unit": ""}], "solvent": [{"name": "", "amount": "", "unit": ""}], "reducing agent": [{"name": "", "amount": "", "unit": ""}], "surfactant": [{"name": "", "amount": "", "unit": ""}], "pressure": "", "temperature": "165\u00b0C", "time": "5 days", "heating rate": "", "cooling rate": ""}]
TAFSIE | 2 | Al1 C43 Cu4 H62 N10 O42 W12 | solvothermal synthesis |  |  | Na2WO4⋅2H2O | 0.33 g | CuCl2⋅2H2O | 0.052 g | bpp | 0.059 g |  |  |  |  | 5 days | 165°C | 5.5 | chemical synthesis, pH adjustment, solvothermal synthesis | 10.1016/j.ica.2010.07.060 |  | 2010.11 | [{"synthesis method": "chemical synthesis", "precursor": [{"name": "Al(NO3)3", "amount": "0.038", "unit": "g"}, {"name": "Na2WO4\u22c52H2O", "amount": "0.33", "unit": "g"}, {"name": "CuCl2\u22c52H2O", "amount": "0.052", "unit": "g"}, {"name": "bpp", "amount": "0.059", "unit": "g"}], "solution": [{"name": "H2O", "amount": "18", "unit": "ml"}], "pressure": "", "temperature": "", "time": ""}, {"synthesis method": "pH adjustment", "pH": "5.5", "modulator": "4M en and 4M HNO3"}, {"synthesis method": "solvothermal synthesis", "precursor": [{"name": "", "amount": "", "unit": ""}], "solvent": [{"name": "", "amount": "", "unit": ""}], "reducing agent": [{"name": "", "amount": "", "unit": ""}], "surfactant": [{"name": "", "amount": "", "unit": ""}], "pressure": "", "temperature": "165\u00b0C", "time": "5 days", "heating rate": "", "cooling rate": ""}]
WEQFUW | benzothiazole-2-carboxaldehyde | C8 H5 N1 O1 S1 | chemical synthesis | benzothiazole | 0.5023 g | [8 empty] | nBuLi in hexane, THF, DMF in THF |  |  | -78°C |  | chemical synthesis, neutralization, purification, re-crystallization | 10.1016/j.ica.2017.10.012 |  | 2018.02 | [{"synthesis method": "chemical synthesis", "precursor": [{"name": "benzothiazole", "amount": "0.5023", "unit": "g"}], "solution": [{"name": "nBuLi in hexane", "amount": "2", "unit": "mL"}, {"name": "THF", "amount": "5", "unit": "mL"}, {"name": "DMF in THF", "amount": "1.4", "unit": "mL"}], "pressure": "", "temperature": "-78\u00b0C", "time": ""}, {"synthesis method": "neutralization", "precursor": [], "solution": [], "pressure": "", "temperature": "", "time": ""}, {"synthesis method": "purification", "precursor": [], "solution": [{"name": "AcOEt-hexane solution", "amount": "1:50", "unit": ""}], "pressure": "", "temperature": "", "time": ""}, {"synthesis method": "re-crystallization", "precursor": [], "solution": [{"name": "dichloromethane", "amount": "", "unit": ""}], "pressure": "", "temperature": "", "time": ""}]
WEQGEH | [Cu(MeO-ebbtz)Cl]Cl | C20 Cl2 Cu1 H30 N4 O6 S2 | chemical synthesis | CuCl2⋅6H2O | 17.1 mg | ebbtz | 0.0348 g | [6 empty] | anhydrous methanol |  | 15 days | RT |  | chemical synthesis | 10.1016/j.ica.2017.10.012 |  | 2018.02 | [{"synthesis method": "chemical synthesis", "precursor": [{"name": "CuCl2\u22c56H2O", "amount": "17.1", "unit": "mg"}, {"name": "ebbtz", "amount": "0.0348", "unit": "g"}], "solution": [{"name": "anhydrous methanol", "amount": "10", "unit": "mL"}], "pressure": "", "temperature": "RT", "time": "15 days"}]
WEQFOQ | [Cu2(µ-Br)3(ebtz)Br]n | Br4 C10 Cu2 H11 N3 S1 | chemical synthesis | CuBr2⋅6H2O | 223.35 mg | benzothiazole-2-carboxaldehyde | 81.5 mg | ethylenediamine | 0.5 mmol |  |  |  |  | THF |  | 30 days | RT |  | chemical synthesis | 10.1016/j.ica.2017.10.012 |  | 2018.02 | [{"synthesis method": "chemical synthesis", "precursor": [{"name": "CuBr2\u22c56H2O", "amount": "223.35", "unit": "mg"}, {"name": "benzothiazole-2-carboxaldehyde", "amount": "81.5", "unit": "mg"}, {"name": "ethylenediamine", "amount": "0.5", "unit": "mmol"}], "solution": [{"name": "THF", "amount": "10", "unit": "mL"}], "pressure": "", "temperature": "RT", "time": "30 days"}]
WIZZEN | [Zn(NH2-bdc)(4,4'-bpy)] | C18 H13 N3 O4 Zn1 | [16 empty] | hydrothermal synthesis | 10.1016/j.snb.2018.12.094 |  | 2019.04 | [{"synthesis method": "hydrothermal synthesis", "precursor": [{"name": "Zn(NO3)2\u22c56H2O", "amount": "0.0298", "unit": "g"}, {"name": "NH2-H2bdc", "amount": "0.0181", "unit": "g"}, {"name": "4,4'-bpy", "amount": "0.0156", "unit": "g"}], "solvent": [{"name": "DI water", "amount": "3", "unit": "ml"}, {"name": "DMF", "amount": "3", "unit": "ml"}], "reducing agent": [{"name": "", "amount": "", "unit": ""}], "surfactant": [{"name": "", "amount": "", "unit": ""}], "pressure": "", "temperature": "90\u00b0C", "time": "24h", "heating rate": "", "cooling rate": ""}]
HUVVUR | [Cd(3-bpha)(1,3-BDC)(H2O)] | C26 Cd1 H26 N4 O11 | solvothermal synthesis | CdCl2⋅6H2O | 0.046 g | 3-bpha | 0.033 g | 1,3-H2BDC | 0.033 g | NaOH | 0.016 g |  |  |  | autogenous | 4 days | 120°C |  | solvothermal synthesis | 10.1016/j.ica.2015.10.023 |  | 2016.01 | [{"synthesis method": "solvothermal synthesis", "precursor": [{"name": "CdCl2\u22c56H2O", "amount": "0.046", "unit": "g"}, {"name": "3-bpha", "amount": "0.033", "unit": "g"}, {"name": "1,3-H2BDC", "amount": "0.033", "unit": "g"}, {"name": "NaOH", "amount": "0.016", "unit": "g"}], "solvent": [{"name": "H2O", "amount": "12", "unit": "mL"}], "reducing agent": [{"name": "", "amount": "", "unit": ""}], "surfactant": [{"name": "", "amount": "", "unit": ""}], "pressure": "autogenous", "temperature": "120\u00b0C", "time": "4 days", "heating rate": "", "cooling rate": "slow to room temperature"}]
HUVWAY | [Cd(3-bpha)(MIP)(H2O)] | C27 Cd1 H24 N4 O9 | solvothermal synthesis | CdCl2⋅6H2O | 0.046 g | 3-bpha | 0.033 g | H2MIP | 0.036 g | NaOH | 0.016 g |  |  |  | autogenous | 4 days | 120°C |  | solvothermal synthesis | 10.1016/j.ica.2015.10.023 |  | 2016.01 | [{"synthesis method": "solvothermal synthesis", "precursor": [{"name": "CdCl2\u22c56H2O", "amount": "0.046", "unit": "g"}, {"name": "3-bpha", "amount": "0.033", "unit": "g"}, {"name": "H2MIP", "amount": "0.036", "unit": "g"}, {"name": "NaOH", "amount": "0.016", "unit": "g"}], "solvent": [{"name": "H2O", "amount": "12", "unit": "mL"}], "reducing agent": [{"name": "", "amount": "", "unit": ""}], "surfactant": [{"name": "", "amount": "", "unit": ""}], "pressure": "autogenous", "temperature": "120\u00b0C", "time": "4 days", "heating rate": "", "cooling rate": "slow to room temperature"}]
HUVWEC | [Cd(3-bpha)(1,3,5-HBTC)(H2O)] | C27 Cd1 H26 N4 O13 | solvothermal synthesis | CdCl2⋅6H2O | 0.046 g | 3-bpha | 0.033 g | 1,3,5-H3BTC | 0.042 g | NaOH | 0.024 g |  |  |  | autogenous | 4 days | 120°C |  | solvothermal synthesis | 10.1016/j.ica.2015.10.023 |  | 2016.01 | [{"synthesis method": "solvothermal synthesis", "precursor": [{"name": "CdCl2\u22c56H2O", "amount": "0.046", "unit": "g"}, {"name": "3-bpha", "amount": "0.033", "unit": "g"}, {"name": "1,3,5-H3BTC", "amount": "0.042", "unit": "g"}, {"name": "NaOH", "amount": "0.024", "unit": "g"}], "solvent": [{"name": "H2O", "amount": "12", "unit": "mL"}], "reducing agent": [{"name": "", "amount": "", "unit": ""}], "surfactant": [{"name": "", "amount": "", "unit": ""}], "pressure": "autogenous", "temperature": "120\u00b0C", "time": "4 days", "heating rate": "", "cooling rate": "slow to room temperature"}]
HUVWIG | [Cd(3-bpha)(HIP)] | C26 Cd1 H24 N4 O11 | solvothermal synthesis | CdCl2⋅6H2O | 0.046 g | 3-bpha | 0.033 g | H2HIP | 0.036 g | NaOH | 0.016 g |  |  |  | autogenous | 4 days | 120°C |  | solvothermal synthesis | 10.1016/j.ica.2015.10.023 |  | 2016.01 | [{"synthesis method": "solvothermal synthesis", "precursor": [{"name": "CdCl2\u22c56H2O", "amount": "0.046", "unit": "g"}, {"name": "3-bpha", "amount": "0.033", "unit": "g"}, {"name": "H2HIP", "amount": "0.036", "unit": "g"}, {"name": "NaOH", "amount": "0.016", "unit": "g"}], "solvent": [{"name": "H2O", "amount": "12", "unit": "mL"}], "reducing agent": [{"name": "", "amount": "", "unit": ""}], "surfactant": [{"name": "", "amount": "", "unit": ""}], "pressure": "autogenous", "temperature": "120\u00b0C", "time": "4 days", "heating rate": "", "cooling rate": "slow to room temperature"}]
HUVWOM | [Zn(3-bpha)(HIP)] | C26 H24 N4 O11 Zn1 | solvothermal synthesis | ZnCl2⋅6H2O | 0.027 g | 3-bpha | 0.033 g | H2HIP | 0.036 g | NaOH | 0.016 g |  |  |  | autogenous | 4 days | 120°C |  | solvothermal synthesis | 10.1016/j.ica.2015.10.023 |  | 2016.01 | [{"synthesis method": "solvothermal synthesis", "precursor": [{"name": "ZnCl2\u22c56H2O", "amount": "0.027", "unit": "g"}, {"name": "3-bpha", "amount": "0.033", "unit": "g"}, {"name": "H2HIP", "amount": "0.036", "unit": "g"}, {"name": "NaOH", "amount": "0.016", "unit": "g"}], "solvent": [{"name": "H2O", "amount": "12", "unit": "mL"}], "reducing agent": [{"name": "", "amount": "", "unit": ""}], "surfactant": [{"name": "", "amount": "", "unit": ""}], "pressure": "autogenous", "temperature": "120\u00b0C", "time": "4 days", "heating rate": "", "cooling rate": "slow to room temperature"}]
HUVWUS | [Zn(3-bpha)(MIP)] | C27 H20 N4 O7 Zn1 | solvothermal synthesis | ZnCl2⋅6H2O | 0.027 g | 3-bpha | 0.033 g | H2MIP | 0.042 g | NaOH | 0.016 g |  |  |  | autogenous | 4 days | 120°C |  | solvothermal synthesis | 10.1016/j.ica.2015.10.023 |  | 2016.01 | [{"synthesis method": "solvothermal synthesis", "precursor": [{"name": "ZnCl2\u22c56H2O", "amount": "0.027", "unit": "g"}, {"name": "3-bpha", "amount": "0.033", "unit": "g"}, {"name": "H2MIP", "amount": "0.042", "unit": "g"}, {"name": "NaOH", "amount": "0.016", "unit": "g"}], "solvent": [{"name": "H2O", "amount": "12", "unit": "mL"}], "reducing agent": [{"name": "", "amount": "", "unit": ""}], "surfactant": [{"name": "", "amount": "", "unit": ""}], "pressure": "autogenous", "temperature": "120\u00b0C", "time": "4 days", "heating rate": "", "cooling rate": "slow to room temperature"}]
HUVXAZ | [Zn(3-bpha)(NIP)] | C26 H17 N5 O9 Zn1 | solvothermal synthesis | ZnCl2⋅6H2O | 0.027 g | 3-bpha | 0.033 g | H2NIP | 0.042 g | NaOH | 0.016 g |  |  |  | autogenous | 4 days | 120°C |  | solvothermal synthesis | 10.1016/j.ica.2015.10.023 |  | 2016.01 | [{"synthesis method": "solvothermal synthesis", "precursor": [{"name": "ZnCl2\u22c56H2O", "amount": "0.027", "unit": "g"}, {"name": "3-bpha", "amount": "0.033", "unit": "g"}, {"name": "H2NIP", "amount": "0.042", "unit": "g"}, {"name": "NaOH", "amount": "0.016", "unit": "g"}], "solvent": [{"name": "H2O", "amount": "12", "unit": "mL"}], "reducing agent": [{"name": "", "amount": "", "unit": ""}], "surfactant": [{"name": "", "amount": "", "unit": ""}], "pressure": "autogenous", "temperature": "120\u00b0C", "time": "4 days", "heating rate": "", "cooling rate": "slow to room temperature"}]
WUKVEF | [Ca(H2O)7][LCu | C14 Ca1 Cu1 H24 N2 O17 | chemical synthesis | Ca(NO3)2⋅4H2O | 24 mg | LCu | 62 mg | [6 empty] | methanol, blank aqueous solution |  | several days |  |  | chemical synthesis | 10.1016/j.molstruc.2016.04.034 |  | 2016.09 | [{"synthesis method": "chemical synthesis", "precursor": [{"name": "Ca(NO3)2\u22c54H2O", "amount": "24", "unit": "mg"}, {"name": "LCu", "amount": "62", "unit": "mg"}], "solution": [{"name": "methanol", "amount": "1", "unit": "mL"}, {"name": "blank aqueous solution", "amount": "1", "unit": "mL"}], "pressure": "", "temperature": "", "time": "several days"}]
BOXNAF02 | {Sr[LCu·H2O]·4H2O}n | C14 Cu1 H16 N2 O13 Sr1 | chemical synthesis | Sr(NO3)2 | 21 mg | LCu | 62 mg | [6 empty] | methanol, blank aqueous solution |  | several days |  |  | chemical synthesis | 10.1016/j.molstruc.2016.04.034 |  | 2016.09 | [{"synthesis method": "chemical synthesis", "precursor": [{"name": "Sr(NO3)2", "amount": "21", "unit": "mg"}, {"name": "LCu", "amount": "62", "unit": "mg"}], "solution": [{"name": "methanol", "amount": "1", "unit": "mL"}, {"name": "blank aqueous solution", "amount": "1", "unit": "mL"}], "pressure": "", "temperature": "", "time": "several days"}]
WUKVAB | {Ba[LCu·H2O]·8H2O}n | Ba1 C14 Cu1 H24 N2 O17 | chemical synthesis | Ba(NO3)2 | 26 mg | LCu | 62 mg | [6 empty] | methanol/water, blank aqueous solution |  | several days | room temperature |  | chemical synthesis | 10.1016/j.molstruc.2016.04.034 |  | 2016.09 | [{"synthesis method": "chemical synthesis", "precursor": [{"name": "Ba(NO3)2", "amount": "26", "unit": "mg"}, {"name": "LCu", "amount": "62", "unit": "mg"}], "solution": [{"name": "methanol/water", "amount": "2:1, 1", "unit": "mL"}, {"name": "blank aqueous solution", "amount": "1", "unit": "mL"}], "pressure": "", "temperature": "room temperature", "time": "several days"}]
CEHCIC | [Cd(phen)(hpht)]n | C21 Cd1 H14 N2 O4 | solvothermal synthesis | H2hpht | 0.055 g | phen | 0.060 g | Cd(CH3COO)2 ⋅2H2O | 0.12 g | [6 empty] | 3 days | 160°C | 5.6 | solvothermal synthesis, pH adjustment, washing | 10.1016/j.poly.2005.08.042 |  | 2006.03 | [{"synthesis method": "solvothermal synthesis", "precursor": [{"name": "H2hpht", "amount": "0.055", "unit": "g"}, {"name": "phen", "amount": "0.060", "unit": "g"}, {"name": "Cd(CH3COO)2 \u22c52H2O", "amount": "0.12", "unit": "g"}], "solvent": [{"name": "distilled H2O", "amount": "8", "unit": "mL"}, {"name": "ethanol", "amount": "2", "unit": "mL"}], "reducing agent": [{"name": "", "amount": "", "unit": ""}], "surfactant": [{"name": "", "amount": "", "unit": ""}], "pressure": "", "temperature": "160\u00b0C", "time": "3 days", "heating rate": "", "cooling rate": ""}, {"synthesis method": "pH adjustment", "pH": "5.6", "modulator": "diluent HCl aqueous solution"}, {"synthesis method": "washing", "washing solution": "distilled water", "amount": ""}]
CEHCOI | [Cd(hpht)(2,2'-bpy)]n | C19 Cd1 H14 N2 O4 | solvothermal synthesis | H2hpht | 0.055 g | 2,2'-bpy | 0.060 g | Cd(NO3)2 ⋅4H2O | 0.12 g | [6 empty] | 3 days | 160°C | 5.3 | solvothermal synthesis, pH adjustment, washing | 10.1016/j.poly.2005.08.042 |  | 2006.03 | [{"synthesis method": "solvothermal synthesis", "precursor": [{"name": "H2hpht", "amount": "0.055", "unit": "g"}, {"name": "2,2'-bpy", "amount": "0.060", "unit": "g"}, {"name": "Cd(NO3)2 \u22c54H2O", "amount": "0.12", "unit": "g"}], "solvent": [{"name": "distilled H2O", "amount": "8", "unit": "mL"}, {"name": "ethanol", "amount": "2", "unit": "mL"}], "reducing agent": [{"name": "", "amount": "", "unit": ""}], "surfactant": [{"name": "", "amount": "", "unit": ""}], "pressure": "", "temperature": "160\u00b0C", "time": "3 days", "heating rate": "", "cooling rate": ""}, {"synthesis method": "pH adjustment", "pH": "5.3", "modulator": "diluent NaOH aqueous solution"}, {"synthesis method": "washing", "washing solution": "distilled water", "amount": ""}]
CEHDAV | [Cd(hpht)(4,4'-bpy)]n | C19 Cd1 H16 N2 O5 | solvothermal synthesis | H2hpht | 0.055 g | 4,4'-bpy | 0.060 g | Cd(NO3)2 ⋅4H2O | 0.12 g | [6 empty] | 3 days | 160°C | 4.7 | solvothermal synthesis, pH adjustment, washing | 10.1016/j.poly.2005.08.042 |  | 2006.03 | [{"synthesis method": "solvothermal synthesis", "precursor": [{"name": "H2hpht", "amount": "0.055", "unit": "g"}, {"name": "4,4'-bpy", "amount": "0.060", "unit": "g"}, {"name": "Cd(NO3)2 \u22c54H2O", "amount": "0.12", "unit": "g"}], "solvent": [{"name": "distilled H2O", "amount": "8", "unit": "mL"}, {"name": "ethanol", "amount": "2", "unit": "mL"}], "reducing agent": [{"name": "", "amount": "", "unit": ""}], "surfactant": [{"name": "", "amount": "", "unit": ""}], "pressure": "", "temperature": "160\u00b0C", "time": "3 days", "heating rate": "", "cooling rate": ""}, {"synthesis method": "pH adjustment", "pH": "4.7", "modulator": "diluent NaOH aqueous solution"}, {"synthesis method": "washing", "washing solution": "distilled water", "amount": ""}]
UZIFUF | C28H92Cu6N4O86SiW12 | C28 Cu6 H92 N4 O86 Si1 W12 | chemical synthesis | H4[SiW12O40]⋅14H2O | 0.626 g | Cu(Ac)2⋅H2O | 0.2 g | EGTA | 0.076 g |  |  |  |  | distilled water, hot water |  | 30 min | room temperature | 3.1 | chemical synthesis, pH adjustment, filtration | 10.1016/j.inoche.2011.05.048 |  | 2011.09 | [{"synthesis method": "chemical synthesis", "precursor": [{"name": "H4[SiW12O40]\u22c514H2O", "amount": "0.626", "unit": "g"}, {"name": "Cu(Ac)2\u22c5H2O", "amount": "0.2", "unit": "g"}, {"name": "EGTA", "amount": "0.076", "unit": "g"}], "solution": [{"name": "distilled water", "amount": "20", "unit": "mL"}, {"name": "hot water", "amount": "10", "unit": "mL"}], "pressure": "", "temperature": "room temperature", "time": "30 min"}, {"synthesis method": "pH adjustment", "pH": "3.1", "modulator": "1mol/L HCl"}, {"synthesis method": "filtration", "time": "2h", "atmosphere": "", "pressure": "", "temperature": "60\u00b0C"}]
ABUZON | 1 | C14 Cd1.5 H12 N5 O6 | chemical synthesis | CdCl2⋅2.5H2O | 0.114 g | sodium dicyanoamide | 0.025 g | Hnta | 0.06 g | NaOH | 0.02 g |  |  | aqueous solution |  | one and a half month | room temperature |  | chemical synthesis, washing, drying | 10.1016/j.molstruc.2004.07.029 |  | 2004.11 | [{"synthesis method": "chemical synthesis", "precursor": [{"name": "CdCl2\u22c52.5H2O", "amount": "0.114", "unit": "g"}, {"name": "sodium dicyanoamide", "amount": "0.025", "unit": "g"}, {"name": "Hnta", "amount": "0.06", "unit": "g"}, {"name": "NaOH", "amount": "0.02", "unit": "g"}], "solution": [{"name": "aqueous solution", "amount": "5", "unit": "ml"}], "pressure": "", "temperature": "room temperature", "time": "one and a half month"}, {"synthesis method": "washing", "washing solution": "water", "amount": "small amount"}, {"synthesis method": "drying", "pressure": "", "temperature": "", "atmosphere": "air", "time": ""}]
QOZYUA03 | [Mn(Lap)2]n | C30 H26 Mn1 O6 | chemical synthesis | Mn(CH3COO)2 | 0.26 g | lapachol | 0.75 g | [6 empty] | water, ethanol |  | 0.5 hours | 65°C |  | chemical synthesis, filtration, washing, drying | 10.1016/j.molstruc.2015.01.042 |  | 2015.05 | [{"synthesis method": "chemical synthesis", "precursor": [{"name": "Mn(CH3COO)2", "amount": "0.26", "unit": "g"}, {"name": "lapachol", "amount": "0.75", "unit": "g"}], "solution": [{"name": "water", "amount": "50", "unit": "mL"}, {"name": "ethanol", "amount": "50", "unit": "mL"}], "pressure": "", "temperature": "65\u00b0C", "time": "0.5 hours"}, {"synthesis method": "filtration", "time": "", "atmosphere": "", "pressure": ""}, {"synthesis method": "washing", "washing solution": "water", "amount": ""}, {"synthesis method": "drying", "pressure": "", "temperature": "", "atmosphere": "", "time": ""}]
VOTZEL | [Cd(Lap)2]n | C30 Cd1 H26 O6 | chemical synthesis | Cd(CH3COO)2 | 0.43 g | lapachol | 0.75 g | [6 empty] | water, ethanol |  | 0.5 hours | 65°C |  | chemical synthesis, filtration, washing, drying | 10.1016/j.molstruc.2015.01.042 |  | 2015.05 | [{"synthesis method": "chemical synthesis", "precursor": [{"name": "Cd(CH3COO)2", "amount": "0.43", "unit": "g"}, {"name": "lapachol", "amount": "0.75", "unit": "g"}], "solution": [{"name": "water", "amount": "50", "unit": "mL"}, {"name": "ethanol", "amount": "50", "unit": "mL"}], "pressure": "", "temperature": "65\u00b0C", "time": "0.5 hours"}, {"synthesis method": "filtration", "time": "", "atmosphere": "", "pressure": ""}, {"synthesis method": "washing", "washing solution": "water", "amount": ""}, {"synthesis method": "drying", "pressure": "", "temperature": "", "atmosphere": "", "time": ""}]
QICKUL | [Fe(Tp)(CN)3Co(LN3O2)]ClO4 | B1 C27 Cl1 Co1 Fe1 H33 N12 O7 | chemical synthesis | Bu4N[FeIII(Tp)(CN)3] | 0.1 mmol | [CoII(LN3O2)(H2O)2](ClO4)2 | 0.1 mmol | [6 empty] | water/methanol, CH3OH/CH3CN |  | 2 days | room temperature |  | chemical synthesis | 10.1016/j.ica.2018.05.030 |  | 2018.10 | [{"synthesis method": "chemical synthesis", "precursor": [{"name": "Bu4N[FeIII(Tp)(CN)3]", "amount": "0.1", "unit": "mmol"}, {"name": "[CoII(LN3O2)(H2O)2](ClO4)2", "amount": "0.1", "unit": "mmol"}], "solution": [{"name": "water/methanol", "amount": "15", "unit": "mL", "ratio": "1/5"}, {"name": "CH3OH/CH3CN", "amount": "15", "unit": "mL", "ratio": "2/1"}], "pressure": "", "temperature": "room temperature", "time": "2 days"}]
CALDIE01 | [H2bpp][Co2(bpp)2(Hbtec)2(H2O)4]·(H2O)5 | C29.5 Co1 H32 N3 O12.5 | solvothermal synthesis | CoCl2⋅6H2O | 0.060 g | H4btec | 0.0636 g | bpp | 0.051 g | NaOH | 0.030 g |  |  |  | autogenous | 4 days | 160°C |  | solvothermal synthesis | 10.1016/j.inoche.2012.03.031 |  | 2012.06 | [{"synthesis method": "solvothermal synthesis", "precursor": [{"name": "CoCl2\u22c56H2O", "amount": "0.060", "unit": "g"}, {"name": "H4btec", "amount": "0.0636", "unit": "g"}, {"name": "bpp", "amount": "0.051", "unit": "g"}, {"name": "NaOH", "amount": "0.030", "unit": "g"}], "solvent": [{"name": "H2O", "amount": "7", "unit": "mL"}], "reducing agent": [{"name": "", "amount": "", "unit": ""}], "surfactant": [{"name": "", "amount": "", "unit": ""}], "pressure": "autogenous", "temperature": "160\u00b0C", "time": "4 days", "heating rate": "5\u00b0C min-1", "cooling rate": "slow to room temperature"}]
UZEZIJ | [1,3-Diethylbimidazolium][HgI4] | C22 H30 Hg1 I4 N4 | chemical synthesis | 1,3-diethylbimidazolium iodide | 0.200 g | mercury (II) iodide | 0.100 g | [6 empty] | acetonitrile |  | 24h | 60°C |  | chemical synthesis | 10.1016/j.ica.2011.07.007 |  | 2011.10 | [{"synthesis method": "chemical synthesis", "precursor": [{"name": "1,3-diethylbimidazolium iodide", "amount": "0.200", "unit": "g"}, {"name": "mercury (II) iodide", "amount": "0.100", "unit": "g"}], "solution": [{"name": "acetonitrile", "amount": "30", "unit": "mL"}], "pressure": "", "temperature": "60\u00b0C", "time": "24h"}]
UZEZOP | [(1,3-diethylbimy)6Ag4I3]I | Ag4 C66 H84 I4 N12 | chemical synthesis | Silver(I) oxide | 0.168 g | 1,3-diethylbimidazolium iodide | 0.200 g | [6 empty] | dichloromethane |  | 24h |  |  | chemical synthesis | 10.1016/j.ica.2011.07.007 |  | 2011.10 | [{"synthesis method": "chemical synthesis", "precursor": [{"name": "Silver(I) oxide", "amount": "0.168", "unit": "g"}, {"name": "1,3-diethylbimidazolium iodide", "amount": "0.200", "unit": "g"}], "solution": [{"name": "dichloromethane", "amount": "30", "unit": "mL"}], "pressure": "", "temperature": "", "time": "24h"}]
UZEYUU | [(1-benzyl-3-picolylbimy)Ag2Br2]n | Ag2 Br1.22 C40 Cl0.78 H34 N6 | chemical synthesis | [15 empty] | chemical synthesis | 10.1016/j.ica.2011.07.007 |  | 2011.10 | [{"synthesis method": "chemical synthesis", "precursor": [], "solution": [], "pressure": "", "temperature": "", "time": ""}]
UZEZAB | [(1-benzyl-3-picolylbimy)HgI(CH2CN)]2 | C22 H19 Hg1 I1 N4 | chemical synthesis | KOtBu | 0.112 g | 1-benzyl-3-picolylbenzimidazolium hexafluorophosphate | 0.200 g | HgI2 | 0.204 g |  |  |  |  | acetonitrile |  | 24h |  |  | chemical synthesis | 10.1016/j.ica.2011.07.007 |  | 2011.10 | [{"synthesis method": "chemical synthesis", "precursor": [{"name": "KOtBu", "amount": "0.112", "unit": "g"}, {"name": "1-benzyl-3-picolylbenzimidazolium hexafluorophosphate", "amount": "0.200", "unit": "g"}, {"name": "HgI2", "amount": "0.204", "unit": "g"}], "solution": [{"name": "acetonitrile", "amount": "20", "unit": "mL"}], "pressure": "", "temperature": "", "time": "24h"}]
UZEZEF | [(1,3-dipicolylbimy)PdCl]Cl | C19 Cl2 H16 H2 N4 O1 Pd1 | chemical synthesis | Silver oxide | 0.052 g | 1,3-dipicolylbenzimidazolium hexafluorophosphate | 0.200 g | Pd(CH3CN)2Cl2 | 0.119 g |  |  |  |  | dichloromethane, acetonitrile |  | 24h |  |  | chemical synthesis | 10.1016/j.ica.2011.07.007 |  | 2011.10 | [{"synthesis method": "chemical synthesis", "precursor": [{"name": "Silver oxide", "amount": "0.052", "unit": "g"}, {"name": "1,3-dipicolylbenzimidazolium hexafluorophosphate", "amount": "0.200", "unit": "g"}, {"name": "Pd(CH3CN)2Cl2", "amount": "0.119", "unit": "g"}], "solution": [{"name": "dichloromethane", "amount": "10", "unit": "mL"}, {"name": "acetonitrile", "amount": "20", "unit": "mL"}], "pressure": "", "temperature": "", "time": "24h"}]
SOHNEK | [Ni(btx)(ip)(H2O)] | C20 H18 N6 Ni1 O5 | solvothermal synthesis |  |  | isophthalic acid | 0.0332 g | btx | 0.048 g | [6 empty] | 2 days | 160°C | 6.0 | chemical synthesis, pH adjustment, solvothermal synthesis | 10.1016/j.molstruc.2014.04.038 |  | 2014.06 | [{"synthesis method": "chemical synthesis", "precursor": [{"name": "NiCl2\u22c56H2O", "amount": "0.0475", "unit": "g"}, {"name": "isophthalic acid", "amount": "0.0332", "unit": "g"}, {"name": "btx", "amount": "0.048", "unit": "g"}], "solution": [{"name": "distilled water", "amount": "10", "unit": "mL"}], "pressure": "", "temperature": "", "time": ""}, {"synthesis method": "pH adjustment", "pH": "6.0", "modulator": "1M NaOH solution"}, {"synthesis method": "solvothermal synthesis", "precursor": [{"name": "", "amount": "", "unit": ""}], "solvent": [{"name": "", "amount": "", "unit": ""}], "reducing agent": [{"name": "", "amount": "", "unit": ""}], "surfactant": [{"name": "", "amount": "", "unit": ""}], "pressure": "", "temperature": "160\u00b0C", "time": "2 days", "heating rate": "", "cooling rate": "slow"}]
SOHNIO | [Co(btx)(ox)] | C14 Co1 H16 N6 O6 | solvothermal synthesis |  |  | (NH4)2C2O4⋅H2O | 0.0284 g | btx | 0.048 g | [6 empty] | 2 days | 160°C |  | chemical synthesis, solvothermal synthesis | 10.1016/j.molstruc.2014.04.038 |  | 2014.06 | [{"synthesis method": "chemical synthesis", "precursor": [{"name": "CoCl2\u22c56H2O", "amount": "0.0476", "unit": "g"}, {"name": "(NH4)2C2O4\u22c5H2O", "amount": "0.0284", "unit": "g"}, {"name": "btx", "amount": "0.048", "unit": "g"}], "solution": [{"name": "distilled water", "amount": "10", "unit": "mL"}], "pressure": "", "temperature": "room temperature", "time": "0.5h"}, {"synthesis method": "solvothermal synthesis", "precursor": [{"name": "", "amount": "", "unit": ""}], "solvent": [{"name": "", "amount": "", "unit": ""}], "reducing agent": [{"name": "", "amount": "", "unit": ""}], "surfactant": [{"name": "", "amount": "", "unit": ""}], "pressure": "", "temperature": "160\u00b0C", "time": "2 days", "heating rate": "", "cooling rate": "slow"}]
XUCWIC | [Zn6(Sas)4·(H2O)8] | C44 H66 N4 O33 Zn6 | chemical synthesis | Zn(ClO4)2 ⋅6H2O | 0.37 g | H3Sas | 0.24 g | LiOH | 0.024 g |  |  |  |  | water |  | 1 week |  |  | chemical synthesis, washing | 10.1016/j.ica.2008.11.014 |  | 2009.06 | [{"synthesis method": "chemical synthesis", "precursor": [{"name": "Zn(ClO4)2 \u22c56H2O", "amount": "0.37", "unit": "g"}, {"name": "H3Sas", "amount": "0.24", "unit": "g"}, {"name": "LiOH", "amount": "0.024", "unit": "g"}], "solution": [{"name": "water", "amount": "5", "unit": "ml"}], "pressure": "", "temperature": "", "time": "1 week"}, {"synthesis method": "washing", "washing solution": "ether", "amount": ""}]
XISDEJ01 | [Cu(HSas)(H2O)] | C11 Cu1 H13 N1 O6 | chemical synthesis | Cu(ClO4)2 ⋅6H2O | 0.19 g | H3Sas | 0.12 g | [6 empty] | water |  | 1 week |  |  | chemical synthesis, washing | 10.1016/j.ica.2008.11.014 |  | 2009.06 | [{"synthesis method": "chemical synthesis", "precursor": [{"name": "Cu(ClO4)2 \u22c56H2O", "amount": "0.19", "unit": "g"}, {"name": "H3Sas", "amount": "0.12", "unit": "g"}], "solution": [{"name": "water", "amount": "2.5", "unit": "ml"}], "pressure": "", "temperature": "", "time": "1 week"}, {"synthesis method": "washing", "washing solution": "ether", "amount": ""}]
GIWYAN | [Cd(4-Etpy)2(N3)2] n | C28 Cd2 H36 N16 | chemical synthesis | 3CdSO4⋅8H2O | 0.50 g | NaN3 | 0.32 g | 4-ethylpyridine | 0.41 g |  |  |  |  | water, aqueous solution of NaN3 |  | 2-3 days | 70°C |  | chemical synthesis | 10.1016/j.molstruc.2007.06.020 |  | 2008.03 | [{"synthesis method": "chemical synthesis", "precursor": [{"name": "3CdSO4\u22c58H2O", "amount": "0.50", "unit": "g"}, {"name": "NaN3", "amount": "0.32", "unit": "g"}, {"name": "4-ethylpyridine", "amount": "0.41", "unit": "g"}], "solution": [{"name": "water", "amount": "20", "unit": "ml"}, {"name": "aqueous solution of NaN3", "amount": "27.5", "unit": "ml"}], "pressure": "", "temperature": "70\u00b0C", "time": "2-3 days"}]
GIWYER | [Cd(3-acpy)2(N3)2] n | C14 Cd1 H14 N8 O2 | chemical synthesis | 3CdSO4⋅8H2O | 0.50 g | NaN3 | 0.32 g | 3-acetylpyridine | 0.10 g |  |  |  |  | water, aqueous solution of NaN3 |  | 2-3 days | 70°C |  | chemical synthesis | 10.1016/j.molstruc.2007.06.020 |  | 2008.03 | [{"synthesis method": "chemical synthesis", "precursor": [{"name": "3CdSO4\u22c58H2O", "amount": "0.50", "unit": "g"}, {"name": "NaN3", "amount": "0.32", "unit": "g"}, {"name": "3-acetylpyridine", "amount": "0.10", "unit": "g"}], "solution": [{"name": "water", "amount": "20", "unit": "ml"}, {"name": "aqueous solution of NaN3", "amount": "12", "unit": "ml"}], "pressure": "", "temperature": "70\u00b0C", "time": "2-3 days"}]
GIWYIV | [Cd(4-OHMepy)2(N3)2] n | C24 Cd2 H28 N16 O4 | chemical synthesis | 3CdSO4⋅8H2O | 0.50 g | NaN3 | 0.32 g | 4-hydroxymethylpyridine | 0.54 g |  |  |  |  | water, aqueous solution of NaN3 |  | 2-3 days | 70°C |  | chemical synthesis | 10.1016/j.molstruc.2007.06.020 |  | 2008.03 | [{"synthesis method": "chemical synthesis", "precursor": [{"name": "3CdSO4\u22c58H2O", "amount": "0.50", "unit": "g"}, {"name": "NaN3", "amount": "0.32", "unit": "g"}, {"name": "4-hydroxymethylpyridine", "amount": "0.54", "unit": "g"}], "solution": [{"name": "water", "amount": "20", "unit": "ml"}, {"name": "aqueous solution of NaN3", "amount": "10", "unit": "ml"}], "pressure": "", "temperature": "70\u00b0C", "time": "2-3 days"}]
GIWYOB | [Cd(3-OHMepy)2(N3)2] n | C12 Cd1 H14 N8 O2 | chemical synthesis | 3CdSO4⋅8H2O | 0.50 g | NaN3 | 0.32 g | 4-hydroxymethylpyridine | 2.33 g |  |  |  |  | water, aqueous solution of NaN3 |  | 2-3 days | 70°C |  | chemical synthesis | 10.1016/j.molstruc.2007.06.020 |  | 2008.03 | [{"synthesis method": "chemical synthesis", "precursor": [{"name": "3CdSO4\u22c58H2O", "amount": "0.50", "unit": "g"}, {"name": "NaN3", "amount": "0.32", "unit": "g"}, {"name": "4-hydroxymethylpyridine", "amount": "2.33", "unit": "g"}], "solution": [{"name": "water", "amount": "20", "unit": "ml"}, {"name": "aqueous solution of NaN3", "amount": "9", "unit": "ml"}], "pressure": "", "temperature": "70\u00b0C", "time": "2-3 days"}]
HINTIK | [Cu4(HDMPhIDC)4(H2O)4]n | C52 Cu4 H48 N8 O20 | solvothermal synthesis | Cu(NO3)2⋅2H2O | 12.0 mg | H3DMPHIDC | 8.0 mg | [8 empty] | 96h | 140°C |  | solvothermal synthesis, washing, drying | 10.1016/j.poly.2018.11.015 |  | 2019.01 | [{"synthesis method": "solvothermal synthesis", "precursor": [{"name": "Cu(NO3)2\u22c52H2O", "amount": "12.0", "unit": "mg"}, {"name": "H3DMPHIDC", "amount": "8.0", "unit": "mg"}], "solvent": [{"name": "CH3CH2OH/H2O", "amount": "7", "unit": "mL"}], "reducing agent": [{"name": "", "amount": "", "unit": ""}], "surfactant": [{"name": "", "amount": "", "unit": ""}], "pressure": "", "temperature": "140\u00b0C", "time": "96h", "heating rate": "", "cooling rate": "room temperature"}, {"synthesis method": "washing", "washing solution": "water", "amount": ""}, {"synthesis method": "drying", "pressure": "", "temperature": "", "atmosphere": "air", "time": "natural drying"}]
RADXEA |  | C18 Co1 H15 N3 O5 | solvothermal synthesis | Co(ClO4)2 ⋅6H2O | 183 mg | H2PDC | 83.6 mg | 4,4'-bpy | 96.1 mg | triethylamine aqueous solution | 2 mL | CH3OH | 16.0 ml |  | sealed | 72 h | 130°C |  | solvothermal synthesis | 10.1016/j.inoche.2004.07.012 |  | 2004.09 | [{"synthesis method": "solvothermal synthesis", "precursor": [{"name": "Co(ClO4)2 \u22c56H2O", "amount": "183", "unit": "mg"}, {"name": "H2PDC", "amount": "83.6", "unit": "mg"}, {"name": "4,4'-bpy", "amount": "96.1", "unit": "mg"}, {"name": "triethylamine aqueous solution", "amount": "2", "unit": "mL"}, {"name": "CH3OH", "amount": "16.0", "unit": "ml"}], "solvent": [{"name": "", "amount": "", "unit": ""}], "reducing agent": [{"name": "", "amount": "", "unit": ""}], "surfactant": [{"name": "", "amount": "", "unit": ""}], "pressure": "sealed", "temperature": "130\u00b0C", "time": "72 h", "heating rate": "directly to 130\u00b0C", "cooling rate": "2\u00b0C/h"}]
KUBPUT | [Cu2(dppa)2(4,4'-bipy)(CH3CN)2](BF4)2 ·2CH3CN | B2 C70 Cu2 F8 H60 N6 P4 | chemical synthesis | [Cu(CH3CN)4]BF4 | 30 mg | Ph2PCCPPh2 | 38 mg | 4,4'-bipyridine | 8 mg |  |  |  |  | CH3CN, dichloromethane |  | 48h | room temperature |  | chemical synthesis | 10.1016/j.ica.2009.04.003 |  | 2009.08 | [{"synthesis method": "chemical synthesis", "precursor": [{"name": "[Cu(CH3CN)4]BF4", "amount": "30", "unit": "mg"}, {"name": "Ph2PCCPPh2", "amount": "38", "unit": "mg"}, {"name": "4,4'-bipyridine", "amount": "8", "unit": "mg"}], "solution": [{"name": "CH3CN", "amount": "7", "unit": "ml"}, {"name": "dichloromethane", "amount": "30", "unit": "ml"}], "pressure": "", "temperature": "room temperature", "time": "48h"}]
KUBPON | [Cu2(dppa)(4,4'-bipy)2(CH3CN)2](BF4)2 ·4CH2Cl2 | B2 C54 Cl8 Cu2 F8 H54 N6 O4 P2 | chemical synthesis | [Cu(CH3CN)4]BF4 | 30 mg | Ph2PCCPPh2 | 38 mg | 4,4'-bipyridine | 16 mg |  |  |  |  | CH3CN, dichloromethane |  | 60h | room temperature |  | chemical synthesis | 10.1016/j.ica.2009.04.003 |  | 2009.08 | [{"synthesis method": "chemical synthesis", "precursor": [{"name": "[Cu(CH3CN)4]BF4", "amount": "30", "unit": "mg"}, {"name": "Ph2PCCPPh2", "amount": "38", "unit": "mg"}, {"name": "4,4'-bipyridine", "amount": "16", "unit": "mg"}], "solution": [{"name": "CH3CN", "amount": "5", "unit": "ml"}, {"name": "dichloromethane", "amount": "25", "unit": "ml"}], "pressure": "", "temperature": "room temperature", "time": "60h"}]
KUBQAA | [Cu2(dppa)(4,4'-bipy)3](BF4)2 ·2CH2Cl2 ·3CH3CN | B4 C120 Cl4 Cu4 F16 H107 N15 O3 P4 | chemical synthesis | [Cu(CH3CN)4]BF4 | 30 mg | Ph2PCCPPh2 | 38 mg | 4,4'-bipyridine | 24 mg |  |  |  |  | CH3CN, dichloromethane |  | 60h | room temperature |  | chemical synthesis | 10.1016/j.ica.2009.04.003 |  | 2009.08 | [{"synthesis method": "chemical synthesis", "precursor": [{"name": "[Cu(CH3CN)4]BF4", "amount": "30", "unit": "mg"}, {"name": "Ph2PCCPPh2", "amount": "38", "unit": "mg"}, {"name": "4,4'-bipyridine", "amount": "24", "unit": "mg"}], "solution": [{"name": "CH3CN", "amount": "3", "unit": "ml"}, {"name": "dichloromethane", "amount": "30", "unit": "ml"}], "pressure": "", "temperature": "room temperature", "time": "60h"}]
MANMAQ01 | {[Zn(dpe)(μ-OOCCH3)2](H2O)} n | C16 H18 N2 O5 Zn1 | chemical synthesis | Zn(NO3)2⋅6H2O | 0.306 g | dpe | 0.182 g | NaO2CCH3 | 0.138 g |  |  |  |  | ethanol |  | a few days | room temperature |  | chemical synthesis | 10.1016/j.ica.2013.03.041 |  | 2013.07 | [{"synthesis method": "chemical synthesis", "precursor": [{"name": "Zn(NO3)2\u22c56H2O", "amount": "0.306", "unit": "g"}, {"name": "dpe", "amount": "0.182", "unit": "g"}, {"name": "NaO2CCH3", "amount": "0.138", "unit": "g"}], "solution": [{"name": "ethanol", "amount": "10", "unit": "mL"}], "pressure": "", "temperature": "room temperature", "time": "a few days"}]
CIFSAN | {[Zn3(dpe)4(μ-OOCC2H5)4](dpe)(ClO4)2} n | C72 Cl2 H70 N10 O16 Zn3 | chemical synthesis | Zn(NO3)2⋅6H2O | 0.313 g | dpe | 0.182 g | NaCOOCH2CH3 | 0.201 g | KClO4 | 0.152 g |  |  | ethanol |  | several days | room temperature |  | chemical synthesis | 10.1016/j.ica.2013.03.041 |  | 2013.07 | [{"synthesis method": "chemical synthesis", "precursor": [{"name": "Zn(NO3)2\u22c56H2O", "amount": "0.313", "unit": "g"}, {"name": "dpe", "amount": "0.182", "unit": "g"}, {"name": "NaCOOCH2CH3", "amount": "0.201", "unit": "g"}, {"name": "KClO4", "amount": "0.152", "unit": "g"}], "solution": [{"name": "ethanol", "amount": "10", "unit": "mL"}], "pressure": "", "temperature": "room temperature", "time": "several days"}]
RATMOQ | [Cu(L)2(H2O)2](NO3)2 | C22 Cu1 H22 N12 O8 | chemical synthesis | L | 10.5 mg | Cu(NO3)2⋅3H2O | 12.5 mg | [6 empty] | CH3OH/H2O, H2O, CH3OH |  | 2 weeks | room temperature |  | chemical synthesis | 10.1016/j.poly.2012.02.027 |  | 2012.05 | [{"synthesis method": "chemical synthesis", "precursor": [{"name": "L", "amount": "10.5", "unit": "mg"}, {"name": "Cu(NO3)2\u22c53H2O", "amount": "12.5", "unit": "mg"}], "solution": [{"name": "CH3OH/H2O", "amount": "1:1", "unit": ""}, {"name": "H2O", "amount": "3", "unit": "mL"}, {"name": "CH3OH", "amount": "3", "unit": "mL"}], "pressure": "", "temperature": "room temperature", "time": "2 weeks"}]
RATMUW | [Cu(L)2](ClO4)2 | C22 Cl2 Cu1 H18 N10 O8 | chemical synthesis | Cu(ClO4)2⋅6H2O | 18.6 mg | [8 empty] | CH3OH/H2O, H2O, CH3OH |  | 1 month | room temperature |  | chemical synthesis | 10.1016/j.poly.2012.02.027 |  | 2012.05 | [{"synthesis method": "chemical synthesis", "precursor": [{"name": "Cu(ClO4)2\u22c56H2O", "amount": "18.6", "unit": "mg"}], "solution": [{"name": "CH3OH/H2O", "amount": "1:1", "unit": ""}, {"name": "H2O", "amount": "3", "unit": "mL"}, {"name": "CH3OH", "amount": "3", "unit": "mL"}], "pressure": "", "temperature": "room temperature", "time": "1 month"}]
RATNAD | [Cd(L)2(H2O)2](ClO4)2 | C22 Cd1 Cl2 H22 N10 O10 | chemical synthesis | Cd(ClO4)2⋅6H2O | 20.1 mg | [8 empty] | CH3OH/H2O, H2O, CH3OH |  | 2 weeks | room temperature |  | chemical synthesis | 10.1016/j.poly.2012.02.027 |  | 2012.05 | [{"synthesis method": "chemical synthesis", "precursor": [{"name": "Cd(ClO4)2\u22c56H2O", "amount": "20.1", "unit": "mg"}], "solution": [{"name": "CH3OH/H2O", "amount": "1:1", "unit": ""}, {"name": "H2O", "amount": "3", "unit": "mL"}, {"name": "CH3OH", "amount": "3", "unit": "mL"}], "pressure": "", "temperature": "room temperature", "time": "2 weeks"}]
RATNIL | [Cu3(L)4(H2O)2(SO4)](SO4)2 | C44 Cu3 H102 N20 O45 S3 | chemical synthesis | CuSO4⋅5H2O | 12.5 mg | [8 empty] | CH3OH/H2O, H2O, CH3OH |  | 2 weeks | room temperature |  | chemical synthesis | 10.1016/j.poly.2012.02.027 |  | 2012.05 | [{"synthesis method": "chemical synthesis", "precursor": [{"name": "CuSO4\u22c55H2O", "amount": "12.5", "unit": "mg"}], "solution": [{"name": "CH3OH/H2O", "amount": "1:1", "unit": ""}, {"name": "H2O", "amount": "3", "unit": "mL"}, {"name": "CH3OH", "amount": "3", "unit": "mL"}], "pressure": "", "temperature": "room temperature", "time": "2 weeks"}]
RATNOR | [Ni(L)(H2O)3(SO4)] | C11 H15 N5 Ni1 O7 S1 | chemical synthesis | NiSO4⋅6H2O | 13.1 mg | [8 empty] | CH3OH/H2O, H2O, CH3OH |  | 2 weeks | room temperature |  | chemical synthesis | 10.1016/j.poly.2012.02.027 |  | 2012.05 | [{"synthesis method": "chemical synthesis", "precursor": [{"name": "NiSO4\u22c56H2O", "amount": "13.1", "unit": "mg"}], "solution": [{"name": "CH3OH/H2O", "amount": "1:1", "unit": ""}, {"name": "H2O", "amount": "3", "unit": "mL"}, {"name": "CH3OH", "amount": "3", "unit": "mL"}], "pressure": "", "temperature": "room temperature", "time": "2 weeks"}]
HIKKIW | Co4(2,2'-bipy)4{3,5-(NO2)2sal}4 | C68 Co4 H40 N16 O28 | solvothermal synthesis | Co(OAc)2 ⋅4H2O | 0.1 mmol | 2,2'-bipy | 0.1 mmol | 3,5-dinitrosalicylic acid | 0.2 mmol | [6 empty] | 48h | 180°C | 7 | solvothermal synthesis, pH adjustment | 10.1016/j.poly.2007.04.028 |  | 2007.08 | [{"synthesis method": "solvothermal synthesis", "precursor": [{"name": "Co(OAc)2 \u22c54H2O", "amount": "0.1", "unit": "mmol"}, {"name": "2,2'-bipy", "amount": "0.1", "unit": "mmol"}, {"name": "3,5-dinitrosalicylic acid", "amount": "0.2", "unit": "mmol"}], "solvent": [{"name": "distilled water", "amount": "10", "unit": "ml"}], "reducing agent": [{"name": "", "amount": "", "unit": ""}], "surfactant": [{"name": "", "amount": "", "unit": ""}], "pressure": "", "temperature": "180\u00b0C", "time": "48h", "heating rate": "", "cooling rate": ""}, {"synthesis method": "pH adjustment", "pH": "7", "modulator": "1M NaOH solution"}]
HIKKOC | [Zn(2,2'-bipy){3,5-(NO2)2sal}]n | C17 H10 N4 O7 Zn1 | solvothermal synthesis | Zn(NO3)2 ⋅6H2O | 0.1 mmol | 2,2'-bipy | 0.1 mmol | 3,5-dinitrosalicylic acid | 0.2 mmol | [6 empty] | 48h | 180°C | 7 | solvothermal synthesis, pH adjustment | 10.1016/j.poly.2007.04.028 |  | 2007.08 | [{"synthesis method": "solvothermal synthesis", "precursor": [{"name": "Zn(NO3)2 \u22c56H2O", "amount": "0.1", "unit": "mmol"}, {"name": "2,2'-bipy", "amount": "0.1", "unit": "mmol"}, {"name": "3,5-dinitrosalicylic acid", "amount": "0.2", "unit": "mmol"}], "solvent": [{"name": "distilled water", "amount": "10", "unit": "ml"}], "reducing agent": [{"name": "", "amount": "", "unit": ""}], "surfactant": [{"name": "", "amount": "", "unit": ""}], "pressure": "", "temperature": "180\u00b0C", "time": "48h", "heating rate": "", "cooling rate": ""}, {"synthesis method": "pH adjustment", "pH": "7", "modulator": "1M NaOH solution"}]
HIKKOC01 | Zn4(2,2'-bipy)4{3,5-(NO2)2sal}4 | C68 H40 N16 O28 Zn4 | solvothermal synthesis | Zn(NO3)2 ⋅6H2O | 0.1 mmol | 2,2'-bipy | 0.1 mmol | 3,5-dinitrosalicylic acid | 0.2 mmol | [6 empty] | 72h | 180°C | 7 | solvothermal synthesis, pH adjustment | 10.1016/j.poly.2007.04.028 |  | 2007.08 | [{"synthesis method": "solvothermal synthesis", "precursor": [{"name": "Zn(NO3)2 \u22c56H2O", "amount": "0.1", "unit": "mmol"}, {"name": "2,2'-bipy", "amount": "0.1", "unit": "mmol"}, {"name": "3,5-dinitrosalicylic acid", "amount": "0.2", "unit": "mmol"}], "solvent": [{"name": "distilled water", "amount": "10", "unit": "ml"}], "reducing agent": [{"name": "", "amount": "", "unit": ""}], "surfactant": [{"name": "", "amount": "", "unit": ""}], "pressure": "", "temperature": "180\u00b0C", "time": "72h", "heating rate": "", "cooling rate": ""}, {"synthesis method": "pH adjustment", "pH": "7", "modulator": "1M NaOH solution"}]
ERUREQ | 1 | Ag2 C43 H28 N4 O10 | solvothermal synthesis | H5ddcba | 22.5 mg | 4,4'-bipy | 7.8 mg | AgNO3 | 8.5 mg | NaOH | 0.4 ml | Sodium caprylate | 10 mg |  |  | 72h | 110°C |  | solvothermal synthesis | 10.1016/j.jssc.2016.08.001 |  | 2016.10 | [{"synthesis method": "solvothermal synthesis", "precursor": [{"name": "H5ddcba", "amount": "22.5", "unit": "mg"}, {"name": "4,4'-bipy", "amount": "7.8", "unit": "mg"}, {"name": "AgNO3", "amount": "8.5", "unit": "mg"}, {"name": "NaOH", "amount": "0.4", "unit": "ml"}, {"name": "Sodium caprylate", "amount": "10", "unit": "mg"}], "solvent": [{"name": "H2O", "amount": "8", "unit": "ml"}], "reducing agent": [{"name": "", "amount": "", "unit": ""}], "surfactant": [{"name": "", "amount": "", "unit": ""}], "pressure": "", "temperature": "110\u00b0C", "time": "72h", "heating rate": "", "cooling rate": "24h"}]
HIKMEU | {[Zn(gauche-bime)(bdc)]·0.5H2O} n | C16 H15 N4 O4.5 Zn1 | solvothermal synthesis | Zn(NO3)2 ⋅6H2O | 0.074 g | 1,2-bis(imidazol-1'-yl)ethane | 0.040 g | H2bdc | 0.042 g | KOH | 0.028 g |  |  |  |  | 4 days | 160°C |  | solvothermal synthesis | 10.1016/j.poly.2007.04.043 |  | 2007.08 | [{"synthesis method": "solvothermal synthesis", "precursor": [{"name": "Zn(NO3)2 \u22c56H2O", "amount": "0.074", "unit": "g"}, {"name": "1,2-bis(imidazol-1'-yl)ethane", "amount": "0.040", "unit": "g"}, {"name": "H2bdc", "amount": "0.042", "unit": "g"}, {"name": "KOH", "amount": "0.028", "unit": "g"}], "solvent": [{"name": "CH3OH", "amount": "8", "unit": "mL"}, {"name": "H2O", "amount": "10", "unit": "mL"}], "pressure": "", "temperature": "160\u00b0C", "time": "4 days", "heating rate": "", "cooling rate": "24h"}]
HIKMIY | {[Zn(anti-bime)(HO-bdc)]·2.5H2O} n | C16 H19 N4 O7.5 Zn1 | solvothermal synthesis | Zn(NO3)2 ⋅6H2O | 0.074 g | 1,2-bis(imidazol-1'-yl)ethane | 0.040 g | HO-H2bdc | 0.045 g | KOH | 0.028 g |  |  |  |  | 4 days | 160°C |  | solvothermal synthesis | 10.1016/j.poly.2007.04.043 |  | 2007.08 | [{"synthesis method": "solvothermal synthesis", "precursor": [{"name": "Zn(NO3)2 \u22c56H2O", "amount": "0.074", "unit": "g"}, {"name": "1,2-bis(imidazol-1'-yl)ethane", "amount": "0.040", "unit": "g"}, {"name": "HO-H2bdc", "amount": "0.045", "unit": "g"}, {"name": "KOH", "amount": "0.028", "unit": "g"}], "solvent": [{"name": "CH3OH", "amount": "8", "unit": "mL"}, {"name": "H2O", "amount": "10", "unit": "mL"}], "pressure": "", "temperature": "160\u00b0C", "time": "4 days", "heating rate": "", "cooling rate": "24h"}]
HIKMOE | [Cu(gauche-bime)0.5(anti-bime)0.5(O2N-bdc)] n | C16 Cu1 H13 N5 O6 | solvothermal synthesis | O2N-H2bdc | 0.053 g | Cu(NO3)2 ⋅3H2O | 0.060 g | 1,2-bis(imidazol-1'-yl)ethane | 0.040 g | KOH | 0.028 g |  |  |  |  | 4 days | 160°C |  | solvothermal synthesis | 10.1016/j.poly.2007.04.043 |  | 2007.08 | [{"synthesis method": "solvothermal synthesis", "precursor": [{"name": "O2N-H2bdc", "amount": "0.053", "unit": "g"}, {"name": "Cu(NO3)2 \u22c53H2O", "amount": "0.060", "unit": "g"}, {"name": "1,2-bis(imidazol-1'-yl)ethane", "amount": "0.040", "unit": "g"}, {"name": "KOH", "amount": "0.028", "unit": "g"}], "solvent": [{"name": "CH3OH", "amount": "8", "unit": "mL"}, {"name": "H2O", "amount": "10", "unit": "mL"}], "pressure": "", "temperature": "160\u00b0C", "time": "4 days", "heating rate": "", "cooling rate": "24h"}]
HIKMUK | [Ni2(gauche-bime)(anti-bime)(O2N-bdc)2(H2O)2] n | C32 H30 N10 Ni2 O14 | solvothermal synthesis | O2N-H2bdc | 0.053 g | Ni(NO3)2 ⋅6H2O | 0.075 g | 1,2-bis(imidazol-1'-yl)ethane | 0.040 g | KOH | 0.028 g |  |  |  |  | 4 days | 160°C |  | solvothermal synthesis | 10.1016/j.poly.2007.04.043 |  | 2007.08 | [{"synthesis method": "solvothermal synthesis", "precursor": [{"name": "O2N-H2bdc", "amount": "0.053", "unit": "g"}, {"name": "Ni(NO3)2 \u22c56H2O", "amount": "0.075", "unit": "g"}, {"name": "1,2-bis(imidazol-1'-yl)ethane", "amount": "0.040", "unit": "g"}, {"name": "KOH", "amount": "0.028", "unit": "g"}], "solvent": [{"name": "CH3OH", "amount": "8", "unit": "mL"}, {"name": "H2O", "amount": "10", "unit": "mL"}], "pressure": "", "temperature": "160\u00b0C", "time": "4 days", "heating rate": "", "cooling rate": "24h"}]
EMEQAP | [Ni(PDA)(BPE)] | C22 H20 N2 Ni1 O4 | solvothermal synthesis | Ni(NO3)2⋅6H2O | 0.073 g | H2PDA | 0.049 g | BPE | 0.046 g | [6 empty] | 3 days | 160°C |  | solvothermal synthesis, washing | 10.1016/j.poly.2010.09.026 |  | 2011.01 | [{"synthesis method": "solvothermal synthesis", "precursor": [{"name": "Ni(NO3)2\u22c56H2O", "amount": "0.073", "unit": "g"}, {"name": "H2PDA", "amount": "0.049", "unit": "g"}, {"name": "BPE", "amount": "0.046", "unit": "g"}], "solvent": [{"name": "deionized water", "amount": "5", "unit": "mL"}], "reducing agent": [{"name": "", "amount": "", "unit": ""}], "surfactant": [{"name": "", "amount": "", "unit": ""}], "pressure": "", "temperature": "160\u00b0C", "time": "3 days", "heating rate": "", "cooling rate": ""}, {"synthesis method": "washing", "washing solution": "deionized water", "amount": ""}]
EMEQET | [Ni2(PDA)2(BPP)(H2O)]·2.5H2O | C33 H37 N2 Ni2 O115 | solvothermal synthesis | Ni(NO3)2⋅6H2O |  | H2PDA |  | BPP | [7 empty] | 3 days | 160°C |  | solvothermal synthesis, washing | 10.1016/j.poly.2010.09.026 |  | 2011.01 | [{"synthesis method": "solvothermal synthesis", "precursor": [{"name": "Ni(NO3)2\u22c56H2O", "amount": "", "unit": ""}, {"name": "H2PDA", "amount": "", "unit": ""}, {"name": "BPP", "amount": "", "unit": ""}], "solvent": [{"name": "deionized water", "amount": "5", "unit": "mL"}], "reducing agent": [{"name": "", "amount": "", "unit": ""}], "surfactant": [{"name": "", "amount": "", "unit": ""}], "pressure": "", "temperature": "160\u00b0C", "time": "3 days", "heating rate": "", "cooling rate": ""}, {"synthesis method": "washing", "washing solution": "deionized water", "amount": ""}]
FURXEW | [Cu(AtNO2)2(H2O)4] | C2 Cu1 H10 N12 O8 | chemical synthesis | Copper(II) nitrate trihydrate | 242 mg | 5-nitriminotetrazole | 260 mg | [6 empty] | water, water |  | several hours | room temperature |  | chemical synthesis | 10.1016/j.ica.2008.10.014 |  | 2009.05 | [{"synthesis method": "chemical synthesis", "precursor": [{"name": "Copper(II) nitrate trihydrate", "amount": "242", "unit": "mg"}, {"name": "5-nitriminotetrazole", "amount": "260", "unit": "mg"}], "solution": [{"name": "water", "amount": "2", "unit": "mL"}, {"name": "water", "amount": "4", "unit": "mL"}], "pressure": "", "temperature": "room temperature", "time": "several hours"}]
FURXUM | [Cu2(AtNO2)2(NH3)6] | C2 Cu2 H18 N18 O4 | chemical synthesis | Copper(II) nitrate trihydrate | 242 mg | 5-nitriminotetrazole | 260 mg | [6 empty] | water, ammonium hydroxide solution |  | 1 day | room temperature |  | chemical synthesis | 10.1016/j.ica.2008.10.014 |  | 2009.05 | [{"synthesis method": "chemical synthesis", "precursor": [{"name": "Copper(II) nitrate trihydrate", "amount": "242", "unit": "mg"}, {"name": "5-nitriminotetrazole", "amount": "260", "unit": "mg"}], "solution": [{"name": "water", "amount": "2", "unit": "mL"}, {"name": "ammonium hydroxide solution", "amount": "10", "unit": "mL"}], "pressure": "", "temperature": "room temperature", "time": "1 day"}]
FURYAT | (NH4)2[Cu(AtNO2)2(H2O)2] | C2 Cu1 H12 N14 O6 | chemical synthesis | [15 empty] | chemical synthesis | 10.1016/j.ica.2008.10.014 |  | 2009.05 | [{"synthesis method": "chemical synthesis", "precursor": [{"name": "", "amount": "", "unit": ""}], "solution": [{"name": "", "amount": "", "unit": ""}], "pressure": "", "temperature": "", "time": ""}]
FURXIA | [Cu(1MeAtNO2)2(NH3)2] | C4 Cu1 H12 N14 O4 | chemical synthesis | 2 | 288 mg | copper(II) chloride dihydrate | 171 mg | [6 empty] | ammonium hydroxide solution, water |  | 1 day | 90°C |  | chemical synthesis | 10.1016/j.ica.2008.10.014 |  | 2009.05 | [{"synthesis method": "chemical synthesis", "precursor": [{"name": "2", "amount": "288", "unit": "mg"}, {"name": "copper(II) chloride dihydrate", "amount": "171", "unit": "mg"}], "solution": [{"name": "ammonium hydroxide solution", "amount": "8", "unit": "mL"}, {"name": "water", "amount": "1", "unit": "mL"}], "pressure": "", "temperature": "90\u00b0C", "time": "1 day"}]
FURYEX | [Cu(2-MeAtNO2)2(2MeHAtNO2)] | C8 Cu1 H14 N24 O8 | chemical synthesis | 3 | 576 mg | copper(II) chloride dihydrate | 170 mg | [6 empty] | water, water |  | 5 days | 80°C |  | chemical synthesis | 10.1016/j.ica.2008.10.014 |  | 2009.05 | [{"synthesis method": "chemical synthesis", "precursor": [{"name": "3", "amount": "576", "unit": "mg"}, {"name": "copper(II) chloride dihydrate", "amount": "170", "unit": "mg"}], "solution": [{"name": "water", "amount": "7", "unit": "mL"}, {"name": "water", "amount": "4", "unit": "mL"}], "pressure": "", "temperature": "80\u00b0C", "time": "5 days"}]
FURXOG | [Cu(2-MeAtNO2)2(NH3)2] | C4 Cu1 H12 N14 O4 | chemical synthesis | Copper(II) nitrate trihydrate | 242 mg | 3 | 288 mg | [6 empty] | water, water, ammonia solution |  | 2 days | 80°C |  | chemical synthesis | 10.1016/j.ica.2008.10.014 |  | 2009.05 | [{"synthesis method": "chemical synthesis", "precursor": [{"name": "Copper(II) nitrate trihydrate", "amount": "242", "unit": "mg"}, {"name": "3", "amount": "288", "unit": "mg"}], "solution": [{"name": "water", "amount": "2", "unit": "mL"}, {"name": "water", "amount": "4", "unit": "mL"}, {"name": "ammonia solution", "amount": "0.25", "unit": "mL"}], "pressure": "", "temperature": "80\u00b0C", "time": "2 days"}]
FURXAS | [Cu(2MeAtNO2)2(NH3)4] | C4 Cu1 H20 N16 O5 | chemical synthesis | copper(II) chloride dihydrate | 171 mg | 3 | 288 mg | [6 empty] | water, water, ammonia solution |  | 2 hours | 90°C |  | chemical synthesis | 10.1016/j.ica.2008.10.014 |  | 2009.05 | [{"synthesis method": "chemical synthesis", "precursor": [{"name": "copper(II) chloride dihydrate", "amount": "171", "unit": "mg"}, {"name": "3", "amount": "288", "unit": "mg"}], "solution": [{"name": "water", "amount": "1", "unit": "mL"}, {"name": "water", "amount": "3", "unit": "mL"}, {"name": "ammonia solution", "amount": "1", "unit": "mL"}], "pressure": "", "temperature": "90\u00b0C", "time": "2 hours"}]
ARUTOY | [Cu2(HBDO-F4)2(BDO-F4)(2,2'-bipy)2](CH3OH) | C45 Cu2 F12 H22 N4 O13 | chemical synthesis | Cu(ClO4)2⋅6H2O | 37.1 mg | H2BDO-F4 | 23.8 mg | 2,2'-bipy | 15.6 mg |  |  |  |  | CH3OH/H2O |  | two weeks | room temperature |  | chemical synthesis | 10.1016/j.poly.2016.07.015 |  | 2016.10 | [{"synthesis method": "chemical synthesis", "precursor": [{"name": "Cu(ClO4)2\u22c56H2O", "amount": "37.1", "unit": "mg"}, {"name": "H2BDO-F4", "amount": "23.8", "unit": "mg"}, {"name": "2,2'-bipy", "amount": "15.6", "unit": "mg"}], "solution": [{"name": "CH3OH/H2O", "amount": "1:1, 10", "unit": "mL"}], "pressure": "", "temperature": "room temperature", "time": "two weeks"}]
ARUTEO | [Cu(BDO-F4)(4,4'-bipy)(H2O)2](CH3OH)2 | C20 Cu1 F4 H20 N2 O8 | chemical synthesis | Cu(ClO4)2⋅6H2O | 37.1 mg | H2BDO-F4 | 23.8 mg | 4,4'-bipy | 15.6 mg |  |  |  |  | CH3OH/H2O |  | two weeks | room temperature |  | chemical synthesis | 10.1016/j.poly.2016.07.015 |  | 2016.10 | [{"synthesis method": "chemical synthesis", "precursor": [{"name": "Cu(ClO4)2\u22c56H2O", "amount": "37.1", "unit": "mg"}, {"name": "H2BDO-F4", "amount": "23.8", "unit": "mg"}, {"name": "4,4'-bipy", "amount": "15.6", "unit": "mg"}], "solution": [{"name": "CH3OH/H2O", "amount": "1:1, 10", "unit": "mL"}], "pressure": "", "temperature": "room temperature", "time": "two weeks"}]
ARUTAK | [Cd(BDO-F4)(4,4'-bipy)(H2O)2](CH3OH)2 | C20 Cd1 F4 H20 N2 O8 | chemical synthesis | Cd(ClO4)2⋅6H2O | 42.0 mg | H2BDO-F4 | 23.8 mg | 4,4'-bipy | 15.6 mg |  |  |  |  | CH3OH/H2O |  | one week | room temperature |  | chemical synthesis | 10.1016/j.poly.2016.07.015 |  | 2016.10 | [{"synthesis method": "chemical synthesis", "precursor": [{"name": "Cd(ClO4)2\u22c56H2O", "amount": "42.0", "unit": "mg"}, {"name": "H2BDO-F4", "amount": "23.8", "unit": "mg"}, {"name": "4,4'-bipy", "amount": "15.6", "unit": "mg"}], "solution": [{"name": "CH3OH/H2O", "amount": "1:1, 10", "unit": "mL"}], "pressure": "", "temperature": "room temperature", "time": "one week"}]
ARUTUE | [Cd(BDC-F4)(2,2'-bipy)](H2O)2 | C18 Cd1 F4 H12 N2 O6 | chemical synthesis | Cd(ClO4)2⋅6H2O | 42.0 mg | H2BDC-F4 | 23.8 mg | 2,2'-bipy | 15.6 mg |  |  |  |  | CH3OH/H2O |  | two weeks | room temperature |  | chemical synthesis | 10.1016/j.poly.2016.07.015 |  | 2016.10 | [{"synthesis method": "chemical synthesis", "precursor": [{"name": "Cd(ClO4)2\u22c56H2O", "amount": "42.0", "unit": "mg"}, {"name": "H2BDC-F4", "amount": "23.8", "unit": "mg"}, {"name": "2,2'-bipy", "amount": "15.6", "unit": "mg"}], "solution": [{"name": "CH3OH/H2O", "amount": "1:1, 10", "unit": "mL"}], "pressure": "", "temperature": "room temperature", "time": "two weeks"}]
VOMXAY | [Co(phen)2(dca)2] | C28 Co1 H16 N10 | chemical synthesis | phen | 19.82 mg | cobalt(II) chloride | 23.79 mg | NaN(CN)2 | 8.90 mg |  |  |  |  | methanol, water |  | 10 min | room temperature |  | chemical synthesis, filtration, drying | 10.1016/j.poly.2014.06.046 |  | 2014.10 | [{"synthesis method": "chemical synthesis", "precursor": [{"name": "phen", "amount": "19.82", "unit": "mg"}, {"name": "cobalt(II) chloride", "amount": "23.79", "unit": "mg"}, {"name": "NaN(CN)2", "amount": "8.90", "unit": "mg"}], "solution": [{"name": "methanol", "amount": "5", "unit": "cm3"}, {"name": "water", "amount": "10", "unit": "cm3"}], "pressure": "", "temperature": "room temperature", "time": "10 min"}, {"synthesis method": "filtration", "time": "", "atmosphere": "", "pressure": ""}, {"synthesis method": "drying", "pressure": "", "temperature": "", "atmosphere": "air", "time": ""}]
VOMXIG | [Co(phen)3](tcm)2 | C44 Co1 H24 N12 | chemical synthesis | phen | 19.82 mg | cobalt(II) chloride | 23.79 mg | KC(CN)3 | 12.92 mg |  |  |  |  | methanol, water |  | 10 min | room temperature |  | chemical synthesis, filtration, drying | 10.1016/j.poly.2014.06.046 |  | 2014.10 | [{"synthesis method": "chemical synthesis", "precursor": [{"name": "phen", "amount": "19.82", "unit": "mg"}, {"name": "cobalt(II) chloride", "amount": "23.79", "unit": "mg"}, {"name": "KC(CN)3", "amount": "12.92", "unit": "mg"}], "solution": [{"name": "methanol", "amount": "5", "unit": "ml"}, {"name": "water", "amount": "10", "unit": "ml"}], "pressure": "", "temperature": "room temperature", "time": "10 min"}, {"synthesis method": "filtration", "time": "", "atmosphere": "", "pressure": ""}, {"synthesis method": "drying", "pressure": "", "temperature": "", "atmosphere": "air", "time": ""}]
VOMXOM | [{Co(phen)2(μ1-tcm)}2(μ1,5-tcm)]tcm | C64 Co2 H34 N20 O1 | chemical synthesis | cobalt(II) chloride | 23.79 mg | phen | 19.82 mg | KC(CN)3 | 25.83 mg |  |  |  |  | water, methanol |  | 10 min | room temperature |  | chemical synthesis, filtration, drying | 10.1016/j.poly.2014.06.046 |  | 2014.10 | [{"synthesis method": "chemical synthesis", "precursor": [{"name": "cobalt(II) chloride", "amount": "23.79", "unit": "mg"}, {"name": "phen", "amount": "19.82", "unit": "mg"}, {"name": "KC(CN)3", "amount": "25.83", "unit": "mg"}], "solution": [{"name": "water", "amount": "5", "unit": "ml"}, {"name": "methanol", "amount": "5", "unit": "ml"}], "pressure": "", "temperature": "room temperature", "time": "10 min"}, {"synthesis method": "filtration", "time": "", "atmosphere": "", "pressure": ""}, {"synthesis method": "drying", "pressure": "", "temperature": "", "atmosphere": "air", "time": ""}]
VOMYAZ | [Co(bpy)(μ1,5-dca)2] n | C14 Co1 H8 N8 | chemical synthesis | cobalt(II) chloride | 237.93 mg | dca | 89.03 mg | bpy | 156.19 mg |  |  |  |  | water, methanol |  | 3 weeks | room temperature |  | chemical synthesis, filtration, drying | 10.1016/j.poly.2014.06.046 |  | 2014.10 | [{"synthesis method": "chemical synthesis", "precursor": [{"name": "cobalt(II) chloride", "amount": "237.93", "unit": "mg"}, {"name": "dca", "amount": "89.03", "unit": "mg"}, {"name": "bpy", "amount": "156.19", "unit": "mg"}], "solution": [{"name": "water", "amount": "10", "unit": "ml"}, {"name": "methanol", "amount": "3", "unit": "ml"}], "pressure": "", "temperature": "room temperature", "time": "3 weeks"}, {"synthesis method": "filtration", "time": "", "atmosphere": "", "pressure": ""}, {"synthesis method": "drying", "pressure": "", "temperature": "", "atmosphere": "air", "time": ""}]
IJASIV |  | C14 Co1 H30 N2 O12 P2 | chemical synthesis | CoSO4⋅7H2O | 0.2828 g | 1,4-butylenediphosphonic acid | 0.1037 g | 4,4'-bipyridine | 0.0399 g |  |  |  |  | distilled water |  | three months |  | 4.13 | chemical synthesis, pH adjustment, washing, drying | 10.1016/S1387-7003(03)00111-4 |  | 2003.07 | [{"synthesis method": "chemical synthesis", "precursor": [{"name": "CoSO4\u22c57H2O", "amount": "0.2828", "unit": "g"}, {"name": "1,4-butylenediphosphonic acid", "amount": "0.1037", "unit": "g"}, {"name": "4,4'-bipyridine", "amount": "0.0399", "unit": "g"}], "solution": [{"name": "distilled water", "amount": "10", "unit": "ml"}], "pressure": "", "temperature": "", "time": "three months"}, {"synthesis method": "pH adjustment", "pH": "4.13", "modulator": "1.000 molL -1 NaOH"}, {"synthesis method": "washing", "washing solution": "distilled water", "amount": ""}, {"synthesis method": "drying", "pressure": "", "temperature": "ambient temperature", "atmosphere": "", "time": ""}]
YAYNET | [La(SIDA)(H2O)2]·(H2O)2 | C6 H16 La1 N1 O11 S1 | solvothermal synthesis | La(NO3)3⋅6H2O | 0.216 g | H3SIDA⋅HCl⋅0.5H2O | 0.143 g | [8 empty] | one day | 130°C | 4.0 to 5.0 | solvothermal synthesis, pH adjustment | 10.1016/j.jssc.2012.04.031 |  | 2012.08 | [{"synthesis method": "solvothermal synthesis", "precursor": [{"name": "La(NO3)3\u22c56H2O", "amount": "0.216", "unit": "g"}, {"name": "H3SIDA\u22c5HCl\u22c50.5H2O", "amount": "0.143", "unit": "g"}], "solvent": [{"name": "deionized water", "amount": "10", "unit": "mL"}], "reducing agent": [{"name": "", "amount": "", "unit": ""}], "surfactant": [{"name": "", "amount": "", "unit": ""}], "pressure": "", "temperature": "130\u00b0C", "time": "one day", "heating rate": "", "cooling rate": "5\u00b0Ch-1"}, {"synthesis method": "pH adjustment", "pH": "4.0 to 5.0", "modulator": "1.0molL-1 sodium hydroxide solution"}]
YAYNIX | [Pr(SIDA)(H2O)4]·(H2O)2 | C6 H20 N1 O13 Pr1 S1 | solvothermal synthesis | Pr(NO3)3⋅6H2O | 0.218 g | H3SIDA⋅HCl⋅0.5H2O | 0.143 g | [8 empty] | one day | 130°C | 4.0 to 5.0 | solvothermal synthesis, pH adjustment | 10.1016/j.jssc.2012.04.031 |  | 2012.08 | [{"synthesis method": "solvothermal synthesis", "precursor": [{"name": "Pr(NO3)3\u22c56H2O", "amount": "0.218", "unit": "g"}, {"name": "H3SIDA\u22c5HCl\u22c50.5H2O", "amount": "0.143", "unit": "g"}], "solvent": [{"name": "deionized water", "amount": "10", "unit": "mL"}], "reducing agent": [{"name": "", "amount": "", "unit": ""}], "surfactant": [{"name": "", "amount": "", "unit": ""}], "pressure": "", "temperature": "130\u00b0C", "time": "one day", "heating rate": "", "cooling rate": "5\u00b0Ch-1"}, {"synthesis method": "pH adjustment", "pH": "4.0 to 5.0", "modulator": "1.0molL-1 sodium hydroxide solution"}]
YAYNOD | [Nd(SIDA)(H2O)4]·(H2O)2 | C6 H20 N1 Nd1 O13 S1 | solvothermal synthesis | Nd(NO3)3⋅6H2O | 0.219 g | H3SIDA⋅HCl⋅0.5H2O | 0.143 g | [8 empty] | one day | 130°C | 4.0 to 5.0 | solvothermal synthesis, pH adjustment | 10.1016/j.jssc.2012.04.031 |  | 2012.08 | [{"synthesis method": "solvothermal synthesis", "precursor": [{"name": "Nd(NO3)3\u22c56H2O", "amount": "0.219", "unit": "g"}, {"name": "H3SIDA\u22c5HCl\u22c50.5H2O", "amount": "0.143", "unit": "g"}], "solvent": [{"name": "deionized water", "amount": "10", "unit": "mL"}], "reducing agent": [{"name": "", "amount": "", "unit": ""}], "surfactant": [{"name": "", "amount": "", "unit": ""}], "pressure": "", "temperature": "130\u00b0C", "time": "one day", "heating rate": "", "cooling rate": "5\u00b0Ch-1"}, {"synthesis method": "pH adjustment", "pH": "4.0 to 5.0", "modulator": "1.0molL-1 sodium hydroxide solution"}]
YAYNUJ | [Gd(SIDA)(H2O)2]·(H2O) | C6 Gd1 H14 N1 O10 S1 | solvothermal synthesis | Gd(NO3)3⋅6H2O | 0.226 g | H3SIDA⋅HCl⋅0.5H2O | 0.143 g | [8 empty] | one day | 130°C | 4.0 to 5.0 | solvothermal synthesis, pH adjustment | 10.1016/j.jssc.2012.04.031 |  | 2012.08 | [{"synthesis method": "solvothermal synthesis", "precursor": [{"name": "Gd(NO3)3\u22c56H2O", "amount": "0.226", "unit": "g"}, {"name": "H3SIDA\u22c5HCl\u22c50.5H2O", "amount": "0.143", "unit": "g"}], "solvent": [{"name": "deionized water", "amount": "10", "unit": "mL"}], "reducing agent": [{"name": "", "amount": "", "unit": ""}], "surfactant": [{"name": "", "amount": "", "unit": ""}], "pressure": "", "temperature": "130\u00b0C", "time": "one day", "heating rate": "", "cooling rate": "5\u00b0Ch-1"}, {"synthesis method": "pH adjustment", "pH": "4.0 to 5.0", "modulator": "1.0molL-1 sodium hydroxide solution"}]
OFIVUW | 2 | C35 H23 N3 | chemical synthesis | 4-Acetylpyridine | 700 mg | 4-(anthracen-9-yl)benzaldehyde | 800 mg | KOH pellets | 318 mg |  |  |  |  | EtOH, aqueous NH3 |  | 20h | room temperature |  | chemical synthesis, filtration, washing, drying, recrystallization | 10.1016/j.poly.2013.07.002 |  | 2013.10 | [{"synthesis method": "chemical synthesis", "precursor": [{"name": "4-Acetylpyridine", "amount": "700", "unit": "mg"}, {"name": "4-(anthracen-9-yl)benzaldehyde", "amount": "800", "unit": "mg"}, {"name": "KOH pellets", "amount": "318", "unit": "mg"}], "solution": [{"name": "EtOH", "amount": "25", "unit": "cm3"}, {"name": "aqueous NH3", "amount": "15", "unit": "cm3"}], "pressure": "", "temperature": "room temperature", "time": "20h"}, {"synthesis method": "filtration", "time": "", "atmosphere": "", "pressure": ""}, {"synthesis method": "washing", "washing solution": "H2O and EtOH", "amount": ""}, {"synthesis method": "drying", "pressure": "", "temperature": "", "atmosphere": "vacuo", "time": ""}, {"synthesis method": "recrystallization", "solvent": "EtOH"}]
XIPKAK | [Zn(pimb)(hpht)]·(H2O) | C23 H22 N4 O5 Zn1 | solvothermal synthesis | ZnBr2 | 22.5 mg | Homophthalic acid | 18.0 mg | pimb | 23.8 mg | Na2CO3 | 10.6 mg |  |  |  |  | 3 days | 120°C |  | solvothermal synthesis | 10.1016/j.inoche.2012.12.037 |  | 2013.04 | [{"synthesis method": "solvothermal synthesis", "precursor": [{"name": "ZnBr2", "amount": "22.5", "unit": "mg"}, {"name": "Homophthalic acid", "amount": "18.0", "unit": "mg"}, {"name": "pimb", "amount": "23.8", "unit": "mg"}, {"name": "Na2CO3", "amount": "10.6", "unit": "mg"}], "solvent": [{"name": "", "amount": "", "unit": ""}], "reducing agent": [{"name": "", "amount": "", "unit": ""}], "surfactant": [{"name": "", "amount": "", "unit": ""}], "pressure": "", "temperature": "120\u00b0C", "time": "3 days", "heating rate": "", "cooling rate": ""}]
XIPJUD | Cd(pimb)0.5(hpht)(H2O) | C16 Cd1 H15 N2 O5 | solvothermal synthesis | CdCl2⋅2H2O | 22.5 mg | Homophthalic acid | 18.0 mg | pimb | 23.8 mg | LiOH | 8.2 mg |  |  |  |  | 3 days | 120°C |  | solvothermal synthesis | 10.1016/j.inoche.2012.12.037 |  | 2013.04 | [{"synthesis method": "solvothermal synthesis", "precursor": [{"name": "CdCl2\u22c52H2O", "amount": "22.5", "unit": "mg"}, {"name": "Homophthalic acid", "amount": "18.0", "unit": "mg"}, {"name": "pimb", "amount": "23.8", "unit": "mg"}, {"name": "LiOH", "amount": "8.2", "unit": "mg"}], "solvent": [{"name": "", "amount": "", "unit": ""}], "reducing agent": [{"name": "", "amount": "", "unit": ""}], "surfactant": [{"name": "", "amount": "", "unit": ""}], "pressure": "", "temperature": "120\u00b0C", "time": "3 days", "heating rate": "", "cooling rate": ""}]
XIPHUB | [Co(pimb)(hpht)(H2O)2] | C23 Co1 H26 N4 O7 | solvothermal synthesis | CoCl2⋅6H2O | 23.8 mg | Homophthalic acid | 18.0 mg | pimb | 23.8 mg | Na2CO3 | 10.6 mg |  |  |  |  | 3 days | 120°C |  | solvothermal synthesis | 10.1016/j.inoche.2012.12.037 |  | 2013.04 | [{"synthesis method": "solvothermal synthesis", "precursor": [{"name": "CoCl2\u22c56H2O", "amount": "23.8", "unit": "mg"}, {"name": "Homophthalic acid", "amount": "18.0", "unit": "mg"}, {"name": "pimb", "amount": "23.8", "unit": "mg"}, {"name": "Na2CO3", "amount": "10.6", "unit": "mg"}], "solvent": [{"name": "", "amount": "", "unit": ""}], "reducing agent": [{"name": "", "amount": "", "unit": ""}], "surfactant": [{"name": "", "amount": "", "unit": ""}], "pressure": "", "temperature": "120\u00b0C", "time": "3 days", "heating rate": "", "cooling rate": ""}]
KIHYEH | [Ni(pimb)(hpht)(H2O)2] | C23 H26 N4 Ni1 O7 | solvothermal synthesis | NiCl2⋅6H2O | 23.7 mg | Homophthalic acid | 18.0 mg | pimb | 23.8 mg | LiOH | 8.2 mg |  |  |  |  | 3 days | 120°C |  | solvothermal synthesis | 10.1016/j.inoche.2012.12.037 |  | 2013.04 | [{"synthesis method": "solvothermal synthesis", "precursor": [{"name": "NiCl2\u22c56H2O", "amount": "23.7", "unit": "mg"}, {"name": "Homophthalic acid", "amount": "18.0", "unit": "mg"}, {"name": "pimb", "amount": "23.8", "unit": "mg"}, {"name": "LiOH", "amount": "8.2", "unit": "mg"}], "solvent": [{"name": "", "amount": "", "unit": ""}], "reducing agent": [{"name": "", "amount": "", "unit": ""}], "surfactant": [{"name": "", "amount": "", "unit": ""}], "pressure": "", "temperature": "120\u00b0C", "time": "3 days", "heating rate": "", "cooling rate": ""}]
MIJJOF | 1 | C76 H52 N10 O12 Zn5 | solvothermal synthesis | Zn(OAC)2 ⋅2H2 O | 0.110 g | BTAH | 0.04 g | PQCAH | 0.063 g | [5 empty] | sealed | 72h | 160°C | 8 | solvothermal synthesis, pH adjustment | 10.1016/j.inoche.2007.04.014 |  | 2007.08 | [{"synthesis method": "solvothermal synthesis", "precursor": [{"name": "Zn(OAC)2 \u22c52H2 O", "amount": "0.110", "unit": "g"}, {"name": "BTAH", "amount": "0.04", "unit": "g"}, {"name": "PQCAH", "amount": "0.063", "unit": "g"}], "solvent": [{"name": "H2O", "amount": "15", "unit": "mL"}], "reducing agent": [{"name": "", "amount": "", "unit": ""}], "surfactant": [{"name": "", "amount": "", "unit": ""}], "pressure": "sealed", "temperature": "160\u00b0C", "time": "72h", "heating rate": "", "cooling rate": "room temperature"}, {"synthesis method": "pH adjustment", "pH": "8", "modulator": "2M KOH solution"}]
PEZSUL | {[Ni2((μ3-OH)(trz)(sdba)(H2O)]·3H2O}∞ | C16 H19 N3 Ni2 O11 S1 | solvothermal synthesis | Ni(NO3)2⋅6H2O | 87 mg | Htrz | 21 mg | H2sdba | 31 mg | NaOH | 5.2 mL |  |  |  |  | 3 days | 160°C |  | solvothermal synthesis | 10.1016/j.jssc.2018.03.015 |  | 2018.06 | [{"synthesis method": "solvothermal synthesis", "precursor": [{"name": "Ni(NO3)2\u22c56H2O", "amount": "87", "unit": "mg"}, {"name": "Htrz", "amount": "21", "unit": "mg"}, {"name": "H2sdba", "amount": "31", "unit": "mg"}, {"name": "NaOH", "amount": "5.2", "unit": "mL"}], "solvent": [{"name": "deionized water", "amount": "3", "unit": "mL"}], "reducing agent": [{"name": "", "amount": "", "unit": ""}], "surfactant": [{"name": "", "amount": "", "unit": ""}], "pressure": "", "temperature": "160\u00b0C", "time": "3 days", "heating rate": "", "cooling rate": ""}]
PEZTAS | {[Zn2((μ3-OH)(trz)(sdba)(H2O)]·3H2O}∞ | C16 H19 N3 O11 S1 Zn2 | solvothermal synthesis | Zn(NO3)2⋅6H2O | 89 mg | Htrz | 21 mg | H2sdba | 31 mg | NaOH | 5.2 mL |  |  |  |  | 3 days | 160°C |  | solvothermal synthesis | 10.1016/j.jssc.2018.03.015 |  | 2018.06 | [{"synthesis method": "solvothermal synthesis", "precursor": [{"name": "Zn(NO3)2\u22c56H2O", "amount": "89", "unit": "mg"}, {"name": "Htrz", "amount": "21", "unit": "mg"}, {"name": "H2sdba", "amount": "31", "unit": "mg"}, {"name": "NaOH", "amount": "5.2", "unit": "mL"}], "solvent": [{"name": "deionized water", "amount": "3", "unit": "mL"}], "reducing agent": [{"name": "", "amount": "", "unit": ""}], "surfactant": [{"name": "", "amount": "", "unit": ""}], "pressure": "", "temperature": "160\u00b0C", "time": "3 days", "heating rate": "", "cooling rate": ""}]
CEQQEV | [Cu(dpyam)2(μ-C2O4)(Cl)2] | C22 Cl2 Cu2 H18 N6 O4 | chemical synthesis | dpyam | 0.34 g | CuCl2 ⋅2H2O | 0.34 g | H2C2O4 | 0.06 g |  |  |  |  | dimethylformamide, water |  | 1 week | room temperature |  | chemical synthesis, chemical synthesis | 10.1016/j.inoche.2006.05.022 |  | 2006.09 | [{"synthesis method": "chemical synthesis", "precursor": [{"name": "dpyam", "amount": "0.34", "unit": "g"}, {"name": "CuCl2 \u22c52H2O", "amount": "0.34", "unit": "g"}, {"name": "H2C2O4", "amount": "0.06", "unit": "g"}], "solution": [{"name": "dimethylformamide", "amount": "20", "unit": "ml"}, {"name": "water", "amount": "40", "unit": "ml"}], "pressure": "", "temperature": "100\u00b0C", "time": "15 min"}, {"synthesis method": "chemical synthesis", "precursor": [{"name": "dpyam", "amount": "0.34", "unit": "g"}, {"name": "CuCl2 \u22c52H2O", "amount": "0.34", "unit": "g"}, {"name": "H2C2O4", "amount": "0.06", "unit": "g"}], "solution": [{"name": "dimethylformamide", "amount": "20", "unit": "ml"}, {"name": "water", "amount": "40", "unit": "ml"}], "pressure": "", "temperature": "room temperature", "time": "1 week"}]
CEQQIZ | [Cu2(dpyam)2(μ-C2O4)(CF3SO3)2] | C24 Cu2 F6 H18 N6 O10 S2 | chemical synthesis | dpyam | 0.17 g | Na2C2O4 | 0.07 g | Cu(CF3SO3)2 | 0.36 g |  |  |  |  | methanol/acetonitrile, water, methanol |  | 1 week | room temperature |  | chemical synthesis, filtration, washing, drying | 10.1016/j.inoche.2006.05.022 |  | 2006.09 | [{"synthesis method": "chemical synthesis", "precursor": [{"name": "dpyam", "amount": "0.17", "unit": "g"}, {"name": "Na2C2O4", "amount": "0.07", "unit": "g"}, {"name": "Cu(CF3SO3)2", "amount": "0.36", "unit": "g"}], "solution": [{"name": "methanol/acetonitrile", "amount": "20/20", "unit": "ml"}, {"name": "water", "amount": "5", "unit": "ml"}, {"name": "methanol", "amount": "30", "unit": "ml"}], "pressure": "", "temperature": "room temperature", "time": "1 week"}, {"synthesis method": "filtration", "time": "", "atmosphere": "", "pressure": ""}, {"synthesis method": "washing", "washing solution": "water", "amount": ""}, {"synthesis method": "drying", "pressure": "", "temperature": "", "atmosphere": "air", "time": ""}]
HOTDIF | [Mn( H ImDC)(bpe)(H2O)] | C17 H14 Mn1 N4 O5 | solvothermal synthesis | MnCl2⋅4H2O | 0.040 g | H 3 ImDC | 0.031 g | bpe | 0.036 g | K2C2O4⋅H2O | 0.018 g |  |  |  | autogenous | 3 days | 130°C |  | solvothermal synthesis | 10.1016/j.jssc.2015.01.032 |  | 2015.03 | [{"synthesis method": "solvothermal synthesis", "precursor": [{"name": "MnCl2\u22c54H2O", "amount": "0.040", "unit": "g"}, {"name": "H 3 ImDC", "amount": "0.031", "unit": "g"}, {"name": "bpe", "amount": "0.036", "unit": "g"}, {"name": "K2C2O4\u22c5H2O", "amount": "0.018", "unit": "g"}], "solvent": [{"name": "distilled water", "amount": "8", "unit": "mL"}], "reducing agent": [{"name": "", "amount": "", "unit": ""}], "surfactant": [{"name": "", "amount": "", "unit": ""}], "pressure": "autogenous", "temperature": "130\u00b0C", "time": "3 days", "heating rate": "", "cooling rate": "10\u00b0Ch-1"}]
HOTDOL | [Fe( H 2 ImDC)2(H2O)2]·(bpe) | C22 Fe1 H20 N6 O10 | solvothermal synthesis | FeCl3⋅6H2O | 0.054 g | H 3 ImDC | 0.031 g | bpe | 0.036 g | K2C2O4⋅H2O | 0.036 g |  |  |  | autogenous | 3 days | 130°C |  | solvothermal synthesis | 10.1016/j.jssc.2015.01.032 |  | 2015.03 | [{"synthesis method": "solvothermal synthesis", "precursor": [{"name": "FeCl3\u22c56H2O", "amount": "0.054", "unit": "g"}, {"name": "H 3 ImDC", "amount": "0.031", "unit": "g"}, {"name": "bpe", "amount": "0.036", "unit": "g"}, {"name": "K2C2O4\u22c5H2O", "amount": "0.036", "unit": "g"}], "solvent": [{"name": "distilled water", "amount": "8", "unit": "mL"}], "reducing agent": [{"name": "", "amount": "", "unit": ""}], "surfactant": [{"name": "", "amount": "", "unit": ""}], "pressure": "autogenous", "temperature": "130\u00b0C", "time": "3 days", "heating rate": "", "cooling rate": "10\u00b0Ch-1"}]
HOTDUR | [Co( H 2 ImDC)2(H2O)2]·(bpe) | C22 Co1 H20 N6 O10 | solvothermal synthesis | CoCl2⋅6H2O | 0.048 g | H 3 ImDC | 0.016 g | bpe | 0.036 g | K2C2O4⋅H2O | 0.018 g |  |  |  | autogenous | 3 days | 130°C |  | solvothermal synthesis | 10.1016/j.jssc.2015.01.032 |  | 2015.03 | [{"synthesis method": "solvothermal synthesis", "precursor": [{"name": "CoCl2\u22c56H2O", "amount": "0.048", "unit": "g"}, {"name": "H 3 ImDC", "amount": "0.016", "unit": "g"}, {"name": "bpe", "amount": "0.036", "unit": "g"}, {"name": "K2C2O4\u22c5H2O", "amount": "0.018", "unit": "g"}], "solvent": [{"name": "distilled water", "amount": "8", "unit": "mL"}], "reducing agent": [{"name": "", "amount": "", "unit": ""}], "surfactant": [{"name": "", "amount": "", "unit": ""}], "pressure": "autogenous", "temperature": "130\u00b0C", "time": "3 days", "heating rate": "", "cooling rate": "10\u00b0Ch-1"}]
HOTFAZ | [Zn( H 2 ImDC)2(H2O)2]·(bpe) | C22 H20 N6 O10 Zn1 | solvothermal synthesis | ZnCl2 | 0.027 g | H 3 ImDC | 0.016 g | bpe | 0.018 g | K2C2O4⋅H2O | 0.018 g |  |  |  | autogenous | 3 days | 130°C |  | solvothermal synthesis | 10.1016/j.jssc.2015.01.032 |  | 2015.03 | [{"synthesis method": "solvothermal synthesis", "precursor": [{"name": "ZnCl2", "amount": "0.027", "unit": "g"}, {"name": "H 3 ImDC", "amount": "0.016", "unit": "g"}, {"name": "bpe", "amount": "0.018", "unit": "g"}, {"name": "K2C2O4\u22c5H2O", "amount": "0.018", "unit": "g"}], "solvent": [{"name": "distilled water", "amount": "8", "unit": "mL"}], "reducing agent": [{"name": "", "amount": "", "unit": ""}], "surfactant": [{"name": "", "amount": "", "unit": ""}], "pressure": "autogenous", "temperature": "130\u00b0C", "time": "3 days", "heating rate": "", "cooling rate": "10\u00b0Ch-1"}]
HOTFED | [Zn3(ImDC)2(bpe)(H2O)] | C22 H22 N6 O13 Zn3 | solvothermal synthesis | Zn(NO3)2⋅6H2O | 0.030 g | H 3 ImDC | 0.016 g | bpe | 0.018 g | NaOH | 0.050 g |  |  |  | autogenous | 3 days | 140°C |  | solvothermal synthesis | 10.1016/j.jssc.2015.01.032 |  | 2015.03 | [{"synthesis method": "solvothermal synthesis", "precursor": [{"name": "Zn(NO3)2\u22c56H2O", "amount": "0.030", "unit": "g"}, {"name": "H 3 ImDC", "amount": "0.016", "unit": "g"}, {"name": "bpe", "amount": "0.018", "unit": "g"}, {"name": "NaOH", "amount": "0.050", "unit": "g"}], "solvent": [{"name": "distilled water", "amount": "8", "unit": "mL"}], "reducing agent": [{"name": "", "amount": "", "unit": ""}], "surfactant": [{"name": "", "amount": "", "unit": ""}], "pressure": "autogenous", "temperature": "140\u00b0C", "time": "3 days", "heating rate": "", "cooling rate": "10\u00b0Ch-1"}]
HOTFIH | [Cd( H 2 ImDC)2(H2O)2]·(bpe) | C22 Cd1 H20 N6 O10 | solvothermal synthesis | Cd(NO3)2⋅4H2O | 0.031 g | H 3 ImDC | 0.016 g | bpe | 0.018 g | NaOH | 0.020 g |  |  |  | autogenous | 3 days | 130°C |  | solvothermal synthesis | 10.1016/j.jssc.2015.01.032 |  | 2015.03 | [{"synthesis method": "solvothermal synthesis", "precursor": [{"name": "Cd(NO3)2\u22c54H2O", "amount": "0.031", "unit": "g"}, {"name": "H 3 ImDC", "amount": "0.016", "unit": "g"}, {"name": "bpe", "amount": "0.018", "unit": "g"}, {"name": "NaOH", "amount": "0.020", "unit": "g"}], "solvent": [{"name": "distilled water", "amount": "8", "unit": "mL"}], "reducing agent": [{"name": "", "amount": "", "unit": ""}], "surfactant": [{"name": "", "amount": "", "unit": ""}], "pressure": "autogenous", "temperature": "130\u00b0C", "time": "3 days", "heating rate": "", "cooling rate": "10\u00b0Ch-1"}]
HOTFON | [Cd( H 2 ImDC)(bpe)] | C17 Cd1 H13 N4 O4 | solvothermal synthesis | Cd(CH3COO)2⋅2H2O | 0.027 g | H 3 ImDC | 0.016 g | bpe | 0.018 g | NaOH | 0.025 g |  |  |  | autogenous | 3 days | 160°C |  | solvothermal synthesis | 10.1016/j.jssc.2015.01.032 |  | 2015.03 | [{"synthesis method": "solvothermal synthesis", "precursor": [{"name": "Cd(CH3COO)2\u22c52H2O", "amount": "0.027", "unit": "g"}, {"name": "H 3 ImDC", "amount": "0.016", "unit": "g"}, {"name": "bpe", "amount": "0.018", "unit": "g"}, {"name": "NaOH", "amount": "0.025", "unit": "g"}], "solvent": [{"name": "distilled water", "amount": "8", "unit": "mL"}], "reducing agent": [{"name": "", "amount": "", "unit": ""}], "surfactant": [{"name": "", "amount": "", "unit": ""}], "pressure": "autogenous", "temperature": "160\u00b0C", "time": "3 days", "heating rate": "", "cooling rate": "10\u00b0Ch-1"}]
AJIJEI03 | [CdL(H2O)] | C8 Cd1 H9 N1 O6 | chemical synthesis | Cd(NO3)2⋅6H2O | 0.0588 g | L | 0.0543 g | TMC | 0.0265 g |  |  |  |  | EtOH, H2O, DMF |  | 2h | room temperature | 4 | chemical synthesis, pH adjustment, heating | 10.1016/j.poly.2018.12.054 |  | 2019.03 | [{"synthesis method": "chemical synthesis", "precursor": [{"name": "Cd(NO3)2\u22c56H2O", "amount": "0.0588", "unit": "g"}, {"name": "L", "amount": "0.0543", "unit": "g"}, {"name": "TMC", "amount": "0.0265", "unit": "g"}], "solution": [{"name": "EtOH", "amount": "4", "unit": "mL"}, {"name": "H2O", "amount": "1", "unit": "mL"}, {"name": "DMF", "amount": "2", "unit": "mL"}], "pressure": "", "temperature": "room temperature", "time": "2h"}, {"synthesis method": "pH adjustment", "pH": "4", "modulator": "dilute nitric acid"}, {"synthesis method": "heating", "temperature": "140\u00b0C", "time": "2 days"}]
FOBDOS | [PbL] | C8 H5 N1 O4 Pb1 | solvothermal synthesis | PbSO4 | 0.0304 g | L | 0.0362 g | [8 empty] | 4 days | 120°C |  | chemical synthesis, solvothermal synthesis | 10.1016/j.poly.2018.12.054 |  | 2019.03 | [{"synthesis method": "chemical synthesis", "precursor": [{"name": "PbSO4", "amount": "0.0304", "unit": "g"}, {"name": "L", "amount": "0.0362", "unit": "g"}], "solution": [{"name": "EtOH", "amount": "2", "unit": "mL"}, {"name": "DMA", "amount": "3", "unit": "mL"}], "pressure": "", "temperature": "room temperature", "time": "2h"}, {"synthesis method": "solvothermal synthesis", "temperature": "120\u00b0C", "time": "4 days"}]
EGULUN | [Fe(H2O)(bpy-dicarb)] | C12 Fe1 H10 N2 O6 | solvothermal synthesis | FeCl2⋅4H2O | 0.083 g | bpy-dicarb | 0.068 g | [7 empty] | autogenous | 44 h | 160°C | ca. 10 | solvothermal synthesis, pH adjustment | 10.1016/S1293-2558(01)01215-8 |  | 2002.01 | [{"synthesis method": "solvothermal synthesis", "precursor": [{"name": "FeCl2\u22c54H2O", "amount": "0.083", "unit": "g"}, {"name": "bpy-dicarb", "amount": "0.068", "unit": "g"}], "solvent": [{"name": "water", "amount": "10.12", "unit": "g"}], "reducing agent": [{"name": "", "amount": "", "unit": ""}], "surfactant": [{"name": "", "amount": "", "unit": ""}], "pressure": "autogenous", "temperature": "160\u00b0C", "time": "44 h", "heating rate": "", "cooling rate": ""}, {"synthesis method": "pH adjustment", "pH": "ca. 10", "modulator": "(n-C4H9)4NOH"}]
MIJQOL01 | [Co(H2O)(bpy-dicarb)] | C12 Co1 H10 N2 O6 | solvothermal synthesis | CoCl2⋅6H2O | 0.085 g | bpy-dicarb | 0.040 g | [7 empty] | autogenous | 44 h | 160°C | ca. 10 | solvothermal synthesis, pH adjustment | 10.1016/S1293-2558(01)01215-8 |  | 2002.01 | [{"synthesis method": "solvothermal synthesis", "precursor": [{"name": "CoCl2\u22c56H2O", "amount": "0.085", "unit": "g"}, {"name": "bpy-dicarb", "amount": "0.040", "unit": "g"}], "solvent": [{"name": "water", "amount": "10.08", "unit": "g"}], "reducing agent": [{"name": "", "amount": "", "unit": ""}], "surfactant": [{"name": "", "amount": "", "unit": ""}], "pressure": "autogenous", "temperature": "160\u00b0C", "time": "44 h", "heating rate": "", "cooling rate": ""}, {"synthesis method": "pH adjustment", "pH": "ca. 10", "modulator": "(n-C4H9)4NOH"}]
EGUMEY | [Ni(H2O)(bpy-dicarb)] | C12 H10 N2 Ni1 O6 | solvothermal synthesis | NiCl2⋅6H2O | 0.094 g | bpy-dicarb | 0.051 g | [7 empty] | autogenous | 44 h | 160°C | ca. 10 | solvothermal synthesis, pH adjustment | 10.1016/S1293-2558(01)01215-8 |  | 2002.01 | [{"synthesis method": "solvothermal synthesis", "precursor": [{"name": "NiCl2\u22c56H2O", "amount": "0.094", "unit": "g"}, {"name": "bpy-dicarb", "amount": "0.051", "unit": "g"}], "solvent": [{"name": "water", "amount": "10.05", "unit": "g"}], "reducing agent": [{"name": "", "amount": "", "unit": ""}], "surfactant": [{"name": "", "amount": "", "unit": ""}], "pressure": "autogenous", "temperature": "160\u00b0C", "time": "44 h", "heating rate": "", "cooling rate": ""}, {"synthesis method": "pH adjustment", "pH": "ca. 10", "modulator": "(n-C4H9)4NOH"}]
EGUMIC | [Zn(H2O)(bpy-dicarb)] | C12 H10 N2 O6 Zn1 | solvothermal synthesis | Zn(NO3)2⋅6H2O | 0.077 g | bpy-dicarb | 0.048 g | [7 empty] | autogenous | 61 h | 160°C | ca. 10 | solvothermal synthesis, pH adjustment | 10.1016/S1293-2558(01)01215-8 |  | 2002.01 | [{"synthesis method": "solvothermal synthesis", "precursor": [{"name": "Zn(NO3)2\u22c56H2O", "amount": "0.077", "unit": "g"}, {"name": "bpy-dicarb", "amount": "0.048", "unit": "g"}], "solvent": [{"name": "water", "amount": "10.09", "unit": "g"}], "reducing agent": [{"name": "", "amount": "", "unit": ""}], "surfactant": [{"name": "", "amount": "", "unit": ""}], "pressure": "autogenous", "temperature": "160\u00b0C", "time": "61 h", "heating rate": "", "cooling rate": ""}, {"synthesis method": "pH adjustment", "pH": "ca. 10", "modulator": "(n-C4H9)4NOH"}]
NODMAW | {[Fe(tib)2/3(H2O)4]SO4}n | C10 Fe1 H16 N4 O8 S1 | solvothermal synthesis | 1,3,5-tris(1-imidazolyl) benzene | 0.0276 g | FeSO4⋅7H2O | 0.0556 g | [7 empty] | vacuum | 2 days | 140°C |  | solvothermal synthesis | 10.1016/j.poly.2013.12.027 |  | 2014.03 | [{"synthesis method": "solvothermal synthesis", "precursor": [{"name": "1,3,5-tris(1-imidazolyl) benzene", "amount": "0.0276", "unit": "g"}, {"name": "FeSO4\u22c57H2O", "amount": "0.0556", "unit": "g"}], "solvent": [{"name": "water", "amount": "2.5", "unit": "mL"}], "reducing agent": [{"name": "", "amount": "", "unit": ""}], "surfactant": [{"name": "", "amount": "", "unit": ""}], "pressure": "vacuum", "temperature": "140\u00b0C", "time": "2 days", "heating rate": "", "cooling rate": "5\u00b0Ch-1"}]
CURFUQ | [Cu(DPKox)Cl] | C11 Cl1 Cu1 H11 N3 O2 | chemical synthesis | CuCl2⋅2H2O | 0.17 g | l(+)-ascorbic acid |  | DPKox | 0.40 g |  |  |  |  | water, EtOH |  | several days |  |  | chemical synthesis | 10.1016/S0277-5387(99)00250-8 |  | 1999.11 | [{"synthesis method": "chemical synthesis", "precursor": [{"name": "CuCl2\u22c52H2O", "amount": "0.17", "unit": "g"}, {"name": "l(+)-ascorbic acid", "amount": "", "unit": ""}, {"name": "DPKox", "amount": "0.40", "unit": "g"}], "solution": [{"name": "water", "amount": "10", "unit": "cm3"}, {"name": "EtOH", "amount": "", "unit": ""}], "pressure": "", "temperature": "", "time": "several days"}]
CURGUR | [Cu(DPKox)(NCS)]n | C12 Cu1 H9 N4 O1 S1 | chemical synthesis | Cu(NO3)2⋅3H2O | 1 mmol | NaNCS | 1 mmol | l(+)-ascorbic acid |  | DPKox | 2 mmol |  |  | EtOH |  | two weeks |  |  | chemical synthesis | 10.1016/S0277-5387(99)00250-8 |  | 1999.11 | [{"synthesis method": "chemical synthesis", "precursor": [{"name": "Cu(NO3)2\u22c53H2O", "amount": "1", "unit": "mmol"}, {"name": "NaNCS", "amount": "1", "unit": "mmol"}, {"name": "l(+)-ascorbic acid", "amount": "", "unit": ""}, {"name": "DPKox", "amount": "2", "unit": "mmol"}], "solution": [{"name": "EtOH", "amount": "", "unit": ""}], "pressure": "", "temperature": "", "time": "two weeks"}]
YAJGIA | [{La3(MeCHCHCO2)9(H2O)3}·MeCHCHCO2H | C40 H59 La3 O24 | chemical synthesis | La2O3 | 0.33 g | trans-2-butenoic acid | 0.87 g | [6 empty] | water |  | 4h | reflux |  | chemical synthesis, filtration, drying | 10.1016/j.ica.2005.02.005 |  | 2005.04 | [{"synthesis method": "chemical synthesis", "precursor": [{"name": "La2O3", "amount": "0.33", "unit": "g"}, {"name": "trans-2-butenoic acid", "amount": "0.87", "unit": "g"}], "solution": [{"name": "water", "amount": "100", "unit": "ml"}], "pressure": "", "temperature": "reflux", "time": "4h"}, {"synthesis method": "filtration", "time": "", "atmosphere": "", "pressure": ""}, {"synthesis method": "drying", "pressure": "vacuum", "temperature": "", "atmosphere": "", "time": ""}]
YAJGOG | [{Pr2(MeCHCHCO2)6(H2O)}·MeCHCHCO2H | C26 H42 O16 Pr2 | chemical synthesis | Pr2O3 | 0.35 g | trans-2-butenoic acid | 0.87 g | [6 empty] | water |  | 4h | reflux |  | chemical synthesis, filtration, drying | 10.1016/j.ica.2005.02.005 |  | 2005.04 | [{"synthesis method": "chemical synthesis", "precursor": [{"name": "Pr2O3", "amount": "0.35", "unit": "g"}, {"name": "trans-2-butenoic acid", "amount": "0.87", "unit": "g"}], "solution": [{"name": "water", "amount": "100", "unit": "ml"}], "pressure": "", "temperature": "reflux", "time": "4h"}, {"synthesis method": "filtration", "time": "", "atmosphere": "", "pressure": ""}, {"synthesis method": "drying", "pressure": "vacuum", "temperature": "", "atmosphere": "", "time": ""}]
QAZCIF | CoL | C20 Co1 H18 N4 O2 | solvothermal synthesis | L' | 0.0326 g | Co(Ac)2⋅4H2O | 0.0249 g | ethylenediamine | 0.006 g | [6 empty] | 48h | 110°C |  | solvothermal synthesis | 10.1016/j.ica.2012.04.022 |  | 2012.07 | [{"synthesis method": "solvothermal synthesis", "precursor": [{"name": "L'", "amount": "0.0326", "unit": "g"}, {"name": "Co(Ac)2\u22c54H2O", "amount": "0.0249", "unit": "g"}, {"name": "ethylenediamine", "amount": "0.006", "unit": "g"}], "solvent": [{"name": "deoxygenated ethanol", "amount": "20", "unit": "mL"}], "reducing agent": [{"name": "", "amount": "", "unit": ""}], "surfactant": [{"name": "", "amount": "", "unit": ""}], "pressure": "", "temperature": "110\u00b0C", "time": "48h", "heating rate": "", "cooling rate": "-1\u00b0Ch-1"}]
QAZCEB | (CoL)2Mn(N3)4 | C44 Co2 H52 Mn1 N20 O8 | [16 empty] | slow diffusion | 10.1016/j.ica.2012.04.022 |  | 2012.07 | [{"synthesis method": "slow diffusion", "precursor": [{"name": "CoL", "amount": "0.0811", "unit": "g"}, {"name": "NaN3", "amount": "0.026", "unit": "g"}, {"name": "Mn(ClO4)\u22c56H2O", "amount": "0.0362", "unit": "g"}], "solvent": [{"name": "ethanol", "amount": "", "unit": ""}], "pressure": "", "temperature": "", "time": "6 months", "heating rate": "", "cooling rate": ""}]
QAZCOL | (CoL)2Cd(N3)4 | C20 Cd0.50 Co1 H20 N10 O3 | [16 empty] | slow diffusion | 10.1016/j.ica.2012.04.022 |  | 2012.07 | [{"synthesis method": "slow diffusion", "precursor": [{"name": "CoL", "amount": "0.0811", "unit": "g"}, {"name": "NaN3", "amount": "0.026", "unit": "g"}, {"name": "Cd(ClO4)\u22c56H2O", "amount": "0.0362", "unit": "g"}], "solvent": [{"name": "H2O", "amount": "", "unit": ""}], "pressure": "", "temperature": "", "time": "6 months", "heating rate": "", "cooling rate": ""}]
QAZCUR | (CoL)2Co(N3)4 | C20 Co1.50 H21 N10 O3 | [16 empty] | slow diffusion | 10.1016/j.ica.2012.04.022 |  | 2012.07 | [{"synthesis method": "slow diffusion", "precursor": [{"name": "CoL", "amount": "0.0811", "unit": "g"}, {"name": "NaN3", "amount": "0.026", "unit": "g"}, {"name": "Co(ClO4)\u22c56H2O", "amount": "0.0362", "unit": "g"}], "solvent": [{"name": "H2O", "amount": "", "unit": ""}], "pressure": "", "temperature": "", "time": "5 months", "heating rate": "", "cooling rate": ""}]
CAHNAC | [Co(o-phta)(pz)2] n | C14 Co1 H12 N4 O4 | solvothermal synthesis | Co(NO3)2⋅6H2O | 0.15 g | H2-phta | 0.20 g | pz | 0.14 g | [6 empty] | 4 days | 160°C |  | solvothermal synthesis | 10.1016/j.ica.2011.09.040 |  | 2011.12 | [{"synthesis method": "solvothermal synthesis", "precursor": [{"name": "Co(NO3)2\u22c56H2O", "amount": "0.15", "unit": "g"}, {"name": "H2-phta", "amount": "0.20", "unit": "g"}, {"name": "pz", "amount": "0.14", "unit": "g"}], "solvent": [{"name": "water", "amount": "10", "unit": "mL"}, {"name": "methanol", "amount": "2.5", "unit": "mL"}, {"name": "water", "amount": "7.5", "unit": "mL"}, {"name": "methanol", "amount": "5", "unit": "mL"}, {"name": "water", "amount": "5", "unit": "mL"}], "reducing agent": [{"name": "", "amount": "", "unit": ""}], "surfactant": [{"name": "", "amount": "", "unit": ""}], "pressure": "", "temperature": "160\u00b0C", "time": "4 days", "heating rate": "", "cooling rate": ""}]
CAHNEG | [Co(PTA)2(Imh)2]·(HPTA) | C30 Co1 H32 N4 O7 | solvothermal synthesis | Co(NO3)2⋅6H2O | 0.15 g | HPTA | 0.28 g | Imh | 0.07 g | [6 empty] | 5 days | 110°C |  | solvothermal synthesis | 10.1016/j.ica.2011.09.040 |  | 2011.12 | [{"synthesis method": "solvothermal synthesis", "precursor": [{"name": "Co(NO3)2\u22c56H2O", "amount": "0.15", "unit": "g"}, {"name": "HPTA", "amount": "0.28", "unit": "g"}, {"name": "Imh", "amount": "0.07", "unit": "g"}], "solvent": [{"name": "water", "amount": "10", "unit": "mL"}, {"name": "ethanol", "amount": "5", "unit": "mL"}, {"name": "water", "amount": "10", "unit": "mL"}, {"name": "water", "amount": "8", "unit": "mL"}], "reducing agent": [{"name": "", "amount": "", "unit": ""}], "surfactant": [{"name": "", "amount": "", "unit": ""}], "pressure": "", "temperature": "110\u00b0C", "time": "5 days", "heating rate": "", "cooling rate": ""}]
CAHNIK | {[Co(pdc)2(H2O)]·(ppz)·2H2O} n | C18 Co1 H22 N4 O11 | solvothermal synthesis | CoCl2⋅6H2O | 0.12 g | H2pdc | 0.09 g | NaOH | 0.08 g | ppz | 0.09 g |  |  |  |  | 5 days | 120°C |  | solvothermal synthesis | 10.1016/j.ica.2011.09.040 |  | 2011.12 | [{"synthesis method": "solvothermal synthesis", "precursor": [{"name": "CoCl2\u22c56H2O", "amount": "0.12", "unit": "g"}, {"name": "H2pdc", "amount": "0.09", "unit": "g"}, {"name": "NaOH", "amount": "0.08", "unit": "g"}, {"name": "ppz", "amount": "0.09", "unit": "g"}], "solvent": [{"name": "water", "amount": "10", "unit": "mL"}, {"name": "water", "amount": "10", "unit": "mL"}, {"name": "ethanol", "amount": "5", "unit": "mL"}], "reducing agent": [{"name": "", "amount": "", "unit": ""}], "surfactant": [{"name": "", "amount": "", "unit": ""}], "pressure": "", "temperature": "120\u00b0C", "time": "5 days", "heating rate": "", "cooling rate": ""}]
CAHNOQ | [K2Co2(ox)(btec)(CH3OH)2] n | C7 Co1 H5 K1 O7 | solvothermal synthesis | CoCl2⋅6H2O | 0.12 g | K2C2O4 | 0.18 g | H4btec | 0.13 g | [6 empty] | 5 days | 120°C |  | solvothermal synthesis | 10.1016/j.ica.2011.09.040 |  | 2011.12 | [{"synthesis method": "solvothermal synthesis", "precursor": [{"name": "CoCl2\u22c56H2O", "amount": "0.12", "unit": "g"}, {"name": "K2C2O4", "amount": "0.18", "unit": "g"}, {"name": "H4btec", "amount": "0.13", "unit": "g"}], "solvent": [{"name": "water", "amount": "5", "unit": "mL"}, {"name": "methanol", "amount": "5", "unit": "mL"}], "reducing agent": [{"name": "", "amount": "", "unit": ""}], "surfactant": [{"name": "", "amount": "", "unit": ""}], "pressure": "", "temperature": "120\u00b0C", "time": "5 days", "heating rate": "", "cooling rate": ""}]
VATYUM | Ni2(H2O)(en)2(BDC)2 | C20 H26 N4 Ni2 O9 | solvothermal synthesis | NiCl2⋅6H2O | 0.48 g | 1,4-benzenedicarboxylate | 0.33 g | ethylenediamine | 0.40 ml | [5 empty] | autogenous | 120h | 160°C |  | solvothermal synthesis, filtration, washing, drying | 10.1016/j.molstruc.2011.12.005 |  | 2012.02 | [{"synthesis method": "solvothermal synthesis", "precursor": [{"name": "NiCl2\u22c56H2O", "amount": "0.48", "unit": "g"}, {"name": "1,4-benzenedicarboxylate", "amount": "0.33", "unit": "g"}, {"name": "ethylenediamine", "amount": "0.40", "unit": "ml"}], "solvent": [{"name": "water", "amount": "4", "unit": "ml"}], "reducing agent": [{"name": "", "amount": "", "unit": ""}], "surfactant": [{"name": "", "amount": "", "unit": ""}], "pressure": "autogenous", "temperature": "160\u00b0C", "time": "120h", "heating rate": "", "cooling rate": "5\u00b0C/h"}, {"synthesis method": "filtration", "time": "", "atmosphere": "", "pressure": ""}, {"synthesis method": "washing", "washing solution": "distilled water", "amount": ""}, {"synthesis method": "drying", "pressure": "", "temperature": "ambient", "atmosphere": "", "time": ""}]
FODGIP | [Mn2(Hphth)2(phen)4]·2Hphth | C80 H64 Mn2 N8 O22 | chemical synthesis | phthalic acid | 0.17 g | manganese(II) chloride tetrahydrate | 0.20 g | 1,10-phenanthroline | 0.20 g |  |  |  |  | 50% ethanol solution, 50% ethanol solution, ethanol solution |  | 1 week | 0°C | 5.0 | chemical synthesis, pH adjustment | 10.1016/j.ica.2004.12.011 |  | 2005.03 | [{"synthesis method": "chemical synthesis", "precursor": [{"name": "phthalic acid", "amount": "0.17", "unit": "g"}, {"name": "manganese(II) chloride tetrahydrate", "amount": "0.20", "unit": "g"}, {"name": "1,10-phenanthroline", "amount": "0.20", "unit": "g"}], "solution": [{"name": "50% ethanol solution", "amount": "15", "unit": "ml"}, {"name": "50% ethanol solution", "amount": "20", "unit": "ml"}, {"name": "ethanol solution", "amount": "20", "unit": "ml"}], "pressure": "", "temperature": "0\u00b0C", "time": "1 week"}, {"synthesis method": "pH adjustment", "pH": "5.0", "modulator": "sodium hydroxide solution"}]
FODGOV | [Mn(phth)(phen)2(H2O)]2 | C32 H27 Mn1 N4 O7.5 | chemical synthesis | phthalic acid | 0.17 g | manganese(II) chloride tetrahydrate | 0.20 g | 1,10-phenanthroline | 0.20 g |  |  |  |  | 50% ethanol solution, 50% ethanol solution, ethanol solution |  | 12 hours | 60°C | 6.3 | chemical synthesis, pH adjustment | 10.1016/j.ica.2004.12.011 |  | 2005.03 | [{"synthesis method": "chemical synthesis", "precursor": [{"name": "phthalic acid", "amount": "0.17", "unit": "g"}, {"name": "manganese(II) chloride tetrahydrate", "amount": "0.20", "unit": "g"}, {"name": "1,10-phenanthroline", "amount": "0.20", "unit": "g"}], "solution": [{"name": "50% ethanol solution", "amount": "15", "unit": "ml"}, {"name": "50% ethanol solution", "amount": "20", "unit": "ml"}, {"name": "ethanol solution", "amount": "20", "unit": "ml"}], "pressure": "", "temperature": "60\u00b0C", "time": "12 hours"}, {"synthesis method": "pH adjustment", "pH": "6.3", "modulator": "sodium hydroxide solution"}]
ABIFAT01 | [Mn(phth)(bpy)(H2O)2]n | C18 H16 Mn1 N2 O6 | chemical synthesis | phthalic acid | 0.17 g | manganese(II) chloride tetrahydrate | 0.20 g | 2,2'-bipyridine | 0.16 g |  |  |  |  | 50% ethanol solution, 50% ethanol solution, ethanol solution |  | 12 hours | 60°C | 5.0 | chemical synthesis, pH adjustment | 10.1016/j.ica.2004.12.011 |  | 2005.03 | [{"synthesis method": "chemical synthesis", "precursor": [{"name": "phthalic acid", "amount": "0.17", "unit": "g"}, {"name": "manganese(II) chloride tetrahydrate", "amount": "0.20", "unit": "g"}, {"name": "2,2'-bipyridine", "amount": "0.16", "unit": "g"}], "solution": [{"name": "50% ethanol solution", "amount": "15", "unit": "ml"}, {"name": "50% ethanol solution", "amount": "20", "unit": "ml"}, {"name": "ethanol solution", "amount": "20", "unit": "ml"}], "pressure": "", "temperature": "60\u00b0C", "time": "12 hours"}, {"synthesis method": "pH adjustment", "pH": "5.0", "modulator": "sodium hydroxide solution"}]
MOPWET02 | [Mn(male)(phen)(H2O)2]n ·2nH2O | C16 H18 Mn1 N2 O8 | chemical synthesis | maleic acid | 0.12 g | manganese(II) chloride tetrahydrate | 0.20 g | 1,10-phenanthroline | 0.20 g |  |  |  |  | 50% ethanol solution, 50% ethanol solution, ethanol solution |  | 1 week | 0°C | 6.3 | chemical synthesis, pH adjustment | 10.1016/j.ica.2004.12.011 |  | 2005.03 | [{"synthesis method": "chemical synthesis", "precursor": [{"name": "maleic acid", "amount": "0.12", "unit": "g"}, {"name": "manganese(II) chloride tetrahydrate", "amount": "0.20", "unit": "g"}, {"name": "1,10-phenanthroline", "amount": "0.20", "unit": "g"}], "solution": [{"name": "50% ethanol solution", "amount": "15", "unit": "ml"}, {"name": "50% ethanol solution", "amount": "20", "unit": "ml"}, {"name": "ethanol solution", "amount": "20", "unit": "ml"}], "pressure": "", "temperature": "0\u00b0C", "time": "1 week"}, {"synthesis method": "pH adjustment", "pH": "6.3", "modulator": "sodium hydroxide solution"}]
WOGJOT | [Ag4(bpy)4](ap)2 | Ag4 C56 H64 N10 O19 | chemical synthesis | AgNO3 | 0.0085 g | 5-aminophthalic acid | 0.009 g | bpy | 0.010 g |  |  |  |  | ammonia solution, EtOH solution |  | several weeks | room temperature |  | chemical synthesis | 10.1016/j.molstruc.2014.05.059 |  | 2014.09 | [{"synthesis method": "chemical synthesis", "precursor": [{"name": "AgNO3", "amount": "0.0085", "unit": "g"}, {"name": "5-aminophthalic acid", "amount": "0.009", "unit": "g"}, {"name": "bpy", "amount": "0.010", "unit": "g"}], "solution": [{"name": "ammonia solution", "amount": "25", "unit": "mL"}, {"name": "EtOH solution", "amount": "25", "unit": "mL"}], "pressure": "", "temperature": "room temperature", "time": "several weeks"}]
DUKQAC02 | [Ag2(bpy)2](npdc) | Ag2 C32 H30 N4 O8 | chemical synthesis | AgNO3 | 0.0085 g | H2npdc | 0.009 g | bpy | 0.010 g |  |  |  |  | ammonia solution, EtOH solution |  | several weeks | room temperature |  | chemical synthesis | 10.1016/j.molstruc.2014.05.059 |  | 2014.09 | [{"synthesis method": "chemical synthesis", "precursor": [{"name": "AgNO3", "amount": "0.0085", "unit": "g"}, {"name": "H2npdc", "amount": "0.009", "unit": "g"}, {"name": "bpy", "amount": "0.010", "unit": "g"}], "solution": [{"name": "ammonia solution", "amount": "25", "unit": "mL"}, {"name": "EtOH solution", "amount": "25", "unit": "mL"}], "pressure": "", "temperature": "room temperature", "time": "several weeks"}]
YIHYUL01 | [Ag2(dpe)1.5(sbdc)0.5](sbdc)0.5 | Ag2 C34 H42 N3 O11 | chemical synthesis | AgNO3 | 0.0085 g | H2sbdc | 0.009 g | dpe | 0.010 g |  |  |  |  | ammonia solution, EtOH solution |  | several weeks | room temperature |  | chemical synthesis | 10.1016/j.molstruc.2014.05.059 |  | 2014.09 | [{"synthesis method": "chemical synthesis", "precursor": [{"name": "AgNO3", "amount": "0.0085", "unit": "g"}, {"name": "H2sbdc", "amount": "0.009", "unit": "g"}, {"name": "dpe", "amount": "0.010", "unit": "g"}], "solution": [{"name": "ammonia solution", "amount": "25", "unit": "mL"}, {"name": "EtOH solution", "amount": "25", "unit": "mL"}], "pressure": "", "temperature": "room temperature", "time": "several weeks"}]
QAWREM | crystalline 1 | C29 Eu2 H25 N4 O15 | solvothermal synthesis | 2-aminoterephthalic acid | 0.036 g | EuCl3 ⋅6H2O | 0.073 g | 4,4'-bpy⋅2H2O | 0.038 g | aqueous NaOH | 0.3 mL |  |  |  | sealed | 72h | 160°C |  | solvothermal synthesis | 10.1016/j.inoche.2005.08.013 |  | 2005.11 | [{"synthesis method": "solvothermal synthesis", "precursor": [{"name": "2-aminoterephthalic acid", "amount": "0.036", "unit": "g"}, {"name": "EuCl3 \u22c56H2O", "amount": "0.073", "unit": "g"}, {"name": "4,4'-bpy\u22c52H2O", "amount": "0.038", "unit": "g"}, {"name": "aqueous NaOH", "amount": "0.3", "unit": "mL"}], "solvent": [{"name": "H2O", "amount": "6", "unit": "mL"}, {"name": "n-propanol", "amount": "6", "unit": "mL"}], "reducing agent": [{"name": "", "amount": "", "unit": ""}], "surfactant": [{"name": "", "amount": "", "unit": ""}], "pressure": "sealed", "temperature": "160\u00b0C", "time": "72h", "heating rate": "", "cooling rate": ""}]
QAWRIQ | crystalline 2 | C29 Gd2 H25 N4 O15 | solvothermal synthesis | 2-aminoterephthalic acid | 0.036 g | GdCl3 ⋅6H2O | 0.073 g | 4,4'-bpy⋅2H2O | 0.038 g | aqueous NaOH | 0.3 mL |  |  |  | sealed | 72h | 160°C |  | solvothermal synthesis | 10.1016/j.inoche.2005.08.013 |  | 2005.11 | [{"synthesis method": "solvothermal synthesis", "precursor": [{"name": "2-aminoterephthalic acid", "amount": "0.036", "unit": "g"}, {"name": "GdCl3 \u22c56H2O", "amount": "0.073", "unit": "g"}, {"name": "4,4'-bpy\u22c52H2O", "amount": "0.038", "unit": "g"}, {"name": "aqueous NaOH", "amount": "0.3", "unit": "mL"}], "solvent": [{"name": "H2O", "amount": "6", "unit": "mL"}, {"name": "n-propanol", "amount": "6", "unit": "mL"}], "reducing agent": [{"name": "", "amount": "", "unit": ""}], "surfactant": [{"name": "", "amount": "", "unit": ""}], "pressure": "sealed", "temperature": "160\u00b0C", "time": "72h", "heating rate": "", "cooling rate": ""}]
QAWROW | crystalline 3 | C29 H25 N4 O15 Yb2 | solvothermal synthesis | 2-aminoterephthalic acid | 0.036 g | YbCl3 ⋅6H2O | 0.073 g | 4,4'-bpy⋅2H2O | 0.038 g | aqueous NaOH | 0.3 mL |  |  |  | sealed | 72h | 160°C |  | solvothermal synthesis | 10.1016/j.inoche.2005.08.013 |  | 2005.11 | [{"synthesis method": "solvothermal synthesis", "precursor": [{"name": "2-aminoterephthalic acid", "amount": "0.036", "unit": "g"}, {"name": "YbCl3 \u22c56H2O", "amount": "0.073", "unit": "g"}, {"name": "4,4'-bpy\u22c52H2O", "amount": "0.038", "unit": "g"}, {"name": "aqueous NaOH", "amount": "0.3", "unit": "mL"}], "solvent": [{"name": "H2O", "amount": "6", "unit": "mL"}, {"name": "n-propanol", "amount": "6", "unit": "mL"}], "reducing agent": [{"name": "", "amount": "", "unit": ""}], "surfactant": [{"name": "", "amount": "", "unit": ""}], "pressure": "sealed", "temperature": "160\u00b0C", "time": "72h", "heating rate": "", "cooling rate": ""}]
ZIDRIP | 1 | C71 H76.5 Mn3 N6.5 O21.5 | solvothermal synthesis | H2FDC | 0.025 g | MnCl2⋅4H2O | 0.040 g | [8 empty] | 3 days | 110°C |  | chemical synthesis, solvothermal synthesis | 10.1016/j.inoche.2013.03.034 |  | 2013.07 | [{"synthesis method": "chemical synthesis", "precursor": [{"name": "H2FDC", "amount": "0.025", "unit": "g"}, {"name": "MnCl2\u22c54H2O", "amount": "0.040", "unit": "g"}], "solvent": [{"name": "DMA", "amount": "4", "unit": "ml"}, {"name": "ethylene glycol", "amount": "1", "unit": "ml"}], "pressure": "", "temperature": "room temperature", "time": "30 min"}, {"synthesis method": "solvothermal synthesis", "precursor": [{"name": "H2FDC", "amount": "0.025", "unit": "g"}, {"name": "MnCl2\u22c54H2O", "amount": "0.040", "unit": "g"}], "solvent": [{"name": "DMA", "amount": "4", "unit": "ml"}, {"name": "ethylene glycol", "amount": "1", "unit": "ml"}], "reducing agent": [{"name": "", "amount": "", "unit": ""}], "surfactant": [{"name": "", "amount": "", "unit": ""}], "pressure": "", "temperature": "110\u00b0C", "time": "3 days", "heating rate": "", "cooling rate": ""}]
EWOYAR | [Cu4(CN)4(3-abpt)2] n | C28 Cu4 H20 N16 | solvothermal synthesis | CuCN | 0.027 g | 3-abpt | 0.048 g | K3Fe(CN)6 | 0.032 g | [6 empty] | 3 days | 180°C |  | solvothermal synthesis | 10.1016/j.poly.2011.05.006 |  | 2011.08 | [{"synthesis method": "solvothermal synthesis", "precursor": [{"name": "CuCN", "amount": "0.027", "unit": "g"}, {"name": "3-abpt", "amount": "0.048", "unit": "g"}, {"name": "K3Fe(CN)6", "amount": "0.032", "unit": "g"}], "solvent": [{"name": "water", "amount": "", "unit": ""}], "reducing agent": [{"name": "", "amount": "", "unit": ""}], "surfactant": [{"name": "", "amount": "", "unit": ""}], "pressure": "", "temperature": "180\u00b0C", "time": "3 days", "heating rate": "", "cooling rate": "10\u00b0C/h"}]
MUPLUF01 | [CuBr(3-abpt)] n | Br1 C12 Cu1 H10 N6 | solvothermal synthesis | 3-abpt | 0.119 g | CuBr | 0.072 g | [8 empty] | 3 days | 120°C |  | solvothermal synthesis | 10.1016/j.poly.2011.05.006 |  | 2011.08 | [{"synthesis method": "solvothermal synthesis", "precursor": [{"name": "3-abpt", "amount": "0.119", "unit": "g"}, {"name": "CuBr", "amount": "0.072", "unit": "g"}], "solvent": [{"name": "water", "amount": "4", "unit": "mL"}, {"name": "C2H5OH", "amount": "4", "unit": "mL"}], "reducing agent": [{"name": "", "amount": "", "unit": ""}], "surfactant": [{"name": "", "amount": "", "unit": ""}], "pressure": "", "temperature": "120\u00b0C", "time": "3 days", "heating rate": "", "cooling rate": "10\u00b0C/h"}]
MUPMAM01 | [CuI(3-abpt)] n | C12 Cu1 H10 I1 N6 | solvothermal synthesis | CuI | 0.048 g | NH3⋅H2O | 2 mL | KI | 0.042 g | 3-abpt | 0.119 g |  |  |  |  | 3 days | 120°C |  | solvothermal synthesis | 10.1016/j.poly.2011.05.006 |  | 2011.08 | [{"synthesis method": "solvothermal synthesis", "precursor": [{"name": "CuI", "amount": "0.048", "unit": "g"}, {"name": "NH3\u22c5H2O", "amount": "2", "unit": "mL"}, {"name": "KI", "amount": "0.042", "unit": "g"}, {"name": "3-abpt", "amount": "0.119", "unit": "g"}], "solvent": [{"name": "water", "amount": "8", "unit": "mL"}], "reducing agent": [{"name": "", "amount": "", "unit": ""}], "surfactant": [{"name": "", "amount": "", "unit": ""}], "pressure": "", "temperature": "120\u00b0C", "time": "3 days", "heating rate": "", "cooling rate": "10\u00b0C/h"}]
MUPMEQ01 | [Cu3I3(3-abpt)] n | C12 Cu3 H10 I3 N6 | solvothermal synthesis | CuCl2⋅2H2O | 0.034 g | 3-abpt | 0.048 g | KI | 0.033 g | [6 empty] | 3 days | 120°C |  | solvothermal synthesis | 10.1016/j.poly.2011.05.006 |  | 2011.08 | [{"synthesis method": "solvothermal synthesis", "precursor": [{"name": "CuCl2\u22c52H2O", "amount": "0.034", "unit": "g"}, {"name": "3-abpt", "amount": "0.048", "unit": "g"}, {"name": "KI", "amount": "0.033", "unit": "g"}], "solvent": [{"name": "water", "amount": "4", "unit": "mL"}, {"name": "C2H5OH", "amount": "4", "unit": "mL"}], "reducing agent": [{"name": "", "amount": "", "unit": ""}], "surfactant": [{"name": "", "amount": "", "unit": ""}], "pressure": "", "temperature": "120\u00b0C", "time": "3 days", "heating rate": "", "cooling rate": "10\u00b0C/h"}]
FUYTID01 | [Cu(3-abpt)(SO4)(H2O)] n | C12 Cu1 H12 N6 O5 S1 | solvothermal synthesis | CuSO4⋅5H2O | 0.050 g | 3-abpt | 0.048 g | Na2SO4 | 0.028 g | [6 empty] | 3 days | 120°C |  | solvothermal synthesis | 10.1016/j.poly.2011.05.006 |  | 2011.08 | [{"synthesis method": "solvothermal synthesis", "precursor": [{"name": "CuSO4\u22c55H2O", "amount": "0.050", "unit": "g"}, {"name": "3-abpt", "amount": "0.048", "unit": "g"}, {"name": "Na2SO4", "amount": "0.028", "unit": "g"}], "solvent": [{"name": "water", "amount": "10", "unit": "mL"}], "reducing agent": [{"name": "", "amount": "", "unit": ""}], "surfactant": [{"name": "", "amount": "", "unit": ""}], "pressure": "", "temperature": "120\u00b0C", "time": "3 days", "heating rate": "", "cooling rate": "10\u00b0C/h"}]
XAPSUE | [Cu2(phen)2(μ-ox)]2+ [Al(OH)6Mo6O18] 3- | Al2 C50 Cu4 H76 Mo12 N8 O68 | chemical synthesis | 1,10- phenanthroline | 41 mg | oxalic acid | 17 mg | Cu(NO3)2⋅3H2O | 46.5 mg | Na2MoO4∙2H2O | 0.9 g | Al(NO3)3∙9H2O | 0.56 g | methanol, water, water, dilute HNO3 solution |  | 1 week | room temperature | 2.6 | chemical synthesis, pH adjustment, filtration | 10.1016/j.inoche.2010.12.007 |  | 2011.02 | [{"synthesis method": "chemical synthesis", "precursor": [{"name": "1,10- phenanthroline", "amount": "41", "unit": "mg"}, {"name": "oxalic acid", "amount": "17", "unit": "mg"}, {"name": "Cu(NO3)2\u22c53H2O", "amount": "46.5", "unit": "mg"}, {"name": "Na2MoO4\u22192H2O", "amount": "0.9", "unit": "g"}, {"name": "Al(NO3)3\u22199H2O", "amount": "0.56", "unit": "g"}], "solution": [{"name": "methanol", "amount": "10", "unit": "mL"}, {"name": "water", "amount": "20", "unit": "mL"}, {"name": "water", "amount": "30", "unit": "mL"}, {"name": "dilute HNO3 solution", "amount": "3M", "unit": ""}], "pressure": "", "temperature": "room temperature", "time": "1 week"}, {"synthesis method": "pH adjustment", "pH": "2.6", "modulator": "dilute HNO3 solution (3M)"}, {"synthesis method": "filtration", "time": "15 min", "atmosphere": "", "pressure": ""}]
XAPTAL | [Cu2(phen)2(μ-ox)]2+ [Cr(OH)6Mo6O18]3- | C50 Cr2 Cu4 H80 Mo12 N8 O70 | chemical synthesis | 1,10- phenanthroline | 41 mg | oxalic acid | 17 mg | Cu(NO3)2⋅3H2O | 46.5 mg | Na2MoO4∙2H2O | 0.9 g | Cr(NO3)3∙6H2O | 0.3 g | methanol, water, water, dilute HNO3 solution |  | 1 week | room temperature | 2.0 | chemical synthesis, pH adjustment, filtration | 10.1016/j.inoche.2010.12.007 |  | 2011.02 | [{"synthesis method": "chemical synthesis", "precursor": [{"name": "1,10- phenanthroline", "amount": "41", "unit": "mg"}, {"name": "oxalic acid", "amount": "17", "unit": "mg"}, {"name": "Cu(NO3)2\u22c53H2O", "amount": "46.5", "unit": "mg"}, {"name": "Na2MoO4\u22192H2O", "amount": "0.9", "unit": "g"}, {"name": "Cr(NO3)3\u22196H2O", "amount": "0.3", "unit": "g"}], "solution": [{"name": "methanol", "amount": "10", "unit": "mL"}, {"name": "water", "amount": "20", "unit": "mL"}, {"name": "water", "amount": "30", "unit": "mL"}, {"name": "dilute HNO3 solution", "amount": "3M", "unit": ""}], "pressure": "", "temperature": "room temperature", "time": "1 week"}, {"synthesis method": "pH adjustment", "pH": "2.0", "modulator": "dilute HNO3 solution (3M)"}, {"synthesis method": "filtration", "time": "15 min", "atmosphere": "", "pressure": ""}]
ETOROW | [Tb(CuL)2(Hbtca)(btca)(H2O)] | C52 Cu2 H45 N14 O11 Tb1 | solvothermal synthesis |  |  | CuL | 19.6 mg | H2btca | 16.3 mg | [6 empty] | 72h | 150°C | 7-8 | chemical synthesis, pH adjustment, solvothermal synthesis, washing | 10.1016/j.jssc.2016.08.025 |  | 2016.11 | [{"synthesis method": "chemical synthesis", "precursor": [{"name": "Tb(OAc)3\u22c56H2O", "amount": "16.5", "unit": "mg"}, {"name": "CuL", "amount": "19.6", "unit": "mg"}, {"name": "H2btca", "amount": "16.3", "unit": "mg"}], "solution": [{"name": "H2O", "amount": "10", "unit": "mL"}, {"name": "CH3OH", "amount": "4", "unit": "mL"}], "pressure": "", "temperature": "room temperature", "time": "20 min"}, {"synthesis method": "pH adjustment", "pH": "7-8", "modulator": "triethylamine"}, {"synthesis method": "solvothermal synthesis", "precursor": [{"name": "", "amount": "", "unit": ""}], "solvent": [{"name": "", "amount": "", "unit": ""}], "reducing agent": [{"name": "", "amount": "", "unit": ""}], "surfactant": [{"name": "", "amount": "", "unit": ""}], "pressure": "", "temperature": "150\u00b0C", "time": "72h", "heating rate": "", "cooling rate": "3.5\u00b0Ch-1"}, {"synthesis method": "washing", "washing solution": "water", "amount": ""}]
ETODIC | [Sm(CuL)2(Hbtca)(btca)(H2O)] | C52 Cu2 H45 N14 O11 Sm1 | solvothermal synthesis |  |  | CuL | 19.6 mg | H2btca | 16.3 mg | [6 empty] | 72h | 150°C | 7-8 | chemical synthesis, pH adjustment, solvothermal synthesis, washing | 10.1016/j.jssc.2016.08.025 |  | 2016.11 | [{"synthesis method": "chemical synthesis", "precursor": [{"name": "Sm(NO3)3\u22c56H2O", "amount": "22.9", "unit": "mg"}, {"name": "CuL", "amount": "19.6", "unit": "mg"}, {"name": "H2btca", "amount": "16.3", "unit": "mg"}], "solution": [{"name": "H2O", "amount": "10", "unit": "mL"}, {"name": "CH3OH", "amount": "4", "unit": "mL"}], "pressure": "", "temperature": "room temperature", "time": "20 min"}, {"synthesis method": "pH adjustment", "pH": "7-8", "modulator": "triethylamine"}, {"synthesis method": "solvothermal synthesis", "precursor": [{"name": "", "amount": "", "unit": ""}], "solvent": [{"name": "", "amount": "", "unit": ""}], "reducing agent": [{"name": "", "amount": "", "unit": ""}], "surfactant": [{"name": "", "amount": "", "unit": ""}], "pressure": "", "temperature": "150\u00b0C", "time": "72h", "heating rate": "", "cooling rate": "3.5\u00b0Ch-1"}, {"synthesis method": "washing", "washing solution": "water", "amount": ""}]
ETOSAJ | [Eu(CuL)2(Hbtca)(btca)(H2O)] | C52 Cu2 Eu1 H45 N14 O11 | solvothermal synthesis |  |  | CuL | 19.6 mg | H2btca | 16.3 mg | [6 empty] | 72h | 150°C | 7-8 | chemical synthesis, pH adjustment, solvothermal synthesis, washing | 10.1016/j.jssc.2016.08.025 |  | 2016.11 | [{"synthesis method": "chemical synthesis", "precursor": [{"name": "Eu(NO3)3\u22c56H2O", "amount": "21.9", "unit": "mg"}, {"name": "CuL", "amount": "19.6", "unit": "mg"}, {"name": "H2btca", "amount": "16.3", "unit": "mg"}], "solution": [{"name": "H2O", "amount": "10", "unit": "mL"}, {"name": "CH3OH", "amount": "4", "unit": "mL"}], "pressure": "", "temperature": "room temperature", "time": "20 min"}, {"synthesis method": "pH adjustment", "pH": "7-8", "modulator": "triethylamine"}, {"synthesis method": "solvothermal synthesis", "precursor": [{"name": "", "amount": "", "unit": ""}], "solvent": [{"name": "", "amount": "", "unit": ""}], "reducing agent": [{"name": "", "amount": "", "unit": ""}], "surfactant": [{"name": "", "amount": "", "unit": ""}], "pressure": "", "temperature": "150\u00b0C", "time": "72h", "heating rate": "", "cooling rate": "3.5\u00b0Ch-1"}, {"synthesis method": "washing", "washing solution": "water", "amount": ""}]
ETODOI | [Nd(NiL)(nip)(Rnip)]·0.25H2O·0.25CH3OH | C35.85 H25.70 N6 Nd1 Ni1 O14.50 | solvothermal synthesis |  |  | H2nip | 10.6 mg | NiL | 18.2 mg | [6 empty] | 72h | 150°C | 6-7 | chemical synthesis, pH adjustment, solvothermal synthesis, washing | 10.1016/j.jssc.2016.08.025 |  | 2016.11 | [{"synthesis method": "chemical synthesis", "precursor": [{"name": "Nd(NO3)3\u22c56H2O", "amount": "18.9", "unit": "mg"}, {"name": "H2nip", "amount": "10.6", "unit": "mg"}, {"name": "NiL", "amount": "18.2", "unit": "mg"}], "solution": [{"name": "H2O", "amount": "10", "unit": "mL"}, {"name": "CH3OH", "amount": "4", "unit": "mL"}], "pressure": "", "temperature": "room temperature", "time": "30 min"}, {"synthesis method": "pH adjustment", "pH": "6-7", "modulator": "triethylamine"}, {"synthesis method": "solvothermal synthesis", "precursor": [{"name": "", "amount": "", "unit": ""}], "solvent": [{"name": "", "amount": "", "unit": ""}], "reducing agent": [{"name": "", "amount": "", "unit": ""}], "surfactant": [{"name": "", "amount": "", "unit": ""}], "pressure": "", "temperature": "150\u00b0C", "time": "72h", "heating rate": "", "cooling rate": "3.5\u00b0Ch-1"}, {"synthesis method": "washing", "washing solution": "water", "amount": ""}]
ETODUO | [Nd2(NiL)(nip)3(H2O)] | C43 H31 N7 Nd2 Ni1 O23 | solvothermal synthesis |  |  | H2nip | 10.6 mg | NiL | 18.2 mg | [6 empty] | 72h | 150°C | 7-8 | chemical synthesis, pH adjustment, solvothermal synthesis, washing | 10.1016/j.jssc.2016.08.025 |  | 2016.11 | [{"synthesis method": "chemical synthesis", "precursor": [{"name": "Nd(NO3)3\u22c56H2O", "amount": "18.9", "unit": "mg"}, {"name": "H2nip", "amount": "10.6", "unit": "mg"}, {"name": "NiL", "amount": "18.2", "unit": "mg"}], "solution": [{"name": "H2O", "amount": "10", "unit": "mL"}, {"name": "CH3OH", "amount": "4", "unit": "mL"}], "pressure": "", "temperature": "room temperature", "time": "30 min"}, {"synthesis method": "pH adjustment", "pH": "7-8", "modulator": "triethylamine"}, {"synthesis method": "solvothermal synthesis", "precursor": [{"name": "", "amount": "", "unit": ""}], "solvent": [{"name": "", "amount": "", "unit": ""}], "reducing agent": [{"name": "", "amount": "", "unit": ""}], "surfactant": [{"name": "", "amount": "", "unit": ""}], "pressure": "", "temperature": "150\u00b0C", "time": "72h", "heating rate": "", "cooling rate": "3.5\u00b0Ch-1"}, {"synthesis method": "washing", "washing solution": "water", "amount": ""}]
OPOJUZ | [HNEt3]2[Zn4Cl(POPYH)3] | C69 Cl1 H92 N11 O14 Zn4 | chemical synthesis | POPYH4 | 0.33 g | NEt3 | 0.3 mL | ZnCl2 | 0.14 g |  |  |  |  | CH3CN, CH3CN |  | 3h | 70°C |  | chemical synthesis | 10.1016/j.poly.2010.10.012 |  | 2011.02 | [{"synthesis method": "chemical synthesis", "precursor": [{"name": "POPYH4", "amount": "0.33", "unit": "g"}, {"name": "NEt3", "amount": "0.3", "unit": "mL"}, {"name": "ZnCl2", "amount": "0.14", "unit": "g"}], "solution": [{"name": "CH3CN", "amount": "50", "unit": "mL"}, {"name": "CH3CN", "amount": "10", "unit": "mL"}], "pressure": "", "temperature": "70\u00b0C", "time": "3h"}]
OPOKAG | [HNEt3][PdCl(POPYH2)] | C25 Cl1 H29 N4 O4 Pd1 | chemical synthesis | POPYH4 | 0.66 g | NEt3 | 0.6 mL | PdCl2 | 0.36 g |  |  |  |  | CH3CN, CH3CN |  | 3h | 70°C |  | chemical synthesis | 10.1016/j.poly.2010.10.012 |  | 2011.02 | [{"synthesis method": "chemical synthesis", "precursor": [{"name": "POPYH4", "amount": "0.66", "unit": "g"}, {"name": "NEt3", "amount": "0.6", "unit": "mL"}, {"name": "PdCl2", "amount": "0.36", "unit": "g"}], "solution": [{"name": "CH3CN", "amount": "50", "unit": "mL"}, {"name": "CH3CN", "amount": "10", "unit": "mL"}], "pressure": "", "temperature": "70\u00b0C", "time": "3h"}]
OPOKEK | [HNEt3][Ni(POPYH)] | C25 H31 N4 Ni1 O5.5 | chemical synthesis | NiCl2⋅6H2O | 0.48 g | [8 empty] | acetonitrile |  |  |  |  | chemical synthesis | 10.1016/j.poly.2010.10.012 |  | 2011.02 | [{"synthesis method": "chemical synthesis", "precursor": [{"name": "NiCl2\u22c56H2O", "amount": "0.48", "unit": "g"}], "solution": [{"name": "acetonitrile", "amount": "", "unit": ""}], "pressure": "", "temperature": "", "time": ""}]
OPOKIO | K[Ni(POPYH)] | C21 H20 K1 N3 Ni1 O6 | chemical synthesis | NiCl2⋅6H2O | 0.48 g | KOH | 0.25 g | [6 empty] | methanol |  |  |  |  | chemical synthesis | 10.1016/j.poly.2010.10.012 |  | 2011.02 | [{"synthesis method": "chemical synthesis", "precursor": [{"name": "NiCl2\u22c56H2O", "amount": "0.48", "unit": "g"}, {"name": "KOH", "amount": "0.25", "unit": "g"}], "solution": [{"name": "methanol", "amount": "", "unit": ""}], "pressure": "", "temperature": "", "time": ""}]
NALQAU | [Cd2(oba)2(IP)2(H2O)] | C27 Cd1 H18 N4 O6 | solvothermal synthesis | Cd(Ac)2⋅2H2O | 0.2 mmol | H2oba | 0.3 mmol | IP | 0.3 mmol | [6 empty] | 72h | 160°C |  | solvothermal synthesis | 10.1016/j.ica.2011.09.053 |  | 2012.03 | [{"synthesis method": "solvothermal synthesis", "precursor": [{"name": "Cd(Ac)2\u22c52H2O", "amount": "0.2", "unit": "mmol"}, {"name": "H2oba", "amount": "0.3", "unit": "mmol"}, {"name": "IP", "amount": "0.3", "unit": "mmol"}], "solvent": [{"name": "H2O", "amount": "6", "unit": "mL"}, {"name": "CH3OH", "amount": "6", "unit": "mL"}], "reducing agent": [{"name": "", "amount": "", "unit": ""}], "surfactant": [{"name": "", "amount": "", "unit": ""}], "pressure": "", "temperature": "160\u00b0C", "time": "72h", "heating rate": "", "cooling rate": ""}]
MAVNAA | [Mn2(IP)4(oba)2]·(oba)(H2O)2 | C94 H60 Mn2 N16 O19 | solvothermal synthesis | Cd(Ac)2⋅2H2O | 0.2 mmol | H2oba | 0.3 mmol | IP | 0.3 mmol | [6 empty] | 72h | 160°C |  | solvothermal synthesis | 10.1016/j.ica.2011.09.053 |  | 2012.03 | [{"synthesis method": "solvothermal synthesis", "precursor": [{"name": "Cd(Ac)2\u22c52H2O", "amount": "0.2", "unit": "mmol"}, {"name": "H2oba", "amount": "0.3", "unit": "mmol"}, {"name": "IP", "amount": "0.3", "unit": "mmol"}], "solvent": [{"name": "H2O", "amount": "6", "unit": "mL"}, {"name": "CH3OH", "amount": "6", "unit": "mL"}], "reducing agent": [{"name": "", "amount": "", "unit": ""}], "surfactant": [{"name": "", "amount": "", "unit": ""}], "pressure": "", "temperature": "160\u00b0C", "time": "72h", "heating rate": "", "cooling rate": ""}]
KUNVOF | [Zn(L)2] | C32 H24 N6 O4 Zn1 | solvothermal synthesis | Zn(OAc)2⋅2H2O | 0.2 mmol | L | 0.1 mmol | [8 empty] | 72h | 150°C |  | solvothermal synthesis | 10.1016/j.jssc.2010.01.027 |  | 2010.04 | [{"synthesis method": "solvothermal synthesis", "precursor": [{"name": "Zn(OAc)2\u22c52H2O", "amount": "0.2", "unit": "mmol"}, {"name": "L", "amount": "0.1", "unit": "mmol"}], "solvent": [{"name": "distilled water", "amount": "10", "unit": "mL"}], "reducing agent": [{"name": "", "amount": "", "unit": ""}], "surfactant": [{"name": "", "amount": "", "unit": ""}], "pressure": "", "temperature": "150\u00b0C", "time": "72h", "heating rate": "", "cooling rate": "5\u00b0C/h"}]
KUNVUL | [Zn2( μ 3 -OH)L(m -BDC)] | C24 H17 N3 O7 Zn2 | solvothermal synthesis | Zn(OAc)2⋅2H2O | 0.2 mmol | m-H2BDC | 0.1 mmol | L | 0.1 mmol | [6 empty] | 72h | 150°C |  | solvothermal synthesis | 10.1016/j.jssc.2010.01.027 |  | 2010.04 | [{"synthesis method": "solvothermal synthesis", "precursor": [{"name": "Zn(OAc)2\u22c52H2O", "amount": "0.2", "unit": "mmol"}, {"name": "m-H2BDC", "amount": "0.1", "unit": "mmol"}, {"name": "L", "amount": "0.1", "unit": "mmol"}], "solvent": [{"name": "distilled water", "amount": "10", "unit": "mL"}], "reducing agent": [{"name": "", "amount": "", "unit": ""}], "surfactant": [{"name": "", "amount": "", "unit": ""}], "pressure": "", "temperature": "150\u00b0C", "time": "72h", "heating rate": "", "cooling rate": "5\u00b0C/h"}]
KUNWAS | [Zn2( μ 3 -OH)L(p -BDC)] | C24 H19 N3 O8 Zn2 | solvothermal synthesis | Zn(OAc)2⋅2H2O | 0.2 mmol | p-H2BDC | 0.1 mmol | L | 0.1 mmol | [6 empty] | 72h | 150°C |  | solvothermal synthesis | 10.1016/j.jssc.2010.01.027 |  | 2010.04 | [{"synthesis method": "solvothermal synthesis", "precursor": [{"name": "Zn(OAc)2\u22c52H2O", "amount": "0.2", "unit": "mmol"}, {"name": "p-H2BDC", "amount": "0.1", "unit": "mmol"}, {"name": "L", "amount": "0.1", "unit": "mmol"}], "solvent": [{"name": "distilled water", "amount": "10", "unit": "mL"}], "reducing agent": [{"name": "", "amount": "", "unit": ""}], "surfactant": [{"name": "", "amount": "", "unit": ""}], "pressure": "", "temperature": "150\u00b0C", "time": "72h", "heating rate": "", "cooling rate": "5\u00b0C/h"}]
OBOFET | [Cd2(L)2Cl2] n | C44 Cd2 Cl2 H30 N6 O5 | solvothermal synthesis | CdCl2⋅2.5H2O | 11.4 mg | HL | 17.8 mg | [8 empty] | 72h | 180°C | 6.0 | solvothermal synthesis, pH adjustment, washing, drying | 10.1016/j.poly.2016.12.022 |  | 2017.03 | [{"synthesis method": "solvothermal synthesis", "precursor": [{"name": "CdCl2\u22c52.5H2O", "amount": "11.4", "unit": "mg"}, {"name": "HL", "amount": "17.8", "unit": "mg"}], "solvent": [{"name": "H2O", "amount": "10", "unit": "mL"}], "reducing agent": [{"name": "", "amount": "", "unit": ""}], "surfactant": [{"name": "", "amount": "", "unit": ""}], "pressure": "", "temperature": "180\u00b0C", "time": "72h", "heating rate": "2.5\u00b0C/h", "cooling rate": ""}, {"synthesis method": "pH adjustment", "pH": "6.0", "modulator": "0.5molL-1 NaOH aqueous solution"}, {"synthesis method": "washing", "washing solution": "distilled water", "amount": "5mL"}, {"synthesis method": "drying", "pressure": "", "temperature": "", "atmosphere": "air", "time": ""}]
OBOFIX | [Cd(L)Cl(H2O)] n ·n[Cd(HL)Cl2] | C44 Cd2 Cl3 H33 N6 O6 | solvothermal synthesis | CdCl2⋅2.5H2O | 11.4 mg | HL | 17.8 mg | [8 empty] | 72h | 180°C | 3.5 | solvothermal synthesis, pH adjustment, washing, drying | 10.1016/j.poly.2016.12.022 |  | 2017.03 | [{"synthesis method": "solvothermal synthesis", "precursor": [{"name": "CdCl2\u22c52.5H2O", "amount": "11.4", "unit": "mg"}, {"name": "HL", "amount": "17.8", "unit": "mg"}], "solvent": [{"name": "H2O", "amount": "10", "unit": "mL"}], "reducing agent": [{"name": "", "amount": "", "unit": ""}], "surfactant": [{"name": "", "amount": "", "unit": ""}], "pressure": "", "temperature": "180\u00b0C", "time": "72h", "heating rate": "2.5\u00b0C/h", "cooling rate": ""}, {"synthesis method": "pH adjustment", "pH": "3.5", "modulator": "0.5molL-1 NaOH aqueous solution"}, {"synthesis method": "washing", "washing solution": "distilled water", "amount": "5mL"}, {"synthesis method": "drying", "pressure": "", "temperature": "", "atmosphere": "air", "time": ""}]
CAPJUB | [Cd3(L)(1,4-bdc)2.5] n ·4nH2O | C42 Cd3 H32 N3 O15 | solvothermal synthesis | CdCl2⋅2.5H2O | 11.4 mg | HL | 17.8 mg | H2(1,4-bdc) | 0.83 mg | [6 empty] | 72h | 180°C | 6.0 | solvothermal synthesis, pH adjustment, washing, drying | 10.1016/j.poly.2016.12.022 |  | 2017.03 | [{"synthesis method": "solvothermal synthesis", "precursor": [{"name": "CdCl2\u22c52.5H2O", "amount": "11.4", "unit": "mg"}, {"name": "HL", "amount": "17.8", "unit": "mg"}, {"name": "H2(1,4-bdc)", "amount": "0.83", "unit": "mg"}], "solvent": [{"name": "H2O", "amount": "10", "unit": "mL"}], "reducing agent": [{"name": "", "amount": "", "unit": ""}], "surfactant": [{"name": "", "amount": "", "unit": ""}], "pressure": "", "temperature": "180\u00b0C", "time": "72h", "heating rate": "2.5\u00b0C/h", "cooling rate": ""}, {"synthesis method": "pH adjustment", "pH": "6.0", "modulator": "0.5molL-1 NaOH aqueous solution"}, {"synthesis method": "washing", "washing solution": "distilled water", "amount": "5mL"}, {"synthesis method": "drying", "pressure": "", "temperature": "", "atmosphere": "air", "time": ""}]
CAPKAI | [Cd2(L)(HL)(1,3,5-btc)] n ·2nH2O | C53 Cd2 H36 N6 O12 | solvothermal synthesis | CdCl2⋅2.5H2O | 11.4 mg | HL | 17.8 mg | H3(1,3,5-btc) | 10.5 mg | [6 empty] | 72h | 180°C | 3.5 | solvothermal synthesis, pH adjustment, washing, drying | 10.1016/j.poly.2016.12.022 |  | 2017.03 | [{"synthesis method": "solvothermal synthesis", "precursor": [{"name": "CdCl2\u22c52.5H2O", "amount": "11.4", "unit": "mg"}, {"name": "HL", "amount": "17.8", "unit": "mg"}, {"name": "H3(1,3,5-btc)", "amount": "10.5", "unit": "mg"}], "solvent": [{"name": "H2O", "amount": "10", "unit": "mL"}], "reducing agent": [{"name": "", "amount": "", "unit": ""}], "surfactant": [{"name": "", "amount": "", "unit": ""}], "pressure": "", "temperature": "180\u00b0C", "time": "72h", "heating rate": "2.5\u00b0C/h", "cooling rate": ""}, {"synthesis method": "pH adjustment", "pH": "3.5", "modulator": "0.5molL-1 NaOH aqueous solution"}, {"synthesis method": "washing", "washing solution": "distilled water", "amount": "5mL"}, {"synthesis method": "drying", "pressure": "", "temperature": "", "atmosphere": "air", "time": ""}]
CAPKEM | [Cd2(L)2(SO4)] n ·2nH2O | C44 Cd2 H30 N6 O10 S1 | solvothermal synthesis | CdSO4⋅8/3H2O | 12.8 mg | HL | 17.8 mg | [8 empty] | 72h | 180°C | 6.0 | solvothermal synthesis, pH adjustment, washing, drying | 10.1016/j.poly.2016.12.022 |  | 2017.03 | [{"synthesis method": "solvothermal synthesis", "precursor": [{"name": "CdSO4\u22c58/3H2O", "amount": "12.8", "unit": "mg"}, {"name": "HL", "amount": "17.8", "unit": "mg"}], "solvent": [{"name": "H2O", "amount": "10", "unit": "mL"}], "reducing agent": [{"name": "", "amount": "", "unit": ""}], "surfactant": [{"name": "", "amount": "", "unit": ""}], "pressure": "", "temperature": "180\u00b0C", "time": "72h", "heating rate": "2.5\u00b0C/h", "cooling rate": ""}, {"synthesis method": "pH adjustment", "pH": "6.0", "modulator": "0.5molL-1 NaOH aqueous solution"}, {"synthesis method": "washing", "washing solution": "distilled water", "amount": "5mL"}, {"synthesis method": "drying", "pressure": "", "temperature": "", "atmosphere": "air", "time": ""}]
OPIRIQ | [Mg(pytza)2]n | C16 H12 Mg1 N10 O4 | solvothermal synthesis | Hpytza | 0.0205 g | KOH | 0.2 M | Mg(NO3)2⋅6H2O | 0.0256 g | [6 empty] | 48h | 120°C |  | solvothermal synthesis | 10.1016/j.ica.2016.06.015 |  | 2016.08 | [{"synthesis method": "solvothermal synthesis", "precursor": [{"name": "Hpytza", "amount": "0.0205", "unit": "g"}, {"name": "KOH", "amount": "0.2", "unit": "M"}, {"name": "Mg(NO3)2\u22c56H2O", "amount": "0.0256", "unit": "g"}], "solvent": [{"name": "distilled water", "amount": "1", "unit": "mL"}, {"name": "ethanol", "amount": "5", "unit": "mL"}], "reducing agent": [{"name": "", "amount": "", "unit": ""}], "surfactant": [{"name": "", "amount": "", "unit": ""}], "pressure": "", "temperature": "120\u00b0C", "time": "48h", "heating rate": "", "cooling rate": ""}]
OPIROW | [Ca(pytza)2(H2O)2]n·3nH2O | C16 Ca1 H22 N10 O9 | solvothermal synthesis | Hpytza | 0.0205 g | KOH | 0.2 M | Ca(NO3)2⋅6H2O | 0.0256 g | [6 empty] | 48h | 120°C |  | solvothermal synthesis | 10.1016/j.ica.2016.06.015 |  | 2016.08 | [{"synthesis method": "solvothermal synthesis", "precursor": [{"name": "Hpytza", "amount": "0.0205", "unit": "g"}, {"name": "KOH", "amount": "0.2", "unit": "M"}, {"name": "Ca(NO3)2\u22c56H2O", "amount": "0.0256", "unit": "g"}], "solvent": [{"name": "distilled water", "amount": "1", "unit": "mL"}, {"name": "ethanol", "amount": "3", "unit": "mL"}], "reducing agent": [{"name": "", "amount": "", "unit": ""}], "surfactant": [{"name": "", "amount": "", "unit": ""}], "pressure": "", "temperature": "120\u00b0C", "time": "48h", "heating rate": "", "cooling rate": ""}]
OPIRUC | [Sr(pytza)2(H2O)2]n | C16 H16 N10 O6 Sr1 | solvothermal synthesis | Hpytza | 0.0205 g | KOH | 0.2 M | Sr(NO3)2⋅6H2O | 0.0256 g | [6 empty] | 48h | 120°C |  | solvothermal synthesis | 10.1016/j.ica.2016.06.015 |  | 2016.08 | [{"synthesis method": "solvothermal synthesis", "precursor": [{"name": "Hpytza", "amount": "0.0205", "unit": "g"}, {"name": "KOH", "amount": "0.2", "unit": "M"}, {"name": "Sr(NO3)2\u22c56H2O", "amount": "0.0256", "unit": "g"}], "solvent": [{"name": "distilled water", "amount": "4", "unit": "mL"}, {"name": "ethanol", "amount": "1", "unit": "mL"}], "reducing agent": [{"name": "", "amount": "", "unit": ""}], "surfactant": [{"name": "", "amount": "", "unit": ""}], "pressure": "", "temperature": "120\u00b0C", "time": "48h", "heating rate": "", "cooling rate": ""}]
OPISAJ | [Ba(pytza)2(H2O)2]n | Ba1 C16 H18 N10 O7 | solvothermal synthesis | Hpytza | 0.0205 g | KOH | 0.2 M | Ba(NO3)2⋅6H2O | 0.0256 g | [6 empty] | 48h | 120°C |  | solvothermal synthesis | 10.1016/j.ica.2016.06.015 |  | 2016.08 | [{"synthesis method": "solvothermal synthesis", "precursor": [{"name": "Hpytza", "amount": "0.0205", "unit": "g"}, {"name": "KOH", "amount": "0.2", "unit": "M"}, {"name": "Ba(NO3)2\u22c56H2O", "amount": "0.0256", "unit": "g"}], "solvent": [{"name": "distilled water", "amount": "4", "unit": "mL"}, {"name": "ethanol", "amount": "1", "unit": "mL"}], "reducing agent": [{"name": "", "amount": "", "unit": ""}], "surfactant": [{"name": "", "amount": "", "unit": ""}], "pressure": "", "temperature": "120\u00b0C", "time": "48h", "heating rate": "", "cooling rate": ""}]
TUMJUI | [Cu(NH3)4(μ-na)][Pd(CN)4] n | C4 C6 Cu1 H18 N4 N6 O1 Pd1 | chemical synthesis | Cu[Pd(CN)4]⋅H2O | 0.292 g | na | 0.244 g | ammonium hydroxide | 4 mmol |  |  |  |  | water, ethanol |  | 4h | 55°C |  | chemical synthesis | 10.1016/j.molstruc.2015.04.046 |  | 2015.09 | [{"synthesis method": "chemical synthesis", "precursor": [{"name": "Cu[Pd(CN)4]\u22c5H2O", "amount": "0.292", "unit": "g"}, {"name": "na", "amount": "0.244", "unit": "g"}, {"name": "ammonium hydroxide", "amount": "4", "unit": "mmol"}], "solution": [{"name": "water", "amount": "10", "unit": "mL"}, {"name": "ethanol", "amount": "10", "unit": "mL"}], "pressure": "", "temperature": "55\u00b0C", "time": "4h"}]
TUMKAP | [Cu(NH3)2(ina)2Pd(μ-CN)2(CN)2] n | C4 C6 Cu1 H18 N4 N6 O1 Pt1 | chemical synthesis | Cu[Pt(CN)4]⋅H2O | 0.380 g | [8 empty] | water, ethanol |  | 4h | 55°C |  | chemical synthesis | 10.1016/j.molstruc.2015.04.046 |  | 2015.09 | [{"synthesis method": "chemical synthesis", "precursor": [{"name": "Cu[Pt(CN)4]\u22c5H2O", "amount": "0.380", "unit": "g"}], "solution": [{"name": "water", "amount": "10", "unit": "mL"}, {"name": "ethanol", "amount": "10", "unit": "mL"}], "pressure": "", "temperature": "55\u00b0C", "time": "4h"}]
TUMKET | [Cu(NH3)2(ina)2Pd(μ-CN)2(CN)2] n | C16 Cu1 H18 N10 O2 Pd1 | chemical synthesis | Cu[Pd(CN)4]⋅H2O | 0.292 g | [8 empty] | water, ethanol |  | 4h | 55°C |  | chemical synthesis | 10.1016/j.molstruc.2015.04.046 |  | 2015.09 | [{"synthesis method": "chemical synthesis", "precursor": [{"name": "Cu[Pd(CN)4]\u22c5H2O", "amount": "0.292", "unit": "g"}], "solution": [{"name": "water", "amount": "10", "unit": "mL"}, {"name": "ethanol", "amount": "10", "unit": "mL"}], "pressure": "", "temperature": "55\u00b0C", "time": "4h"}]
OTUGIU | [Co(NIT4Py)2(e,e-trans-1,4-chdc)(H2O)2] n | C32 Co1 H46 N6 O10 | chemical synthesis | cis- and trans-1,4-cyclohexanedicarboxylic acid | 0.017 g | NaOH | 0.008 g | Co(NO3)⋅6H2O | 0.029 g | NIT4Py | 0.047 g |  |  | water |  | 3h | room temperature |  | chemical synthesis | 10.1016/j.ica.2011.05.026 |  | 2011.09 | [{"synthesis method": "chemical synthesis", "precursor": [{"name": "cis- and trans-1,4-cyclohexanedicarboxylic acid", "amount": "0.017", "unit": "g"}, {"name": "NaOH", "amount": "0.008", "unit": "g"}, {"name": "Co(NO3)\u22c56H2O", "amount": "0.029", "unit": "g"}, {"name": "NIT4Py", "amount": "0.047", "unit": "g"}], "solution": [{"name": "water", "amount": "15", "unit": "mL"}], "pressure": "", "temperature": "room temperature", "time": "3h"}]
OTUGOA | [Ni(NIT4Py)2(e,e-trans-1,4-chdc)(H2O)2] n | C32 H46 N6 Ni1 O10 | chemical synthesis | cis- and trans-1,4-cyclohexanedicarboxylic acid | 0.017 g | NaOH | 0.008 g | NiCl2⋅6H2O | 0.024 g | NIT4Py | 0.047 g |  |  | water |  | 3h | room temperature |  | chemical synthesis | 10.1016/j.ica.2011.05.026 |  | 2011.09 | [{"synthesis method": "chemical synthesis", "precursor": [{"name": "cis- and trans-1,4-cyclohexanedicarboxylic acid", "amount": "0.017", "unit": "g"}, {"name": "NaOH", "amount": "0.008", "unit": "g"}, {"name": "NiCl2\u22c56H2O", "amount": "0.024", "unit": "g"}, {"name": "NIT4Py", "amount": "0.047", "unit": "g"}], "solution": [{"name": "water", "amount": "15", "unit": "mL"}], "pressure": "", "temperature": "room temperature", "time": "3h"}]
OTUGEQ | [Zn(NIT4Py)2(e,e-trans-1,4-chdc)(H2O)2] n | C32 H46 N6 O10 Zn1 | chemical synthesis | cis- and trans-1,4-cyclohexanedicarboxylic acid | 0.017 g | NaOH | 0.008 g | Zn(NO3)⋅6H2O | 0.030 g | NIT4Py | 0.047 g |  |  | water |  | 3h | room temperature |  | chemical synthesis | 10.1016/j.ica.2011.05.026 |  | 2011.09 | [{"synthesis method": "chemical synthesis", "precursor": [{"name": "cis- and trans-1,4-cyclohexanedicarboxylic acid", "amount": "0.017", "unit": "g"}, {"name": "NaOH", "amount": "0.008", "unit": "g"}, {"name": "Zn(NO3)\u22c56H2O", "amount": "0.030", "unit": "g"}, {"name": "NIT4Py", "amount": "0.047", "unit": "g"}], "solution": [{"name": "water", "amount": "15", "unit": "mL"}], "pressure": "", "temperature": "room temperature", "time": "3h"}]
METKIG | [MnII(DMeDPQ)(μ1,5-dca)2]n | C24 H16 Mn1 N10 | chemical synthesis | DMeDPQ | 0.156 g | Mn(ClO4)2 ⋅6H2O | 0.362 g | sodium dicyanamide | 0.178 g |  |  |  |  | methanol, water |  | 4h | room temperature |  | chemical synthesis, filtration, washing | 10.1016/j.poly.2006.06.019 |  | 2006.12 | [{"synthesis method": "chemical synthesis", "precursor": [{"name": "DMeDPQ", "amount": "0.156", "unit": "g"}, {"name": "Mn(ClO4)2 \u22c56H2O", "amount": "0.362", "unit": "g"}, {"name": "sodium dicyanamide", "amount": "0.178", "unit": "g"}], "solution": [{"name": "methanol", "amount": "25", "unit": "ml"}, {"name": "water", "amount": "5", "unit": "ml"}], "pressure": "", "temperature": "room temperature", "time": "4h"}, {"synthesis method": "filtration", "time": "", "atmosphere": "", "pressure": ""}, {"synthesis method": "washing", "washing solution": "methanol", "amount": ""}]
METKOM | [Mn2II(TPT)2(μ1,5-dca)2(H2O)2](ClO4)2 | C40 Cl2 H28 Mn2 N18 O10 | chemical synthesis | TPT |  | Mn(ClO4)2 ⋅6H2O | 0.362 g | sodium dicyanamide | 0.178 g |  |  |  |  | methanol, water |  | 4h | room temperature |  | chemical synthesis, filtration, washing | 10.1016/j.poly.2006.06.019 |  | 2006.12 | [{"synthesis method": "chemical synthesis", "precursor": [{"name": "TPT", "amount": "", "unit": ""}, {"name": "Mn(ClO4)2 \u22c56H2O", "amount": "0.362", "unit": "g"}, {"name": "sodium dicyanamide", "amount": "0.178", "unit": "g"}], "solution": [{"name": "methanol", "amount": "25", "unit": "ml"}, {"name": "water", "amount": "5", "unit": "ml"}], "pressure": "", "temperature": "room temperature", "time": "4h"}, {"synthesis method": "filtration", "time": "", "atmosphere": "", "pressure": ""}, {"synthesis method": "washing", "washing solution": "methanol", "amount": ""}]
RIBNUO | [Zn(22dmg)(dpa)]n | C17 H19 N3 O4 Zn1 | solvothermal synthesis | Zn(NO3)2⋅6H2O | 83 mg | dpa | 48 mg | 2,2-dimethylglutaric acid | 62 mg | [6 empty] | 48h | 120°C |  | solvothermal synthesis, washing, drying | 10.1016/j.jssc.2018.06.034 |  | 2018.10 | [{"synthesis method": "solvothermal synthesis", "precursor": [{"name": "Zn(NO3)2\u22c56H2O", "amount": "83", "unit": "mg"}, {"name": "dpa", "amount": "48", "unit": "mg"}, {"name": "2,2-dimethylglutaric acid", "amount": "62", "unit": "mg"}], "solvent": [{"name": "distilled H2O", "amount": "10", "unit": "mL"}, {"name": "1M NaOH", "amount": "0.55", "unit": "mL"}], "reducing agent": [{"name": "", "amount": "", "unit": ""}], "surfactant": [{"name": "", "amount": "", "unit": ""}], "pressure": "", "temperature": "120\u00b0C", "time": "48h", "heating rate": "", "cooling rate": "3h"}, {"synthesis method": "washing", "washing solution": "distilled water, ethanol, and acetone", "amount": ""}, {"synthesis method": "drying", "pressure": "", "temperature": "", "atmosphere": "air", "time": "one hour"}]
RIBPAW | [Zn(33dmg)(dpa)]n | C34 H38 N6 O8 Zn2 | solvothermal synthesis | Zn(NO3)2⋅6H2O | 83 mg | dpa | 48 mg | 3,3-dimethylglutaric acid | 62 mg | [6 empty] | 48h | 120°C |  | solvothermal synthesis, washing, drying | 10.1016/j.jssc.2018.06.034 |  | 2018.10 | [{"synthesis method": "solvothermal synthesis", "precursor": [{"name": "Zn(NO3)2\u22c56H2O", "amount": "83", "unit": "mg"}, {"name": "dpa", "amount": "48", "unit": "mg"}, {"name": "3,3-dimethylglutaric acid", "amount": "62", "unit": "mg"}], "solvent": [{"name": "distilled H2O", "amount": "10", "unit": "mL"}, {"name": "1M NaOH", "amount": "0.55", "unit": "mL"}], "reducing agent": [{"name": "", "amount": "", "unit": ""}], "surfactant": [{"name": "", "amount": "", "unit": ""}], "pressure": "", "temperature": "120\u00b0C", "time": "48h", "heating rate": "", "cooling rate": "3h"}, {"synthesis method": "washing", "washing solution": "distilled water, ethanol, and acetone", "amount": ""}, {"synthesis method": "drying", "pressure": "", "temperature": "", "atmosphere": "air", "time": "one hour"}]
RIBPEA | [Zn(3mad)(dpa)]n | C17 H19 N3 O4 Zn1 | solvothermal synthesis | Zn(NO3)2⋅6H2O | 83 mg | dpa | 48 mg | 3-methyladipic acid | 62 mg | [6 empty] | 48h | 120°C |  | solvothermal synthesis, washing, drying | 10.1016/j.jssc.2018.06.034 |  | 2018.10 | [{"synthesis method": "solvothermal synthesis", "precursor": [{"name": "Zn(NO3)2\u22c56H2O", "amount": "83", "unit": "mg"}, {"name": "dpa", "amount": "48", "unit": "mg"}, {"name": "3-methyladipic acid", "amount": "62", "unit": "mg"}], "solvent": [{"name": "distilled H2O", "amount": "10", "unit": "mL"}, {"name": "1M NaOH", "amount": "0.55", "unit": "mL"}], "reducing agent": [{"name": "", "amount": "", "unit": ""}], "surfactant": [{"name": "", "amount": "", "unit": ""}], "pressure": "", "temperature": "120\u00b0C", "time": "48h", "heating rate": "", "cooling rate": "3h"}, {"synthesis method": "washing", "washing solution": "distilled water, ethanol, and acetone", "amount": ""}, {"synthesis method": "drying", "pressure": "", "temperature": "", "atmosphere": "air", "time": "one hour"}]
RIBPIE | [Cd(33dmg)(dpa)]n | C136 Cd8 H152 N24 O32 | solvothermal synthesis | Cd(NO3)2⋅4H2O | 86 mg | dpa | 48 mg | 3,3-dimethylglutaric acid | 62 mg | [6 empty] | 72h | 120°C |  | solvothermal synthesis, washing, drying | 10.1016/j.jssc.2018.06.034 |  | 2018.10 | [{"synthesis method": "solvothermal synthesis", "precursor": [{"name": "Cd(NO3)2\u22c54H2O", "amount": "86", "unit": "mg"}, {"name": "dpa", "amount": "48", "unit": "mg"}, {"name": "3,3-dimethylglutaric acid", "amount": "62", "unit": "mg"}], "solvent": [{"name": "distilled H2O", "amount": "10", "unit": "mL"}, {"name": "1M NaOH", "amount": "0.55", "unit": "mL"}], "reducing agent": [{"name": "", "amount": "", "unit": ""}], "surfactant": [{"name": "", "amount": "", "unit": ""}], "pressure": "", "temperature": "120\u00b0C", "time": "72h", "heating rate": "", "cooling rate": "3h"}, {"synthesis method": "washing", "washing solution": "distilled water, ethanol, and acetone", "amount": ""}, {"synthesis method": "drying", "pressure": "", "temperature": "", "atmosphere": "air", "time": "one hour"}]
DEBXAK | [Zn(BohH+)Cl3] | C18 Cl3 H27 N6 O2 Zn1 | chemical synthesis | ZnCl2 ⋅1.5H2O | 1 mmol | Bohemine | 1 mmol | [6 empty] | 0.1M HCl |  | 4h | 80°C |  | chemical synthesis, filtration, washing, drying | 10.1016/j.jinorgbio.2005.07.006 |  | 2006.02 | [{"synthesis method": "chemical synthesis", "precursor": [{"name": "ZnCl2 \u22c51.5H2O", "amount": "1", "unit": "mmol"}, {"name": "Bohemine", "amount": "1", "unit": "mmol"}], "solution": [{"name": "0.1M HCl", "amount": "30", "unit": "ml"}], "pressure": "", "temperature": "80\u00b0C", "time": "4h"}, {"synthesis method": "filtration", "time": "", "atmosphere": "", "pressure": ""}, {"synthesis method": "washing", "washing solution": "0.1M HCl", "amount": "5ml"}, {"synthesis method": "drying", "pressure": "", "temperature": "", "atmosphere": "vacuum", "time": ""}]
DEBXEO | [Zn(iprOloH+)Cl3] | C17 Cl3 H25 N6 O2 Zn1 | chemical synthesis | ZnCl2 ⋅1.5H2O | 1 mmol | iprOlo | 1 mmol | [6 empty] | 0.1M HCl |  | 4h | 80°C |  | chemical synthesis, filtration, washing, drying | 10.1016/j.jinorgbio.2005.07.006 |  | 2006.02 | [{"synthesis method": "chemical synthesis", "precursor": [{"name": "ZnCl2 \u22c51.5H2O", "amount": "1", "unit": "mmol"}, {"name": "iprOlo", "amount": "1", "unit": "mmol"}], "solution": [{"name": "0.1M HCl", "amount": "30", "unit": "ml"}], "pressure": "", "temperature": "80\u00b0C", "time": "4h"}, {"synthesis method": "filtration", "time": "", "atmosphere": "", "pressure": ""}, {"synthesis method": "washing", "washing solution": "0.1M HCl", "amount": "5ml"}, {"synthesis method": "drying", "pressure": "", "temperature": "", "atmosphere": "vacuum", "time": ""}]
OHUGAZ | Zn4(L)4Cl2(μ 3-OH)2·4CH3CN | C16 Cl1 H17 N6 O3 Zn2 | chemical synthesis | syn-Pyridin-2-aldoxim | 0.13 g | ZnCl2 | 0.14 g | [6 empty] | alcohol, acetonitrile |  | 6 h | room temperature |  | chemical synthesis, filtration, evaporation | 10.1016/S1387-7003(03)00137-0 |  | 2003.07 | [{"synthesis method": "chemical synthesis", "precursor": [{"name": "syn-Pyridin-2-aldoxim", "amount": "0.13", "unit": "g"}, {"name": "ZnCl2", "amount": "0.14", "unit": "g"}], "solution": [{"name": "alcohol", "amount": "10", "unit": "ml"}, {"name": "acetonitrile", "amount": "10", "unit": "ml"}], "pressure": "", "temperature": "room temperature", "time": "6 h"}, {"synthesis method": "filtration", "time": "", "atmosphere": "", "pressure": ""}, {"synthesis method": "evaporation", "time": "3 days", "atmosphere": "", "pressure": ""}]
OHUGED | Mn(HL)(SO4)(H2O) | C6 H8 Mn1 N2 O6 S1 | chemical synthesis | syn-Pyridin-2-aldoxim | 0.13 g | ZnCl2 | 0.14 g | [6 empty] | alcohol, acetonitrile |  | 6 h | room temperature |  | chemical synthesis, filtration, evaporation | 10.1016/S1387-7003(03)00137-0 |  | 2003.07 | [{"synthesis method": "chemical synthesis", "precursor": [{"name": "syn-Pyridin-2-aldoxim", "amount": "0.13", "unit": "g"}, {"name": "ZnCl2", "amount": "0.14", "unit": "g"}], "solution": [{"name": "alcohol", "amount": "10", "unit": "ml"}, {"name": "acetonitrile", "amount": "10", "unit": "ml"}], "pressure": "", "temperature": "room temperature", "time": "6 h"}, {"synthesis method": "filtration", "time": "", "atmosphere": "", "pressure": ""}, {"synthesis method": "evaporation", "time": "3 days", "atmosphere": "", "pressure": ""}]
ELEVAS | [Cd(L)](NO3)2 | C14 Cd1 H20 N6 O7 | chemical synthesis | Cd(NO3)2 | 11.8 mg | L | 12.1 mg | [6 empty] | ethanol |  | 1 week |  |  | chemical synthesis, filtration, washing | 10.1016/S0020-1693(03)00244-5 |  | 2003.09 | [{"synthesis method": "chemical synthesis", "precursor": [{"name": "Cd(NO3)2", "amount": "11.8", "unit": "mg"}, {"name": "L", "amount": "12.1", "unit": "mg"}], "solution": [{"name": "ethanol", "amount": "3", "unit": "mL"}], "pressure": "", "temperature": "", "time": "1 week"}, {"synthesis method": "filtration", "time": "", "atmosphere": "", "pressure": ""}, {"synthesis method": "washing", "washing solution": "ethanol", "amount": ""}]
ELEVEW | [Ag3(L)2](CF3SO3)3 | Ag3 C31 F9 H36 N8 O9 S3 | chemical synthesis | L | 12.1 mg | CF3SO3Ag | 12.9 mg | [6 empty] | methanol, acetonitrile |  |  |  |  | chemical synthesis | 10.1016/S0020-1693(03)00244-5 |  | 2003.09 | [{"synthesis method": "chemical synthesis", "precursor": [{"name": "L", "amount": "12.1", "unit": "mg"}, {"name": "CF3SO3Ag", "amount": "12.9", "unit": "mg"}], "solution": [{"name": "methanol", "amount": "3", "unit": "mL"}, {"name": "acetonitrile", "amount": "3", "unit": "mL"}], "pressure": "", "temperature": "", "time": ""}]
KEZLAF | [Zn2(mbdc)2(bix)2]n | C44 H36 N8 O8 Zn2 | solvothermal synthesis | Zn(NO3)2⋅6H2O | 0.03 g | H2mbdc | 0.008 g | bix | 0.077 g | [6 empty] | 3 days | 130°C |  | solvothermal synthesis | 10.1016/j.molstruc.2018.04.029 |  | 2018.08 | [{"synthesis method": "solvothermal synthesis", "precursor": [{"name": "Zn(NO3)2\u22c56H2O", "amount": "0.03", "unit": "g"}, {"name": "H2mbdc", "amount": "0.008", "unit": "g"}, {"name": "bix", "amount": "0.077", "unit": "g"}], "solvent": [{"name": "DMF", "amount": "3", "unit": "mL"}, {"name": "CH3OH", "amount": "2", "unit": "mL"}], "reducing agent": [{"name": "", "amount": "", "unit": ""}], "surfactant": [{"name": "", "amount": "", "unit": ""}], "pressure": "", "temperature": "130\u00b0C", "time": "3 days", "heating rate": "2\u00b0C/min", "cooling rate": "2\u00b0C/min"}]
KEZLEJ | [Zn4(bptc)2(bix)4]n | C88 H68 N16 O16 Zn4 | solvothermal synthesis | Zn(NO3)2⋅6H2O | 0.03 g | H4bptc | 0.008 g | bix | 0.077 g | [6 empty] | 3 days | 130°C |  | solvothermal synthesis | 10.1016/j.molstruc.2018.04.029 |  | 2018.08 | [{"synthesis method": "solvothermal synthesis", "precursor": [{"name": "Zn(NO3)2\u22c56H2O", "amount": "0.03", "unit": "g"}, {"name": "H4bptc", "amount": "0.008", "unit": "g"}, {"name": "bix", "amount": "0.077", "unit": "g"}], "solvent": [{"name": "DMF", "amount": "3", "unit": "mL"}, {"name": "CH3OH", "amount": "2", "unit": "mL"}], "reducing agent": [{"name": "", "amount": "", "unit": ""}], "surfactant": [{"name": "", "amount": "", "unit": ""}], "pressure": "", "temperature": "130\u00b0C", "time": "3 days", "heating rate": "2\u00b0C/min", "cooling rate": "2\u00b0C/min"}]
WATCAW | [Ni(H2O)4(CuL)2] | C26 Cu2 H46 N6 Ni1 O21 | chemical synthesis | Ni(ClO4)2⋅6H2O | 366 mg | K[CuL]⋅2H2O | 858 mg | [6 empty] | water |  | half an hour | 25°C |  | chemical synthesis, filtration, evaporation | 10.1016/j.molstruc.2005.04.034 |  | 2005.09 | [{"synthesis method": "chemical synthesis", "precursor": [{"name": "Ni(ClO4)2\u22c56H2O", "amount": "366", "unit": "mg"}, {"name": "K[CuL]\u22c52H2O", "amount": "858", "unit": "mg"}], "solution": [{"name": "water", "amount": "25", "unit": "mL"}], "pressure": "", "temperature": "25\u00b0C", "time": "half an hour"}, {"synthesis method": "filtration", "time": "", "atmosphere": "", "pressure": ""}, {"synthesis method": "evaporation", "time": "several days", "atmosphere": "room temperature", "pressure": ""}]
WATBUP | [Mn(H2O)4(CuL)2] | C26 Cu2 H48 Mn1 N6 O22 | chemical synthesis | Mn(ClO4)2⋅6H2O |  | K[CuL]⋅2H2O | 858 mg | [6 empty] | water |  | half an hour | 25°C |  | chemical synthesis, filtration, evaporation | 10.1016/j.molstruc.2005.04.034 |  | 2005.09 | [{"synthesis method": "chemical synthesis", "precursor": [{"name": "Mn(ClO4)2\u22c56H2O", "amount": "", "unit": ""}, {"name": "K[CuL]\u22c52H2O", "amount": "858", "unit": "mg"}], "solution": [{"name": "water", "amount": "25", "unit": "mL"}], "pressure": "", "temperature": "25\u00b0C", "time": "half an hour"}, {"synthesis method": "filtration", "time": "", "atmosphere": "", "pressure": ""}, {"synthesis method": "evaporation", "time": "several days", "atmosphere": "room temperature", "pressure": ""}]
LOHMEC | [Cu(bpq)NCS]n | C16 Cu1 H10 N4 O1 S1 | chemical synthesis | Cu(CH3COO)2⋅H2O | 0.012 g | Hbpq | 0.025 g | KSCN | 0.020 g |  |  |  |  | ethanol, dichloromethane |  |  | room temperature |  | chemical synthesis | 10.1016/j.crci.2013.10.003 |  | 2014.05 | [{"synthesis method": "chemical synthesis", "precursor": [{"name": "Cu(CH3COO)2\u22c5H2O", "amount": "0.012", "unit": "g"}, {"name": "Hbpq", "amount": "0.025", "unit": "g"}, {"name": "KSCN", "amount": "0.020", "unit": "g"}], "solution": [{"name": "ethanol", "amount": "10", "unit": "mL"}, {"name": "dichloromethane", "amount": "10", "unit": "mL"}], "pressure": "", "temperature": "room temperature", "time": ""}]
ZIDLUW | [Ca(BD)DMF]·DMF | C18 Ca1 H22 N4 O6 | solvothermal synthesis | Ca(NO3)2⋅4H2O | 60.0 mg | H2BD | 10.0 mg | [8 empty] | 1440min | 100°C |  | solvothermal synthesis, washing, drying | 10.1016/j.poly.2018.08.025 |  | 2018.11 | [{"synthesis method": "solvothermal synthesis", "precursor": [{"name": "Ca(NO3)2\u22c54H2O", "amount": "60.0", "unit": "mg"}, {"name": "H2BD", "amount": "10.0", "unit": "mg"}], "solvent": [{"name": "DMF", "amount": "2.0", "unit": "mL"}], "reducing agent": [{"name": "", "amount": "", "unit": ""}], "surfactant": [{"name": "", "amount": "", "unit": ""}], "pressure": "", "temperature": "100\u00b0C", "time": "1440min", "heating rate": "100min", "cooling rate": "200min"}, {"synthesis method": "washing", "washing solution": "DMF", "amount": ""}, {"synthesis method": "drying", "pressure": "", "temperature": "", "atmosphere": "air", "time": ""}]
ZIDMIL | [Ca2(EDDA)(H2O)2(DMA)] | C20 Ca2 H19 N3 O11 | solvothermal synthesis | Ca(NO3)2⋅4H2O | 100.0 mg | H4EDDA | 15.0 mg | [8 empty] | 3000min | 100°C |  | solvothermal synthesis, washing, drying | 10.1016/j.poly.2018.08.025 |  | 2018.11 | [{"synthesis method": "solvothermal synthesis", "precursor": [{"name": "Ca(NO3)2\u22c54H2O", "amount": "100.0", "unit": "mg"}, {"name": "H4EDDA", "amount": "15.0", "unit": "mg"}], "solvent": [{"name": "DMA", "amount": "4.0", "unit": "mL"}], "reducing agent": [{"name": "", "amount": "", "unit": ""}], "surfactant": [{"name": "", "amount": "", "unit": ""}], "pressure": "", "temperature": "100\u00b0C", "time": "3000min", "heating rate": "100min", "cooling rate": "200min"}, {"synthesis method": "washing", "washing solution": "DMA", "amount": ""}, {"synthesis method": "drying", "pressure": "", "temperature": "", "atmosphere": "air", "time": ""}]
ZIDMAD | [Ca(TTD)(Diox)] | C14 Ca0.5 H10 O3 | solvothermal synthesis | Ca(NO3)2⋅4H2O | 60.0 mg | H2TTD | 4.0 mg | [8 empty] | 1440min | 100°C |  | solvothermal synthesis, washing, drying | 10.1016/j.poly.2018.08.025 |  | 2018.11 | [{"synthesis method": "solvothermal synthesis", "precursor": [{"name": "Ca(NO3)2\u22c54H2O", "amount": "60.0", "unit": "mg"}, {"name": "H2TTD", "amount": "4.0", "unit": "mg"}], "solvent": [{"name": "DMF-Diox-H2O", "amount": "2.0", "unit": "mL"}], "reducing agent": [{"name": "", "amount": "", "unit": ""}], "surfactant": [{"name": "", "amount": "", "unit": ""}], "pressure": "", "temperature": "100\u00b0C", "time": "1440min", "heating rate": "100min", "cooling rate": "200min"}, {"synthesis method": "washing", "washing solution": "DMF-Diox-H2O", "amount": ""}, {"synthesis method": "drying", "pressure": "", "temperature": "", "atmosphere": "air", "time": ""}]
ZIDMEH | [Ca2(DBBD)(H2O)2(DMF)]·2DMF | C31 Ca2 H25 N3 O15 | solvothermal synthesis | Ca(NO3)2⋅4H2O | 72.0 mg | H4DBBD | 5.0 mg | [8 empty] | 1440min | 100°C |  | solvothermal synthesis, washing, drying | 10.1016/j.poly.2018.08.025 |  | 2018.11 | [{"synthesis method": "solvothermal synthesis", "precursor": [{"name": "Ca(NO3)2\u22c54H2O", "amount": "72.0", "unit": "mg"}, {"name": "H4DBBD", "amount": "5.0", "unit": "mg"}], "solvent": [{"name": "DMF-H2O", "amount": "2.0", "unit": "mL"}], "reducing agent": [{"name": "", "amount": "", "unit": ""}], "surfactant": [{"name": "", "amount": "", "unit": ""}], "pressure": "", "temperature": "100\u00b0C", "time": "1440min", "heating rate": "100min", "cooling rate": "200min"}, {"synthesis method": "washing", "washing solution": "DMF", "amount": ""}, {"synthesis method": "drying", "pressure": "", "temperature": "", "atmosphere": "air", "time": ""}]
ICEMAF |  | C29 H22 N2 O8 Zn2 | solvothermal synthesis | ZnSO4 ⋅7H2O | 0.29 g | BPP | 0.20 g | phthalic anhydride | 0.15 g | [6 empty] | 60 h | 160°C |  | solvothermal synthesis | 10.1016/j.inoche.2004.08.018 |  | 2004.10 | [{"synthesis method": "solvothermal synthesis", "precursor": [{"name": "ZnSO4 \u22c57H2O", "amount": "0.29", "unit": "g"}, {"name": "BPP", "amount": "0.20", "unit": "g"}, {"name": "phthalic anhydride", "amount": "0.15", "unit": "g"}], "solvent": [{"name": "EtOH", "amount": "3", "unit": "ml"}, {"name": "H2O", "amount": "15", "unit": "ml"}], "reducing agent": [{"name": "", "amount": "", "unit": ""}], "surfactant": [{"name": "", "amount": "", "unit": ""}], "pressure": "", "temperature": "160\u00b0C", "time": "60 h", "heating rate": "", "cooling rate": ""}]
RIJXUD | Mn[N(CN)2]2(H2O)2(2,5-me2pyz)2 | C16 H20 Mn1 N10 O2 | chemical synthesis | MnCl2⋅4H2O | 0.800 g | 2,5-me2pyz | 0.655 g | Na[N(CN)2] | 0.720 g |  |  |  |  | water |  | 1 week | room temperature |  | chemical synthesis | 10.1016/S0277-5387(01)00631-3 |  | 2001.05 | [{"synthesis method": "chemical synthesis", "precursor": [{"name": "MnCl2\u22c54H2O", "amount": "0.800", "unit": "g"}, {"name": "2,5-me2pyz", "amount": "0.655", "unit": "g"}, {"name": "Na[N(CN)2]", "amount": "0.720", "unit": "g"}], "solution": [{"name": "water", "amount": "10", "unit": "ml"}], "pressure": "", "temperature": "room temperature", "time": "1 week"}]
RIJXOX | Mn[N(CN)2]2(H2O)(NH2-pyz)1.5 | C10 H9.5 Mn1 N10.5 O1 | chemical synthesis | Na[N(CN)2] | 0.450 g | NH2-pyz | 0.241 g | MnCl2⋅4H2O | 0.500 g |  |  |  |  | H2O/EtOH |  | 3 weeks | room temperature |  | chemical synthesis | 10.1016/S0277-5387(01)00631-3 |  | 2001.05 | [{"synthesis method": "chemical synthesis", "precursor": [{"name": "Na[N(CN)2]", "amount": "0.450", "unit": "g"}, {"name": "NH2-pyz", "amount": "0.241", "unit": "g"}, {"name": "MnCl2\u22c54H2O", "amount": "0.500", "unit": "g"}], "solution": [{"name": "H2O/EtOH", "amount": "1:1", "unit": ""}], "pressure": "", "temperature": "room temperature", "time": "3 weeks"}]
JEDPAM | [Ni(DCTP)(L1)·(H2O)2]·(H2O)n | C26 Cl2 H24 N4 Ni1 O7 | solvothermal synthesis | Ni(OAc)2⋅4H2O | 24.9 mg | H2DCTP | 23.5 mg | L1 | 29.0 mg | [6 empty] | 3 days | 140°C |  | solvothermal synthesis | 10.1016/j.poly.2017.06.003 |  | 2017.09 | [{"synthesis method": "solvothermal synthesis", "precursor": [{"name": "Ni(OAc)2\u22c54H2O", "amount": "24.9", "unit": "mg"}, {"name": "H2DCTP", "amount": "23.5", "unit": "mg"}, {"name": "L1", "amount": "29.0", "unit": "mg"}], "solvent": [{"name": "H2O", "amount": "10", "unit": "mL"}], "reducing agent": [{"name": "", "amount": "", "unit": ""}], "surfactant": [{"name": "", "amount": "", "unit": ""}], "pressure": "", "temperature": "140\u00b0C", "time": "3 days", "heating rate": "", "cooling rate": ""}]
PASMEE | [Ni(DCTP)(L2)·(H2O)2] | C22 Cl2 H20 N4 Ni1 O6 | solvothermal synthesis | Ni(OAc)2⋅4H2O | 24.9 mg | H2DCTP | 23.5 mg | L2 | 23.8 mg | [6 empty] | 3 days | 140°C |  | solvothermal synthesis | 10.1016/j.poly.2017.06.003 |  | 2017.09 | [{"synthesis method": "solvothermal synthesis", "precursor": [{"name": "Ni(OAc)2\u22c54H2O", "amount": "24.9", "unit": "mg"}, {"name": "H2DCTP", "amount": "23.5", "unit": "mg"}, {"name": "L2", "amount": "23.8", "unit": "mg"}], "solvent": [{"name": "H2O", "amount": "10", "unit": "mL"}], "reducing agent": [{"name": "", "amount": "", "unit": ""}], "surfactant": [{"name": "", "amount": "", "unit": ""}], "pressure": "", "temperature": "140\u00b0C", "time": "3 days", "heating rate": "", "cooling rate": ""}]
PASMII | [Ni(DCTP)(L3)] | C34 Cl2 H28 N4 Ni1 O4 | solvothermal synthesis | Ni(OAc)2⋅4H2O | 24.9 mg | H2DCTP | 23.5 mg | L3 | 36.6 mg | [6 empty] | 3 days | 140°C |  | solvothermal synthesis | 10.1016/j.poly.2017.06.003 |  | 2017.09 | [{"synthesis method": "solvothermal synthesis", "precursor": [{"name": "Ni(OAc)2\u22c54H2O", "amount": "24.9", "unit": "mg"}, {"name": "H2DCTP", "amount": "23.5", "unit": "mg"}, {"name": "L3", "amount": "36.6", "unit": "mg"}], "solvent": [{"name": "H2O", "amount": "10", "unit": "mL"}], "reducing agent": [{"name": "", "amount": "", "unit": ""}], "surfactant": [{"name": "", "amount": "", "unit": ""}], "pressure": "", "temperature": "140\u00b0C", "time": "3 days", "heating rate": "", "cooling rate": ""}]
NAZXEU | [Sm(Hcit)(H2O)2 | C6 H13 O11 Sm1 | solvothermal synthesis | Sm(NO3)3⋅6H2O | 0.444 g | H4cit | 0.105 g | melamine | 0.063 g | [6 empty] | 3 days | 120°C |  | solvothermal synthesis | 10.1016/j.synthmet.2017.07.009 |  | 2017.10 | [{"synthesis method": "solvothermal synthesis", "precursor": [{"name": "Sm(NO3)3\u22c56H2O", "amount": "0.444", "unit": "g"}, {"name": "H4cit", "amount": "0.105", "unit": "g"}, {"name": "melamine", "amount": "0.063", "unit": "g"}], "solvent": [{"name": "H2O", "amount": "6", "unit": "mL"}], "reducing agent": [{"name": "", "amount": "", "unit": ""}], "surfactant": [{"name": "", "amount": "", "unit": ""}], "pressure": "", "temperature": "120\u00b0C", "time": "3 days", "heating rate": "", "cooling rate": ""}]
NAZXIY | [Gd(Hcit)(H2O)2 | C6 Gd1 H13 O11 | solvothermal synthesis | Gd(NO3)3⋅6H2O | 0.451 g | H4cit | 0.105 g | melamine | 0.063 g | [6 empty] | 3 days | 120°C |  | solvothermal synthesis | 10.1016/j.synthmet.2017.07.009 |  | 2017.10 | [{"synthesis method": "solvothermal synthesis", "precursor": [{"name": "Gd(NO3)3\u22c56H2O", "amount": "0.451", "unit": "g"}, {"name": "H4cit", "amount": "0.105", "unit": "g"}, {"name": "melamine", "amount": "0.063", "unit": "g"}], "solvent": [{"name": "H2O", "amount": "6", "unit": "mL"}], "reducing agent": [{"name": "", "amount": "", "unit": ""}], "surfactant": [{"name": "", "amount": "", "unit": ""}], "pressure": "", "temperature": "120\u00b0C", "time": "3 days", "heating rate": "", "cooling rate": ""}]
NAZXOE | [Er(Hcit)(H2O)2 | C6 Er1 H13 O11 | solvothermal synthesis | Er(NO3)3⋅6H2O | 0.461 g | H4cit | 0.105 g | melamine | 0.063 g | [6 empty] | 3 days | 120°C |  | solvothermal synthesis | 10.1016/j.synthmet.2017.07.009 |  | 2017.10 | [{"synthesis method": "solvothermal synthesis", "precursor": [{"name": "Er(NO3)3\u22c56H2O", "amount": "0.461", "unit": "g"}, {"name": "H4cit", "amount": "0.105", "unit": "g"}, {"name": "melamine", "amount": "0.063", "unit": "g"}], "solvent": [{"name": "H2O", "amount": "6", "unit": "mL"}], "reducing agent": [{"name": "", "amount": "", "unit": ""}], "surfactant": [{"name": "", "amount": "", "unit": ""}], "pressure": "", "temperature": "120\u00b0C", "time": "3 days", "heating rate": "", "cooling rate": ""}]
NAZXUK | [Nd(Hcit)(H2O)2 | C6 H13 Nd1 O11 | solvothermal synthesis | Nd(NO3)3⋅6H2O | 0.438 g | H4cit | 0.105 g | melamine | 0.063 g | [6 empty] | 3 days | 120°C |  | solvothermal synthesis | 10.1016/j.synthmet.2017.07.009 |  | 2017.10 | [{"synthesis method": "solvothermal synthesis", "precursor": [{"name": "Nd(NO3)3\u22c56H2O", "amount": "0.438", "unit": "g"}, {"name": "H4cit", "amount": "0.105", "unit": "g"}, {"name": "melamine", "amount": "0.063", "unit": "g"}], "solvent": [{"name": "H2O", "amount": "6", "unit": "mL"}], "reducing agent": [{"name": "", "amount": "", "unit": ""}], "surfactant": [{"name": "", "amount": "", "unit": ""}], "pressure": "", "temperature": "120\u00b0C", "time": "3 days", "heating rate": "", "cooling rate": ""}]
LOJPUX | {[Ni(btec)(Himb)2(H2O)2]·6H2O} n | C32 H40 N8 Ni1 O16 | solvothermal synthesis | Ni(NO3)2⋅6H2O | 0.1 mmol | H4btec | 0.1 mmol | imb | 0.2 mmol | DMF | 1 mL | N(Et)3 | 0.1 mL |  |  | 72h | 100°C |  | solvothermal synthesis | 10.1016/j.jssc.2014.06.003 |  | 2014.10 | [{"synthesis method": "solvothermal synthesis", "precursor": [{"name": "Ni(NO3)2\u22c56H2O", "amount": "0.1", "unit": "mmol"}, {"name": "H4btec", "amount": "0.1", "unit": "mmol"}, {"name": "imb", "amount": "0.2", "unit": "mmol"}, {"name": "DMF", "amount": "1", "unit": "mL"}, {"name": "N(Et)3", "amount": "0.1", "unit": "mL"}], "solvent": [{"name": "distilled water", "amount": "8", "unit": "mL"}], "reducing agent": [{"name": "", "amount": "", "unit": ""}], "surfactant": [{"name": "", "amount": "", "unit": ""}], "pressure": "", "temperature": "100\u00b0C", "time": "72h", "heating rate": "", "cooling rate": "5\u00b0C/h"}]
LOJQAE | {[Cd(btec)0.5(imb)(H2O)]·1.5H2O} n | C32 Cd2 H32 N8 O13 | solvothermal synthesis | Cd(NO3)2⋅4H2O | 0.1 mmol | H4btec | 0.1 mmol | imb | 0.2 mmol | DMF | 1 mL | N(Et)3 | 0.1 mL |  |  | 72h | 100°C |  | solvothermal synthesis | 10.1016/j.jssc.2014.06.003 |  | 2014.10 | [{"synthesis method": "solvothermal synthesis", "precursor": [{"name": "Cd(NO3)2\u22c54H2O", "amount": "0.1", "unit": "mmol"}, {"name": "H4btec", "amount": "0.1", "unit": "mmol"}, {"name": "imb", "amount": "0.2", "unit": "mmol"}, {"name": "DMF", "amount": "1", "unit": "mL"}, {"name": "N(Et)3", "amount": "0.1", "unit": "mL"}], "solvent": [{"name": "distilled water", "amount": "8", "unit": "mL"}], "reducing agent": [{"name": "", "amount": "", "unit": ""}], "surfactant": [{"name": "", "amount": "", "unit": ""}], "pressure": "", "temperature": "100\u00b0C", "time": "72h", "heating rate": "", "cooling rate": "5\u00b0C/h"}]
LOJQEI | {[Zn(btec)0.5(imb)]·H2O} n | C16 H13 N4 O5 Zn1 | solvothermal synthesis | Zn(NO3)2⋅6H2O | 0.1 mmol | H4btec | 0.1 mmol | imb | 0.2 mmol | DMF | 1 mL | N(Et)3 | 0.1 mL |  |  | 72h | 100°C |  | solvothermal synthesis | 10.1016/j.jssc.2014.06.003 |  | 2014.10 | [{"synthesis method": "solvothermal synthesis", "precursor": [{"name": "Zn(NO3)2\u22c56H2O", "amount": "0.1", "unit": "mmol"}, {"name": "H4btec", "amount": "0.1", "unit": "mmol"}, {"name": "imb", "amount": "0.2", "unit": "mmol"}, {"name": "DMF", "amount": "1", "unit": "mL"}, {"name": "N(Et)3", "amount": "0.1", "unit": "mL"}], "solvent": [{"name": "distilled water", "amount": "8", "unit": "mL"}], "reducing agent": [{"name": "", "amount": "", "unit": ""}], "surfactant": [{"name": "", "amount": "", "unit": ""}], "pressure": "", "temperature": "100\u00b0C", "time": "72h", "heating rate": "", "cooling rate": "5\u00b0C/h"}]
JAMQUK | [Ag(TDPN)(NO3)] | Ag1 C6 H8 N3 O3 S1 | chemical synthesis | TDPN | 1 mmol | AgNO3 | 1 mmol | [6 empty] | CH3CN |  | 30 min | 50°C |  | chemical synthesis, filtration, evaporation | 10.1016/j.poly.2004.06.035 |  | 2004.09 | [{"synthesis method": "chemical synthesis", "precursor": [{"name": "TDPN", "amount": "1", "unit": "mmol"}, {"name": "AgNO3", "amount": "1", "unit": "mmol"}], "solution": [{"name": "CH3CN", "amount": "20", "unit": "ml"}], "pressure": "", "temperature": "50\u00b0C", "time": "30 min"}, {"synthesis method": "filtration", "time": "", "atmosphere": "", "pressure": ""}, {"synthesis method": "evaporation", "time": "two days", "atmosphere": "room temperature", "pressure": ""}]
JAMRAR | [Ag(TDPN)(ClO4)] | Ag1 C6 Cl1 H8 N2 O4 S1 | chemical synthesis | TDPN | 1 mmol | AgClO4 | 1 mmol | [6 empty] | CH3CN |  | 30 min | 50°C |  | chemical synthesis, filtration, evaporation | 10.1016/j.poly.2004.06.035 |  | 2004.09 | [{"synthesis method": "chemical synthesis", "precursor": [{"name": "TDPN", "amount": "1", "unit": "mmol"}, {"name": "AgClO4", "amount": "1", "unit": "mmol"}], "solution": [{"name": "CH3CN", "amount": "20", "unit": "ml"}], "pressure": "", "temperature": "50\u00b0C", "time": "30 min"}, {"synthesis method": "filtration", "time": "", "atmosphere": "", "pressure": ""}, {"synthesis method": "evaporation", "time": "five days", "atmosphere": "room temperature", "pressure": ""}]
JAMREV | [Ag2(TCEB)(NO3)2] | Ag2 C16 H22 N6 O10 | chemical synthesis | TCEB | 1 mmol | AgNO3 | 1 mmol | [6 empty] | CH3CN |  | 30 min | 50°C |  | chemical synthesis, filtration, evaporation | 10.1016/j.poly.2004.06.035 |  | 2004.09 | [{"synthesis method": "chemical synthesis", "precursor": [{"name": "TCEB", "amount": "1", "unit": "mmol"}, {"name": "AgNO3", "amount": "1", "unit": "mmol"}], "solution": [{"name": "CH3CN", "amount": "30", "unit": "ml"}], "pressure": "", "temperature": "50\u00b0C", "time": "30 min"}, {"synthesis method": "filtration", "time": "", "atmosphere": "", "pressure": ""}, {"synthesis method": "evaporation", "time": "two days", "atmosphere": "room temperature", "pressure": ""}]
XOCPUD | PbL | C7 H4 O4 Pb1 S1 | chemical synthesis | Pb(NO3)2 | 0.066 g | H2TMA | 0.037 g | [6 empty] | distilled water |  | 0.5h | room temperature |  | chemical synthesis, evaporation | 10.1016/j.inoche.2018.12.016 |  | 2019.02 | [{"synthesis method": "chemical synthesis", "precursor": [{"name": "Pb(NO3)2", "amount": "0.066", "unit": "g"}, {"name": "H2TMA", "amount": "0.037", "unit": "g"}], "solution": [{"name": "distilled water", "amount": "15", "unit": "mL"}], "pressure": "", "temperature": "room temperature", "time": "0.5h"}, {"synthesis method": "evaporation", "time": "several days", "temperature": "room temperature"}]
KUWRAW | [Cu(HBTC)(BPO)] | C21 Cu1 H14 N4 O8 | solvothermal synthesis | CuCl2⋅2H2O | 0.034 g | H3BTC | 0.025 g | BPO | 0.023 g | NaOH | 0.016 g |  |  |  |  | 3 days | 120°C |  | solvothermal synthesis | 10.1016/j.solidstatesciences.2009.08.017 |  | 2009.12 | [{"synthesis method": "solvothermal synthesis", "precursor": [{"name": "CuCl2\u22c52H2O", "amount": "0.034", "unit": "g"}, {"name": "H3BTC", "amount": "0.025", "unit": "g"}, {"name": "BPO", "amount": "0.023", "unit": "g"}, {"name": "NaOH", "amount": "0.016", "unit": "g"}], "solvent": [{"name": "H2O", "amount": "12", "unit": "ml"}], "reducing agent": [{"name": "", "amount": "", "unit": ""}], "surfactant": [{"name": "", "amount": "", "unit": ""}], "pressure": "", "temperature": "120\u00b0C", "time": "3 days", "heating rate": "", "cooling rate": ""}]
KUWREA | [Co3(BTC)2(BPO)3(H2O)2]·5.25H2O | C54 Co3 H44.5 N12 O22.25 | solvothermal synthesis | CoCl2⋅2H2O | 0.047 g | H3BTC | 0.025 g | BPO | 0.023 g | NaOH | 0.015 g |  |  |  |  | 3 days | 120°C |  | solvothermal synthesis, washing, drying | 10.1016/j.solidstatesciences.2009.08.017 |  | 2009.12 | [{"synthesis method": "solvothermal synthesis", "precursor": [{"name": "CoCl2\u22c52H2O", "amount": "0.047", "unit": "g"}, {"name": "H3BTC", "amount": "0.025", "unit": "g"}, {"name": "BPO", "amount": "0.023", "unit": "g"}, {"name": "NaOH", "amount": "0.015", "unit": "g"}], "solvent": [{"name": "H2O", "amount": "12", "unit": "ml"}], "reducing agent": [{"name": "", "amount": "", "unit": ""}], "surfactant": [{"name": "", "amount": "", "unit": ""}], "pressure": "", "temperature": "120\u00b0C", "time": "3 days", "heating rate": "", "cooling rate": ""}, {"synthesis method": "washing", "washing solution": "water, ethanol", "amount": ""}, {"synthesis method": "drying", "pressure": "", "temperature": "", "atmosphere": "air", "time": ""}]
ALIFOS | [HgCl2(L)]·2CH2Cl2 | C43 Cl6 H37 Hg1 N3 O6 | chemical synthesis | HgCl2 | 15.6 mg | L | 33.2 mg | [6 empty] | methanol, dichloromethane |  | 5 days |  |  | chemical synthesis | 10.1016/j.molstruc.2016.04.043 |  | 2016.08 | [{"synthesis method": "chemical synthesis", "precursor": [{"name": "HgCl2", "amount": "15.6", "unit": "mg"}, {"name": "L", "amount": "33.2", "unit": "mg"}], "solution": [{"name": "methanol", "amount": "2", "unit": "mL"}, {"name": "dichloromethane", "amount": "2", "unit": "mL"}], "pressure": "", "temperature": "", "time": "5 days"}]
ELUQUZ | [Hg3Br6(L)2] | Br6 C84 Cl4 H78 Hg3 N6 O16 | chemical synthesis | HgBr2 | 21.6 mg | L | 26.5 mg | [6 empty] | acetonitrile, dichloromethane |  | 3 days |  |  | chemical synthesis | 10.1016/j.molstruc.2016.04.043 |  | 2016.08 | [{"synthesis method": "chemical synthesis", "precursor": [{"name": "HgBr2", "amount": "21.6", "unit": "mg"}, {"name": "L", "amount": "26.5", "unit": "mg"}], "solution": [{"name": "acetonitrile", "amount": "2", "unit": "mL"}, {"name": "dichloromethane", "amount": "2", "unit": "mL"}], "pressure": "", "temperature": "", "time": "3 days"}]
ELURAG | [Hg3(μ-I)3I3(L)] | C41 H33 Hg3 I6 N3 O6 | chemical synthesis | HgI2 | 9.1 mg | L | 13.3 mg | [6 empty] | methanol, acetonitrile, chloroform |  | 7 days |  |  | chemical synthesis | 10.1016/j.molstruc.2016.04.043 |  | 2016.08 | [{"synthesis method": "chemical synthesis", "precursor": [{"name": "HgI2", "amount": "9.1", "unit": "mg"}, {"name": "L", "amount": "13.3", "unit": "mg"}], "solution": [{"name": "methanol", "amount": "1", "unit": "mL"}, {"name": "acetonitrile", "amount": "0.5", "unit": "mL"}, {"name": "chloroform", "amount": "1", "unit": "mL"}], "pressure": "", "temperature": "", "time": "7 days"}]
PUZTOV | [CdCa(pdc)1.5(H2O)2]n | C24 Ca1 Cd2 H18 O15 | solvothermal synthesis | Cd(NO3)2⋅4H2O | 0.03 g | Ca(NO3)2⋅4H2O | 0.023 g | H2pdc | 0.017 g | [5 empty] | sealed | 2 days | 100°C |  | solvothermal synthesis | 10.1016/j.molstruc.2015.12.005 |  | 2016.03 | [{"synthesis method": "solvothermal synthesis", "precursor": [{"name": "Cd(NO3)2\u22c54H2O", "amount": "0.03", "unit": "g"}, {"name": "Ca(NO3)2\u22c54H2O", "amount": "0.023", "unit": "g"}, {"name": "H2pdc", "amount": "0.017", "unit": "g"}], "solvent": [{"name": "H2O", "amount": "3", "unit": "mL"}, {"name": "DMF", "amount": "3", "unit": "mL"}], "reducing agent": [{"name": "", "amount": "", "unit": ""}], "surfactant": [{"name": "", "amount": "", "unit": ""}], "pressure": "sealed", "temperature": "100\u00b0C", "time": "2 days", "heating rate": "", "cooling rate": "slow to room temperature"}]
JEYYOE | Mptpy | C22 H17 N3 | chemical synthesis | 4-acetylpyridine | 3.208 g | ammonium acetate | 10.00 g | NaOH | 20 mL | 4-acetylpyridine | 3.208 g | ammonium acetate | 10.00 g | ethanol |  | 5h | 80°C |  | chemical synthesis, chemical synthesis, drying | 10.1016/j.jssc.2017.04.014 |  | 2017.07 | [{"synthesis method": "chemical synthesis", "precursor": [{"name": "4-acetylpyridine", "amount": "3.21", "unit": "g"}, {"name": "p-tolualdehyde", "amount": "3.208", "unit": "g"}, {"name": "NaOH", "amount": "20", "unit": "mL"}, {"name": "4-acetylpyridine", "amount": "3.208", "unit": "g"}, {"name": "ammonium acetate", "amount": "10.00", "unit": "g"}], "solution": [{"name": "ethanol", "amount": "50", "unit": "mL"}], "pressure": "", "temperature": "0\u00b0C", "time": "2h"}, {"synthesis method": "chemical synthesis", "precursor": [{"name": "4-acetylpyridine", "amount": "3.208", "unit": "g"}, {"name": "ammonium acetate", "amount": "10.00", "unit": "g"}], "solution": [{"name": "ethanol", "amount": "50", "unit": "mL"}], "pressure": "", "temperature": "80\u00b0C", "time": "5h"}, {"synthesis method": "drying", "pressure": "", "temperature": "", "atmosphere": "vacuum", "time": ""}]
JEYYUK | [Zn2(cptpy)4]n | C88 H56 N12 O9 Zn2 | solvothermal synthesis | Zn(NO3)2⋅6H2O | 0.0136 g | Hcptpy | 0.0277 g | [8 empty] | 72h | 180℃ | 6.0 | solvothermal synthesis, pH adjustment | 10.1016/j.jssc.2017.04.014 |  | 2017.07 | [{"synthesis method": "solvothermal synthesis", "precursor": [{"name": "Zn(NO3)2\u22c56H2O", "amount": "0.0136", "unit": "g"}, {"name": "Hcptpy", "amount": "0.0277", "unit": "g"}], "solvent": [{"name": "distilled water", "amount": "8", "unit": "mL"}, {"name": "N,N-dimethylacetamide (DMA)", "amount": "2", "unit": "mL"}], "reducing agent": [{"name": "", "amount": "", "unit": ""}], "surfactant": [{"name": "", "amount": "", "unit": ""}], "pressure": "", "temperature": "180\u2103", "time": "72h", "heating rate": "", "cooling rate": "5\u2103/h"}, {"synthesis method": "pH adjustment", "pH": "6.0", "modulator": "0.5molL-1 NaOH aqueous solution"}]
JEYZAR | [Zn2(cptpy)2(Hidc)(H2O)2]n | C49 H31 N8 O11 Zn2 | solvothermal synthesis | Zn(NO3)2⋅6H2O | 0.0291 g | Hcptpy | 0.0277 g | H3idc | 0.0126 g | [6 empty] | 72h | 180℃ | 4.5 | solvothermal synthesis, pH adjustment | 10.1016/j.jssc.2017.04.014 |  | 2017.07 | [{"synthesis method": "solvothermal synthesis", "precursor": [{"name": "Zn(NO3)2\u22c56H2O", "amount": "0.0291", "unit": "g"}, {"name": "Hcptpy", "amount": "0.0277", "unit": "g"}, {"name": "H3idc", "amount": "0.0126", "unit": "g"}], "solvent": [{"name": "distilled water", "amount": "10", "unit": "mL"}], "reducing agent": [{"name": "", "amount": "", "unit": ""}], "surfactant": [{"name": "", "amount": "", "unit": ""}], "pressure": "", "temperature": "180\u2103", "time": "72h", "heating rate": "", "cooling rate": "5\u2103/h"}, {"synthesis method": "pH adjustment", "pH": "4.5", "modulator": "0.5molL-1 NaOH aqueous solution"}]
GABDUJ |  | C14 Fe3 H8 N2 O10 | solvothermal synthesis | iron(II) oxalate | 0.3 g | sodium isonicotinate | 0.24 g | ethylenediamine | 0.05 ml | [5 empty] | autogenous | 3 days | 180°C |  | solvothermal synthesis, washing, drying | 10.1016/S0022-2860(03)00149-2 |  | 2003.05 | [{"synthesis method": "solvothermal synthesis", "precursor": [{"name": "iron(II) oxalate", "amount": "0.3", "unit": "g"}, {"name": "sodium isonicotinate", "amount": "0.24", "unit": "g"}, {"name": "ethylenediamine", "amount": "0.05", "unit": "ml"}], "solvent": [{"name": "deionized water", "amount": "15", "unit": "ml"}], "reducing agent": [{"name": "", "amount": "", "unit": ""}], "surfactant": [{"name": "", "amount": "", "unit": ""}], "pressure": "autogenous", "temperature": "180\u00b0C", "time": "3 days", "heating rate": "", "cooling rate": ""}, {"synthesis method": "washing", "washing solution": "deionized water", "amount": ""}, {"synthesis method": "drying", "pressure": "", "temperature": "", "atmosphere": "air", "time": ""}]
LIMMIE | 1 | C68 Cu8 H70 I4 N12 O1 S8 W2 | chemical synthesis | (NH4)2WS4 | 0.17 g | CuI | 0.19 g | (n-Bu)4NI | 0.37 g | 1,2-(4-pyridyl)ethane | 0.18 g |  |  | DMF/Pyridine |  | 12h |  |  | chemical synthesis, filtration | 10.1016/j.inoche.2007.07.002 |  | 2007.10 | [{"synthesis method": "chemical synthesis", "precursor": [{"name": "(NH4)2WS4", "amount": "0.17", "unit": "g"}, {"name": "CuI", "amount": "0.19", "unit": "g"}, {"name": "(n-Bu)4NI", "amount": "0.37", "unit": "g"}, {"name": "1,2-(4-pyridyl)ethane", "amount": "0.18", "unit": "g"}], "solution": [{"name": "DMF/Pyridine", "amount": "15", "unit": "mL"}], "pressure": "", "temperature": "", "time": "12h"}, {"synthesis method": "filtration", "time": "", "atmosphere": "N2", "pressure": ""}]
SITYAW |  |  | chemical synthesis | btr | 1.0 mmol | Na2C2O4 | 0.5 mmol | Mn(ClO4)2 ⋅6H2O | 0.5 mmol |  |  |  |  | H2O |  | 1 day | room temperature |  | chemical synthesis, filtration | 10.1016/j.inoche.2007.10.022 |  | 2008.01 | [{"synthesis method": "chemical synthesis", "precursor": [{"name": "btr", "amount": "1.0", "unit": "mmol"}, {"name": "Na2C2O4", "amount": "0.5", "unit": "mmol"}, {"name": "Mn(ClO4)2 \u22c56H2O", "amount": "0.5", "unit": "mmol"}], "solution": [{"name": "H2O", "amount": "20", "unit": "mL"}], "pressure": "", "temperature": "room temperature", "time": "1 day"}, {"synthesis method": "filtration", "time": "2 weeks", "atmosphere": "", "pressure": ""}]
XEMYUM | PCM-29 | C36 Cl1 H31 O12 P2 Pd1 Zn2 | chemical synthesis | Metalloligand 2 | 15 mg | Zn(NO3)2⋅6H2O | 23 mg | [6 empty] | DMF:EtOH:H2O mixture |  | 14d | 50°C |  | chemical synthesis, washing | 10.1016/j.poly.2017.09.025 |  | 2018.03 | [{"synthesis method": "chemical synthesis", "precursor": [{"name": "Metalloligand 2", "amount": "15", "unit": "mg"}, {"name": "Zn(NO3)2\u22c56H2O", "amount": "23", "unit": "mg"}], "solution": [{"name": "DMF:EtOH:H2O mixture", "amount": "6.0", "unit": "cm3"}], "pressure": "", "temperature": "50\u00b0C", "time": "14d"}, {"synthesis method": "washing", "washing solution": "fresh solvent", "amount": ""}]
XEMZAT | PCM-30 | C79.50 Cl2 Co4 H52 N2.5 O33.4 P4 Pd2 | chemical synthesis | Metalloligand 2 | 15 mg | Co(NO3)2⋅6H2O | 22 mg | [6 empty] | DMF:EtOH:H2O mixture |  | 14d | 50°C |  | chemical synthesis, washing | 10.1016/j.poly.2017.09.025 |  | 2018.03 | [{"synthesis method": "chemical synthesis", "precursor": [{"name": "Metalloligand 2", "amount": "15", "unit": "mg"}, {"name": "Co(NO3)2\u22c56H2O", "amount": "22", "unit": "mg"}], "solution": [{"name": "DMF:EtOH:H2O mixture", "amount": "6.0", "unit": "cm3"}], "pressure": "", "temperature": "50\u00b0C", "time": "14d"}, {"synthesis method": "washing", "washing solution": "fresh solvent", "amount": ""}]
YOPQEB |  | C44 Co4 H34 N2 O27 | solvothermal synthesis | H5bpbc | 18.7 mg | 4,4'-bipy | 15.6 mg | Co(NO3)2⋅6H2O | 29.1 mg | NaOH | 4.0 mg |  |  |  |  | 3 days | 140°C |  | solvothermal synthesis | 10.1016/j.inoche.2014.03.026 |  | 2014.06 | [{"synthesis method": "solvothermal synthesis", "precursor": [{"name": "H5bpbc", "amount": "18.7", "unit": "mg"}, {"name": "4,4'-bipy", "amount": "15.6", "unit": "mg"}, {"name": "Co(NO3)2\u22c56H2O", "amount": "29.1", "unit": "mg"}, {"name": "NaOH", "amount": "4.0", "unit": "mg"}], "solvent": [{"name": "H2O/EtOH", "amount": "8", "unit": "mL"}], "reducing agent": [{"name": "", "amount": "", "unit": ""}], "surfactant": [{"name": "", "amount": "", "unit": ""}], "pressure": "", "temperature": "140\u00b0C", "time": "3 days", "heating rate": "", "cooling rate": "24h"}]
VODCUN | {[Ag(3-pia)](PF6)}n | Ag2 C22 F12 H18 N6 O2 P2 | chemical synthesis | AgPF6 | 19 mg | 3-pia | 29.9 mg | [6 empty] | ethanol/water, aqua solution, ethanol solution |  |  | room temperature |  | chemical synthesis | 10.1016/j.inoche.2008.03.026 |  | 2008.07 | [{"synthesis method": "chemical synthesis", "precursor": [{"name": "AgPF6", "amount": "19", "unit": "mg"}, {"name": "3-pia", "amount": "29.9", "unit": "mg"}], "solution": [{"name": "ethanol/water", "amount": "1:1 v/v", "unit": ""}, {"name": "aqua solution", "amount": "1.5", "unit": "mL"}, {"name": "ethanol solution", "amount": "1.5", "unit": "mL"}], "pressure": "", "temperature": "room temperature", "time": ""}]
VODDAU | {[Ag(3-pia)2](PF6)}n | Ag1 C22 F6 H18 N6 O2 P1 | chemical synthesis | AgPF6 | 19 mg | 3-pia | 29.9 mg | [6 empty] | ethanol/chloroform, acetone/chloroform, ethanol solution |  |  | room temperature |  | chemical synthesis | 10.1016/j.inoche.2008.03.026 |  | 2008.07 | [{"synthesis method": "chemical synthesis", "precursor": [{"name": "AgPF6", "amount": "19", "unit": "mg"}, {"name": "3-pia", "amount": "29.9", "unit": "mg"}], "solution": [{"name": "ethanol/chloroform", "amount": "19:1 v/v", "unit": ""}, {"name": "acetone/chloroform", "amount": "9:1 v/v", "unit": ""}, {"name": "ethanol solution", "amount": "1.5", "unit": "mL"}], "pressure": "", "temperature": "room temperature", "time": ""}]
GIWXIU | [Cd{3,5-(NO2)2sal}(phen)(H2O)] n | C19 Cd1 H12 N4 O8 | solvothermal synthesis | Cd(NO3)2⋅4H2O | 0.1 mmol | 1,10-phenanthroline | 0.1 mmol | 3,5-dinitrosalicylic acid | 0.2 mmol | [6 empty] | 72h | 180°C | 7 | solvothermal synthesis, pH adjustment | 10.1016/j.molstruc.2007.06.031 |  | 2008.03 | [{"synthesis method": "solvothermal synthesis", "precursor": [{"name": "Cd(NO3)2\u22c54H2O", "amount": "0.1", "unit": "mmol"}, {"name": "1,10-phenanthroline", "amount": "0.1", "unit": "mmol"}, {"name": "3,5-dinitrosalicylic acid", "amount": "0.2", "unit": "mmol"}], "solvent": [{"name": "distilled water", "amount": "10", "unit": "ml"}], "reducing agent": [{"name": "", "amount": "", "unit": ""}], "surfactant": [{"name": "", "amount": "", "unit": ""}], "pressure": "", "temperature": "180\u00b0C", "time": "72h", "heating rate": "", "cooling rate": ""}, {"synthesis method": "pH adjustment", "pH": "7", "modulator": "1M NaOH solution"}]
GIWXOA | Ni{3,5-(NO2)2sal}(phen)(H2O)2 | C19 H14 N4 Ni1 O9 | solvothermal synthesis | Ni(OAc)2⋅2H2O | 0.1 mmol | 1,10-phenanthroline | 0.1 mmol | 3,5-dinitrosalicylic acid | 0.2 mmol | [6 empty] | 72h | 180°C | 7 | solvothermal synthesis, pH adjustment | 10.1016/j.molstruc.2007.06.031 |  | 2008.03 | [{"synthesis method": "solvothermal synthesis", "precursor": [{"name": "Ni(OAc)2\u22c52H2O", "amount": "0.1", "unit": "mmol"}, {"name": "1,10-phenanthroline", "amount": "0.1", "unit": "mmol"}, {"name": "3,5-dinitrosalicylic acid", "amount": "0.2", "unit": "mmol"}], "solvent": [{"name": "distilled water", "amount": "10", "unit": "ml"}], "reducing agent": [{"name": "", "amount": "", "unit": ""}], "surfactant": [{"name": "", "amount": "", "unit": ""}], "pressure": "", "temperature": "180\u00b0C", "time": "72h", "heating rate": "", "cooling rate": ""}, {"synthesis method": "pH adjustment", "pH": "7", "modulator": "1M NaOH solution"}]
GIWXUG | [Co{3,5-(NO2)2sal}(4,4'-bipy)(H2O)·(H2O)] n | C17 Co1 H14 N4 O9 | solvothermal synthesis | Co(OAc)2⋅4H2O | 0.1 mmol | 4,4'-bipy | 0.1 mmol | 3,5-dinitrosalicylic acid | 0.2 mmol | [6 empty] | 72h | 180°C | 7 | solvothermal synthesis, pH adjustment | 10.1016/j.molstruc.2007.06.031 |  | 2008.03 | [{"synthesis method": "solvothermal synthesis", "precursor": [{"name": "Co(OAc)2\u22c54H2O", "amount": "0.1", "unit": "mmol"}, {"name": "4,4'-bipy", "amount": "0.1", "unit": "mmol"}, {"name": "3,5-dinitrosalicylic acid", "amount": "0.2", "unit": "mmol"}], "solvent": [{"name": "distilled water", "amount": "10", "unit": "ml"}], "reducing agent": [{"name": "", "amount": "", "unit": ""}], "surfactant": [{"name": "", "amount": "", "unit": ""}], "pressure": "", "temperature": "180\u00b0C", "time": "72h", "heating rate": "", "cooling rate": ""}, {"synthesis method": "pH adjustment", "pH": "7", "modulator": "1M NaOH solution"}]
GIZLAD | [Co{3,5-(NO2)2sal}(phen)] n | C19 Co1 H10 N4 O7 | solvothermal synthesis | Co(OAc)2⋅4H2O | 0.1 mmol | 1,10-phenanthroline | 0.1 mmol | 3,5-dinitrosalicylic acid | 0.2 mmol | [6 empty] | 72h | 180°C | 7 | solvothermal synthesis, pH adjustment | 10.1016/j.molstruc.2007.06.031 |  | 2008.03 | [{"synthesis method": "solvothermal synthesis", "precursor": [{"name": "Co(OAc)2\u22c54H2O", "amount": "0.1", "unit": "mmol"}, {"name": "1,10-phenanthroline", "amount": "0.1", "unit": "mmol"}, {"name": "3,5-dinitrosalicylic acid", "amount": "0.2", "unit": "mmol"}], "solvent": [{"name": "distilled water", "amount": "10", "unit": "ml"}], "reducing agent": [{"name": "", "amount": "", "unit": ""}], "surfactant": [{"name": "", "amount": "", "unit": ""}], "pressure": "", "temperature": "180\u00b0C", "time": "72h", "heating rate": "", "cooling rate": ""}, {"synthesis method": "pH adjustment", "pH": "7", "modulator": "1M NaOH solution"}]
QERXER01 | [Zn{3,5-(NO2)2sal}(phen)] n | C19 H10 N4 O7 Zn1 | solvothermal synthesis | Zn(NO3)2⋅6H2O | 0.1 mmol | 1,10-phenanthroline | 0.1 mmol | 3,5-dinitrosalicylic acid | 0.2 mmol | [6 empty] | 72h | 180°C | 7 | solvothermal synthesis, pH adjustment | 10.1016/j.molstruc.2007.06.031 |  | 2008.03 | [{"synthesis method": "solvothermal synthesis", "precursor": [{"name": "Zn(NO3)2\u22c56H2O", "amount": "0.1", "unit": "mmol"}, {"name": "1,10-phenanthroline", "amount": "0.1", "unit": "mmol"}, {"name": "3,5-dinitrosalicylic acid", "amount": "0.2", "unit": "mmol"}], "solvent": [{"name": "distilled water", "amount": "10", "unit": "ml"}], "reducing agent": [{"name": "", "amount": "", "unit": ""}], "surfactant": [{"name": "", "amount": "", "unit": ""}], "pressure": "", "temperature": "180\u00b0C", "time": "72h", "heating rate": "", "cooling rate": ""}, {"synthesis method": "pH adjustment", "pH": "7", "modulator": "1M NaOH solution"}]
PUPGIR | [Ce(Himdc)(H2imdc)(H2O)3] | C10 Ce1 H13 N4 O12 | solvothermal synthesis | Ce(NO3)3⋅5H2O | 0.208 g | imidazole-4,5-dicarboxylic acid | 0.078 g | [8 empty] | 72h | 120°C |  | solvothermal synthesis, washing | 10.1016/j.molstruc.2009.10.009 |  | 2010.01 | [{"synthesis method": "solvothermal synthesis", "precursor": [{"name": "Ce(NO3)3\u22c55H2O", "amount": "0.208", "unit": "g"}, {"name": "imidazole-4,5-dicarboxylic acid", "amount": "0.078", "unit": "g"}], "solvent": [{"name": "deionized water", "amount": "10", "unit": "mL"}], "reducing agent": [{"name": "", "amount": "", "unit": ""}], "surfactant": [{"name": "", "amount": "", "unit": ""}], "pressure": "", "temperature": "120\u00b0C", "time": "72h", "heating rate": "", "cooling rate": "5\u00b0C/h"}, {"synthesis method": "washing", "washing solution": "deionized water", "amount": ""}]
PUPGEN | {[Dy(Himdc)(Ox)0.5(H2O)2]·H2O}n | C6 Dy1 H8 N2 O9 | solvothermal synthesis | Dy2O3 | 0.186 g | imidazole-4,5-dicarboxylic acid | 0.078 g | K2C2O4⋅H2O | 0.092 g | [6 empty] | 72h | 160°C |  | solvothermal synthesis, washing | 10.1016/j.molstruc.2009.10.009 |  | 2010.01 | [{"synthesis method": "solvothermal synthesis", "precursor": [{"name": "Dy2O3", "amount": "0.186", "unit": "g"}, {"name": "imidazole-4,5-dicarboxylic acid", "amount": "0.078", "unit": "g"}, {"name": "K2C2O4\u22c5H2O", "amount": "0.092", "unit": "g"}], "solvent": [{"name": "deionized water", "amount": "10", "unit": "mL"}], "reducing agent": [{"name": "", "amount": "", "unit": ""}], "surfactant": [{"name": "", "amount": "", "unit": ""}], "pressure": "", "temperature": "160\u00b0C", "time": "72h", "heating rate": "", "cooling rate": "5\u00b0C/h"}, {"synthesis method": "washing", "washing solution": "deionized water", "amount": ""}]
PUPGAJ | {[Nd(Himdc)(Ox)0.5(H2O)2]·H2O}n | C6 H8 N2 Nd1 O9 | solvothermal synthesis | Nd2O3 | 0.168 g | imidazole-4,5-dicarboxylic acid | 0.078 g | H2C2O4⋅2H2O | 0.063 g | [6 empty] | 72h | 160°C |  | solvothermal synthesis, washing | 10.1016/j.molstruc.2009.10.009 |  | 2010.01 | [{"synthesis method": "solvothermal synthesis", "precursor": [{"name": "Nd2O3", "amount": "0.168", "unit": "g"}, {"name": "imidazole-4,5-dicarboxylic acid", "amount": "0.078", "unit": "g"}, {"name": "H2C2O4\u22c52H2O", "amount": "0.063", "unit": "g"}], "solvent": [{"name": "deionized water", "amount": "10", "unit": "mL"}], "reducing agent": [{"name": "", "amount": "", "unit": ""}], "surfactant": [{"name": "", "amount": "", "unit": ""}], "pressure": "", "temperature": "160\u00b0C", "time": "72h", "heating rate": "", "cooling rate": "5\u00b0C/h"}, {"synthesis method": "washing", "washing solution": "deionized water", "amount": ""}]
VAXTAS | 1 | Ag3 C60 Cl3 H48 N8 O16 | chemical synthesis | ligand L | 40 mg | silver perchlorate | 36.2 mg | [6 empty] | MeOH |  |  |  |  | chemical synthesis | 10.1016/j.inoche.2016.12.007 |  | 2017.02 | [{"synthesis method": "chemical synthesis", "precursor": [{"name": "ligand L", "amount": "40", "unit": "mg"}, {"name": "silver perchlorate", "amount": "36.2", "unit": "mg"}], "solution": [{"name": "MeOH", "amount": "20", "unit": "mL"}], "pressure": "", "temperature": "", "time": ""}]
RAGDIN | 1 | C10 H14 N2 O10 Se2 Zn1 | solvothermal synthesis | ZnO | 0.0811 g | selenic acid | 0.77 mL | 4,4-bipyridyl | 0.0792 g | [6 empty] | 5 days | 110°C | 3.0 to 3.5 | solvothermal synthesis, pH adjustment | 10.1016/j.jssc.2004.06.023 |  | 2004.10 | [{"synthesis method": "solvothermal synthesis", "precursor": [{"name": "ZnO", "amount": "0.0811", "unit": "g"}, {"name": "selenic acid", "amount": "0.77", "unit": "mL"}, {"name": "4,4-bipyridyl", "amount": "0.0792", "unit": "g"}], "solvent": [{"name": "distilled water", "amount": "5", "unit": "mL"}, {"name": "ethanol", "amount": "5", "unit": "mL"}], "reducing agent": [{"name": "", "amount": "", "unit": ""}], "surfactant": [{"name": "", "amount": "", "unit": ""}], "pressure": "", "temperature": "110\u00b0C", "time": "5 days", "heating rate": "", "cooling rate": ""}, {"synthesis method": "pH adjustment", "pH": "3.0 to 3.5", "modulator": ""}]
RAGDOT | 3 | C12 H12 N2 O6 Se1 Zn1 | solvothermal synthesis | ZnO | 0.0811 g | selenic acid | 0.77 mL | 4,4-bipyridyl | 0.0792 g | [6 empty] | 5 days | 120°C | 3.0 to 3.5 | solvothermal synthesis, pH adjustment | 10.1016/j.jssc.2004.06.023 |  | 2004.10 | [{"synthesis method": "solvothermal synthesis", "precursor": [{"name": "ZnO", "amount": "0.0811", "unit": "g"}, {"name": "selenic acid", "amount": "0.77", "unit": "mL"}, {"name": "4,4-bipyridyl", "amount": "0.0792", "unit": "g"}], "solvent": [{"name": "distilled water", "amount": "5", "unit": "mL"}, {"name": "ethanol", "amount": "5", "unit": "mL"}], "reducing agent": [{"name": "", "amount": "", "unit": ""}], "surfactant": [{"name": "", "amount": "", "unit": ""}], "pressure": "", "temperature": "120\u00b0C", "time": "5 days", "heating rate": "", "cooling rate": ""}, {"synthesis method": "pH adjustment", "pH": "3.0 to 3.5", "modulator": ""}]
NOQPEQ | {Cu(pbmb)(ClO4)}n | C19 Cl1 Cu1 H14 N6 O4 | chemical synthesis | Cu(ClO4)2⋅6H2O | 0.0111 g | pbmb | 0.0065 g | [8 empty] | 40h | 85°C |  | chemical synthesis | 10.1016/j.poly.2014.09.022 |  | 2015.01 | [{"synthesis method": "chemical synthesis", "precursor": [{"name": "Cu(ClO4)2\u22c56H2O", "amount": "0.0111", "unit": "g"}, {"name": "pbmb", "amount": "0.0065", "unit": "g"}], "solvent": [{"name": "methanol", "amount": "2", "unit": "mL"}], "pressure": "", "temperature": "85\u00b0C", "time": "40h", "heating rate": "", "cooling rate": "5\u00b0Ch-1"}]
NOQLUC | {Cu(pbmb)Br}n | Br1 C19 Cu1 H14 N6 | chemical synthesis | CuBr2 | 0.0045 g | pbmb | 0.0065 g | [8 empty] | 1 week | room temperature |  | chemical synthesis | 10.1016/j.poly.2014.09.022 |  | 2015.01 | [{"synthesis method": "chemical synthesis", "precursor": [{"name": "CuBr2", "amount": "0.0045", "unit": "g"}, {"name": "pbmb", "amount": "0.0065", "unit": "g"}], "solvent": [{"name": "methanol", "amount": "4", "unit": "mL"}, {"name": "chloroform", "amount": "2", "unit": "mL"}, {"name": "DMF", "amount": "1.5", "unit": "mL"}], "pressure": "", "temperature": "room temperature", "time": "1 week", "heating rate": "", "cooling rate": ""}]
JAVJUO | [Ag(Pypm)(NO3)] ∞ | Ag1 C9 H7 N4 O3 S1 | chemical synthesis | Pypm | 19 mg | AgNO3 | 17 mg | [6 empty] | methanol and acetonitrile |  | 5h | room temperature |  | chemical synthesis, filtration | 10.1016/j.ica.2017.06.022 |  | 2017.09 | [{"synthesis method": "chemical synthesis", "precursor": [{"name": "Pypm", "amount": "19", "unit": "mg"}, {"name": "AgNO3", "amount": "17", "unit": "mg"}], "solution": [{"name": "methanol and acetonitrile", "amount": "2ml and 3ml", "unit": ""}], "pressure": "", "temperature": "room temperature", "time": "5h"}, {"synthesis method": "filtration", "time": "", "atmosphere": "", "pressure": ""}]
JAVKAV | [Ag(pypm)(CF3COO)] ∞ | Ag1 C11 F3 H7 N3 O2 S1 | chemical synthesis | Pypm | 19 mg | AgCF3COO | 22 mg | [6 empty] | methanol and acetonitrile |  | 5h | room temperature |  | chemical synthesis, filtration | 10.1016/j.ica.2017.06.022 |  | 2017.09 | [{"synthesis method": "chemical synthesis", "precursor": [{"name": "Pypm", "amount": "19", "unit": "mg"}, {"name": "AgCF3COO", "amount": "22", "unit": "mg"}], "solution": [{"name": "methanol and acetonitrile", "amount": "2ml and 3ml", "unit": ""}], "pressure": "", "temperature": "room temperature", "time": "5h"}, {"synthesis method": "filtration", "time": "", "atmosphere": "", "pressure": ""}]
JAVKEZ | [Cu2(pypm)2Cl4] | C18 Cl4 Cu2 H14 N6 S2 | chemical synthesis | Pypm | 19 mg | CuCl2⋅2H2O | 15 mg | [6 empty] | methanol and acetonitrile |  | 5h | room temperature |  | chemical synthesis, filtration | 10.1016/j.ica.2017.06.022 |  | 2017.09 | [{"synthesis method": "chemical synthesis", "precursor": [{"name": "Pypm", "amount": "19", "unit": "mg"}, {"name": "CuCl2\u22c52H2O", "amount": "15", "unit": "mg"}], "solution": [{"name": "methanol and acetonitrile", "amount": "2ml and 3ml", "unit": ""}], "pressure": "", "temperature": "room temperature", "time": "5h"}, {"synthesis method": "filtration", "time": "", "atmosphere": "", "pressure": ""}]
DITROP | 2 | C24 Cd3 H22 N4 O18 | solvothermal synthesis | CdCl2.2H2O | 11.0 mg | p-CPhH4IDC | 27.6 mg | piperazine | 8.6 mg | Et3N | 0.014 mL |  |  |  |  | 96h | 160°C |  | solvothermal synthesis, washing | 10.1016/j.inoche.2013.06.046 |  | 2013.09 | [{"synthesis method": "solvothermal synthesis", "precursor": [{"name": "CdCl2.2H2O", "amount": "11.0", "unit": "mg"}, {"name": "p-CPhH4IDC", "amount": "27.6", "unit": "mg"}, {"name": "piperazine", "amount": "8.6", "unit": "mg"}, {"name": "Et3N", "amount": "0.014", "unit": "mL"}], "solvent": [{"name": "H2O", "amount": "7", "unit": "mL"}], "reducing agent": [{"name": "", "amount": "", "unit": ""}], "surfactant": [{"name": "", "amount": "", "unit": ""}], "pressure": "", "temperature": "160\u00b0C", "time": "96h", "heating rate": "", "cooling rate": "room temperature"}, {"synthesis method": "washing", "washing solution": "distilled water", "amount": ""}]
DITRAB | 3 | C32 Cd2 H22 N6 O7 | solvothermal synthesis | CdCl2.2H2O | 11.0 mg | p-CPhH4IDC | 27.6 mg | 2,2'-bipy | 15.2 mg | Et3N | 0.021 mL |  |  |  |  | 96h | 180°C |  | solvothermal synthesis, washing | 10.1016/j.inoche.2013.06.046 |  | 2013.09 | [{"synthesis method": "solvothermal synthesis", "precursor": [{"name": "CdCl2.2H2O", "amount": "11.0", "unit": "mg"}, {"name": "p-CPhH4IDC", "amount": "27.6", "unit": "mg"}, {"name": "2,2'-bipy", "amount": "15.2", "unit": "mg"}, {"name": "Et3N", "amount": "0.021", "unit": "mL"}], "solvent": [{"name": "H2O", "amount": "7", "unit": "mL"}], "reducing agent": [{"name": "", "amount": "", "unit": ""}], "surfactant": [{"name": "", "amount": "", "unit": ""}], "pressure": "", "temperature": "180\u00b0C", "time": "96h", "heating rate": "", "cooling rate": "room temperature"}, {"synthesis method": "washing", "washing solution": "distilled water", "amount": ""}]
SIVXEC | [Zn(pddb)(H2O)] n | C19 H13 N1 O5 Zn1 | solvothermal synthesis | H2pddb | 0.0128 g | Zn(NO3)2⋅6H2O | 0.0297 g | 4-nitrobenzoic acid | 0.0146 g | [6 empty] | 3 days | 160°C |  | solvothermal synthesis | 10.1016/j.poly.2013.10.022 |  | 2014.01 | [{"synthesis method": "solvothermal synthesis", "precursor": [{"name": "H2pddb", "amount": "0.0128", "unit": "g"}, {"name": "Zn(NO3)2\u22c56H2O", "amount": "0.0297", "unit": "g"}, {"name": "4-nitrobenzoic acid", "amount": "0.0146", "unit": "g"}], "solvent": [{"name": "water", "amount": "6", "unit": "mL"}, {"name": "DMA", "amount": "1", "unit": "mL"}], "pressure": "", "temperature": "160\u00b0C", "time": "3 days", "heating rate": "5\u00b0C/h", "cooling rate": "5\u00b0C/h"}]
SIVXAY | [Zn(pddb)] n | C19 H11 N1 O4 Zn1 | solvothermal synthesis | H2pddb | 0.0128 g | Zn(NO3)2⋅6H2O | 0.0297 g | [8 empty] | 3 days | 160°C |  | solvothermal synthesis | 10.1016/j.poly.2013.10.022 |  | 2014.01 | [{"synthesis method": "solvothermal synthesis", "precursor": [{"name": "H2pddb", "amount": "0.0128", "unit": "g"}, {"name": "Zn(NO3)2\u22c56H2O", "amount": "0.0297", "unit": "g"}], "solvent": [{"name": "water", "amount": "6", "unit": "mL"}, {"name": "DMA", "amount": "1", "unit": "mL"}], "pressure": "", "temperature": "160\u00b0C", "time": "3 days", "heating rate": "5\u00b0C/h", "cooling rate": "5\u00b0C/h"}]
SIVWUR | {[Cd2(pddb)2]·H2O} n | C38 Cd2 H24 N2 O9 | solvothermal synthesis | H2pddb | 0.0128 g | CdI2 | 0.0366 g | 4-nitrobenzoic acid | 0.0146 g | [6 empty] | 3 days | 160°C |  | solvothermal synthesis | 10.1016/j.poly.2013.10.022 |  | 2014.01 | [{"synthesis method": "solvothermal synthesis", "precursor": [{"name": "H2pddb", "amount": "0.0128", "unit": "g"}, {"name": "CdI2", "amount": "0.0366", "unit": "g"}, {"name": "4-nitrobenzoic acid", "amount": "0.0146", "unit": "g"}], "solvent": [{"name": "water", "amount": "6", "unit": "mL"}, {"name": "MeCN", "amount": "2", "unit": "mL"}], "pressure": "", "temperature": "160\u00b0C", "time": "3 days", "heating rate": "5\u00b0C/h", "cooling rate": "5\u00b0C/h"}]
SIVWOL | [Cd(pddb)(H2O)2] n | C19 Cd1 H15 N1 O6 | solvothermal synthesis | H2pddb | 0.0128 g | CdI2 | 0.0366 g | [8 empty] | 3 days | 160°C |  | solvothermal synthesis | 10.1016/j.poly.2013.10.022 |  | 2014.01 | [{"synthesis method": "solvothermal synthesis", "precursor": [{"name": "H2pddb", "amount": "0.0128", "unit": "g"}, {"name": "CdI2", "amount": "0.0366", "unit": "g"}], "solvent": [{"name": "water", "amount": "6", "unit": "mL"}, {"name": "MeCN", "amount": "2", "unit": "mL"}], "pressure": "", "temperature": "160\u00b0C", "time": "3 days", "heating rate": "5\u00b0C/h", "cooling rate": "5\u00b0C/h"}]
MIDZEF | [Hg2(N-BBzBimCH)Cl4] | C17 Cl2 H16 Hg1 N2 | chemical synthesis | HgCl2 | 0.014 g | N-BBzBimCH | 25 mg | [6 empty] | CH3OH, CHCl3 |  | several days | room temperature |  | chemical synthesis | 10.1016/j.ica.2007.02.024 |  | 2007.06 | [{"synthesis method": "chemical synthesis", "precursor": [{"name": "HgCl2", "amount": "0.014", "unit": "g"}, {"name": "N-BBzBimCH", "amount": "25", "unit": "mg"}], "solution": [{"name": "CH3OH", "amount": "3", "unit": "ml"}, {"name": "CHCl3", "amount": "5", "unit": "ml"}], "pressure": "", "temperature": "room temperature", "time": "several days"}]
MIDZIJ | [Hg(N-BBzBimCH)Br2] | Br2 C34 H32 Hg1 N4 | chemical synthesis | HgBr2 | 0.018 g | N-BBzBimCH | 25 mg | [6 empty] | CH3OH, CHCl3 |  | several days | room temperature |  | chemical synthesis | 10.1016/j.ica.2007.02.024 |  | 2007.06 | [{"synthesis method": "chemical synthesis", "precursor": [{"name": "HgBr2", "amount": "0.018", "unit": "g"}, {"name": "N-BBzBimCH", "amount": "25", "unit": "mg"}], "solution": [{"name": "CH3OH", "amount": "3", "unit": "ml"}, {"name": "CHCl3", "amount": "5", "unit": "ml"}], "pressure": "", "temperature": "room temperature", "time": "several days"}]
MIDZOP | [Ag(N-BBzBimCH)](NO3)(H2O) | Ag1 C34 H34 N5 O4 | chemical synthesis | AgNO3 | 8 mg | N-BBzBimCH | 25 mg | [6 empty] | CH3CN, CHCl3 |  | several days | room temperature |  | chemical synthesis | 10.1016/j.ica.2007.02.024 |  | 2007.06 | [{"synthesis method": "chemical synthesis", "precursor": [{"name": "AgNO3", "amount": "8", "unit": "mg"}, {"name": "N-BBzBimCH", "amount": "25", "unit": "mg"}], "solution": [{"name": "CH3CN", "amount": "3", "unit": "ml"}, {"name": "CHCl3", "amount": "5", "unit": "ml"}], "pressure": "", "temperature": "room temperature", "time": "several days"}]
MIDZUV | [Ag2(N-BBzBimCH)(OCF3CO)2] | Ag1 C19 F3 H16 N2 O2 | chemical synthesis | AgCF3CO2 | 11 mg | N-BBzBimCH | 25 mg | [6 empty] | CH3CN, CHCl3 |  | several days | room temperature |  | chemical synthesis | 10.1016/j.ica.2007.02.024 |  | 2007.06 | [{"synthesis method": "chemical synthesis", "precursor": [{"name": "AgCF3CO2", "amount": "11", "unit": "mg"}, {"name": "N-BBzBimCH", "amount": "25", "unit": "mg"}], "solution": [{"name": "CH3CN", "amount": "3", "unit": "ml"}, {"name": "CHCl3", "amount": "5", "unit": "ml"}], "pressure": "", "temperature": "room temperature", "time": "several days"}]
MARDER | 1 | C32 Cu4 H36 I4 N8 | solvothermal synthesis | CuI | 19 mg | L1 | 27 mg | [8 empty] | 3 days | 110°C |  | solvothermal synthesis | 10.1016/j.jssc.2017.04.022 |  | 2017.07 | [{"synthesis method": "solvothermal synthesis", "precursor": [{"name": "CuI", "amount": "19", "unit": "mg"}, {"name": "L1", "amount": "27", "unit": "mg"}], "solvent": [{"name": "CH3CN", "amount": "4", "unit": "mL"}, {"name": "DMF", "amount": "4", "unit": "mL"}], "reducing agent": [{"name": "", "amount": "", "unit": ""}], "surfactant": [{"name": "", "amount": "", "unit": ""}], "pressure": "", "temperature": "110\u00b0C", "time": "3 days", "heating rate": "", "cooling rate": ""}]
MARDIV | 2 | C18 Cu1 H14 I1 N4 | solvothermal synthesis | CuI | 5 mg | L2 | 14 mg | [8 empty] | 3 days | 180°C | 8 | solvothermal synthesis, pH adjustment | 10.1016/j.jssc.2017.04.022 |  | 2017.07 | [{"synthesis method": "solvothermal synthesis", "precursor": [{"name": "CuI", "amount": "5", "unit": "mg"}, {"name": "L2", "amount": "14", "unit": "mg"}], "solvent": [{"name": "C2H5OH solution", "amount": "10", "unit": "mL"}], "reducing agent": [{"name": "", "amount": "", "unit": ""}], "surfactant": [{"name": "", "amount": "", "unit": ""}], "pressure": "", "temperature": "180\u00b0C", "time": "3 days", "heating rate": "", "cooling rate": ""}, {"synthesis method": "pH adjustment", "pH": "8", "modulator": "NH4OH"}]
MAQJAS | 3 | C11 Cu4 H16 I4 N4 | [15 empty] | 2 | hydrothermal synthesis, pH adjustment | 10.1016/j.jssc.2017.04.022 |  | 2017.07 | [{"synthesis method": "hydrothermal synthesis", "precursor": [{"name": "CuI", "amount": "38", "unit": "mg"}, {"name": "L3", "amount": "82", "unit": "mg"}, {"name": "KI", "amount": "166", "unit": "mg"}], "solvent": [{"name": "aqueous solution", "amount": "10", "unit": "mL"}], "reducing agent": [{"name": "", "amount": "", "unit": ""}], "surfactant": [{"name": "", "amount": "", "unit": ""}], "pressure": "", "temperature": "180\u00b0C", "time": "3 days", "heating rate": "", "cooling rate": ""}, {"synthesis method": "pH adjustment", "pH": "2", "modulator": "HCl"}]
MARDOB | 4 | C28 Cu4 H35 I4 N8 | solvothermal synthesis | CuI | 19 mg | L4 | 25 mg | [8 empty] | 3 days | 160°C | 8 | solvothermal synthesis, pH adjustment | 10.1016/j.jssc.2017.04.022 |  | 2017.07 | [{"synthesis method": "solvothermal synthesis", "precursor": [{"name": "CuI", "amount": "19", "unit": "mg"}, {"name": "L4", "amount": "25", "unit": "mg"}], "solvent": [{"name": "C2H5OH solution", "amount": "10", "unit": "mL"}], "reducing agent": [{"name": "", "amount": "", "unit": ""}], "surfactant": [{"name": "", "amount": "", "unit": ""}], "pressure": "", "temperature": "160\u00b0C", "time": "3 days", "heating rate": "", "cooling rate": ""}, {"synthesis method": "pH adjustment", "pH": "8", "modulator": "NaOH"}]
MARDUH | 5 | C12 Cu4 H10 I4 N4 | [15 empty] | 2 | hydrothermal synthesis, pH adjustment | 10.1016/j.jssc.2017.04.022 |  | 2017.07 | [{"synthesis method": "hydrothermal synthesis", "precursor": [{"name": "CuI", "amount": "19", "unit": "mg"}, {"name": "L5", "amount": "42", "unit": "mg"}, {"name": "KI", "amount": "166", "unit": "mg"}], "solvent": [{"name": "aqueous solution", "amount": "10", "unit": "mL"}], "reducing agent": [{"name": "", "amount": "", "unit": ""}], "surfactant": [{"name": "", "amount": "", "unit": ""}], "pressure": "", "temperature": "160\u00b0C", "time": "3 days", "heating rate": "", "cooling rate": ""}, {"synthesis method": "pH adjustment", "pH": "2", "modulator": "HCl"}]
XELHON | polymer 1 | C10 Cd1 H7 N7 S2 | chemical synthesis | Cd(NO3)2⋅4H2O | 62 mg | KSCN | 58 mg | ligand L | 18 mg |  |  |  |  | acetonitrile, ethanol |  |  | room temperature |  | chemical synthesis | 10.1016/j.synthmet.2012.09.023 |  | 2012.12 | [{"synthesis method": "chemical synthesis", "precursor": [{"name": "Cd(NO3)2\u22c54H2O", "amount": "62", "unit": "mg"}, {"name": "KSCN", "amount": "58", "unit": "mg"}, {"name": "ligand L", "amount": "18", "unit": "mg"}], "solution": [{"name": "acetonitrile", "amount": "10", "unit": "mL"}, {"name": "ethanol", "amount": "10", "unit": "mL"}], "pressure": "", "temperature": "room temperature", "time": ""}]
XELHUT | polymer 2 | C8 Cd1 H7 I2 N5 | chemical synthesis | ligand L | 18 mg | Cd(NO3)2⋅4H2O | 62 mg | KI | 100 mg |  |  |  |  | ethanol, water |  | 0.5h | room temperature |  | chemical synthesis | 10.1016/j.synthmet.2012.09.023 |  | 2012.12 | [{"synthesis method": "chemical synthesis", "precursor": [{"name": "ligand L", "amount": "18", "unit": "mg"}, {"name": "Cd(NO3)2\u22c54H2O", "amount": "62", "unit": "mg"}, {"name": "KI", "amount": "100", "unit": "mg"}], "solution": [{"name": "ethanol", "amount": "20", "unit": "mL"}, {"name": "water", "amount": "2", "unit": "mL"}], "pressure": "", "temperature": "room temperature", "time": "0.5h"}]
PUHNAI01 | 1 | C16 Cd1 H20 N2 O6 | solvothermal synthesis | Cd(CH3COO)2⋅2H2O | 0.1052 g | pypH | 0.0755 g | atrH | 0.0425 g | triethylamine | 0.14 ml |  |  |  |  | 72h | 160°C |  | solvothermal synthesis, washing | 10.1016/j.ica.2010.05.021 |  | 2010.11 | [{"synthesis method": "solvothermal synthesis", "precursor": [{"name": "Cd(CH3COO)2\u22c52H2O", "amount": "0.1052", "unit": "g"}, {"name": "pypH", "amount": "0.0755", "unit": "g"}, {"name": "atrH", "amount": "0.0425", "unit": "g"}, {"name": "triethylamine", "amount": "0.14", "unit": "ml"}], "solvent": [{"name": "deionized water", "amount": "10", "unit": "mL"}], "reducing agent": [{"name": "", "amount": "", "unit": ""}], "surfactant": [{"name": "", "amount": "", "unit": ""}], "pressure": "", "temperature": "160\u00b0C", "time": "72h", "heating rate": "", "cooling rate": ""}, {"synthesis method": "washing", "washing solution": "water", "amount": ""}]
TAGMUL | 2 | C16 Cd2 H15 N11 O8 | solvothermal synthesis | Cd(CH3COO)2⋅2H2O | 0.1052 g | pyzcaH | 0.062 g | atrH | 0.0425 g | triethylamine | 0.14 ml |  |  |  |  | 72h | 160°C |  | solvothermal synthesis, washing | 10.1016/j.ica.2010.05.021 |  | 2010.11 | [{"synthesis method": "solvothermal synthesis", "precursor": [{"name": "Cd(CH3COO)2\u22c52H2O", "amount": "0.1052", "unit": "g"}, {"name": "pyzcaH", "amount": "0.062", "unit": "g"}, {"name": "atrH", "amount": "0.0425", "unit": "g"}, {"name": "triethylamine", "amount": "0.14", "unit": "ml"}], "solvent": [{"name": "deionized water", "amount": "10", "unit": "mL"}], "reducing agent": [{"name": "", "amount": "", "unit": ""}], "surfactant": [{"name": "", "amount": "", "unit": ""}], "pressure": "", "temperature": "160\u00b0C", "time": "72h", "heating rate": "", "cooling rate": ""}, {"synthesis method": "washing", "washing solution": "water", "amount": ""}]
FOVMOS01 | [Cu(CO2CH2CH2NH3)Cl2] | C3 Cl2 Cu1 H7 N1 O2 | chemical synthesis | β-alanine | 52.25 mg | CuCl2⋅2H2O | 100 mg | [6 empty] | water |  | 3 days | room temperature |  | chemical synthesis, filtration, washing | 10.1016/j.solidstatesciences.2007.11.005 |  | 2008.08 | [{"synthesis method": "chemical synthesis", "precursor": [{"name": "\u03b2-alanine", "amount": "52.25", "unit": "mg"}, {"name": "CuCl2\u22c52H2O", "amount": "100", "unit": "mg"}], "solution": [{"name": "water", "amount": "2", "unit": "mL"}], "pressure": "", "temperature": "room temperature", "time": "3 days"}, {"synthesis method": "filtration", "time": "", "atmosphere": "vacuum", "pressure": ""}, {"synthesis method": "washing", "washing solution": "water", "amount": ""}]
WUGYIH | [Cu(H2O)2(NH3CH2CH2CO2)][SO4] | C3 Cu1 H13 N1 O9 S1 | chemical synthesis | β-alanine | 178.4 mg | CuSO4⋅5H2O | 500 mg | [6 empty] | water |  | 4 days | room temperature |  | chemical synthesis, filtration, washing | 10.1016/j.solidstatesciences.2007.11.005 |  | 2008.08 | [{"synthesis method": "chemical synthesis", "precursor": [{"name": "\u03b2-alanine", "amount": "178.4", "unit": "mg"}, {"name": "CuSO4\u22c55H2O", "amount": "500", "unit": "mg"}], "solution": [{"name": "water", "amount": "3", "unit": "mL"}], "pressure": "", "temperature": "room temperature", "time": "4 days"}, {"synthesis method": "filtration", "time": "", "atmosphere": "vacuum", "pressure": ""}, {"synthesis method": "washing", "washing solution": "water", "amount": ""}]
WUGYON | [NH4]0.33[Cu0.5(CO2CH2CH2NH2)Cl0.33] | C3 Cl0.33 Cu0.5 H8 N1.33 O3 | chemical synthesis | β-alanine | 104.5 mg | CuCl2⋅2H2O | 100 mg | [6 empty] | water |  | 2 days | room temperature |  | chemical synthesis, filtration, washing | 10.1016/j.solidstatesciences.2007.11.005 |  | 2008.08 | [{"synthesis method": "chemical synthesis", "precursor": [{"name": "\u03b2-alanine", "amount": "104.5", "unit": "mg"}, {"name": "CuCl2\u22c52H2O", "amount": "100", "unit": "mg"}], "solution": [{"name": "water", "amount": "2", "unit": "mL"}], "pressure": "", "temperature": "room temperature", "time": "2 days"}, {"synthesis method": "filtration", "time": "", "atmosphere": "vacuum", "pressure": ""}, {"synthesis method": "washing", "washing solution": "water", "amount": ""}]
WUGYUT | [Pb(CO2CH2CH2NH3)2(NO3)2] | C6 H14 N4 O10 Pb1 | chemical synthesis | β-alanine | 53.8 mg | Pb(NO3)2 | 100 mg | [6 empty] | water |  | 6 days | room temperature |  | chemical synthesis, filtration, washing | 10.1016/j.solidstatesciences.2007.11.005 |  | 2008.08 | [{"synthesis method": "chemical synthesis", "precursor": [{"name": "\u03b2-alanine", "amount": "53.8", "unit": "mg"}, {"name": "Pb(NO3)2", "amount": "100", "unit": "mg"}], "solution": [{"name": "water", "amount": "2", "unit": "mL"}], "pressure": "", "temperature": "room temperature", "time": "6 days"}, {"synthesis method": "filtration", "time": "", "atmosphere": "vacuum", "pressure": ""}, {"synthesis method": "washing", "washing solution": "water", "amount": ""}]
WUGZAA | [Sr(CO2CH2CH2NH3)2(NO3)2] | C6 H14 N4 O10 Sr1 | chemical synthesis | β-alanine | 210 mg | Sr(NO3)2 | 250 mg | [6 empty] | water |  | 3 days | room temperature |  | chemical synthesis, filtration, washing | 10.1016/j.solidstatesciences.2007.11.005 |  | 2008.08 | [{"synthesis method": "chemical synthesis", "precursor": [{"name": "\u03b2-alanine", "amount": "210", "unit": "mg"}, {"name": "Sr(NO3)2", "amount": "250", "unit": "mg"}], "solution": [{"name": "water", "amount": "2", "unit": "mL"}], "pressure": "", "temperature": "room temperature", "time": "3 days"}, {"synthesis method": "filtration", "time": "", "atmosphere": "vacuum", "pressure": ""}, {"synthesis method": "washing", "washing solution": "water", "amount": ""}]
BOFWUQ | Cd(Hdmpz)2(L1)2 | C22 Cd1 H24 N6 O4 | chemical synthesis | Cd(CH3COO)2⋅2H2O | 0.027 g | Hdmpz | 0.019 g | nicotinic acid (HL1) | 0.049 g |  |  |  |  | MeOH, MeOH |  | 2h | room temperature |  | chemical synthesis, drying | 10.1016/j.ica.2014.02.027 |  | 2014.05 | [{"synthesis method": "chemical synthesis", "precursor": [{"name": "Cd(CH3COO)2\u22c52H2O", "amount": "0.027", "unit": "g"}, {"name": "Hdmpz", "amount": "0.019", "unit": "g"}, {"name": "nicotinic acid (HL1)", "amount": "0.049", "unit": "g"}], "solution": [{"name": "MeOH", "amount": "6", "unit": "mL"}, {"name": "MeOH", "amount": "10", "unit": "mL"}], "pressure": "", "temperature": "room temperature", "time": "2h"}, {"synthesis method": "drying", "pressure": "vacuum", "temperature": "", "atmosphere": "", "time": ""}]
BOFYEC | Zn(Hdmpz)2(L2)2 | C36 H36 N6 O4 Zn1 | chemical synthesis | Zn(CH3COO)2⋅2H2O | 0.022 g | Hdmpz | 0.019 g | N-phenylanthranilic acid (HL2) | 0.085 g |  |  |  |  | EtOH, MeOH |  | 2h | room temperature |  | chemical synthesis, drying | 10.1016/j.ica.2014.02.027 |  | 2014.05 | [{"synthesis method": "chemical synthesis", "precursor": [{"name": "Zn(CH3COO)2\u22c52H2O", "amount": "0.022", "unit": "g"}, {"name": "Hdmpz", "amount": "0.019", "unit": "g"}, {"name": "N-phenylanthranilic acid (HL2)", "amount": "0.085", "unit": "g"}], "solution": [{"name": "EtOH", "amount": "5", "unit": "mL"}, {"name": "MeOH", "amount": "12", "unit": "mL"}], "pressure": "", "temperature": "room temperature", "time": "2h"}, {"synthesis method": "drying", "pressure": "vacuum", "temperature": "", "atmosphere": "", "time": ""}]
BOFYAY | Zn(Hdmpz)2(L3)2 | C30 H32 N6 O6 Zn1 | chemical synthesis | Zn(CH3COO)2⋅2H2O | 0.022 g | Hdmpz | 0.019 g | N-phenylmaleamic acid (HL3) | 0.076 g |  |  |  |  | EtOH, EtOH |  | 2h | room temperature |  | chemical synthesis, drying | 10.1016/j.ica.2014.02.027 |  | 2014.05 | [{"synthesis method": "chemical synthesis", "precursor": [{"name": "Zn(CH3COO)2\u22c52H2O", "amount": "0.022", "unit": "g"}, {"name": "Hdmpz", "amount": "0.019", "unit": "g"}, {"name": "N-phenylmaleamic acid (HL3)", "amount": "0.076", "unit": "g"}], "solution": [{"name": "EtOH", "amount": "5", "unit": "mL"}, {"name": "EtOH", "amount": "6", "unit": "mL"}], "pressure": "", "temperature": "room temperature", "time": "2h"}, {"synthesis method": "drying", "pressure": "vacuum", "temperature": "", "atmosphere": "", "time": ""}]
BOFYOM | Cd(Hdmpz)4(L4)2 | C34 Cd1 Cl2 H40 N8 O6 | chemical synthesis | Cd(CH3COO)2⋅2H2O | 0.027 g | Hdmpz | 0.019 g | 5-chlorosalicylic acid (HL4) | 0.069 g |  |  |  |  | MeOH, EtOH |  | 2h | room temperature |  | chemical synthesis, drying | 10.1016/j.ica.2014.02.027 |  | 2014.05 | [{"synthesis method": "chemical synthesis", "precursor": [{"name": "Cd(CH3COO)2\u22c52H2O", "amount": "0.027", "unit": "g"}, {"name": "Hdmpz", "amount": "0.019", "unit": "g"}, {"name": "5-chlorosalicylic acid (HL4)", "amount": "0.069", "unit": "g"}], "solution": [{"name": "MeOH", "amount": "6", "unit": "mL"}, {"name": "EtOH", "amount": "4", "unit": "mL"}], "pressure": "", "temperature": "room temperature", "time": "2h"}, {"synthesis method": "drying", "pressure": "vacuum", "temperature": "", "atmosphere": "", "time": ""}]
BOFXUR | Cd2(Hdmpz)6(L5)2Cd(Hdmpz)4(HL5)2 | C82 Cd3 H126 N20 O18 | chemical synthesis | Cd(CH3COO)2⋅2H2O | 0.027 g | Hdmpz | 0.019 g | 1,4-cyclohexanedicarboxylic acid (H2L5) | 0.034 g |  |  |  |  | MeOH, MeOH |  | 2h | room temperature |  | chemical synthesis, drying | 10.1016/j.ica.2014.02.027 |  | 2014.05 | [{"synthesis method": "chemical synthesis", "precursor": [{"name": "Cd(CH3COO)2\u22c52H2O", "amount": "0.027", "unit": "g"}, {"name": "Hdmpz", "amount": "0.019", "unit": "g"}, {"name": "1,4-cyclohexanedicarboxylic acid (H2L5)", "amount": "0.034", "unit": "g"}], "solution": [{"name": "MeOH", "amount": "6", "unit": "mL"}, {"name": "MeOH", "amount": "7", "unit": "mL"}], "pressure": "", "temperature": "room temperature", "time": "2h"}, {"synthesis method": "drying", "pressure": "vacuum", "temperature": "", "atmosphere": "", "time": ""}]
BOFYIG | Zn(Hdmpz)2(L6) | C20 H32 N4 O4 Zn1 | chemical synthesis | Zn(CH3COO)2⋅2H2O | 0.022 g | Hdmpz | 0.019 g | sebacic acid(H2L6) | 0.040 g |  |  |  |  | EtOH, MeOH |  | 2h | room temperature |  | chemical synthesis, drying | 10.1016/j.ica.2014.02.027 |  | 2014.05 | [{"synthesis method": "chemical synthesis", "precursor": [{"name": "Zn(CH3COO)2\u22c52H2O", "amount": "0.022", "unit": "g"}, {"name": "Hdmpz", "amount": "0.019", "unit": "g"}, {"name": "sebacic acid(H2L6)", "amount": "0.040", "unit": "g"}], "solution": [{"name": "EtOH", "amount": "5", "unit": "mL"}, {"name": "MeOH", "amount": "4", "unit": "mL"}], "pressure": "", "temperature": "room temperature", "time": "2h"}, {"synthesis method": "drying", "pressure": "vacuum", "temperature": "", "atmosphere": "", "time": ""}]
YABKET | [Fe II (3-bpp) 2 ][bpmdcK](SeCN) 1.7 (ClO 4 ) 1.3 ·MeOH·H 2 O | C48.7 Cl1.3 Fe1 H60 K1 N15.7 O11.2 Se1.7 | chemical synthesis | Fe(ClO4)2⋅6H2O | 57.3 mg | 3-bpp | 33.7 mg | KSeCN | 45.6 mg | l-ascorbic acid | 15 mg | bpmdc | 35.2 mg | methanol, ethanolic solution, dichloromethane |  | 2 weeks |  |  | chemical synthesis | 10.1016/j.ccr.2011.01.033 |  | 2011.09 | [{"synthesis method": "chemical synthesis", "precursor": [{"name": "Fe(ClO4)2\u22c56H2O", "amount": "57.3", "unit": "mg"}, {"name": "3-bpp", "amount": "33.7", "unit": "mg"}, {"name": "KSeCN", "amount": "45.6", "unit": "mg"}, {"name": "l-ascorbic acid", "amount": "15", "unit": "mg"}, {"name": "bpmdc", "amount": "35.2", "unit": "mg"}], "solution": [{"name": "methanol", "amount": "5", "unit": "ml"}, {"name": "ethanolic solution", "amount": "1", "unit": "ml"}, {"name": "dichloromethane", "amount": "5", "unit": "ml"}], "pressure": "", "temperature": "", "time": "2 weeks"}]
YABKIX | [Fe II (3-bpp) 2 ] 4 [bpmdcH 2 (H 2 O) 2 ](ClO 4 ) 10 ·7H 2 O 3MeOH | C115 Cl10 Fe4 H137 N44 O56 | chemical synthesis | bpmdc | 42.8 mg | KClO4 | 13.4 mg | Fe(ClO4)2⋅6H2O | 70 mg | 3-bpp | 53.4 mg | l-ascorbic acid | 15 mg | ethanolic solution, methanol/dichloromethane, methanol |  | 2 days |  |  | chemical synthesis | 10.1016/j.ccr.2011.01.033 |  | 2011.09 | [{"synthesis method": "chemical synthesis", "precursor": [{"name": "bpmdc", "amount": "42.8", "unit": "mg"}, {"name": "KClO4", "amount": "13.4", "unit": "mg"}, {"name": "Fe(ClO4)2\u22c56H2O", "amount": "70", "unit": "mg"}, {"name": "3-bpp", "amount": "53.4", "unit": "mg"}, {"name": "l-ascorbic acid", "amount": "15", "unit": "mg"}], "solution": [{"name": "ethanolic solution", "amount": "2", "unit": "ml"}, {"name": "methanol/dichloromethane", "amount": "5", "unit": "ml"}, {"name": "methanol", "amount": "5", "unit": "ml"}], "pressure": "", "temperature": "", "time": "2 days"}]
YABKOD | cis -[Fe 2 (NCSe) 4 ((3,5-Me 2 pz) 3 CH) 2 (μ-bpmdc)]·2MeCN | C64 Fe2 H86 N22 O4 Se4 | chemical synthesis | [FeII((3,5-Me2pz)3CH)(OH2)3][BF4]2 | 55.9 mg | KSeCN | 27.7 mg | bpmdc | 21.3 mg | l-ascorbic acid | 15 mg |  |  | acetonitrile |  | 2 weeks |  |  | chemical synthesis | 10.1016/j.ccr.2011.01.033 |  | 2011.09 | [{"synthesis method": "chemical synthesis", "precursor": [{"name": "[FeII((3,5-Me2pz)3CH)(OH2)3][BF4]2", "amount": "55.9", "unit": "mg"}, {"name": "KSeCN", "amount": "27.7", "unit": "mg"}, {"name": "bpmdc", "amount": "21.3", "unit": "mg"}, {"name": "l-ascorbic acid", "amount": "15", "unit": "mg"}], "solution": [{"name": "acetonitrile", "amount": "10", "unit": "ml"}], "pressure": "", "temperature": "", "time": "2 weeks"}]
EHEYIZ | polymeric [Cd(3,5-DMP)2 (N3)2] | C14 Cd1 H18 N8 | chemical synthesis | 3CdSO4⋅8H2O | 0.5 g | 3,5-DMP | 0.47 g | NaN3 | 0.325 g |  |  |  |  | water |  | several days | room temperature |  | chemical synthesis | 10.1016/S0277-5387(03)00022-6 |  | 2003.04 | [{"synthesis method": "chemical synthesis", "precursor": [{"name": "3CdSO4\u22c58H2O", "amount": "0.5", "unit": "g"}, {"name": "3,5-DMP", "amount": "0.47", "unit": "g"}, {"name": "NaN3", "amount": "0.325", "unit": "g"}], "solution": [{"name": "water", "amount": "20", "unit": "ml"}], "pressure": "", "temperature": "room temperature", "time": "several days"}]
EHEYOF | polymeric [Cd(4-Brpy)2(NCS)2] n | Br2 C12 Cd1 H8 N4 S2 | chemical synthesis | 3CdSO4⋅8H2O | 0.5 g | 4-Brpy | 1.00 g | NaNCS | 0.40 g |  |  |  |  | water, ethanol |  | several days | room temperature |  | chemical synthesis | 10.1016/S0277-5387(03)00022-6 |  | 2003.04 | [{"synthesis method": "chemical synthesis", "precursor": [{"name": "3CdSO4\u22c58H2O", "amount": "0.5", "unit": "g"}, {"name": "4-Brpy", "amount": "1.00", "unit": "g"}, {"name": "NaNCS", "amount": "0.40", "unit": "g"}], "solution": [{"name": "water", "amount": "15", "unit": "ml"}, {"name": "ethanol", "amount": "10", "unit": "ml"}], "pressure": "", "temperature": "room temperature", "time": "several days"}]
VURLIE | [H2AsW11O39][Cu3(2,2'-bipy)3(H2O)2(OH)] | As1 C30 Cu3 H35 N6 O44 W11 | solvothermal synthesis | NaAsO2 | 0.20 g | H2WO4 | 0.80 g | CuBr2⋅2H2O | 0.44 g | 2,2'-bipy | 0.16 g |  |  |  | autogenous | 6 days | 140°C |  | solvothermal synthesis, filtration, washing | 10.1016/j.solidstatesciences.2010.02.015 |  | 2010.05 | [{"synthesis method": "solvothermal synthesis", "precursor": [{"name": "NaAsO2", "amount": "0.20", "unit": "g"}, {"name": "H2WO4", "amount": "0.80", "unit": "g"}, {"name": "CuBr2\u22c52H2O", "amount": "0.44", "unit": "g"}, {"name": "2,2'-bipy", "amount": "0.16", "unit": "g"}], "solvent": [{"name": "distilled water", "amount": "25", "unit": "mL"}], "reducing agent": [{"name": "", "amount": "", "unit": ""}], "surfactant": [{"name": "", "amount": "", "unit": ""}], "pressure": "autogenous", "temperature": "140\u00b0C", "time": "6 days", "heating rate": "", "cooling rate": "slow"}, {"synthesis method": "filtration", "time": "", "atmosphere": "", "pressure": ""}, {"synthesis method": "washing", "washing solution": "distilled water", "amount": ""}]
SASGAV | {[(pyS)2CHCO2]Sn(CH3)3} n | C15 H18 N2 O2 S2 Sn1 | chemical synthesis | Me3SnCl | 0.199 g | Na[(pyS)2CHCO2] | 0.300 g | [6 empty] | CH2Cl2 |  | 12h | room temperature |  | chemical synthesis, filtration | 10.1016/j.poly.2005.04.001 |  | 2005.06 | [{"synthesis method": "chemical synthesis", "precursor": [{"name": "Me3SnCl", "amount": "0.199", "unit": "g"}, {"name": "Na[(pyS)2CHCO2]", "amount": "0.300", "unit": "g"}], "solution": [{"name": "CH2Cl2", "amount": "50", "unit": "mL"}], "pressure": "", "temperature": "room temperature", "time": "12h"}, {"synthesis method": "filtration", "time": "", "atmosphere": "", "pressure": ""}]
VIGHAW | 1 | C52 H34 N8 O6 Pb1 | chemical synthesis | Pb(NO3)2 | 0.066 g | HL | 0.208 g | [6 empty] | distilled water | autogenous | 3 days | 413K | 5 | chemical synthesis, pH adjustment | 10.1016/j.inoche.2012.10.007 |  | 2013.01 | [{"synthesis method": "chemical synthesis", "precursor": [{"name": "Pb(NO3)2", "amount": "0.066", "unit": "g"}, {"name": "HL", "amount": "0.208", "unit": "g"}], "solution": [{"name": "distilled water", "amount": "15", "unit": "mL"}], "pressure": "autogenous", "temperature": "413K", "time": "3 days"}, {"synthesis method": "pH adjustment", "pH": "5", "modulator": "NaOH aqueous solution"}]
VIGGUP | 2 | C108 H80 N16 O14 Pb2 | chemical synthesis | Pb(NO3)2 | 0.066 g | HL | 0.208 g | [6 empty] | ethanol and water | autogenous | 3 days | 413K | 5 | chemical synthesis, pH adjustment | 10.1016/j.inoche.2012.10.007 |  | 2013.01 | [{"synthesis method": "chemical synthesis", "precursor": [{"name": "Pb(NO3)2", "amount": "0.066", "unit": "g"}, {"name": "HL", "amount": "0.208", "unit": "g"}], "solution": [{"name": "ethanol and water", "amount": "1:1 v/v", "unit": ""}], "pressure": "autogenous", "temperature": "413K", "time": "3 days"}, {"synthesis method": "pH adjustment", "pH": "5", "modulator": "NaOH aqueous solution"}]
VIGGOJ | 3 | C84 H52 N8 O23 Pb5 | chemical synthesis | Pb(NO3)2 | 0.099 g | HL | 0.083 g | m-H2BDC | 0.033 g |  |  |  |  | distilled water | autogenous | 3 days | 413K | 5 | chemical synthesis, pH adjustment | 10.1016/j.inoche.2012.10.007 |  | 2013.01 | [{"synthesis method": "chemical synthesis", "precursor": [{"name": "Pb(NO3)2", "amount": "0.099", "unit": "g"}, {"name": "HL", "amount": "0.083", "unit": "g"}, {"name": "m-H2BDC", "amount": "0.033", "unit": "g"}], "solution": [{"name": "distilled water", "amount": "15", "unit": "mL"}], "pressure": "autogenous", "temperature": "413K", "time": "3 days"}, {"synthesis method": "pH adjustment", "pH": "5", "modulator": "NaOH aqueous solution"}]
VIGGID | 4 | C30 H17 N4 O4 Pb1 | chemical synthesis | Pb(NO3)2 | 0.099 g | HL | 0.083 g | p-H2BDC | 0.033 g |  |  |  |  | distilled water | autogenous | 3 days | 413K | 5 | chemical synthesis, pH adjustment | 10.1016/j.inoche.2012.10.007 |  | 2013.01 | [{"synthesis method": "chemical synthesis", "precursor": [{"name": "Pb(NO3)2", "amount": "0.099", "unit": "g"}, {"name": "HL", "amount": "0.083", "unit": "g"}, {"name": "p-H2BDC", "amount": "0.033", "unit": "g"}], "solution": [{"name": "distilled water", "amount": "15", "unit": "mL"}], "pressure": "autogenous", "temperature": "413K", "time": "3 days"}, {"synthesis method": "pH adjustment", "pH": "5", "modulator": "NaOH aqueous solution"}]
SIKJED02 | [Ag2pyd]n | Ag2 C7 H3 N1 O4 | sonochemical synthesis | Ag2O | 23.1 mg | 2,3-pyridinedicarboxylic acid (H2pyd) | 33.4 mg | [8 empty] | 30min | 40°C |  | sonochemical synthesis, filtration, washing, drying | 10.1016/j.molstruc.2014.04.021 |  | 2014.06 | [{"synthesis method": "sonochemical synthesis", "precursor": [{"name": "Ag2O", "amount": "23.1", "unit": "mg"}, {"name": "2,3-pyridinedicarboxylic acid (H2pyd)", "amount": "33.4", "unit": "mg"}], "solvent": [{"name": "H2O-acetonitrile-N,N-Dimethylformamide", "amount": "6", "unit": "mL"}], "temperature": "40\u00b0C", "ultrasonic frequency": "40 KHz", "power": "160W", "time": "30min"}, {"synthesis method": "filtration", "time": "", "atmosphere": "", "pressure": ""}, {"synthesis method": "washing", "washing solution": "deionized water and ethanol", "amount": ""}, {"synthesis method": "drying", "pressure": "", "temperature": "", "atmosphere": "air", "time": ""}]
SOHDAW | [Ag4(apyz)3 (pyd)2 | Ag4 C26 H26 N11 O11 | sonochemical synthesis | Ag2O | 23.1 mg | 2,3-pyridinedicarboxylic acid (H2pyd) | 33.4 mg | aminopyrazine (apyz) | [7 empty] | 30min | 40°C |  | sonochemical synthesis, filtration, washing, drying | 10.1016/j.molstruc.2014.04.021 |  | 2014.06 | [{"synthesis method": "sonochemical synthesis", "precursor": [{"name": "Ag2O", "amount": "23.1", "unit": "mg"}, {"name": "2,3-pyridinedicarboxylic acid (H2pyd)", "amount": "33.4", "unit": "mg"}, {"name": "aminopyrazine (apyz)", "amount": "", "unit": ""}], "solvent": [{"name": "H2O-acetonitrile-N,N-Dimethylformamide", "amount": "6", "unit": "mL"}], "temperature": "40\u00b0C", "ultrasonic frequency": "40 KHz", "power": "160W", "time": "30min"}, {"synthesis method": "filtration", "time": "", "atmosphere": "", "pressure": ""}, {"synthesis method": "washing", "washing solution": "deionized water and ethanol", "amount": ""}, {"synthesis method": "drying", "pressure": "", "temperature": "", "atmosphere": "air", "time": ""}]
GATPEY | SCP 1 | Ag1 C17 H25 N4 O2 Sn1 | chemical synthesis | K3[Ag(CN)4] | 82 mg | Me3SnCl | 150 mg | bpe | 46 mg |  |  |  |  | H2O, MeCN |  | 2-3 weeks |  |  | chemical synthesis, filtration, washing, drying | 10.1016/j.ejmech.2011.08.041 |  | 2011.11 | [{"synthesis method": "chemical synthesis", "precursor": [{"name": "K3[Ag(CN)4]", "amount": "82", "unit": "mg"}, {"name": "Me3SnCl", "amount": "150", "unit": "mg"}, {"name": "bpe", "amount": "46", "unit": "mg"}], "solution": [{"name": "H2O", "amount": "5", "unit": "mL"}, {"name": "MeCN", "amount": "5", "unit": "mL"}], "pressure": "", "temperature": "", "time": "2-3 weeks"}, {"synthesis method": "filtration", "time": "", "atmosphere": "", "pressure": ""}, {"synthesis method": "washing", "washing solution": "H2O and MeCN", "amount": "small quantities"}, {"synthesis method": "drying", "pressure": "", "temperature": "", "atmosphere": "", "time": "overnight"}]
HULREM |  | C100 Cu6 H80 N20 O40 V1 W12 | solvothermal synthesis | Na2WO4⋅2H2O | 660.0 mg | Cu(Ac)2⋅H2O | 193.0 mg | V2O5 | 91.0 mg | bpy | 125.0 mg |  |  |  |  | 11 days | 180°C |  | solvothermal synthesis, washing, drying | 10.1016/j.solidstatesciences.2009.06.031 |  | 2009.11 | [{"synthesis method": "solvothermal synthesis", "precursor": [{"name": "Na2WO4\u22c52H2O", "amount": "660.0", "unit": "mg"}, {"name": "Cu(Ac)2\u22c5H2O", "amount": "193.0", "unit": "mg"}, {"name": "V2O5", "amount": "91.0", "unit": "mg"}, {"name": "bpy", "amount": "125.0", "unit": "mg"}], "solvent": [{"name": "H2O", "amount": "10", "unit": "mL"}], "reducing agent": [{"name": "", "amount": "", "unit": ""}], "surfactant": [{"name": "", "amount": "", "unit": ""}], "pressure": "", "temperature": "180\u00b0C", "time": "11 days", "heating rate": "", "cooling rate": "10\u00b0Ch-1"}, {"synthesis method": "washing", "washing solution": "water", "amount": ""}, {"synthesis method": "drying", "pressure": "", "temperature": "ambient temperature", "atmosphere": "", "time": ""}]
WIQJEN | {[CdI(PTZ)(H2O)]·H2O} n | C5 Cd1 H7 I1 N6 O2 | solvothermal synthesis | CdI2 | 45.6 mg | 5-(pyrazinyl) tetrazolate | 14.3 mg | [7 empty] | autogenous | 3 days | 140°C |  | solvothermal synthesis | 10.1016/j.jssc.2013.02.038 |  | 2013.05 | [{"synthesis method": "solvothermal synthesis", "precursor": [{"name": "CdI2", "amount": "45.6", "unit": "mg"}, {"name": "5-(pyrazinyl) tetrazolate", "amount": "14.3", "unit": "mg"}], "solvent": [{"name": "water", "amount": "10", "unit": "mL"}], "reducing agent": [{"name": "", "amount": "", "unit": ""}], "surfactant": [{"name": "", "amount": "", "unit": ""}], "pressure": "autogenous", "temperature": "140\u00b0C", "time": "3 days", "heating rate": "", "cooling rate": "2.3\u00b0Ch-1"}]
WIQJAJ | {[Cu(PTZ)2]·H2O} n | C10 Cu1 H8 N12 O1 | solvothermal synthesis | Cu(NO3)2⋅3H2O | 50.3 mg | Na2H9P(W2O7)6 | 175.9 mg | 5-(pyrazinyl) tetrazolate | 16.9 mg | [5 empty] | autogenous | 3 days | 140°C |  | solvothermal synthesis | 10.1016/j.jssc.2013.02.038 |  | 2013.05 | [{"synthesis method": "solvothermal synthesis", "precursor": [{"name": "Cu(NO3)2\u22c53H2O", "amount": "50.3", "unit": "mg"}, {"name": "Na2H9P(W2O7)6", "amount": "175.9", "unit": "mg"}, {"name": "5-(pyrazinyl) tetrazolate", "amount": "16.9", "unit": "mg"}], "solvent": [{"name": "water", "amount": "10", "unit": "mL"}], "reducing agent": [{"name": "", "amount": "", "unit": ""}], "surfactant": [{"name": "", "amount": "", "unit": ""}], "pressure": "autogenous", "temperature": "140\u00b0C", "time": "3 days", "heating rate": "", "cooling rate": "2.3\u00b0Ch-1"}]
MAQLUO | [Zn3(L)(1,4-bdc)3]·2DMF | C52 H40 N4 O14 Zn3 | chemical synthesis | Zn(NO3)2⋅6H2O | 30 mg | L | 16.6 mg | 1,4-H2bdc | 16.6 mg |  |  |  |  | DMF |  | 5 days | 70°C |  | chemical synthesis | 10.1016/j.molstruc.2017.04.057 |  | 2017.08 | [{"synthesis method": "chemical synthesis", "precursor": [{"name": "Zn(NO3)2\u22c56H2O", "amount": "30", "unit": "mg"}, {"name": "L", "amount": "16.6", "unit": "mg"}, {"name": "1,4-H2bdc", "amount": "16.6", "unit": "mg"}], "solution": [{"name": "DMF", "amount": "3", "unit": "ml"}], "pressure": "", "temperature": "70\u00b0C", "time": "5 days"}]
MAQMEZ | [Zn2(L)(2,6-ndc)2]·3DMF | C57 H48 N5 O11 Zn2 | chemical synthesis | Zn(NO3)2⋅6H2O | 30 mg | L | 16.6 mg | 2,6-H2ndc | 21.6 mg |  |  |  |  | DMF |  | 4 days | 95°C |  | chemical synthesis | 10.1016/j.molstruc.2017.04.057 |  | 2017.08 | [{"synthesis method": "chemical synthesis", "precursor": [{"name": "Zn(NO3)2\u22c56H2O", "amount": "30", "unit": "mg"}, {"name": "L", "amount": "16.6", "unit": "mg"}, {"name": "2,6-H2ndc", "amount": "21.6", "unit": "mg"}], "solution": [{"name": "DMF", "amount": "3", "unit": "ml"}], "pressure": "", "temperature": "95\u00b0C", "time": "4 days"}]
MAQMAV | [Cd2(L)3(2,6-ndc)2] | C96 Cd2 H60 N6 O8 | chemical synthesis | Cd(NO3)2⋅4H2O | 31 mg | L | 16.6 mg | 2,6-H2ndc | 21.6 mg |  |  |  |  | DMF |  | 3 days | 95°C |  | chemical synthesis | 10.1016/j.molstruc.2017.04.057 |  | 2017.08 | [{"synthesis method": "chemical synthesis", "precursor": [{"name": "Cd(NO3)2\u22c54H2O", "amount": "31", "unit": "mg"}, {"name": "L", "amount": "16.6", "unit": "mg"}, {"name": "2,6-H2ndc", "amount": "21.6", "unit": "mg"}], "solution": [{"name": "DMF", "amount": "3", "unit": "ml"}], "pressure": "", "temperature": "95\u00b0C", "time": "3 days"}]
MAQDUE |  | C26 Cd1 H16 N2 O9 | solvothermal synthesis | Cd(OAc)2 ⋅2H2O | 0.134 g | ntcd | 0.134 g | 1,10-phen | 0.094 g | [6 empty] | 3 days | 140°C | 4-5 | solvothermal synthesis, pH adjustment, filtration | 10.1016/j.inoche.2005.04.010 |  | 2005.07 | [{"synthesis method": "solvothermal synthesis", "precursor": [{"name": "Cd(OAc)2 \u22c52H2O", "amount": "0.134", "unit": "g"}, {"name": "ntcd", "amount": "0.134", "unit": "g"}, {"name": "1,10-phen", "amount": "0.094", "unit": "g"}], "solvent": [{"name": "distilled water", "amount": "5", "unit": "ml"}], "reducing agent": [{"name": "", "amount": "", "unit": ""}], "surfactant": [{"name": "", "amount": "", "unit": ""}], "pressure": "", "temperature": "140\u00b0C", "time": "3 days", "heating rate": "", "cooling rate": ""}, {"synthesis method": "pH adjustment", "pH": "4-5", "modulator": ""}, {"synthesis method": "filtration", "time": "", "atmosphere": "", "pressure": ""}]
MAQFAM |  | C38 Cd2 H16 N2 O14 | solvothermal synthesis | Cd(OAc)2 ⋅2H2O | 0.134 g | ntcd | 0.134 g | 4,4'-bpy | [7 empty] | 3 days | 140°C | 4-5 | solvothermal synthesis, pH adjustment, filtration | 10.1016/j.inoche.2005.04.010 |  | 2005.07 | [{"synthesis method": "solvothermal synthesis", "precursor": [{"name": "Cd(OAc)2 \u22c52H2O", "amount": "0.134", "unit": "g"}, {"name": "ntcd", "amount": "0.134", "unit": "g"}, {"name": "4,4'-bpy", "amount": "", "unit": ""}], "solvent": [{"name": "distilled water", "amount": "5", "unit": "ml"}], "reducing agent": [{"name": "", "amount": "", "unit": ""}], "surfactant": [{"name": "", "amount": "", "unit": ""}], "pressure": "", "temperature": "140\u00b0C", "time": "3 days", "heating rate": "", "cooling rate": ""}, {"synthesis method": "pH adjustment", "pH": "4-5", "modulator": ""}, {"synthesis method": "filtration", "time": "", "atmosphere": "", "pressure": ""}]
YEVNUJ | Co(CH3CO2)2 | C3 Co1 H11 N1 O8 P1 | solvothermal synthesis | Co(CH3CO2)2 ⋅4H2O | 0.37 g | 50wt% aqueous solution of H3pa | 1.24 g | [8 empty] | 5 days | 180°C | 4.5 | solvothermal synthesis, pH adjustment | 10.1016/j.inoche.2006.08.016 |  | 2007.01 | [{"synthesis method": "solvothermal synthesis", "precursor": [{"name": "Co(CH3CO2)2 \u22c54H2O", "amount": "0.37", "unit": "g"}, {"name": "50wt% aqueous solution of H3pa", "amount": "1.24", "unit": "g"}], "solvent": [{"name": "H2O", "amount": "10", "unit": "mL"}], "reducing agent": [{"name": "", "amount": "", "unit": ""}], "surfactant": [{"name": "", "amount": "", "unit": ""}], "pressure": "", "temperature": "180\u00b0C", "time": "5 days", "heating rate": "", "cooling rate": ""}, {"synthesis method": "pH adjustment", "pH": "4.5", "modulator": "en"}]
TEWLUD01 | [CdI2(2,2'-bpy)] | C10 Cd1 H8 I2 N2 | [16 empty] | hydrothermal synthesis | 10.1016/j.ica.2006.10.014 |  | 2007.04 | [{"synthesis method": "hydrothermal synthesis", "precursor": [{"name": "CdSO4 \u22c58/3H2O", "amount": "0.71", "unit": "g"}, {"name": "MnCl2 \u22c54H2O", "amount": "0.55", "unit": "g"}, {"name": "2,2'-bpy", "amount": "0.43", "unit": "g"}, {"name": "KI", "amount": "3.91", "unit": "g"}], "solvent": [{"name": "H2O", "amount": "15", "unit": "ml"}], "pressure": "", "temperature": "160\u00b0C", "time": "3 days", "heating rate": "", "cooling rate": ""}]
TECTOL01 | [CdBr2(2,2'-bpy)] | Br2 C10 Cd1 H8 N2 | [16 empty] | hydrothermal synthesis | 10.1016/j.ica.2006.10.014 |  | 2007.04 | [{"synthesis method": "hydrothermal synthesis", "precursor": [{"name": "CdSO4 \u22c58/3H2O", "amount": "0.71", "unit": "g"}, {"name": "MnBr2 \u22c54H2O", "amount": "0.80", "unit": "g"}, {"name": "2,2'-bpy", "amount": "0.43", "unit": "g"}, {"name": "KBr", "amount": "3.32", "unit": "g"}], "solvent": [{"name": "H2O", "amount": "15", "unit": "ml"}], "pressure": "", "temperature": "160\u00b0C", "time": "3 days", "heating rate": "", "cooling rate": ""}]
CEHZAR01 | [CdBr2(pip)] | Br2 C4 Cd1 H10 N2 | [16 empty] | hydrothermal synthesis | 10.1016/j.ica.2006.10.014 |  | 2007.04 | [{"synthesis method": "hydrothermal synthesis", "precursor": [{"name": "CdSO4 \u22c58/3H2O", "amount": "0.35", "unit": "g"}, {"name": "KBr", "amount": "1.64", "unit": "g"}, {"name": "pip", "amount": "0.27", "unit": "g"}], "solvent": [{"name": "H2O", "amount": "15", "unit": "ml"}], "pressure": "", "temperature": "160\u00b0C", "time": "3 days", "heating rate": "", "cooling rate": ""}]
NEZXAS | [Cu(phen)2CdI4] | C24 Cd1 Cu1 H16 I4 N4 | [16 empty] | hydrothermal synthesis | 10.1016/j.ica.2006.10.014 |  | 2007.04 | [{"synthesis method": "hydrothermal synthesis", "precursor": [{"name": "CdI2", "amount": "2.04", "unit": "g"}, {"name": "CuI", "amount": "0.53", "unit": "g"}, {"name": "phen\u22c5H2O", "amount": "0.83", "unit": "g"}], "solvent": [{"name": "H2O", "amount": "15", "unit": "ml"}], "pressure": "", "temperature": "160\u00b0C", "time": "3 days", "heating rate": "", "cooling rate": ""}]
NEZXEW | [Co(dien)2][CdI4] | C8 Cd1 Co1 H26 I4 N6 | [16 empty] | hydrothermal synthesis | 10.1016/j.ica.2006.10.014 |  | 2007.04 | [{"synthesis method": "hydrothermal synthesis", "precursor": [{"name": "CdI2", "amount": "2.04", "unit": "g"}, {"name": "CoCl2 \u22c56H2O", "amount": "0.66", "unit": "g"}, {"name": "dien", "amount": "0.29", "unit": "mg"}], "solvent": [{"name": "H2O", "amount": "15", "unit": "ml"}], "pressure": "", "temperature": "160\u00b0C", "time": "3 days", "heating rate": "", "cooling rate": ""}]
HEHGAE | complex | C10 Ce1 H8 N1 O9 | solvothermal synthesis | 5-aminoisophthalic acid | 0.0905 g | Ce(NO3)3⋅6H2O | 0.135 g | H2C2O4⋅2H2O | 0.0378 g | [6 empty] | 3 days | 160°C |  | solvothermal synthesis | 10.1016/j.inoche.2012.06.025 |  | 2012.09 | [{"synthesis method": "solvothermal synthesis", "precursor": [{"name": "5-aminoisophthalic acid", "amount": "0.0905", "unit": "g"}, {"name": "Ce(NO3)3\u22c56H2O", "amount": "0.135", "unit": "g"}, {"name": "H2C2O4\u22c52H2O", "amount": "0.0378", "unit": "g"}], "solvent": [{"name": "deionized water", "amount": "10.0", "unit": "ml"}], "pressure": "", "temperature": "160\u00b0C", "time": "3 days", "heating rate": "", "cooling rate": "5\u00b0C/h"}]
HEHGUY | complex | C10 H8 N1 O9 Pr1 | solvothermal synthesis | 5-aminoisophthalic acid | 0.0905 g | Pr(NO3)3⋅6H2O | 0.135 g | H2C2O4⋅2H2O | 0.0378 g | [6 empty] | 3 days | 160°C |  | solvothermal synthesis | 10.1016/j.inoche.2012.06.025 |  | 2012.09 | [{"synthesis method": "solvothermal synthesis", "precursor": [{"name": "5-aminoisophthalic acid", "amount": "0.0905", "unit": "g"}, {"name": "Pr(NO3)3\u22c56H2O", "amount": "0.135", "unit": "g"}, {"name": "H2C2O4\u22c52H2O", "amount": "0.0378", "unit": "g"}], "solvent": [{"name": "deionized water", "amount": "10.0", "unit": "ml"}], "pressure": "", "temperature": "160\u00b0C", "time": "3 days", "heating rate": "", "cooling rate": "5\u00b0C/h"}]
HAXXUB01 | complex | C10 H8 N1 Nd1 O9 | solvothermal synthesis | 5-aminoisophthalic acid | 0.0905 g | Nd(NO3)3⋅6H2O | 0.135 g | H2C2O4⋅2H2O | 0.0378 g | [6 empty] | 3 days | 160°C |  | solvothermal synthesis | 10.1016/j.inoche.2012.06.025 |  | 2012.09 | [{"synthesis method": "solvothermal synthesis", "precursor": [{"name": "5-aminoisophthalic acid", "amount": "0.0905", "unit": "g"}, {"name": "Nd(NO3)3\u22c56H2O", "amount": "0.135", "unit": "g"}, {"name": "H2C2O4\u22c52H2O", "amount": "0.0378", "unit": "g"}], "solvent": [{"name": "deionized water", "amount": "10.0", "unit": "ml"}], "pressure": "", "temperature": "160\u00b0C", "time": "3 days", "heating rate": "", "cooling rate": "5\u00b0C/h"}]
HEHGIM | complex | C10 H8 N1 O9 Sm1 | solvothermal synthesis | 5-aminoisophthalic acid | 0.0905 g | Sm(NO3)3⋅6H2O | 0.135 g | H2C2O4⋅2H2O | 0.0378 g | [6 empty] | 3 days | 160°C |  | solvothermal synthesis | 10.1016/j.inoche.2012.06.025 |  | 2012.09 | [{"synthesis method": "solvothermal synthesis", "precursor": [{"name": "5-aminoisophthalic acid", "amount": "0.0905", "unit": "g"}, {"name": "Sm(NO3)3\u22c56H2O", "amount": "0.135", "unit": "g"}, {"name": "H2C2O4\u22c52H2O", "amount": "0.0378", "unit": "g"}], "solvent": [{"name": "deionized water", "amount": "10.0", "unit": "ml"}], "pressure": "", "temperature": "160\u00b0C", "time": "3 days", "heating rate": "", "cooling rate": "5\u00b0C/h"}]
COBJOT01 | complex | C10 Eu1 H8 N1 O9 | solvothermal synthesis | 5-aminoisophthalic acid | 0.0905 g | Eu(NO3)3⋅6H2O | 0.135 g | H2C2O4⋅2H2O | 0.0378 g | [6 empty] | 3 days | 160°C |  | solvothermal synthesis | 10.1016/j.inoche.2012.06.025 |  | 2012.09 | [{"synthesis method": "solvothermal synthesis", "precursor": [{"name": "5-aminoisophthalic acid", "amount": "0.0905", "unit": "g"}, {"name": "Eu(NO3)3\u22c56H2O", "amount": "0.135", "unit": "g"}, {"name": "H2C2O4\u22c52H2O", "amount": "0.0378", "unit": "g"}], "solvent": [{"name": "deionized water", "amount": "10.0", "unit": "ml"}], "pressure": "", "temperature": "160\u00b0C", "time": "3 days", "heating rate": "", "cooling rate": "5\u00b0C/h"}]
HEHGOS | complex | C10 Gd1 H8 N1 O9 | solvothermal synthesis | 5-aminoisophthalic acid | 0.0905 g | Gd(NO3)3⋅6H2O | 0.135 g | H2C2O4⋅2H2O | 0.0378 g | [6 empty] | 3 days | 160°C |  | solvothermal synthesis | 10.1016/j.inoche.2012.06.025 |  | 2012.09 | [{"synthesis method": "solvothermal synthesis", "precursor": [{"name": "5-aminoisophthalic acid", "amount": "0.0905", "unit": "g"}, {"name": "Gd(NO3)3\u22c56H2O", "amount": "0.135", "unit": "g"}, {"name": "H2C2O4\u22c52H2O", "amount": "0.0378", "unit": "g"}], "solvent": [{"name": "deionized water", "amount": "10.0", "unit": "ml"}], "pressure": "", "temperature": "160\u00b0C", "time": "3 days", "heating rate": "", "cooling rate": "5\u00b0C/h"}]
HEHHEJ | complex | C18 Dy2 H16 N2 O15 | solvothermal synthesis | 5-aminoisophthalic acid | 0.0905 g | Dy2O3 | 0.105 g | H2C2O4⋅2H2O | 0.0378 g | [6 empty] | 3 days | 160°C |  | solvothermal synthesis | 10.1016/j.inoche.2012.06.025 |  | 2012.09 | [{"synthesis method": "solvothermal synthesis", "precursor": [{"name": "5-aminoisophthalic acid", "amount": "0.0905", "unit": "g"}, {"name": "Dy2O3", "amount": "0.105", "unit": "g"}, {"name": "H2C2O4\u22c52H2O", "amount": "0.0378", "unit": "g"}], "solvent": [{"name": "deionized water", "amount": "10.0", "unit": "ml"}], "pressure": "", "temperature": "160\u00b0C", "time": "3 days", "heating rate": "", "cooling rate": "5\u00b0C/h"}]
HEHFOR | complex | C18 H16 Ho2 N2 O15 | solvothermal synthesis | 5-aminoisophthalic acid | 0.0905 g | Ho2O3 | 0.105 g | H2C2O4⋅2H2O | 0.0378 g | [6 empty] | 3 days | 160°C |  | solvothermal synthesis | 10.1016/j.inoche.2012.06.025 |  | 2012.09 | [{"synthesis method": "solvothermal synthesis", "precursor": [{"name": "5-aminoisophthalic acid", "amount": "0.0905", "unit": "g"}, {"name": "Ho2O3", "amount": "0.105", "unit": "g"}, {"name": "H2C2O4\u22c52H2O", "amount": "0.0378", "unit": "g"}], "solvent": [{"name": "deionized water", "amount": "10.0", "unit": "ml"}], "pressure": "", "temperature": "160\u00b0C", "time": "3 days", "heating rate": "", "cooling rate": "5\u00b0C/h"}]
HEHFUX | complex | C18 Er2 H16 N2 O15 | solvothermal synthesis | 5-aminoisophthalic acid | 0.0905 g | Er2O3 | 0.105 g | H2C2O4⋅2H2O | 0.0378 g | [6 empty] | 3 days | 160°C |  | solvothermal synthesis | 10.1016/j.inoche.2012.06.025 |  | 2012.09 | [{"synthesis method": "solvothermal synthesis", "precursor": [{"name": "5-aminoisophthalic acid", "amount": "0.0905", "unit": "g"}, {"name": "Er2O3", "amount": "0.105", "unit": "g"}, {"name": "H2C2O4\u22c52H2O", "amount": "0.0378", "unit": "g"}], "solvent": [{"name": "deionized water", "amount": "10.0", "unit": "ml"}], "pressure": "", "temperature": "160\u00b0C", "time": "3 days", "heating rate": "", "cooling rate": "5\u00b0C/h"}]
HEHGEI | complex | C18 H16 N2 O15 Tm2 | solvothermal synthesis | 5-aminoisophthalic acid | 0.0905 g | Tm2O3 | 0.105 g | H2C2O4⋅2H2O | 0.0378 g | [6 empty] | 3 days | 160°C |  | solvothermal synthesis | 10.1016/j.inoche.2012.06.025 |  | 2012.09 | [{"synthesis method": "solvothermal synthesis", "precursor": [{"name": "5-aminoisophthalic acid", "amount": "0.0905", "unit": "g"}, {"name": "Tm2O3", "amount": "0.105", "unit": "g"}, {"name": "H2C2O4\u22c52H2O", "amount": "0.0378", "unit": "g"}], "solvent": [{"name": "deionized water", "amount": "10.0", "unit": "ml"}], "pressure": "", "temperature": "160\u00b0C", "time": "3 days", "heating rate": "", "cooling rate": "5\u00b0C/h"}]
XEVROG | [Cd3(L)2(μ-Br)(μ-Cl)Br3Cl] | Br4 C18 Cd3 Cl2 H38 N10 | solvothermal synthesis |  |  | L⋅4HCl | 0.0343 g | [7 empty] | sealed | 24h | 110°C | 8 | chemical synthesis, pH adjustment, solvothermal synthesis | 10.1016/j.jssc.2006.10.029 |  | 2007.01 | [{"synthesis method": "chemical synthesis", "precursor": [{"name": "CdBr2\u22c54H2O", "amount": "0.0344", "unit": "g"}, {"name": "L\u22c54HCl", "amount": "0.0343", "unit": "g"}], "solution": [{"name": "water", "amount": "4", "unit": "mL"}, {"name": "CH3CN", "amount": "4", "unit": "mL"}], "pressure": "", "temperature": "room temperature", "time": "30 min"}, {"synthesis method": "pH adjustment", "pH": "8", "modulator": "0.5M NaOH"}, {"synthesis method": "solvothermal synthesis", "precursor": [{"name": "", "amount": "", "unit": ""}], "solvent": [{"name": "", "amount": "", "unit": ""}], "reducing agent": [{"name": "", "amount": "", "unit": ""}], "surfactant": [{"name": "", "amount": "", "unit": ""}], "pressure": "sealed", "temperature": "110\u00b0C", "time": "24h", "heating rate": "", "cooling rate": "room temperature"}]
XEVRUM | [Cd3(L)2(μ-Cl)2Cl4] | C18 Cd3 Cl6 H38 N10 | chemical synthesis | L⋅4HCl | 0.0343 g | Cd(BF4)2⋅6H2O | 0.0396 g | [6 empty] | water |  | 2h | room temperature | 8 | chemical synthesis, pH adjustment, filtration | 10.1016/j.jssc.2006.10.029 |  | 2007.01 | [{"synthesis method": "chemical synthesis", "precursor": [{"name": "L\u22c54HCl", "amount": "0.0343", "unit": "g"}, {"name": "Cd(BF4)2\u22c56H2O", "amount": "0.0396", "unit": "g"}], "solution": [{"name": "water", "amount": "5", "unit": "mL"}], "pressure": "", "temperature": "room temperature", "time": "2h"}, {"synthesis method": "pH adjustment", "pH": "8", "modulator": "0.5M NaOH"}, {"synthesis method": "filtration", "time": "7 days", "atmosphere": "", "pressure": ""}]
XEVSAT | [Cd(L)Cl]2[CdCl4] | C18 Cd3 Cl6 H40 N10 O1 | chemical synthesis | Cd(NO3)2 | [14 empty] | chemical synthesis | 10.1016/j.jssc.2006.10.029 |  | 2007.01 | [{"synthesis method": "chemical synthesis", "precursor": [{"name": "Cd(NO3)2", "amount": "", "unit": ""}], "solution": [{"name": "", "amount": "", "unit": ""}], "pressure": "", "temperature": "", "time": ""}]
MAZJAY | {[Eu2(oda)3(H2O)2]·5H2O}n | C12 Eu2 H26 O22 | chemical synthesis | oxydiacetic acid | 0.400 g | Eu2O3 | 0.365 g | [6 empty] | water |  | 12 h |  |  | chemical synthesis, filtration, drying | 10.1016/S0020-1693(00)00044-X |  | 2000.05 | [{"synthesis method": "chemical synthesis", "precursor": [{"name": "oxydiacetic acid", "amount": "0.400", "unit": "g"}, {"name": "Eu2O3", "amount": "0.365", "unit": "g"}], "solution": [{"name": "water", "amount": "50", "unit": "ml"}], "pressure": "", "temperature": "", "time": "12 h"}, {"synthesis method": "filtration", "time": "", "atmosphere": "", "pressure": ""}, {"synthesis method": "drying", "pressure": "", "temperature": "", "atmosphere": "air", "time": ""}]
MAZJEC | {[Gd2(oda)3(H2O)2]·5H2O}n | C12 Gd2 H26 O22 | chemical synthesis | oxydiacetic acid | 0.400 g | Gd2O3 | 0.365 g | [6 empty] | water |  | 12 h |  |  | chemical synthesis, filtration, drying | 10.1016/S0020-1693(00)00044-X |  | 2000.05 | [{"synthesis method": "chemical synthesis", "precursor": [{"name": "oxydiacetic acid", "amount": "0.400", "unit": "g"}, {"name": "Gd2O3", "amount": "0.365", "unit": "g"}], "solution": [{"name": "water", "amount": "50", "unit": "ml"}], "pressure": "", "temperature": "", "time": "12 h"}, {"synthesis method": "filtration", "time": "", "atmosphere": "", "pressure": ""}, {"synthesis method": "drying", "pressure": "", "temperature": "", "atmosphere": "air", "time": ""}]
PAQDAP | {[Cu2(CHOO)3(bibp)2]·CHOO}n | C40 Cu2 H32 N8 O8 | solvothermal synthesis | Cu(NO3)2⋅3H2O | 0.058 g | bibp | 0.045 g | 6M HNO3 | 3 drops | [6 empty] | 72h | 100℃ |  | solvothermal synthesis | 10.1016/j.jssc.2017.01.027 |  | 2017.04 | [{"synthesis method": "solvothermal synthesis", "precursor": [{"name": "Cu(NO3)2\u22c53H2O", "amount": "0.058", "unit": "g"}, {"name": "bibp", "amount": "0.045", "unit": "g"}, {"name": "6M HNO3", "amount": "3", "unit": "drops"}], "solvent": [{"name": "H2O", "amount": "6", "unit": "mL"}, {"name": "DMF", "amount": "3", "unit": "mL"}], "reducing agent": [{"name": "", "amount": "", "unit": ""}], "surfactant": [{"name": "", "amount": "", "unit": ""}], "pressure": "", "temperature": "100\u2103", "time": "72h", "heating rate": "", "cooling rate": "5\u2103h-1"}]
PAPKAV | {[Co2(CHOO)3(bibp)2]·NO3·H2O}n | C39 Co2 H32 N9 O10 | solvothermal synthesis | Co(NO3)2⋅6H2O | 0.058 g | bibp | 0.045 g | 6M HNO3 | 3 drops | [6 empty] | 3 days | 130℃ |  | solvothermal synthesis | 10.1016/j.jssc.2017.01.027 |  | 2017.04 | [{"synthesis method": "solvothermal synthesis", "precursor": [{"name": "Co(NO3)2\u22c56H2O", "amount": "0.058", "unit": "g"}, {"name": "bibp", "amount": "0.045", "unit": "g"}, {"name": "6M HNO3", "amount": "3", "unit": "drops"}], "solvent": [{"name": "H2O", "amount": "4.5", "unit": "mL"}, {"name": "DMF", "amount": "4.5", "unit": "mL"}], "reducing agent": [{"name": "", "amount": "", "unit": ""}], "surfactant": [{"name": "", "amount": "", "unit": ""}], "pressure": "", "temperature": "130\u2103", "time": "3 days", "heating rate": "", "cooling rate": "5\u2103h-1"}]
PAQBIV | [Co(CHOO)2(bbibp)]n | C28 Co1 H20 N4 O4 | solvothermal synthesis | Co(NO3)2⋅6H2O | 0.058 g | bbibp | 0.039 g | 6M HNO3 | 3 drops | [6 empty] | 3 days | 130℃ |  | solvothermal synthesis | 10.1016/j.jssc.2017.01.027 |  | 2017.04 | [{"synthesis method": "solvothermal synthesis", "precursor": [{"name": "Co(NO3)2\u22c56H2O", "amount": "0.058", "unit": "g"}, {"name": "bbibp", "amount": "0.039", "unit": "g"}, {"name": "6M HNO3", "amount": "3", "unit": "drops"}], "solvent": [{"name": "H2O", "amount": "4.0", "unit": "mL"}, {"name": "DMF", "amount": "4.0", "unit": "mL"}], "reducing agent": [{"name": "", "amount": "", "unit": ""}], "surfactant": [{"name": "", "amount": "", "unit": ""}], "pressure": "", "temperature": "130\u2103", "time": "3 days", "heating rate": "", "cooling rate": "5\u2103h-1"}]
PAQBOB | [Zn(CHOO)2(bbibp)]n | C28 H20 N4 O4 Zn1 | solvothermal synthesis | Zn(NO3)2⋅6H2O | 0.059 g | bbibp | 0.039 g | 6M HNO3 | 3 drops | [6 empty] | 3 days | 130℃ |  | solvothermal synthesis | 10.1016/j.jssc.2017.01.027 |  | 2017.04 | [{"synthesis method": "solvothermal synthesis", "precursor": [{"name": "Zn(NO3)2\u22c56H2O", "amount": "0.059", "unit": "g"}, {"name": "bbibp", "amount": "0.039", "unit": "g"}, {"name": "6M HNO3", "amount": "3", "unit": "drops"}], "solvent": [{"name": "H2O", "amount": "4.5", "unit": "mL"}, {"name": "DMF", "amount": "4.5", "unit": "mL"}], "reducing agent": [{"name": "", "amount": "", "unit": ""}], "surfactant": [{"name": "", "amount": "", "unit": ""}], "pressure": "", "temperature": "130\u2103", "time": "3 days", "heating rate": "", "cooling rate": "5\u2103h-1"}]
EMOVUZ | [K(H3L)(H2L)(H2O)]n | C18 H15 K1 O14 | chemical synthesis | KSCN | 0.194 g | 1,3,5-benzentricarboxylic acid | 0.210 g | [6 empty] | water |  | 10 days | 60°C |  | chemical synthesis, washing, drying | 10.1016/j.ultsonch.2016.05.031 |  | 2017.01 | [{"synthesis method": "chemical synthesis", "precursor": [{"name": "KSCN", "amount": "0.194", "unit": "g"}, {"name": "1,3,5-benzentricarboxylic acid", "amount": "0.210", "unit": "g"}], "solution": [{"name": "water", "amount": "", "unit": ""}], "pressure": "", "temperature": "60\u00b0C", "time": "10 days"}, {"synthesis method": "washing", "washing solution": "water", "amount": ""}, {"synthesis method": "drying", "pressure": "", "temperature": "", "atmosphere": "air", "time": ""}]
HAMBEE01 | [K(H2L')(HL')(H2O)2] | C28 H30 K2 N4 O22 | chemical synthesis | KI | 0.332 g | 2,6-pyridinedicarboxlic acid | 0.167 g | [6 empty] | water |  | 15 days | 60°C |  | chemical synthesis, washing, drying | 10.1016/j.ultsonch.2016.05.031 |  | 2017.01 | [{"synthesis method": "chemical synthesis", "precursor": [{"name": "KI", "amount": "0.332", "unit": "g"}, {"name": "2,6-pyridinedicarboxlic acid", "amount": "0.167", "unit": "g"}], "solution": [{"name": "water", "amount": "", "unit": ""}], "pressure": "", "temperature": "60\u00b0C", "time": "15 days"}, {"synthesis method": "washing", "washing solution": "water", "amount": ""}, {"synthesis method": "drying", "pressure": "", "temperature": "", "atmosphere": "air", "time": ""}]
AJABES | [Cu(η3-L)(N3)]2[Cu2Cl2(N3)4] | C13 Cl1 Cu2 H15 N12 | chemical synthesis | L | 100 mg | NaN3 | 300 mg | Cu(ClO4)2⋅6 H2O | 170 mg |  |  |  |  | MeOH, MeOH, MeOH |  | 40 min | 50°C |  | chemical synthesis, filtration, cooling | 10.1016/S0020-1693(03)00055-0 |  | 2003.06 | [{"synthesis method": "chemical synthesis", "precursor": [{"name": "L", "amount": "100", "unit": "mg"}, {"name": "NaN3", "amount": "300", "unit": "mg"}, {"name": "Cu(ClO4)2\u22c56 H2O", "amount": "170", "unit": "mg"}], "solution": [{"name": "MeOH", "amount": "5", "unit": "ml"}, {"name": "MeOH", "amount": "20", "unit": "ml"}, {"name": "MeOH", "amount": "10", "unit": "ml"}], "pressure": "", "temperature": "50\u00b0C", "time": "40 min"}, {"synthesis method": "filtration", "time": "", "atmosphere": "", "pressure": ""}, {"synthesis method": "cooling", "pressure": "", "temperature": "-4\u00b0C", "cooling rate": "", "time": "a few days"}]
IRADAH | ethylenediammonium tris-2,3-pyridine dicarboxylato zinc(II) trihydrate | C25 H33 N7 O14 Zn1 | chemical synthesis | H2L | 0.516 g | zinc(II) acetate dihydrate | 0.219 g | Ethylenediamine | 140 μl |  |  |  |  | methanolic solution |  | 2-3 days | room temperature |  | chemical synthesis | 10.1016/j.ica.2010.08.045 |  | 2011.06 | [{"synthesis method": "chemical synthesis", "precursor": [{"name": "H2L", "amount": "0.516", "unit": "g"}, {"name": "zinc(II) acetate dihydrate", "amount": "0.219", "unit": "g"}, {"name": "Ethylenediamine", "amount": "140", "unit": "\u03bcl"}], "solution": [{"name": "methanolic solution", "amount": "20", "unit": "ml"}], "pressure": "", "temperature": "room temperature", "time": "2-3 days"}]
ABIXAL | [PbCl2(4,4'-bipy)] | C10 C12 H8 N2 Pb1 | chemical synthesis | PbCl2 | 27.1 mg | 4,4'-bipyridine | 15.7 mg | [6 empty] | distilled water | sealed | 10h | 130°C |  | chemical synthesis | 10.1016/j.poly.2004.06.012 |  | 2004.08 | [{"synthesis method": "chemical synthesis", "precursor": [{"name": "PbCl2", "amount": "27.1", "unit": "mg"}, {"name": "4,4'-bipyridine", "amount": "15.7", "unit": "mg"}], "solution": [{"name": "distilled water", "amount": "0.80", "unit": "ml"}], "pressure": "sealed", "temperature": "130\u00b0C", "time": "10h", "heating rate": "1\u00b0C/min", "cooling rate": "0.2\u00b0C/min"}]
ABIXEP | [Pb(NO3)2(H2O)(4,4'-bipy)2] | C40 H36 N12 O14 Pb2 | chemical synthesis | Pb(NO3)2 | 33.0 mg | 4,4'-bipyridine | 15.8 mg | [6 empty] | distilled water | sealed | 10h | 130°C |  | chemical synthesis | 10.1016/j.poly.2004.06.012 |  | 2004.08 | [{"synthesis method": "chemical synthesis", "precursor": [{"name": "Pb(NO3)2", "amount": "33.0", "unit": "mg"}, {"name": "4,4'-bipyridine", "amount": "15.8", "unit": "mg"}], "solution": [{"name": "distilled water", "amount": "0.80", "unit": "ml"}], "pressure": "sealed", "temperature": "130\u00b0C", "time": "10h", "heating rate": "1\u00b0C/min", "cooling rate": "0.2\u00b0C/min"}]
NEKQAX | Cu(fpht)(bpy)0.5 | C13 Cu1 F1 H7 N1 O4 | solvothermal synthesis | CuSO4⋅5H2O | 0.0248 g | H2fpht | 0.0187 g | bpy | 0.0078 g | 1molL-1 NaOH | 0.10 ml |  |  |  |  | 3 days | 120°C |  | solvothermal synthesis | 10.1016/j.poly.2012.11.003 |  | 2013.02 | [{"synthesis method": "solvothermal synthesis", "precursor": [{"name": "CuSO4\u22c55H2O", "amount": "0.0248", "unit": "g"}, {"name": "H2fpht", "amount": "0.0187", "unit": "g"}, {"name": "bpy", "amount": "0.0078", "unit": "g"}, {"name": "1molL-1 NaOH", "amount": "0.10", "unit": "ml"}], "solvent": [{"name": "distilled water", "amount": "10", "unit": "ml"}], "pressure": "", "temperature": "120\u00b0C", "time": "3 days", "heating rate": "", "cooling rate": "slow"}]
NEKPOK | [Zn(fpht)(bpy) | C18 F1 H17 N2 O7 Zn1 | solvothermal synthesis | Zn(OAc)2⋅2H2O | 0.0439 g | H2fpht | 0.0370 g | bpy | 0.0312 g | 2molL-1 NaOH | 0.15 ml |  |  |  |  | 3 days | 160°C |  | solvothermal synthesis | 10.1016/j.poly.2012.11.003 |  | 2013.02 | [{"synthesis method": "solvothermal synthesis", "precursor": [{"name": "Zn(OAc)2\u22c52H2O", "amount": "0.0439", "unit": "g"}, {"name": "H2fpht", "amount": "0.0370", "unit": "g"}, {"name": "bpy", "amount": "0.0312", "unit": "g"}, {"name": "2molL-1 NaOH", "amount": "0.15", "unit": "ml"}], "solvent": [{"name": "distilled water", "amount": "5", "unit": "ml"}], "pressure": "", "temperature": "160\u00b0C", "time": "3 days", "heating rate": "", "cooling rate": "slow"}]
NEKPUQ | [Co(fpht)(bpy) | C18 Co1 F2 H14 N2 O8 | solvothermal synthesis | CoCl2⋅6H2O | 0.0475 g | H2fpht | 0.0370 g | bpy | 0.0158 g | 2molL-1 NaOH | 0.15 ml |  |  |  |  | 3 days | 140°C |  | solvothermal synthesis | 10.1016/j.poly.2012.11.003 |  | 2013.02 | [{"synthesis method": "solvothermal synthesis", "precursor": [{"name": "CoCl2\u22c56H2O", "amount": "0.0475", "unit": "g"}, {"name": "H2fpht", "amount": "0.0370", "unit": "g"}, {"name": "bpy", "amount": "0.0158", "unit": "g"}, {"name": "2molL-1 NaOH", "amount": "0.15", "unit": "ml"}], "solvent": [{"name": "distilled water", "amount": "10", "unit": "ml"}], "pressure": "", "temperature": "140\u00b0C", "time": "3 days", "heating rate": "", "cooling rate": "slow"}]
NEKQEB | [Mn(fpht)(bpy) | C18 F1 H19 Mn1 N2 O8 | solvothermal synthesis | MnSO4⋅H2O | 0.0339 g | H2fpht | 0.0370 g | bpy | 0.0159 g | 2molL-1 NaOH | 0.20 ml |  |  |  |  | 3 days | 150°C |  | solvothermal synthesis | 10.1016/j.poly.2012.11.003 |  | 2013.02 | [{"synthesis method": "solvothermal synthesis", "precursor": [{"name": "MnSO4\u22c5H2O", "amount": "0.0339", "unit": "g"}, {"name": "H2fpht", "amount": "0.0370", "unit": "g"}, {"name": "bpy", "amount": "0.0159", "unit": "g"}, {"name": "2molL-1 NaOH", "amount": "0.20", "unit": "ml"}], "solvent": [{"name": "distilled water", "amount": "10", "unit": "ml"}], "pressure": "", "temperature": "150\u00b0C", "time": "3 days", "heating rate": "", "cooling rate": "slow"}]
NEKQOL | [Cd(fpht)(bpy) | C18 Cd1 F1 H19 N2 O8 | solvothermal synthesis | CdSO4⋅3H2O | g | H2fpht | 0.0187 g | bpy | 0.0078 g | 1molL-1 NaOH | 0.10 ml |  |  |  |  | 3 days | 120°C |  | solvothermal synthesis | 10.1016/j.poly.2012.11.003 |  | 2013.02 | [{"synthesis method": "solvothermal synthesis", "precursor": [{"name": "CdSO4\u22c53H2O", "amount": "", "unit": "g"}, {"name": "H2fpht", "amount": "0.0187", "unit": "g"}, {"name": "bpy", "amount": "0.0078", "unit": "g"}, {"name": "1molL-1 NaOH", "amount": "0.10", "unit": "ml"}], "solvent": [{"name": "distilled water", "amount": "10", "unit": "ml"}], "pressure": "", "temperature": "120\u00b0C", "time": "3 days", "heating rate": "", "cooling rate": "slow"}]
NEKQIF | [Ni(fpht)(bpy) | C36 F2 H34 N4 Ni2 O13 | solvothermal synthesis | NiSO4⋅6H2O | g | H2fpht | 0.0187 g | bpy | 0.0078 g | 1molL-1 NaOH | 0.10 ml |  |  |  |  | 3 days | 120°C |  | solvothermal synthesis | 10.1016/j.poly.2012.11.003 |  | 2013.02 | [{"synthesis method": "solvothermal synthesis", "precursor": [{"name": "NiSO4\u22c56H2O", "amount": "", "unit": "g"}, {"name": "H2fpht", "amount": "0.0187", "unit": "g"}, {"name": "bpy", "amount": "0.0078", "unit": "g"}, {"name": "1molL-1 NaOH", "amount": "0.10", "unit": "ml"}], "solvent": [{"name": "distilled water", "amount": "10", "unit": "ml"}], "pressure": "", "temperature": "120\u00b0C", "time": "3 days", "heating rate": "", "cooling rate": "slow"}]
ALIKEN | 1 | C48 Cu10 H182 Mo46 N48 O191 P4 | solvothermal synthesis | H3PMo12O40 | 100 mg | CuCl2 | 76 mg | tea | 20 mg | [5 empty] | autogenous | 3 days | 160°C | 3.6 | chemical synthesis, pH adjustment, solvothermal synthesis | 10.1016/j.inoche.2016.04.012 |  | 2016.06 | [{"synthesis method": "chemical synthesis", "precursor": [{"name": "H3PMo12O40", "amount": "100", "unit": "mg"}, {"name": "CuCl2", "amount": "76", "unit": "mg"}, {"name": "tea", "amount": "20", "unit": "mg"}], "solution": [{"name": "H2O", "amount": "10", "unit": "mL"}], "pressure": "autogenous", "temperature": "room temperature", "time": "40 min"}, {"synthesis method": "pH adjustment", "pH": "3.6", "modulator": "1.0mol\u22c5L-1 HCl"}, {"synthesis method": "solvothermal synthesis", "pressure": "autogenous", "temperature": "160\u00b0C", "time": "3 days", "heating rate": "", "cooling rate": ""}]
ALIKIR | 2 | C48 Cu10 H180 Mo44 N48 O190 P4 | solvothermal synthesis | H3PMo12O40 | 100 mg | CuCl2 | 76 mg | tea | 20 mg | [5 empty] | autogenous | 3 days | 160°C | 2.5 | chemical synthesis, pH adjustment, solvothermal synthesis | 10.1016/j.inoche.2016.04.012 |  | 2016.06 | [{"synthesis method": "chemical synthesis", "precursor": [{"name": "H3PMo12O40", "amount": "100", "unit": "mg"}, {"name": "CuCl2", "amount": "76", "unit": "mg"}, {"name": "tea", "amount": "20", "unit": "mg"}], "solution": [{"name": "H2O", "amount": "10", "unit": "mL"}], "pressure": "autogenous", "temperature": "room temperature", "time": "40 min"}, {"synthesis method": "pH adjustment", "pH": "2.5", "modulator": "1.0mol\u22c5L-1 HCl"}, {"synthesis method": "solvothermal synthesis", "pressure": "autogenous", "temperature": "160\u00b0C", "time": "3 days", "heating rate": "", "cooling rate": ""}]
YOVQOQ | 1 | C44 F12 H24 Mn2 N2 O8 | solvothermal synthesis |  |  | 4,4'-bipyridine | 0.0153 g | H2hfipbb | 0.0529 g | [6 empty] | 72h | 170°C |  | chemical synthesis, solvothermal synthesis, washing, drying | 10.1016/j.molstruc.2009.01.029 |  | 2009.04 | [{"synthesis method": "chemical synthesis", "precursor": [{"name": "MnCl2\u22c54H2O", "amount": "0.0314", "unit": "g"}, {"name": "4,4'-bipyridine", "amount": "0.0153", "unit": "g"}, {"name": "H2hfipbb", "amount": "0.0529", "unit": "g"}], "solution": [{"name": "deionized water", "amount": "8", "unit": "mL"}], "pressure": "", "temperature": "room temperature", "time": "30 min"}, {"synthesis method": "solvothermal synthesis", "precursor": [{"name": "", "amount": "", "unit": ""}], "solvent": [{"name": "", "amount": "", "unit": ""}], "reducing agent": [{"name": "", "amount": "", "unit": ""}], "surfactant": [{"name": "", "amount": "", "unit": ""}], "pressure": "", "temperature": "170\u00b0C", "time": "72h", "heating rate": "", "cooling rate": ""}, {"synthesis method": "washing", "washing solution": "deionized water", "amount": ""}, {"synthesis method": "drying", "pressure": "", "temperature": "room temperature", "atmosphere": "", "time": ""}]
OVAGIC | 1 | C62 Cu6 H42 N14 O12 | chemical synthesis | Cu(OAc)2⋅H2O | 0.0599 g | H6L | 0.0435 g | [6 empty] | pyridine, DMF |  |  | ambient temperature for 9h |  | chemical synthesis, filtration | 10.1016/j.inoche.2011.03.025 |  | 2011.05 | [{"synthesis method": "chemical synthesis", "precursor": [{"name": "Cu(OAc)2\u22c5H2O", "amount": "0.0599", "unit": "g"}, {"name": "H6L", "amount": "0.0435", "unit": "g"}], "solution": [{"name": "pyridine", "amount": "5", "unit": "mL"}, {"name": "DMF", "amount": "5", "unit": "mL"}], "pressure": "", "temperature": "ambient temperature for 9h", "time": ""}, {"synthesis method": "filtration", "time": "", "atmosphere": "", "pressure": ""}]
GEPDIQ | 1 | C58 Cd2 H46 N12 O13 | solvothermal synthesis | Cd(OAc)2⋅2H2O | 0.053 g | H2ndd | 0.055 g | tib | 0.055 g | [6 empty] | 3 days | 150°C |  | solvothermal synthesis, washing, drying | 10.1016/j.inoche.2012.09.005 |  | 2012.12 | [{"synthesis method": "solvothermal synthesis", "precursor": [{"name": "Cd(OAc)2\u22c52H2O", "amount": "0.053", "unit": "g"}, {"name": "H2ndd", "amount": "0.055", "unit": "g"}, {"name": "tib", "amount": "0.055", "unit": "g"}], "solvent": [{"name": "H2O", "amount": "14", "unit": "ml"}], "reducing agent": [{"name": "", "amount": "", "unit": ""}], "surfactant": [{"name": "", "amount": "", "unit": ""}], "pressure": "", "temperature": "150\u00b0C", "time": "3 days", "heating rate": "", "cooling rate": "5\u00b0Ch-1"}, {"synthesis method": "washing", "washing solution": "distilled water", "amount": ""}, {"synthesis method": "drying", "pressure": "", "temperature": "", "atmosphere": "air", "time": ""}]
HUBWEI | [CdCl2(HATr)2] | C4 Cd1 Cl2 H12 N12 | solvothermal synthesis | HATr⋅2HCl | 0.187 g | Cd(ClO4)2 | 0.3 mL | [8 empty] | 24h | 100°C | 6 | pH adjustment, solvothermal synthesis | 10.1016/j.jssc.2015.02.004 |  | 2015.03 | [{"synthesis method": "pH adjustment", "pH": "6", "modulator": "Sodium hydrogen carbonate"}, {"synthesis method": "solvothermal synthesis", "precursor": [{"name": "HATr\u22c52HCl", "amount": "0.187", "unit": "g"}, {"name": "Cd(ClO4)2", "amount": "0.3", "unit": "mL"}], "solvent": [{"name": "CH3OH", "amount": "5", "unit": "mL"}, {"name": "CH3OH/H2O", "amount": "10", "unit": "mL"}], "reducing agent": [{"name": "", "amount": "", "unit": ""}], "surfactant": [{"name": "", "amount": "", "unit": ""}], "pressure": "", "temperature": "100\u00b0C", "time": "24h", "heating rate": "", "cooling rate": "5\u00b0Ch-1"}]
HUCCAL | [Cd2Cl4(HATr)2(H2O)2] | C4 Cd2 Cl4 H16 N12 O2 | chemical synthesis | HATr⋅2HCl | 0.187 g | Cd(ClO4)2 | 0.5 mL | [6 empty] | water |  | 1h | 100°C | 6 | pH adjustment, chemical synthesis | 10.1016/j.jssc.2015.02.004 |  | 2015.03 | [{"synthesis method": "pH adjustment", "pH": "6", "modulator": "lithium hydroxide monohydrate"}, {"synthesis method": "chemical synthesis", "precursor": [{"name": "HATr\u22c52HCl", "amount": "0.187", "unit": "g"}, {"name": "Cd(ClO4)2", "amount": "0.5", "unit": "mL"}], "solution": [{"name": "water", "amount": "20", "unit": "mL"}], "pressure": "", "temperature": "100\u00b0C", "time": "1h"}]
HUBWAE | [Cd(HATr)2(ClO4)2]n | C4 Cd1 Cl2 H12 N12 O8 | chemical synthesis | Cd(ClO4)2 | 1 mmol | [13 empty] | chemical synthesis | 10.1016/j.jssc.2015.02.004 |  | 2015.03 | [{"synthesis method": "chemical synthesis", "precursor": [{"name": "Cd(ClO4)2", "amount": "1", "unit": "mmol"}], "solution": [], "pressure": "", "temperature": "", "time": ""}]
HUCBUE | [Cd2(NO3)2Cl2(HATr)2]n | C4 Cd2 Cl2 H12 N14 O6 | chemical synthesis | Cd(NO3)2⋅4H2O | 0.154 g | [8 empty] | CH3OH |  |  |  |  | chemical synthesis | 10.1016/j.jssc.2015.02.004 |  | 2015.03 | [{"synthesis method": "chemical synthesis", "precursor": [{"name": "Cd(NO3)2\u22c54H2O", "amount": "0.154", "unit": "g"}], "solution": [{"name": "CH3OH", "amount": "10", "unit": "mL"}], "pressure": "", "temperature": "", "time": ""}]
SITZEB |  | Ag1 C25 H17 N2 O7 | solvothermal synthesis | AgNO3 | 0.034 g | 4,4'-oxydiphthalic anhydride | 0.0310 g | 4,4'-bpy | 0.0156 g | NaOH | 0.04 g |  |  |  |  | 96h | 160°C |  | solvothermal synthesis | 10.1016/j.inoche.2007.10.007 |  | 2008.01 | [{"synthesis method": "solvothermal synthesis", "precursor": [{"name": "AgNO3", "amount": "0.034", "unit": "g"}, {"name": "4,4'-oxydiphthalic anhydride", "amount": "0.0310", "unit": "g"}, {"name": "4,4'-bpy", "amount": "0.0156", "unit": "g"}, {"name": "NaOH", "amount": "0.04", "unit": "g"}], "solvent": [{"name": "water", "amount": "8", "unit": "mL"}], "reducing agent": [{"name": "", "amount": "", "unit": ""}], "surfactant": [{"name": "", "amount": "", "unit": ""}], "pressure": "", "temperature": "160\u00b0C", "time": "96h", "heating rate": "", "cooling rate": "5\u00b0Ch-1"}]
KALHEN | (NH4)2[UO2(C4H2O4)2] | (NH4)2[UO2(C4H2O4)2] | chemical synthesis | UO2(NO3)2⋅3.23H2O | 200 mg | C4H4O4 | 205 mg | [6 empty] | distilled water |  |  |  | 4 | chemical synthesis, pH adjustment | 10.1016/j.poly.2017.02.006 |  | 2017.05 | [{"synthesis method": "chemical synthesis", "precursor": [{"name": "UO2(NO3)2\u22c53.23H2O", "amount": "200", "unit": "mg"}, {"name": "C4H4O4", "amount": "205", "unit": "mg"}], "solution": [{"name": "distilled water", "amount": "10", "unit": "ml"}], "pressure": "", "temperature": "", "time": ""}, {"synthesis method": "pH adjustment", "pH": "4", "modulator": "Ammonium hydroxide solution"}]
XAVVAU | Cs2[(UO2)3(C4H2O4)4] | Cs2[(UO2)3(C4H2O4)4]·2H2O | chemical synthesis | UO2(NO3)2⋅3.23H2O | 200 mg | C4H4O4 | 103 mg | CsOH⋅H2O | 149 mg |  |  |  |  | distilled water |  |  |  |  | chemical synthesis | 10.1016/j.poly.2017.02.006 |  | 2017.05 | [{"synthesis method": "chemical synthesis", "precursor": [{"name": "UO2(NO3)2\u22c53.23H2O", "amount": "200", "unit": "mg"}, {"name": "C4H4O4", "amount": "103", "unit": "mg"}, {"name": "CsOH\u22c5H2O", "amount": "149", "unit": "mg"}], "solution": [{"name": "distilled water", "amount": "10", "unit": "ml"}], "pressure": "", "temperature": "", "time": ""}]
GUSQER | 1 | C60 Cl3 Cu6 H48 Mo1 N12 O19 W5 | solvothermal synthesis | bpy | 78 mg | CuCl2⋅2H2O | 86 mg | (NBu4)3[MoW5O19] | 210 mg | NH4Cl | 53 mg |  |  |  | autogenous | 5 days | 160°C | 4.5 | chemical synthesis, pH adjustment, solvothermal synthesis | 10.1016/j.jssc.2009.10.016 |  | 2010.01 | [{"synthesis method": "chemical synthesis", "precursor": [{"name": "bpy", "amount": "78", "unit": "mg"}, {"name": "CuCl2\u22c52H2O", "amount": "86", "unit": "mg"}, {"name": "(NBu4)3[MoW5O19]", "amount": "210", "unit": "mg"}, {"name": "NH4Cl", "amount": "53", "unit": "mg"}], "solution": [{"name": "H2O", "amount": "10", "unit": "mL"}], "pressure": "autogenous", "temperature": "60\u00b0C", "time": "10 min"}, {"synthesis method": "pH adjustment", "pH": "4.5", "modulator": "diluted HCl (1mol/L)"}, {"synthesis method": "solvothermal synthesis", "pressure": "autogenous", "temperature": "160\u00b0C", "time": "5 days", "heating rate": "", "cooling rate": "10\u00b0C/h"}]
GUSQAN | 2 | B1 C70 Cl2 Cu7 H58 N14 O41 W12 | solvothermal synthesis | bpy | 78 mg | CuCl2⋅2H2O | 86 mg | K5[BW12O40]⋅15H2O | 420 g | NH4Cl | 53 mg |  |  |  | autogenous | 5 days | 160°C | 6.5 | chemical synthesis, pH adjustment, solvothermal synthesis | 10.1016/j.jssc.2009.10.016 |  | 2010.01 | [{"synthesis method": "chemical synthesis", "precursor": [{"name": "bpy", "amount": "78", "unit": "mg"}, {"name": "CuCl2\u22c52H2O", "amount": "86", "unit": "mg"}, {"name": "K5[BW12O40]\u22c515H2O", "amount": "420", "unit": "g"}, {"name": "NH4Cl", "amount": "53", "unit": "mg"}], "solution": [{"name": "H2O", "amount": "10", "unit": "mL"}], "pressure": "autogenous", "temperature": "60\u00b0C", "time": "10 min"}, {"synthesis method": "pH adjustment", "pH": "6.5", "modulator": "diluted HCl (1mol/L)"}, {"synthesis method": "solvothermal synthesis", "pressure": "autogenous", "temperature": "160\u00b0C", "time": "5 days", "heating rate": "", "cooling rate": "10\u00b0C/h"}]
DIVRUX | 1 | Zn1 | solvothermal synthesis | Zn(NO3)2 | 119 mg | 1-Htza ligand | 64 mg | phen | 90 mg | [5 empty] | autogenous | 3 days | 120°C |  | solvothermal synthesis | 10.1016/j.inoche.2013.08.029 |  | 2013.10 | [{"synthesis method": "solvothermal synthesis", "precursor": [{"name": "Zn(NO3)2", "amount": "119", "unit": "mg"}, {"name": "1-Htza ligand", "amount": "64", "unit": "mg"}, {"name": "phen", "amount": "90", "unit": "mg"}], "solvent": [{"name": "CH3CN", "amount": "10", "unit": "mL"}], "reducing agent": [{"name": "", "amount": "", "unit": ""}], "surfactant": [{"name": "", "amount": "", "unit": ""}], "pressure": "autogenous", "temperature": "120\u00b0C", "time": "3 days", "heating rate": "", "cooling rate": ""}]
DIVSAE | 2 | C13 H13 N7 O6 Zn1 | solvothermal synthesis | Zn(NO3)2 | 119 mg | 1-Htza ligand | 64 mg | 2,2-bipy | 78 mg | [5 empty] | autogenous | 3 days | 120°C |  | solvothermal synthesis | 10.1016/j.inoche.2013.08.029 |  | 2013.10 | [{"synthesis method": "solvothermal synthesis", "precursor": [{"name": "Zn(NO3)2", "amount": "119", "unit": "mg"}, {"name": "1-Htza ligand", "amount": "64", "unit": "mg"}, {"name": "2,2-bipy", "amount": "78", "unit": "mg"}], "solvent": [{"name": "CH3CN", "amount": "10", "unit": "mL"}], "reducing agent": [{"name": "", "amount": "", "unit": ""}], "surfactant": [{"name": "", "amount": "", "unit": ""}], "pressure": "autogenous", "temperature": "120\u00b0C", "time": "3 days", "heating rate": "", "cooling rate": ""}]
DIVSEI | 3 | C13 Cl1 H13 N6 O7 Zn1 | solvothermal synthesis | Zn(ClO4)2 |  | 1-Htza ligand | 64 mg | phen | 90 mg | [5 empty] | autogenous | 3 days | 180°C |  | solvothermal synthesis | 10.1016/j.inoche.2013.08.029 |  | 2013.10 | [{"synthesis method": "solvothermal synthesis", "precursor": [{"name": "Zn(ClO4)2", "amount": "", "unit": ""}, {"name": "1-Htza ligand", "amount": "64", "unit": "mg"}, {"name": "phen", "amount": "90", "unit": "mg"}], "solvent": [{"name": "CH3CN", "amount": "10", "unit": "mL"}], "reducing agent": [{"name": "", "amount": "", "unit": ""}], "surfactant": [{"name": "", "amount": "", "unit": ""}], "pressure": "autogenous", "temperature": "180\u00b0C", "time": "3 days", "heating rate": "", "cooling rate": ""}]
XUHHUE | Co(atrz)Br | Br1 C2 Co1 H3 N4 | solvothermal synthesis | Co(NO3)2 ⋅6H2O | 0.116 g | Hatrz | 0.034 g | (Me)4NBr | 0.062 g | [5 empty] | autogeous | 72h | 160°C |  | solvothermal synthesis | 10.1016/j.ica.2009.01.042 |  | 2009.07 | [{"synthesis method": "solvothermal synthesis", "precursor": [{"name": "Co(NO3)2 \u22c56H2O", "amount": "0.116", "unit": "g"}, {"name": "Hatrz", "amount": "0.034", "unit": "g"}, {"name": "(Me)4NBr", "amount": "0.062", "unit": "g"}], "solvent": [{"name": "H2O", "amount": "6", "unit": "mL"}], "reducing agent": [{"name": "", "amount": "", "unit": ""}], "surfactant": [{"name": "", "amount": "", "unit": ""}], "pressure": "autogeous", "temperature": "160\u00b0C", "time": "72h", "heating rate": "", "cooling rate": "5\u00b0C per hour"}]
XUHJAM | Co(atrz)I | C2 Co1 H3 I1 N4 | solvothermal synthesis | Co(NO3)2 ⋅6H2O | 0.116 g | Hatrz | 0.034 g | KI | 0.083 g | [5 empty] | autogeous | 72h | 160°C |  | solvothermal synthesis | 10.1016/j.ica.2009.01.042 |  | 2009.07 | [{"synthesis method": "solvothermal synthesis", "precursor": [{"name": "Co(NO3)2 \u22c56H2O", "amount": "0.116", "unit": "g"}, {"name": "Hatrz", "amount": "0.034", "unit": "g"}, {"name": "KI", "amount": "0.083", "unit": "g"}], "solvent": [{"name": "H2O", "amount": "6", "unit": "mL"}], "reducing agent": [{"name": "", "amount": "", "unit": ""}], "surfactant": [{"name": "", "amount": "", "unit": ""}], "pressure": "autogeous", "temperature": "160\u00b0C", "time": "72h", "heating rate": "", "cooling rate": "5\u00b0C per hour"}]
XUHJEQ | Co5(atrz)7(N3)3 | C14 Co5 H21 N37 | solvothermal synthesis | Co(NO3)2 ⋅6H2O | 0.116 g | Hatrz | 0.034 g | NaN3 | 0.026 g | [5 empty] | autogeous | 72h | 160°C |  | solvothermal synthesis | 10.1016/j.ica.2009.01.042 |  | 2009.07 | [{"synthesis method": "solvothermal synthesis", "precursor": [{"name": "Co(NO3)2 \u22c56H2O", "amount": "0.116", "unit": "g"}, {"name": "Hatrz", "amount": "0.034", "unit": "g"}, {"name": "NaN3", "amount": "0.026", "unit": "g"}], "solvent": [{"name": "H2O", "amount": "6", "unit": "mL"}], "reducing agent": [{"name": "", "amount": "", "unit": ""}], "surfactant": [{"name": "", "amount": "", "unit": ""}], "pressure": "autogeous", "temperature": "160\u00b0C", "time": "72h", "heating rate": "", "cooling rate": "5\u00b0C per hour"}]
PAYQIQ | Fe(bipy)(HPO4)(H2PO4) | C10 Fe1 H11 N2 O8 P2 | solvothermal synthesis | FeCl2⋅4H2O | 0.2 g | phosphoric acid | 0.2 ml | bipy | 0.47 g | [6 empty] | 12 h | 433 K |  | solvothermal synthesis, filtration, washing, drying | 10.1016/j.matlet.2005.06.068 |  | 2005.12 | [{"synthesis method": "solvothermal synthesis", "precursor": [{"name": "FeCl2\u22c54H2O", "amount": "0.2", "unit": "g"}, {"name": "phosphoric acid", "amount": "0.2", "unit": "ml"}, {"name": "bipy", "amount": "0.47", "unit": "g"}], "solvent": [{"name": "deionized water", "amount": "5.0", "unit": "ml"}], "reducing agent": [{"name": "", "amount": "", "unit": ""}], "surfactant": [{"name": "", "amount": "", "unit": ""}], "pressure": "", "temperature": "433 K", "time": "12 h", "heating rate": "", "cooling rate": ""}, {"synthesis method": "filtration", "time": "", "atmosphere": "", "pressure": ""}, {"synthesis method": "washing", "washing solution": "distilled water", "amount": ""}, {"synthesis method": "drying", "pressure": "", "temperature": "room temperature", "atmosphere": "", "time": ""}]
CUMDUK | Na[Mo2O3S(HNTA)2]2·Eu(H2O)9 | C24 Eu1 H52 Mo4 N4 Na1 O42 S2 | chemical synthesis | EuCl3⋅6H2O | 0.037 g | Na2[Mo2O3S(HNTA)2]⋅6H2O | 0.16 g | [6 empty] | H2O |  | 10 min |  |  | chemical synthesis, filtration, evaporation | 10.1016/j.jssc.2009.07.051 |  | 2009.10 | [{"synthesis method": "chemical synthesis", "precursor": [{"name": "EuCl3\u22c56H2O", "amount": "0.037", "unit": "g"}, {"name": "Na2[Mo2O3S(HNTA)2]\u22c56H2O", "amount": "0.16", "unit": "g"}], "solution": [{"name": "H2O", "amount": "12", "unit": "ml"}], "pressure": "", "temperature": "", "time": "10 min"}, {"synthesis method": "filtration", "time": "", "atmosphere": "", "pressure": ""}, {"synthesis method": "evaporation", "time": "a few days", "atmosphere": "air", "pressure": ""}]
CUMFAS | Na{(H2O)6Dy[Mo2O3S(HNTA)2]2}2·7.5H2O | C24 Dy1 H56 Mo4 N4 Na1 O44 S2 | chemical synthesis | DyCl3⋅6H2O | 0.037 g | Na2[Mo2O3S(HNTA)2]⋅6H2O | 0.16 g | [6 empty] | H2O |  | 10 min |  |  | chemical synthesis, filtration, evaporation | 10.1016/j.jssc.2009.07.051 |  | 2009.10 | [{"synthesis method": "chemical synthesis", "precursor": [{"name": "DyCl3\u22c56H2O", "amount": "0.037", "unit": "g"}, {"name": "Na2[Mo2O3S(HNTA)2]\u22c56H2O", "amount": "0.16", "unit": "g"}], "solution": [{"name": "H2O", "amount": "12", "unit": "ml"}], "pressure": "", "temperature": "", "time": "10 min"}, {"synthesis method": "filtration", "time": "", "atmosphere": "", "pressure": ""}, {"synthesis method": "evaporation", "time": "a few days", "atmosphere": "air", "pressure": ""}]
RASFAU | {[Zn2(L1 )2(H2O)2]2·8H2O}∞ | C20 H28 N16 O6 Zn2 | chemical synthesis | ZnCl2 | 0.3 mmol | H2 L1 | 0.3 mmol | [6 empty] | aqueous ammonia |  | several days |  |  | chemical synthesis | 10.1016/j.poly.2012.01.012 |  | 2012.03 | [{"synthesis method": "chemical synthesis", "precursor": [{"name": "ZnCl2", "amount": "0.3", "unit": "mmol"}, {"name": "H2 L1", "amount": "0.3", "unit": "mmol"}], "solution": [{"name": "aqueous ammonia", "amount": "15", "unit": "mL"}], "pressure": "", "temperature": "", "time": "several days"}]
RASFEY | [Zn4(L1 )4]∞ | C40 H32 N32 Zn4 | solvothermal synthesis | ZnCl2 | 0.6 mmol | H2 L1 | 0.3 mmol | [8 empty] | 24h | 140°C |  | solvothermal synthesis | 10.1016/j.poly.2012.01.012 |  | 2012.03 | [{"synthesis method": "solvothermal synthesis", "precursor": [{"name": "ZnCl2", "amount": "0.6", "unit": "mmol"}, {"name": "H2 L1", "amount": "0.3", "unit": "mmol"}], "solvent": [{"name": "water", "amount": "12", "unit": "mL"}], "reducing agent": [{"name": "", "amount": "", "unit": ""}], "surfactant": [{"name": "", "amount": "", "unit": ""}], "pressure": "", "temperature": "140\u00b0C", "time": "24h", "heating rate": "", "cooling rate": "10\u00b0C/h"}]
RASFIC | {[Cd(L2 )(NH3)3]·2H2O}∞ | C8 Cd1 H17 N11 O2 | chemical synthesis | CdCl2 | 0.3 mmol | H2 L2 | 0.3 mmol | [6 empty] | aqueous ammonia |  | several days |  |  | chemical synthesis | 10.1016/j.poly.2012.01.012 |  | 2012.03 | [{"synthesis method": "chemical synthesis", "precursor": [{"name": "CdCl2", "amount": "0.3", "unit": "mmol"}, {"name": "H2 L2", "amount": "0.3", "unit": "mmol"}], "solution": [{"name": "aqueous ammonia", "amount": "15", "unit": "mL"}], "pressure": "", "temperature": "", "time": "several days"}]
EDIYOG | hydrazone N-(S)-2-(6-methoxylnaphthyl)-propanoyl-N'-(2-hydroxylbenzylidene) hydrazine | C21 H20 N2 O3 | chemical synthesis | acylhydrazine | 4.0 mmol | salicylaldehyde | 4.0 mmol | [6 empty] | ethanol |  |  | refluxed for 1h and then cooled to room temperature |  | chemical synthesis, filtration, washing, drying | 10.1016/j.ica.2007.03.001 |  | 2007.06 | [{"synthesis method": "chemical synthesis", "precursor": [{"name": "acylhydrazine", "amount": "4.0", "unit": "mmol"}, {"name": "salicylaldehyde", "amount": "4.0", "unit": "mmol"}], "solution": [{"name": "ethanol", "amount": "20", "unit": "cm3"}], "pressure": "", "temperature": "refluxed for 1h and then cooled to room temperature", "time": ""}, {"synthesis method": "filtration", "time": "", "atmosphere": "", "pressure": ""}, {"synthesis method": "washing", "washing solution": "cold ethanol", "amount": ""}, {"synthesis method": "drying", "pressure": "", "temperature": "", "atmosphere": "air", "time": ""}]
EDIYIA | [Cu L] | C45 Cu2 H44 N5 O8 | chemical synthesis | Cu(OAc)2 ⋅H2O | 19.9 mg | hydrazone | 0.05 mmol | [6 empty] | ethanol |  |  | refluxed with stirring for 1h and then cooled to room temperature |  | chemical synthesis, filtration, washing, drying | 10.1016/j.ica.2007.03.001 |  | 2007.06 | [{"synthesis method": "chemical synthesis", "precursor": [{"name": "Cu(OAc)2 \u22c5H2O", "amount": "19.9", "unit": "mg"}, {"name": "hydrazone", "amount": "0.05", "unit": "mmol"}], "solution": [{"name": "ethanol", "amount": "15", "unit": "cm3"}], "pressure": "", "temperature": "refluxed with stirring for 1h and then cooled to room temperature", "time": ""}, {"synthesis method": "filtration", "time": "", "atmosphere": "", "pressure": ""}, {"synthesis method": "washing", "washing solution": "ethanol", "amount": ""}, {"synthesis method": "drying", "pressure": "", "temperature": "", "atmosphere": "air", "time": ""}]
JUHJED | [(UO2)(PTS)2(PTSA)] | C21 H25 O15 S3 U1 | chemical synthesis | PTSA | 0.172 g | uranyl nitrate solution | 1.0 mL | [6 empty] | DI water |  | three weeks |  |  | chemical synthesis | 10.1016/j.poly.2015.03.002 |  | 2015.05 | [{"synthesis method": "chemical synthesis", "precursor": [{"name": "PTSA", "amount": "0.172", "unit": "g"}, {"name": "uranyl nitrate solution", "amount": "1.0", "unit": "mL"}], "solution": [{"name": "DI water", "amount": "10", "unit": "mL"}], "pressure": "", "temperature": "", "time": "three weeks"}]
JUHJIH | Th(PTS)4(H2O)3 | C28 H28 O15 S4 Th1 | chemical synthesis | PTSA | 0.344 g | thorium nitrate solution | 1.0 mL | [6 empty] | DI water |  | five weeks |  |  | chemical synthesis | 10.1016/j.poly.2015.03.002 |  | 2015.05 | [{"synthesis method": "chemical synthesis", "precursor": [{"name": "PTSA", "amount": "0.344", "unit": "g"}, {"name": "thorium nitrate solution", "amount": "1.0", "unit": "mL"}], "solution": [{"name": "DI water", "amount": "10", "unit": "mL"}], "pressure": "", "temperature": "", "time": "five weeks"}]
XIJRUE | [Ag(μ 4-DPOAc)] n | Ag1 C14 H11 O2 | chemical synthesis | 2,2-diphenylacetic acid | 0.212 g | KOH | 0.057 g | AgNO3 | 0.170 g |  |  |  |  | CH3CN, H2O |  | several days | room temperature |  | chemical synthesis, washing, drying | 10.1016/j.jorganchem.2007.05.018 |  | 2007.08 | [{"synthesis method": "chemical synthesis", "precursor": [{"name": "2,2-diphenylacetic acid", "amount": "0.212", "unit": "g"}, {"name": "KOH", "amount": "0.057", "unit": "g"}, {"name": "AgNO3", "amount": "0.170", "unit": "g"}], "solution": [{"name": "CH3CN", "amount": "20", "unit": "mL"}, {"name": "H2O", "amount": "8", "unit": "mL"}], "pressure": "", "temperature": "room temperature", "time": "several days"}, {"synthesis method": "washing", "washing solution": "acetone", "amount": ""}, {"synthesis method": "drying", "pressure": "", "temperature": "", "atmosphere": "air", "time": ""}]
MOTTUM | {[4-ampyrH]2[Zn(hip)2]·H2O} n | C26 H24 N4 O11 Zn1 | solvothermal synthesis | Zn(NO3)2⋅6H2O | 83 mg | 4-pina | 55 mg | 5-hydroxyisophthalic acid | 51 mg | [6 empty] | 5 days | 150°C |  | solvothermal synthesis, washing, drying | 10.1016/j.molstruc.2014.11.053 |  | 2015.03 | [{"synthesis method": "solvothermal synthesis", "precursor": [{"name": "Zn(NO3)2\u22c56H2O", "amount": "83", "unit": "mg"}, {"name": "4-pina", "amount": "55", "unit": "mg"}, {"name": "5-hydroxyisophthalic acid", "amount": "51", "unit": "mg"}], "solvent": [{"name": "distilled H2O", "amount": "10", "unit": "mL"}, {"name": "1M NaOH", "amount": "1.0", "unit": "mL"}], "reducing agent": [{"name": "", "amount": "", "unit": ""}], "surfactant": [{"name": "", "amount": "", "unit": ""}], "pressure": "", "temperature": "150\u00b0C", "time": "5 days", "heating rate": "", "cooling rate": "slowly to 25\u00b0C"}, {"synthesis method": "washing", "washing solution": "distilled water, ethanol, and acetone", "amount": ""}, {"synthesis method": "drying", "pressure": "", "temperature": "", "atmosphere": "air", "time": ""}]
MOTVEY | [Zn7(isonic)4(OH)6(nip)2] n | C40 H28 N6 O26 Zn7 | solvothermal synthesis | Zn(NO3)2⋅6H2O | 83 mg | 4-pina | 55 mg | 5-nitroisophthalic acid | 59 mg | [6 empty] | 5 days | 150°C |  | solvothermal synthesis, washing, drying | 10.1016/j.molstruc.2014.11.053 |  | 2015.03 | [{"synthesis method": "solvothermal synthesis", "precursor": [{"name": "Zn(NO3)2\u22c56H2O", "amount": "83", "unit": "mg"}, {"name": "4-pina", "amount": "55", "unit": "mg"}, {"name": "5-nitroisophthalic acid", "amount": "59", "unit": "mg"}], "solvent": [{"name": "distilled H2O", "amount": "10", "unit": "mL"}, {"name": "1M NaOH", "amount": "1.0", "unit": "mL"}], "reducing agent": [{"name": "", "amount": "", "unit": ""}], "surfactant": [{"name": "", "amount": "", "unit": ""}], "pressure": "", "temperature": "150\u00b0C", "time": "5 days", "heating rate": "", "cooling rate": "slowly to 25\u00b0C"}, {"synthesis method": "washing", "washing solution": "distilled water, ethanol, and acetone", "amount": ""}, {"synthesis method": "drying", "pressure": "", "temperature": "", "atmosphere": "air", "time": ""}]
OBIYAC | [(CH3)2NH2][TbL] | C30 H21 N2 O8 Tb1 | solvothermal synthesis | Tb(NO3)3⋅6H2O | 45.3 mg | H4L | 24.7 mg | NaOH | 8.0 mg | [6 empty] | 72h | 160°C |  | solvothermal synthesis | 10.1016/j.poly.2016.12.030 |  | 2017.03 | [{"synthesis method": "solvothermal synthesis", "precursor": [{"name": "Tb(NO3)3\u22c56H2O", "amount": "45.3", "unit": "mg"}, {"name": "H4L", "amount": "24.7", "unit": "mg"}, {"name": "NaOH", "amount": "8.0", "unit": "mg"}], "solvent": [{"name": "DMF:CH3CN:H2O", "amount": "3:1:1", "unit": ""}], "reducing agent": [{"name": "", "amount": "", "unit": ""}], "surfactant": [{"name": "", "amount": "", "unit": ""}], "pressure": "", "temperature": "160\u00b0C", "time": "72h", "heating rate": "", "cooling rate": "5\u00b0Ch-1"}]
LUXHIX | [CoNi(μ3-tp)2(μ2-pyz)2] | C24 Co1 H16 N4 Ni1 O8 | solvothermal synthesis | Co(NO3)2⋅6H2O | 1 mmol | Ni(NO3)2⋅6H2O | 1 mmol | terephthalic acid | 2 mmol | pyrazine | 2 mmol |  |  |  |  | 48h | 200°C |  | chemical synthesis, solvothermal synthesis, filtration, washing, drying | 10.1016/j.ica.2015.09.028 |  | 2016.01 | [{"synthesis method": "chemical synthesis", "precursor": [{"name": "Co(NO3)2\u22c56H2O", "amount": "1", "unit": "mmol"}, {"name": "Ni(NO3)2\u22c56H2O", "amount": "1", "unit": "mmol"}, {"name": "terephthalic acid", "amount": "2", "unit": "mmol"}, {"name": "pyrazine", "amount": "2", "unit": "mmol"}], "solution": [{"name": "H2O", "amount": "14", "unit": "ml"}], "pressure": "", "temperature": "", "time": "15 min"}, {"synthesis method": "solvothermal synthesis", "precursor": [], "solvent": [], "reducing agent": [], "surfactant": [], "pressure": "", "temperature": "200\u00b0C", "time": "48h", "heating rate": "", "cooling rate": "slow to room temperature"}, {"synthesis method": "filtration", "time": "", "atmosphere": "", "pressure": ""}, {"synthesis method": "washing", "washing solution": "distilled water", "amount": ""}, {"synthesis method": "drying", "pressure": "", "temperature": "", "atmosphere": "air", "time": ""}]
DANHUV | [Cu (Tda) (phen) (H 2O) 2] | Co1 I1 I1 | chemical synthesis | Cu (NO3) 2 | 0.1 M | H2Tda-Phen | 0.1 M | NaOH | 0.1 M |  |  |  |  | ethanol, aqueous |  | several days |  |  | chemical synthesis | 10.1016/S0277-5387(98)00234-4 |  | 1998.11 | [{"synthesis method": "chemical synthesis", "precursor": [{"name": "Cu (NO3) 2", "amount": "0.1", "unit": "M"}, {"name": "H2Tda-Phen", "amount": "0.1", "unit": "M"}, {"name": "NaOH", "amount": "0.1", "unit": "M"}], "solution": [{"name": "ethanol", "amount": "2", "unit": "cm3"}, {"name": "aqueous", "amount": "2", "unit": "cm3"}], "pressure": "", "temperature": "", "time": "several days"}]
DAPBEB | [Cu (Tda) (phen) 2] ·1⧹2H2Tda | Co1 I1 I1 | chemical synthesis | Cu (NO3) 2 | 0.1 M | H2Tda-Phen | 0.1 M | NaOH | 0.1 M |  |  |  |  | ethanol, aqueous |  | several days |  |  | chemical synthesis | 10.1016/S0277-5387(98)00234-4 |  | 1998.11 | [{"synthesis method": "chemical synthesis", "precursor": [{"name": "Cu (NO3) 2", "amount": "0.1", "unit": "M"}, {"name": "H2Tda-Phen", "amount": "0.1", "unit": "M"}, {"name": "NaOH", "amount": "0.1", "unit": "M"}], "solution": [{"name": "ethanol", "amount": "2", "unit": "cm3"}, {"name": "aqueous", "amount": "2", "unit": "cm3"}], "pressure": "", "temperature": "", "time": "several days"}]
DAPHOR | [ {Cu (Tda) (phen) (H 2O) } n] | Co1 I1 I1 | chemical synthesis | CuCl2 | 0.1 M | H2Tda-Phen | 0.1 M | NaOH | 0.1 M |  |  |  |  | ethanol, aqueous |  | several days |  |  | chemical synthesis | 10.1016/S0277-5387(98)00234-4 |  | 1998.11 | [{"synthesis method": "chemical synthesis", "precursor": [{"name": "CuCl2", "amount": "0.1", "unit": "M"}, {"name": "H2Tda-Phen", "amount": "0.1", "unit": "M"}, {"name": "NaOH", "amount": "0.1", "unit": "M"}], "solution": [{"name": "ethanol", "amount": "2", "unit": "cm3"}, {"name": "aqueous", "amount": "2", "unit": "cm3"}], "pressure": "", "temperature": "", "time": "several days"}]
FOKWOT | 1 | C42 Cd3 H38 O24 | chemical synthesis | Cd(NO3)3⋅4H2O | 30.8 mg | H3 L | 19.7 mg | NaOH | 6 mg | [6 empty] | 3 days | 140°C |  | chemical synthesis | 10.1016/j.inoche.2014.04.007 |  | 2014.07 | [{"synthesis method": "chemical synthesis", "precursor": [{"name": "Cd(NO3)3\u22c54H2O", "amount": "30.8", "unit": "mg"}, {"name": "H3 L", "amount": "19.7", "unit": "mg"}, {"name": "NaOH", "amount": "6", "unit": "mg"}], "solvent": [{"name": "water", "amount": "10", "unit": "mL"}], "pressure": "", "temperature": "140\u00b0C", "time": "3 days"}]
FOKWUZ | 2 | C42 Cd3 H32 O21 | chemical synthesis | Cd(NO3)3⋅4H2O | 30.8 mg | H3 L | 19.7 mg | NaOH | 6 mg | [6 empty] | 3 days | 180°C |  | chemical synthesis | 10.1016/j.inoche.2014.04.007 |  | 2014.07 | [{"synthesis method": "chemical synthesis", "precursor": [{"name": "Cd(NO3)3\u22c54H2O", "amount": "30.8", "unit": "mg"}, {"name": "H3 L", "amount": "19.7", "unit": "mg"}, {"name": "NaOH", "amount": "6", "unit": "mg"}], "solvent": [{"name": "water", "amount": "10", "unit": "mL"}], "pressure": "", "temperature": "180\u00b0C", "time": "3 days"}]
NEKPEZ | [{Li{CH(Me)SO2Ph}(thf)}∞] | C12 H17 Li1 O3 S1 | chemical synthesis | Li[CH(Me)SO2Ph] | 10.0 mmol | [8 empty] | thf, n-hexane |  | 5 min | 50°C |  | chemical synthesis | 10.1016/j.jorganchem.2005.12.048 |  | 2006.05 | [{"synthesis method": "chemical synthesis", "precursor": [{"name": "Li[CH(Me)SO2Ph]", "amount": "10.0", "unit": "mmol"}], "solution": [{"name": "thf", "amount": "10", "unit": "ml"}, {"name": "n-hexane", "amount": "5", "unit": "ml"}], "pressure": "", "temperature": "50\u00b0C", "time": "5 min"}]
NEKPOJ | [{Li{CMe(Ph)SO2Ph}(thf)2}2] | C22 H29 Li1 O4 S1 | chemical synthesis | PhCH(Me)SO2Ph | 10.0 mmol | n-BuLi | 10.0 mmol | [6 empty] | thf, n-hexane |  | 30 min | room temperature |  | chemical synthesis | 10.1016/j.jorganchem.2005.12.048 |  | 2006.05 | [{"synthesis method": "chemical synthesis", "precursor": [{"name": "PhCH(Me)SO2Ph", "amount": "10.0", "unit": "mmol"}, {"name": "n-BuLi", "amount": "10.0", "unit": "mmol"}], "solution": [{"name": "thf", "amount": "40", "unit": "ml"}, {"name": "n-hexane", "amount": "10", "unit": "ml"}], "pressure": "", "temperature": "room temperature", "time": "30 min"}]
YOCDEB01 | [CoL(bbi)(H2O)2] n | C14 Co1 H16 N4 O6 | chemical synthesis | Co(NO3)2⋅6H2O | 0.0058 g | H2L | 0.0023 g | bbi | 0.0038 g |  |  |  |  | H2O, CH3CN, H2O/CH3CN |  | 1 month |  |  | chemical synthesis | 10.1016/j.ica.2014.04.009 |  | 2014.07 | [{"synthesis method": "chemical synthesis", "precursor": [{"name": "Co(NO3)2\u22c56H2O", "amount": "0.0058", "unit": "g"}, {"name": "H2L", "amount": "0.0023", "unit": "g"}, {"name": "bbi", "amount": "0.0038", "unit": "g"}], "solution": [{"name": "H2O", "amount": "5", "unit": "mL"}, {"name": "CH3CN", "amount": "5", "unit": "mL"}, {"name": "H2O/CH3CN", "amount": "2", "unit": "mL"}], "pressure": "", "temperature": "", "time": "1 month"}]
FOHKIY | [ZnL(bbi)(H2O)2] n | C14 H16 N4 O6 Zn1 | chemical synthesis | Zn(NO3)2⋅6H2O | 0.0058 g | H2L | 0.0023 g | bbi | 0.0038 g |  |  |  |  | H2O, CH3CN, H2O/CH3CN |  | 1 month |  |  | chemical synthesis | 10.1016/j.ica.2014.04.009 |  | 2014.07 | [{"synthesis method": "chemical synthesis", "precursor": [{"name": "Zn(NO3)2\u22c56H2O", "amount": "0.0058", "unit": "g"}, {"name": "H2L", "amount": "0.0023", "unit": "g"}, {"name": "bbi", "amount": "0.0038", "unit": "g"}], "solution": [{"name": "H2O", "amount": "5", "unit": "mL"}, {"name": "CH3CN", "amount": "5", "unit": "mL"}, {"name": "H2O/CH3CN", "amount": "2", "unit": "mL"}], "pressure": "", "temperature": "", "time": "1 month"}]
KIJHUI01 | [CdL(bbi)(H2O)2] n | C14 Cd1 H20 N4 O6 | chemical synthesis | Cd(NO3)⋅4H2O | 0.0058 g | H2L | 0.0023 g | bbi | 0.0038 g |  |  |  |  | H2O, CH3CN, H2O/CH3CN |  | 1 month |  |  | chemical synthesis | 10.1016/j.ica.2014.04.009 |  | 2014.07 | [{"synthesis method": "chemical synthesis", "precursor": [{"name": "Cd(NO3)\u22c54H2O", "amount": "0.0058", "unit": "g"}, {"name": "H2L", "amount": "0.0023", "unit": "g"}, {"name": "bbi", "amount": "0.0038", "unit": "g"}], "solution": [{"name": "H2O", "amount": "5", "unit": "mL"}, {"name": "CH3CN", "amount": "5", "unit": "mL"}, {"name": "H2O/CH3CN", "amount": "2", "unit": "mL"}], "pressure": "", "temperature": "", "time": "1 month"}]
JOMFEY | [CdCl2(bbim)]n | C20 Cd1 Cl2 H22 N4 | solvothermal synthesis | CdCl2⋅2.5H2O | 0.006 g | bbim | 0.010 g | [8 empty] | 72h | 150°C | 5.0 | pH adjustment, solvothermal synthesis, filtration, washing, drying | 10.1016/j.poly.2014.08.002 |  | 2015.01 | [{"synthesis method": "pH adjustment", "pH": "5.0", "modulator": "0.05molL-1 NaOH solution"}, {"synthesis method": "solvothermal synthesis", "precursor": [{"name": "CdCl2\u22c52.5H2O", "amount": "0.006", "unit": "g"}, {"name": "bbim", "amount": "0.010", "unit": "g"}], "solvent": [{"name": "H2O", "amount": "10", "unit": "mL"}], "reducing agent": [{"name": "", "amount": "", "unit": ""}], "surfactant": [{"name": "", "amount": "", "unit": ""}], "pressure": "", "temperature": "150\u00b0C", "time": "72h", "heating rate": "", "cooling rate": "3\u00b0Ch-1"}, {"synthesis method": "filtration", "time": "", "atmosphere": "", "pressure": ""}, {"synthesis method": "washing", "washing solution": "distilled water", "amount": ""}, {"synthesis method": "drying", "pressure": "", "temperature": "", "atmosphere": "air", "time": ""}]
TOKRES01 | [ZnCl2(bbbm)]n | C18 Cl2 H18 N4 Zn1 | solvothermal synthesis | ZnCl2 | 0.004 g | bbbm | 0.014 g | [8 empty] | 72h | 150°C |  | solvothermal synthesis, filtration, washing, drying | 10.1016/j.poly.2014.08.002 |  | 2015.01 | [{"synthesis method": "solvothermal synthesis", "precursor": [{"name": "ZnCl2", "amount": "0.004", "unit": "g"}, {"name": "bbbm", "amount": "0.014", "unit": "g"}], "solvent": [{"name": "H2O", "amount": "10", "unit": "mL"}], "reducing agent": [{"name": "", "amount": "", "unit": ""}], "surfactant": [{"name": "", "amount": "", "unit": ""}], "pressure": "", "temperature": "150\u00b0C", "time": "72h", "heating rate": "", "cooling rate": "3\u00b0Ch-1"}, {"synthesis method": "filtration", "time": "", "atmosphere": "", "pressure": ""}, {"synthesis method": "washing", "washing solution": "distilled water", "amount": ""}, {"synthesis method": "drying", "pressure": "", "temperature": "", "atmosphere": "air", "time": ""}]
JOMFOI | [ZnCl(HCOO)(bbbm)]n | C19 Cl1 H19 N4 O2 Zn1 | solvothermal synthesis | Zn(CH3COO)2⋅2H2O | 0.013 g | bbbm | 0.008 g | [8 empty] | 3 days | 100°C | 4.0 | pH adjustment, solvothermal synthesis | 10.1016/j.poly.2014.08.002 |  | 2015.01 | [{"synthesis method": "pH adjustment", "pH": "4.0", "modulator": "0.05molL-1 NaOH and HCl solutions"}, {"synthesis method": "solvothermal synthesis", "precursor": [{"name": "Zn(CH3COO)2\u22c52H2O", "amount": "0.013", "unit": "g"}, {"name": "bbbm", "amount": "0.008", "unit": "g"}], "solvent": [{"name": "DMF/H2O", "amount": "1:4, 10", "unit": "mL"}], "reducing agent": [{"name": "", "amount": "", "unit": ""}], "surfactant": [{"name": "", "amount": "", "unit": ""}], "pressure": "", "temperature": "100\u00b0C", "time": "3 days", "heating rate": "", "cooling rate": ""}]
JOMGAV | [Cd(PhCOO)2(bbim)]n | C34 Cd1 H32 N4 O4 | solvothermal synthesis | CdCl2⋅2.5H2O | 0.012 g | bbim | 0.010 g | PhCOOH | 0.007 g | [6 empty] | 72h | 150°C | 5.0 | pH adjustment, solvothermal synthesis, filtration, washing, drying | 10.1016/j.poly.2014.08.002 |  | 2015.01 | [{"synthesis method": "pH adjustment", "pH": "5.0", "modulator": "0.05molL-1 NaOH solution"}, {"synthesis method": "solvothermal synthesis", "precursor": [{"name": "CdCl2\u22c52.5H2O", "amount": "0.012", "unit": "g"}, {"name": "bbim", "amount": "0.010", "unit": "g"}, {"name": "PhCOOH", "amount": "0.007", "unit": "g"}], "solvent": [{"name": "H2O", "amount": "10", "unit": "mL"}], "reducing agent": [{"name": "", "amount": "", "unit": ""}], "surfactant": [{"name": "", "amount": "", "unit": ""}], "pressure": "", "temperature": "150\u00b0C", "time": "72h", "heating rate": "", "cooling rate": "3\u00b0Ch-1"}, {"synthesis method": "filtration", "time": "", "atmosphere": "", "pressure": ""}, {"synthesis method": "washing", "washing solution": "distilled water", "amount": ""}, {"synthesis method": "drying", "pressure": "", "temperature": "", "atmosphere": "air", "time": ""}]
GIMXIL01 | [Cd(PhCOO)2(bbbm)]n | C32 Cd1 H28 N4 O4 | solvothermal synthesis | CdCl2⋅2.5H2O | 0.012 g | bbbm | 0.008 g | PhCOOH | 0.007 g | [6 empty] | 72h | 150°C |  | solvothermal synthesis, filtration, washing, drying | 10.1016/j.poly.2014.08.002 |  | 2015.01 | [{"synthesis method": "solvothermal synthesis", "precursor": [{"name": "CdCl2\u22c52.5H2O", "amount": "0.012", "unit": "g"}, {"name": "bbbm", "amount": "0.008", "unit": "g"}, {"name": "PhCOOH", "amount": "0.007", "unit": "g"}], "solvent": [{"name": "H2O", "amount": "10", "unit": "mL"}], "reducing agent": [{"name": "", "amount": "", "unit": ""}], "surfactant": [{"name": "", "amount": "", "unit": ""}], "pressure": "", "temperature": "150\u00b0C", "time": "72h", "heating rate": "", "cooling rate": "3\u00b0Ch-1"}, {"synthesis method": "filtration", "time": "", "atmosphere": "", "pressure": ""}, {"synthesis method": "washing", "washing solution": "distilled water", "amount": ""}, {"synthesis method": "drying", "pressure": "", "temperature": "", "atmosphere": "air", "time": ""}]
JOMJIG | [Zn(ip-OH)(bbim)]·DMF}n | C31 H33 N5 O6 Zn1 | solvothermal synthesis | Zn(NO3)2⋅6H2O | 0.017 g | bbim | 0.010 g | H2ip-OH | 0.005 g | [6 empty] | 3 days | 100°C | 5.0 | pH adjustment, solvothermal synthesis | 10.1016/j.poly.2014.08.002 |  | 2015.01 | [{"synthesis method": "pH adjustment", "pH": "5.0", "modulator": "0.05molL-1 NaOH and HCl solutions"}, {"synthesis method": "solvothermal synthesis", "precursor": [{"name": "Zn(NO3)2\u22c56H2O", "amount": "0.017", "unit": "g"}, {"name": "bbim", "amount": "0.010", "unit": "g"}, {"name": "H2ip-OH", "amount": "0.005", "unit": "g"}], "solvent": [{"name": "DMF/H2O", "amount": "1:4, 10", "unit": "mL"}], "reducing agent": [{"name": "", "amount": "", "unit": ""}], "surfactant": [{"name": "", "amount": "", "unit": ""}], "pressure": "", "temperature": "100\u00b0C", "time": "3 days", "heating rate": "", "cooling rate": ""}]
LUFPAD02 | [Ni(trans-(1S,2S)-chxn)2]3[Fe(CN)6]2 | C48 Fe2 H88 N24 Ni3 O2 | chemical synthesis | [Ni(trans-(1S,2S)-chxn)3](ClO4)2⋅H2O | 100 mg | [Ni(H2O)6](ClO4)2 | 0.1 equiv. | K3[Fe(CN)6] | 56 mg |  |  |  |  | water-acetonitrile mixture |  | a few days |  |  | chemical synthesis | 10.1016/S0277-5387(03)00192-X |  | 2003.07 | [{"synthesis method": "chemical synthesis", "precursor": [{"name": "[Ni(trans-(1S,2S)-chxn)3](ClO4)2\u22c5H2O", "amount": "100", "unit": "mg"}, {"name": "[Ni(H2O)6](ClO4)2", "amount": "0.1", "unit": "equiv."}, {"name": "K3[Fe(CN)6]", "amount": "56", "unit": "mg"}], "solution": [{"name": "water-acetonitrile mixture", "amount": "1/1, 40", "unit": "ml"}], "pressure": "", "temperature": "", "time": "a few days"}]
BAZMOF | [Cu(trans-(1S,2S)-chxn)2]3[Fe(CN)6]2 | C48 Cu3 Fe2 H93 N24 O4.5 | chemical synthesis | [Cu(trans-(1S,2S)-chxn)2(H2O)](NO3)2 | 125 mg | K3[Fe(CN)6] | 66 mg | [6 empty] | water |  | a few days |  |  | chemical synthesis | 10.1016/S0277-5387(03)00192-X |  | 2003.07 | [{"synthesis method": "chemical synthesis", "precursor": [{"name": "[Cu(trans-(1S,2S)-chxn)2(H2O)](NO3)2", "amount": "125", "unit": "mg"}, {"name": "K3[Fe(CN)6]", "amount": "66", "unit": "mg"}], "solution": [{"name": "water", "amount": "", "unit": ""}], "pressure": "", "temperature": "", "time": "a few days"}]
LAXPUW | [Mn(salicyh)2(dca)2]n | C18 H16 Mn1 N10 O4 | chemical synthesis | Mn(NO3)2 ⋅4H2O | 0.251 g | salicylichydrazide | 0.152 g | sodium dicyanamide | 0.178 g |  |  |  |  | methanol, methanolic solution |  | 10 days | room temperature |  | chemical synthesis | 10.1016/j.ica.2005.08.006 |  | 2005.12 | [{"synthesis method": "chemical synthesis", "precursor": [{"name": "Mn(NO3)2 \u22c54H2O", "amount": "0.251", "unit": "g"}, {"name": "salicylichydrazide", "amount": "0.152", "unit": "g"}, {"name": "sodium dicyanamide", "amount": "0.178", "unit": "g"}], "solution": [{"name": "methanol", "amount": "20", "unit": "ml"}, {"name": "methanolic solution", "amount": "5", "unit": "ml"}], "pressure": "", "temperature": "room temperature", "time": "10 days"}]
JAMKIS01 | {[Ni(μ1,5-dca)(TTA)](ClO4)}n | C8 Cl1 H16 N7 Ni1 O4 | chemical synthesis | TTA | 1 mmol | Ni(ClO4)2 ⋅6H2O | 0.365 g | sodium dicyanamide | 0.089 g |  |  |  |  | methanol |  | several days | 313K |  | chemical synthesis | 10.1016/j.ica.2005.08.006 |  | 2005.12 | [{"synthesis method": "chemical synthesis", "precursor": [{"name": "TTA", "amount": "1", "unit": "mmol"}, {"name": "Ni(ClO4)2 \u22c56H2O", "amount": "0.365", "unit": "g"}, {"name": "sodium dicyanamide", "amount": "0.089", "unit": "g"}], "solution": [{"name": "methanol", "amount": "25", "unit": "ml"}], "pressure": "", "temperature": "313K", "time": "several days"}]
DEYKOJ01 | {[Ag2(H2O)2(bpp)2](oba)·4H2O} n | Ag2 C40 H48 N4 O11 | chemical synthesis | [Ag(NH3)2](OH) | 0.5 mmol | H2oba | 0.065 g | bpp | 0.05 g |  |  |  |  | water |  | 10 min | room temperature |  | chemical synthesis, filtration | 10.1016/j.inoche.2013.09.018 |  | 2013.11 | [{"synthesis method": "chemical synthesis", "precursor": [{"name": "[Ag(NH3)2](OH)", "amount": "0.5", "unit": "mmol"}, {"name": "H2oba", "amount": "0.065", "unit": "g"}, {"name": "bpp", "amount": "0.05", "unit": "g"}], "solution": [{"name": "water", "amount": "10", "unit": "mL"}], "pressure": "", "temperature": "room temperature", "time": "10 min"}, {"synthesis method": "filtration", "time": "", "atmosphere": "air", "pressure": ""}]
VIYDUE | {[Ag2(bpp)2](heda)·8H2O} n | Ag2 C32 H50 N4 O12 | chemical synthesis | [Ag(NH3)2](OH) | 0.5 mmol | H2heda | 0.077 g | bpp | 0.05 mg |  |  |  |  | water |  | 1 h |  |  | chemical synthesis | 10.1016/j.inoche.2013.09.018 |  | 2013.11 | [{"synthesis method": "chemical synthesis", "precursor": [{"name": "[Ag(NH3)2](OH)", "amount": "0.5", "unit": "mmol"}, {"name": "H2heda", "amount": "0.077", "unit": "g"}, {"name": "bpp", "amount": "0.05", "unit": "mg"}], "solution": [{"name": "water", "amount": "12", "unit": "mL"}], "pressure": "", "temperature": "", "time": "1 h"}]
ELEQOB | Cu(Cl3CCOO)2(3-PM)2 | C8 Cl3 Cu0.5 H7 N1 O3 | chemical synthesis | Cu(Cl3CCOO)2 ⋅3H2O | 0.8847 g | ronicol | 0.40 ml | [6 empty] | methanol |  |  | room temperature |  | chemical synthesis | 10.1016/S1387-7003(03)00226-0 |  | 2003.09 | [{"synthesis method": "chemical synthesis", "precursor": [{"name": "Cu(Cl3CCOO)2 \u22c53H2O", "amount": "0.8847", "unit": "g"}, {"name": "ronicol", "amount": "0.40", "unit": "ml"}], "solution": [{"name": "methanol", "amount": "30", "unit": "ml"}], "pressure": "", "temperature": "room temperature", "time": ""}]
ELEQUH | Cu(Cl2HCCOO)2(3-PM)2 | C16 Cl4 Cu1 H16 N2 O6 | chemical synthesis | Cu(Cl2HCCOO)2 | 0.6391 g | ronicol | 0.40 ml | [6 empty] | methanol |  |  | room temperature |  | chemical synthesis | 10.1016/S1387-7003(03)00226-0 |  | 2003.09 | [{"synthesis method": "chemical synthesis", "precursor": [{"name": "Cu(Cl2HCCOO)2", "amount": "0.6391", "unit": "g"}, {"name": "ronicol", "amount": "0.40", "unit": "ml"}], "solution": [{"name": "methanol", "amount": "30", "unit": "ml"}], "pressure": "", "temperature": "room temperature", "time": ""}]
LOYROG |  | C14 Cu1 H20 N10 | chemical synthesis | copper(II) perchlorate hexahydrate | 2 mmol | sodium azide | 2 mmol | [6 empty] | methanol, water |  |  | room temperature |  | chemical synthesis, filtration | 10.1016/S1387-7003(02)00452-5 |  | 2002.07 | [{"synthesis method": "chemical synthesis", "precursor": [{"name": "copper(II) perchlorate hexahydrate", "amount": "2", "unit": "mmol"}, {"name": "sodium azide", "amount": "2", "unit": "mmol"}], "solution": [{"name": "methanol", "amount": "10", "unit": "ml"}, {"name": "water", "amount": "5", "unit": "ml"}], "pressure": "", "temperature": "room temperature", "time": ""}, {"synthesis method": "filtration", "time": "", "atmosphere": "", "pressure": ""}]
KECSEQ | polymeric [Cu (3-ethylpyridine) 2 (N3)2]n complex | C14 Cu1 H18 N8 | chemical synthesis | Copper (II) nitrate trihydrate | 0.72 g | 3-Etpy | 0.75 g | NaN3 | 0.52 g |  |  |  |  | acetone, aqueous solution |  | three weeks |  |  | chemical synthesis | 10.1016/S0277-5387(98)00237-X |  | 1998.11 | [{"synthesis method": "chemical synthesis", "precursor": [{"name": "Copper (II) nitrate trihydrate", "amount": "0.72", "unit": "g"}, {"name": "3-Etpy", "amount": "0.75", "unit": "g"}, {"name": "NaN3", "amount": "0.52", "unit": "g"}], "solution": [{"name": "acetone", "amount": "30", "unit": "cm3"}, {"name": "aqueous solution", "amount": "5", "unit": "cm3"}], "pressure": "", "temperature": "", "time": "three weeks"}]
KECVIX | polymeric [Cu (4-ethylpyridine) 2 (N3)2]n complex | C14 Cu1 H18 N8 | chemical synthesis | Copper (II) nitrate trihydrate | 0.72 g | 4-ethylpyridine | 1.07 g | NaN3 | 0.48 g |  |  |  |  | acetone, aqueous solution, DMF |  | several weeks |  |  | chemical synthesis | 10.1016/S0277-5387(98)00237-X |  | 1998.11 | [{"synthesis method": "chemical synthesis", "precursor": [{"name": "Copper (II) nitrate trihydrate", "amount": "0.72", "unit": "g"}, {"name": "4-ethylpyridine", "amount": "1.07", "unit": "g"}, {"name": "NaN3", "amount": "0.48", "unit": "g"}], "solution": [{"name": "acetone", "amount": "40", "unit": "cm3"}, {"name": "aqueous solution", "amount": "5", "unit": "cm3"}, {"name": "DMF", "amount": "", "unit": ""}], "pressure": "", "temperature": "", "time": "several weeks"}]
LOGJAT | Pb(II) pincer-like complex of ligand 1a from nitromethane | C26 F6 H26 N10 O9 Pb1 S2 | chemical synthesis | ligand 1a | 60.60 mg | Pb(CF3SO3)2 | 72.31 mg | [6 empty] | CH3NO2 |  |  |  |  | chemical synthesis | 10.1016/j.tet.2008.05.138 |  | 2008.09 | [{"synthesis method": "chemical synthesis", "precursor": [{"name": "ligand 1a", "amount": "60.60", "unit": "mg"}, {"name": "Pb(CF3SO3)2", "amount": "72.31", "unit": "mg"}], "solution": [{"name": "CH3NO2", "amount": "27", "unit": "mL"}], "pressure": "", "temperature": "", "time": ""}]
LOGHOF | Pb(II) stick-like complex of ligand 1b | C21 F12 H17 N9 O12 Pb2 S4 | chemical synthesis | ligand 1b | 3.28 mg | Pb(CF3SO3)2 | 10 mg | [6 empty] | CD3CN |  |  |  |  | chemical synthesis | 10.1016/j.tet.2008.05.138 |  | 2008.09 | [{"synthesis method": "chemical synthesis", "precursor": [{"name": "ligand 1b", "amount": "3.28", "unit": "mg"}, {"name": "Pb(CF3SO3)2", "amount": "10", "unit": "mg"}], "solution": [{"name": "CD3CN", "amount": "0.65", "unit": "mL"}], "pressure": "", "temperature": "", "time": ""}]
EBAMOL | 1 | C30 H18 N3 Ni3 O13 | solvothermal synthesis | Ni(NO3)3⋅6H2O | 0.09 g | 1,4-benzendicarboxylic acid | 0.026 g | isonicotinic acid | 0.037 g | NaOH | 0.02 g |  |  |  |  | 3 days | 160°C |  | solvothermal synthesis | 10.1016/j.inoche.2011.06.009 |  | 2011.10 | [{"synthesis method": "solvothermal synthesis", "precursor": [{"name": "Ni(NO3)3\u22c56H2O", "amount": "0.09", "unit": "g"}, {"name": "1,4-benzendicarboxylic acid", "amount": "0.026", "unit": "g"}, {"name": "isonicotinic acid", "amount": "0.037", "unit": "g"}, {"name": "NaOH", "amount": "0.02", "unit": "g"}], "solvent": [{"name": "ethanol", "amount": "1", "unit": "mL"}, {"name": "DMF", "amount": "5", "unit": "mL"}], "reducing agent": [{"name": "", "amount": "", "unit": ""}], "surfactant": [{"name": "", "amount": "", "unit": ""}], "pressure": "", "temperature": "160\u00b0C", "time": "3 days", "heating rate": "", "cooling rate": ""}]
BAMLOS | [Mn(3-CH3)salen]3[Cr(CN)5NO]·2.5H2O | C59 Cr1 H60 Mn3 N12 O9.5 | chemical synthesis | K3[Cr(CN)5NO]⋅H2O | 11.5 mg | [Mn(3-CH3)salen⋅H2O]ClO4⋅H2O | 45.6 mg | triethylamine | 0.05 mL |  |  |  |  | water, 1:5 (v/v) methanol-acetonitrile |  | 1 week |  |  | chemical synthesis, filtration, washing, drying | 10.1016/j.poly.2011.03.026 |  | 2011.11 | [{"synthesis method": "chemical synthesis", "precursor": [{"name": "K3[Cr(CN)5NO]\u22c5H2O", "amount": "11.5", "unit": "mg"}, {"name": "[Mn(3-CH3)salen\u22c5H2O]ClO4\u22c5H2O", "amount": "45.6", "unit": "mg"}, {"name": "triethylamine", "amount": "0.05", "unit": "mL"}], "solution": [{"name": "water", "amount": "2.5", "unit": "mL"}, {"name": "1:5 (v/v) methanol-acetonitrile", "amount": "7.5", "unit": "mL"}], "pressure": "", "temperature": "", "time": "1 week"}, {"synthesis method": "filtration", "time": "", "atmosphere": "", "pressure": ""}, {"synthesis method": "washing", "washing solution": "1:1 (v/v) acetonitrile-water", "amount": ""}, {"synthesis method": "drying", "pressure": "", "temperature": "room temperature", "atmosphere": "", "time": ""}]
BAMLUY | [Mn(5-CH3)salen]6[Cr(CN)5NO]2·2CH3OH | C120 Cr2 H148 Mn6 N24 O32 | chemical synthesis | [Mn(5-CH3)salen⋅H2O]ClO4⋅H2O | [9 empty] | water, 1:5 (v/v) methanol-acetonitrile |  |  |  |  | chemical synthesis, filtration, washing, drying | 10.1016/j.poly.2011.03.026 |  | 2011.11 | [{"synthesis method": "chemical synthesis", "precursor": [{"name": "[Mn(5-CH3)salen\u22c5H2O]ClO4\u22c5H2O", "amount": "", "unit": ""}], "solution": [{"name": "water", "amount": "2.5", "unit": "mL"}, {"name": "1:5 (v/v) methanol-acetonitrile", "amount": "7.5", "unit": "mL"}], "pressure": "", "temperature": "", "time": ""}, {"synthesis method": "filtration", "time": "", "atmosphere": "", "pressure": ""}, {"synthesis method": "washing", "washing solution": "1:1 (v/v) acetonitrile-water", "amount": ""}, {"synthesis method": "drying", "pressure": "", "temperature": "room temperature", "atmosphere": "", "time": ""}]
NELBUD | 1 | C11 Cd1 H9 N3 O4 | chemical synthesis | pyridine-2,3-dicarboxylic acid | 0.5 g | NaOH | 0.24 g | CdSO4⋅8/3H2O | 0.77 g | 2-meim ligand | 0.49 g |  |  | water, water, water |  | 4h | 60°C |  | chemical synthesis, filtration, washing, drying | 10.1016/j.poly.2012.10.009 |  | 2013.02 | [{"synthesis method": "chemical synthesis", "precursor": [{"name": "pyridine-2,3-dicarboxylic acid", "amount": "0.5", "unit": "g"}, {"name": "NaOH", "amount": "0.24", "unit": "g"}, {"name": "CdSO4\u22c58/3H2O", "amount": "0.77", "unit": "g"}, {"name": "2-meim ligand", "amount": "0.49", "unit": "g"}], "solution": [{"name": "water", "amount": "25", "unit": "mL"}, {"name": "water", "amount": "25", "unit": "mL"}, {"name": "water", "amount": "10", "unit": "mL"}], "pressure": "", "temperature": "60\u00b0C", "time": "4h"}, {"synthesis method": "filtration", "time": "", "atmosphere": "", "pressure": ""}, {"synthesis method": "washing", "washing solution": "water", "amount": "10mL"}, {"synthesis method": "drying", "pressure": "", "temperature": "", "atmosphere": "air", "time": ""}]
SUKHEN | [NH4][FeIILi3(C2O4)3] | C6 Fe1 H4 Li3 N1 O12 | solvothermal synthesis | FeCl3⋅6H2O | 0.540 g | H2C2O4⋅2H2O | 2.520 g | urea | 0.600 g | LiCl | 0.340 g |  |  |  |  | 72h | 140°C |  | solvothermal synthesis | 10.1016/j.solidstatesciences.2015.08.017 |  | 2015.10 | [{"synthesis method": "solvothermal synthesis", "precursor": [{"name": "FeCl3\u22c56H2O", "amount": "0.540", "unit": "g"}, {"name": "H2C2O4\u22c52H2O", "amount": "2.520", "unit": "g"}, {"name": "urea", "amount": "0.600", "unit": "g"}, {"name": "LiCl", "amount": "0.340", "unit": "g"}], "solvent": [{"name": "", "amount": "", "unit": ""}], "reducing agent": [{"name": "", "amount": "", "unit": ""}], "surfactant": [{"name": "", "amount": "", "unit": ""}], "pressure": "", "temperature": "140\u00b0C", "time": "72h", "heating rate": "", "cooling rate": "30\u00b0C in 24h"}]
SUKHAJ | [NH4]2[FeII(C2O4)2] | C4 Fe1 H10 N2 O9 | solvothermal synthesis | FeCl3⋅6H2O | 0.270 g | H2C2O4⋅2H2O | 1.260 g | urea | 0.300 g | LiCl | 0.170 g |  |  |  |  | 72h | 140°C |  | solvothermal synthesis | 10.1016/j.solidstatesciences.2015.08.017 |  | 2015.10 | [{"synthesis method": "solvothermal synthesis", "precursor": [{"name": "FeCl3\u22c56H2O", "amount": "0.270", "unit": "g"}, {"name": "H2C2O4\u22c52H2O", "amount": "1.260", "unit": "g"}, {"name": "urea", "amount": "0.300", "unit": "g"}, {"name": "LiCl", "amount": "0.170", "unit": "g"}], "solvent": [{"name": "", "amount": "", "unit": ""}], "reducing agent": [{"name": "", "amount": "", "unit": ""}], "surfactant": [{"name": "", "amount": "", "unit": ""}], "pressure": "", "temperature": "140\u00b0C", "time": "72h", "heating rate": "", "cooling rate": "30\u00b0C in 24h"}]
MEYKAC | Cu(2,5-PDC)(H2O) | C7 Cu1 H5 N1 O5 | solvothermal synthesis | Cu(NO3)2⋅2.5H 2 O | 0.208 g | 2,5-PDCH2 | 0.100 g | 1 M KOH | 1.19 ml | H 2 O | 3.0 ml |  |  |  |  | 1 day | 180°C |  | solvothermal synthesis, filtration, washing, drying | 10.1016/S0020-1693(01)00621-1 |  | 2001.11 | [{"synthesis method": "solvothermal synthesis", "precursor": [{"name": "Cu(NO3)2\u22c52.5H 2 O", "amount": "0.208", "unit": "g"}, {"name": "2,5-PDCH2", "amount": "0.100", "unit": "g"}, {"name": "1 M KOH", "amount": "1.19", "unit": "ml"}, {"name": "H 2 O", "amount": "3.0", "unit": "ml"}], "solvent": [], "reducing agent": [], "surfactant": [], "pressure": "", "temperature": "180\u00b0C", "time": "1 day", "heating rate": "", "cooling rate": "air-cooling"}, {"synthesis method": "filtration", "time": "", "atmosphere": "", "pressure": ""}, {"synthesis method": "washing", "washing solution": "H2O", "amount": "2\u00d75 ml"}, {"synthesis method": "drying", "pressure": "", "temperature": "", "atmosphere": "air", "time": ""}]
NELPEZ01 | Cu(2,4-PDC)2 | C14 Cu1 H12 N2 O10 | solvothermal synthesis | Cu(NO3)2⋅2.5H2O | 0.208 g | 2,4-PDCH2 | 0.100 g | H2O | 3.0 ml | [6 empty] | 3 days | 180°C |  | solvothermal synthesis, filtration, washing, drying | 10.1016/S0020-1693(01)00621-1 |  | 2001.11 | [{"synthesis method": "solvothermal synthesis", "precursor": [{"name": "Cu(NO3)2\u22c52.5H2O", "amount": "0.208", "unit": "g"}, {"name": "2,4-PDCH2", "amount": "0.100", "unit": "g"}, {"name": "H2O", "amount": "3.0", "unit": "ml"}], "solvent": [], "reducing agent": [], "surfactant": [], "pressure": "", "temperature": "180\u00b0C", "time": "3 days", "heating rate": "", "cooling rate": "air-cooling"}, {"synthesis method": "filtration", "time": "", "atmosphere": "", "pressure": ""}, {"synthesis method": "washing", "washing solution": "H2O", "amount": "2\u00d75 ml"}, {"synthesis method": "drying", "pressure": "", "temperature": "", "atmosphere": "air", "time": ""}]
SAZLAJ | 1 | C23 Cu1 H18 N10 O4 | solvothermal synthesis | CuCl2⋅2H2O | 0.034 g | 4-bptzb | 0.033 g | 1,3-H2BDC | 0.025 g | [6 empty] | 4 days | 120°C |  | solvothermal synthesis | 10.1016/j.ica.2017.05.008 |  | 2017.08 | [{"synthesis method": "solvothermal synthesis", "precursor": [{"name": "CuCl2\u22c52H2O", "amount": "0.034", "unit": "g"}, {"name": "4-bptzb", "amount": "0.033", "unit": "g"}, {"name": "1,3-H2BDC", "amount": "0.025", "unit": "g"}], "solvent": [{"name": "H2O", "amount": "4", "unit": "mL"}, {"name": "acetonitrile", "amount": "6", "unit": "mL"}], "reducing agent": [{"name": "", "amount": "", "unit": ""}], "surfactant": [{"name": "", "amount": "", "unit": ""}], "pressure": "", "temperature": "120\u00b0C", "time": "4 days", "heating rate": "", "cooling rate": "slow cooling to room temperature"}]
SAZLEN | 2 | C38 Cl2 Cu2 H32 N20 O4 | solvothermal synthesis | CuCl2⋅2H2O | 0.034 g | 4-bptzb | 0.033 g | 1,3-H2BDC | 0.025 g | [6 empty] | 4 days | 120°C |  | solvothermal synthesis | 10.1016/j.ica.2017.05.008 |  | 2017.08 | [{"synthesis method": "solvothermal synthesis", "precursor": [{"name": "CuCl2\u22c52H2O", "amount": "0.034", "unit": "g"}, {"name": "4-bptzb", "amount": "0.033", "unit": "g"}, {"name": "1,3-H2BDC", "amount": "0.025", "unit": "g"}], "solvent": [{"name": "H2O", "amount": "5", "unit": "mL"}, {"name": "acetonitrile", "amount": "5", "unit": "mL"}], "reducing agent": [{"name": "", "amount": "", "unit": ""}], "surfactant": [{"name": "", "amount": "", "unit": ""}], "pressure": "", "temperature": "120\u00b0C", "time": "4 days", "heating rate": "", "cooling rate": "slow cooling to room temperature"}]
EROYUF | {[Cu2(O2CCH3)4](C12N2H8)}n | C20 Cu2 H20 N2 O8 | chemical synthesis | 4,7-phenanthroline | 14.4 mg | Cu(O2CCH3)2 ⋅H2O | 16.0 mg | [6 empty] | p-xylene, methanol |  | several days |  |  | chemical synthesis | 10.1016/j.poly.2003.09.014 |  | 2004.01 | [{"synthesis method": "chemical synthesis", "precursor": [{"name": "4,7-phenanthroline", "amount": "14.4", "unit": "mg"}, {"name": "Cu(O2CCH3)2 \u22c5H2O", "amount": "16.0", "unit": "mg"}], "solution": [{"name": "p-xylene", "amount": "5", "unit": "ml"}, {"name": "methanol", "amount": "10", "unit": "ml"}], "pressure": "", "temperature": "", "time": "several days"}]
EROZAM | {[Cu2(O2CC6H5)4](C12N2H8)(C8H10)}n | C48 Cu2 H38 N2 O8 | chemical synthesis | 4,7-phenanthroline | 14.4 mg | Cu(O2CC6H5)2 | 36.9 mg | [6 empty] | p-xylene, methanol |  | several days |  |  | chemical synthesis | 10.1016/j.poly.2003.09.014 |  | 2004.01 | [{"synthesis method": "chemical synthesis", "precursor": [{"name": "4,7-phenanthroline", "amount": "14.4", "unit": "mg"}, {"name": "Cu(O2CC6H5)2", "amount": "36.9", "unit": "mg"}], "solution": [{"name": "p-xylene", "amount": "5", "unit": "ml"}, {"name": "methanol", "amount": "10", "unit": "ml"}], "pressure": "", "temperature": "", "time": "several days"}]
CIDBEY | [Cu2(2,2'-bpy)2(muco)2(H2O)2](H2O)2 | C32 Cu2 H32 N4 O12 | chemical synthesis | Cu(NO3)2⋅3H2O | 0.125 g | H2muco | 0.072 g | NaOH | 0.040 g | 2,2'-bpy | 0.015 g |  |  | 50% aqueous MeOH |  | 60 min |  |  | chemical synthesis, drying, washing | 10.1016/j.ica.2013.01.002 |  | 2013.07 | [{"synthesis method": "chemical synthesis", "precursor": [{"name": "Cu(NO3)2\u22c53H2O", "amount": "0.125", "unit": "g"}, {"name": "H2muco", "amount": "0.072", "unit": "g"}, {"name": "NaOH", "amount": "0.040", "unit": "g"}, {"name": "2,2'-bpy", "amount": "0.015", "unit": "g"}], "solution": [{"name": "50% aqueous MeOH", "amount": "10", "unit": "ml"}], "pressure": "", "temperature": "", "time": "60 min"}, {"synthesis method": "drying", "pressure": "", "temperature": "", "atmosphere": "", "time": ""}, {"synthesis method": "washing", "washing solution": "50% aqueous MeOH", "amount": ""}]
CIDBAU | [Cu(4,4'-bpy)(muco)(H2O)2] | C16 Cu1 H16 N2 O6 | chemical synthesis | 4,4'-bpy | 0.015 g | [8 empty] | 50% aqueous MeOH |  | few days |  |  | chemical synthesis | 10.1016/j.ica.2013.01.002 |  | 2013.07 | [{"synthesis method": "chemical synthesis", "precursor": [{"name": "4,4'-bpy", "amount": "0.015", "unit": "g"}], "solution": [{"name": "50% aqueous MeOH", "amount": "10", "unit": "ml"}], "pressure": "", "temperature": "", "time": "few days"}]
EYAQUQ | 1,3,5-benzenetricarboxylic acid | C38 H25 N4 O14 Zn3.5 | solvothermal synthesis | 1,3,5-benzenetricarboxylic acid | 0.052 g | 2,2'-bipy | 0.080 g | Zn(CH3COO)2⋅2H2O | 0.110 g | NaOH | 0.040 g |  |  |  |  | 72 h | 180°C |  | solvothermal synthesis | 10.1016/j.molstruc.2004.03.032 |  | 2004.06 | [{"synthesis method": "solvothermal synthesis", "precursor": [{"name": "1,3,5-benzenetricarboxylic acid", "amount": "0.052", "unit": "g"}, {"name": "2,2'-bipy", "amount": "0.080", "unit": "g"}, {"name": "Zn(CH3COO)2\u22c52H2O", "amount": "0.110", "unit": "g"}, {"name": "NaOH", "amount": "0.040", "unit": "g"}], "solvent": [{"name": "distilled water", "amount": "18", "unit": "ml"}], "reducing agent": [{"name": "", "amount": "", "unit": ""}], "surfactant": [{"name": "", "amount": "", "unit": ""}], "pressure": "", "temperature": "180\u00b0C", "time": "72 h", "heating rate": "", "cooling rate": ""}]
FIKSAV | [Ln2(nip)2(pic)2(H2O)] | C28 H16 N4 O17 Pr2 | solvothermal synthesis | Pr(NO3)3·6H2O | 0.2 mmol | H2nip | 0.2 mmol | Hpic | 0.2 mmol | [5 empty] | autogenous | 3 days | 150°C |  | solvothermal synthesis, filtration, washing, drying | 10.1016/j.inoche.2013.02.002 |  | 2013.05 | [{"synthesis method": "solvothermal synthesis", "precursor": [{"name": "Pr(NO3)3\u00b76H2O", "amount": "0.2", "unit": "mmol"}, {"name": "H2nip", "amount": "0.2", "unit": "mmol"}, {"name": "Hpic", "amount": "0.2", "unit": "mmol"}], "solvent": [{"name": "H2O", "amount": "10", "unit": "ml"}], "reducing agent": [{"name": "", "amount": "", "unit": ""}], "surfactant": [{"name": "", "amount": "", "unit": ""}], "pressure": "autogenous", "temperature": "150\u00b0C", "time": "3 days", "heating rate": "", "cooling rate": "5\u00b0C/h"}, {"synthesis method": "filtration", "time": "", "atmosphere": "", "pressure": ""}, {"synthesis method": "washing", "washing solution": "distilled water", "amount": ""}, {"synthesis method": "drying", "pressure": "", "temperature": "", "atmosphere": "air", "time": ""}]
FIKRUO | [Ln2(nip)2(pic)2(H2O)] | C28 H16 N4 Nd2 O17 | solvothermal synthesis | Nd(NO3)3·6H2O | 0.2 mmol | H2nip | 0.2 mmol | Hpic | 0.2 mmol | [5 empty] | autogenous | 3 days | 150°C |  | solvothermal synthesis, filtration, washing, drying | 10.1016/j.inoche.2013.02.002 |  | 2013.05 | [{"synthesis method": "solvothermal synthesis", "precursor": [{"name": "Nd(NO3)3\u00b76H2O", "amount": "0.2", "unit": "mmol"}, {"name": "H2nip", "amount": "0.2", "unit": "mmol"}, {"name": "Hpic", "amount": "0.2", "unit": "mmol"}], "solvent": [{"name": "H2O", "amount": "10", "unit": "ml"}], "reducing agent": [{"name": "", "amount": "", "unit": ""}], "surfactant": [{"name": "", "amount": "", "unit": ""}], "pressure": "autogenous", "temperature": "150\u00b0C", "time": "3 days", "heating rate": "", "cooling rate": "5\u00b0C/h"}, {"synthesis method": "filtration", "time": "", "atmosphere": "", "pressure": ""}, {"synthesis method": "washing", "washing solution": "distilled water", "amount": ""}, {"synthesis method": "drying", "pressure": "", "temperature": "", "atmosphere": "air", "time": ""}]
FIKROI | [Ln2(nip)2(pic)2(H2O)] | C28 H16 N4 O17 Sm2 | solvothermal synthesis | Sm(NO3)3·6H2O | 0.2 mmol | H2nip | 0.2 mmol | Hpic | 0.2 mmol | [5 empty] | autogenous | 3 days | 150°C |  | solvothermal synthesis, filtration, washing, drying | 10.1016/j.inoche.2013.02.002 |  | 2013.05 | [{"synthesis method": "solvothermal synthesis", "precursor": [{"name": "Sm(NO3)3\u00b76H2O", "amount": "0.2", "unit": "mmol"}, {"name": "H2nip", "amount": "0.2", "unit": "mmol"}, {"name": "Hpic", "amount": "0.2", "unit": "mmol"}], "solvent": [{"name": "H2O", "amount": "10", "unit": "ml"}], "reducing agent": [{"name": "", "amount": "", "unit": ""}], "surfactant": [{"name": "", "amount": "", "unit": ""}], "pressure": "autogenous", "temperature": "150\u00b0C", "time": "3 days", "heating rate": "", "cooling rate": "5\u00b0C/h"}, {"synthesis method": "filtration", "time": "", "atmosphere": "", "pressure": ""}, {"synthesis method": "washing", "washing solution": "distilled water", "amount": ""}, {"synthesis method": "drying", "pressure": "", "temperature": "", "atmosphere": "air", "time": ""}]
WUTGUO | 9,10-Bis(imidazol-1-ylmethyl)anthracene | C22 H18 N4 | chemical synthesis | imidazole | 0.991 g | sodium hydride | 0.349 g | 9,10-bis(chloromethyl)anthracene | 2.00 g | [6 empty] | 1h | 90°C |  | chemical synthesis, reflux, extraction, drying | 10.1016/j.micromeso.2009.06.009 |  | 2010.04 | [{"synthesis method": "chemical synthesis", "precursor": [{"name": "imidazole", "amount": "0.991", "unit": "g"}, {"name": "sodium hydride", "amount": "0.349", "unit": "g"}, {"name": "9,10-bis(chloromethyl)anthracene", "amount": "2.00", "unit": "g"}], "solvent": [{"name": "1,4-dioxane", "amount": "150", "unit": "mL"}], "pressure": "", "temperature": "90\u00b0C", "time": "1h"}, {"synthesis method": "reflux", "time": "24h"}, {"synthesis method": "extraction", "solvent": [{"name": "CH2Cl2", "amount": "3\u00d750", "unit": "mL"}]}, {"synthesis method": "drying", "pressure": "", "temperature": "", "atmosphere": "", "time": ""}]
WUTHAV | [Co(HBTC2-)(L)(H2O)2] | C31 Co1 H28 N4 O9 | solvothermal synthesis | cobalt(II) chloride hexahydrate | 24 mg | L | 34 mg | benzenetricarboxylate(H3BTC) | 21 mg | [6 empty] | 7 days | 130°C |  | solvothermal synthesis, filtration, washing | 10.1016/j.micromeso.2009.06.009 |  | 2010.04 | [{"synthesis method": "solvothermal synthesis", "precursor": [{"name": "cobalt(II) chloride hexahydrate", "amount": "24", "unit": "mg"}, {"name": "L", "amount": "34", "unit": "mg"}, {"name": "benzenetricarboxylate(H3BTC)", "amount": "21", "unit": "mg"}], "solvent": [{"name": "acetonitrile", "amount": "1.0", "unit": "mL"}, {"name": "distilled water", "amount": "5.0", "unit": "mL"}], "reducing agent": [{"name": "", "amount": "", "unit": ""}], "surfactant": [{"name": "", "amount": "", "unit": ""}], "pressure": "", "temperature": "130\u00b0C", "time": "7 days", "heating rate": "", "cooling rate": ""}, {"synthesis method": "filtration", "time": "", "atmosphere": "", "pressure": ""}, {"synthesis method": "washing", "washing solution": "distilled water", "amount": ""}]
WUTHEZ | [Zn(HBTC2-)(L)(H2O)2] | C31 H28 N4 O9 Zn1 | solvothermal synthesis | zinc(II) nitrate hexahydrate | 29 mg | L | 34 mg | benzenetricarboxylate(H3BTC) | 21 mg | [6 empty] | 7 days | 130°C |  | solvothermal synthesis, filtration, washing | 10.1016/j.micromeso.2009.06.009 |  | 2010.04 | [{"synthesis method": "solvothermal synthesis", "precursor": [{"name": "zinc(II) nitrate hexahydrate", "amount": "29", "unit": "mg"}, {"name": "L", "amount": "34", "unit": "mg"}, {"name": "benzenetricarboxylate(H3BTC)", "amount": "21", "unit": "mg"}], "solvent": [{"name": "acetonitrile", "amount": "1.0", "unit": "mL"}, {"name": "distilled water", "amount": "5.0", "unit": "mL"}], "reducing agent": [{"name": "", "amount": "", "unit": ""}], "surfactant": [{"name": "", "amount": "", "unit": ""}], "pressure": "", "temperature": "130\u00b0C", "time": "7 days", "heating rate": "", "cooling rate": ""}, {"synthesis method": "filtration", "time": "", "atmosphere": "", "pressure": ""}, {"synthesis method": "washing", "washing solution": "distilled water", "amount": ""}]
QAVCUL | [Co(OH2)2(Hur)2]Cl2 | C4 Cl2 Co1 H16 N8 O8 | chemical synthesis | Urazine | 100 mg | HCl (6 M) | 0.14 ml | CoCl2⋅6H2O | 103 mg |  |  |  |  | distilled water |  | 1 hour | 80°C |  | chemical synthesis | 10.1016/S0020-1693(00)00244-9 |  | 2000.11 | [{"synthesis method": "chemical synthesis", "precursor": [{"name": "Urazine", "amount": "100", "unit": "mg"}, {"name": "HCl (6 M)", "amount": "0.14", "unit": "ml"}, {"name": "CoCl2\u22c56H2O", "amount": "103", "unit": "mg"}], "solution": [{"name": "distilled water", "amount": "10", "unit": "ml"}], "pressure": "", "temperature": "80\u00b0C", "time": "1 hour"}]
QAVDAS | [Zn(SO4)(OH2)2(Hur)] n | C2 H8 N4 O8 S1 Zn1 | chemical synthesis | ZnSO4⋅7H2O | 248 mg | [13 empty] | chemical synthesis | 10.1016/S0020-1693(00)00244-9 |  | 2000.11 | [{"synthesis method": "chemical synthesis", "precursor": [{"name": "ZnSO4\u22c57H2O", "amount": "248", "unit": "mg"}], "solution": [], "pressure": "", "temperature": "", "time": ""}]
QAVDEW | [Cu3(NO3)2(ur)4] n ·6nH2O | C8 Cu3 H24 N18 O20 | chemical synthesis | Urazine | 100 mg | Cu(NO3)2⋅3H2O | 104 mg | [6 empty] | distilled water |  | 1 hour | 80°C |  | chemical synthesis | 10.1016/S0020-1693(00)00244-9 |  | 2000.11 | [{"synthesis method": "chemical synthesis", "precursor": [{"name": "Urazine", "amount": "100", "unit": "mg"}, {"name": "Cu(NO3)2\u22c53H2O", "amount": "104", "unit": "mg"}], "solution": [{"name": "distilled water", "amount": "10", "unit": "ml"}], "pressure": "", "temperature": "80\u00b0C", "time": "1 hour"}]
QAVDIA | [Cu(ur)2(OH2)4] | C4 Cu1 H14 N8 O8 | chemical synthesis | Urazine | 100 mg | Cu(NO3)2⋅3H2O | 104 mg | [6 empty] | distilled water |  | 1 hour | 80°C |  | chemical synthesis | 10.1016/S0020-1693(00)00244-9 |  | 2000.11 | [{"synthesis method": "chemical synthesis", "precursor": [{"name": "Urazine", "amount": "100", "unit": "mg"}, {"name": "Cu(NO3)2\u22c53H2O", "amount": "104", "unit": "mg"}], "solution": [{"name": "distilled water", "amount": "10", "unit": "ml"}], "pressure": "", "temperature": "80\u00b0C", "time": "1 hour"}]
QAVDOG | [Cu2(SO4)(ur)2] n ·2nH2O | C4 Cu2 H10 N8 O10 S1 | chemical synthesis | CuSO4 .5H2O | 0.43 mmol | [13 empty] | chemical synthesis | 10.1016/S0020-1693(00)00244-9 |  | 2000.11 | [{"synthesis method": "chemical synthesis", "precursor": [{"name": "CuSO4 .5H2O", "amount": "0.43", "unit": "mmol"}], "solution": [], "pressure": "", "temperature": "", "time": ""}]
XEGHEX | [Mn(dca)2(H2O)2]n·(hmt)n | C10 H16 Mn1 N10 O2 | chemical synthesis | hmt | 0.140 g | manganese (II) chloride tetrahydrate | 0.197 g | sodium dicyanamide | 0.178 g |  |  |  |  | methanol, water |  | 30 min |  |  | chemical synthesis | 10.1016/j.ica.2005.09.035 |  | 2006.03 | [{"synthesis method": "chemical synthesis", "precursor": [{"name": "hmt", "amount": "0.140", "unit": "g"}, {"name": "manganese (II) chloride tetrahydrate", "amount": "0.197", "unit": "g"}, {"name": "sodium dicyanamide", "amount": "0.178", "unit": "g"}], "solution": [{"name": "methanol", "amount": "10", "unit": "ml"}, {"name": "water", "amount": "5", "unit": "ml"}], "pressure": "", "temperature": "", "time": "30 min"}]
XEGHIB | [Co(dca)2(H2O)2]n·(hmt)n | C10 Co1 H16 N10 O2 | chemical synthesis | cobalt nitrate hexahydrate | 0.291 g | hmt | 0.140 g | sodium dicyanamide | 0.178 g |  |  |  |  | methanol, water |  |  |  |  | chemical synthesis | 10.1016/j.ica.2005.09.035 |  | 2006.03 | [{"synthesis method": "chemical synthesis", "precursor": [{"name": "cobalt nitrate hexahydrate", "amount": "0.291", "unit": "g"}, {"name": "hmt", "amount": "0.140", "unit": "g"}, {"name": "sodium dicyanamide", "amount": "0.178", "unit": "g"}], "solution": [{"name": "methanol", "amount": "10", "unit": "ml"}, {"name": "water", "amount": "5", "unit": "ml"}], "pressure": "", "temperature": "", "time": ""}]
XEGHOH | [Co(dca)2(bpds)]n | C14 Co1 H8 N8 S2 | chemical synthesis | cobalt nitrate hexahydrate | 0.291 g | bpds | 0.220 g | sodium dicyanamide | 0.178 g |  |  |  |  | methanol, water |  | 1 hour |  |  | chemical synthesis | 10.1016/j.ica.2005.09.035 |  | 2006.03 | [{"synthesis method": "chemical synthesis", "precursor": [{"name": "cobalt nitrate hexahydrate", "amount": "0.291", "unit": "g"}, {"name": "bpds", "amount": "0.220", "unit": "g"}, {"name": "sodium dicyanamide", "amount": "0.178", "unit": "g"}], "solution": [{"name": "methanol", "amount": "10", "unit": "ml"}, {"name": "water", "amount": "5", "unit": "ml"}], "pressure": "", "temperature": "", "time": "1 hour"}]
JAMKUE | [Mn(3-ampy)4(N3)2] | C20 H24 Mn1 N14 | chemical synthesis | NaN3 | 0.98 g | Mn(NO3)2 ⋅4H2O | 1.88 g | 3-aminopyridine | 5.10 g |  |  |  |  | water, water |  | 1 day | room temperature |  | chemical synthesis | 10.1016/j.poly.2004.06.011 |  | 2004.09 | [{"synthesis method": "chemical synthesis", "precursor": [{"name": "NaN3", "amount": "0.98", "unit": "g"}, {"name": "Mn(NO3)2 \u22c54H2O", "amount": "1.88", "unit": "g"}, {"name": "3-aminopyridine", "amount": "5.10", "unit": "g"}], "solution": [{"name": "water", "amount": "15", "unit": "ml"}, {"name": "water", "amount": "20", "unit": "ml"}], "pressure": "", "temperature": "room temperature", "time": "1 day"}]
JAMLAL | [Cd(3-ampy)(H2O)4]n(SO4)n(H2O)n | C5 Cd1 H16 N2 O9 S1 | chemical synthesis | 3CdSO4 ⋅8H2O | 0.55 g | 3-aminopyridine hydrochloride | 0.370 g | NaNCS | 0.32 g |  |  |  |  | water, methanol, water |  | several days | refrigerator temperature |  | chemical synthesis | 10.1016/j.poly.2004.06.011 |  | 2004.09 | [{"synthesis method": "chemical synthesis", "precursor": [{"name": "3CdSO4 \u22c58H2O", "amount": "0.55", "unit": "g"}, {"name": "3-aminopyridine hydrochloride", "amount": "0.370", "unit": "g"}, {"name": "NaNCS", "amount": "0.32", "unit": "g"}], "solution": [{"name": "water", "amount": "30", "unit": "cm3"}, {"name": "methanol", "amount": "5", "unit": "cm3"}, {"name": "water", "amount": "5", "unit": "cm3"}], "pressure": "", "temperature": "refrigerator temperature", "time": "several days"}]
JAMLEP | [Cd(3-ampy)(N3)2]n | C5 Cd1 H6 N8 | chemical synthesis | 3-aminopyridine hydrochloride | 0.5 g | 3CdSO4. 8H2O | 0.5 g | NaN3 | 0.5 g |  |  |  |  | methanol, water, water |  | several days | refrigerator temperature |  | chemical synthesis | 10.1016/j.poly.2004.06.011 |  | 2004.09 | [{"synthesis method": "chemical synthesis", "precursor": [{"name": "3-aminopyridine hydrochloride", "amount": "0.5", "unit": "g"}, {"name": "3CdSO4. 8H2O", "amount": "0.5", "unit": "g"}, {"name": "NaN3", "amount": "0.5", "unit": "g"}], "solution": [{"name": "methanol", "amount": "5", "unit": "cm"}, {"name": "water", "amount": "30", "unit": "cm3"}, {"name": "water", "amount": "10", "unit": "cm"}], "pressure": "", "temperature": "refrigerator temperature", "time": "several days"}]
PIBFOY | [Ag4(2-mBIM)4](ClO4)4(H2O) | Ag4 C36 Cl4 H50 N16 O17 | chemical synthesis | 2-mBIM | 89 mg | AgClO4 | 103 mg | [6 empty] | ethanol, water |  | two weeks |  |  | chemical synthesis | 10.1016/j.molstruc.2018.02.011 |  | 2018.05 | [{"synthesis method": "chemical synthesis", "precursor": [{"name": "2-mBIM", "amount": "89", "unit": "mg"}, {"name": "AgClO4", "amount": "103", "unit": "mg"}], "solution": [{"name": "ethanol", "amount": "5", "unit": "ml"}, {"name": "water", "amount": "5", "unit": "ml"}], "pressure": "", "temperature": "", "time": "two weeks"}]
PIBFUE | [Ag2(2-mBIM)2](PF6)2 | Ag2 C18 F12 H24 N8 P2 | chemical synthesis | 2-mBIM | 89 mg | AgPF6 | 126 mg | [6 empty] | ethanol, water |  | two weeks |  |  | chemical synthesis | 10.1016/j.molstruc.2018.02.011 |  | 2018.05 | [{"synthesis method": "chemical synthesis", "precursor": [{"name": "2-mBIM", "amount": "89", "unit": "mg"}, {"name": "AgPF6", "amount": "126", "unit": "mg"}], "solution": [{"name": "ethanol", "amount": "5", "unit": "ml"}, {"name": "water", "amount": "5", "unit": "ml"}], "pressure": "", "temperature": "", "time": "two weeks"}]
PIBGAL | [Ag2(PA-BIM)2](BF4)2·(CH2Cl2)5 | Ag4 B4 C86 Cl20 F16 H84 N32 | chemical synthesis | AgBF4 | 98 mg | PA-BIM | 180 mg | [6 empty] | methanol, CH2Cl2 |  | two weeks |  |  | chemical synthesis | 10.1016/j.molstruc.2018.02.011 |  | 2018.05 | [{"synthesis method": "chemical synthesis", "precursor": [{"name": "AgBF4", "amount": "98", "unit": "mg"}, {"name": "PA-BIM", "amount": "180", "unit": "mg"}], "solution": [{"name": "methanol", "amount": "5", "unit": "ml"}, {"name": "CH2Cl2", "amount": "5", "unit": "ml"}], "pressure": "", "temperature": "", "time": "two weeks"}]
IVEQAB | [H4tphz]3[{Zn2(tphz)(H2O)4}{Mo5O15(O3PCH2CH2PO3)}4] | C26 H27.75 Mo5 N6 O25.50 P2 Zn0.50 | chemical synthesis | (NH4)6Mo7O24 ⋅4H2O | 0.196 g | ZnSO4 ⋅7H2O | 0.127 g | tpyprz | 0.086 g | H2O3PCH2CH2PO3H2 | 0.085 g | H2O | 10.156 g |  |  | 96h | 170°C | 1.0 | chemical synthesis, pH adjustment | 10.1016/j.ica.2003.09.005 |  | 2004.03 | [{"synthesis method": "chemical synthesis", "precursor": [{"name": "(NH4)6Mo7O24 \u22c54H2O", "amount": "0.196", "unit": "g"}, {"name": "ZnSO4 \u22c57H2O", "amount": "0.127", "unit": "g"}, {"name": "tpyprz", "amount": "0.086", "unit": "g"}, {"name": "H2O3PCH2CH2PO3H2", "amount": "0.085", "unit": "g"}, {"name": "H2O", "amount": "10.156", "unit": "g"}, {"name": "HF", "amount": "0.216", "unit": "g"}], "solution": [], "pressure": "", "temperature": "170\u00b0C", "time": "96h"}, {"synthesis method": "pH adjustment", "pH": "1.0", "modulator": ""}]
ZAWYON | [Zn(L1)2] | C26 H27 N4 O6.5 Zn1 | solvothermal synthesis | Zn(NO3)2⋅6H2O | 0.059 g | HL1 | 0.091 g | [8 empty] | 3 days | 120°C |  | solvothermal synthesis | 10.1016/j.ica.2012.02.029 |  | 2012.05 | [{"synthesis method": "solvothermal synthesis", "precursor": [{"name": "Zn(NO3)2\u22c56H2O", "amount": "0.059", "unit": "g"}, {"name": "HL1", "amount": "0.091", "unit": "g"}], "solvent": [{"name": "N, N-dimethylformamide (DMF)", "amount": "2", "unit": "mL"}, {"name": "deionized water", "amount": "6", "unit": "mL"}], "reducing agent": [{"name": "", "amount": "", "unit": ""}], "surfactant": [{"name": "", "amount": "", "unit": ""}], "pressure": "", "temperature": "120\u00b0C", "time": "3 days", "heating rate": "", "cooling rate": ""}]
ZAWYUT | [Ni(L1)2] | C26 H26 N4 Ni1 O6 | solvothermal synthesis | Ni(NO3)2⋅6H2O | 0.058 g | HL1 | 0.091 g | [8 empty] | 3 days | 120°C |  | solvothermal synthesis | 10.1016/j.ica.2012.02.029 |  | 2012.05 | [{"synthesis method": "solvothermal synthesis", "precursor": [{"name": "Ni(NO3)2\u22c56H2O", "amount": "0.058", "unit": "g"}, {"name": "HL1", "amount": "0.091", "unit": "g"}], "solvent": [{"name": "N, N-dimethylformamide (DMF)", "amount": "2", "unit": "mL"}, {"name": "deionized water", "amount": "6", "unit": "mL"}], "reducing agent": [{"name": "", "amount": "", "unit": ""}], "surfactant": [{"name": "", "amount": "", "unit": ""}], "pressure": "", "temperature": "120\u00b0C", "time": "3 days", "heating rate": "", "cooling rate": ""}]
ZAWZAA | [Ni(L1)2(H2O)2] | C26 H26 N4 Ni1 O6 | solvothermal synthesis | Ni(CH3COO)2⋅4H2O | 0.075 g | HL1 | 0.068 g | [8 empty] | 2 days | 140°C |  | solvothermal synthesis | 10.1016/j.ica.2012.02.029 |  | 2012.05 | [{"synthesis method": "solvothermal synthesis", "precursor": [{"name": "Ni(CH3COO)2\u22c54H2O", "amount": "0.075", "unit": "g"}, {"name": "HL1", "amount": "0.068", "unit": "g"}], "solvent": [{"name": "deionized water", "amount": "10", "unit": "mL"}], "reducing agent": [{"name": "", "amount": "", "unit": ""}], "surfactant": [{"name": "", "amount": "", "unit": ""}], "pressure": "", "temperature": "140\u00b0C", "time": "2 days", "heating rate": "", "cooling rate": ""}]
CUVJEL | [Zn(L2)2] | C26 H24 N4 O5 Zn1 | solvothermal synthesis | Zn(NO3)2⋅6H2O | 0.120 g | HL2 | 0.046 g | [8 empty] | 3 days | 120°C |  | solvothermal synthesis | 10.1016/j.ica.2012.02.029 |  | 2012.05 | [{"synthesis method": "solvothermal synthesis", "precursor": [{"name": "Zn(NO3)2\u22c56H2O", "amount": "0.120", "unit": "g"}, {"name": "HL2", "amount": "0.046", "unit": "g"}], "solvent": [{"name": "N, N-dimethylformamide (DMF)", "amount": "2", "unit": "mL"}, {"name": "deionized water", "amount": "6", "unit": "mL"}], "reducing agent": [{"name": "", "amount": "", "unit": ""}], "surfactant": [{"name": "", "amount": "", "unit": ""}], "pressure": "", "temperature": "120\u00b0C", "time": "3 days", "heating rate": "", "cooling rate": ""}]
CUVJAH | [Ni(L2)2]·0.5H2O | C26 H23 N4 Ni1 O4.5 | solvothermal synthesis | Ni(NO3)2⋅6H2O | 0.116 g | HL2 | 0.046 g | [8 empty] | 3 days | 120°C |  | solvothermal synthesis | 10.1016/j.ica.2012.02.029 |  | 2012.05 | [{"synthesis method": "solvothermal synthesis", "precursor": [{"name": "Ni(NO3)2\u22c56H2O", "amount": "0.116", "unit": "g"}, {"name": "HL2", "amount": "0.046", "unit": "g"}], "solvent": [{"name": "N, N-dimethylformamide (DMF)", "amount": "2", "unit": "mL"}, {"name": "deionized water", "amount": "6", "unit": "mL"}], "reducing agent": [{"name": "", "amount": "", "unit": ""}], "surfactant": [{"name": "", "amount": "", "unit": ""}], "pressure": "", "temperature": "120\u00b0C", "time": "3 days", "heating rate": "", "cooling rate": ""}]
CUVHUZ | [Co(L2)2(HL2)] | C39 Co1 H34 N6 O6 | solvothermal synthesis | Co(NO3)2⋅6H2O | 0.116 g | HL2 | 0.045 g | [8 empty] | 3 days | 120°C |  | solvothermal synthesis | 10.1016/j.ica.2012.02.029 |  | 2012.05 | [{"synthesis method": "solvothermal synthesis", "precursor": [{"name": "Co(NO3)2\u22c56H2O", "amount": "0.116", "unit": "g"}, {"name": "HL2", "amount": "0.045", "unit": "g"}], "solvent": [{"name": "N, N-dimethylformamide (DMF)", "amount": "1", "unit": "mL"}, {"name": "deionized water", "amount": "8", "unit": "mL"}], "reducing agent": [{"name": "", "amount": "", "unit": ""}], "surfactant": [{"name": "", "amount": "", "unit": ""}], "pressure": "", "temperature": "120\u00b0C", "time": "3 days", "heating rate": "", "cooling rate": ""}]
COBLEL | [Zn(N3)2(ampyz)2] | C8 H10 N12 Zn1 | chemical synthesis | aminopyrazine | 0.60 g | Zn(N3)2 | 5 mL | [8 empty] | 1 day | 80°C |  | chemical synthesis | 10.1016/j.molstruc.2007.08.021 |  | 2008.05 | [{"synthesis method": "chemical synthesis", "precursor": [{"name": "aminopyrazine", "amount": "0.60", "unit": "g"}, {"name": "Zn(N3)2", "amount": "5", "unit": "mL"}], "solution": [], "pressure": "", "temperature": "80\u00b0C", "time": "1 day"}]
COBLIP | [Zn(N3)2(ampyz)]n | C4 H5 N9 Zn1 | chemical synthesis | aminopyrazine | 0.129 g | Zn(N3)2 | 10 mL | [8 empty] | 1 day | 80°C |  | chemical synthesis | 10.1016/j.molstruc.2007.08.021 |  | 2008.05 | [{"synthesis method": "chemical synthesis", "precursor": [{"name": "aminopyrazine", "amount": "0.129", "unit": "g"}, {"name": "Zn(N3)2", "amount": "10", "unit": "mL"}], "solution": [], "pressure": "", "temperature": "80\u00b0C", "time": "1 day"}]
COBLOV | [Zn3(N3)6(ampyz)2]n | C8 H10 N24 Zn3 | chemical synthesis | [12 empty] | 2 weeks | 4°C |  | chemical synthesis | 10.1016/j.molstruc.2007.08.021 |  | 2008.05 | [{"synthesis method": "chemical synthesis", "precursor": [], "solution": [], "pressure": "", "temperature": "4\u00b0C", "time": "2 weeks"}]
SOWHOC | [Cu(L1 )(ClO4)Cl] | C64 Cl2 Cu1 H44 N20 O8 | chemical synthesis | CuCl2⋅2H2O | 17 mg | Cu(ClO4)2⋅6H2O | 37 mg | L1 | 7 mg |  |  |  |  | CH3OH, CHCl3 |  | 1 month | room temperature |  | chemical synthesis | 10.1016/j.molstruc.2008.11.030 |  | 2009.02 | [{"synthesis method": "chemical synthesis", "precursor": [{"name": "CuCl2\u22c52H2O", "amount": "17", "unit": "mg"}, {"name": "Cu(ClO4)2\u22c56H2O", "amount": "37", "unit": "mg"}, {"name": "L1", "amount": "7", "unit": "mg"}], "solution": [{"name": "CH3OH", "amount": "8", "unit": "mL"}, {"name": "CHCl3", "amount": "8", "unit": "mL"}], "pressure": "", "temperature": "room temperature", "time": "1 month"}]
SOWHES | [Cu(L2 )I]n | C16 Cu1 H11 I1 N5 | chemical synthesis | CuI | 19 mg | L2 | 6.8 mg | [6 empty] | CH3CN, CHCl3 |  | 2 months | room temperature |  | chemical synthesis | 10.1016/j.molstruc.2008.11.030 |  | 2009.02 | [{"synthesis method": "chemical synthesis", "precursor": [{"name": "CuI", "amount": "19", "unit": "mg"}, {"name": "L2", "amount": "6.8", "unit": "mg"}], "solution": [{"name": "CH3CN", "amount": "8", "unit": "mL"}, {"name": "CHCl3", "amount": "8", "unit": "mL"}], "pressure": "", "temperature": "room temperature", "time": "2 months"}]
SOWGUH | [Cu(L3 )(CH3OH)2(ClO4)2] | C70 Cl2 Cu1 H56 N16 O10 | chemical synthesis | Cu(ClO4)2⋅6H2O | 37 mg | L3 | 6.8 mg | [6 empty] | CH3OH, CH3OH |  | 2 weeks | room temperature |  | chemical synthesis | 10.1016/j.molstruc.2008.11.030 |  | 2009.02 | [{"synthesis method": "chemical synthesis", "precursor": [{"name": "Cu(ClO4)2\u22c56H2O", "amount": "37", "unit": "mg"}, {"name": "L3", "amount": "6.8", "unit": "mg"}], "solution": [{"name": "CH3OH", "amount": "8", "unit": "mL"}, {"name": "CH3OH", "amount": "8", "unit": "mL"}], "pressure": "", "temperature": "room temperature", "time": "2 weeks"}]
SESHUW | [Zn(m-pda)(o-bib)] | C24 H24 N4 O5 Zn1 | solvothermal synthesis | m-pda | 0.0096 g | Zn(NO3)2⋅6H2O | 0.0297 g | o-bib | 0.0238 g | KOH | 0.056 g |  |  |  |  | 72h | 150°C |  | solvothermal synthesis | 10.1016/j.poly.2018.03.005 |  | 2018.05 | [{"synthesis method": "solvothermal synthesis", "precursor": [{"name": "m-pda", "amount": "0.0096", "unit": "g"}, {"name": "Zn(NO3)2\u22c56H2O", "amount": "0.0297", "unit": "g"}, {"name": "o-bib", "amount": "0.0238", "unit": "g"}, {"name": "KOH", "amount": "0.056", "unit": "g"}], "solvent": [{"name": "water", "amount": "12", "unit": "mL"}], "reducing agent": [{"name": "", "amount": "", "unit": ""}], "surfactant": [{"name": "", "amount": "", "unit": ""}], "pressure": "", "temperature": "150\u00b0C", "time": "72h", "heating rate": "", "cooling rate": ""}]
SESHIK | [Cd(o-pda)(o-bib)] | C24 Cd1 H22 N4 O4 | solvothermal synthesis | o-pda | 0.0096 g | Cd(NO3)2⋅4H2O | 0.0308 g | o-bib | 0.0238 g | KOH | 0.056 g |  |  |  |  | 72h | 150°C |  | solvothermal synthesis | 10.1016/j.poly.2018.03.005 |  | 2018.05 | [{"synthesis method": "solvothermal synthesis", "precursor": [{"name": "o-pda", "amount": "0.0096", "unit": "g"}, {"name": "Cd(NO3)2\u22c54H2O", "amount": "0.0308", "unit": "g"}, {"name": "o-bib", "amount": "0.0238", "unit": "g"}, {"name": "KOH", "amount": "0.056", "unit": "g"}], "solvent": [{"name": "water", "amount": "12", "unit": "mL"}], "reducing agent": [{"name": "", "amount": "", "unit": ""}], "surfactant": [{"name": "", "amount": "", "unit": ""}], "pressure": "", "temperature": "150\u00b0C", "time": "72h", "heating rate": "", "cooling rate": ""}]
QATWEQ01 | [Cd(m-pda)(o-bib)] | C24 Cd1 H24 N4 O5 | solvothermal synthesis | m-pda | 0.0096 g | Cd(NO3)2⋅4H2O | 0.0308 g | o-bib | 0.0238 g | KOH | 0.056 g |  |  |  |  | 72h | 150°C |  | solvothermal synthesis | 10.1016/j.poly.2018.03.005 |  | 2018.05 | [{"synthesis method": "solvothermal synthesis", "precursor": [{"name": "m-pda", "amount": "0.0096", "unit": "g"}, {"name": "Cd(NO3)2\u22c54H2O", "amount": "0.0308", "unit": "g"}, {"name": "o-bib", "amount": "0.0238", "unit": "g"}, {"name": "KOH", "amount": "0.056", "unit": "g"}], "solvent": [{"name": "water", "amount": "12", "unit": "mL"}], "reducing agent": [{"name": "", "amount": "", "unit": ""}], "surfactant": [{"name": "", "amount": "", "unit": ""}], "pressure": "", "temperature": "150\u00b0C", "time": "72h", "heating rate": "", "cooling rate": ""}]
EVUFAE | {[Cd(12phda)(ebin)(H2O)]·H2O} n | C24 Cd1 H26 N4 O8 | solvothermal synthesis | Cd(NO3)2⋅4H2O | 114 mg | 12phdaH2 | 108 mg | ebin | 100 mg | 1.0M NaOH solution | 0.75 mL |  |  |  |  | 48h | 120°C |  | solvothermal synthesis, washing, drying | 10.1016/j.ica.2016.09.034 |  | 2016.11 | [{"synthesis method": "solvothermal synthesis", "precursor": [{"name": "Cd(NO3)2\u22c54H2O", "amount": "114", "unit": "mg"}, {"name": "12phdaH2", "amount": "108", "unit": "mg"}, {"name": "ebin", "amount": "100", "unit": "mg"}, {"name": "1.0M NaOH solution", "amount": "0.75", "unit": "mL"}], "solvent": [{"name": "distilled H2O", "amount": "10", "unit": "mL"}], "reducing agent": [{"name": "", "amount": "", "unit": ""}], "surfactant": [{"name": "", "amount": "", "unit": ""}], "pressure": "", "temperature": "120\u00b0C", "time": "48h", "heating rate": "", "cooling rate": "slowly to 25\u00b0C"}, {"synthesis method": "washing", "washing solution": "distilled water and acetone", "amount": ""}, {"synthesis method": "drying", "pressure": "", "temperature": "", "atmosphere": "air", "time": ""}]
EVUFEI | {[Cd(13phda)(ebin)(H2O)]·H2O} n | C24 Cd1 H26 N4 O8 | solvothermal synthesis | Cd(NO3)2⋅4H2O | 114 mg | 13phdaH2 | 108 mg | ebin | 100 mg | 1.0M NaOH solution | 0.75 mL |  |  |  |  | 48h | 120°C |  | solvothermal synthesis, washing, drying | 10.1016/j.ica.2016.09.034 |  | 2016.11 | [{"synthesis method": "solvothermal synthesis", "precursor": [{"name": "Cd(NO3)2\u22c54H2O", "amount": "114", "unit": "mg"}, {"name": "13phdaH2", "amount": "108", "unit": "mg"}, {"name": "ebin", "amount": "100", "unit": "mg"}, {"name": "1.0M NaOH solution", "amount": "0.75", "unit": "mL"}], "solvent": [{"name": "distilled H2O", "amount": "10", "unit": "mL"}], "reducing agent": [{"name": "", "amount": "", "unit": ""}], "surfactant": [{"name": "", "amount": "", "unit": ""}], "pressure": "", "temperature": "120\u00b0C", "time": "48h", "heating rate": "", "cooling rate": "slowly to 25\u00b0C"}, {"synthesis method": "washing", "washing solution": "distilled water and acetone", "amount": ""}, {"synthesis method": "drying", "pressure": "", "temperature": "", "atmosphere": "air", "time": ""}]
DAYQOJ | [(phenH)2Cl][Cr2(CO)10(μ-H)] | C34 Cl1 Cr2 H19 N4 O10 | chemical synthesis | [K(phen)3][Cr2(CO)10(μ-H)] |  | HCl | [7 empty] | MeOH |  |  | room temperature |  | chemical synthesis, crystallization | 10.1016/S0022-328X(98)00993-0 |  | 1999.03 | [{"synthesis method": "chemical synthesis", "precursor": [{"name": "[K(phen)3][Cr2(CO)10(\u03bc-H)]", "amount": "", "unit": ""}, {"name": "HCl", "amount": "", "unit": ""}], "solution": [{"name": "MeOH", "amount": "", "unit": ""}], "pressure": "", "temperature": "room temperature", "time": ""}, {"synthesis method": "crystallization", "solvent": [{"name": "CHCl3+toluene", "amount": "", "unit": ""}, {"name": "CH2Cl2+toluene", "amount": "", "unit": ""}], "cooling rate": "5 to -30\u00b0C"}]
EKAVUI | [Zn2(maleate)2(dpa)2] | C28 H28 N6 O13 Zn2 | chemical synthesis | Zinc nitrate hexahydrate | 35 mg | maleic acid | 13.7 mg | dpa | 40.3 mg |  |  |  |  | distilled H2O, ethanol |  | 1 week |  | 5.09 | chemical synthesis, pH adjustment, washing, drying | 10.1016/j.ica.2009.08.005 |  | 2010.01 | [{"synthesis method": "chemical synthesis", "precursor": [{"name": "Zinc nitrate hexahydrate", "amount": "35", "unit": "mg"}, {"name": "maleic acid", "amount": "13.7", "unit": "mg"}, {"name": "dpa", "amount": "40.3", "unit": "mg"}], "solution": [{"name": "distilled H2O", "amount": "4", "unit": "mL"}, {"name": "ethanol", "amount": "3", "unit": "mL"}], "pressure": "", "temperature": "", "time": "1 week"}, {"synthesis method": "pH adjustment", "pH": "5.09", "modulator": ""}, {"synthesis method": "washing", "washing solution": "distilled water, ethanol, and acetone", "amount": ""}, {"synthesis method": "drying", "pressure": "", "temperature": "", "atmosphere": "air", "time": ""}]
EKAWAP | [Zn(fumarate)(bpmp)(H2O)2] | C20 H26 N4 O6 Zn1 | chemical synthesis | Zinc nitrate hexahydrate | 35 mg | maleic acid | 13.7 mg | bpmp | 63.1 mg |  |  |  |  | distilled H2O, ethanol |  | 1 week |  | 5.20 | chemical synthesis, pH adjustment, washing, drying | 10.1016/j.ica.2009.08.005 |  | 2010.01 | [{"synthesis method": "chemical synthesis", "precursor": [{"name": "Zinc nitrate hexahydrate", "amount": "35", "unit": "mg"}, {"name": "maleic acid", "amount": "13.7", "unit": "mg"}, {"name": "bpmp", "amount": "63.1", "unit": "mg"}], "solution": [{"name": "distilled H2O", "amount": "4", "unit": "mL"}, {"name": "ethanol", "amount": "3", "unit": "mL"}], "pressure": "", "temperature": "", "time": "1 week"}, {"synthesis method": "pH adjustment", "pH": "5.20", "modulator": ""}, {"synthesis method": "washing", "washing solution": "distilled water, ethanol, and acetone", "amount": ""}, {"synthesis method": "drying", "pressure": "", "temperature": "", "atmosphere": "air", "time": ""}]
XEZNEW | (CH3)2Sn(C8H6N2O3S)(CH3OH)]2 | C22 H32 N4 O8 S2 Sn2 | chemical synthesis | Schiff base | 0.2122 g | sodium ethoxide | 0.0685 g | (CH3)3SnCl | 0.1193 g |  |  |  |  | ethanol and benzene |  | 10h |  |  | chemical synthesis | 10.1016/j.ica.2006.10.038 |  | 2007.05 | [{"synthesis method": "chemical synthesis", "precursor": [{"name": "Schiff base", "amount": "0.2122", "unit": "g"}, {"name": "sodium ethoxide", "amount": "0.0685", "unit": "g"}, {"name": "(CH3)3SnCl", "amount": "0.1193", "unit": "g"}], "solution": [{"name": "ethanol and benzene", "amount": "30", "unit": "mL"}], "pressure": "", "temperature": "", "time": "10h"}]
XAWYEC | [Zn(pypymba)2]n | C30 H22 N8 O4 Zn1 | solvothermal synthesis | Hpypymba | 28 mg | Zn (NO3)2 | 20.7 mg | NaOH | 36 mg | [6 empty] | 3 days | 120°C |  | solvothermal synthesis | 10.1016/j.jssc.2017.07.020 |  | 2017.12 | [{"synthesis method": "solvothermal synthesis", "precursor": [{"name": "Hpypymba", "amount": "28", "unit": "mg"}, {"name": "Zn (NO3)2", "amount": "20.7", "unit": "mg"}, {"name": "NaOH", "amount": "36", "unit": "mg"}], "solvent": [{"name": "H2O", "amount": "8", "unit": "mL"}], "reducing agent": [{"name": "", "amount": "", "unit": ""}], "surfactant": [{"name": "", "amount": "", "unit": ""}], "pressure": "", "temperature": "120\u00b0C", "time": "3 days", "heating rate": "5\u00b0C/h", "cooling rate": ""}]
XAWYOM | [Cd(pypymba)2]n | C30 Cd1 H22 N8 O4 | solvothermal synthesis | Hpypymba | 28 mg | Cd(NO3)2 |  | NaOH | 36 mg | [6 empty] | 3 days | 120°C |  | solvothermal synthesis | 10.1016/j.jssc.2017.07.020 |  | 2017.12 | [{"synthesis method": "solvothermal synthesis", "precursor": [{"name": "Hpypymba", "amount": "28", "unit": "mg"}, {"name": "Cd(NO3)2", "amount": "", "unit": ""}, {"name": "NaOH", "amount": "36", "unit": "mg"}], "solvent": [{"name": "H2O", "amount": "8", "unit": "mL"}], "reducing agent": [{"name": "", "amount": "", "unit": ""}], "surfactant": [{"name": "", "amount": "", "unit": ""}], "pressure": "", "temperature": "120\u00b0C", "time": "3 days", "heating rate": "5\u00b0C/h", "cooling rate": ""}]
XAWYUS | [Cd(Hpypymba)Cl2]n | C15 Cd1 Cl2 H12 N4 O2 | solvothermal synthesis | Hpypymba | 28 mg | CdCl2 | 22.8 mg | [8 empty] | 3 days | 150°C |  | solvothermal synthesis | 10.1016/j.jssc.2017.07.020 |  | 2017.12 | [{"synthesis method": "solvothermal synthesis", "precursor": [{"name": "Hpypymba", "amount": "28", "unit": "mg"}, {"name": "CdCl2", "amount": "22.8", "unit": "mg"}], "solvent": [{"name": "H2O", "amount": "8", "unit": "mL"}], "reducing agent": [{"name": "", "amount": "", "unit": ""}], "surfactant": [{"name": "", "amount": "", "unit": ""}], "pressure": "", "temperature": "150\u00b0C", "time": "3 days", "heating rate": "5\u00b0C/h", "cooling rate": ""}]
XAWZAZ | {[Cd(pypymba)Cl]·C2H5OH·H2O}n | C17 Cd1 Cl1 H21 N4 O5 | [16 empty] | hydrothermal synthesis | 10.1016/j.jssc.2017.07.020 |  | 2017.12 | [{"synthesis method": "hydrothermal synthesis", "precursor": [{"name": "CdCl2", "amount": "22.8", "unit": "mg"}, {"name": "Hpypymba", "amount": "28", "unit": "mg"}, {"name": "NaOH", "amount": "40", "unit": "mg"}], "solvent": [{"name": "H2O", "amount": "4", "unit": "mL"}, {"name": "ethanol", "amount": "4", "unit": "mL"}], "reducing agent": [{"name": "", "amount": "", "unit": ""}], "surfactant": [{"name": "", "amount": "", "unit": ""}], "pressure": "", "temperature": "170\u00b0C", "time": "5 days", "heating rate": "2\u00b0C/h", "cooling rate": ""}]
DEGGED01 | [Cd(pypyaa)Cl]n | C10 Cd1 Cl1 H8 N3 O2 | [16 empty] | hydrothermal synthesis | 10.1016/j.jssc.2017.07.020 |  | 2017.12 | [{"synthesis method": "hydrothermal synthesis", "precursor": [{"name": "CdCl2", "amount": "22.8", "unit": "mg"}, {"name": "Hpypyaa", "amount": "20", "unit": "mg"}, {"name": "NaOH", "amount": "40", "unit": "mg"}], "solvent": [{"name": "H2O", "amount": "4", "unit": "mL"}, {"name": "ethanol", "amount": "4", "unit": "mL"}], "reducing agent": [{"name": "", "amount": "", "unit": ""}], "surfactant": [{"name": "", "amount": "", "unit": ""}], "pressure": "", "temperature": "170\u00b0C", "time": "5 days", "heating rate": "2\u00b0C/h", "cooling rate": ""}]
XAWZIH | {[Cd2(pyznpy)2Cl2H2O]·H2O}n | C32 Cd2 Cl2 H26 N6 O8 | [16 empty] | hydrothermal synthesis | 10.1016/j.jssc.2017.07.020 |  | 2017.12 | [{"synthesis method": "hydrothermal synthesis", "precursor": [{"name": "CdCl2", "amount": "13.7", "unit": "mg"}, {"name": "Hpyznpy", "amount": "28", "unit": "mg"}, {"name": "NaOH", "amount": "36", "unit": "mg"}], "solvent": [{"name": "H2O", "amount": "4", "unit": "mL"}, {"name": "ethanol", "amount": "4", "unit": "mL"}], "reducing agent": [{"name": "", "amount": "", "unit": ""}], "surfactant": [{"name": "", "amount": "", "unit": ""}], "pressure": "", "temperature": "130\u00b0C", "time": "3 days", "heating rate": "2\u00b0C/h", "cooling rate": ""}]
TEDGEP | 1 | Ag1 C12 H9 N2 O2 S1 | chemical synthesis | Hpmtmb | 50 mg | AgNO3 | 35 mg | [6 empty] | CH3OH/CHCl3, CH3CN |  | 5 days | room temperature |  | chemical synthesis | 10.1016/j.ica.2005.12.077 |  | 2006.04 | [{"synthesis method": "chemical synthesis", "precursor": [{"name": "Hpmtmb", "amount": "50", "unit": "mg"}, {"name": "AgNO3", "amount": "35", "unit": "mg"}], "solution": [{"name": "CH3OH/CHCl3", "amount": "10", "unit": "mL"}, {"name": "CH3CN", "amount": "10", "unit": "mL"}], "pressure": "", "temperature": "room temperature", "time": "5 days"}]
TEDGIT | 2 | C12 Cd0.5 H10 N2 O2.5 S1 | solvothermal synthesis | Cd(NO3)2 ⋅4H2O | 31 mg | Hpmtmb | 50 mg | [8 empty] | 72h | 110°C |  | solvothermal synthesis | 10.1016/j.ica.2005.12.077 |  | 2006.04 | [{"synthesis method": "solvothermal synthesis", "precursor": [{"name": "Cd(NO3)2 \u22c54H2O", "amount": "31", "unit": "mg"}, {"name": "Hpmtmb", "amount": "50", "unit": "mg"}], "solvent": [{"name": "H2O", "amount": "10", "unit": "mL"}], "reducing agent": [{"name": "", "amount": "", "unit": ""}], "surfactant": [{"name": "", "amount": "", "unit": ""}], "pressure": "", "temperature": "110\u00b0C", "time": "72h", "heating rate": "", "cooling rate": "10\u00b0C/h"}]
TEDGOZ | 3 | C24 Cu1 H18 N4 O4 S2 | solvothermal synthesis | Cu(CH3COO)2 ⋅H2O | 20 mg | Hpmtmb | 50 mg | [8 empty] | 72h | 110°C |  | solvothermal synthesis | 10.1016/j.ica.2005.12.077 |  | 2006.04 | [{"synthesis method": "solvothermal synthesis", "precursor": [{"name": "Cu(CH3COO)2 \u22c5H2O", "amount": "20", "unit": "mg"}, {"name": "Hpmtmb", "amount": "50", "unit": "mg"}], "solvent": [{"name": "H2O", "amount": "10", "unit": "mL"}], "reducing agent": [{"name": "", "amount": "", "unit": ""}], "surfactant": [{"name": "", "amount": "", "unit": ""}], "pressure": "", "temperature": "110\u00b0C", "time": "72h", "heating rate": "", "cooling rate": "10\u00b0C/h"}]
RAMHUI03 | [Mn(tpha)(phen)] n | C20 H12 Mn1 N2 O4 | solvothermal synthesis | MnCl2 ⋅4H2O | 0.19 g | H2tpha | 0.17 g | phen | 0.05 g | [6 empty] | 5 days | 170°C |  | solvothermal synthesis | 10.1016/j.ica.2008.07.010 |  | 2009.04 | [{"synthesis method": "solvothermal synthesis", "precursor": [{"name": "MnCl2 \u22c54H2O", "amount": "0.19", "unit": "g"}, {"name": "H2tpha", "amount": "0.17", "unit": "g"}, {"name": "phen", "amount": "0.05", "unit": "g"}], "solvent": [{"name": "water", "amount": "10", "unit": "mL"}, {"name": "ethanol", "amount": "10", "unit": "mL"}], "reducing agent": [{"name": "", "amount": "", "unit": ""}], "surfactant": [{"name": "", "amount": "", "unit": ""}], "pressure": "", "temperature": "170\u00b0C", "time": "5 days", "heating rate": "", "cooling rate": ""}]
CEKSEQ01 | [Mn(na)2(H2O)2] n | C12 H12 Mn1 N2 O6 | solvothermal synthesis | MnCl2 ⋅4H2O | 0.19 g | nicotinic acid | 0.12 g | NaOH | 0.04 g | [6 empty] | 5 days | 170°C |  | solvothermal synthesis | 10.1016/j.ica.2008.07.010 |  | 2009.04 | [{"synthesis method": "solvothermal synthesis", "precursor": [{"name": "MnCl2 \u22c54H2O", "amount": "0.19", "unit": "g"}, {"name": "nicotinic acid", "amount": "0.12", "unit": "g"}, {"name": "NaOH", "amount": "0.04", "unit": "g"}], "solvent": [{"name": "water", "amount": "10", "unit": "mL"}], "reducing agent": [{"name": "", "amount": "", "unit": ""}], "surfactant": [{"name": "", "amount": "", "unit": ""}], "pressure": "", "temperature": "170\u00b0C", "time": "5 days", "heating rate": "", "cooling rate": ""}]
XOTWAF | [Mn(phen)2(OH)Cl]·Cl·OH | C33 Cl2 H33 Mn1 N5 O6 | solvothermal synthesis | MnCl2 ⋅4H2O | 0.19 g | 4-aminobenzoic acid | 0.15 g | NaOH | 0.04 g | phen | 0.05 g |  |  |  |  | 5 days | 170°C |  | solvothermal synthesis | 10.1016/j.ica.2008.07.010 |  | 2009.04 | [{"synthesis method": "solvothermal synthesis", "precursor": [{"name": "MnCl2 \u22c54H2O", "amount": "0.19", "unit": "g"}, {"name": "4-aminobenzoic acid", "amount": "0.15", "unit": "g"}, {"name": "NaOH", "amount": "0.04", "unit": "g"}, {"name": "phen", "amount": "0.05", "unit": "g"}], "solvent": [{"name": "water", "amount": "10", "unit": "mL"}, {"name": "ethanol", "amount": "5", "unit": "mL"}], "reducing agent": [{"name": "", "amount": "", "unit": ""}], "surfactant": [{"name": "", "amount": "", "unit": ""}], "pressure": "", "temperature": "170\u00b0C", "time": "5 days", "heating rate": "", "cooling rate": ""}]
HEDRIS | [Ag(CH 3 impy)2]PF6 | Ag1.50 C27 F9 H27 N9 P1.50 | chemical synthesis | [HCH3impy]PF6 | 0.107 g | Ag2O | 0.020 g | [6 empty] | CH2Cl2 |  | 1.5 hr | room temperature |  | chemical synthesis | 10.1016/j.jorganchem.2005.07.109 |  | 2005.12 | [{"synthesis method": "chemical synthesis", "precursor": [{"name": "[HCH3impy]PF6", "amount": "0.107", "unit": "g"}, {"name": "Ag2O", "amount": "0.020", "unit": "g"}], "solution": [{"name": "CH2Cl2", "amount": "25", "unit": "mL"}], "pressure": "", "temperature": "room temperature", "time": "1.5 hr"}]
HEDROY | [Au(CH3impy)2]PF6 | Au1 C18 F6 H18 N6 P1 | chemical synthesis | 2 | 0.094 g | Au(tht)Cl | 0.052 g | [6 empty] | CH3CN |  | 15min |  |  | chemical synthesis | 10.1016/j.jorganchem.2005.07.109 |  | 2005.12 | [{"synthesis method": "chemical synthesis", "precursor": [{"name": "2", "amount": "0.094", "unit": "g"}, {"name": "Au(tht)Cl", "amount": "0.052", "unit": "g"}], "solution": [{"name": "CH3CN", "amount": "20", "unit": "mL"}], "pressure": "", "temperature": "", "time": "15min"}]
HEDRUE | {[AuAg(CH3impy)2(NCCH3)](BF4)2} n | Ag2 Au2 B4 C42 F16 H45 N15 | chemical synthesis | 3 | 0.071 g | AgBF4 | 0.021 g | [6 empty] | CH3CN |  | 1.5h | room temperature |  | chemical synthesis | 10.1016/j.jorganchem.2005.07.109 |  | 2005.12 | [{"synthesis method": "chemical synthesis", "precursor": [{"name": "3", "amount": "0.071", "unit": "g"}, {"name": "AgBF4", "amount": "0.021", "unit": "g"}], "solution": [{"name": "CH3CN", "amount": "30", "unit": "mL"}], "pressure": "", "temperature": "room temperature", "time": "1.5h"}]
NUHQOX | [Cu(L2 )I]2 | C36 Cu2 H52 I2 N4 S4 | chemical synthesis | CuI | 0.1 mmol | L2 | 0.05 mmol | [6 empty] | CH3CN, CHCl3 |  | several days | room temperature |  | chemical synthesis | 10.1016/j.ica.2009.05.021 |  | 2009.08 | [{"synthesis method": "chemical synthesis", "precursor": [{"name": "CuI", "amount": "0.1", "unit": "mmol"}, {"name": "L2", "amount": "0.05", "unit": "mmol"}], "solution": [{"name": "CH3CN", "amount": "10", "unit": "mL"}, {"name": "CHCl3", "amount": "6", "unit": "mL"}], "pressure": "", "temperature": "room temperature", "time": "several days"}]
NUHQEN | {[Cu2(L2 )I2](CH3CN)3}∞ | C24 Cu2 H35 I2 N5 S2 | chemical synthesis | CuI | 0.1 mmol | L2 | 0.05 mmol | [6 empty] | CH3CN, CHCl3 |  | several days | 0°C |  | chemical synthesis | 10.1016/j.ica.2009.05.021 |  | 2009.08 | [{"synthesis method": "chemical synthesis", "precursor": [{"name": "CuI", "amount": "0.1", "unit": "mmol"}, {"name": "L2", "amount": "0.05", "unit": "mmol"}], "solution": [{"name": "CH3CN", "amount": "10", "unit": "mL"}, {"name": "CHCl3", "amount": "6", "unit": "mL"}], "pressure": "", "temperature": "0\u00b0C", "time": "several days"}]
NUHQIR | {[Cu(L3 )I](CH3CN)}2 | C48 Cu2 H46 I2 N10 S4 | chemical synthesis | CuI | 0.1 mmol | L3 | 0.05 mmol | [6 empty] | CH3CN, CHCl3 |  | several days | 0°C |  | chemical synthesis | 10.1016/j.ica.2009.05.021 |  | 2009.08 | [{"synthesis method": "chemical synthesis", "precursor": [{"name": "CuI", "amount": "0.1", "unit": "mmol"}, {"name": "L3", "amount": "0.05", "unit": "mmol"}], "solution": [{"name": "CH3CN", "amount": "10", "unit": "mL"}, {"name": "CHCl3", "amount": "6", "unit": "mL"}], "pressure": "", "temperature": "0\u00b0C", "time": "several days"}]
TUBGII | [Cu(tere)(3-pmna)] n | C20 Cu1 H15 N3 O5 | solvothermal synthesis | Cu(NO3)2⋅2.5H2O | 88 mg | potassium terephthalate | 92 mg | 3-pmna | 78 mg | [6 empty] | 24h | 120°C |  | solvothermal synthesis, washing | 10.1016/j.ica.2014.12.001 |  | 2015.02 | [{"synthesis method": "solvothermal synthesis", "precursor": [{"name": "Cu(NO3)2\u22c52.5H2O", "amount": "88", "unit": "mg"}, {"name": "potassium terephthalate", "amount": "92", "unit": "mg"}, {"name": "3-pmna", "amount": "78", "unit": "mg"}], "solvent": [{"name": "distilled H2O", "amount": "10", "unit": "mL"}], "reducing agent": [{"name": "", "amount": "", "unit": ""}], "surfactant": [{"name": "", "amount": "", "unit": ""}], "pressure": "", "temperature": "120\u00b0C", "time": "24h", "heating rate": "", "cooling rate": ""}, {"synthesis method": "washing", "washing solution": "distilled water and acetone", "amount": ""}]
TUBJAD | {[Cu(iph)(3-pmna)(H2O)]·3H2O} n | C20 Cu1 H23 N3 O9 | solvothermal synthesis | Cu(NO3)2⋅2.5H2O | 88 mg | isophthalic acid | 63 mg | 3-pmna | 78 mg | 1.0M NaOH solution | 0.50 mL |  |  |  |  | 24h | 120°C |  | solvothermal synthesis, washing | 10.1016/j.ica.2014.12.001 |  | 2015.02 | [{"synthesis method": "solvothermal synthesis", "precursor": [{"name": "Cu(NO3)2\u22c52.5H2O", "amount": "88", "unit": "mg"}, {"name": "isophthalic acid", "amount": "63", "unit": "mg"}, {"name": "3-pmna", "amount": "78", "unit": "mg"}, {"name": "1.0M NaOH solution", "amount": "0.50", "unit": "mL"}], "solvent": [{"name": "distilled H2O", "amount": "10", "unit": "mL"}], "reducing agent": [{"name": "", "amount": "", "unit": ""}], "surfactant": [{"name": "", "amount": "", "unit": ""}], "pressure": "", "temperature": "120\u00b0C", "time": "24h", "heating rate": "", "cooling rate": ""}, {"synthesis method": "washing", "washing solution": "distilled water and acetone", "amount": ""}]
TUBGOO | [Cu2(nip)2(3-pmna)2] n | C40 Cu2 H28 N8 O14 | solvothermal synthesis | Cu(NO3)2⋅2.5H2O | 88 mg | 5-nitroisophthalic acid | 80 mg | 3-pmna | 78 mg | 1.0M NaOH solution | 0.50 mL |  |  |  |  | 24h | 120°C |  | solvothermal synthesis, washing | 10.1016/j.ica.2014.12.001 |  | 2015.02 | [{"synthesis method": "solvothermal synthesis", "precursor": [{"name": "Cu(NO3)2\u22c52.5H2O", "amount": "88", "unit": "mg"}, {"name": "5-nitroisophthalic acid", "amount": "80", "unit": "mg"}, {"name": "3-pmna", "amount": "78", "unit": "mg"}, {"name": "1.0M NaOH solution", "amount": "0.50", "unit": "mL"}], "solvent": [{"name": "distilled H2O", "amount": "10", "unit": "mL"}], "reducing agent": [{"name": "", "amount": "", "unit": ""}], "surfactant": [{"name": "", "amount": "", "unit": ""}], "pressure": "", "temperature": "120\u00b0C", "time": "24h", "heating rate": "", "cooling rate": ""}, {"synthesis method": "washing", "washing solution": "distilled water and acetone", "amount": ""}]
TUBGUU | [Cu(tbip)(3-pmna)] n | C24 Cu1 H23 N3 O5 | solvothermal synthesis | Cu(NO3)2⋅2.5H2O | 88 mg | 5-tert-butylisophthalic acid | 84 mg | 3-pmna | 78 mg | 1.0M NaOH solution | 0.50 mL |  |  |  |  | 24h | 120°C |  | solvothermal synthesis, washing | 10.1016/j.ica.2014.12.001 |  | 2015.02 | [{"synthesis method": "solvothermal synthesis", "precursor": [{"name": "Cu(NO3)2\u22c52.5H2O", "amount": "88", "unit": "mg"}, {"name": "5-tert-butylisophthalic acid", "amount": "84", "unit": "mg"}, {"name": "3-pmna", "amount": "78", "unit": "mg"}, {"name": "1.0M NaOH solution", "amount": "0.50", "unit": "mL"}], "solvent": [{"name": "distilled H2O", "amount": "10", "unit": "mL"}], "reducing agent": [{"name": "", "amount": "", "unit": ""}], "surfactant": [{"name": "", "amount": "", "unit": ""}], "pressure": "", "temperature": "120\u00b0C", "time": "24h", "heating rate": "", "cooling rate": ""}, {"synthesis method": "washing", "washing solution": "distilled water and acetone", "amount": ""}]
ELAYOG | [Cu4(H2dstc)4(phen)4] | C112 Cu4 H88 N8 O52 S4 | solvothermal synthesis | Cu(NO3)2⋅3H2O | 24.1 mg | 3,3',4,4'-diphenylsulfonetetracarboxylic dianhydride (DSPA) | 17.9 mg | phen | 9.9 mg | [6 empty] | 72h | 160°C |  | solvothermal synthesis | 10.1016/j.ica.2010.10.011 |  | 2011.01 | [{"synthesis method": "solvothermal synthesis", "precursor": [{"name": "Cu(NO3)2\u22c53H2O", "amount": "24.1", "unit": "mg"}, {"name": "3,3',4,4'-diphenylsulfonetetracarboxylic dianhydride (DSPA)", "amount": "17.9", "unit": "mg"}, {"name": "phen", "amount": "9.9", "unit": "mg"}], "solvent": [{"name": "water", "amount": "15", "unit": "mL"}], "reducing agent": [{"name": "", "amount": "", "unit": ""}], "surfactant": [{"name": "", "amount": "", "unit": ""}], "pressure": "", "temperature": "160\u00b0C", "time": "72h", "heating rate": "", "cooling rate": "5\u00b0Ch-1"}]
ELAYUM | {[Cu2(dstc)(bpe)(H2O)2]·4H2O} n | C28 Cu2 H28 N2 O16 S1 | solvothermal synthesis | Cu(NO3)2⋅3H2O | 24.1 mg | DSPA | 17.9 mg | bpe | 9.1 mg | NaOH | 8.0 mg |  |  |  |  | 72h | 160°C |  | solvothermal synthesis | 10.1016/j.ica.2010.10.011 |  | 2011.01 | [{"synthesis method": "solvothermal synthesis", "precursor": [{"name": "Cu(NO3)2\u22c53H2O", "amount": "24.1", "unit": "mg"}, {"name": "DSPA", "amount": "17.9", "unit": "mg"}, {"name": "bpe", "amount": "9.1", "unit": "mg"}, {"name": "NaOH", "amount": "8.0", "unit": "mg"}], "solvent": [{"name": "water", "amount": "15", "unit": "mL"}], "reducing agent": [{"name": "", "amount": "", "unit": ""}], "surfactant": [{"name": "", "amount": "", "unit": ""}], "pressure": "", "temperature": "160\u00b0C", "time": "72h", "heating rate": "", "cooling rate": "5\u00b0Ch-1"}]
ELAZAT | [Cu3(dstc)(bipy)(μ2-OH)2(H2O)2] n | C26 Cu3 H20 N2 O14 S1 | solvothermal synthesis | bipy | 7.8 mg | [10 empty] | 72h | 160°C |  | solvothermal synthesis | 10.1016/j.ica.2010.10.011 |  | 2011.01 | [{"synthesis method": "solvothermal synthesis", "precursor": [{"name": "bipy", "amount": "7.8", "unit": "mg"}], "solvent": [{"name": "water", "amount": "15", "unit": "mL"}], "reducing agent": [{"name": "", "amount": "", "unit": ""}], "surfactant": [{"name": "", "amount": "", "unit": ""}], "pressure": "", "temperature": "160\u00b0C", "time": "72h", "heating rate": "", "cooling rate": "5\u00b0Ch-1"}]
ELAZEX | {[Cd5(dstc)2(bipy)2(μ3-OH)2(H2O)4]·4H2O} n | C52 Cd5 H46 N4 O30 S2 | solvothermal synthesis | Cd(CH3COO)2⋅2H2O | 26.6 mg | [10 empty] | 72h | 160°C |  | solvothermal synthesis | 10.1016/j.ica.2010.10.011 |  | 2011.01 | [{"synthesis method": "solvothermal synthesis", "precursor": [{"name": "Cd(CH3COO)2\u22c52H2O", "amount": "26.6", "unit": "mg"}], "solvent": [{"name": "water", "amount": "15", "unit": "mL"}], "reducing agent": [{"name": "", "amount": "", "unit": ""}], "surfactant": [{"name": "", "amount": "", "unit": ""}], "pressure": "", "temperature": "160\u00b0C", "time": "72h", "heating rate": "", "cooling rate": "5\u00b0Ch-1"}]
SAZXAT |  | C42 Cd1 H34 N12 S2 | chemical synthesis | diec | 65.48 mg | Cd(SCN)2 | 22.86 mg | [6 empty] | CHCl3, MeOH |  | 10 days |  |  | chemical synthesis | 10.1016/j.inoche.2005.09.026 |  | 2006.01 | [{"synthesis method": "chemical synthesis", "precursor": [{"name": "diec", "amount": "65.48", "unit": "mg"}, {"name": "Cd(SCN)2", "amount": "22.86", "unit": "mg"}], "solution": [{"name": "CHCl3", "amount": "5", "unit": "mL"}, {"name": "MeOH", "amount": "10", "unit": "mL"}], "pressure": "", "temperature": "", "time": "10 days"}]
AZACIN | [Mn2(mpa)2(2,2'-bpy)2] n | C36 H24 Mn2 N4 O8 | solvothermal synthesis | Mn(CH3COO)2⋅4H2O | 1.0 mmol | H2mpa | 0.5 mmol | 2,2'-bpy | 1.0 mmol | NaOH | 1.0 mmol |  |  |  |  | 5 days | 160°C |  | solvothermal synthesis, washing | 10.1016/j.molstruc.2004.04.008 |  | 2004.07 | [{"synthesis method": "solvothermal synthesis", "precursor": [{"name": "Mn(CH3COO)2\u22c54H2O", "amount": "1.0", "unit": "mmol"}, {"name": "H2mpa", "amount": "0.5", "unit": "mmol"}, {"name": "2,2'-bpy", "amount": "1.0", "unit": "mmol"}, {"name": "NaOH", "amount": "1.0", "unit": "mmol"}], "solvent": [{"name": "water", "amount": "10", "unit": "ml"}], "reducing agent": [{"name": "", "amount": "", "unit": ""}], "surfactant": [{"name": "", "amount": "", "unit": ""}], "pressure": "", "temperature": "160\u00b0C", "time": "5 days", "heating rate": "", "cooling rate": "5\u00b0C h-1"}, {"synthesis method": "washing", "washing solution": "deionized water and absolute ethanol", "amount": ""}]
EKEJOU | [Fe2(4,3-pybz)4(H2O)] | C48 Fe2 H34 N4 O9 | chemical synthesis | 4,3-Na(pybz) | 0.011 g | Fe(ClO4)2 | 0.013 g | [6 empty] | H2O, ethanol |  | 2 weeks | room temperature |  | chemical synthesis | 10.1016/j.ica.2010.09.017 |  | 2011.01 | [{"synthesis method": "chemical synthesis", "precursor": [{"name": "4,3-Na(pybz)", "amount": "0.011", "unit": "g"}, {"name": "Fe(ClO4)2", "amount": "0.013", "unit": "g"}], "solution": [{"name": "H2O", "amount": "1.5", "unit": "mL"}, {"name": "ethanol", "amount": "1.5", "unit": "mL"}], "pressure": "", "temperature": "room temperature", "time": "2 weeks"}]
LUWZUZ02 | [Co2(4,3-pybz)4(H2O)] | C48 Co2 H34 N4 O9 | solvothermal synthesis | Co(NO3)2⋅6H2O | 0.029 g | 4,3-Hpybz | 0.020 g | [7 empty] | autogenous | 6 days | 130°C |  | solvothermal synthesis | 10.1016/j.ica.2010.09.017 |  | 2011.01 | [{"synthesis method": "solvothermal synthesis", "precursor": [{"name": "Co(NO3)2\u22c56H2O", "amount": "0.029", "unit": "g"}, {"name": "4,3-Hpybz", "amount": "0.020", "unit": "g"}], "solvent": [{"name": "DMF", "amount": "3", "unit": "mL"}, {"name": "water", "amount": "3", "unit": "mL"}], "reducing agent": [{"name": "", "amount": "", "unit": ""}], "surfactant": [{"name": "", "amount": "", "unit": ""}], "pressure": "autogenous", "temperature": "130\u00b0C", "time": "6 days", "heating rate": "", "cooling rate": ""}]
EKEKAH | [Ni2(4,3-pybz)4(H2O)] | C48 H34 N4 Ni2 O9 | solvothermal synthesis | Ni(NO3)2⋅6H2O | 0.029 g | 4,3-Hpybz | 0.020 g | [7 empty] | autogenous | 6 days | 130°C |  | solvothermal synthesis | 10.1016/j.ica.2010.09.017 |  | 2011.01 | [{"synthesis method": "solvothermal synthesis", "precursor": [{"name": "Ni(NO3)2\u22c56H2O", "amount": "0.029", "unit": "g"}, {"name": "4,3-Hpybz", "amount": "0.020", "unit": "g"}], "solvent": [{"name": "DMF", "amount": "3", "unit": "mL"}, {"name": "water", "amount": "3", "unit": "mL"}], "reducing agent": [{"name": "", "amount": "", "unit": ""}], "surfactant": [{"name": "", "amount": "", "unit": ""}], "pressure": "autogenous", "temperature": "130\u00b0C", "time": "6 days", "heating rate": "", "cooling rate": ""}]
ROJJAC | [Co(phen)(4,4'-bpy)(PhPO3H)2] n ·0.5H2O | C34 Co1 H29 N4 O6.5 P2 | chemical synthesis | Co(O2CMe)2⋅4H2O | 0.498 g | MeCOOH | 1 mL | 4,4'-bipyridine | 0.078 g | phen | 0.1 g | phenylphosphonic acid (PhPO3H2) | 0.079 g | MeOH, 3:1 CH3OH/DMF |  | 24h | room temperature |  | chemical synthesis | 10.1016/j.molstruc.2008.03.055 |  | 2008.11 | [{"synthesis method": "chemical synthesis", "precursor": [{"name": "Co(O2CMe)2\u22c54H2O", "amount": "0.498", "unit": "g"}, {"name": "MeCOOH", "amount": "1", "unit": "mL"}, {"name": "4,4'-bipyridine", "amount": "0.078", "unit": "g"}, {"name": "phen", "amount": "0.1", "unit": "g"}, {"name": "phenylphosphonic acid (PhPO3H2)", "amount": "0.079", "unit": "g"}], "solution": [{"name": "MeOH", "amount": "15", "unit": "mL"}, {"name": "3:1 CH3OH/DMF", "amount": "15", "unit": "mL"}], "pressure": "", "temperature": "room temperature", "time": "24h"}]
RONBIG | [Co(pic)2(H2O)2]·0.5H2O | C12 Co1 H13 N2 O6.5 | chemical synthesis | Co(O2CMe)2⋅4H2O | 0.498 g | MeCOOH | 1 mL | 4,4'-bipyridine | 0.078 g | picolinic acid | 0.062 g | phenylphosphonic acid (PhPO3H2) | 0.079 g | MeOH, 3:1 CH3OH/DMF |  | 24h | room temperature |  | chemical synthesis | 10.1016/j.molstruc.2008.03.055 |  | 2008.11 | [{"synthesis method": "chemical synthesis", "precursor": [{"name": "Co(O2CMe)2\u22c54H2O", "amount": "0.498", "unit": "g"}, {"name": "MeCOOH", "amount": "1", "unit": "mL"}, {"name": "4,4'-bipyridine", "amount": "0.078", "unit": "g"}, {"name": "picolinic acid", "amount": "0.062", "unit": "g"}, {"name": "phenylphosphonic acid (PhPO3H2)", "amount": "0.079", "unit": "g"}], "solution": [{"name": "MeOH", "amount": "15", "unit": "mL"}, {"name": "3:1 CH3OH/DMF", "amount": "15", "unit": "mL"}], "pressure": "", "temperature": "room temperature", "time": "24h"}]
XAWYAY | Hg(Me2BPZ) | C8 H8 Hg1 N4 | chemical synthesis | H2Me2BPZ | 0.0324 g | Hg(CH3COO)2 | 0.0637 g | [6 empty] | acetonitrile |  | 24h | reflux |  | chemical synthesis, filtration, washing, drying | 10.1016/j.ica.2017.07.025 |  | 2018.01 | [{"synthesis method": "chemical synthesis", "precursor": [{"name": "H2Me2BPZ", "amount": "0.0324", "unit": "g"}, {"name": "Hg(CH3COO)2", "amount": "0.0637", "unit": "g"}], "solution": [{"name": "acetonitrile", "amount": "10", "unit": "mL"}], "pressure": "", "temperature": "reflux", "time": "24h"}, {"synthesis method": "filtration", "time": "", "atmosphere": "", "pressure": ""}, {"synthesis method": "washing", "washing solution": "hot CH3CN", "amount": "2\u00d710mL"}, {"synthesis method": "drying", "pressure": "", "temperature": "", "atmosphere": "vacuum", "time": ""}]
DEWCIU | [Ag28(trz)18][HPWV 3WVI 9O40]2 | Ag28 C36 H42 N54 O82 P2 W24 | solvothermal synthesis |  |  | AgNO3 | 300 mg | trz | 30 mg | NH4VO3 | 30 mg |  |  |  |  | 4 days | 170°C | 1.8 | chemical synthesis, pH adjustment, solvothermal synthesis, washing, drying | 10.1016/j.poly.2018.01.027 |  | 2018.04 | [{"synthesis method": "chemical synthesis", "precursor": [{"name": "H3PW12O40", "amount": "300", "unit": "mg"}, {"name": "AgNO3", "amount": "300", "unit": "mg"}, {"name": "trz", "amount": "30", "unit": "mg"}, {"name": "NH4VO3", "amount": "30", "unit": "mg"}], "solution": [{"name": "distilled water", "amount": "10", "unit": "mL"}], "pressure": "", "temperature": "room temperature", "time": "0.5h"}, {"synthesis method": "pH adjustment", "pH": "1.8", "modulator": "1mol\u22c5L-1 HNO3"}, {"synthesis method": "solvothermal synthesis", "precursor": [{"name": "", "amount": "", "unit": ""}], "solvent": [{"name": "", "amount": "", "unit": ""}], "reducing agent": [{"name": "", "amount": "", "unit": ""}], "surfactant": [{"name": "", "amount": "", "unit": ""}], "pressure": "", "temperature": "170\u00b0C", "time": "4 days", "heating rate": "", "cooling rate": "10\u00b0C\u22c5h-1"}, {"synthesis method": "washing", "washing solution": "distilled water", "amount": ""}, {"synthesis method": "drying", "pressure": "", "temperature": "", "atmosphere": "air", "time": ""}]
OQOWEY | Cu2(HL1 )2(H2O)2 | C8 Cu2 H14 N18 O2 | solvothermal synthesis | CuI | 76.2 mg | H3 L1 | 36.2 mg | NaOH | 8.0 mg | [6 empty] | 48h | 140°C |  | solvothermal synthesis | 10.1016/j.poly.2016.06.043 |  | 2016.10 | [{"synthesis method": "solvothermal synthesis", "precursor": [{"name": "CuI", "amount": "76.2", "unit": "mg"}, {"name": "H3 L1", "amount": "36.2", "unit": "mg"}, {"name": "NaOH", "amount": "8.0", "unit": "mg"}], "solvent": [{"name": "H2O", "amount": "7", "unit": "mL"}], "reducing agent": [{"name": "", "amount": "", "unit": ""}], "surfactant": [{"name": "", "amount": "", "unit": ""}], "pressure": "", "temperature": "140\u00b0C", "time": "48h", "heating rate": "5\u00b0Ch-1", "cooling rate": "5\u00b0Ch-1"}]
OQOSUK | [Mn2(HL1 )2(H2O)4] | C8 H20 Mn2 N18 O6 | solvothermal synthesis | H3 L1 | 54.3 mg | Mn(CH3COO)2⋅4H2O | 147.1 mg | [8 empty] | 48h | 140°C | 7 | pH adjustment, solvothermal synthesis | 10.1016/j.poly.2016.06.043 |  | 2016.10 | [{"synthesis method": "pH adjustment", "pH": "7", "modulator": "NaOH (0.3mol/L)"}, {"synthesis method": "solvothermal synthesis", "precursor": [{"name": "H3 L1", "amount": "54.3", "unit": "mg"}, {"name": "Mn(CH3COO)2\u22c54H2O", "amount": "147.1", "unit": "mg"}], "solvent": [{"name": "H2O", "amount": "7", "unit": "mL"}], "reducing agent": [{"name": "", "amount": "", "unit": ""}], "surfactant": [{"name": "", "amount": "", "unit": ""}], "pressure": "", "temperature": "140\u00b0C", "time": "48h", "heating rate": "5\u00b0Ch-1", "cooling rate": "5\u00b0Ch-1"}]
OQOTAR | {[Cu5(HL2 )2(SO4)2(OH)2(H2O)2]·5H2O} n | C12 Cu5 H34 N18 O17 S2 | solvothermal synthesis | CuSO4⋅5H2O | 49.9 mg | H3 L2 | 20.9 mg | NaOH | 4.0 mg | [6 empty] | 24h | 160°C |  | solvothermal synthesis | 10.1016/j.poly.2016.06.043 |  | 2016.10 | [{"synthesis method": "solvothermal synthesis", "precursor": [{"name": "CuSO4\u22c55H2O", "amount": "49.9", "unit": "mg"}, {"name": "H3 L2", "amount": "20.9", "unit": "mg"}, {"name": "NaOH", "amount": "4.0", "unit": "mg"}], "solvent": [{"name": "H2O", "amount": "7", "unit": "mL"}], "reducing agent": [{"name": "", "amount": "", "unit": ""}], "surfactant": [{"name": "", "amount": "", "unit": ""}], "pressure": "", "temperature": "160\u00b0C", "time": "24h", "heating rate": "5\u00b0Ch-1", "cooling rate": "5\u00b0Ch-1"}]
OQOWAU | Cu(HL2 ) | C6 Cu1 H9 N9 | solvothermal synthesis | CuI | 76.2 mg | H3 L2 | 41.8 mg | NaOH | 8.0 mg | [6 empty] | 48h | 140°C |  | solvothermal synthesis | 10.1016/j.poly.2016.06.043 |  | 2016.10 | [{"synthesis method": "solvothermal synthesis", "precursor": [{"name": "CuI", "amount": "76.2", "unit": "mg"}, {"name": "H3 L2", "amount": "41.8", "unit": "mg"}, {"name": "NaOH", "amount": "8.0", "unit": "mg"}], "solvent": [{"name": "H2O", "amount": "7", "unit": "mL"}], "reducing agent": [{"name": "", "amount": "", "unit": ""}], "surfactant": [{"name": "", "amount": "", "unit": ""}], "pressure": "", "temperature": "140\u00b0C", "time": "48h", "heating rate": "5\u00b0Ch-1", "cooling rate": "5\u00b0Ch-1"}]
EMAMEM | Cu3(L3 )2(OH)2(H2O)2 | C12 Cu3 H22 N16 O4 S2 | chemical synthesis | CuI | 76.2 mg | H2 L3 | 45.3 mg | [6 empty] | H2O, ammonium hydroxide |  | 1 month | room temperature |  | chemical synthesis | 10.1016/j.poly.2016.06.043 |  | 2016.10 | [{"synthesis method": "chemical synthesis", "precursor": [{"name": "CuI", "amount": "76.2", "unit": "mg"}, {"name": "H2 L3", "amount": "45.3", "unit": "mg"}], "solution": [{"name": "H2O", "amount": "10", "unit": "mL"}, {"name": "ammonium hydroxide", "amount": "3", "unit": "mL"}], "pressure": "", "temperature": "room temperature", "time": "1 month"}]
AGERUB | CIAC-205 | C80 Cl1 Co4 H68 O12 S4 | solvothermal synthesis | H4TC4A | 0.07 g | CoCl2⋅6H2O | 0.1 g | H2DCPB | 0.03 g | [6 empty] | 3 days | 130°C |  | solvothermal synthesis | 10.1016/j.molstruc.2013.06.066 |  | 2013.10 | [{"synthesis method": "solvothermal synthesis", "precursor": [{"name": "H4TC4A", "amount": "0.07", "unit": "g"}, {"name": "CoCl2\u22c56H2O", "amount": "0.1", "unit": "g"}, {"name": "H2DCPB", "amount": "0.03", "unit": "g"}], "solvent": [{"name": "DMA", "amount": "5", "unit": "ml"}, {"name": "CH3OH", "amount": "5", "unit": "ml"}], "reducing agent": [{"name": "concentrated HCl", "amount": "0.2", "unit": "ml"}], "surfactant": [{"name": "", "amount": "", "unit": ""}], "pressure": "", "temperature": "130\u00b0C", "time": "3 days", "heating rate": "", "cooling rate": "4\u00b0C/h"}]
WUMCIS | [Cu(NPT)2(NO2-BDC)]n | C24 Cu1 H15 N9 O10 | solvothermal synthesis | NO2-H2BDC | 21.1 mg | NPT | 19.1 mg | Cu(NO3)2⋅6H2O | 29.6 mg | LiOH⋅H2O | 4.2 mg |  |  |  |  | 3 days | 150°C |  | solvothermal synthesis | 10.1016/j.molstruc.2015.04.025 |  | 2015.09 | [{"synthesis method": "solvothermal synthesis", "precursor": [{"name": "NO2-H2BDC", "amount": "21.1", "unit": "mg"}, {"name": "NPT", "amount": "19.1", "unit": "mg"}, {"name": "Cu(NO3)2\u22c56H2O", "amount": "29.6", "unit": "mg"}, {"name": "LiOH\u22c5H2O", "amount": "4.2", "unit": "mg"}], "solvent": [{"name": "H2O", "amount": "8", "unit": "mL"}], "reducing agent": [{"name": "", "amount": "", "unit": ""}], "surfactant": [{"name": "", "amount": "", "unit": ""}], "pressure": "", "temperature": "150\u00b0C", "time": "3 days", "heating rate": "", "cooling rate": "24h"}]
XUJCUB | [NiCl2(pip)] | C4 Cl2 H10 N2 Ni1 | solvothermal synthesis | NiCl2 ⋅6H2O | 0.24 g | pip⋅6H2O | 0.19 g | succinic acid | 0.12 g | [6 empty] | 3 days | 170°C |  | solvothermal synthesis | 10.1016/j.ica.2008.12.025 |  | 2009.06 | [{"synthesis method": "solvothermal synthesis", "precursor": [{"name": "NiCl2 \u22c56H2O", "amount": "0.24", "unit": "g"}, {"name": "pip\u22c56H2O", "amount": "0.19", "unit": "g"}, {"name": "succinic acid", "amount": "0.12", "unit": "g"}], "solvent": [{"name": "ethanol", "amount": "16", "unit": "mL"}], "reducing agent": [{"name": "", "amount": "", "unit": ""}], "surfactant": [{"name": "", "amount": "", "unit": ""}], "pressure": "", "temperature": "170\u00b0C", "time": "3 days", "heating rate": "", "cooling rate": ""}]
XUJDAI | [Cu2I2(pip)] | C4 Cu2 H10 I2 N2 | solvothermal synthesis | CuI | 0.24 g | KI | 0.2 g | pip⋅6H2O | 0.12 g | H2C2O4 ⋅2H2O | 0.04 g |  |  |  |  | 3 days | 170°C | 9 | solvothermal synthesis, pH adjustment | 10.1016/j.ica.2008.12.025 |  | 2009.06 | [{"synthesis method": "solvothermal synthesis", "precursor": [{"name": "CuI", "amount": "0.24", "unit": "g"}, {"name": "KI", "amount": "0.2", "unit": "g"}, {"name": "pip\u22c56H2O", "amount": "0.12", "unit": "g"}, {"name": "H2C2O4 \u22c52H2O", "amount": "0.04", "unit": "g"}], "solvent": [{"name": "water", "amount": "10", "unit": "mL"}, {"name": "ethanol", "amount": "5", "unit": "mL"}], "reducing agent": [{"name": "", "amount": "", "unit": ""}], "surfactant": [{"name": "", "amount": "", "unit": ""}], "pressure": "", "temperature": "170\u00b0C", "time": "3 days", "heating rate": "", "cooling rate": ""}, {"synthesis method": "pH adjustment", "pH": "9", "modulator": "dilute KOH"}]
XIPGEK | 1 | C38 H34 N4 O12 Zn3 | solvothermal synthesis | Zn(NO3)2∙6H2O | 30 mg | 1,4-H2bdc | 17 mg | dmpzb | 25 mg | [6 empty] | 1 day | 150°C |  | solvothermal synthesis, washing, drying | 10.1016/j.inoche.2012.11.038 |  | 2013.03 | [{"synthesis method": "solvothermal synthesis", "precursor": [{"name": "Zn(NO3)2\u22196H2O", "amount": "30", "unit": "mg"}, {"name": "1,4-H2bdc", "amount": "17", "unit": "mg"}, {"name": "dmpzb", "amount": "25", "unit": "mg"}], "solvent": [{"name": "H2O", "amount": "2.5", "unit": "mL"}, {"name": "MeCN", "amount": "0.5", "unit": "mL"}], "reducing agent": [{"name": "", "amount": "", "unit": ""}], "surfactant": [{"name": "", "amount": "", "unit": ""}], "pressure": "", "temperature": "150\u00b0C", "time": "1 day", "heating rate": "", "cooling rate": "5\u00b0C/h"}, {"synthesis method": "washing", "washing solution": "water and Et2O", "amount": ""}, {"synthesis method": "drying", "pressure": "", "temperature": "", "atmosphere": "air", "time": ""}]
XIPGAG | 2 | C32 H34 N4 O8 Zn2 | solvothermal synthesis | Zn(NO3)2∙6H2O | 30 mg | 1,4-H2bdc | 17 mg | dmpzh | 28 mg | [6 empty] | 1 day | 150°C |  | solvothermal synthesis | 10.1016/j.inoche.2012.11.038 |  | 2013.03 | [{"synthesis method": "solvothermal synthesis", "precursor": [{"name": "Zn(NO3)2\u22196H2O", "amount": "30", "unit": "mg"}, {"name": "1,4-H2bdc", "amount": "17", "unit": "mg"}, {"name": "dmpzh", "amount": "28", "unit": "mg"}], "solvent": [{"name": "H2O", "amount": "2.5", "unit": "mL"}, {"name": "MeCN", "amount": "0.5", "unit": "mL"}], "reducing agent": [{"name": "", "amount": "", "unit": ""}], "surfactant": [{"name": "", "amount": "", "unit": ""}], "pressure": "", "temperature": "150\u00b0C", "time": "1 day", "heating rate": "", "cooling rate": "5\u00b0C/h"}]
MELJAP | 1 | Ag2 C34 F2 H39 N7 O11 | chemical synthesis | AgNO3 | 1 mmol | H-Cip | 2 mmol | [6 empty] | NH3 ⋅H2O, H2O | vacuum | 48h | 80°C |  | chemical synthesis | 10.1016/j.inoche.2006.04.034 |  | 2006.08 | [{"synthesis method": "chemical synthesis", "precursor": [{"name": "AgNO3", "amount": "1", "unit": "mmol"}, {"name": "H-Cip", "amount": "2", "unit": "mmol"}], "solution": [{"name": "NH3 \u22c5H2O", "amount": "0.1", "unit": "mL"}, {"name": "H2O", "amount": "2.5", "unit": "mL"}], "pressure": "vacuum", "temperature": "80\u00b0C", "time": "48h"}]
NEJPIE | [Zn2(aobtc)(H2O)4] | C16 H14 N2 O13 Zn2 | solvothermal synthesis | Zn(NO3)2⋅6H2O | 0.060 g | H4aobtc | 0.037 g | [8 empty] | 72h | 160°C |  | solvothermal synthesis, washing | 10.1016/j.ica.2017.11.048 |  | 2018.02 | [{"synthesis method": "solvothermal synthesis", "precursor": [{"name": "Zn(NO3)2\u22c56H2O", "amount": "0.060", "unit": "g"}, {"name": "H4aobtc", "amount": "0.037", "unit": "g"}], "solvent": [{"name": "distilled water", "amount": "8", "unit": "mL"}], "reducing agent": [{"name": "", "amount": "", "unit": ""}], "surfactant": [{"name": "", "amount": "", "unit": ""}], "pressure": "", "temperature": "160\u00b0C", "time": "72h", "heating rate": "", "cooling rate": ""}, {"synthesis method": "washing", "washing solution": "distilled water", "amount": ""}]
NEJPOK | [Mn3(Haobtc)2(DMA)2(H2O)2] | C40 H40 Mn3 N6 O24 | solvothermal synthesis | MnCl2⋅4H2O | 0.020 g | H4aobtc | 0.018 g | [8 empty] | 36h | 100°C |  | solvothermal synthesis, washing | 10.1016/j.ica.2017.11.048 |  | 2018.02 | [{"synthesis method": "solvothermal synthesis", "precursor": [{"name": "MnCl2\u22c54H2O", "amount": "0.020", "unit": "g"}, {"name": "H4aobtc", "amount": "0.018", "unit": "g"}], "solvent": [{"name": "methanol", "amount": "0.5", "unit": "mL"}, {"name": "dimethylacetamide", "amount": "0.5", "unit": "mL"}, {"name": "distilled water", "amount": "0.5", "unit": "mL"}], "reducing agent": [{"name": "", "amount": "", "unit": ""}], "surfactant": [{"name": "", "amount": "", "unit": ""}], "pressure": "", "temperature": "100\u00b0C", "time": "36h", "heating rate": "", "cooling rate": ""}, {"synthesis method": "washing", "washing solution": "distilled water", "amount": ""}]
NEJPUQ | [Co3(Haobtc)2(H2O)4] | C32 Co3 H22 N4 O22 | solvothermal synthesis | CoCl2⋅6H2O | 0.024 g | H4aobtc | 0.018 g | [8 empty] | 36h | 100°C |  | solvothermal synthesis, washing | 10.1016/j.ica.2017.11.048 |  | 2018.02 | [{"synthesis method": "solvothermal synthesis", "precursor": [{"name": "CoCl2\u22c56H2O", "amount": "0.024", "unit": "g"}, {"name": "H4aobtc", "amount": "0.018", "unit": "g"}], "solvent": [{"name": "methanol", "amount": "1", "unit": "mL"}, {"name": "dimethylformamide", "amount": "1", "unit": "mL"}, {"name": "distilled water", "amount": "3", "unit": "mL"}], "reducing agent": [{"name": "", "amount": "", "unit": ""}], "surfactant": [{"name": "", "amount": "", "unit": ""}], "pressure": "", "temperature": "100\u00b0C", "time": "36h", "heating rate": "", "cooling rate": ""}, {"synthesis method": "washing", "washing solution": "distilled water", "amount": ""}]
NEJQAX | [Co3(aobtc)2]HimiH3O3H2O | C32 Co3 H12 N4 O18 | solvothermal synthesis | Co(Ac)2⋅4H2O | 0.079 g | H4aobtc | 0.055 g | imi | 0.010 g | [6 empty] | 72h | 160°C |  | solvothermal synthesis, washing | 10.1016/j.ica.2017.11.048 |  | 2018.02 | [{"synthesis method": "solvothermal synthesis", "precursor": [{"name": "Co(Ac)2\u22c54H2O", "amount": "0.079", "unit": "g"}, {"name": "H4aobtc", "amount": "0.055", "unit": "g"}, {"name": "imi", "amount": "0.010", "unit": "g"}], "solvent": [{"name": "NaOH aqueous solution", "amount": "0.45", "unit": "mL"}, {"name": "distilled water", "amount": "8", "unit": "mL"}], "reducing agent": [{"name": "", "amount": "", "unit": ""}], "surfactant": [{"name": "", "amount": "", "unit": ""}], "pressure": "", "temperature": "160\u00b0C", "time": "72h", "heating rate": "", "cooling rate": ""}, {"synthesis method": "washing", "washing solution": "distilled water", "amount": ""}]
NEJQEB | [Cd2(aobtc)(bpy)]·4.5H2O | C26 Cd2 H23 N4 O13.5 | solvothermal synthesis | CdCl2⋅2.5H2O | 0.045 g | H4aobtc | 0.037 g | bpy | 0.016 g | [6 empty] | 72h | 160°C |  | solvothermal synthesis, washing | 10.1016/j.ica.2017.11.048 |  | 2018.02 | [{"synthesis method": "solvothermal synthesis", "precursor": [{"name": "CdCl2\u22c52.5H2O", "amount": "0.045", "unit": "g"}, {"name": "H4aobtc", "amount": "0.037", "unit": "g"}, {"name": "bpy", "amount": "0.016", "unit": "g"}], "solvent": [{"name": "Et3N", "amount": "0.1", "unit": "mL"}, {"name": "DMA", "amount": "0.5", "unit": "mL"}, {"name": "distilled water", "amount": "8", "unit": "mL"}], "reducing agent": [{"name": "", "amount": "", "unit": ""}], "surfactant": [{"name": "", "amount": "", "unit": ""}], "pressure": "", "temperature": "160\u00b0C", "time": "72h", "heating rate": "", "cooling rate": ""}, {"synthesis method": "washing", "washing solution": "distilled water", "amount": ""}]
OKEHIV | [Mn(Hpdc)(H2O)2]n | C5 H6 Mn1 N2 O6 | solvothermal synthesis | Mn(ClO4)2 ⋅6H2O | 0.1448 g | KH2pdc | 0.194 | [8 empty] | 3 days | 150°C |  | solvothermal synthesis | 10.1016/S1387-7003(03)00174-6 |  | 2003.08 | [{"synthesis method": "solvothermal synthesis", "precursor": [{"name": "Mn(ClO4)2 \u22c56H2O", "amount": "0.1448", "unit": "g"}, {"name": "KH2pdc", "amount": "0.194", "unit": ""}], "solvent": [{"name": "water", "amount": "5", "unit": "ml"}, {"name": "methanol", "amount": "5", "unit": "ml"}], "reducing agent": [{"name": "", "amount": "", "unit": ""}], "surfactant": [{"name": "", "amount": "", "unit": ""}], "pressure": "", "temperature": "150\u00b0C", "time": "3 days", "heating rate": "", "cooling rate": ""}]
OKEHOB | [Cu2(Hpdc)2][4,4-dpdo] | C20 Cu2 H12 N6 O10 | solvothermal synthesis | Cu(ClO4)2 ⋅6H2O | 0.1482 g | KH2pdc | 0.194 | 4,4'-dipyridyl-N,N'-dioxide hydrate (4,4'-dpdo) | 0.0753 g | [6 empty] | 3 days | 150°C |  | solvothermal synthesis | 10.1016/S1387-7003(03)00174-6 |  | 2003.08 | [{"synthesis method": "solvothermal synthesis", "precursor": [{"name": "Cu(ClO4)2 \u22c56H2O", "amount": "0.1482", "unit": "g"}, {"name": "KH2pdc", "amount": "0.194", "unit": ""}, {"name": "4,4'-dipyridyl-N,N'-dioxide hydrate (4,4'-dpdo)", "amount": "0.0753", "unit": "g"}], "solvent": [{"name": "water", "amount": "5", "unit": "ml"}, {"name": "methanol", "amount": "5", "unit": "ml"}], "reducing agent": [{"name": "", "amount": "", "unit": ""}], "surfactant": [{"name": "", "amount": "", "unit": ""}], "pressure": "", "temperature": "150\u00b0C", "time": "3 days", "heating rate": "", "cooling rate": ""}]
ROZVOS | {[Cd(H2O)4(4-bpmp)](ClO4)2 · (4-bpmp) · 4H2O} n | C32 Cd1 Cl2 H56 N8 O16 | chemical synthesis | Cd(ClO4)2 ⋅ 6H2O | 21 mg | 4-bpmp | 27 mg | [6 empty] | H2O, 1:1 water-ethanol solution, 4-bpmp in ethanol |  | one week |  |  | chemical synthesis, washing, drying | 10.1016/j.molstruc.2009.03.012 |  | 2009.06 | [{"synthesis method": "chemical synthesis", "precursor": [{"name": "Cd(ClO4)2 \u22c5 6H2O", "amount": "21", "unit": "mg"}, {"name": "4-bpmp", "amount": "27", "unit": "mg"}], "solution": [{"name": "H2O", "amount": "3", "unit": "mL"}, {"name": "1:1 water-ethanol solution", "amount": "1", "unit": "mL"}, {"name": "4-bpmp in ethanol", "amount": "3", "unit": "mL"}], "pressure": "", "temperature": "", "time": "one week"}, {"synthesis method": "washing", "washing solution": "distilled water and acetone", "amount": ""}, {"synthesis method": "drying", "pressure": "", "temperature": "", "atmosphere": "air", "time": ""}]
ROZVUY | {[Cd(3-bpmp)3(H2O)2](ClO4)2 · 5H2O} n | C48 Cd1 Cl2 H76 N12 O15 | chemical synthesis | 3-bpmp | 27 mg | [8 empty] | H2O, 1:1 water-ethanol solution, 3-bpmp in ethanol |  | one week |  |  | chemical synthesis, washing, drying | 10.1016/j.molstruc.2009.03.012 |  | 2009.06 | [{"synthesis method": "chemical synthesis", "precursor": [{"name": "3-bpmp", "amount": "27", "unit": "mg"}], "solution": [{"name": "H2O", "amount": "3", "unit": "mL"}, {"name": "1:1 water-ethanol solution", "amount": "1", "unit": "mL"}, {"name": "3-bpmp in ethanol", "amount": "3", "unit": "mL"}], "pressure": "", "temperature": "", "time": "one week"}, {"synthesis method": "washing", "washing solution": "distilled water and acetone", "amount": ""}, {"synthesis method": "drying", "pressure": "", "temperature": "", "atmosphere": "air", "time": ""}]
ROZWAF | {[Cd(H2O)4(4-bpmp)]2[Cd(H2O)3(SO4)(4-bpmp)][Cd(H2O)2(SO4)2(4-bpmp)] (SO4) · 10H2O} n | C64 Cd4 H126 N16 O39 S4 | chemical synthesis | CdSO4 ⋅ 8/3H2O | 13 mg | 4-bpmp | 27 mg | [6 empty] | H2O, 1:1 water-ethanol solution, 4-bpmp in ethanol |  | one week |  |  | chemical synthesis, washing, drying | 10.1016/j.molstruc.2009.03.012 |  | 2009.06 | [{"synthesis method": "chemical synthesis", "precursor": [{"name": "CdSO4 \u22c5 8/3H2O", "amount": "13", "unit": "mg"}, {"name": "4-bpmp", "amount": "27", "unit": "mg"}], "solution": [{"name": "H2O", "amount": "3", "unit": "mL"}, {"name": "1:1 water-ethanol solution", "amount": "1", "unit": "mL"}, {"name": "4-bpmp in ethanol", "amount": "3", "unit": "mL"}], "pressure": "", "temperature": "", "time": "one week"}, {"synthesis method": "washing", "washing solution": "distilled water and acetone", "amount": ""}, {"synthesis method": "drying", "pressure": "", "temperature": "", "atmosphere": "air", "time": ""}]
ROZWEJ | [CdSO4(H2O)3(3-bpmp)0.5] n | C8 Cd1 H16 N2 O7 S1 | chemical synthesis | 3-bpmp | 27 mg | [8 empty] | H2O, 1:1 water-ethanol solution, 3-bpmp in ethanol |  | one week |  |  | chemical synthesis, washing, drying | 10.1016/j.molstruc.2009.03.012 |  | 2009.06 | [{"synthesis method": "chemical synthesis", "precursor": [{"name": "3-bpmp", "amount": "27", "unit": "mg"}], "solution": [{"name": "H2O", "amount": "3", "unit": "mL"}, {"name": "1:1 water-ethanol solution", "amount": "1", "unit": "mL"}, {"name": "3-bpmp in ethanol", "amount": "3", "unit": "mL"}], "pressure": "", "temperature": "", "time": "one week"}, {"synthesis method": "washing", "washing solution": "distilled water and acetone", "amount": ""}, {"synthesis method": "drying", "pressure": "", "temperature": "", "atmosphere": "air", "time": ""}]
REQLAC | [CoL(NO3)2] n | C13 Co1 H12 N6 O6 | chemical synthesis | anhydrous Co(NO3)2 | 36 mg | L | 36 mg | [6 empty] | acetonitrile, acetonitrile |  | 5min | room temperature |  | chemical synthesis, filtration, washing, drying | 10.1016/j.poly.2013.01.026 |  | 2013.04 | [{"synthesis method": "chemical synthesis", "precursor": [{"name": "anhydrous Co(NO3)2", "amount": "36", "unit": "mg"}, {"name": "L", "amount": "36", "unit": "mg"}], "solution": [{"name": "acetonitrile", "amount": "8", "unit": "mL"}, {"name": "acetonitrile", "amount": "6", "unit": "mL"}], "pressure": "", "temperature": "room temperature", "time": "5min"}, {"synthesis method": "filtration", "time": "", "atmosphere": "", "pressure": ""}, {"synthesis method": "washing", "washing solution": "diethyl ether-acetonitrile", "amount": "9:1, v/v"}, {"synthesis method": "drying", "pressure": "reduced", "temperature": "", "atmosphere": "", "time": ""}]
REQKOP | [ZnCdL2(NO3)4] n | C26 Cd1 H24 N12 O12 Zn1 | chemical synthesis | anhydrous Zn(NO3)2 | 19 mg | Cd(NO3)2 | 24 mg | L | 36 mg |  |  |  |  | acetonitrile, acetonitrile |  | 5min | room temperature |  | chemical synthesis, filtration, washing, drying | 10.1016/j.poly.2013.01.026 |  | 2013.04 | [{"synthesis method": "chemical synthesis", "precursor": [{"name": "anhydrous Zn(NO3)2", "amount": "19", "unit": "mg"}, {"name": "Cd(NO3)2", "amount": "24", "unit": "mg"}, {"name": "L", "amount": "36", "unit": "mg"}], "solution": [{"name": "acetonitrile", "amount": "5", "unit": "mL"}, {"name": "acetonitrile", "amount": "5", "unit": "mL"}], "pressure": "", "temperature": "room temperature", "time": "5min"}, {"synthesis method": "filtration", "time": "", "atmosphere": "", "pressure": ""}, {"synthesis method": "washing", "washing solution": "diethyl ether-acetonitrile", "amount": "9:1, v/v"}, {"synthesis method": "drying", "pressure": "reduced", "temperature": "", "atmosphere": "", "time": ""}]
REQKIJ | [ZnL(NO3)1.87 (I)0.13] n | C13 H12 I0.13 N5.87 O5.61 Zn1 | chemical synthesis | anhydrous Zn(NO3)2 | 38 mg | KI | 4.3 mg | L | 36 mg |  |  |  |  | acetonitrile, acetonitrile |  | 5min | room temperature |  | chemical synthesis, filtration, washing, drying | 10.1016/j.poly.2013.01.026 |  | 2013.04 | [{"synthesis method": "chemical synthesis", "precursor": [{"name": "anhydrous Zn(NO3)2", "amount": "38", "unit": "mg"}, {"name": "KI", "amount": "4.3", "unit": "mg"}, {"name": "L", "amount": "36", "unit": "mg"}], "solution": [{"name": "acetonitrile", "amount": "8", "unit": "mL"}, {"name": "acetonitrile", "amount": "5", "unit": "mL"}], "pressure": "", "temperature": "room temperature", "time": "5min"}, {"synthesis method": "filtration", "time": "", "atmosphere": "", "pressure": ""}, {"synthesis method": "washing", "washing solution": "diethyl ether-acetonitrile", "amount": "9:1, v/v"}, {"synthesis method": "drying", "pressure": "reduced", "temperature": "", "atmosphere": "", "time": ""}]
TIRWAU | [Co(bdmbmm)(nip)]n | C27 Co1 H23 N5 O6 | solvothermal synthesis | Co(CH3COO)2⋅4H2O | 24.9 mg | bdmbmm | 30.4 mg | H2nip | 21.1 mg | [6 empty] | 3 days | 160°C | 6.5 | solvothermal synthesis, pH adjustment | 10.1016/j.molstruc.2013.08.013 |  | 2013.11 | [{"synthesis method": "solvothermal synthesis", "precursor": [{"name": "Co(CH3COO)2\u22c54H2O", "amount": "24.9", "unit": "mg"}, {"name": "bdmbmm", "amount": "30.4", "unit": "mg"}, {"name": "H2nip", "amount": "21.1", "unit": "mg"}], "solvent": [{"name": "H2O", "amount": "16", "unit": "mL"}], "reducing agent": [{"name": "", "amount": "", "unit": ""}], "surfactant": [{"name": "", "amount": "", "unit": ""}], "pressure": "", "temperature": "160\u00b0C", "time": "3 days", "heating rate": "", "cooling rate": "5\u00b0C/h"}, {"synthesis method": "pH adjustment", "pH": "6.5", "modulator": "NaOH"}]
TIRWEY | [Co2(bdmbmb)2(nip)2 | C60 Co2 H60 N10 O13 | solvothermal synthesis | Co(CH3COO)2⋅4H2O | 24.9 mg | bdmbmb | 34.6 mg | H2nip | 21.1 mg | [6 empty] | 3 days | 160°C | 6.5 | solvothermal synthesis, pH adjustment | 10.1016/j.molstruc.2013.08.013 |  | 2013.11 | [{"synthesis method": "solvothermal synthesis", "precursor": [{"name": "Co(CH3COO)2\u22c54H2O", "amount": "24.9", "unit": "mg"}, {"name": "bdmbmb", "amount": "34.6", "unit": "mg"}, {"name": "H2nip", "amount": "21.1", "unit": "mg"}], "solvent": [{"name": "H2O", "amount": "16", "unit": "mL"}], "reducing agent": [{"name": "", "amount": "", "unit": ""}], "surfactant": [{"name": "", "amount": "", "unit": ""}], "pressure": "", "temperature": "160\u00b0C", "time": "3 days", "heating rate": "", "cooling rate": "5\u00b0C/h"}, {"synthesis method": "pH adjustment", "pH": "6.5", "modulator": "NaOH"}]
AVISAB | [Cu(L)(H2O)]n | C9 Cu1 H11 O5 P1 | solvothermal synthesis | Cu(NO3)2⋅3H2O | 0.15 mmol | H2L | 0.1 mmol | Na2SiO3⋅9H2O | 0.02 mmol | [6 empty] | 3 days | 85°C | ~6 | solvothermal synthesis, pH adjustment | 10.1016/j.solidstatesciences.2016.09.014 |  | 2016.11 | [{"synthesis method": "solvothermal synthesis", "precursor": [{"name": "Cu(NO3)2\u22c53H2O", "amount": "0.15", "unit": "mmol"}, {"name": "H2L", "amount": "0.1", "unit": "mmol"}, {"name": "Na2SiO3\u22c59H2O", "amount": "0.02", "unit": "mmol"}], "solvent": [{"name": "distilled water", "amount": "8", "unit": "mL"}], "reducing agent": [{"name": "", "amount": "", "unit": ""}], "surfactant": [{"name": "", "amount": "", "unit": ""}], "pressure": "", "temperature": "85\u00b0C", "time": "3 days", "heating rate": "", "cooling rate": "5 \u00b0C\u00b0h-1"}, {"synthesis method": "pH adjustment", "pH": "~6", "modulator": "NaOH (1 mol L-1)"}]
AVISEF | [Mn(HL)2]n | C18 H20 Mn1 O8 P2 | solvothermal synthesis | MnCl2⋅4H2O | 0.2 mmol | H2L | 0.1 mmol | 4,4-bipy | 0.05 mmol | [6 empty] | 3 days | 85°C | 7.00 | solvothermal synthesis, pH adjustment, washing | 10.1016/j.solidstatesciences.2016.09.014 |  | 2016.11 | [{"synthesis method": "solvothermal synthesis", "precursor": [{"name": "MnCl2\u22c54H2O", "amount": "0.2", "unit": "mmol"}, {"name": "H2L", "amount": "0.1", "unit": "mmol"}, {"name": "4,4-bipy", "amount": "0.05", "unit": "mmol"}], "solvent": [{"name": "distilled water", "amount": "8", "unit": "mL"}], "reducing agent": [{"name": "", "amount": "", "unit": ""}], "surfactant": [{"name": "", "amount": "", "unit": ""}], "pressure": "", "temperature": "85\u00b0C", "time": "3 days", "heating rate": "", "cooling rate": "5 \u00b0C\u00b0h-1"}, {"synthesis method": "pH adjustment", "pH": "7.00", "modulator": "13\u00b0\u03bcL triethylamine"}, {"synthesis method": "washing", "washing solution": "water", "amount": ""}]
GOTJUU | {[Cd(4,4'-bipy)(H2O)4](CF3SO3)2}∞ | C12 Cd1 F6 H16 N2 O10 S2 | chemical synthesis | Cd(CF3SO3)2⋅6H2O | 0.518 g | 4,4'-bipyridine | 0.312 g | [8 empty] | 3 hours | room temperature |  | chemical synthesis, filtration | 10.1016/S1387-7003(99)00069-6 |  | 1999.07 | [{"synthesis method": "chemical synthesis", "precursor": [{"name": "Cd(CF3SO3)2\u22c56H2O", "amount": "0.518", "unit": "g"}, {"name": "4,4'-bipyridine", "amount": "0.312", "unit": "g"}], "solvent": [{"name": "ethanol", "amount": "20", "unit": "mL"}, {"name": "H2O", "amount": "2", "unit": "mL"}], "pressure": "", "temperature": "room temperature", "time": "3 hours", "heating rate": "", "cooling rate": ""}, {"synthesis method": "filtration", "time": "", "atmosphere": "", "pressure": ""}]
GOTKAB | {[Cd(4,4'-bipy)(CF3SO3)2(H2O)2](4,4'-bipy)}∞ | C22 Cd1 F6 H20 N4 O8 S2 | chemical synthesis | Cd(CF3SO3)2⋅6H2O | 0.259 g | 4,4'-bipy | 0.156 g | 4-methoxy-2-nitroaniline | 0.168 g | [6 empty] | 12 hours | 90°C |  | chemical synthesis | 10.1016/S1387-7003(99)00069-6 |  | 1999.07 | [{"synthesis method": "chemical synthesis", "precursor": [{"name": "Cd(CF3SO3)2\u22c56H2O", "amount": "0.259", "unit": "g"}, {"name": "4,4'-bipy", "amount": "0.156", "unit": "g"}, {"name": "4-methoxy-2-nitroaniline", "amount": "0.168", "unit": "g"}], "solvent": [{"name": "95% EtOH", "amount": "1", "unit": "mL"}], "pressure": "", "temperature": "90\u00b0C", "time": "12 hours", "heating rate": "", "cooling rate": ""}]
GOTKEF | {[Cd(4,4'-bipy)2(H2O)2](CF3SO3)2(4,4'-bipy)(H2O)2(C7H8N2O3)2}∞ | C46 Cd1 F6 H48 N10 O16 S2 | chemical synthesis | Cd(CF3SO3)2⋅6H2O | 0.518 g | 4,4'-bipy | 0.468 g | MNA | 0.336 g | [6 empty] | 3 hours | room temperature |  | chemical synthesis, filtration | 10.1016/S1387-7003(99)00069-6 |  | 1999.07 | [{"synthesis method": "chemical synthesis", "precursor": [{"name": "Cd(CF3SO3)2\u22c56H2O", "amount": "0.518", "unit": "g"}, {"name": "4,4'-bipy", "amount": "0.468", "unit": "g"}, {"name": "MNA", "amount": "0.336", "unit": "g"}], "solvent": [{"name": "EtOH", "amount": "20", "unit": "mL"}, {"name": "H2O", "amount": "dropwise", "unit": ""}], "pressure": "", "temperature": "room temperature", "time": "3 hours", "heating rate": "", "cooling rate": ""}, {"synthesis method": "filtration", "time": "", "atmosphere": "", "pressure": ""}]
SEPPAF | copper(I) compound | C11 Cu1 H8 N7 S1 | solvothermal synthesis | CuI | 0.095 g | bppd | 0.056 g | KSCN | 0.049 g | [6 empty] | 72h | 130°C |  | solvothermal synthesis | 10.1016/j.molstruc.2006.03.097 |  | 2006.10 | [{"synthesis method": "solvothermal synthesis", "precursor": [{"name": "CuI", "amount": "0.095", "unit": "g"}, {"name": "bppd", "amount": "0.056", "unit": "g"}, {"name": "KSCN", "amount": "0.049", "unit": "g"}], "solvent": [{"name": "acetonitrile", "amount": "10", "unit": "mL"}], "reducing agent": [{"name": "", "amount": "", "unit": ""}], "surfactant": [{"name": "", "amount": "", "unit": ""}], "pressure": "", "temperature": "130\u00b0C", "time": "72h", "heating rate": "", "cooling rate": ""}]
GURVUL01 | vanadate 1 | C20 Cu2 H18 N6 O17 V6 | chemical synthesis | Cu(NO3)2⋅3H2O | 2 mol | V2O5 | 1 mol | H3BO3 | 1 mol | 2,2'-dipyridylamine | 4 mol | H2O | 555 mol |  |  | 5 days | 160°C |  | chemical synthesis | 10.1016/j.inoche.2009.09.014 |  | 2009.12 | [{"synthesis method": "chemical synthesis", "precursor": [{"name": "Cu(NO3)2\u22c53H2O", "amount": "2", "unit": "mol"}, {"name": "V2O5", "amount": "1", "unit": "mol"}, {"name": "H3BO3", "amount": "1", "unit": "mol"}, {"name": "2,2'-dipyridylamine", "amount": "4", "unit": "mol"}, {"name": "H2O", "amount": "555", "unit": "mol"}], "pressure": "", "temperature": "160\u00b0C", "time": "5 days"}]
GUVBOP | vanadate 2 | C20 H18 N6 O17 V6 Zn2 | chemical synthesis | Zn(CH3COO)2⋅2H2O | 1 mol | V2O5 | 1 mol | 2,2'-dipyridylamine | 1 mol | H2O | 555 mol |  |  |  |  | 3 days | 120°C |  | chemical synthesis, washing | 10.1016/j.inoche.2009.09.014 |  | 2009.12 | [{"synthesis method": "chemical synthesis", "precursor": [{"name": "Zn(CH3COO)2\u22c52H2O", "amount": "1", "unit": "mol"}, {"name": "V2O5", "amount": "1", "unit": "mol"}, {"name": "2,2'-dipyridylamine", "amount": "1", "unit": "mol"}, {"name": "H2O", "amount": "555", "unit": "mol"}], "pressure": "", "temperature": "120\u00b0C", "time": "3 days"}, {"synthesis method": "washing", "washing solution": "water", "amount": ""}]
POBNEA01 | Li5[Li3Co2(mpba)3(H2O)6] | C30 Co2 H86 Li8 N6 O55 | chemical synthesis | Co(NO3)2 ⋅6H2O | 0.58 g | Et2H2mpba | 0.92 g | LiOH⋅H2O | 0.50 g |  |  |  |  | water, water |  |  | room temperature |  | chemical synthesis, filtration | 10.1016/j.ica.2008.02.042 |  | 2008.09 | [{"synthesis method": "chemical synthesis", "precursor": [{"name": "Co(NO3)2 \u22c56H2O", "amount": "0.58", "unit": "g"}, {"name": "Et2H2mpba", "amount": "0.92", "unit": "g"}, {"name": "LiOH\u22c5H2O", "amount": "0.50", "unit": "g"}], "solution": [{"name": "water", "amount": "15", "unit": "mL"}, {"name": "water", "amount": "35", "unit": "mL"}], "pressure": "", "temperature": "room temperature", "time": ""}, {"synthesis method": "filtration", "time": "", "atmosphere": "", "pressure": ""}]
BOMCEN | {[Mn(bimb)(OBA)]}n | C34 H26 Mn1 N4 O5 | solvothermal synthesis | 50% Mn(NO3)2 aqueous solution | 35.0 μL | bimb | 31.4 mg | H2OBA | 25.8 mg | [5 empty] | autogenous | 3 days | 95°C |  | solvothermal synthesis | 10.1016/j.molstruc.2014.08.018 |  | 2014.11 | [{"synthesis method": "solvothermal synthesis", "precursor": [{"name": "50% Mn(NO3)2 aqueous solution", "amount": "35.0", "unit": "\u03bcL"}, {"name": "bimb", "amount": "31.4", "unit": "mg"}, {"name": "H2OBA", "amount": "25.8", "unit": "mg"}], "solvent": [{"name": "DMF/H2O", "amount": "15", "unit": "mL"}], "reducing agent": [{"name": "", "amount": "", "unit": ""}], "surfactant": [{"name": "", "amount": "", "unit": ""}], "pressure": "autogenous", "temperature": "95\u00b0C", "time": "3 days", "heating rate": "", "cooling rate": ""}]
YIKBOM | SrCo(O3P(CH)2PO3) | C2 Co1 H8 O8 P2 Sr1 | [16 empty] | hydrothermal synthesis | 10.1016/j.jssc.2018.08.031 |  | 2018.12 | [{"synthesis method": "hydrothermal synthesis", "precursor": [{"name": "SrCO3", "amount": "0.20", "unit": "g"}, {"name": "CoCl2\u22c56H2O", "amount": "0.32", "unit": "g"}, {"name": "H2O3P(CH2)2PO3H2", "amount": "0.26", "unit": "g"}, {"name": "urea", "amount": "0.2", "unit": "g"}], "solvent": [{"name": "", "amount": "", "unit": ""}], "reducing agent": [{"name": "", "amount": "", "unit": ""}], "surfactant": [{"name": "", "amount": "", "unit": ""}], "pressure": "", "temperature": "", "time": "", "heating rate": "", "cooling rate": ""}]
YIKBUS | SrCo(O3P(CH)3PO3) | C3 Co1 H10 O8 P2 Sr1 | [16 empty] | hydrothermal synthesis | 10.1016/j.jssc.2018.08.031 |  | 2018.12 | [{"synthesis method": "hydrothermal synthesis", "precursor": [{"name": "SrCO3", "amount": "0.19", "unit": "g"}, {"name": "CoCl2\u22c56H2O", "amount": "0.31", "unit": "g"}, {"name": "H2O3P(CH2)3PO3H2", "amount": "0.27", "unit": "g"}, {"name": "urea", "amount": "0.2", "unit": "g"}], "solvent": [{"name": "", "amount": "", "unit": ""}], "reducing agent": [{"name": "", "amount": "", "unit": ""}], "surfactant": [{"name": "", "amount": "", "unit": ""}], "pressure": "", "temperature": "", "time": "", "heating rate": "", "cooling rate": ""}]
OFOYIR | [Co(bpp)2(NO3)2]·2C6H6 | C38 Co1 H40 N6 O6 | chemical synthesis | Co(NO3)2 6H2O | 37.8 mg | bpp | 25 mg | [6 empty] | methanol, benzene |  | 24 h |  |  | chemical synthesis | 10.1016/S0020-1693(02)00816-2 |  | 2002.05 | [{"synthesis method": "chemical synthesis", "precursor": [{"name": "Co(NO3)2 6H2O", "amount": "37.8", "unit": "mg"}, {"name": "bpp", "amount": "25", "unit": "mg"}], "solution": [{"name": "methanol", "amount": "4", "unit": "ml"}, {"name": "benzene", "amount": "4", "unit": "ml"}], "pressure": "", "temperature": "", "time": "24 h"}]
OFOYOX | [Cd(bpp)2(NO3)2]·2C6H6 | C38 Cd1 H40 N6 O6 | chemical synthesis | Cd(NO3)2 6H2O |  | bpp | 25 mg | [6 empty] | methanol, benzene |  | 24 h |  |  | chemical synthesis | 10.1016/S0020-1693(02)00816-2 |  | 2002.05 | [{"synthesis method": "chemical synthesis", "precursor": [{"name": "Cd(NO3)2 6H2O", "amount": "", "unit": ""}, {"name": "bpp", "amount": "25", "unit": "mg"}], "solution": [{"name": "methanol", "amount": "4", "unit": "ml"}, {"name": "benzene", "amount": "4", "unit": "ml"}], "pressure": "", "temperature": "", "time": "24 h"}]
LUNSOD | [Zn5(bta)6(acac)4(dmf)]·dmf | C62 H66 N20 O10 Zn5 | chemical synthesis | btaH | 0.467 g | Zn(acac)2 | 0.527 g | [6 empty] | dmf |  | 10 min | ~100°C |  | chemical synthesis, filtration | 10.1016/j.poly.2009.07.020 |  | 2009.11 | [{"synthesis method": "chemical synthesis", "precursor": [{"name": "btaH", "amount": "0.467", "unit": "g"}, {"name": "Zn(acac)2", "amount": "0.527", "unit": "g"}], "solution": [{"name": "dmf", "amount": "25", "unit": "mL"}], "pressure": "", "temperature": "~100\u00b0C", "time": "10 min"}, {"synthesis method": "filtration", "time": "", "atmosphere": "air", "pressure": ""}]
LUNSUJ | [Zn5(bta)6(acac)4(dmf)]·3.7dmf | C70.1 H84.9 N22.7 O12.7 Zn5 | chemical synthesis | 1⋅dmf | 0.158 g | pyrazin | 0.024 g | [6 empty] | dmf |  | 30 min |  |  | chemical synthesis, filtration | 10.1016/j.poly.2009.07.020 |  | 2009.11 | [{"synthesis method": "chemical synthesis", "precursor": [{"name": "1\u22c5dmf", "amount": "0.158", "unit": "g"}, {"name": "pyrazin", "amount": "0.024", "unit": "g"}], "solution": [{"name": "dmf", "amount": "12", "unit": "mL"}], "pressure": "", "temperature": "", "time": "30 min"}, {"synthesis method": "filtration", "time": "", "atmosphere": "air", "pressure": ""}]
LUNTAQ | [Zn9(bta)12(acac)6]·6dmf | C120 H132 N42 O18 Zn9 | chemical synthesis | btaH | 0.260 g | pyrazin | 0.052 g | Zn(acac)2 | 0.287 g |  |  |  |  | dmf |  | 10 min | ~100°C |  | chemical synthesis, filtration | 10.1016/j.poly.2009.07.020 |  | 2009.11 | [{"synthesis method": "chemical synthesis", "precursor": [{"name": "btaH", "amount": "0.260", "unit": "g"}, {"name": "pyrazin", "amount": "0.052", "unit": "g"}, {"name": "Zn(acac)2", "amount": "0.287", "unit": "g"}], "solution": [{"name": "dmf", "amount": "25", "unit": "mL"}], "pressure": "", "temperature": "~100\u00b0C", "time": "10 min"}, {"synthesis method": "filtration", "time": "", "atmosphere": "air", "pressure": ""}]
YESFUY02 | [Zn(acac)2(4,4'-bpy)] | C20 H22 N2 O4 Zn1 | chemical synthesis | btaH | 0.260 g | Zn(acac)2 | 0.287 g | 4,4'-bpy | 0.102 g |  |  |  |  | dmf |  | 10 min |  |  | chemical synthesis, filtration | 10.1016/j.poly.2009.07.020 |  | 2009.11 | [{"synthesis method": "chemical synthesis", "precursor": [{"name": "btaH", "amount": "0.260", "unit": "g"}, {"name": "Zn(acac)2", "amount": "0.287", "unit": "g"}, {"name": "4,4'-bpy", "amount": "0.102", "unit": "g"}], "solution": [{"name": "dmf", "amount": "25", "unit": "mL"}], "pressure": "", "temperature": "", "time": "10 min"}, {"synthesis method": "filtration", "time": "", "atmosphere": "air", "pressure": ""}]
ONAWOQ | [Ni(L+H)(CH3CN)2](ClO4)3 | C24 Cl3 H45 N12 Ni1 O12 | chemical synthesis | [Ni(L+2H)](ClO4)4⋅2H2O | 180 mg | triethylamine | seven drops | [6 empty] | CH3CN/water |  |  |  |  | chemical synthesis, filtration, washing, drying | 10.1016/j.ica.2011.01.051 |  | 2011.05 | [{"synthesis method": "chemical synthesis", "precursor": [{"name": "[Ni(L+2H)](ClO4)4\u22c52H2O", "amount": "180", "unit": "mg"}, {"name": "triethylamine", "amount": "seven drops", "unit": ""}], "solution": [{"name": "CH3CN/water", "amount": "", "unit": ""}], "pressure": "", "temperature": "", "time": ""}, {"synthesis method": "filtration", "time": "", "atmosphere": "", "pressure": ""}, {"synthesis method": "washing", "washing solution": "water", "amount": ""}, {"synthesis method": "drying", "pressure": "", "temperature": "", "atmosphere": "air", "time": ""}]
ONAWUW | [Ni(L)(tp)] | C28 H54 N10 Ni1 O10 | chemical synthesis | [Ni(L)](ClO4)2 | 67 mg | sodium terephthalate | 21 mg | [6 empty] | DMF, water |  | 1 week | ambient temperature |  | chemical synthesis | 10.1016/j.ica.2011.01.051 |  | 2011.05 | [{"synthesis method": "chemical synthesis", "precursor": [{"name": "[Ni(L)](ClO4)2", "amount": "67", "unit": "mg"}, {"name": "sodium terephthalate", "amount": "21", "unit": "mg"}], "solution": [{"name": "DMF", "amount": "5", "unit": "mL"}, {"name": "water", "amount": "5", "unit": "mL"}], "pressure": "", "temperature": "ambient temperature", "time": "1 week"}]
IKOLIF | {Zn2Cl2(BBC)}n | C45 Cl2 H28 O6 Zn2 | solvothermal synthesis | Anhydrous ZnCl2 | 0.10 g | H3BBC | 0.067 g | [8 empty] | 3 days | 130°C |  | solvothermal synthesis | 10.1016/j.molstruc.2016.03.075 |  | 2016.08 | [{"synthesis method": "solvothermal synthesis", "precursor": [{"name": "Anhydrous ZnCl2", "amount": "0.10", "unit": "g"}, {"name": "H3BBC", "amount": "0.067", "unit": "g"}], "solvent": [{"name": "N,N'-diethylformamide (DEF)", "amount": "4", "unit": "ml"}], "reducing agent": [{"name": "triethylamine", "amount": "several drops", "unit": ""}], "surfactant": [{"name": "", "amount": "", "unit": ""}], "pressure": "", "temperature": "130\u00b0C", "time": "3 days", "heating rate": "", "cooling rate": "4\u00b0C/h"}]
XAXFOR04 | [Cu(L1)2(H2O)4] | C12 Cu1 H16 N2 O8 | chemical synthesis | Cu(NO3)2⋅3H2O | 0.452 g | vitamin B3 | 0.230 g | [6 empty] | water |  | 2h |  |  | chemical synthesis | 10.1016/j.poly.2017.09.030 |  | 2017.12 | [{"synthesis method": "chemical synthesis", "precursor": [{"name": "Cu(NO3)2\u22c53H2O", "amount": "0.452", "unit": "g"}, {"name": "vitamin B3", "amount": "0.230", "unit": "g"}], "solution": [{"name": "water", "amount": "25", "unit": "ml"}], "pressure": "", "temperature": "", "time": "2h"}]
DAZXIO | [Cu(HL1)2(H2O)2](NO3)2 | C12 Cu1 H14 N4 O12 | chemical synthesis | Cu(NO3)2⋅3H2O | 0.452 g | vitamin B3 | 0.230 g | [6 empty] | ethanol |  | 2h |  |  | chemical synthesis | 10.1016/j.poly.2017.09.030 |  | 2017.12 | [{"synthesis method": "chemical synthesis", "precursor": [{"name": "Cu(NO3)2\u22c53H2O", "amount": "0.452", "unit": "g"}, {"name": "vitamin B3", "amount": "0.230", "unit": "g"}], "solution": [{"name": "ethanol", "amount": "25", "unit": "ml"}], "pressure": "", "temperature": "", "time": "2h"}]
DAZXOU | [Cu(HL1)Cl]∞ | C6 Cl1 Cu1 H5 N1 O2 | solvothermal synthesis | CuCl2⋅2H2O | 0.17 g | vitamin B3 | 0.23 g | [8 empty] | 4 days | 180°C |  | solvothermal synthesis | 10.1016/j.poly.2017.09.030 |  | 2017.12 | [{"synthesis method": "solvothermal synthesis", "precursor": [{"name": "CuCl2\u22c52H2O", "amount": "0.17", "unit": "g"}, {"name": "vitamin B3", "amount": "0.23", "unit": "g"}], "solvent": [{"name": "distilled water", "amount": "12.5", "unit": "ml"}], "reducing agent": [{"name": "", "amount": "", "unit": ""}], "surfactant": [{"name": "", "amount": "", "unit": ""}], "pressure": "", "temperature": "180\u00b0C", "time": "4 days", "heating rate": "", "cooling rate": ""}]
DAZXUA | [Cu(HL2)(phen)(H2O)](NO3)·3(H2O) | C18 Cu1 H20 N4 O10 | solvothermal synthesis | Cu(NO3)2⋅3H2O | 0.242 g | vitamin B3 | 0.118 g | phenanthroline | 0.062 g | [6 empty] | 4 days | 180°C |  | solvothermal synthesis | 10.1016/j.poly.2017.09.030 |  | 2017.12 | [{"synthesis method": "solvothermal synthesis", "precursor": [{"name": "Cu(NO3)2\u22c53H2O", "amount": "0.242", "unit": "g"}, {"name": "vitamin B3", "amount": "0.118", "unit": "g"}, {"name": "phenanthroline", "amount": "0.062", "unit": "g"}], "solvent": [{"name": "distilled water", "amount": "12.5", "unit": "ml"}], "reducing agent": [{"name": "", "amount": "", "unit": ""}], "surfactant": [{"name": "", "amount": "", "unit": ""}], "pressure": "", "temperature": "180\u00b0C", "time": "4 days", "heating rate": "", "cooling rate": ""}]
KETPAB | [Hg(SCN)4Ni(Im)3] ∞ | C13 H12 Hg1 N10 Ni1 S4 | [16 empty] | hydrothermal synthesis | 10.1016/j.jssc.2006.08.001 |  | 2006.12 | [{"synthesis method": "hydrothermal synthesis", "precursor": [{"name": "NH4SCN", "amount": "3.0", "unit": "g"}, {"name": "Hg(NO3)2\u22c5H2O", "amount": "3.4", "unit": "g"}, {"name": "[Ni(Im)6](NO3)2\u22c54H2O", "amount": "6.6", "unit": "g"}], "solvent": [{"name": "water", "amount": "40", "unit": "ml"}], "reducing agent": [{"name": "", "amount": "", "unit": ""}], "surfactant": [{"name": "", "amount": "", "unit": ""}], "pressure": "", "temperature": "120\u00b0C", "time": "3 days", "heating rate": "", "cooling rate": ""}]
KETPEF | [Hg(SCN)4Mn(Im)2] ∞ | C10 H8 Hg1 Mn1 N8 S4 | [16 empty] | hydrothermal synthesis | 10.1016/j.jssc.2006.08.001 |  | 2006.12 | [{"synthesis method": "hydrothermal synthesis", "precursor": [{"name": "NH4SCN", "amount": "3.0", "unit": "g"}, {"name": "Hg(NO3)2\u22c5H2O", "amount": "3.4", "unit": "g"}, {"name": "[Mn(Im)6](NO3)2", "amount": "5.9", "unit": "g"}], "solvent": [{"name": "water", "amount": "40", "unit": "ml"}], "reducing agent": [{"name": "", "amount": "", "unit": ""}], "surfactant": [{"name": "", "amount": "", "unit": ""}], "pressure": "", "temperature": "120\u00b0C", "time": "3 days", "heating rate": "", "cooling rate": ""}]
KETNUT | [Hg(SCN)4Cu(Me-Im)3] n | C16 Cu1 H18 Hg1 N10 S4 | [16 empty] | hydrothermal synthesis | 10.1016/j.jssc.2006.08.001 |  | 2006.12 | [{"synthesis method": "hydrothermal synthesis", "precursor": [{"name": "NH4SCN", "amount": "3.0", "unit": "g"}, {"name": "Hg(NO3)2\u22c5H2O", "amount": "3.4", "unit": "g"}, {"name": "[Cu(Me-Im)4]Cl2", "amount": "", "unit": ""}], "solvent": [{"name": "water", "amount": "40", "unit": "ml"}], "reducing agent": [{"name": "", "amount": "", "unit": ""}], "surfactant": [{"name": "", "amount": "", "unit": ""}], "pressure": "", "temperature": "120\u00b0C", "time": "3 days", "heating rate": "", "cooling rate": ""}]
NANDOY | {[Na[PdCl(i-Prida)](H2O)2]·1/2H2O} n | C14 Cl2 H32 N2 Na2 O13 Pd2 | chemical synthesis | Na2PdCl4⋅xH2O | 0.34 g | sodium bicarbonate | 0.08 g | i-PridaH2 | 0.18 g |  |  |  |  | water |  | one week | room temperature |  | chemical synthesis, washing | 10.1016/j.ica.2017.03.010 |  | 2017.06 | [{"synthesis method": "chemical synthesis", "precursor": [{"name": "Na2PdCl4\u22c5xH2O", "amount": "0.34", "unit": "g"}, {"name": "sodium bicarbonate", "amount": "0.08", "unit": "g"}, {"name": "i-PridaH2", "amount": "0.18", "unit": "g"}], "solution": [{"name": "water", "amount": "20", "unit": "mL"}], "pressure": "", "temperature": "room temperature", "time": "one week"}, {"synthesis method": "washing", "washing solution": "cold water", "amount": "2\u00d71mL"}]
NANDUE | [Na[PdCl(t-Buida)](H2O)2] n | C16 Cl2 H34 N2 Na2 O12 Pd2 | chemical synthesis | Na2PdCl4⋅xH2O | 0.34 g | sodium bicarbonate | 0.08 g | t-BuidaH2 | 0.19 g |  |  |  |  | water |  | one week | room temperature |  | chemical synthesis, washing | 10.1016/j.ica.2017.03.010 |  | 2017.06 | [{"synthesis method": "chemical synthesis", "precursor": [{"name": "Na2PdCl4\u22c5xH2O", "amount": "0.34", "unit": "g"}, {"name": "sodium bicarbonate", "amount": "0.08", "unit": "g"}, {"name": "t-BuidaH2", "amount": "0.19", "unit": "g"}], "solution": [{"name": "water", "amount": "20", "unit": "mL"}], "pressure": "", "temperature": "room temperature", "time": "one week"}, {"synthesis method": "washing", "washing solution": "cold water", "amount": "2\u00d71mL"}]
NANFEQ | [Pd(t-BuidaH)2] | C16 H28 N2 O8 Pd1 | chemical synthesis | Na2PdCl4⋅xH2O | 0.17 g | potassium hydroxide | 0.05 g | t-BuidaH2 | 1 mmol |  |  |  |  | water |  | a few days | room temperature |  | chemical synthesis, washing | 10.1016/j.ica.2017.03.010 |  | 2017.06 | [{"synthesis method": "chemical synthesis", "precursor": [{"name": "Na2PdCl4\u22c5xH2O", "amount": "0.17", "unit": "g"}, {"name": "potassium hydroxide", "amount": "0.05", "unit": "g"}, {"name": "t-BuidaH2", "amount": "1", "unit": "mmol"}], "solution": [{"name": "water", "amount": "15", "unit": "mL"}], "pressure": "", "temperature": "room temperature", "time": "a few days"}, {"synthesis method": "washing", "washing solution": "water", "amount": "2\u00d75mL"}]
XEKCUN | [Ag3(2-stp)(H2O)]n | Ag3 C8 H5 O8 S1 | chemical synthesis | AgNO3 | 0.0169 g | 2-sulfoterephthalic acid monosodium salt | 0.0268 g | NaOH | 0.008 g |  |  |  |  | distilled water, ethylalcohol |  | 3 days |  |  | chemical synthesis | 10.1016/j.ica.2012.08.029 |  | 2013.01 | [{"synthesis method": "chemical synthesis", "precursor": [{"name": "AgNO3", "amount": "0.0169", "unit": "g"}, {"name": "2-sulfoterephthalic acid monosodium salt", "amount": "0.0268", "unit": "g"}, {"name": "NaOH", "amount": "0.008", "unit": "g"}], "solution": [{"name": "distilled water", "amount": "10", "unit": "mL"}, {"name": "ethylalcohol", "amount": "5", "unit": "mL"}], "pressure": "", "temperature": "", "time": "3 days"}]
XEKDAU | [Ag2(2-Hstp)]n | Ag2 C8 H4 O7 S1 | chemical synthesis | AgNO3 | 0.0169 g | 2-sulfoterephthalic acid monosodium salt | 0.0268 g | [6 empty] | distilled water, ethylalcohol |  | 1 month |  |  | chemical synthesis | 10.1016/j.ica.2012.08.029 |  | 2013.01 | [{"synthesis method": "chemical synthesis", "precursor": [{"name": "AgNO3", "amount": "0.0169", "unit": "g"}, {"name": "2-sulfoterephthalic acid monosodium salt", "amount": "0.0268", "unit": "g"}], "solution": [{"name": "distilled water", "amount": "10", "unit": "mL"}, {"name": "ethylalcohol", "amount": "5", "unit": "mL"}], "pressure": "", "temperature": "", "time": "1 month"}]
NOMTER | [Co6(BTC)2(Ac)6(HAc)3] | C36 Co6 H36 O30 | chemical synthesis | Co(Ac)2⋅4H2O | 1.93 g | H3BTC | 0.813 g | [6 empty] | HAc |  | 1 hour | boiling |  | chemical synthesis, washing | 10.1016/j.poly.2019.06.017 |  | 2019.09 | [{"synthesis method": "chemical synthesis", "precursor": [{"name": "Co(Ac)2\u22c54H2O", "amount": "1.93", "unit": "g"}, {"name": "H3BTC", "amount": "0.813", "unit": "g"}], "solution": [{"name": "HAc", "amount": "20", "unit": "mL"}], "pressure": "", "temperature": "boiling", "time": "1 hour"}, {"synthesis method": "washing", "washing solution": "HAc", "amount": "5mL"}]
NOMTAN | [Bi(HBTC)(Ac)] | Bi1 C11 H7 O8 | chemical synthesis | Bi(Ac)3 | 0.216 g | H3BTC | 0.118 g | [6 empty] | HAc |  | 1 hour | boiling |  | chemical synthesis, washing | 10.1016/j.poly.2019.06.017 |  | 2019.09 | [{"synthesis method": "chemical synthesis", "precursor": [{"name": "Bi(Ac)3", "amount": "0.216", "unit": "g"}, {"name": "H3BTC", "amount": "0.118", "unit": "g"}], "solution": [{"name": "HAc", "amount": "10", "unit": "mL"}], "pressure": "", "temperature": "boiling", "time": "1 hour"}, {"synthesis method": "washing", "washing solution": "ethanol", "amount": "5mL"}]
XOTSEF | [Cu(L)2] | C8 Cu1 H14 N6 O7 | chemical synthesis | CuBr2 | 16.7 mg | HL | 19.0 mg | NaOH | 6.0 mg |  |  |  |  | water |  | several days | room temperature | 7 | chemical synthesis, pH adjustment | 10.1016/j.ica.2008.06.013 |  | 2009.04 | [{"synthesis method": "chemical synthesis", "precursor": [{"name": "CuBr2", "amount": "16.7", "unit": "mg"}, {"name": "HL", "amount": "19.0", "unit": "mg"}, {"name": "NaOH", "amount": "6.0", "unit": "mg"}], "solution": [{"name": "water", "amount": "5", "unit": "mL"}], "pressure": "", "temperature": "room temperature", "time": "several days"}, {"synthesis method": "pH adjustment", "pH": "7", "modulator": "NaOH"}]
XOTSIJ | [Co(L)2(H2O)2] | C8 Co1 H12 N6 O6 | chemical synthesis | Co(OAc)2 ⋅2H2O | 7.5 mg | HL | 7.6 mg | sodium hydroxide | 0.5 mol/L |  |  |  |  | methanol, water |  | several days | room temperature |  | chemical synthesis | 10.1016/j.ica.2008.06.013 |  | 2009.04 | [{"synthesis method": "chemical synthesis", "precursor": [{"name": "Co(OAc)2 \u22c52H2O", "amount": "7.5", "unit": "mg"}, {"name": "HL", "amount": "7.6", "unit": "mg"}, {"name": "sodium hydroxide", "amount": "0.5", "unit": "mol/L"}], "solution": [{"name": "methanol", "amount": "2", "unit": "mL"}, {"name": "water", "amount": "2", "unit": "mL"}], "pressure": "", "temperature": "room temperature", "time": "several days"}]
XOTSOP | [Ni(L)2(H2O)2] | C8 H12 N6 Ni1 O6 | chemical synthesis | Ni(OAc)2 ⋅4H2O | 5.0 mg | HL | 5.1 mg | NaHCO3 | 3.2 mg |  |  |  |  | EtOH, H2O |  | 3 days | 120°C |  | chemical synthesis | 10.1016/j.ica.2008.06.013 |  | 2009.04 | [{"synthesis method": "chemical synthesis", "precursor": [{"name": "Ni(OAc)2 \u22c54H2O", "amount": "5.0", "unit": "mg"}, {"name": "HL", "amount": "5.1", "unit": "mg"}, {"name": "NaHCO3", "amount": "3.2", "unit": "mg"}], "solution": [{"name": "EtOH", "amount": "6", "unit": "mL"}, {"name": "H2O", "amount": "1", "unit": "mL"}], "pressure": "", "temperature": "120\u00b0C", "time": "3 days"}]
XOTSUV | [Zn(L)2(H2O)2] | C8 H12 N6 O6 Zn1 | chemical synthesis | ZnCl2 | 10.2 mg | HL | 19.0 mg | NaOH | 6.0 mg |  |  |  |  | H2O/EtOH |  | one week |  |  | chemical synthesis | 10.1016/j.ica.2008.06.013 |  | 2009.04 | [{"synthesis method": "chemical synthesis", "precursor": [{"name": "ZnCl2", "amount": "10.2", "unit": "mg"}, {"name": "HL", "amount": "19.0", "unit": "mg"}, {"name": "NaOH", "amount": "6.0", "unit": "mg"}], "solution": [{"name": "H2O/EtOH", "amount": "1:1", "unit": "v/v"}], "pressure": "", "temperature": "", "time": "one week"}]
XOTTAC | [Cd(L)2] | C8 Cd1 H8 N6 O4 | chemical synthesis | Cd(NO3)2 ⋅4H2O | 15.4 mg | 4,4'-bipyridine | 7.8 mg | HL | 6.4 mg |  |  |  |  | H2O, ethanol |  | two weeks |  |  | chemical synthesis | 10.1016/j.ica.2008.06.013 |  | 2009.04 | [{"synthesis method": "chemical synthesis", "precursor": [{"name": "Cd(NO3)2 \u22c54H2O", "amount": "15.4", "unit": "mg"}, {"name": "4,4'-bipyridine", "amount": "7.8", "unit": "mg"}, {"name": "HL", "amount": "6.4", "unit": "mg"}], "solution": [{"name": "H2O", "amount": "1", "unit": "mL"}, {"name": "ethanol", "amount": "", "unit": ""}], "pressure": "", "temperature": "", "time": "two weeks"}]
UFETAB01 | [Ag(L)] | Ag1 C4 H4 N3 O2 | chemical synthesis | HL | 7.6 mg | KOH | 1 mol/L | CF3COOAg | 13.2 mg |  |  |  |  | H2O, EtOH/H2O, ethanol |  | one week | room temperature |  | chemical synthesis | 10.1016/j.ica.2008.06.013 |  | 2009.04 | [{"synthesis method": "chemical synthesis", "precursor": [{"name": "HL", "amount": "7.6", "unit": "mg"}, {"name": "KOH", "amount": "1", "unit": "mol/L"}, {"name": "CF3COOAg", "amount": "13.2", "unit": "mg"}], "solution": [{"name": "H2O", "amount": "5", "unit": "mL"}, {"name": "EtOH/H2O", "amount": "1:1", "unit": "v/v"}, {"name": "ethanol", "amount": "5", "unit": "mL"}], "pressure": "", "temperature": "room temperature", "time": "one week"}]
INIBEO | [Ni(pdc)(bib)] | C17 H21 N5 Ni1 O6 | solvothermal synthesis | H2pdc | 16.1 mg | bib | 19.0 mg | Ni(OAc)2⋅4H2O | 24.9 mg | [6 empty] | 120h | 140°C |  | solvothermal synthesis | 10.1016/j.inoche.2016.04.023 |  | 2016.07 | [{"synthesis method": "solvothermal synthesis", "precursor": [{"name": "H2pdc", "amount": "16.1", "unit": "mg"}, {"name": "bib", "amount": "19.0", "unit": "mg"}, {"name": "Ni(OAc)2\u22c54H2O", "amount": "24.9", "unit": "mg"}], "solvent": [{"name": "H2O", "amount": "8", "unit": "mL"}], "reducing agent": [{"name": "", "amount": "", "unit": ""}], "surfactant": [{"name": "", "amount": "", "unit": ""}], "pressure": "", "temperature": "140\u00b0C", "time": "120h", "heating rate": "", "cooling rate": ""}]
XEKPIO | [Cu(3,5-dhb)(pyridine)2·CH2Cl2·C4H8O2] n | C1 C24 C4 Cl2 Cu1 H2 H20 H8 N2 O2 O8 | chemical synthesis | pyridine | 0.393 g | 3,5-dihydroxybenzoic acid | 0.308 g | copper acetate hydrate | 0.200 g |  |  |  |  | methanol, methanol |  | 1 hour | ambient |  | chemical synthesis | 10.1016/j.ica.2012.09.036 |  | 2013.01 | [{"synthesis method": "chemical synthesis", "precursor": [{"name": "pyridine", "amount": "0.393", "unit": "g"}, {"name": "3,5-dihydroxybenzoic acid", "amount": "0.308", "unit": "g"}, {"name": "copper acetate hydrate", "amount": "0.200", "unit": "g"}], "solution": [{"name": "methanol", "amount": "10", "unit": "mL"}, {"name": "methanol", "amount": "15", "unit": "mL"}], "pressure": "", "temperature": "ambient", "time": "1 hour"}]
XEKPOU | [Cu(3,5-dhb)2(pyridine)2·2CH2Cl2·CH3OH]n | C1 C1 C24 Cl2 Cu1 H1 H2 H20 H3 N2 O1 O8 | chemical synthesis | pyridine | 0.393 g | 3,5-dihydroxybenzoic acid | 0.308 g | copper acetate hydrate | 0.200 g |  |  |  |  | methanol, methanol |  | 1 hour | ambient |  | chemical synthesis | 10.1016/j.ica.2012.09.036 |  | 2013.01 | [{"synthesis method": "chemical synthesis", "precursor": [{"name": "pyridine", "amount": "0.393", "unit": "g"}, {"name": "3,5-dihydroxybenzoic acid", "amount": "0.308", "unit": "g"}, {"name": "copper acetate hydrate", "amount": "0.200", "unit": "g"}], "solution": [{"name": "methanol", "amount": "10", "unit": "mL"}, {"name": "methanol", "amount": "15", "unit": "mL"}], "pressure": "", "temperature": "ambient", "time": "1 hour"}]
XEKPUA | [Cu2(3,5-dhb)4·3CH2Cl2·2CH3OH] n | C1 C1 C28 Cl2 Cu2 H1 H2 H20 H3 O1 O16 | chemical synthesis | pyridine | 0.393 g | 3,5-dihydroxybenzoic acid | 0.308 g | copper acetate hydrate | 0.200 g |  |  |  |  | methanol, methanol |  | 1 hour | ambient |  | chemical synthesis | 10.1016/j.ica.2012.09.036 |  | 2013.01 | [{"synthesis method": "chemical synthesis", "precursor": [{"name": "pyridine", "amount": "0.393", "unit": "g"}, {"name": "3,5-dihydroxybenzoic acid", "amount": "0.308", "unit": "g"}, {"name": "copper acetate hydrate", "amount": "0.200", "unit": "g"}], "solution": [{"name": "methanol", "amount": "10", "unit": "mL"}, {"name": "methanol", "amount": "15", "unit": "mL"}], "pressure": "", "temperature": "ambient", "time": "1 hour"}]
XEKQAH | Zn(3,5-dhb)2(pyridine)2·1.25CH2Cl2·0.75CH3OH | C1 C1 C24 Cl2 H1 H2 H20 H3 N2 O1 O8 Zn1 | chemical synthesis | pyridine | 0.393 g | 3,5-dihydroxybenzoic acid | 0.308 g | zinc acetate | 0.200 g |  |  |  |  | methanol, methanol |  | 1 hour | ambient |  | chemical synthesis | 10.1016/j.ica.2012.09.036 |  | 2013.01 | [{"synthesis method": "chemical synthesis", "precursor": [{"name": "pyridine", "amount": "0.393", "unit": "g"}, {"name": "3,5-dihydroxybenzoic acid", "amount": "0.308", "unit": "g"}, {"name": "zinc acetate", "amount": "0.200", "unit": "g"}], "solution": [{"name": "methanol", "amount": "10", "unit": "mL"}, {"name": "methanol", "amount": "15", "unit": "mL"}], "pressure": "", "temperature": "ambient", "time": "1 hour"}]
UTUMEC | [Ni(bta)0.5(2,2'-bipy)(H2O)]n | C18 H13 N2 Ni1 O5 | solvothermal synthesis | H4bta | 0.066 g | Ni(NO3)2⋅6H2O | 0.116 g | NaOH | 0.032 g | 2,2'-bipy | 0.063 g |  |  |  |  | 3 days | 180°C |  | solvothermal synthesis, filtration, washing, drying | 10.1016/j.solidstatesciences.2011.05.018 |  | 2011.08 | [{"synthesis method": "solvothermal synthesis", "precursor": [{"name": "H4bta", "amount": "0.066", "unit": "g"}, {"name": "Ni(NO3)2\u22c56H2O", "amount": "0.116", "unit": "g"}, {"name": "NaOH", "amount": "0.032", "unit": "g"}, {"name": "2,2'-bipy", "amount": "0.063", "unit": "g"}], "solvent": [{"name": "H2O", "amount": "10", "unit": "mL"}], "reducing agent": [{"name": "", "amount": "", "unit": ""}], "surfactant": [{"name": "", "amount": "", "unit": ""}], "pressure": "", "temperature": "180\u00b0C", "time": "3 days", "heating rate": "", "cooling rate": "5\u00b0C h-1"}, {"synthesis method": "filtration", "time": "", "atmosphere": "", "pressure": ""}, {"synthesis method": "washing", "washing solution": "H2O", "amount": ""}, {"synthesis method": "drying", "pressure": "", "temperature": "", "atmosphere": "air", "time": ""}]
UTUMIG | Ni2(bta)(H2biim)4.2H2O | C40 H34 N16 Ni2 O10 | solvothermal synthesis | H4bta | 0.066 g | Ni(NO3)2⋅6H2O | 0.116 g | NaOH | 0.032 g | H2biim | 0.017 g |  |  |  |  | 3 days | 180°C |  | solvothermal synthesis, filtration, washing, drying | 10.1016/j.solidstatesciences.2011.05.018 |  | 2011.08 | [{"synthesis method": "solvothermal synthesis", "precursor": [{"name": "H4bta", "amount": "0.066", "unit": "g"}, {"name": "Ni(NO3)2\u22c56H2O", "amount": "0.116", "unit": "g"}, {"name": "NaOH", "amount": "0.032", "unit": "g"}, {"name": "H2biim", "amount": "0.017", "unit": "g"}], "solvent": [{"name": "H2O", "amount": "10", "unit": "mL"}], "reducing agent": [{"name": "", "amount": "", "unit": ""}], "surfactant": [{"name": "", "amount": "", "unit": ""}], "pressure": "", "temperature": "180\u00b0C", "time": "3 days", "heating rate": "", "cooling rate": "5\u00b0C h-1"}, {"synthesis method": "filtration", "time": "", "atmosphere": "", "pressure": ""}, {"synthesis method": "washing", "washing solution": "H2O", "amount": ""}, {"synthesis method": "drying", "pressure": "", "temperature": "", "atmosphere": "air", "time": ""}]
YOSPUS | [Zn2(Hsal)4(4,4'-bpe)2] n ·[Zn(Hsal)2(4,4'-bpe)(DMF)(H2O)] n ·nCH3OH | C82 H73 N7 O21 Zn3 | [16 empty] | layer-method | 10.1016/j.ica.2008.08.005 |  | 2009.04 | [{"synthesis method": "layer-method", "precursor": [{"name": "Zn(CH3COO)2 \u22c52H2O", "amount": "0.033", "unit": "g"}, {"name": "H2Sal", "amount": "0.043", "unit": "g"}, {"name": "4,4'-bpe", "amount": "0.013", "unit": "g"}], "solution": [{"name": "methanol", "amount": "4.5", "unit": "ml"}, {"name": "DMF and water mixed solvents", "amount": "4.5", "unit": "ml"}], "pressure": "", "temperature": "", "time": "several days"}]
CIJYUR | {Cd[(1R,2R,N 1 S,N 2 S)-2-bpcd]I2} | C18 Cd1 H24 I2 N4 | chemical synthesis | (1R,2R)-2-bpcd | 0.030 g | CdI2 | 0.038 g | [6 empty] | methanol |  | 0.5 h | reflux |  | chemical synthesis, filtration, evaporation | 10.1016/j.solidstatesciences.2012.10.016 |  | 2013.02 | [{"synthesis method": "chemical synthesis", "precursor": [{"name": "(1R,2R)-2-bpcd", "amount": "0.030", "unit": "g"}, {"name": "CdI2", "amount": "0.038", "unit": "g"}], "solution": [{"name": "methanol", "amount": "10", "unit": "mL"}], "pressure": "", "temperature": "reflux", "time": "0.5 h"}, {"synthesis method": "filtration", "time": "", "atmosphere": "", "pressure": ""}, {"synthesis method": "evaporation", "time": "", "atmosphere": "air", "pressure": "", "temperature": "room temperature"}]
CIJYOL | {Cd[(1R,2R,N 1 R,N 2 S)-3-bpcd]I2} n | C18 Cd1 H24 I2 N4 | chemical synthesis | (1R,2R)-3-bpcd |  | CdI2 | [7 empty] | methanol |  | 0.5 h | reflux |  | chemical synthesis, filtration, evaporation | 10.1016/j.solidstatesciences.2012.10.016 |  | 2013.02 | [{"synthesis method": "chemical synthesis", "precursor": [{"name": "(1R,2R)-3-bpcd", "amount": "", "unit": ""}, {"name": "CdI2", "amount": "", "unit": ""}], "solution": [{"name": "methanol", "amount": "10", "unit": "mL"}], "pressure": "", "temperature": "reflux", "time": "0.5 h"}, {"synthesis method": "filtration", "time": "", "atmosphere": "", "pressure": ""}, {"synthesis method": "evaporation", "time": "", "atmosphere": "air", "pressure": "", "temperature": "room temperature"}]
OQEZER | [Zn2(btec)(phen)H2O] | C22 H16 N2 O11 Zn2 | solvothermal synthesis | H4btec | 0.127 g | NaOH | 0.08 g | phen | 0.090 g | Zn(NO3)2⋅6H2O | 0.30 g |  |  |  |  | 3 days | 120°C |  | solvothermal synthesis | 10.1016/j.poly.2016.07.003 |  | 2016.10 | [{"synthesis method": "solvothermal synthesis", "precursor": [{"name": "H4btec", "amount": "0.127", "unit": "g"}, {"name": "NaOH", "amount": "0.08", "unit": "g"}, {"name": "phen", "amount": "0.090", "unit": "g"}, {"name": "Zn(NO3)2\u22c56H2O", "amount": "0.30", "unit": "g"}], "solvent": [{"name": "H2O", "amount": "15", "unit": "mL"}], "reducing agent": [{"name": "", "amount": "", "unit": ""}], "surfactant": [{"name": "", "amount": "", "unit": ""}], "pressure": "", "temperature": "120\u00b0C", "time": "3 days", "heating rate": "", "cooling rate": ""}]
NUKCOM | [Ag2(dppeda)Cl](NO3)·2MeOH | Ag2 C56 Cl1 H60 N3 O5 P4 | chemical synthesis | AgCl | 15 mg | AgNO3 | 17 mg | dppeda | 83 mg |  |  |  |  | MeOH, CHCl3 |  | 20 min |  |  | chemical synthesis, filtration, drying | 10.1016/j.ica.2009.05.018 |  | 2009.08 | [{"synthesis method": "chemical synthesis", "precursor": [{"name": "AgCl", "amount": "15", "unit": "mg"}, {"name": "AgNO3", "amount": "17", "unit": "mg"}, {"name": "dppeda", "amount": "83", "unit": "mg"}], "solution": [{"name": "MeOH", "amount": "5", "unit": "mL"}, {"name": "CHCl3", "amount": "5", "unit": "mL"}], "pressure": "", "temperature": "", "time": "20 min"}, {"synthesis method": "filtration", "time": "", "atmosphere": "", "pressure": ""}, {"synthesis method": "drying", "pressure": "", "temperature": "", "atmosphere": "air", "time": ""}]
NUKCUS | [Ag2(dppeda)(SCN)2]n | Ag2 C56 H52 N4 P4 S2 | chemical synthesis | AgSCN | 33 mg | dppeda | 83 mg | [6 empty] | MeCN, CH2Cl2 |  | 3 h |  |  | chemical synthesis, filtration, drying | 10.1016/j.ica.2009.05.018 |  | 2009.08 | [{"synthesis method": "chemical synthesis", "precursor": [{"name": "AgSCN", "amount": "33", "unit": "mg"}, {"name": "dppeda", "amount": "83", "unit": "mg"}], "solution": [{"name": "MeCN", "amount": "5", "unit": "mL"}, {"name": "CH2Cl2", "amount": "5", "unit": "mL"}], "pressure": "", "temperature": "", "time": "3 h"}, {"synthesis method": "filtration", "time": "", "atmosphere": "", "pressure": ""}, {"synthesis method": "drying", "pressure": "", "temperature": "", "atmosphere": "air", "time": ""}]
INOHOJ | 1 | Br2 C21 H25 Hg1 N5 O1 | chemical synthesis | HgBr2 | 5.61 g | L1 | 2.90 g | [6 empty] | THF, DMF |  | 30 min | room temperature |  | chemical synthesis, filtration | 10.1016/j.inoche.2010.09.032 |  | 2011.01 | [{"synthesis method": "chemical synthesis", "precursor": [{"name": "HgBr2", "amount": "5.61", "unit": "g"}, {"name": "L1", "amount": "2.90", "unit": "g"}], "solution": [{"name": "THF", "amount": "10", "unit": "mL"}, {"name": "DMF", "amount": "10", "unit": "mL"}], "pressure": "", "temperature": "room temperature", "time": "30 min"}, {"synthesis method": "filtration", "time": "", "atmosphere": "", "pressure": ""}]
INOHUP | 2 | Br4 C24 H30 Hg2 N6 O2 | chemical synthesis | HgBr2 | 5.61 g | L2 | 2.90 g | [6 empty] | THF, DMF |  | 30 min | room temperature |  | chemical synthesis, filtration | 10.1016/j.inoche.2010.09.032 |  | 2011.01 | [{"synthesis method": "chemical synthesis", "precursor": [{"name": "HgBr2", "amount": "5.61", "unit": "g"}, {"name": "L2", "amount": "2.90", "unit": "g"}], "solution": [{"name": "THF", "amount": "10", "unit": "mL"}, {"name": "DMF", "amount": "10", "unit": "mL"}], "pressure": "", "temperature": "room temperature", "time": "30 min"}, {"synthesis method": "filtration", "time": "", "atmosphere": "", "pressure": ""}]
PUPJAM | [Cd(L)(H2O)2] n | C19 Cd1 H22 O8 | solvothermal synthesis |  |  | H2 L | 0.172 g | [8 empty] | 72h | 140°C | 6-7 | chemical synthesis, pH adjustment, solvothermal synthesis | 10.1016/j.molstruc.2009.11.018 |  | 2010.02 | [{"synthesis method": "chemical synthesis", "precursor": [{"name": "Cd(CH3COO)2\u22c52H2O", "amount": "0.135", "unit": "g"}, {"name": "H2 L", "amount": "0.172", "unit": "g"}], "solution": [{"name": "water", "amount": "12", "unit": "ml"}, {"name": "ethanol", "amount": "3", "unit": "ml"}], "pressure": "", "temperature": "room temperature", "time": "30 min"}, {"synthesis method": "pH adjustment", "pH": "6-7", "modulator": "0.2molL-1 aqueous NaOH"}, {"synthesis method": "solvothermal synthesis", "precursor": [{"name": "", "amount": "", "unit": ""}], "solvent": [{"name": "", "amount": "", "unit": ""}], "reducing agent": [{"name": "", "amount": "", "unit": ""}], "surfactant": [{"name": "", "amount": "", "unit": ""}], "pressure": "", "temperature": "140\u00b0C", "time": "72h", "heating rate": "", "cooling rate": ""}]
PUPJEQ | [Zn2(L)3(H2O)6 | C57 H78 O30 Zn2 | chemical synthesis | Zn(OAc)2 | 22 mg | H2 L | 35 mg | [6 empty] | water, CH3OH/DMF, methanol |  | 20 days |  |  | chemical synthesis | 10.1016/j.molstruc.2009.11.018 |  | 2010.02 | [{"synthesis method": "chemical synthesis", "precursor": [{"name": "Zn(OAc)2", "amount": "22", "unit": "mg"}, {"name": "H2 L", "amount": "35", "unit": "mg"}], "solution": [{"name": "water", "amount": "4", "unit": "ml"}, {"name": "CH3OH/DMF", "amount": "6", "unit": "ml"}, {"name": "methanol", "amount": "3", "unit": "ml"}], "pressure": "", "temperature": "", "time": "20 days"}]
PUPHUE | [Pb2Na2(L)3(DMF)4(H2O)2 | C69 H90 N4 Na2 O26 Pb2 | chemical synthesis | Pb(CH3COO)2⋅3H2O | 0.379 g | H2 L | 0.344 g | NaOH | 0.080 g |  |  |  |  | DMF, water |  | 3h | 60°C |  | chemical synthesis | 10.1016/j.molstruc.2009.11.018 |  | 2010.02 | [{"synthesis method": "chemical synthesis", "precursor": [{"name": "Pb(CH3COO)2\u22c53H2O", "amount": "0.379", "unit": "g"}, {"name": "H2 L", "amount": "0.344", "unit": "g"}, {"name": "NaOH", "amount": "0.080", "unit": "g"}], "solution": [{"name": "DMF", "amount": "12", "unit": "ml"}, {"name": "water", "amount": "3", "unit": "ml"}], "pressure": "", "temperature": "60\u00b0C", "time": "3h"}]
QOBVOT | aluminum phosphate-oxalate | Al2 C5 H20 N2 O16 P3 | [16 empty] | hydrothermal synthesis, filtration, washing, drying | 10.1016/j.jssc.2005.04.039 |  | 2005.09 | [{"synthesis method": "hydrothermal synthesis", "precursor": [{"name": "aluminum isopropoxide", "amount": "0.5", "unit": "g"}, {"name": "H3PO4", "amount": "0.33", "unit": "mL"}, {"name": "oxalic acid dihydrate", "amount": "1.2", "unit": "g"}, {"name": "1,4-diaminobutane", "amount": "0.7", "unit": "mL"}], "solvent": [{"name": "water", "amount": "10", "unit": "mL"}], "reducing agent": [{"name": "", "amount": "", "unit": ""}], "surfactant": [{"name": "", "amount": "", "unit": ""}], "pressure": "", "temperature": "180\u00b0C", "time": "24h", "heating rate": "", "cooling rate": ""}, {"synthesis method": "filtration", "time": "", "atmosphere": "", "pressure": ""}, {"synthesis method": "washing", "washing solution": "distilled water", "amount": ""}, {"synthesis method": "drying", "pressure": "", "temperature": "", "atmosphere": "air", "time": ""}]
IJIKOD | [Er(PA)1.5(DMSO)3]n | Er(C23H14O6)1.5(DMSO)3 | solvothermal synthesis | H2PA | 101 mg | lanthanide nitrate hexahydrate | 0.087 mmol | [8 empty] | 3 days | 353K |  | pH adjustment, solvothermal synthesis, washing | 10.1016/j.ica.2016.03.022 |  | 2016.06 | [{"synthesis method": "pH adjustment", "pH": "", "modulator": "0.1M sodium hydroxide"}, {"synthesis method": "solvothermal synthesis", "precursor": [{"name": "H2PA", "amount": "101", "unit": "mg"}, {"name": "lanthanide nitrate hexahydrate", "amount": "0.087", "unit": "mmol"}], "solvent": [{"name": "water", "amount": "15", "unit": "ml"}, {"name": "DMSO", "amount": "20", "unit": "ml"}], "reducing agent": [{"name": "", "amount": "", "unit": ""}], "surfactant": [{"name": "", "amount": "", "unit": ""}], "pressure": "", "temperature": "353K", "time": "3 days", "heating rate": "", "cooling rate": ""}, {"synthesis method": "washing", "washing solution": "DMSO", "amount": ""}]
OXUPIH | [H3O]2{(UO2)6[C6H4(PO3)(PO2OH)]2[C6H4(PO2OH)2]2[C6H4(PO3)2]}(H2O)2 |  | solvothermal synthesis | UO3 | 57.3 mg | 1,4-benzenebisphosphonic acid | 47.6 mg | [8 empty] | 3 days | 200°C |  | solvothermal synthesis, washing, drying | 10.1016/j.jssc.2011.06.039 |  | 2011.09 | [{"synthesis method": "solvothermal synthesis", "precursor": [{"name": "UO3", "amount": "57.3", "unit": "mg"}, {"name": "1,4-benzenebisphosphonic acid", "amount": "47.6", "unit": "mg"}], "solvent": [{"name": "water", "amount": "1.0", "unit": "mL"}], "reducing agent": [{"name": "HF", "amount": "very small quantities", "unit": ""}], "surfactant": [{"name": "", "amount": "", "unit": ""}], "pressure": "", "temperature": "200\u00b0C", "time": "3 days", "heating rate": "", "cooling rate": "5\u00b0C/h"}, {"synthesis method": "washing", "washing solution": "distilled water and methanol", "amount": ""}, {"synthesis method": "drying", "pressure": "", "temperature": "room temperature", "atmosphere": "air", "time": ""}]
OXUPON | [H3O]4{(UO2)4[C6H4(PO3)2]2F4} |  | solvothermal synthesis | UO2(C2H3O2)2⋅2H2O | 84.8 mg | 1,4-benzenebisphosphonic acid | 47.7 mg | [8 empty] | 3 days | 200°C |  | solvothermal synthesis, washing, drying | 10.1016/j.jssc.2011.06.039 |  | 2011.09 | [{"synthesis method": "solvothermal synthesis", "precursor": [{"name": "UO2(C2H3O2)2\u22c52H2O", "amount": "84.8", "unit": "mg"}, {"name": "1,4-benzenebisphosphonic acid", "amount": "47.7", "unit": "mg"}], "solvent": [{"name": "water", "amount": "0.5", "unit": "mL"}], "reducing agent": [{"name": "HF", "amount": "very small quantities", "unit": ""}], "surfactant": [{"name": "", "amount": "", "unit": ""}], "pressure": "", "temperature": "200\u00b0C", "time": "3 days", "heating rate": "", "cooling rate": "5\u00b0C/h"}, {"synthesis method": "washing", "washing solution": "distilled water and methanol", "amount": ""}, {"synthesis method": "drying", "pressure": "", "temperature": "room temperature", "atmosphere": "air", "time": ""}]
OXUPUT | {(UO2)[C6H2F2(PO2OH)2(H2O)}2 |  | solvothermal synthesis | UO2(NO3)⋅6H2O | 100.5 mg | 1,4-benzenebisphosphonic acid | 47.6 mg | [8 empty] | 3 days | 200°C |  | solvothermal synthesis, washing, drying | 10.1016/j.jssc.2011.06.039 |  | 2011.09 | [{"synthesis method": "solvothermal synthesis", "precursor": [{"name": "UO2(NO3)\u22c56H2O", "amount": "100.5", "unit": "mg"}, {"name": "1,4-benzenebisphosphonic acid", "amount": "47.6", "unit": "mg"}], "solvent": [{"name": "water", "amount": "0.5", "unit": "mL"}], "reducing agent": [{"name": "HF", "amount": "very small quantities", "unit": ""}], "surfactant": [{"name": "", "amount": "", "unit": ""}], "pressure": "", "temperature": "200\u00b0C", "time": "3 days", "heating rate": "", "cooling rate": "5\u00b0C/h"}, {"synthesis method": "washing", "washing solution": "distilled water and methanol", "amount": ""}, {"synthesis method": "drying", "pressure": "", "temperature": "room temperature", "atmosphere": "air", "time": ""}]
IGERUI | [Co(Dpq)2(1,4-NDC)0.5]·(1,4-HNDC) | C46 Co1 H25 N8 O6 | solvothermal synthesis | Co(NO3)2 ⋅6H2O | 29.1 mg | Dpq | 23.4 mg | 1,4-H2NDC | 21.6 mg | NaOH | 2 mL |  |  |  |  | 3 days | 170°C |  | solvothermal synthesis | 10.1016/j.jorganchem.2009.03.008 |  | 2009.06 | [{"synthesis method": "solvothermal synthesis", "precursor": [{"name": "Co(NO3)2 \u22c56H2O", "amount": "29.1", "unit": "mg"}, {"name": "Dpq", "amount": "23.4", "unit": "mg"}, {"name": "1,4-H2NDC", "amount": "21.6", "unit": "mg"}, {"name": "NaOH", "amount": "2", "unit": "mL"}], "solvent": [{"name": "H2O", "amount": "9", "unit": "mL"}], "reducing agent": [{"name": "", "amount": "", "unit": ""}], "surfactant": [{"name": "", "amount": "", "unit": ""}], "pressure": "", "temperature": "170\u00b0C", "time": "3 days", "heating rate": "", "cooling rate": ""}]
IGESAP | [Co(Dpq)(2,6-NDC)] | C26 Co1 H16 N4 O4 | solvothermal synthesis | Co(NO3)2 ⋅6H2O | 29.1 mg | Dpq | 23.4 mg | 2,6-H2NDC | 21.6 mg | NaOH | 2 mL |  |  |  |  | 3 days | 170°C |  | solvothermal synthesis | 10.1016/j.jorganchem.2009.03.008 |  | 2009.06 | [{"synthesis method": "solvothermal synthesis", "precursor": [{"name": "Co(NO3)2 \u22c56H2O", "amount": "29.1", "unit": "mg"}, {"name": "Dpq", "amount": "23.4", "unit": "mg"}, {"name": "2,6-H2NDC", "amount": "21.6", "unit": "mg"}, {"name": "NaOH", "amount": "2", "unit": "mL"}], "solvent": [{"name": "H2O", "amount": "9", "unit": "mL"}], "reducing agent": [{"name": "", "amount": "", "unit": ""}], "surfactant": [{"name": "", "amount": "", "unit": ""}], "pressure": "", "temperature": "170\u00b0C", "time": "3 days", "heating rate": "", "cooling rate": ""}]
IGESET | [Co2(Dpq)2(BPEA)4(H2O)] | C120 Co4 H78 N16 O19 | solvothermal synthesis | Co(NO3)2 ⋅6H2O | 29.1 mg | Dpq | 23.4 mg | BPEA | 26.8 mg | NaOH | 2 mL |  |  |  |  | 5 days | 160°C |  | solvothermal synthesis | 10.1016/j.jorganchem.2009.03.008 |  | 2009.06 | [{"synthesis method": "solvothermal synthesis", "precursor": [{"name": "Co(NO3)2 \u22c56H2O", "amount": "29.1", "unit": "mg"}, {"name": "Dpq", "amount": "23.4", "unit": "mg"}, {"name": "BPEA", "amount": "26.8", "unit": "mg"}, {"name": "NaOH", "amount": "2", "unit": "mL"}], "solvent": [{"name": "H2O", "amount": "9", "unit": "mL"}], "reducing agent": [{"name": "", "amount": "", "unit": ""}], "surfactant": [{"name": "", "amount": "", "unit": ""}], "pressure": "", "temperature": "160\u00b0C", "time": "5 days", "heating rate": "", "cooling rate": ""}]
VOQCOV | {[Pb(Hsfpip) (H2O)3]·H2O} n | C19 H18 N4 O10 Pb1 S2 | solvothermal synthesis | Pb(NO3)2 | 0.033 g | H3sfpip | 0.050 g | [8 empty] | 3 days | 180°C |  | solvothermal synthesis | 10.1016/j.poly.2014.07.004 |  | 2014.10 | [{"synthesis method": "solvothermal synthesis", "precursor": [{"name": "Pb(NO3)2", "amount": "0.033", "unit": "g"}, {"name": "H3sfpip", "amount": "0.050", "unit": "g"}], "solvent": [{"name": "distilled water", "amount": "12", "unit": "mL"}], "reducing agent": [{"name": "", "amount": "", "unit": ""}], "surfactant": [{"name": "", "amount": "", "unit": ""}], "pressure": "", "temperature": "180\u00b0C", "time": "3 days", "heating rate": "", "cooling rate": ""}]
VOQCUB | {[Pb2(Hsfpip)2(H2O)2]·H2O} n | C19 H10 N4 O7.5 Pb1 S2 | solvothermal synthesis | Pb(NO3)2 | 0.033 g | H3sfpip | 0.050 g | [8 empty] | 3 days | 180°C |  | solvothermal synthesis | 10.1016/j.poly.2014.07.004 |  | 2014.10 | [{"synthesis method": "solvothermal synthesis", "precursor": [{"name": "Pb(NO3)2", "amount": "0.033", "unit": "g"}, {"name": "H3sfpip", "amount": "0.050", "unit": "g"}], "solvent": [{"name": "distilled water", "amount": "12", "unit": "mL"}], "reducing agent": [{"name": "", "amount": "", "unit": ""}], "surfactant": [{"name": "", "amount": "", "unit": ""}], "pressure": "", "temperature": "180\u00b0C", "time": "3 days", "heating rate": "", "cooling rate": ""}]
VOQDAI | [Pb2(Hsfpip)2(H2O)2] n | C38 H24 N8 O14 Pb2 S4 | solvothermal synthesis | Pb(NO3)2 | 0.033 g | H3sfpip | 0.050 g | [8 empty] | 3 days | 180°C |  | solvothermal synthesis | 10.1016/j.poly.2014.07.004 |  | 2014.10 | [{"synthesis method": "solvothermal synthesis", "precursor": [{"name": "Pb(NO3)2", "amount": "0.033", "unit": "g"}, {"name": "H3sfpip", "amount": "0.050", "unit": "g"}], "solvent": [{"name": "distilled water", "amount": "12", "unit": "mL"}], "reducing agent": [{"name": "", "amount": "", "unit": ""}], "surfactant": [{"name": "", "amount": "", "unit": ""}], "pressure": "", "temperature": "180\u00b0C", "time": "3 days", "heating rate": "", "cooling rate": ""}]
NESKUU | MOF-1 | C66 Cd3 H2 H38 N6 O1 O14 | chemical synthesis | phen | 42.0 mg | Cd(NO3)2⋅6H2O | 54.5 mg | H3cpota | 34.6 mg |  |  |  |  | H2O | autogenous | 72h | 413K | 6.5 | chemical synthesis, pH adjustment, filtration, washing, drying | 10.1016/j.snb.2017.11.142 |  | 2018.04 | [{"synthesis method": "chemical synthesis", "precursor": [{"name": "phen", "amount": "42.0", "unit": "mg"}, {"name": "Cd(NO3)2\u22c56H2O", "amount": "54.5", "unit": "mg"}, {"name": "H3cpota", "amount": "34.6", "unit": "mg"}], "solution": [{"name": "H2O", "amount": "6", "unit": "mL"}], "pressure": "autogenous", "temperature": "413K", "time": "72h"}, {"synthesis method": "pH adjustment", "pH": "6.5", "modulator": "KOH"}, {"synthesis method": "filtration", "time": "", "atmosphere": "", "pressure": ""}, {"synthesis method": "washing", "washing solution": "H2O", "amount": ""}, {"synthesis method": "drying", "pressure": "", "temperature": "room temperature", "atmosphere": "air", "time": ""}]
QEZBIJ | {CuI(MTT)} n | C4 Cu1 H5 I1 N1 S2 | chemical synthesis | 2-(methylthio)thiazole | 112 mg | CuI | 147 mg | [6 empty] | acetonitrile |  | 1h | ambient |  | chemical synthesis, centrifugation, washing, drying | 10.1016/j.poly.2018.05.045 |  | 2018.09 | [{"synthesis method": "chemical synthesis", "precursor": [{"name": "2-(methylthio)thiazole", "amount": "112", "unit": "mg"}, {"name": "CuI", "amount": "147", "unit": "mg"}], "solution": [{"name": "acetonitrile", "amount": "3", "unit": "mL"}], "pressure": "", "temperature": "ambient", "time": "1h"}, {"synthesis method": "centrifugation", "revolution per time": "", "relative centrifugal force": "", "time": "", "temperature": "", "additive": [{"name": "", "amount": "", "unit": ""}], "tube material": "", "tube volume": ""}, {"synthesis method": "washing", "washing solution": "MeCN", "amount": ""}, {"synthesis method": "drying", "pressure": "", "temperature": "", "atmosphere": "air", "time": ""}]
QEZBEF | {(CuI)2(MTT)} n | C4 Cu2 H5 I2 N1 S2 | chemical synthesis | 2-(methylthio)thiazole | 62 mg | CuI | 180 mg | [6 empty] | acetonitrile |  | 1h | ambient |  | chemical synthesis, centrifugation, washing, drying | 10.1016/j.poly.2018.05.045 |  | 2018.09 | [{"synthesis method": "chemical synthesis", "precursor": [{"name": "2-(methylthio)thiazole", "amount": "62", "unit": "mg"}, {"name": "CuI", "amount": "180", "unit": "mg"}], "solution": [{"name": "acetonitrile", "amount": "3", "unit": "mL"}], "pressure": "", "temperature": "ambient", "time": "1h"}, {"synthesis method": "centrifugation", "revolution per time": "", "relative centrifugal force": "", "time": "", "temperature": "", "additive": [{"name": "", "amount": "", "unit": ""}], "tube material": "", "tube volume": ""}, {"synthesis method": "washing", "washing solution": "MeCN", "amount": ""}, {"synthesis method": "drying", "pressure": "", "temperature": "", "atmosphere": "air", "time": ""}]
QEZBAB | {Cu2I2(MTBT)2} | C16 Cu2 H14 I2 N2 S4 | chemical synthesis | 2-(methylthio)benzothiazole | 84 mg | CuI | 88 mg | [6 empty] | acetonitrile |  | 1h | ambient |  | chemical synthesis, centrifugation, washing, drying | 10.1016/j.poly.2018.05.045 |  | 2018.09 | [{"synthesis method": "chemical synthesis", "precursor": [{"name": "2-(methylthio)benzothiazole", "amount": "84", "unit": "mg"}, {"name": "CuI", "amount": "88", "unit": "mg"}], "solution": [{"name": "acetonitrile", "amount": "3", "unit": "mL"}], "pressure": "", "temperature": "ambient", "time": "1h"}, {"synthesis method": "centrifugation", "revolution per time": "", "relative centrifugal force": "", "time": "", "temperature": "", "additive": [{"name": "", "amount": "", "unit": ""}], "tube material": "", "tube volume": ""}, {"synthesis method": "washing", "washing solution": "MeCN", "amount": ""}, {"synthesis method": "drying", "pressure": "", "temperature": "", "atmosphere": "air", "time": ""}]
LONXER | [Ni(GlyCys)2 | C10 H18 N4 Ni1 O7 S2 | chemical synthesis | (GlyCys)2 | 1 equivalent | NiCl2 | 0.1 mol dm-3 | [6 empty] | water |  |  |  | 8.50 | chemical synthesis, pH adjustment, washing, drying | 10.1016/S0277-5387(00)00469-1 |  | 2000.07 | [{"synthesis method": "chemical synthesis", "precursor": [{"name": "(GlyCys)2", "amount": "1", "unit": "equivalent"}, {"name": "NiCl2", "amount": "0.1", "unit": "mol dm-3"}], "solution": [{"name": "water", "amount": "", "unit": ""}], "pressure": "", "temperature": "", "time": ""}, {"synthesis method": "pH adjustment", "pH": "8.50", "modulator": ""}, {"synthesis method": "washing", "washing solution": "mixture of cold water and methanol", "amount": ""}, {"synthesis method": "drying", "pressure": "", "temperature": "", "atmosphere": "air", "time": ""}]
BOFMER | [Zn(L1)(PA)]n | C30 H30 N4 O4 Zn1 | solvothermal synthesis | Zn(NO)3⋅6H2O | 58.2 mg | L1 | 34.6 mg | H2PA | 33.2 mg | [6 empty] | 3 days | 140°C | 6.5 | solvothermal synthesis, pH adjustment | 10.1016/j.poly.2019.04.011 |  | 2019.07 | [{"synthesis method": "solvothermal synthesis", "precursor": [{"name": "Zn(NO)3\u22c56H2O", "amount": "58.2", "unit": "mg"}, {"name": "L1", "amount": "34.6", "unit": "mg"}, {"name": "H2PA", "amount": "33.2", "unit": "mg"}], "solvent": [{"name": "H2O", "amount": "10", "unit": "mL"}], "reducing agent": [{"name": "", "amount": "", "unit": ""}], "surfactant": [{"name": "", "amount": "", "unit": ""}], "pressure": "", "temperature": "140\u00b0C", "time": "3 days", "heating rate": "", "cooling rate": "10\u00b0C/h"}, {"synthesis method": "pH adjustment", "pH": "6.5", "modulator": "NaOH"}]
BOFMIV | [Zn(L2)(PDA)]n | C30 H30 N4 O4 Zn1 | solvothermal synthesis | ZnSO4⋅7H2O | 57.4 mg | L2 | 31.8 mg | H2PDA | 19.4 mg | [8 empty] | 6.6 | solvothermal synthesis, pH adjustment | 10.1016/j.poly.2019.04.011 |  | 2019.07 | [{"synthesis method": "solvothermal synthesis", "precursor": [{"name": "ZnSO4\u22c57H2O", "amount": "57.4", "unit": "mg"}, {"name": "L2", "amount": "31.8", "unit": "mg"}, {"name": "H2PDA", "amount": "19.4", "unit": "mg"}], "solvent": [{"name": "H2O", "amount": "10", "unit": "mL"}], "reducing agent": [{"name": "", "amount": "", "unit": ""}], "surfactant": [{"name": "", "amount": "", "unit": ""}], "pressure": "", "temperature": "", "time": "", "heating rate": "", "cooling rate": ""}, {"synthesis method": "pH adjustment", "pH": "6.6", "modulator": "NaOH"}]
VAVDOO | [Ce(μ-TFA)3(H-TFA)2] n | C10 Ce1 F15 H2 O10 | chemical synthesis | [Ce(NR2)3] | 0.500 g | H-TFA | ~5 mL | tol | ~3 mL | [9 empty] | chemical synthesis | 10.1016/j.poly.2017.04.032 |  | 2017.07 | [{"synthesis method": "chemical synthesis", "precursor": [{"name": "[Ce(NR2)3]", "amount": "0.500", "unit": "g"}, {"name": "H-TFA", "amount": "~5", "unit": "mL"}, {"name": "tol", "amount": "~3", "unit": "mL"}], "pressure": "", "temperature": "", "time": ""}]
VAVFEG | [Pr(μ-TFA)3(μ-H-TFA)] n ·2H-TFA,H3O+ | C12 F18 H5 O13 Pr1 | chemical synthesis | [Pr(NR2)3] | 0.500 g | H-TFA | ~5 mL | tol | ~3 mL | [9 empty] | chemical synthesis | 10.1016/j.poly.2017.04.032 |  | 2017.07 | [{"synthesis method": "chemical synthesis", "precursor": [{"name": "[Pr(NR2)3]", "amount": "0.500", "unit": "g"}, {"name": "H-TFA", "amount": "~5", "unit": "mL"}, {"name": "tol", "amount": "~3", "unit": "mL"}], "pressure": "", "temperature": "", "time": ""}]
VAVDUU | [(k 2-TFA)Nd(μ-TFA)3] n ·H-py+ | C13 F12 H6 N1 Nd1 O8 | chemical synthesis | [Nd(NR2)3] | 0.500 g | H-TFA | ~5 mL | py | ~3 mL | [9 empty] | chemical synthesis | 10.1016/j.poly.2017.04.032 |  | 2017.07 | [{"synthesis method": "chemical synthesis", "precursor": [{"name": "[Nd(NR2)3]", "amount": "0.500", "unit": "g"}, {"name": "H-TFA", "amount": "~5", "unit": "mL"}, {"name": "py", "amount": "~3", "unit": "mL"}], "pressure": "", "temperature": "", "time": ""}]
MURTEZ | catena-{trans-[tetraaqua-(μ-4,4'-bipyridine-N,N'-dioxide-κO:O')-cobalt(II)]}-trans-[diaqua-bis(4,4'-bipyridine-N,N'-dioxide-κO)-di(sulfato)-cobaltate(II)] | C30 Co2 H36 N6 O20 S2 | chemical synthesis | CoSO4⋅7H2O | 0.141 g | (R,E)-1-(4-bromophenyl)-N-((pyridin-2-yl)methylene)ethanamine | 0.145 g | bpdo | 0.113 g |  |  |  |  | methanol |  | a few days | room temperature |  | chemical synthesis | 10.1016/j.ica.2010.03.025 |  | 2010.06 | [{"synthesis method": "chemical synthesis", "precursor": [{"name": "CoSO4\u22c57H2O", "amount": "0.141", "unit": "g"}, {"name": "(R,E)-1-(4-bromophenyl)-N-((pyridin-2-yl)methylene)ethanamine", "amount": "0.145", "unit": "g"}, {"name": "bpdo", "amount": "0.113", "unit": "g"}], "solution": [{"name": "methanol", "amount": "20", "unit": "mL"}], "pressure": "", "temperature": "room temperature", "time": "a few days"}]
MURTID | [pentaaqua-(4,4'-bipyridine-N,N'-dioxide-κO)-cobalt(II)]sulfate-hemi(4,4'-bipyridine-N,N'-dioxide) | C15 Co1 H22 N3 O12 S1 | chemical synthesis | CoSO4⋅7H2O | 0.141 g | bpdo | 0.112 g | [6 empty] | methanol |  | 1h | 90°C |  | chemical synthesis | 10.1016/j.ica.2010.03.025 |  | 2010.06 | [{"synthesis method": "chemical synthesis", "precursor": [{"name": "CoSO4\u22c57H2O", "amount": "0.141", "unit": "g"}, {"name": "bpdo", "amount": "0.112", "unit": "g"}], "solution": [{"name": "methanol", "amount": "15", "unit": "mL"}], "pressure": "", "temperature": "90\u00b0C", "time": "1h"}]
BOFGUZ | 1 | C28 Cu2 H22 N4 O14 Zn2 | solvothermal synthesis | Cu(NO3)2 ⋅3H2O | 0.1208 g | Zn(NO3)2 ⋅6H2O | 0.1487 g | terephthalic acid | 0.0249 g | 4,4-bipyridine | 0.0288 g |  |  |  |  | 7 days | 120°C |  | solvothermal synthesis, washing, drying | 10.1016/j.inoche.2008.04.004 |  | 2008.07 | [{"synthesis method": "solvothermal synthesis", "precursor": [{"name": "Cu(NO3)2 \u22c53H2O", "amount": "0.1208", "unit": "g"}, {"name": "Zn(NO3)2 \u22c56H2O", "amount": "0.1487", "unit": "g"}, {"name": "terephthalic acid", "amount": "0.0249", "unit": "g"}, {"name": "4,4-bipyridine", "amount": "0.0288", "unit": "g"}], "solvent": [{"name": "ethylene alcohol", "amount": "3", "unit": "ml"}, {"name": "distilled water", "amount": "5", "unit": "ml"}], "reducing agent": [{"name": "", "amount": "", "unit": ""}], "surfactant": [{"name": "", "amount": "", "unit": ""}], "pressure": "", "temperature": "120\u00b0C", "time": "7 days", "heating rate": "", "cooling rate": ""}, {"synthesis method": "washing", "washing solution": "distilled water", "amount": ""}, {"synthesis method": "drying", "pressure": "", "temperature": "room temperature", "atmosphere": "", "time": ""}]
FEVDIV | [Ni(L)2] | C34 H30 N4 Ni1 O8 | solvothermal synthesis | Ni(NO3)2⋅6H2O | 29.1 mg | HL | 55.3 mg | [8 empty] | 3 days | 140°C | 6.0 | solvothermal synthesis, pH adjustment, filtration, washing | 10.1016/j.micromeso.2013.01.020 |  | 2013.05 | [{"synthesis method": "solvothermal synthesis", "precursor": [{"name": "Ni(NO3)2\u22c56H2O", "amount": "29.1", "unit": "mg"}, {"name": "HL", "amount": "55.3", "unit": "mg"}], "solvent": [{"name": "H2O", "amount": "10", "unit": "mL"}, {"name": "MeOH", "amount": "5", "unit": "mL"}], "reducing agent": [{"name": "", "amount": "", "unit": ""}], "surfactant": [{"name": "", "amount": "", "unit": ""}], "pressure": "", "temperature": "140\u00b0C", "time": "3 days", "heating rate": "", "cooling rate": ""}, {"synthesis method": "pH adjustment", "pH": "6.0", "modulator": "1M KOH solution"}, {"synthesis method": "filtration", "time": "", "atmosphere": "", "pressure": ""}, {"synthesis method": "washing", "washing solution": "water", "amount": ""}]
FEVDER | [Co(L)2] | C34 Co1 H30 N4 O8 | solvothermal synthesis | Co(NO3)2⋅6H2O | 0.1 mmol | HL | 55.3 mg | [8 empty] | 3 days | 140°C | 6.0 | solvothermal synthesis, pH adjustment, filtration, washing | 10.1016/j.micromeso.2013.01.020 |  | 2013.05 | [{"synthesis method": "solvothermal synthesis", "precursor": [{"name": "Co(NO3)2\u22c56H2O", "amount": "0.1", "unit": "mmol"}, {"name": "HL", "amount": "55.3", "unit": "mg"}], "solvent": [{"name": "H2O", "amount": "10", "unit": "mL"}, {"name": "MeOH", "amount": "5", "unit": "mL"}], "reducing agent": [{"name": "", "amount": "", "unit": ""}], "surfactant": [{"name": "", "amount": "", "unit": ""}], "pressure": "", "temperature": "140\u00b0C", "time": "3 days", "heating rate": "", "cooling rate": ""}, {"synthesis method": "pH adjustment", "pH": "6.0", "modulator": "1M KOH solution"}, {"synthesis method": "filtration", "time": "", "atmosphere": "", "pressure": ""}, {"synthesis method": "washing", "washing solution": "water", "amount": ""}]
IJABUQ | [Li(bpg)(H2O)] | C14 H18 Li1 N3 O4 | chemical synthesis | [15 empty] | chemical synthesis | 10.1016/S0020-1693(03)00083-5 |  | 2003.06 | [{"synthesis method": "chemical synthesis", "precursor": [], "solution": [], "pressure": "", "temperature": "", "time": ""}]
IJACAX | [Li(bpa)(H2O)] | C15 H20 Li1 N3 O4 | chemical synthesis | l-Alanine | 1.358 g | lithium hydroxide | 0.365 g | 2-picolylchloride hydrochloride | 5.000 g | lithium hydroxide | 0.730 g |  |  | water, EtOH, lithium hydroxide |  | overnight | room temperature |  | chemical synthesis | 10.1016/S0020-1693(03)00083-5 |  | 2003.06 | [{"synthesis method": "chemical synthesis", "precursor": [{"name": "l-Alanine", "amount": "1.358", "unit": "g"}, {"name": "lithium hydroxide", "amount": "0.365", "unit": "g"}, {"name": "2-picolylchloride hydrochloride", "amount": "5.000", "unit": "g"}, {"name": "lithium hydroxide", "amount": "0.730", "unit": "g"}], "solution": [{"name": "water", "amount": "10", "unit": "ml"}, {"name": "EtOH", "amount": "40", "unit": "ml"}, {"name": "lithium hydroxide", "amount": "100", "unit": "ml"}], "pressure": "", "temperature": "room temperature", "time": "overnight"}]
IJACEB | [Cu(bpg)](NO3) | C14 Cu1 H16 N4 O6 | chemical synthesis | Cu(NO3)2⋅3H2O | 0.266 g | 1 | 0.299 g | [6 empty] | EtOH |  |  | room temperature |  | chemical synthesis | 10.1016/S0020-1693(03)00083-5 |  | 2003.06 | [{"synthesis method": "chemical synthesis", "precursor": [{"name": "Cu(NO3)2\u22c53H2O", "amount": "0.266", "unit": "g"}, {"name": "1", "amount": "0.299", "unit": "g"}], "solution": [{"name": "EtOH", "amount": "30", "unit": "ml"}], "pressure": "", "temperature": "room temperature", "time": ""}]
IJACIF | [Cu(bpa)](SO3CF3) | C16 Cu1 F3 H18 N3 O6 S1 | chemical synthesis | [15 empty] | chemical synthesis | 10.1016/S0020-1693(03)00083-5 |  | 2003.06 | [{"synthesis method": "chemical synthesis", "precursor": [], "solution": [], "pressure": "", "temperature": "", "time": ""}]
LISKUT01 | Cu(pyrazine)[Au(CN)2]2 | Au2 C8 Cu1 H4 N6 | chemical synthesis | Cu(ClO4)2⋅6H2O | 0.037 g | pyrazine | 0.008 g | KAu(CN)2 | 0.057 g |  |  |  |  | water, methanol, water |  |  |  |  | chemical synthesis, filtration | 10.1016/S0277-5387(01)00601-5 |  | 2001.05 | [{"synthesis method": "chemical synthesis", "precursor": [{"name": "Cu(ClO4)2\u22c56H2O", "amount": "0.037", "unit": "g"}, {"name": "pyrazine", "amount": "0.008", "unit": "g"}, {"name": "KAu(CN)2", "amount": "0.057", "unit": "g"}], "solution": [{"name": "water", "amount": "3", "unit": "ml"}, {"name": "methanol", "amount": "2", "unit": "ml"}, {"name": "water", "amount": "5", "unit": "ml"}], "pressure": "", "temperature": "", "time": ""}, {"synthesis method": "filtration", "time": "", "atmosphere": "", "pressure": ""}]
YIYRAA | 1a | C19 H15 Mn1 N1 O5 | chemical synthesis | benzoic acid | 0.242 g | Mn(OAc)2 ⋅4H2O | 0.245 g | pyridine N-oxide | 0.285 g |  |  |  |  | methanol, water |  | 3 days | room temperature |  | chemical synthesis, drying | 10.1016/j.ica.2007.10.029 |  | 2008.05 | [{"synthesis method": "chemical synthesis", "precursor": [{"name": "benzoic acid", "amount": "0.242", "unit": "g"}, {"name": "Mn(OAc)2 \u22c54H2O", "amount": "0.245", "unit": "g"}, {"name": "pyridine N-oxide", "amount": "0.285", "unit": "g"}], "solution": [{"name": "methanol", "amount": "20", "unit": "ml"}, {"name": "water", "amount": "~2", "unit": "ml"}], "pressure": "", "temperature": "room temperature", "time": "3 days"}, {"synthesis method": "drying", "pressure": "", "temperature": "", "atmosphere": "air", "time": ""}]
YIYREE | 3 | C71 H63 N3 O23 Zn4 | chemical synthesis | benzoic acid | 0.242 g | potassium hydroxide | 0.113 g | Anhydrous ZnCl2 | 0.136 g | pyridine N-oxide | 0.285 g |  |  | methanol/toluene |  | 5 days | 90°C |  | chemical synthesis, drying | 10.1016/j.ica.2007.10.029 |  | 2008.05 | [{"synthesis method": "chemical synthesis", "precursor": [{"name": "benzoic acid", "amount": "0.242", "unit": "g"}, {"name": "potassium hydroxide", "amount": "0.113", "unit": "g"}, {"name": "Anhydrous ZnCl2", "amount": "0.136", "unit": "g"}, {"name": "pyridine N-oxide", "amount": "0.285", "unit": "g"}], "solution": [{"name": "methanol/toluene", "amount": "15ml/5ml", "unit": ""}], "pressure": "", "temperature": "90\u00b0C", "time": "5 days"}, {"synthesis method": "drying", "pressure": "", "temperature": "", "atmosphere": "air", "time": ""}]
GUKXEQ | [Ag5(pydc)2(CN)]n | Ag5 C15 H6 N3 O8 | solvothermal synthesis | H2pydc | 0.50 mmol | AgNO3 | 2.0 mmol | [7 empty] | autogenous | 3 days | 140°C |  | solvothermal synthesis | 10.1016/j.jssc.2009.04.012 |  | 2009.07 | [{"synthesis method": "solvothermal synthesis", "precursor": [{"name": "H2pydc", "amount": "0.50", "unit": "mmol"}, {"name": "AgNO3", "amount": "2.0", "unit": "mmol"}], "solvent": [{"name": "acetonitrile and deionized water", "amount": "10", "unit": "mL"}], "reducing agent": [{"name": "", "amount": "", "unit": ""}], "surfactant": [{"name": "", "amount": "", "unit": ""}], "pressure": "autogenous", "temperature": "140\u00b0C", "time": "3 days", "heating rate": "", "cooling rate": "room temperature"}]
GUKXIU | {[Ag4(pydc)2]CH3CN}n | Ag4 C16 H9 N3 O8 | solvothermal synthesis | H2pydc | 0.50 mmol | AgNO3 | 2.0 mmol | [7 empty] | autogenous | 3 days | 140°C |  | solvothermal synthesis | 10.1016/j.jssc.2009.04.012 |  | 2009.07 | [{"synthesis method": "solvothermal synthesis", "precursor": [{"name": "H2pydc", "amount": "0.50", "unit": "mmol"}, {"name": "AgNO3", "amount": "2.0", "unit": "mmol"}], "solvent": [{"name": "acetonitrile and deionized water", "amount": "10", "unit": "mL"}], "reducing agent": [{"name": "", "amount": "", "unit": ""}], "surfactant": [{"name": "", "amount": "", "unit": ""}], "pressure": "autogenous", "temperature": "140\u00b0C", "time": "3 days", "heating rate": "", "cooling rate": "room temperature"}]
ORUKAO | [VO(OCH3)(OHCH3)(L)Ag(NO3)]∞ | Ag1 C15 H16 N4 O8 V1 | chemical synthesis | H2L | 0.14 mmol | vanadium(IV) oxide bis(acetylacetonate) | 0.15 mmol | silver(I) nitrate | 0.15 mmol |  |  |  |  | methanol |  | 24h | 60°C |  | chemical synthesis | 10.1016/j.poly.2011.04.043 |  | 2011.06 | [{"synthesis method": "chemical synthesis", "precursor": [{"name": "H2L", "amount": "0.14", "unit": "mmol"}, {"name": "vanadium(IV) oxide bis(acetylacetonate)", "amount": "0.15", "unit": "mmol"}, {"name": "silver(I) nitrate", "amount": "0.15", "unit": "mmol"}], "solution": [{"name": "methanol", "amount": "", "unit": ""}], "pressure": "", "temperature": "60\u00b0C", "time": "24h"}]
FAXSOP | H2pip·Mn2(SO4)2(ox)(H2O)2 | C6 H20 Mn2 N2 O16 S2 | solvothermal synthesis | MnO | 0.142 g | H2SO4 | 108 μL | H2C2O4⋅2H2O | 0.252 g | piperazine | 0.086 g |  |  |  |  | 7 days | 150°C |  | solvothermal synthesis, sonication, drying | 10.1016/j.solidstatesciences.2017.07.011 |  | 2018.01 | [{"synthesis method": "solvothermal synthesis", "precursor": [{"name": "MnO", "amount": "0.142", "unit": "g"}, {"name": "H2SO4", "amount": "108", "unit": "\u03bcL"}, {"name": "H2C2O4\u22c52H2O", "amount": "0.252", "unit": "g"}, {"name": "piperazine", "amount": "0.086", "unit": "g"}], "solvent": [], "reducing agent": [], "surfactant": [], "pressure": "", "temperature": "150\u00b0C", "time": "7 days", "heating rate": "", "cooling rate": ""}, {"synthesis method": "sonication", "composition": "", "power": "", "solvent": "methanol", "temperature": "", "time": "", "type": ""}, {"synthesis method": "drying", "pressure": "", "temperature": "", "atmosphere": "air", "time": ""}]
FAXSUV | H3ipa·Mn2(SO4)(ox)2.5 | C15 H30 Mn2 N3 O15 S1 | solvothermal synthesis | MnO | 0.071 g | H2SO4 | 53 μL | H2C2O4⋅2H2O | 0.504 g | 3,3'-iminobis(N,N-dimethylpropylamine) | 225 μL |  |  |  |  | 8 days | 150°C |  | solvothermal synthesis, sonication, drying | 10.1016/j.solidstatesciences.2017.07.011 |  | 2018.01 | [{"synthesis method": "solvothermal synthesis", "precursor": [{"name": "MnO", "amount": "0.071", "unit": "g"}, {"name": "H2SO4", "amount": "53", "unit": "\u03bcL"}, {"name": "H2C2O4\u22c52H2O", "amount": "0.504", "unit": "g"}, {"name": "3,3'-iminobis(N,N-dimethylpropylamine)", "amount": "225", "unit": "\u03bcL"}], "solvent": [], "reducing agent": [], "surfactant": [], "pressure": "", "temperature": "150\u00b0C", "time": "8 days", "heating rate": "", "cooling rate": ""}, {"synthesis method": "sonication", "composition": "", "power": "", "solvent": "methanol", "temperature": "", "time": "", "type": ""}, {"synthesis method": "drying", "pressure": "", "temperature": "", "atmosphere": "air", "time": ""}]
FAXTAC | H3dpta·Mn2(SO4)2(ox)1.5(H2O)3 | C9 H26 Mn2 N3 O17 S2 | solvothermal synthesis | Mn(OAc)2⋅4H2O | 0.245 g | H2SO4 | 54 μL | H2C2O4⋅2H2O | 0.126 g | dipropylenetriamine | 80 μL |  |  |  |  | 10 days | 150°C |  | solvothermal synthesis, sonication, drying | 10.1016/j.solidstatesciences.2017.07.011 |  | 2018.01 | [{"synthesis method": "solvothermal synthesis", "precursor": [{"name": "Mn(OAc)2\u22c54H2O", "amount": "0.245", "unit": "g"}, {"name": "H2SO4", "amount": "54", "unit": "\u03bcL"}, {"name": "H2C2O4\u22c52H2O", "amount": "0.126", "unit": "g"}, {"name": "dipropylenetriamine", "amount": "80", "unit": "\u03bcL"}], "solvent": [], "reducing agent": [], "surfactant": [], "pressure": "", "temperature": "150\u00b0C", "time": "10 days", "heating rate": "", "cooling rate": ""}, {"synthesis method": "sonication", "composition": "", "power": "", "solvent": "methanol", "temperature": "", "time": "", "type": ""}, {"synthesis method": "drying", "pressure": "", "temperature": "", "atmosphere": "air", "time": ""}]
HICSOE | {[(CuII)3(CuI)3(pbt)3Cl2]·ClO4·H2O} n | C27 Cl3 Cu6 H15 N21 O4 | solvothermal synthesis | Cu(ClO4)2⋅6H2O | 0.1 mmol | H2pbt | 0.05 mmol | [8 empty] | 96h | 160°C |  | solvothermal synthesis | 10.1016/j.poly.2018.06.012 |  | 2018.09 | [{"synthesis method": "solvothermal synthesis", "precursor": [{"name": "Cu(ClO4)2\u22c56H2O", "amount": "0.1", "unit": "mmol"}, {"name": "H2pbt", "amount": "0.05", "unit": "mmol"}], "solvent": [{"name": "C2H5OH", "amount": "5:5", "unit": "volume ratio"}, {"name": "H2O", "amount": "5:5", "unit": "volume ratio"}], "reducing agent": [{"name": "2M HCl", "amount": "2", "unit": "drops"}], "surfactant": [{"name": "", "amount": "", "unit": ""}], "pressure": "", "temperature": "160\u00b0C", "time": "96h", "heating rate": "", "cooling rate": ""}]
XOVNUR | 2 ∞[Cu2(phen)2L4/2](H2O)6 | C44 Cu2 H60 N4 O14 | chemical synthesis | CuCl2⋅2H2O | 0.43 g | NaOH | 6.0 ml | sebacic acid | 0.51 g | phenanthroline monohydrate | 0.50 g |  |  | H2O, EtOH/H2O |  | several days | room temperature | 6.4 | chemical synthesis, washing, pH adjustment | 10.1016/S0277-5387(02)01021-5 |  | 2002.07 | [{"synthesis method": "chemical synthesis", "precursor": [{"name": "CuCl2\u22c52H2O", "amount": "0.43", "unit": "g"}, {"name": "NaOH", "amount": "6.0", "unit": "ml"}, {"name": "sebacic acid", "amount": "0.51", "unit": "g"}, {"name": "phenanthroline monohydrate", "amount": "0.50", "unit": "g"}], "solution": [{"name": "H2O", "amount": "5.0", "unit": "ml"}, {"name": "EtOH/H2O", "amount": "50", "unit": "ml"}], "pressure": "", "temperature": "room temperature", "time": "several days"}, {"synthesis method": "washing", "washing solution": "distilled water", "amount": ""}, {"synthesis method": "pH adjustment", "pH": "6.4", "modulator": ""}]
XOVPAZ | [(phen)2Cu(μ-L)Cu(phen)2](HL)2(H2L)(H2O)4 | C88 Cu2 H108 N8 O20 | chemical synthesis | CuCl2⋅2H2O | 0.43 g | NaOH | 6.0 ml | sebacic acid | 0.51 g | phenanthroline monohydrate | 0.50 g |  |  | H2O, CH3OH/H2O |  | several days | room temperature | 6.4 | chemical synthesis, washing, pH adjustment | 10.1016/S0277-5387(02)01021-5 |  | 2002.07 | [{"synthesis method": "chemical synthesis", "precursor": [{"name": "CuCl2\u22c52H2O", "amount": "0.43", "unit": "g"}, {"name": "NaOH", "amount": "6.0", "unit": "ml"}, {"name": "sebacic acid", "amount": "0.51", "unit": "g"}, {"name": "phenanthroline monohydrate", "amount": "0.50", "unit": "g"}], "solution": [{"name": "H2O", "amount": "5.0", "unit": "ml"}, {"name": "CH3OH/H2O", "amount": "50", "unit": "ml"}], "pressure": "", "temperature": "room temperature", "time": "several days"}, {"synthesis method": "washing", "washing solution": "distilled water", "amount": ""}, {"synthesis method": "pH adjustment", "pH": "6.4", "modulator": ""}]
NIMZUF | {[Cu3(μ-dps)4(μ-SO4)2(SO4)(H2O)5]·10H2O}∞ | C42 Cu3 H62 N8 O27 S7 | chemical synthesis | Dps | 0.15 g | CuSO4 ⋅5H2O | 0.1 g | [6 empty] | ethanol, aqueous solution |  | one day |  |  | chemical synthesis | 10.1016/j.poly.2007.06.033 |  | 2007.10 | [{"synthesis method": "chemical synthesis", "precursor": [{"name": "Dps", "amount": "0.15", "unit": "g"}, {"name": "CuSO4 \u22c55H2O", "amount": "0.1", "unit": "g"}], "solution": [{"name": "ethanol", "amount": "3", "unit": "mL"}, {"name": "aqueous solution", "amount": "5", "unit": "mL"}], "pressure": "", "temperature": "", "time": "one day"}]
NIMZOZ | [Cu(dps)4(H2O)2]·(ClO4)2 | C40 Cl2 Cu1 H38 N8 O11 S4 | chemical synthesis | Cu(ClO4)2 | 0.1 g | [8 empty] | ethanol, aqueous solution |  | a few days |  |  | chemical synthesis | 10.1016/j.poly.2007.06.033 |  | 2007.10 | [{"synthesis method": "chemical synthesis", "precursor": [{"name": "Cu(ClO4)2", "amount": "0.1", "unit": "g"}], "solution": [{"name": "ethanol", "amount": "3", "unit": "mL"}, {"name": "aqueous solution", "amount": "5", "unit": "mL"}], "pressure": "", "temperature": "", "time": "a few days"}]
NIMZEP | {[Cu(μ-dps)2(DMF)2](ClO4)2}∞ | C26 Cl2 Cu1 H30 N6 O10 S2 | chemical synthesis | Cu(ClO4)2 | 0.1 g | [8 empty] | acetonitrile solution |  | a few days |  |  | chemical synthesis | 10.1016/j.poly.2007.06.033 |  | 2007.10 | [{"synthesis method": "chemical synthesis", "precursor": [{"name": "Cu(ClO4)2", "amount": "0.1", "unit": "g"}], "solution": [{"name": "acetonitrile solution", "amount": "", "unit": ""}], "pressure": "", "temperature": "", "time": "a few days"}]
NIMZIT | {[Cu(μ-dps)2(H2O)2]·(NO3)2 ·2H2O}∞ | C20 Cu1 H24 N6 O10 S2 | chemical synthesis | Cu(NO3)2 ⋅6H2O | 0.12 g | [8 empty] | ethanol, aqueous solution |  | a few days |  |  | chemical synthesis | 10.1016/j.poly.2007.06.033 |  | 2007.10 | [{"synthesis method": "chemical synthesis", "precursor": [{"name": "Cu(NO3)2 \u22c56H2O", "amount": "0.12", "unit": "g"}], "solution": [{"name": "ethanol", "amount": "3", "unit": "mL"}, {"name": "aqueous solution", "amount": "5", "unit": "mL"}], "pressure": "", "temperature": "", "time": "a few days"}]
NINBAO | {[Cu3(μ-dps)6(DMF)2(H2O)4]·(NO3)6 ·(DMF)·6H2O}∞ | C69 Cu3 H89 N21 O31 S6 | chemical synthesis | Cu(NO3)2 ⋅6H2O | 0.12 g | [8 empty] | acetonitrile solution |  | a few days |  |  | chemical synthesis | 10.1016/j.poly.2007.06.033 |  | 2007.10 | [{"synthesis method": "chemical synthesis", "precursor": [{"name": "Cu(NO3)2 \u22c56H2O", "amount": "0.12", "unit": "g"}], "solution": [{"name": "acetonitrile solution", "amount": "", "unit": ""}], "pressure": "", "temperature": "", "time": "a few days"}]
DIWPUX | (NH4)2[Zn(H2O)6][Mg(TPTCA)(H2O)2]4(Q[6])6} | C300 H428 Mg4 N146 O176 Zn1 | solvothermal synthesis | Q[6]⋅10H2O | 15 mg | H3TPTCA | 4.6 mg | Mg(NO3)2⋅6H2O | 6.4 mg | Zn(NO3)2⋅6H2O | 28.7 mg | ammonia solution | 0.5 mL |  |  | 10 hours | 150°C |  | solvothermal synthesis | 10.1016/j.snb.2018.11.128 |  | 2019.03 | [{"synthesis method": "solvothermal synthesis", "precursor": [{"name": "Q[6]\u22c510H2O", "amount": "15", "unit": "mg"}, {"name": "H3TPTCA", "amount": "4.6", "unit": "mg"}, {"name": "Mg(NO3)2\u22c56H2O", "amount": "6.4", "unit": "mg"}, {"name": "Zn(NO3)2\u22c56H2O", "amount": "28.7", "unit": "mg"}, {"name": "ammonia solution", "amount": "0.5", "unit": "mL"}], "solvent": [{"name": "deionized water", "amount": "5", "unit": "mL"}], "reducing agent": [{"name": "", "amount": "", "unit": ""}], "surfactant": [{"name": "", "amount": "", "unit": ""}], "pressure": "", "temperature": "150\u00b0C", "time": "10 hours", "heating rate": "", "cooling rate": ""}]
DIWNOP | [Zn(PBPCA)(H2O)2]Q[6]} | C55 H93 N25 O39 Zn1 | solvothermal synthesis | Q[6]⋅10H2O | 15 mg | H2PBPCA | 12.8 mg | Zn(NO3)2⋅6H2O | 28.7 mg | ammonia solution | 0.5 mL |  |  |  |  | 10 hours | 150°C |  | solvothermal synthesis | 10.1016/j.snb.2018.11.128 |  | 2019.03 | [{"synthesis method": "solvothermal synthesis", "precursor": [{"name": "Q[6]\u22c510H2O", "amount": "15", "unit": "mg"}, {"name": "H2PBPCA", "amount": "12.8", "unit": "mg"}, {"name": "Zn(NO3)2\u22c56H2O", "amount": "28.7", "unit": "mg"}, {"name": "ammonia solution", "amount": "0.5", "unit": "mL"}], "solvent": [{"name": "deionized water", "amount": "5", "unit": "mL"}], "reducing agent": [{"name": "", "amount": "", "unit": ""}], "surfactant": [{"name": "", "amount": "", "unit": ""}], "pressure": "", "temperature": "150\u00b0C", "time": "10 hours", "heating rate": "", "cooling rate": ""}]
IXINOS | (H4APPIP)[V3(C2O4)2(HPO4)3(PO4)(H2O)] | C14 H45 N4 O31 P4 V3 | solvothermal synthesis | VCl3 | 1 mmol | oxalic acid dihydrate | 2 mmol | H3PO4 | 3 mmol | APPIP | 2 mmol |  |  |  |  | 3 days | 165°C |  | solvothermal synthesis | 10.1016/j.jssc.2004.02.008 |  | 2004.06 | [{"synthesis method": "solvothermal synthesis", "precursor": [{"name": "VCl3", "amount": "1", "unit": "mmol"}, {"name": "oxalic acid dihydrate", "amount": "2", "unit": "mmol"}, {"name": "H3PO4", "amount": "3", "unit": "mmol"}, {"name": "APPIP", "amount": "2", "unit": "mmol"}], "solvent": [{"name": "H2O", "amount": "10", "unit": "mL"}], "reducing agent": [{"name": "", "amount": "", "unit": ""}], "surfactant": [{"name": "", "amount": "", "unit": ""}], "pressure": "", "temperature": "165\u00b0C", "time": "3 days", "heating rate": "5\u00b0C/h", "cooling rate": "slow cooling to room temperature"}]
KEJDAF | [Cu(N3)2(pyz)] | C4 Cu1 H4 N8 | [16 empty] | slow diffusion, washing | 10.1016/j.ica.2006.03.040 |  | 2006.07 | [{"synthesis method": "slow diffusion", "precursor": [{"name": "Cu(ClO4)2 \u22c56H2O", "amount": "0.5", "unit": "mmol"}, {"name": "NaN3", "amount": "0.5", "unit": "mmol"}, {"name": "pyz", "amount": "0.5", "unit": "mmol"}], "solvent": [{"name": "H2O-CH3CHOHCH3", "amount": "5:1", "unit": ""}], "pressure": "", "temperature": "", "time": "a few weeks"}, {"synthesis method": "washing", "washing solution": "cold water", "amount": "small"}]
ROQRUN | [Cd 2 (pbib) 3.5 (NO 3 ) 3 ]·NO 3 | C42 Cd2 H35 N18 O12 | solvothermal synthesis | Cd(NO3)2⋅4H2O | 0.0308 g | pbib | 0.0210 g | KOH | 0.056 g | [6 empty] | 72h | 150°C |  | solvothermal synthesis | 10.1016/j.jssc.2019.07.016 |  | 2019.09 | [{"synthesis method": "solvothermal synthesis", "precursor": [{"name": "Cd(NO3)2\u22c54H2O", "amount": "0.0308", "unit": "g"}, {"name": "pbib", "amount": "0.0210", "unit": "g"}, {"name": "KOH", "amount": "0.056", "unit": "g"}], "solvent": [{"name": "water", "amount": "12", "unit": "mL"}], "reducing agent": [{"name": "", "amount": "", "unit": ""}], "surfactant": [{"name": "", "amount": "", "unit": ""}], "pressure": "", "temperature": "150\u00b0C", "time": "72h", "heating rate": "", "cooling rate": "slow to room temperature"}]
YAMLOQ01 | [Mn(pbib) 2 (SO 4 )] | C24 H20 Mn1 N8 O4 S1 | solvothermal synthesis | MnSO4⋅H2O | 0.0169 g | pbib | 0.0210 g | KOH | 0.056 g | [6 empty] | 72h | 150°C |  | solvothermal synthesis | 10.1016/j.jssc.2019.07.016 |  | 2019.09 | [{"synthesis method": "solvothermal synthesis", "precursor": [{"name": "MnSO4\u22c5H2O", "amount": "0.0169", "unit": "g"}, {"name": "pbib", "amount": "0.0210", "unit": "g"}, {"name": "KOH", "amount": "0.056", "unit": "g"}], "solvent": [{"name": "water", "amount": "12", "unit": "mL"}], "reducing agent": [{"name": "", "amount": "", "unit": ""}], "surfactant": [{"name": "", "amount": "", "unit": ""}], "pressure": "", "temperature": "150\u00b0C", "time": "72h", "heating rate": "", "cooling rate": "slow to room temperature"}]
LAVDES | [Eu(4-pya)3(H2O)2]2 ·2EtOH | C26 Eu1 H30 N3 O10 | chemical synthesis | Eu2O3 | 0.058 g | 4-Hpya | 0.15 g | [6 empty] | H2O, EtOH |  | 5h | 80°C |  | chemical synthesis, filtration, drying | 10.1016/j.jorganchem.2005.04.041 |  | 2005.07 | [{"synthesis method": "chemical synthesis", "precursor": [{"name": "Eu2O3", "amount": "0.058", "unit": "g"}, {"name": "4-Hpya", "amount": "0.15", "unit": "g"}], "solution": [{"name": "H2O", "amount": "3", "unit": "ml"}, {"name": "EtOH", "amount": "5", "unit": "ml"}], "pressure": "", "temperature": "80\u00b0C", "time": "5h"}, {"synthesis method": "filtration", "time": "", "atmosphere": "", "pressure": ""}, {"synthesis method": "drying", "pressure": "vacuum", "temperature": "", "atmosphere": "", "time": ""}]
PEGZEI | [Cu2(μ-L)2(H2O)2(μ-pz)]n | C13 Cu1 H14 N3 O6 S1 | chemical synthesis | H2L | 285 mg | Cu(NO3)2⋅2.5H2O | 200 mg | pyrazine | 80 mg |  |  |  |  | methanol |  | 15 min | refluxed in oil bath |  | chemical synthesis, filtration | 10.1016/j.molstruc.2012.08.012 |  | 2013.02 | [{"synthesis method": "chemical synthesis", "precursor": [{"name": "H2L", "amount": "285", "unit": "mg"}, {"name": "Cu(NO3)2\u22c52.5H2O", "amount": "200", "unit": "mg"}, {"name": "pyrazine", "amount": "80", "unit": "mg"}], "solution": [{"name": "methanol", "amount": "50", "unit": "mL"}], "pressure": "", "temperature": "refluxed in oil bath", "time": "15 min"}, {"synthesis method": "filtration", "time": "2-3 days", "atmosphere": "air", "pressure": ""}]
WIPCUU | [Cu(phen)(H2O)]3[(PO4)2Mo5O15] | C36 Cu3 H40 Mo5 N6 O31 P2 | solvothermal synthesis | Na2MoO4⋅2H2O | 0.935 g | CuCl2⋅2H2O | 0.312 g | 1,10-phenanthroline | 0.297 g | H3PO4(85%) | 0.420 g |  |  |  |  | 2 days | 140°C |  | solvothermal synthesis | 10.1016/j.molstruc.2007.02.027 |  | 2008.01 | [{"synthesis method": "solvothermal synthesis", "precursor": [{"name": "Na2MoO4\u22c52H2O", "amount": "0.935", "unit": "g"}, {"name": "CuCl2\u22c52H2O", "amount": "0.312", "unit": "g"}, {"name": "1,10-phenanthroline", "amount": "0.297", "unit": "g"}, {"name": "H3PO4(85%)", "amount": "0.420", "unit": "g"}], "solvent": [{"name": "H2O", "amount": "15", "unit": "ml"}, {"name": "CH3OH", "amount": "15", "unit": "ml"}], "reducing agent": [{"name": "", "amount": "", "unit": ""}], "surfactant": [{"name": "", "amount": "", "unit": ""}], "pressure": "", "temperature": "140\u00b0C", "time": "2 days", "heating rate": "", "cooling rate": "slow to room temperature"}]
GIPGAO | HNa[Cu(bpy)(H2O)]2[(PO4)2Mo5O15] | C20 Cu2 H33 Mo5 N4 Na1 O31 P2 | solvothermal synthesis | Na2MoO4⋅2H2O | 0.935 g | CuCl2⋅2H2O | 0.312 g | 2,2'-bipyridine | 0.297 g | H3PO4(85%) | 0.420 g |  |  |  |  | 2 days | 140°C |  | solvothermal synthesis | 10.1016/j.molstruc.2007.02.027 |  | 2008.01 | [{"synthesis method": "solvothermal synthesis", "precursor": [{"name": "Na2MoO4\u22c52H2O", "amount": "0.935", "unit": "g"}, {"name": "CuCl2\u22c52H2O", "amount": "0.312", "unit": "g"}, {"name": "2,2'-bipyridine", "amount": "0.297", "unit": "g"}, {"name": "H3PO4(85%)", "amount": "0.420", "unit": "g"}], "solvent": [{"name": "H2O", "amount": "15", "unit": "ml"}, {"name": "CH3OH", "amount": "15", "unit": "ml"}], "reducing agent": [{"name": "", "amount": "", "unit": ""}], "surfactant": [{"name": "", "amount": "", "unit": ""}], "pressure": "", "temperature": "140\u00b0C", "time": "2 days", "heating rate": "", "cooling rate": "slow to room temperature"}]
XUCFEH | [Zn(SO4){(py)C(Me)NOH}(H2O)3] | C7 H16 N2 O9 S1 Zn1 | chemical synthesis | ZnSO4 ⋅7H2O | 0.230 g | (py)C(Me)NOH | 0.110 g | [6 empty] | H2O |  | 1h |  |  | chemical synthesis, filtration, washing, drying | 10.1016/j.ica.2008.10.033 |  | 2009.05 | [{"synthesis method": "chemical synthesis", "precursor": [{"name": "ZnSO4 \u22c57H2O", "amount": "0.230", "unit": "g"}, {"name": "(py)C(Me)NOH", "amount": "0.110", "unit": "g"}], "solution": [{"name": "H2O", "amount": "25", "unit": "mL"}], "pressure": "", "temperature": "", "time": "1h"}, {"synthesis method": "filtration", "time": "", "atmosphere": "", "pressure": ""}, {"synthesis method": "washing", "washing solution": "Me2CO", "amount": "2\u00d73ml"}, {"synthesis method": "drying", "pressure": "vacuo", "temperature": "", "atmosphere": "", "time": ""}]
XUCFIL | [Zn2(SO4)2{(py)C(Me)NOH}4]·(py)C(Me)NOH | C35 H40 N10 O13 S2 Zn2 | chemical synthesis | ZnSO4 ⋅7H2O | 0.115 g | (py)C(Me)NOH | 0.165 g | [6 empty] | H2O |  | 4-7 d | room temperature |  | chemical synthesis, filtration, washing, drying | 10.1016/j.ica.2008.10.033 |  | 2009.05 | [{"synthesis method": "chemical synthesis", "precursor": [{"name": "ZnSO4 \u22c57H2O", "amount": "0.115", "unit": "g"}, {"name": "(py)C(Me)NOH", "amount": "0.165", "unit": "g"}], "solution": [{"name": "H2O", "amount": "15", "unit": "mL"}], "pressure": "", "temperature": "room temperature", "time": "4-7 d"}, {"synthesis method": "filtration", "time": "", "atmosphere": "", "pressure": ""}, {"synthesis method": "washing", "washing solution": "Me2CO", "amount": "2\u00d73ml"}, {"synthesis method": "drying", "pressure": "", "temperature": "", "atmosphere": "air", "time": ""}]
XUCFOR | [Cd(SO4){(py)C(Me)NOH}(H2O)] n ·[Cd(SO4){(py)C(Me)NOH}(H2O)2] n | C14 Cd2 H22 N4 O13 S2 | chemical synthesis | CdSO4 ⋅8/3H2O | 0.205 g | (py)C(Me)NOH | 0.110 g | [6 empty] | Η2Ο |  | 1h |  |  | chemical synthesis, filtration, washing, drying | 10.1016/j.ica.2008.10.033 |  | 2009.05 | [{"synthesis method": "chemical synthesis", "precursor": [{"name": "CdSO4 \u22c58/3H2O", "amount": "0.205", "unit": "g"}, {"name": "(py)C(Me)NOH", "amount": "0.110", "unit": "g"}], "solution": [{"name": "\u03972\u039f", "amount": "25", "unit": "mL"}], "pressure": "", "temperature": "", "time": "1h"}, {"synthesis method": "filtration", "time": "", "atmosphere": "", "pressure": ""}, {"synthesis method": "washing", "washing solution": "Me2CO", "amount": "2\u00d73ml"}, {"synthesis method": "drying", "pressure": "vacuo", "temperature": "", "atmosphere": "", "time": ""}]
FIMKEU | [Zn(μ-BPTZ)Cl2]·DMSO | C14 Cl2 H14 N6 O1 S1 Zn1 | chemical synthesis | 3,6-Bis(2-pyridyl)-1,2,4,5-tetrazine | 0.21 g | ZnCl2 | 0.12 g | [6 empty] | methanol, CH3CN |  | 30 min | 40°C |  | chemical synthesis, drying | 10.1016/j.ica.2018.08.023 |  | 2018.11 | [{"synthesis method": "chemical synthesis", "precursor": [{"name": "3,6-Bis(2-pyridyl)-1,2,4,5-tetrazine", "amount": "0.21", "unit": "g"}, {"name": "ZnCl2", "amount": "0.12", "unit": "g"}], "solution": [{"name": "methanol", "amount": "20", "unit": "mL"}, {"name": "CH3CN", "amount": "20", "unit": "mL"}], "pressure": "", "temperature": "40\u00b0C", "time": "30 min"}, {"synthesis method": "drying", "pressure": "", "temperature": "", "atmosphere": "air", "time": ""}]
FIMKAQ | [Zn(μ-BPTZ)Br2]·CH3CN | Br2 C14 H11 N7 Zn1 | chemical synthesis | ZnBr2 | 0.22 g | [10 empty] | four days | room temperature |  | chemical synthesis, drying | 10.1016/j.ica.2018.08.023 |  | 2018.11 | [{"synthesis method": "chemical synthesis", "precursor": [{"name": "ZnBr2", "amount": "0.22", "unit": "g"}], "solution": [], "pressure": "", "temperature": "room temperature", "time": "four days"}, {"synthesis method": "drying", "pressure": "", "temperature": "", "atmosphere": "air", "time": ""}]
FIMJUJ | [Hg2(μ-BPTZ)(μ-CN)2(CN)2] | C8 H4 Hg1 N5 | chemical synthesis | Hg(CN)2 | 0.22 g | [10 empty] | three days | room temperature |  | chemical synthesis, drying | 10.1016/j.ica.2018.08.023 |  | 2018.11 | [{"synthesis method": "chemical synthesis", "precursor": [{"name": "Hg(CN)2", "amount": "0.22", "unit": "g"}], "solution": [], "pressure": "", "temperature": "room temperature", "time": "three days"}, {"synthesis method": "drying", "pressure": "", "temperature": "", "atmosphere": "air", "time": ""}]
FIMJOD | [Hg2(μ-BPTZ)(SCN)4] | C16 H8 Hg2 N10 S4 | chemical synthesis | Hg(SCN)2 | 0.27 g | [10 empty] | three days | room temperature |  | chemical synthesis, drying | 10.1016/j.ica.2018.08.023 |  | 2018.11 | [{"synthesis method": "chemical synthesis", "precursor": [{"name": "Hg(SCN)2", "amount": "0.27", "unit": "g"}], "solution": [], "pressure": "", "temperature": "room temperature", "time": "three days"}, {"synthesis method": "drying", "pressure": "", "temperature": "", "atmosphere": "air", "time": ""}]
DEPQIB | [Cu(μ-L1) (Cl)]n | C13 Cl1 Cu1 H11 N4 O1 | chemical synthesis | CuCl2.2H2O | 0.17 g | HL1 | 0.24 g | [6 empty] | Methanol |  | 1 week | 60°C |  | chemical synthesis, washing, drying | 10.1016/j.molstruc.2018.02.015 |  | 2018.05 | [{"synthesis method": "chemical synthesis", "precursor": [{"name": "CuCl2.2H2O", "amount": "0.17", "unit": "g"}, {"name": "HL1", "amount": "0.24", "unit": "g"}], "solution": [{"name": "Methanol", "amount": "15", "unit": "mL"}], "pressure": "", "temperature": "60\u00b0C", "time": "1 week"}, {"synthesis method": "washing", "washing solution": "acetone and ether", "amount": ""}, {"synthesis method": "drying", "pressure": "", "temperature": "", "atmosphere": "air", "time": ""}]
DUFCAK01 | [Ni(L2)2] | C26 H22 N8 Ni1 O2 | chemical synthesis | NiCl2.6H2O | 0.24 g | HL2 | 0.48 g | [6 empty] | Methanol |  | a few days | 60°C |  | chemical synthesis, washing, drying | 10.1016/j.molstruc.2018.02.015 |  | 2018.05 | [{"synthesis method": "chemical synthesis", "precursor": [{"name": "NiCl2.6H2O", "amount": "0.24", "unit": "g"}, {"name": "HL2", "amount": "0.48", "unit": "g"}], "solution": [{"name": "Methanol", "amount": "15", "unit": "mL"}], "pressure": "", "temperature": "60\u00b0C", "time": "a few days"}, {"synthesis method": "washing", "washing solution": "acetone and ether", "amount": ""}, {"synthesis method": "drying", "pressure": "", "temperature": "", "atmosphere": "air", "time": ""}]
MITNAH | NH2-Co-PYI1 | C38 Co3 H55 N13 O42.50 W12 | solvothermal synthesis | [(n-C4H9)4N]4[W10O32] | 66.4 mg | Co(NO3)2⋅3H2O | 60.0 mg | NH2-BPY | 10.3 mg | L-BCIP | 7.5 mg |  |  |  |  | 3 days | 130°C | 4.3 | solvothermal synthesis, pH adjustment, washing | 10.1016/j.mcat.2018.08.011 |  | 2018.10 | [{"synthesis method": "solvothermal synthesis", "precursor": [{"name": "[(n-C4H9)4N]4[W10O32]", "amount": "66.4", "unit": "mg"}, {"name": "Co(NO3)2\u22c53H2O", "amount": "60.0", "unit": "mg"}, {"name": "NH2-BPY", "amount": "10.3", "unit": "mg"}, {"name": "L-BCIP", "amount": "7.5", "unit": "mg"}], "solvent": [{"name": "water", "amount": "4", "unit": "mL"}, {"name": "methanol", "amount": "2", "unit": "mL"}], "reducing agent": [{"name": "", "amount": "", "unit": ""}], "surfactant": [{"name": "", "amount": "", "unit": ""}], "pressure": "", "temperature": "130\u00b0C", "time": "3 days", "heating rate": "", "cooling rate": ""}, {"synthesis method": "pH adjustment", "pH": "4.3", "modulator": "acetic acid (HAc)"}, {"synthesis method": "washing", "washing solution": "water", "amount": ""}]
MITNEL | NH2-Co-PYI2 | C38 Co2.50 H54 N13 O42.5 W12 | solvothermal synthesis | [(n-C4H9)4N]4[W10O32] | 66.4 mg | Co(NO3)2⋅3H2O | 60.0 mg | NH2-BPY | 10.3 mg | D-BCIP | 50.0 mg |  |  |  |  | 3 days | 130°C | 4.3 | solvothermal synthesis, pH adjustment, washing | 10.1016/j.mcat.2018.08.011 |  | 2018.10 | [{"synthesis method": "solvothermal synthesis", "precursor": [{"name": "[(n-C4H9)4N]4[W10O32]", "amount": "66.4", "unit": "mg"}, {"name": "Co(NO3)2\u22c53H2O", "amount": "60.0", "unit": "mg"}, {"name": "NH2-BPY", "amount": "10.3", "unit": "mg"}, {"name": "D-BCIP", "amount": "50.0", "unit": "mg"}], "solvent": [{"name": "water", "amount": "4", "unit": "mL"}, {"name": "methanol", "amount": "2", "unit": "mL"}], "reducing agent": [{"name": "", "amount": "", "unit": ""}], "surfactant": [{"name": "", "amount": "", "unit": ""}], "pressure": "", "temperature": "130\u00b0C", "time": "3 days", "heating rate": "", "cooling rate": ""}, {"synthesis method": "pH adjustment", "pH": "4.3", "modulator": "acetic acid (HAc)"}, {"synthesis method": "washing", "washing solution": "water", "amount": ""}]
RUBFIE | [Cu2(bpdc)2(Dpq)2(H2O)] | C56 Cu2 H36 N8 O10 | [16 empty] | hydrothermal synthesis | 10.1016/j.solidstatesciences.2008.10.007 |  | 2009.03 | [{"synthesis method": "hydrothermal synthesis", "precursor": [{"name": "CuCl2\u22c52H2O", "amount": "0.034", "unit": "g"}, {"name": "H2bpdc", "amount": "0.025", "unit": "g"}, {"name": "Dpq", "amount": "0.023", "unit": "g"}, {"name": "NaOH", "amount": "0.016", "unit": "g"}], "solvent": [{"name": "H2O", "amount": "12", "unit": "mL"}], "reducing agent": [{"name": "", "amount": "", "unit": ""}], "surfactant": [{"name": "", "amount": "", "unit": ""}], "pressure": "", "temperature": "160\u00b0C", "time": "4 days", "heating rate": "", "cooling rate": ""}]
NICYUW | [Ce (1,5-NDS)1.5(H2O)5]n | C15 Ce1 H19 O14 S3 | chemical synthesis | Ce(NO3)3⋅6H2O | 0.108 g | 1,5-H2NDS | 0.072 g | NaOH | 0.02 g |  |  |  |  | water |  | 24h | 100°C |  | chemical synthesis, washing, drying | 10.1016/j.ultsonch.2017.07.038 |  | 2018.01 | [{"synthesis method": "chemical synthesis", "precursor": [{"name": "Ce(NO3)3\u22c56H2O", "amount": "0.108", "unit": "g"}, {"name": "1,5-H2NDS", "amount": "0.072", "unit": "g"}, {"name": "NaOH", "amount": "0.02", "unit": "g"}], "solution": [{"name": "water", "amount": "2", "unit": "ml"}], "pressure": "", "temperature": "100\u00b0C", "time": "24h"}, {"synthesis method": "washing", "washing solution": "water", "amount": ""}, {"synthesis method": "drying", "pressure": "", "temperature": "", "atmosphere": "air", "time": ""}]
QATVOY | [Zn(H2L)Cl2]n | C28 Cl2 H26 N2 O2 Zn1 | chemical synthesis | chiral Schiff base H2L | 42 mg | [8 empty] | ethyl acetate, ethyl acetate and methanol, saturated methanol solution of ZnCl2 |  | several days | room temperature |  | chemical synthesis | 10.1016/j.inoche.2011.10.016 |  | 2012.01 | [{"synthesis method": "chemical synthesis", "precursor": [{"name": "chiral Schiff base H2L", "amount": "42", "unit": "mg"}], "solution": [{"name": "ethyl acetate", "amount": "5", "unit": "mL"}, {"name": "ethyl acetate and methanol", "amount": "5", "unit": "mL"}, {"name": "saturated methanol solution of ZnCl2", "amount": "5", "unit": "mL"}], "pressure": "", "temperature": "room temperature", "time": "several days"}]
WUPMEB | [Cd(bismip)]n | C16 Cd1 H12 N2 O4 S1 | chemical synthesis | Cd(NO3)2⋅4H2O | 30 mg | H2bismip | 33 mg | [6 empty] | H2O, DMF |  | 1 day | 110°C |  | chemical synthesis | 10.1016/j.jssc.2015.12.020 |  | 2016.03 | [{"synthesis method": "chemical synthesis", "precursor": [{"name": "Cd(NO3)2\u22c54H2O", "amount": "30", "unit": "mg"}, {"name": "H2bismip", "amount": "33", "unit": "mg"}], "solution": [{"name": "H2O", "amount": "2", "unit": "mL"}, {"name": "DMF", "amount": "2", "unit": "mL"}], "pressure": "", "temperature": "110\u00b0C", "time": "1 day", "heating rate": "", "cooling rate": "5\u00b0Ch-1"}]
WUPMIF | {[Cd(bismip)(phen)]·H2O}n | C28 Cd1 H20 N4 O5 S1 | chemical synthesis | Cd(NO3)2⋅4H2O | 30 mg | H2bismip | 33 mg | phen | 20 mg |  |  |  |  | H2O, DMF |  | 1 day | 110°C |  | chemical synthesis | 10.1016/j.jssc.2015.12.020 |  | 2016.03 | [{"synthesis method": "chemical synthesis", "precursor": [{"name": "Cd(NO3)2\u22c54H2O", "amount": "30", "unit": "mg"}, {"name": "H2bismip", "amount": "33", "unit": "mg"}, {"name": "phen", "amount": "20", "unit": "mg"}], "solution": [{"name": "H2O", "amount": "2", "unit": "mL"}, {"name": "DMF", "amount": "2", "unit": "mL"}], "pressure": "", "temperature": "110\u00b0C", "time": "1 day", "heating rate": "", "cooling rate": "5\u00b0Ch-1"}]
WUPMOL | {[Cd2(bismip)2(4,4'-bipy)]·2H2O}n | C21 Cd1 H17 N3 O6 S1 | chemical synthesis | Cd(NO3)2⋅4H2O | 30 mg | H2bismip | 33 mg | 4,4'-bipy | 16 mg |  |  |  |  | H2O, DMF |  | 1 day | 110°C |  | chemical synthesis | 10.1016/j.jssc.2015.12.020 |  | 2016.03 | [{"synthesis method": "chemical synthesis", "precursor": [{"name": "Cd(NO3)2\u22c54H2O", "amount": "30", "unit": "mg"}, {"name": "H2bismip", "amount": "33", "unit": "mg"}, {"name": "4,4'-bipy", "amount": "16", "unit": "mg"}], "solution": [{"name": "H2O", "amount": "2", "unit": "mL"}, {"name": "DMF", "amount": "2", "unit": "mL"}], "pressure": "", "temperature": "110\u00b0C", "time": "1 day", "heating rate": "", "cooling rate": "5\u00b0Ch-1"}]
VOMKEP | [Co(terpy)2]2[Pb8Br24·2(DMF)]·8(DMF) | Br24 C150 Co4 H158 N34 O10 Pb8 | chemical synthesis | Co(NO3)2⋅6H2O | 87.3 mg | terpy | 139.8 mg | PbBr2 | 110.0 mg | KBr | 35.7 mg |  |  | DMF |  | 2 weeks | room temperature |  | chemical synthesis | 10.1016/j.poly.2014.06.060 |  | 2014.10 | [{"synthesis method": "chemical synthesis", "precursor": [{"name": "Co(NO3)2\u22c56H2O", "amount": "87.3", "unit": "mg"}, {"name": "terpy", "amount": "139.8", "unit": "mg"}, {"name": "PbBr2", "amount": "110.0", "unit": "mg"}, {"name": "KBr", "amount": "35.7", "unit": "mg"}], "solution": [{"name": "DMF", "amount": "7", "unit": "mL"}], "pressure": "", "temperature": "room temperature", "time": "2 weeks"}]
VOQJIW | {[Co(terpy)2]4[Pb16Br40]·H2O} n | Br40 C120 Co4 H90 N24 O1 Pb16 | solvothermal synthesis | CoCl2⋅6H2O | 47.9 mg | terpy | 92.8 mg | PbBr2 | 293.6 mg | KBr | 95.2 mg |  |  |  |  | 6h | 150°C |  | solvothermal synthesis | 10.1016/j.poly.2014.06.060 |  | 2014.10 | [{"synthesis method": "solvothermal synthesis", "precursor": [{"name": "CoCl2\u22c56H2O", "amount": "47.9", "unit": "mg"}, {"name": "terpy", "amount": "92.8", "unit": "mg"}, {"name": "PbBr2", "amount": "293.6", "unit": "mg"}, {"name": "KBr", "amount": "95.2", "unit": "mg"}], "solvent": [{"name": "H2O", "amount": "7", "unit": "mL"}], "reducing agent": [{"name": "", "amount": "", "unit": ""}], "surfactant": [{"name": "", "amount": "", "unit": ""}], "pressure": "", "temperature": "150\u00b0C", "time": "6h", "heating rate": "10\u00b0C/min", "cooling rate": "10\u00b0C/h"}]
TAGNIA | AgEu(PDC)2 | Ag1 C14 Eu1 H6 N2 O8 | solvothermal synthesis | Eu2O3 | 70.4 mg | AgNO3 | 34.0 mg | pyridine-3,5-dicarboxylic acid | 33.4 mg | [5 empty] | autogenous | 3 days | 180°C |  | solvothermal synthesis | 10.1016/j.ica.2010.05.026 |  | 2010.11 | [{"synthesis method": "solvothermal synthesis", "precursor": [{"name": "Eu2O3", "amount": "70.4", "unit": "mg"}, {"name": "AgNO3", "amount": "34.0", "unit": "mg"}, {"name": "pyridine-3,5-dicarboxylic acid", "amount": "33.4", "unit": "mg"}], "solvent": [{"name": "water", "amount": "10", "unit": "mL"}], "reducing agent": [{"name": "", "amount": "", "unit": ""}], "surfactant": [{"name": "", "amount": "", "unit": ""}], "pressure": "autogenous", "temperature": "180\u00b0C", "time": "3 days", "heating rate": "", "cooling rate": "10\u00b0Ch-1"}]
TAGNOG | AgTb(PDC)2 | Ag1 C14 H6 N2 O8 Tb1 | solvothermal synthesis | Tb(NO3)3⋅6H2O |  | AgNO3 | 34.0 mg | pyridine-3,5-dicarboxylic acid | 33.4 mg | [5 empty] | autogenous | 3 days | 180°C |  | solvothermal synthesis | 10.1016/j.ica.2010.05.026 |  | 2010.11 | [{"synthesis method": "solvothermal synthesis", "precursor": [{"name": "Tb(NO3)3\u22c56H2O", "amount": "", "unit": ""}, {"name": "AgNO3", "amount": "34.0", "unit": "mg"}, {"name": "pyridine-3,5-dicarboxylic acid", "amount": "33.4", "unit": "mg"}], "solvent": [{"name": "water", "amount": "10", "unit": "mL"}], "reducing agent": [{"name": "", "amount": "", "unit": ""}], "surfactant": [{"name": "", "amount": "", "unit": ""}], "pressure": "autogenous", "temperature": "180\u00b0C", "time": "3 days", "heating rate": "", "cooling rate": "10\u00b0Ch-1"}]
EZEMUT | [Ni(Lsalpyca )(H 2 O)3] | C14 H16 N2 Ni1 O6 | [16 empty] | metal-ion exchange | 10.1016/j.jssc.2016.10.026 |  | 2017.02 | [{"synthesis method": "metal-ion exchange", "precursor": [{"name": "2", "amount": "0.05", "unit": "mmol"}, {"name": "Cu(NO3)2\u22c56H2O", "amount": "0.05", "unit": "mmol"}], "solution": [{"name": "aqueous solution", "amount": "4", "unit": "mL"}], "pressure": "", "temperature": "room temperature", "time": "6 days"}]
DEDQAF | [La(anth)3] n | C42 H36 La2 N6 O12 | chemical synthesis | Anthranilic acid | 0.35 g | LaCl3 | 5.0 mmol | [6 empty] | MeOH |  |  | 70°C | 4 | chemical synthesis, pH adjustment | 10.1016/j.poly.2005.07.005 |  | 2006.01 | [{"synthesis method": "chemical synthesis", "precursor": [{"name": "Anthranilic acid", "amount": "0.35", "unit": "g"}, {"name": "LaCl3", "amount": "5.0", "unit": "mmol"}], "solution": [{"name": "MeOH", "amount": "2", "unit": "mL"}], "pressure": "", "temperature": "70\u00b0C", "time": ""}, {"synthesis method": "pH adjustment", "pH": "4", "modulator": "0.5M NaOH"}]
DEGPAH | [Nd(anth)3(H2O)3] | C21 H30 N3 Nd1 O12 | chemical synthesis | NdCl3 | 4.0 mmol | Anthranilic acid | 0.21 g | [6 empty] | MeOH |  |  | 70°C | 4 | chemical synthesis, pH adjustment | 10.1016/j.poly.2005.07.005 |  | 2006.01 | [{"synthesis method": "chemical synthesis", "precursor": [{"name": "NdCl3", "amount": "4.0", "unit": "mmol"}, {"name": "Anthranilic acid", "amount": "0.21", "unit": "g"}], "solution": [{"name": "MeOH", "amount": "2", "unit": "mL"}], "pressure": "", "temperature": "70\u00b0C", "time": ""}, {"synthesis method": "pH adjustment", "pH": "4", "modulator": "0.5M NaOH"}]
DEDQEJ | [Er2(anth)6(H2O)4] | C21 Er1 H24 N3 O9 | chemical synthesis | Er(OTf)3 | 4.0 mmol | Anthranilic acid | 0.21 g | [6 empty] | MeOH |  |  | 70°C | 4 | chemical synthesis, pH adjustment | 10.1016/j.poly.2005.07.005 |  | 2006.01 | [{"synthesis method": "chemical synthesis", "precursor": [{"name": "Er(OTf)3", "amount": "4.0", "unit": "mmol"}, {"name": "Anthranilic acid", "amount": "0.21", "unit": "g"}], "solution": [{"name": "MeOH", "amount": "2", "unit": "mL"}], "pressure": "", "temperature": "70\u00b0C", "time": ""}, {"synthesis method": "pH adjustment", "pH": "4", "modulator": "0.5M NaOH"}]
DEDQIN | [Yb(anth)3(H2O)]n | C21 H20 N3 O7 Yb1 | chemical synthesis | YbCl3 | 9.5 mmol | Anthranilic acid | 0.52 g | [6 empty] | MeOH |  |  | 70°C | 4 | chemical synthesis, pH adjustment | 10.1016/j.poly.2005.07.005 |  | 2006.01 | [{"synthesis method": "chemical synthesis", "precursor": [{"name": "YbCl3", "amount": "9.5", "unit": "mmol"}, {"name": "Anthranilic acid", "amount": "0.52", "unit": "g"}], "solution": [{"name": "MeOH", "amount": "2", "unit": "mL"}], "pressure": "", "temperature": "70\u00b0C", "time": ""}, {"synthesis method": "pH adjustment", "pH": "4", "modulator": "0.5M NaOH"}]
XEYKUJ |  | C10 H40 In6 N10 Te9 | chemical synthesis | lnCl3 | 0.0221 g | Te | 0.0221 g | CeCl3 | 0.0142 g |  |  |  |  | ethylenediamine |  | 7 days | 160°C |  | chemical synthesis, washing, drying | 10.1016/j.inoche.2012.11.024 |  | 2013.02 | [{"synthesis method": "chemical synthesis", "precursor": [{"name": "lnCl3", "amount": "0.0221", "unit": "g"}, {"name": "Te", "amount": "0.0221", "unit": "g"}, {"name": "CeCl3", "amount": "0.0142", "unit": "g"}], "solution": [{"name": "ethylenediamine", "amount": "2", "unit": "ml"}], "pressure": "", "temperature": "160\u00b0C", "time": "7 days"}, {"synthesis method": "washing", "washing solution": "ethanol", "amount": ""}, {"synthesis method": "drying", "pressure": "", "temperature": "", "atmosphere": "vacuum", "time": ""}]
CONDIV | {[Cu4(atr)2(H2O)3(cit)2] 3H2O}n | C16 Cu4 H28 N8 O20 | solvothermal synthesis | atr | 16.8 mg | Cu(OAc)2⋅H2O | 40.0 mg | sodium citrate | 29.4 mg | [5 empty] | autogenous | 96h | 100°C |  | solvothermal synthesis, washing, drying | 10.1016/j.ica.2014.02.029 |  | 2014.05 | [{"synthesis method": "solvothermal synthesis", "precursor": [{"name": "atr", "amount": "16.8", "unit": "mg"}, {"name": "Cu(OAc)2\u22c5H2O", "amount": "40.0", "unit": "mg"}, {"name": "sodium citrate", "amount": "29.4", "unit": "mg"}], "solvent": [{"name": "doubly deionized water", "amount": "8.0", "unit": "mL"}], "reducing agent": [{"name": "", "amount": "", "unit": ""}], "surfactant": [{"name": "", "amount": "", "unit": ""}], "pressure": "autogenous", "temperature": "100\u00b0C", "time": "96h", "heating rate": "", "cooling rate": "3.3\u00b0Ch-1"}, {"synthesis method": "washing", "washing solution": "water", "amount": ""}, {"synthesis method": "drying", "pressure": "", "temperature": "", "atmosphere": "air", "time": ""}]
CONDOB | [Cu2(atr)2(H2O)2(cit)]n | C10 Cu2 H16 N8 O9 | chemical synthesis | atr | 25.2 mg | H4cit | 20.9 mg | triethylamine | 40.4 mg | Cu(NO3)2⋅6H2O | 48.4 mg |  |  | methanol, aqueous solution |  | 1 week |  |  | chemical synthesis, washing | 10.1016/j.ica.2014.02.029 |  | 2014.05 | [{"synthesis method": "chemical synthesis", "precursor": [{"name": "atr", "amount": "25.2", "unit": "mg"}, {"name": "H4cit", "amount": "20.9", "unit": "mg"}, {"name": "triethylamine", "amount": "40.4", "unit": "mg"}, {"name": "Cu(NO3)2\u22c56H2O", "amount": "48.4", "unit": "mg"}], "solution": [{"name": "methanol", "amount": "5.0", "unit": "mL"}, {"name": "aqueous solution", "amount": "5.0", "unit": "mL"}], "pressure": "", "temperature": "", "time": "1 week"}, {"synthesis method": "washing", "washing solution": "", "amount": ""}]
CONDUH | {[Cu2(atr)(H2O)3.25(cit)]·H2O}n | C8 Cu2 H16.50 N4 O11.25 | chemical synthesis | atr | 16.8 mg | H4cit | 21.0 mg | lithium hydroxide | 8.4 mg | Cu(NO3)2⋅6H2O | 72.3 mg |  |  | methanol, aqueous solution |  | 1 week |  |  | chemical synthesis, washing | 10.1016/j.ica.2014.02.029 |  | 2014.05 | [{"synthesis method": "chemical synthesis", "precursor": [{"name": "atr", "amount": "16.8", "unit": "mg"}, {"name": "H4cit", "amount": "21.0", "unit": "mg"}, {"name": "lithium hydroxide", "amount": "8.4", "unit": "mg"}, {"name": "Cu(NO3)2\u22c56H2O", "amount": "72.3", "unit": "mg"}], "solution": [{"name": "methanol", "amount": "5.0", "unit": "mL"}, {"name": "aqueous solution", "amount": "5.0", "unit": "mL"}], "pressure": "", "temperature": "", "time": "1 week"}, {"synthesis method": "washing", "washing solution": "", "amount": ""}]
VIZDOY | [Ag(μ-sac)(μ-ppz)]n | Ag1 C9 H9 N2 O3 S1 | chemical synthesis | Na(sac)⋅2H2O | 0.24 g | AgNO3 | 0.17 g | ppz | 0.09 g |  |  |  |  | water and isopropanol |  | two months | room temperature |  | chemical synthesis | 10.1016/j.poly.2008.02.007 |  | 2008.04 | [{"synthesis method": "chemical synthesis", "precursor": [{"name": "Na(sac)\u22c52H2O", "amount": "0.24", "unit": "g"}, {"name": "AgNO3", "amount": "0.17", "unit": "g"}, {"name": "ppz", "amount": "0.09", "unit": "g"}], "solution": [{"name": "water and isopropanol", "amount": "1:3 v:v", "unit": ""}], "pressure": "", "temperature": "room temperature", "time": "two months"}]
VIZDIS | [Ag(μ-sac)(μ-bheppz)]n | Ag1 C11 H13 N3 O4 S1 | chemical synthesis | N,N'-bis(2-hydroxyethyl)piperazine | [9 empty] | water and isopropanol |  | four days | room temperature |  | chemical synthesis | 10.1016/j.poly.2008.02.007 |  | 2008.04 | [{"synthesis method": "chemical synthesis", "precursor": [{"name": "N,N'-bis(2-hydroxyethyl)piperazine", "amount": "", "unit": ""}], "solution": [{"name": "water and isopropanol", "amount": "1:3 v:v", "unit": ""}], "pressure": "", "temperature": "room temperature", "time": "four days"}]
MAVNEE | K(I) 1 | C13 H14 K1 N1 O7 S1 | chemical synthesis | ligand | 0.29 g | NaOH | 0.04 g | KCl | 0.150 g |  |  |  |  | H2O/CH3CH2OH, water |  | 6h | reflux |  | chemical synthesis, filtration, washing, drying | 10.1016/j.saa.2012.01.035 |  | 2012.05 | [{"synthesis method": "chemical synthesis", "precursor": [{"name": "ligand", "amount": "0.29", "unit": "g"}, {"name": "NaOH", "amount": "0.04", "unit": "g"}, {"name": "KCl", "amount": "0.150", "unit": "g"}], "solution": [{"name": "H2O/CH3CH2OH", "amount": "8", "unit": "ml"}, {"name": "water", "amount": "1", "unit": "ml"}], "pressure": "", "temperature": "reflux", "time": "6h"}, {"synthesis method": "filtration", "time": "", "atmosphere": "", "pressure": ""}, {"synthesis method": "washing", "washing solution": "water and ether", "amount": ""}, {"synthesis method": "drying", "pressure": "vacuum", "temperature": "", "atmosphere": "", "time": "24h"}]
MAVNII | Ca(II) 2 | C52 Ca2 H56 N4 O28 S4 | chemical synthesis | ligand | 0.29 g | NaOH | 0.04 g | KCl | 0.150 g |  |  |  |  | H2O/CH3CH2OH, water |  | 6h | reflux |  | chemical synthesis, filtration, washing, drying | 10.1016/j.saa.2012.01.035 |  | 2012.05 | [{"synthesis method": "chemical synthesis", "precursor": [{"name": "ligand", "amount": "0.29", "unit": "g"}, {"name": "NaOH", "amount": "0.04", "unit": "g"}, {"name": "KCl", "amount": "0.150", "unit": "g"}], "solution": [{"name": "H2O/CH3CH2OH", "amount": "8", "unit": "ml"}, {"name": "water", "amount": "1", "unit": "ml"}], "pressure": "", "temperature": "reflux", "time": "6h"}, {"synthesis method": "filtration", "time": "", "atmosphere": "", "pressure": ""}, {"synthesis method": "washing", "washing solution": "water and ether", "amount": ""}, {"synthesis method": "drying", "pressure": "vacuum", "temperature": "", "atmosphere": "", "time": "24h"}]
IBIRUI |  | C52 Co3 H36 N10 O8 | solvothermal synthesis | CoCl2⋅6H2O | 0.36 g | NaN3 | 0.065 g | bca | 0.24 g | phen | 0.20 g |  |  |  |  | 4 days | 160°C |  | solvothermal synthesis | 10.1016/j.inoche.2011.08.014 |  | 2011.11 | [{"synthesis method": "solvothermal synthesis", "precursor": [{"name": "CoCl2\u22c56H2O", "amount": "0.36", "unit": "g"}, {"name": "NaN3", "amount": "0.065", "unit": "g"}, {"name": "bca", "amount": "0.24", "unit": "g"}, {"name": "phen", "amount": "0.20", "unit": "g"}], "solvent": [{"name": "water", "amount": "7", "unit": "ml"}], "reducing agent": [{"name": "", "amount": "", "unit": ""}], "surfactant": [{"name": "", "amount": "", "unit": ""}], "pressure": "", "temperature": "160\u00b0C", "time": "4 days", "heating rate": "", "cooling rate": "5\u00b0C/h"}]
IBISAP |  | C40 Co3 H24 N10 O8 | solvothermal synthesis | CoCl2⋅6H2O | 0.36 g | NaN3 | 0.065 g | bdc | 0.16 g | phen | 0.20 g |  |  |  |  | 4 days | 170°C |  | solvothermal synthesis | 10.1016/j.inoche.2011.08.014 |  | 2011.11 | [{"synthesis method": "solvothermal synthesis", "precursor": [{"name": "CoCl2\u22c56H2O", "amount": "0.36", "unit": "g"}, {"name": "NaN3", "amount": "0.065", "unit": "g"}, {"name": "bdc", "amount": "0.16", "unit": "g"}, {"name": "phen", "amount": "0.20", "unit": "g"}], "solvent": [{"name": "water", "amount": "7", "unit": "ml"}], "reducing agent": [{"name": "", "amount": "", "unit": ""}], "surfactant": [{"name": "", "amount": "", "unit": ""}], "pressure": "", "temperature": "170\u00b0C", "time": "4 days", "heating rate": "", "cooling rate": "5\u00b0C/h"}]
WIKYOH | {[Cu2(μ-ade)4(H2O)2]·2[Cu(theoph)2]·~10H2O}n | C48 Cu4 H68 N36 O20 | chemical synthesis | Adenine | 0.0390 g | Cu(NO3)2⋅3H2O | 0.0488 g | Theophylline | 0.0721 g |  |  |  |  | water-methanol mixture, distilled water, distilled water |  | two months | room temperature | ~9 | chemical synthesis, pH adjustment | 10.1016/j.ica.2018.09.039 |  | 2019.01 | [{"synthesis method": "chemical synthesis", "precursor": [{"name": "Adenine", "amount": "0.0390", "unit": "g"}, {"name": "Cu(NO3)2\u22c53H2O", "amount": "0.0488", "unit": "g"}, {"name": "Theophylline", "amount": "0.0721", "unit": "g"}], "solution": [{"name": "water-methanol mixture", "amount": "15", "unit": "mL"}, {"name": "distilled water", "amount": "10", "unit": "mL"}, {"name": "distilled water", "amount": "20", "unit": "mL"}], "pressure": "", "temperature": "room temperature", "time": "two months"}, {"synthesis method": "pH adjustment", "pH": "~9", "modulator": "NaOH solution"}]
AQODAM | 1 | Ag1 C12 Cl1 H17 N5 O3 S1 | chemical synthesis | 2-amino-5-dichloro-benzenesulfonic acid | 0.10 g | Ag2CO3 | 0.07 g | hexamethylenetetramine | 0.07 g |  |  |  |  | aqueous solution, methanol, aqueous solution of NH3 |  | 5 days |  |  | chemical synthesis | 10.1016/j.ica.2011.03.041 |  | 2011.07 | [{"synthesis method": "chemical synthesis", "precursor": [{"name": "2-amino-5-dichloro-benzenesulfonic acid", "amount": "0.10", "unit": "g"}, {"name": "Ag2CO3", "amount": "0.07", "unit": "g"}, {"name": "hexamethylenetetramine", "amount": "0.07", "unit": "g"}], "solution": [{"name": "aqueous solution", "amount": "10", "unit": "mL"}, {"name": "methanol", "amount": "5", "unit": "mL"}, {"name": "aqueous solution of NH3", "amount": "14M", "unit": ""}], "pressure": "", "temperature": "", "time": "5 days"}]
AQODEQ | 2 | Ag1 C13 H22 N5 O4 S1 | chemical synthesis | 2-amino-4-methyl-benzenesulfonic acid | 0.094 g | [8 empty] | aqueous solution, methanol, aqueous solution of NH3 |  | 5 days |  |  | chemical synthesis | 10.1016/j.ica.2011.03.041 |  | 2011.07 | [{"synthesis method": "chemical synthesis", "precursor": [{"name": "2-amino-4-methyl-benzenesulfonic acid", "amount": "0.094", "unit": "g"}], "solution": [{"name": "aqueous solution", "amount": "10", "unit": "mL"}, {"name": "methanol", "amount": "5", "unit": "mL"}, {"name": "aqueous solution of NH3", "amount": "14M", "unit": ""}], "pressure": "", "temperature": "", "time": "5 days"}]
AQOFAO | 6 | Ag6 C96 H194 N24 O40 S6 | chemical synthesis | d-(+)-camphorsulfonic acid | 0.11 g | [8 empty] | aqueous solution, methanol, aqueous solution of NH3 |  | 5 days |  |  | chemical synthesis | 10.1016/j.ica.2011.03.041 |  | 2011.07 | [{"synthesis method": "chemical synthesis", "precursor": [{"name": "d-(+)-camphorsulfonic acid", "amount": "0.11", "unit": "g"}], "solution": [{"name": "aqueous solution", "amount": "10", "unit": "mL"}, {"name": "methanol", "amount": "5", "unit": "mL"}, {"name": "aqueous solution of NH3", "amount": "14M", "unit": ""}], "pressure": "", "temperature": "", "time": "5 days"}]
AQODIU | 3 | Ag1 C12 H19 N4 O5 S1 | chemical synthesis | 4-hydroxy-benzenesulfonate sodium | 0.087 g | AgNO3 | 0.085 g | hexamethylenetetramine | 0.07 g |  |  |  |  | aqueous solution, methanol, aqueous solution of NH3 |  | 3 days |  |  | chemical synthesis | 10.1016/j.ica.2011.03.041 |  | 2011.07 | [{"synthesis method": "chemical synthesis", "precursor": [{"name": "4-hydroxy-benzenesulfonate sodium", "amount": "0.087", "unit": "g"}, {"name": "AgNO3", "amount": "0.085", "unit": "g"}, {"name": "hexamethylenetetramine", "amount": "0.07", "unit": "g"}], "solution": [{"name": "aqueous solution", "amount": "10", "unit": "mL"}, {"name": "methanol", "amount": "5", "unit": "mL"}, {"name": "aqueous solution of NH3", "amount": "14M", "unit": ""}], "pressure": "", "temperature": "", "time": "3 days"}]
AQODOA | 4 | Ag1 C12 H19 N4 O4 S1 | chemical synthesis | 1,5-naphthalenedisulfonate sodium | 0.047 g | [8 empty] | aqueous solution, methanol, aqueous solution of NH3 |  | 3 days |  |  | chemical synthesis | 10.1016/j.ica.2011.03.041 |  | 2011.07 | [{"synthesis method": "chemical synthesis", "precursor": [{"name": "1,5-naphthalenedisulfonate sodium", "amount": "0.047", "unit": "g"}], "solution": [{"name": "aqueous solution", "amount": "10", "unit": "mL"}, {"name": "methanol", "amount": "5", "unit": "mL"}, {"name": "aqueous solution of NH3", "amount": "14M", "unit": ""}], "pressure": "", "temperature": "", "time": "3 days"}]
BAXLEU | [(C4H9)4N]4Mo8O26 | C56 Cu3 H56 Mo8 N16 O26 | solvothermal synthesis |  |  | CuCl2⋅2H2O | 0.08 g | bib | 0.04 g | [6 empty] | 3 days | 170°C | 3.5 | chemical synthesis, solvothermal synthesis, pH adjustment, filtration, drying | 10.1016/j.inoche.2017.05.017 |  | 2017.08 | [{"synthesis method": "chemical synthesis", "precursor": [{"name": "[(C4H9)4N]4Mo8O26", "amount": "0.22", "unit": "g"}, {"name": "CuCl2\u22c52H2O", "amount": "0.08", "unit": "g"}, {"name": "bib", "amount": "0.04", "unit": "g"}], "solution": [{"name": "H2O", "amount": "10", "unit": "mL"}], "pressure": "", "temperature": "", "time": "1h"}, {"synthesis method": "solvothermal synthesis", "precursor": [{"name": "", "amount": "", "unit": ""}], "solvent": [{"name": "", "amount": "", "unit": ""}], "reducing agent": [{"name": "", "amount": "", "unit": ""}], "surfactant": [{"name": "", "amount": "", "unit": ""}], "pressure": "", "temperature": "170\u00b0C", "time": "3 days", "heating rate": "", "cooling rate": ""}, {"synthesis method": "pH adjustment", "pH": "3.5", "modulator": ""}, {"synthesis method": "filtration", "time": "", "atmosphere": "", "pressure": ""}, {"synthesis method": "drying", "pressure": "", "temperature": "room temperature", "atmosphere": "", "time": ""}]
FIGTEW | {[Co(bce)(bib)]·CH3OH·H2O } | C23 Co1 H20 N1 O6 | chemical synthesis | CoSO4⋅7H2O | 0.028 g | H2bce | 0.025 g | bib | 0.015 g | [6 empty] | 30 min |  | 6 | chemical synthesis, pH adjustment, heating | 10.1016/j.ica.2013.05.015 |  | 2013.08 | [{"synthesis method": "chemical synthesis", "precursor": [{"name": "CoSO4\u22c57H2O", "amount": "0.028", "unit": "g"}, {"name": "H2bce", "amount": "0.025", "unit": "g"}, {"name": "bib", "amount": "0.015", "unit": "g"}], "solvent": [{"name": "CH3OH", "amount": "2", "unit": "mL"}, {"name": "deionised water", "amount": "10", "unit": "mL"}], "pressure": "", "temperature": "", "time": "30 min", "heating rate": "", "cooling rate": ""}, {"synthesis method": "pH adjustment", "pH": "6", "modulator": "dilute NaOH (0.1mol/L)"}, {"synthesis method": "heating", "pressure": "", "temperature": "160\u00b0C", "time": "72h"}]
FIGTAS | {[Ni(bce)(bib)]·0.5CH3OH·0·25H2O} | C23 H20 N1 Ni1 O6 | chemical synthesis | NiSO4⋅7H2O | 0.1 mmol | H2bce | 0.025 g | bib | 0.015 g | [6 empty] | 30 min |  | 6 | chemical synthesis, pH adjustment, heating | 10.1016/j.ica.2013.05.015 |  | 2013.08 | [{"synthesis method": "chemical synthesis", "precursor": [{"name": "NiSO4\u22c57H2O", "amount": "0.1", "unit": "mmol"}, {"name": "H2bce", "amount": "0.025", "unit": "g"}, {"name": "bib", "amount": "0.015", "unit": "g"}], "solvent": [{"name": "CH3OH", "amount": "2", "unit": "mL"}, {"name": "deionised water", "amount": "10", "unit": "mL"}], "pressure": "", "temperature": "", "time": "30 min", "heating rate": "", "cooling rate": ""}, {"synthesis method": "pH adjustment", "pH": "6", "modulator": "dilute NaOH (0.1mol/L)"}, {"synthesis method": "heating", "pressure": "", "temperature": "160\u00b0C", "time": "72h"}]
EFUWOR | [Cu(en)2][Mn(dca)4] | C12 Cu1 H16 Mn1 N16 | chemical synthesis | en | 36 mg | CuCl2⋅2H2O | 51 mg | Na(dca) | 107 mg | MnCl2⋅4H2O | 59 mg |  |  | ethanol, ethanol, water, ethanol |  | 1 week |  |  | chemical synthesis, filtration, washing | 10.1016/S0020-1693(02)00714-4 |  | 2002.04 | [{"synthesis method": "chemical synthesis", "precursor": [{"name": "en", "amount": "36", "unit": "mg"}, {"name": "CuCl2\u22c52H2O", "amount": "51", "unit": "mg"}, {"name": "Na(dca)", "amount": "107", "unit": "mg"}, {"name": "MnCl2\u22c54H2O", "amount": "59", "unit": "mg"}], "solution": [{"name": "ethanol", "amount": "2", "unit": "ml"}, {"name": "ethanol", "amount": "3", "unit": "ml"}, {"name": "water", "amount": "2", "unit": "ml"}, {"name": "ethanol", "amount": "3", "unit": "ml"}], "pressure": "", "temperature": "", "time": "1 week"}, {"synthesis method": "filtration", "time": "", "atmosphere": "", "pressure": ""}, {"synthesis method": "washing", "washing solution": "ethanol", "amount": ""}]
EFUWUX | [Cu(pn)2][Mn(dca)4] | C14 Cu1 H20 Mn1 N16 | chemical synthesis | pn | 45 mg | CuCl2⋅2H2O | 51 mg | Na(dca) | 107 mg | MnCl2⋅4H2O | 59 mg |  |  | ethanol, ethanol, water, ethanol |  | 1 week |  |  | chemical synthesis, filtration, washing | 10.1016/S0020-1693(02)00714-4 |  | 2002.04 | [{"synthesis method": "chemical synthesis", "precursor": [{"name": "pn", "amount": "45", "unit": "mg"}, {"name": "CuCl2\u22c52H2O", "amount": "51", "unit": "mg"}, {"name": "Na(dca)", "amount": "107", "unit": "mg"}, {"name": "MnCl2\u22c54H2O", "amount": "59", "unit": "mg"}], "solution": [{"name": "ethanol", "amount": "2", "unit": "ml"}, {"name": "ethanol", "amount": "3", "unit": "ml"}, {"name": "water", "amount": "2", "unit": "ml"}, {"name": "ethanol", "amount": "3", "unit": "ml"}], "pressure": "", "temperature": "", "time": "1 week"}, {"synthesis method": "filtration", "time": "", "atmosphere": "", "pressure": ""}, {"synthesis method": "washing", "washing solution": "ethanol", "amount": ""}]
EMOCUG | {[Ni(B-im)(Br-a)Cl]·H2O} n | Br1 C19 Cl1 H17 N5 Ni1 O3 | solvothermal synthesis | B-im | 0.0112 g | Br-a | 0.0101 g | NiCl2⋅6H2O | 0.0119 g | NaOH | 0.002 g |  |  |  |  | 3 days | 80°C |  | solvothermal synthesis | 10.1016/j.poly.2016.05.019 |  | 2016.09 | [{"synthesis method": "solvothermal synthesis", "precursor": [{"name": "B-im", "amount": "0.0112", "unit": "g"}, {"name": "Br-a", "amount": "0.0101", "unit": "g"}, {"name": "NiCl2\u22c56H2O", "amount": "0.0119", "unit": "g"}, {"name": "NaOH", "amount": "0.002", "unit": "g"}], "solvent": [{"name": "CH3OH", "amount": "4", "unit": "mL"}, {"name": "H2O", "amount": "4", "unit": "mL"}], "reducing agent": [{"name": "", "amount": "", "unit": ""}], "surfactant": [{"name": "", "amount": "", "unit": ""}], "pressure": "", "temperature": "80\u00b0C", "time": "3 days", "heating rate": "", "cooling rate": ""}]
EMODAN | {[Ni(B-im)(I-a)(H2O)2]·0.5H2O} n | C21 H21 N1 N4 O6.5 | solvothermal synthesis | B-im | 0.0112 g | I-a | 0.0084 g | NiCl2⋅6H2O | 0.0119 g | NaOH | 0.004 g |  |  |  |  | 3 days | 80°C |  | solvothermal synthesis | 10.1016/j.poly.2016.05.019 |  | 2016.09 | [{"synthesis method": "solvothermal synthesis", "precursor": [{"name": "B-im", "amount": "0.0112", "unit": "g"}, {"name": "I-a", "amount": "0.0084", "unit": "g"}, {"name": "NiCl2\u22c56H2O", "amount": "0.0119", "unit": "g"}, {"name": "NaOH", "amount": "0.004", "unit": "g"}], "solvent": [{"name": "CH3OH", "amount": "4", "unit": "mL"}, {"name": "H2O", "amount": "4", "unit": "mL"}], "reducing agent": [{"name": "", "amount": "", "unit": ""}], "surfactant": [{"name": "", "amount": "", "unit": ""}], "pressure": "", "temperature": "80\u00b0C", "time": "3 days", "heating rate": "", "cooling rate": ""}]
EMODER | [Ni(B-im)(I-a)(H2O)2] n | C21 H20 N4 Ni1 O6 | solvothermal synthesis | B-im | 0.0112 g | I-a | 0.0084 g | NiSO4⋅6H2O | 0.0131 g | NaOH | 0.004 g |  |  |  |  | 4 days | 120°C |  | solvothermal synthesis | 10.1016/j.poly.2016.05.019 |  | 2016.09 | [{"synthesis method": "solvothermal synthesis", "precursor": [{"name": "B-im", "amount": "0.0112", "unit": "g"}, {"name": "I-a", "amount": "0.0084", "unit": "g"}, {"name": "NiSO4\u22c56H2O", "amount": "0.0131", "unit": "g"}, {"name": "NaOH", "amount": "0.004", "unit": "g"}], "solvent": [{"name": "CH3OH", "amount": "1", "unit": "mL"}, {"name": "H2O", "amount": "7", "unit": "mL"}], "reducing agent": [{"name": "", "amount": "", "unit": ""}], "surfactant": [{"name": "", "amount": "", "unit": ""}], "pressure": "", "temperature": "120\u00b0C", "time": "4 days", "heating rate": "", "cooling rate": ""}]
EMODIV | [Ni(B-im)(M-a)(H2O)2] n | C21 H20 N4 Ni1 O6 | solvothermal synthesis | B-im | 0.0112 g | M-a | 0.009 g | NiCl2⋅6H2O | 0.0119 g | NaOH | 0.004 g |  |  |  |  | 3 days | 80°C |  | solvothermal synthesis | 10.1016/j.poly.2016.05.019 |  | 2016.09 | [{"synthesis method": "solvothermal synthesis", "precursor": [{"name": "B-im", "amount": "0.0112", "unit": "g"}, {"name": "M-a", "amount": "0.009", "unit": "g"}, {"name": "NiCl2\u22c56H2O", "amount": "0.0119", "unit": "g"}, {"name": "NaOH", "amount": "0.004", "unit": "g"}], "solvent": [{"name": "CH3OH", "amount": "4", "unit": "mL"}, {"name": "H2O", "amount": "4", "unit": "mL"}], "reducing agent": [{"name": "", "amount": "", "unit": ""}], "surfactant": [{"name": "", "amount": "", "unit": ""}], "pressure": "", "temperature": "80\u00b0C", "time": "3 days", "heating rate": "", "cooling rate": ""}]
EMODOB | {[Mn2(B-im)2(I-a)2]·2H2O} n | C42 H36 Mn2 N8 O10 | solvothermal synthesis | B-im | 0.0112 g | I-a | 0.0084 g | MnCl2 | 0.0099 g | NaOH | 0.004 g |  |  |  |  | 4 days | 110°C |  | solvothermal synthesis | 10.1016/j.poly.2016.05.019 |  | 2016.09 | [{"synthesis method": "solvothermal synthesis", "precursor": [{"name": "B-im", "amount": "0.0112", "unit": "g"}, {"name": "I-a", "amount": "0.0084", "unit": "g"}, {"name": "MnCl2", "amount": "0.0099", "unit": "g"}, {"name": "NaOH", "amount": "0.004", "unit": "g"}], "solvent": [{"name": "CH3CN", "amount": "3", "unit": "mL"}, {"name": "H2O", "amount": "5", "unit": "mL"}], "reducing agent": [{"name": "", "amount": "", "unit": ""}], "surfactant": [{"name": "", "amount": "", "unit": ""}], "pressure": "", "temperature": "110\u00b0C", "time": "4 days", "heating rate": "", "cooling rate": ""}]
VUYTIU | [Zn(tere)(3-pina)2] | C30 H26 N6 O8 Zn1 | solvothermal synthesis | Zn(NO3)2⋅6H2O | 113 mg | 3-pina | 74 mg | potassium terephthalate | 89 mg | [6 empty] | 50h | 120°C |  | solvothermal synthesis, washing, drying | 10.1016/j.poly.2015.10.011 |  | 2016.08 | [{"synthesis method": "solvothermal synthesis", "precursor": [{"name": "Zn(NO3)2\u22c56H2O", "amount": "113", "unit": "mg"}, {"name": "3-pina", "amount": "74", "unit": "mg"}, {"name": "potassium terephthalate", "amount": "89", "unit": "mg"}], "solvent": [{"name": "distilled H2O", "amount": "10", "unit": "mL"}], "reducing agent": [{"name": "", "amount": "", "unit": ""}], "surfactant": [{"name": "", "amount": "", "unit": ""}], "pressure": "", "temperature": "120\u00b0C", "time": "50h", "heating rate": "", "cooling rate": "slowly to 25\u00b0C"}, {"synthesis method": "washing", "washing solution": "distilled water, ethanol, and acetone", "amount": ""}, {"synthesis method": "drying", "pressure": "", "temperature": "", "atmosphere": "air", "time": ""}]
VUYTOA | [Cd(tere)(3-pina)2] | C30 Cd1 H22 N6 O6 | solvothermal synthesis | Cd(NO3)2⋅4H2O | 114 mg | 3-pina | 74 mg | potassium terephthalate | 89 mg | [6 empty] | 144h | 120°C |  | solvothermal synthesis, washing, drying | 10.1016/j.poly.2015.10.011 |  | 2016.08 | [{"synthesis method": "solvothermal synthesis", "precursor": [{"name": "Cd(NO3)2\u22c54H2O", "amount": "114", "unit": "mg"}, {"name": "3-pina", "amount": "74", "unit": "mg"}, {"name": "potassium terephthalate", "amount": "89", "unit": "mg"}], "solvent": [{"name": "distilled H2O", "amount": "10", "unit": "mL"}], "reducing agent": [{"name": "", "amount": "", "unit": ""}], "surfactant": [{"name": "", "amount": "", "unit": ""}], "pressure": "", "temperature": "120\u00b0C", "time": "144h", "heating rate": "", "cooling rate": "slowly to 25\u00b0C"}, {"synthesis method": "washing", "washing solution": "distilled water, ethanol, and acetone", "amount": ""}, {"synthesis method": "drying", "pressure": "", "temperature": "", "atmosphere": "air", "time": ""}]
VIDNEE | [Co3(HL)2(phen)2] n ·2nH2O | C72 Co3 H46 N4 O22 | solvothermal synthesis | Co(NO3)2⋅6H2O | 0.20 mmol | H4L | 0.05 mmol | phen | 0.05 mmol | [6 empty] | 72h | 120°C |  | solvothermal synthesis | 10.1016/j.ica.2018.05.002 |  | 2018.08 | [{"synthesis method": "solvothermal synthesis", "precursor": [{"name": "Co(NO3)2\u22c56H2O", "amount": "0.20", "unit": "mmol"}, {"name": "H4L", "amount": "0.05", "unit": "mmol"}, {"name": "phen", "amount": "0.05", "unit": "mmol"}], "solvent": [{"name": "DMF", "amount": "2", "unit": "mL"}, {"name": "water", "amount": "5", "unit": "mL"}], "reducing agent": [{"name": "", "amount": "", "unit": ""}], "surfactant": [{"name": "", "amount": "", "unit": ""}], "pressure": "", "temperature": "120\u00b0C", "time": "72h", "heating rate": "", "cooling rate": ""}]
VIDNII | [Mn2L(phen)2] n ·2nH2O | C24 H15 Mn1 N2 O6 | solvothermal synthesis | MnCl2⋅4H2O | 0.20 mmol | H4L | 0.05 mmol | phen | 0.05 mmol | [6 empty] | 72h | 160°C |  | solvothermal synthesis | 10.1016/j.ica.2018.05.002 |  | 2018.08 | [{"synthesis method": "solvothermal synthesis", "precursor": [{"name": "MnCl2\u22c54H2O", "amount": "0.20", "unit": "mmol"}, {"name": "H4L", "amount": "0.05", "unit": "mmol"}, {"name": "phen", "amount": "0.05", "unit": "mmol"}], "solvent": [{"name": "DMF", "amount": "2", "unit": "mL"}, {"name": "water", "amount": "5", "unit": "mL"}], "reducing agent": [{"name": "HNO3", "amount": "1.0", "unit": "mol\u22c5L-1"}], "surfactant": [{"name": "", "amount": "", "unit": ""}], "pressure": "", "temperature": "160\u00b0C", "time": "72h", "heating rate": "", "cooling rate": ""}]
VIDNOO | [Cu2L(4-abpt)2(H2O)2] n ·2nDMF | C27 Cu1 H25 N7 O7 | solvothermal synthesis | Cu(NO3)2⋅3H2O | 0.20 mmol | H4L | 0.05 mmol | 4-abpt | 0.05 mmol | [6 empty] | 72h | 100°C |  | solvothermal synthesis | 10.1016/j.ica.2018.05.002 |  | 2018.08 | [{"synthesis method": "solvothermal synthesis", "precursor": [{"name": "Cu(NO3)2\u22c53H2O", "amount": "0.20", "unit": "mmol"}, {"name": "H4L", "amount": "0.05", "unit": "mmol"}, {"name": "4-abpt", "amount": "0.05", "unit": "mmol"}], "solvent": [{"name": "DMF", "amount": "4", "unit": "mL"}, {"name": "water", "amount": "5", "unit": "mL"}], "reducing agent": [{"name": "", "amount": "", "unit": ""}], "surfactant": [{"name": "", "amount": "", "unit": ""}], "pressure": "", "temperature": "100\u00b0C", "time": "72h", "heating rate": "", "cooling rate": ""}]
VIDNUU | [Co2L(bpp)2(H2O)3] n ·3nH2O | C50 Co2 H45 N4 O16 | solvothermal synthesis | Co(NO3)2⋅6H2O | 0.20 mmol | H4L | 0.05 mmol | bpp | 0.05 mmol | [6 empty] | 72h | 100°C |  | solvothermal synthesis | 10.1016/j.ica.2018.05.002 |  | 2018.08 | [{"synthesis method": "solvothermal synthesis", "precursor": [{"name": "Co(NO3)2\u22c56H2O", "amount": "0.20", "unit": "mmol"}, {"name": "H4L", "amount": "0.05", "unit": "mmol"}, {"name": "bpp", "amount": "0.05", "unit": "mmol"}], "solvent": [{"name": "DMF", "amount": "1", "unit": "mL"}, {"name": "water", "amount": "9", "unit": "mL"}], "reducing agent": [{"name": "", "amount": "", "unit": ""}], "surfactant": [{"name": "", "amount": "", "unit": ""}], "pressure": "", "temperature": "100\u00b0C", "time": "72h", "heating rate": "", "cooling rate": ""}]
VIDPAC | (CH3)2NH2[Co2L(μ3-OH)(H2O)2]·DMF | C29 Co2 H28 N2 O15 | solvothermal synthesis | CoCl2⋅6H2O | 0.20 mmol | H4L | 0.05 mmol | 4-abpt | 0.05 mmol | [6 empty] | 72h | 140°C |  | solvothermal synthesis | 10.1016/j.ica.2018.05.002 |  | 2018.08 | [{"synthesis method": "solvothermal synthesis", "precursor": [{"name": "CoCl2\u22c56H2O", "amount": "0.20", "unit": "mmol"}, {"name": "H4L", "amount": "0.05", "unit": "mmol"}, {"name": "4-abpt", "amount": "0.05", "unit": "mmol"}], "solvent": [{"name": "DMF", "amount": "2.5", "unit": "mL"}, {"name": "water", "amount": "4.5", "unit": "mL"}], "reducing agent": [{"name": "", "amount": "", "unit": ""}], "surfactant": [{"name": "", "amount": "", "unit": ""}], "pressure": "", "temperature": "140\u00b0C", "time": "72h", "heating rate": "", "cooling rate": ""}]
OQALOI | {[Re6(μ3-Se)8(PEt3)5(PTA)(Hg3I7)](SbF6)} n ·(CH3CN) n | C38 F6 H90 Hg3 I7 N4 P6 Re6 Sb1 Se8 | chemical synthesis | P5PTA | 50 mg | HgI2 | 46 mg | [6 empty] | MeCN, methanolic solution |  | 30 min |  |  | chemical synthesis, filtration, drying | 10.1016/j.ica.2010.06.063 |  | 2010.12 | [{"synthesis method": "chemical synthesis", "precursor": [{"name": "P5PTA", "amount": "50", "unit": "mg"}, {"name": "HgI2", "amount": "46", "unit": "mg"}], "solution": [{"name": "MeCN", "amount": "3", "unit": "mL"}, {"name": "methanolic solution", "amount": "3", "unit": "mL"}], "pressure": "", "temperature": "", "time": "30 min"}, {"synthesis method": "filtration", "time": "", "atmosphere": "", "pressure": ""}, {"synthesis method": "drying", "pressure": "vacuum", "temperature": "", "atmosphere": "", "time": ""}]
OQALUO | {[Re6(μ3-Se)8(PEt3)5(PTA)]2(Hg4I9)}(SbF6)3·2CH3CN | C76 F18 H180 Hg4 I9 N8 P12 Re12 Sb3 Se16 | chemical synthesis | P5PTA | 30 mg | HgI2 | 27 mg | [6 empty] | MeCN, methanolic solution |  | 5 min | room temperature |  | chemical synthesis, filtration, drying | 10.1016/j.ica.2010.06.063 |  | 2010.12 | [{"synthesis method": "chemical synthesis", "precursor": [{"name": "P5PTA", "amount": "30", "unit": "mg"}, {"name": "HgI2", "amount": "27", "unit": "mg"}], "solution": [{"name": "MeCN", "amount": "1.5", "unit": "mL"}, {"name": "methanolic solution", "amount": "1.5", "unit": "mL"}], "pressure": "", "temperature": "room temperature", "time": "5 min"}, {"synthesis method": "filtration", "time": "", "atmosphere": "", "pressure": ""}, {"synthesis method": "drying", "pressure": "vacuum", "temperature": "", "atmosphere": "", "time": ""}]
LUTWAZ | {[ZnCl2(μ-dppeO2)]·CH2Cl2}n | C26 Cl2 H24 O2 P2 Zn1 | chemical synthesis | ZnCl2 | 9.0 mg | dppeO2 | 30 mg | [6 empty] | aqueous ethanolic solution, dichloromethane |  | several days |  |  | chemical synthesis | 10.1016/j.poly.2009.11.004 |  | 2010.02 | [{"synthesis method": "chemical synthesis", "precursor": [{"name": "ZnCl2", "amount": "9.0", "unit": "mg"}, {"name": "dppeO2", "amount": "30", "unit": "mg"}], "solution": [{"name": "aqueous ethanolic solution", "amount": "5", "unit": "mL"}, {"name": "dichloromethane", "amount": "5", "unit": "mL"}], "pressure": "", "temperature": "", "time": "several days"}]
LUTWED | [ZnBr2(μ-dppeO2)]n | Br2 C26 H24 O2 P2 Zn1 | chemical synthesis | ZnBr2 | 15 mg | dppeO2 | 30 mg | [11 empty] | chemical synthesis | 10.1016/j.poly.2009.11.004 |  | 2010.02 | [{"synthesis method": "chemical synthesis", "precursor": [{"name": "ZnBr2", "amount": "15", "unit": "mg"}, {"name": "dppeO2", "amount": "30", "unit": "mg"}], "solution": [], "pressure": "", "temperature": "", "time": ""}]
LUTWIH | [CdI2(μ-dppeO2)]n | C26 Cd1 H24 I2 O2 P2 | chemical synthesis | CdI2 | 25 mg | dppeO2 | 30 mg | [11 empty] | chemical synthesis | 10.1016/j.poly.2009.11.004 |  | 2010.02 | [{"synthesis method": "chemical synthesis", "precursor": [{"name": "CdI2", "amount": "25", "unit": "mg"}, {"name": "dppeO2", "amount": "30", "unit": "mg"}], "solution": [], "pressure": "", "temperature": "", "time": ""}]
LUTWON | [(HgI2)2(μ-dppeO2)]n | C26 H24 Hg1 I2 O2 P2 | chemical synthesis | HgI2 | 31 mg | dppeO2 | 30 mg | [11 empty] | chemical synthesis | 10.1016/j.poly.2009.11.004 |  | 2010.02 | [{"synthesis method": "chemical synthesis", "precursor": [{"name": "HgI2", "amount": "31", "unit": "mg"}, {"name": "dppeO2", "amount": "30", "unit": "mg"}], "solution": [], "pressure": "", "temperature": "", "time": ""}]
LUTWUT | [Zn(SCN)(μ-SCN)(μ-dppeO2)]n | C28 H24 N2 O2 P2 S2 Zn1 | chemical synthesis | Zn(NO3)2⋅6H2O | 23.9 mg | NH4SCN | 6 mg | dppeO2 | 30 mg |  |  |  |  | aqueous ethanolic solution, dichloromethane |  | a couple of days |  |  | chemical synthesis | 10.1016/j.poly.2009.11.004 |  | 2010.02 | [{"synthesis method": "chemical synthesis", "precursor": [{"name": "Zn(NO3)2\u22c56H2O", "amount": "23.9", "unit": "mg"}, {"name": "NH4SCN", "amount": "6", "unit": "mg"}, {"name": "dppeO2", "amount": "30", "unit": "mg"}], "solution": [{"name": "aqueous ethanolic solution", "amount": "5", "unit": "mL"}, {"name": "dichloromethane", "amount": "5", "unit": "mL"}], "pressure": "", "temperature": "", "time": "a couple of days"}]
LUTXAA | [Cd(NO3)(μ-SCN)(μ-dppeO2)]n | C27 Cd1 H24 N2 O5 P2 S1 | chemical synthesis | Cd(NO3)2⋅6H2O | 20 mg | NH4SCN | 6 mg | dppeO2 | 30 mg | [9 empty] | chemical synthesis | 10.1016/j.poly.2009.11.004 |  | 2010.02 | [{"synthesis method": "chemical synthesis", "precursor": [{"name": "Cd(NO3)2\u22c56H2O", "amount": "20", "unit": "mg"}, {"name": "NH4SCN", "amount": "6", "unit": "mg"}, {"name": "dppeO2", "amount": "30", "unit": "mg"}], "solution": [], "pressure": "", "temperature": "", "time": ""}]
XATMIQ | [Cu(AMPO)4][Cu(H2O)5](ClO4)4 | C20 Cl4 Cu2 H50 N12 O31 | chemical synthesis | Cu(ClO4)2⋅6H2O | 0.019 g | 2-amino-6-methylpyrimidin-4-(1H)-one | 0.250 g | [6 empty] | water, ethanol |  | 30 min | room temperature |  | chemical synthesis | 10.1016/j.ica.2012.03.005 |  | 2012.06 | [{"synthesis method": "chemical synthesis", "precursor": [{"name": "Cu(ClO4)2\u22c56H2O", "amount": "0.019", "unit": "g"}, {"name": "2-amino-6-methylpyrimidin-4-(1H)-one", "amount": "0.250", "unit": "g"}], "solution": [{"name": "water", "amount": "20", "unit": "mL"}, {"name": "ethanol", "amount": "10", "unit": "mL"}], "pressure": "", "temperature": "room temperature", "time": "30 min"}]
XATMOW | [Cu2(AMPO)4(H2O)3](ClO4)4·½H2O | [C20H34N3O23Cu2Cl4]·½H2O | chemical synthesis | Cu(ClO4)2⋅6H2O | 0.019 g | 2-amino-6-methylpyrimidin-4-(1H)-one | 0.250 g | [6 empty] | water, ethanol |  | 30 min | room temperature |  | chemical synthesis | 10.1016/j.ica.2012.03.005 |  | 2012.06 | [{"synthesis method": "chemical synthesis", "precursor": [{"name": "Cu(ClO4)2\u22c56H2O", "amount": "0.019", "unit": "g"}, {"name": "2-amino-6-methylpyrimidin-4-(1H)-one", "amount": "0.250", "unit": "g"}], "solution": [{"name": "water", "amount": "5", "unit": "mL"}, {"name": "ethanol", "amount": "25", "unit": "mL"}], "pressure": "", "temperature": "room temperature", "time": "30 min"}]
XATMEM | [Ni(AMPO)4][Ni(H2O)6](ClO4)4 | C20 Cl4 H50 N12 Ni2 O31 | chemical synthesis | Ni(ClO4)2⋅6H2O | 0.019 g | 2-amino-6-methylpyrimidin-4-(1H)-one | 0.250 g | [6 empty] | water, ethanol |  | 30 min | room temperature |  | chemical synthesis | 10.1016/j.ica.2012.03.005 |  | 2012.06 | [{"synthesis method": "chemical synthesis", "precursor": [{"name": "Ni(ClO4)2\u22c56H2O", "amount": "0.019", "unit": "g"}, {"name": "2-amino-6-methylpyrimidin-4-(1H)-one", "amount": "0.250", "unit": "g"}], "solution": [{"name": "water", "amount": "10", "unit": "mL"}, {"name": "ethanol", "amount": "6", "unit": "mL"}], "pressure": "", "temperature": "room temperature", "time": "30 min"}]
DOHFIQ | [Cd(pbbm)2(ClO4)2] n | C34 Cd1 Cl2 H32 N8 O8 | chemical synthesis | pbbm | 55 mg | Cd(ClO4)2⋅6H2O | 42 mg | [6 empty] | methanol |  | two weeks | room temperature |  | chemical synthesis | 10.1016/j.jssc.2008.04.045 |  | 2008.09 | [{"synthesis method": "chemical synthesis", "precursor": [{"name": "pbbm", "amount": "55", "unit": "mg"}, {"name": "Cd(ClO4)2\u22c56H2O", "amount": "42", "unit": "mg"}], "solution": [{"name": "methanol", "amount": "7", "unit": "mL"}], "pressure": "", "temperature": "room temperature", "time": "two weeks"}]
DOHFOW | {[Cd(pbbm)SO4(H2O)2]·CH3OH} n | C18 Cd1 H24 N4 O7 S1 | chemical synthesis | pbbm | 55 mg | 3CdSO4⋅8H2O | 26 mg | [6 empty] | methanol, water |  | a week | room temperature |  | chemical synthesis | 10.1016/j.jssc.2008.04.045 |  | 2008.09 | [{"synthesis method": "chemical synthesis", "precursor": [{"name": "pbbm", "amount": "55", "unit": "mg"}, {"name": "3CdSO4\u22c58H2O", "amount": "26", "unit": "mg"}], "solution": [{"name": "methanol", "amount": "5", "unit": "mL"}, {"name": "water", "amount": "2", "unit": "mL"}], "pressure": "", "temperature": "room temperature", "time": "a week"}]
TUWPUX | catena-{μ-(4-carboxymethoxy-naphthalen-1-yloxy)-diacetato-kappaO,O':O''}-bis(1,10-phenanthroline-kappaN,N')-cadmium(II) pentahydrate | C76 Cd2 H52 N8 O21 | chemical synthesis | cadmium(II) acetate dihydrate | 0.266 g | 4-(carboxymethoxy-naphthalen-1-yloxy) acetic acid | 0.276 g | 1,10-phenanthroline | 0.36 g |  |  |  |  | water, methanol, milli-Q water |  | 15min |  |  | chemical synthesis, filtration | 10.1016/j.poly.2010.01.034 |  | 2010.04 | [{"synthesis method": "chemical synthesis", "precursor": [{"name": "cadmium(II) acetate dihydrate", "amount": "0.266", "unit": "g"}, {"name": "4-(carboxymethoxy-naphthalen-1-yloxy) acetic acid", "amount": "0.276", "unit": "g"}, {"name": "1,10-phenanthroline", "amount": "0.36", "unit": "g"}], "solution": [{"name": "water", "amount": "5", "unit": "ml"}, {"name": "methanol", "amount": "15", "unit": "ml"}, {"name": "milli-Q water", "amount": "20", "unit": "ml"}], "pressure": "", "temperature": "", "time": "15min"}, {"synthesis method": "filtration", "time": "", "atmosphere": "", "pressure": ""}]
TUWPOR | {Cd(H2O)6][Cd3(L)4(μ-H2O)2 (H2O)2].4H2O} | C56 Cd4 H40 O41 | chemical synthesis | 4-Carboxymethoxy-naphthalen-1-yloxy) acetic acid | 0.276 g | cadmium(II) acetate dihydrate | 0.266 g | pyrazole | 0.136 g |  |  |  |  | methanol, milli-Q water |  | 10min | boiling temperature |  | chemical synthesis, filtration | 10.1016/j.poly.2010.01.034 |  | 2010.04 | [{"synthesis method": "chemical synthesis", "precursor": [{"name": "4-Carboxymethoxy-naphthalen-1-yloxy) acetic acid", "amount": "0.276", "unit": "g"}, {"name": "cadmium(II) acetate dihydrate", "amount": "0.266", "unit": "g"}, {"name": "pyrazole", "amount": "0.136", "unit": "g"}], "solution": [{"name": "methanol", "amount": "15", "unit": "ml"}, {"name": "milli-Q water", "amount": "20", "unit": "ml"}], "pressure": "", "temperature": "boiling temperature", "time": "10min"}, {"synthesis method": "filtration", "time": "", "atmosphere": "", "pressure": ""}]
TUWPIL | [Cd(L1)(H2O)2].(DMF)(H2O) | C29 Cd1 H31 N1 O10 S2 | chemical synthesis | cadmium (II) acetate dihydrate | 0.065 g | disodium salt of (4-carboxymethoxy-2,3-bis-arylsulfanylnaphthalene-1-yloxy) acetic acid (L1H2 ) | 0.25 mmol | [6 empty] | milli-Q water-methanol mixture, DMF |  | 10min |  |  | chemical synthesis, filtration | 10.1016/j.poly.2010.01.034 |  | 2010.04 | [{"synthesis method": "chemical synthesis", "precursor": [{"name": "cadmium (II) acetate dihydrate", "amount": "0.065", "unit": "g"}, {"name": "disodium salt of (4-carboxymethoxy-2,3-bis-arylsulfanylnaphthalene-1-yloxy) acetic acid (L1H2 )", "amount": "0.25", "unit": "mmol"}], "solution": [{"name": "milli-Q water-methanol mixture", "amount": "15", "unit": "ml"}, {"name": "DMF", "amount": "10", "unit": "ml"}], "pressure": "", "temperature": "", "time": "10min"}, {"synthesis method": "filtration", "time": "", "atmosphere": "", "pressure": ""}]
TUTJEX | [Zn(2,4-pydc)(H2O)4] | C7 H13 N1 O9 Zn1 | chemical synthesis | NaOH | 4 mmol | 2,4-pyridinedicarboxylic acid monohydrated | 2.0 mmol | ZnSO4 | 2 mmol |  |  |  |  | water |  | 30 min |  |  | chemical synthesis | 10.1016/S0022-2860(02)00450-7 |  | 2003.01 | [{"synthesis method": "chemical synthesis", "precursor": [{"name": "NaOH", "amount": "4", "unit": "mmol"}, {"name": "2,4-pyridinedicarboxylic acid monohydrated", "amount": "2.0", "unit": "mmol"}, {"name": "ZnSO4", "amount": "2", "unit": "mmol"}], "solution": [{"name": "water", "amount": "175", "unit": "mL"}], "pressure": "", "temperature": "", "time": "30 min"}]
TUTJAT | Na2[Zn(2,4-pydc)2(H2O)2] | C14 H26 N2 Na2 O18 Zn1 | chemical synthesis | NaOH | 2 mmol | pyridine-2,4-dicarboxylic acid monohydrated | 2.0 mmol | ZnSO4 | 1 mmol |  |  |  |  | water |  | 30 min |  |  | chemical synthesis | 10.1016/S0022-2860(02)00450-7 |  | 2003.01 | [{"synthesis method": "chemical synthesis", "precursor": [{"name": "NaOH", "amount": "2", "unit": "mmol"}, {"name": "pyridine-2,4-dicarboxylic acid monohydrated", "amount": "2.0", "unit": "mmol"}, {"name": "ZnSO4", "amount": "1", "unit": "mmol"}], "solution": [{"name": "water", "amount": "175", "unit": "mL"}], "pressure": "", "temperature": "", "time": "30 min"}]
TUTHUL | [Ni(H2O)6][Ni(2,4-pydc)2(H2O)2] | C7 H11 N1 Ni1 O8 | chemical synthesis | NiSO4⋅6H2O | 2 mmol | 2,4-pydc acid | 2 mmol | NaOH | [5 empty] | water |  |  | 80°C |  | chemical synthesis | 10.1016/S0022-2860(02)00450-7 |  | 2003.01 | [{"synthesis method": "chemical synthesis", "precursor": [{"name": "NiSO4\u22c56H2O", "amount": "2", "unit": "mmol"}, {"name": "2,4-pydc acid", "amount": "2", "unit": "mmol"}, {"name": "NaOH", "amount": "", "unit": ""}], "solution": [{"name": "water", "amount": "180", "unit": "mL"}], "pressure": "", "temperature": "80\u00b0C", "time": ""}]
LUPVIC | [Ni(Im)6](Pht) | C26 H30 N12 Ni1 O5 | chemical synthesis | Nickel(II) carbonate | 0.6 g | KHPht | 1.02 g | Im | 0.68 g |  |  |  |  | water:methanol |  | 2 hours | reflux |  | chemical synthesis, filtration, washing, drying | 10.1016/j.poly.2009.11.016 |  | 2010.02 | [{"synthesis method": "chemical synthesis", "precursor": [{"name": "Nickel(II) carbonate", "amount": "0.6", "unit": "g"}, {"name": "KHPht", "amount": "1.02", "unit": "g"}, {"name": "Im", "amount": "0.68", "unit": "g"}], "solution": [{"name": "water:methanol", "amount": "20", "unit": "mL"}], "pressure": "", "temperature": "reflux", "time": "2 hours"}, {"synthesis method": "filtration", "time": "", "atmosphere": "", "pressure": ""}, {"synthesis method": "washing", "washing solution": "methanol, ether", "amount": ""}, {"synthesis method": "drying", "pressure": "", "temperature": "", "atmosphere": "air", "time": ""}]
LUPVEY | [Ni(Pht)(Im)3(H2O)2] | C17 H22 N6 Ni1 O7 | chemical synthesis | Nickel(II) carbonate | 0.6 g | H2Pht | 0.83 g | Im | 0.68 g |  |  |  |  | water |  | 2 hours | reflux |  | chemical synthesis, filtration, washing, drying | 10.1016/j.poly.2009.11.016 |  | 2010.02 | [{"synthesis method": "chemical synthesis", "precursor": [{"name": "Nickel(II) carbonate", "amount": "0.6", "unit": "g"}, {"name": "H2Pht", "amount": "0.83", "unit": "g"}, {"name": "Im", "amount": "0.68", "unit": "g"}], "solution": [{"name": "water", "amount": "30", "unit": "mL"}], "pressure": "", "temperature": "reflux", "time": "2 hours"}, {"synthesis method": "filtration", "time": "", "atmosphere": "", "pressure": ""}, {"synthesis method": "washing", "washing solution": "methanol, ether", "amount": ""}, {"synthesis method": "drying", "pressure": "", "temperature": "", "atmosphere": "air", "time": ""}]
LUPTUM | [Ni(Pht)(2-MeIm)2(H2O)3] | C16 H24 N4 Ni1 O8 | chemical synthesis | Ni(NO3)2⋅6H2O | 0.58 g | KHPht | 0.4 g | 2-MeIm | 0.33 g |  |  |  |  | water |  | 1 hour | reflux |  | chemical synthesis, filtration, washing, drying | 10.1016/j.poly.2009.11.016 |  | 2010.02 | [{"synthesis method": "chemical synthesis", "precursor": [{"name": "Ni(NO3)2\u22c56H2O", "amount": "0.58", "unit": "g"}, {"name": "KHPht", "amount": "0.4", "unit": "g"}, {"name": "2-MeIm", "amount": "0.33", "unit": "g"}], "solution": [{"name": "water", "amount": "10", "unit": "mL"}], "pressure": "", "temperature": "reflux", "time": "1 hour"}, {"synthesis method": "filtration", "time": "", "atmosphere": "", "pressure": ""}, {"synthesis method": "washing", "washing solution": "water and ethanol", "amount": ""}, {"synthesis method": "drying", "pressure": "", "temperature": "", "atmosphere": "air", "time": ""}]
LUPVAU | [Ni(Pht)(4-MeIm)2(H2O)] n | C16 H18 N4 Ni1 O5 | chemical synthesis | Ni(CH3COO)2⋅4H2O | 1.24 g | KHPht | 1.02 g | 4-MeIm | 0.82 g |  |  |  |  | ethanol |  | 1 hour |  |  | chemical synthesis, filtration, washing, drying | 10.1016/j.poly.2009.11.016 |  | 2010.02 | [{"synthesis method": "chemical synthesis", "precursor": [{"name": "Ni(CH3COO)2\u22c54H2O", "amount": "1.24", "unit": "g"}, {"name": "KHPht", "amount": "1.02", "unit": "g"}, {"name": "4-MeIm", "amount": "0.82", "unit": "g"}], "solution": [{"name": "ethanol", "amount": "10", "unit": "mL"}], "pressure": "", "temperature": "", "time": "1 hour"}, {"synthesis method": "filtration", "time": "", "atmosphere": "", "pressure": ""}, {"synthesis method": "washing", "washing solution": "water and ethanol", "amount": ""}, {"synthesis method": "drying", "pressure": "", "temperature": "", "atmosphere": "air", "time": ""}]
HIFGIN01 | dptt | C14 H10 N8 S2 | chemical synthesis | Hptt | 0.05 mmol | Fe(NO3)3⋅9H2O | 0.1 mmol | [6 empty] | MeOH/H2O |  | 30 min | room temperature |  | chemical synthesis | 10.1016/j.molstruc.2016.09.053 |  | 2017.02 | [{"synthesis method": "chemical synthesis", "precursor": [{"name": "Hptt", "amount": "0.05", "unit": "mmol"}, {"name": "Fe(NO3)3\u22c59H2O", "amount": "0.1", "unit": "mmol"}], "solution": [{"name": "MeOH/H2O", "amount": "5:1 v/v", "unit": ""}], "pressure": "", "temperature": "room temperature", "time": "30 min"}]
AVINIE | [Co2(OH)2(bipy)2(Hptt)2]·(ptt)2·(H2O)2 | C48 Co2 H44 N20 O4 S4 | chemical synthesis | Hptt | 0.1 mmol | 2, 2'-bipy | 0.1 mmol | Co(Ac)2⋅4H2O | 0.1 mmol |  |  |  |  | MeOH/H2O |  | 30 min | room temperature |  | chemical synthesis | 10.1016/j.molstruc.2016.09.053 |  | 2017.02 | [{"synthesis method": "chemical synthesis", "precursor": [{"name": "Hptt", "amount": "0.1", "unit": "mmol"}, {"name": "2, 2'-bipy", "amount": "0.1", "unit": "mmol"}, {"name": "Co(Ac)2\u22c54H2O", "amount": "0.1", "unit": "mmol"}], "solution": [{"name": "MeOH/H2O", "amount": "5:1 v/v", "unit": ""}], "pressure": "", "temperature": "room temperature", "time": "30 min"}]
AVINOK | [Cd2I2(bipy)2(ptt)2] | C34 Cd2 H26 I2 N12 S2 | solvothermal synthesis | Hptt | 0.1 mmol | 2, 2'-bipy | 0.1 mmol | Cd(Ac)2⋅4H2O | 0.1 mmol | KI | 0.1 mmol |  |  |  | autogenous | 3 days | 80°C |  | solvothermal synthesis | 10.1016/j.molstruc.2016.09.053 |  | 2017.02 | [{"synthesis method": "solvothermal synthesis", "precursor": [{"name": "Hptt", "amount": "0.1", "unit": "mmol"}, {"name": "2, 2'-bipy", "amount": "0.1", "unit": "mmol"}, {"name": "Cd(Ac)2\u22c54H2O", "amount": "0.1", "unit": "mmol"}, {"name": "KI", "amount": "0.1", "unit": "mmol"}], "solvent": [{"name": "MeOH/DMF/H2O", "amount": "5:1:1 v/v", "unit": ""}], "pressure": "autogenous", "temperature": "80\u00b0C", "time": "3 days"}]
AVOBUK | [Co(ptt)2]n | C14 Co1 H10 N8 S2 | solvothermal synthesis | Hptt | 0.1 mmol | Co(Ac)2⋅4H2O | 0.1 mmol | [7 empty] | autogenous | 3 days | 80°C |  | solvothermal synthesis | 10.1016/j.molstruc.2016.09.053 |  | 2017.02 | [{"synthesis method": "solvothermal synthesis", "precursor": [{"name": "Hptt", "amount": "0.1", "unit": "mmol"}, {"name": "Co(Ac)2\u22c54H2O", "amount": "0.1", "unit": "mmol"}], "solvent": [{"name": "H2O/DMF", "amount": "4:1 v/v", "unit": ""}], "pressure": "autogenous", "temperature": "80\u00b0C", "time": "3 days"}]
AVOCAR | [Cd(ptt)2]n | C14 Cd1 H10 N8 S2 | chemical synthesis | Hptt | 0.1 mmol | Fe(NO3)3⋅9H2O | 0.1 mmol | CdSO4⋅8H2O | 0.1 mmol |  |  |  |  | MeOH/H2O |  | 30 min | room temperature |  | chemical synthesis | 10.1016/j.molstruc.2016.09.053 |  | 2017.02 | [{"synthesis method": "chemical synthesis", "precursor": [{"name": "Hptt", "amount": "0.1", "unit": "mmol"}, {"name": "Fe(NO3)3\u22c59H2O", "amount": "0.1", "unit": "mmol"}, {"name": "CdSO4\u22c58H2O", "amount": "0.1", "unit": "mmol"}], "solution": [{"name": "MeOH/H2O", "amount": "5:2 v/v", "unit": ""}], "pressure": "", "temperature": "room temperature", "time": "30 min"}]
TODVIT | 1 | C24 Cd1 H16 N4 O4 | solvothermal synthesis | Cd(OAc)2 ⋅2H2O | 13 mg | H2L ligand | 7 mg | bpy | 4 mg | NaOH | 0.3 mL |  |  |  |  | 4 days | 120°C |  | solvothermal synthesis, washing, drying | 10.1016/j.inoche.2013.12.021 |  | 2014.02 | [{"synthesis method": "solvothermal synthesis", "precursor": [{"name": "Cd(OAc)2 \u22c52H2O", "amount": "13", "unit": "mg"}, {"name": "H2L ligand", "amount": "7", "unit": "mg"}, {"name": "bpy", "amount": "4", "unit": "mg"}, {"name": "NaOH", "amount": "0.3", "unit": "mL"}], "solvent": [{"name": "H2O", "amount": "4", "unit": "mL"}], "reducing agent": [{"name": "", "amount": "", "unit": ""}], "surfactant": [{"name": "", "amount": "", "unit": ""}], "pressure": "", "temperature": "120\u00b0C", "time": "4 days", "heating rate": "", "cooling rate": "5\u00b0Ch-1"}, {"synthesis method": "washing", "washing solution": "H2O", "amount": ""}, {"synthesis method": "drying", "pressure": "", "temperature": "", "atmosphere": "air", "time": ""}]
TODVOZ | 2 | C34 Cd2 H25 N5 O10 | solvothermal synthesis | Cd(OAc)2 ⋅2H2O | 13 mg | H2L ligand | 7 mg | bpe | 5 mg | NaOH | 0.3 mL |  |  |  |  | 4 days | 120°C |  | solvothermal synthesis, washing, drying | 10.1016/j.inoche.2013.12.021 |  | 2014.02 | [{"synthesis method": "solvothermal synthesis", "precursor": [{"name": "Cd(OAc)2 \u22c52H2O", "amount": "13", "unit": "mg"}, {"name": "H2L ligand", "amount": "7", "unit": "mg"}, {"name": "bpe", "amount": "5", "unit": "mg"}, {"name": "NaOH", "amount": "0.3", "unit": "mL"}], "solvent": [{"name": "H2O", "amount": "4", "unit": "mL"}], "reducing agent": [{"name": "", "amount": "", "unit": ""}], "surfactant": [{"name": "", "amount": "", "unit": ""}], "pressure": "", "temperature": "120\u00b0C", "time": "4 days", "heating rate": "", "cooling rate": "5\u00b0Ch-1"}, {"synthesis method": "washing", "washing solution": "H2O", "amount": ""}, {"synthesis method": "drying", "pressure": "", "temperature": "", "atmosphere": "air", "time": ""}]
TODVUF | 3 | C27 Cd1 H22 N4 O4 | solvothermal synthesis | Cd(OAc)2 ⋅2H2O | 13 mg | H2L ligand | 7 mg | bpp | 5 mg | NaOH | 0.3 mL |  |  |  |  | 4 days | 120°C |  | solvothermal synthesis, washing, drying | 10.1016/j.inoche.2013.12.021 |  | 2014.02 | [{"synthesis method": "solvothermal synthesis", "precursor": [{"name": "Cd(OAc)2 \u22c52H2O", "amount": "13", "unit": "mg"}, {"name": "H2L ligand", "amount": "7", "unit": "mg"}, {"name": "bpp", "amount": "5", "unit": "mg"}, {"name": "NaOH", "amount": "0.3", "unit": "mL"}], "solvent": [{"name": "H2O", "amount": "4", "unit": "mL"}], "reducing agent": [{"name": "", "amount": "", "unit": ""}], "surfactant": [{"name": "", "amount": "", "unit": ""}], "pressure": "", "temperature": "120\u00b0C", "time": "4 days", "heating rate": "", "cooling rate": "5\u00b0Ch-1"}, {"synthesis method": "washing", "washing solution": "H2O", "amount": ""}, {"synthesis method": "drying", "pressure": "", "temperature": "", "atmosphere": "air", "time": ""}]
RUPZIM | [Zn(PABA)2] | C14 H14 N2 O5 Zn1 | chemical synthesis | PABA | 0.274 g | Zn(NO3)2⋅6H2O | 0.297 g | [6 empty] | boiling water, ethanol solution |  | several days | boiling | 7 | chemical synthesis, pH adjustment | 10.1016/j.solidstatesciences.2009.02.005 |  | 2009.05 | [{"synthesis method": "chemical synthesis", "precursor": [{"name": "PABA", "amount": "0.274", "unit": "g"}, {"name": "Zn(NO3)2\u22c56H2O", "amount": "0.297", "unit": "g"}], "solution": [{"name": "boiling water", "amount": "10", "unit": "mL"}, {"name": "ethanol solution", "amount": "20", "unit": "ml"}], "pressure": "", "temperature": "boiling", "time": "several days"}, {"synthesis method": "pH adjustment", "pH": "7", "modulator": "NaOH solution"}]
VIZLAU | [Mn2(HBTC)2(TIAB)]n | C36 H22 Mn2 N8 O12 | solvothermal synthesis |  |  | TIAB | 34.2 mg | H3BTC | 21 mg | [6 empty] | 3 days | 120°C |  | chemical synthesis, sonication, solvothermal synthesis, washing | 10.1016/j.inoche.2019.02.026 |  | 2019.04 | [{"synthesis method": "chemical synthesis", "precursor": [{"name": "MnCl2", "amount": "25.2", "unit": "mg"}, {"name": "TIAB", "amount": "34.2", "unit": "mg"}, {"name": "H3BTC", "amount": "21", "unit": "mg"}], "solution": [{"name": "N,N-Dimethylformamide", "amount": "5", "unit": "mL"}, {"name": "H2O", "amount": "1", "unit": "mL"}], "pressure": "", "temperature": "", "time": ""}, {"synthesis method": "sonication", "composition": "MnCl2, TIAB, H3BTC, N,N-Dimethylformamide, H2O", "power": "", "solvent": "", "temperature": "", "time": "15 minutes", "type": ""}, {"synthesis method": "solvothermal synthesis", "precursor": [{"name": "", "amount": "", "unit": ""}], "solvent": [{"name": "", "amount": "", "unit": ""}], "reducing agent": [{"name": "", "amount": "", "unit": ""}], "surfactant": [{"name": "", "amount": "", "unit": ""}], "pressure": "", "temperature": "120\u00b0C", "time": "3 days", "heating rate": "", "cooling rate": ""}, {"synthesis method": "washing", "washing solution": "fresh DMF", "amount": ""}]
QUFNEL | [Pb(Ben)2(MeOH)2] n | C48 H54 O18 Pb3 | chemical synthesis | sodium benzoate | 0.288 g | lead (II) nitrate | 0.331 g | [6 empty] | methanol, toluene |  | 30 min | 0°C |  | chemical synthesis | 10.1016/j.ica.2009.07.032 |  | 2009.11 | [{"synthesis method": "chemical synthesis", "precursor": [{"name": "sodium benzoate", "amount": "0.288", "unit": "g"}, {"name": "lead (II) nitrate", "amount": "0.331", "unit": "g"}], "solution": [{"name": "methanol", "amount": "15", "unit": "mL"}, {"name": "toluene", "amount": "5", "unit": "mL"}], "pressure": "", "temperature": "0\u00b0C", "time": "30 min"}]
QUFNIP | [Pb(o-TOL)2(MeOH)2] n | C18 H22 O6 Pb1 | chemical synthesis | 2-methylbenzoic acid | 0.276 g | NaOH | 0.080 g | lead (II) nitrate | 0.331 g |  |  |  |  | methanol, toluene |  | 30 min | 0°C |  | chemical synthesis | 10.1016/j.ica.2009.07.032 |  | 2009.11 | [{"synthesis method": "chemical synthesis", "precursor": [{"name": "2-methylbenzoic acid", "amount": "0.276", "unit": "g"}, {"name": "NaOH", "amount": "0.080", "unit": "g"}, {"name": "lead (II) nitrate", "amount": "0.331", "unit": "g"}], "solution": [{"name": "methanol", "amount": "20", "unit": "mL"}, {"name": "toluene", "amount": "5", "unit": "mL"}], "pressure": "", "temperature": "0\u00b0C", "time": "30 min"}]
QUFNOV | [Pb(o-TOL)2(H2O)] n | C16 H16 O5 Pb1 | chemical synthesis | complex 3 | [9 empty] | mother liquor |  | 2 days | room temperature |  | chemical synthesis | 10.1016/j.ica.2009.07.032 |  | 2009.11 | [{"synthesis method": "chemical synthesis", "precursor": [{"name": "complex 3", "amount": "", "unit": ""}], "solution": [{"name": "mother liquor", "amount": "", "unit": ""}], "pressure": "", "temperature": "room temperature", "time": "2 days"}]
BAVWED | [Cd(ipdt)(m-BDC) | C29 Cd1 H26 N4 O10 | solvothermal synthesis | Cd(NO3)2⋅4H2O | 0.098 g | ipdt | 0.120 g | m-BDC | 0.100 g | [5 empty] | autogenous | 72 h | 433 K | 6.0 | chemical synthesis, pH adjustment, solvothermal synthesis | 10.1016/j.molstruc.2017.05.114 |  | 2017.10 | [{"synthesis method": "chemical synthesis", "precursor": [{"name": "Cd(NO3)2\u22c54H2O", "amount": "0.098", "unit": "g"}, {"name": "ipdt", "amount": "0.120", "unit": "g"}, {"name": "m-BDC", "amount": "0.100", "unit": "g"}], "solution": [{"name": "H2O", "amount": "18", "unit": "mL"}], "pressure": "autogenous", "temperature": "room temperature", "time": ""}, {"synthesis method": "pH adjustment", "pH": "6.0", "modulator": "NaOH"}, {"synthesis method": "solvothermal synthesis", "precursor": [], "solvent": [], "reducing agent": [], "surfactant": [], "pressure": "autogenous", "temperature": "433 K", "time": "72 h", "heating rate": "", "cooling rate": "5 \u00b0C/h"}]
BAVWAZ | [Pb(mip)2(NTC) | C46 H36 N9 O6 Pb1 | solvothermal synthesis | [13 empty] | 453 K | 8.5 | chemical synthesis, pH adjustment, solvothermal synthesis | 10.1016/j.molstruc.2017.05.114 |  | 2017.10 | [{"synthesis method": "chemical synthesis", "precursor": [], "solution": [], "pressure": "", "temperature": "", "time": ""}, {"synthesis method": "pH adjustment", "pH": "8.5", "modulator": ""}, {"synthesis method": "solvothermal synthesis", "precursor": [], "solvent": [], "reducing agent": [], "surfactant": [], "pressure": "", "temperature": "453 K", "time": "", "heating rate": "", "cooling rate": ""}]
FIGPES | [Ni(2,2'-bpy)(H2O)4](DSBDC)0.5 | C14 H17 N2 Ni1 O9 S1 | solvothermal synthesis | Ni(CH3COO)⋅4H2O | 0.0995 g | 5-sulfonyl-1,2,4-benzenetricarboxylic acid | 0.0578 g | 2,2'-bipyridyl | 0.0156 g | [6 empty] | 7 days | 120°C |  | solvothermal synthesis, washing, drying | 10.1016/j.ica.2013.05.037 |  | 2013.08 | [{"synthesis method": "solvothermal synthesis", "precursor": [{"name": "Ni(CH3COO)\u22c54H2O", "amount": "0.0995", "unit": "g"}, {"name": "5-sulfonyl-1,2,4-benzenetricarboxylic acid", "amount": "0.0578", "unit": "g"}, {"name": "2,2'-bipyridyl", "amount": "0.0156", "unit": "g"}], "solvent": [{"name": "H2O", "amount": "10", "unit": "mL"}], "reducing agent": [{"name": "", "amount": "", "unit": ""}], "surfactant": [{"name": "", "amount": "", "unit": ""}], "pressure": "", "temperature": "120\u00b0C", "time": "7 days", "heating rate": "", "cooling rate": ""}, {"synthesis method": "washing", "washing solution": "distilled water", "amount": ""}, {"synthesis method": "drying", "pressure": "", "temperature": "ambient temperature", "atmosphere": "", "time": ""}]
FIGPAO | [Mn(DSBDC)0.5(2,2'-bpy) (H2O)2] n | C14 H13 Mn1 N2 O7 S1 | solvothermal synthesis | MnCO3 | 0.023 g | 5-sulfonyl-1,2,4-benzenetricarboxylic acid | 0.1156 g | 2,2'-bipyridyl | 0.0156 g | [6 empty] | 7 days | 120°C |  | solvothermal synthesis, washing, drying | 10.1016/j.ica.2013.05.037 |  | 2013.08 | [{"synthesis method": "solvothermal synthesis", "precursor": [{"name": "MnCO3", "amount": "0.023", "unit": "g"}, {"name": "5-sulfonyl-1,2,4-benzenetricarboxylic acid", "amount": "0.1156", "unit": "g"}, {"name": "2,2'-bipyridyl", "amount": "0.0156", "unit": "g"}], "solvent": [{"name": "H2O", "amount": "18", "unit": "mL"}], "reducing agent": [{"name": "", "amount": "", "unit": ""}], "surfactant": [{"name": "", "amount": "", "unit": ""}], "pressure": "", "temperature": "120\u00b0C", "time": "7 days", "heating rate": "", "cooling rate": ""}, {"synthesis method": "washing", "washing solution": "distilled water", "amount": ""}, {"synthesis method": "drying", "pressure": "", "temperature": "ambient temperature", "atmosphere": "", "time": ""}]
MIJLEX | 1 | C8 Cu2 H12 N4 O6 S1 | solvothermal synthesis | CuSO4 | 0.500 g | pyrazine | 0.251 g | benzoic acid | 0.381 g | [6 empty] | 6h | 180°C |  | solvothermal synthesis, filtration, washing, drying | 10.1016/j.inoche.2007.04.024 |  | 2007.08 | [{"synthesis method": "solvothermal synthesis", "precursor": [{"name": "CuSO4", "amount": "0.500", "unit": "g"}, {"name": "pyrazine", "amount": "0.251", "unit": "g"}, {"name": "benzoic acid", "amount": "0.381", "unit": "g"}], "solvent": [{"name": "H2O", "amount": "15", "unit": "mL"}], "reducing agent": [{"name": "", "amount": "", "unit": ""}], "surfactant": [{"name": "", "amount": "", "unit": ""}], "pressure": "", "temperature": "180\u00b0C", "time": "6h", "heating rate": "20min", "cooling rate": "2h"}, {"synthesis method": "filtration", "time": "", "atmosphere": "", "pressure": ""}, {"synthesis method": "washing", "washing solution": "warm water", "amount": ""}, {"synthesis method": "drying", "pressure": "", "temperature": "", "atmosphere": "air", "time": ""}]
DIVRAD | [Co(HPPHIDC)(CH3OH)]n | C15 Co1 H16 N2 O5 | solvothermal synthesis | CoSO4⋅7H2O | 28.1 mg | H3PPHIDC | 27.4 mg | Et3N | 0.014 mL | [6 empty] | 72h | 160°C |  | solvothermal synthesis | 10.1016/j.inoche.2013.08.018 |  | 2013.10 | [{"synthesis method": "solvothermal synthesis", "precursor": [{"name": "CoSO4\u22c57H2O", "amount": "28.1", "unit": "mg"}, {"name": "H3PPHIDC", "amount": "27.4", "unit": "mg"}, {"name": "Et3N", "amount": "0.014", "unit": "mL"}], "solvent": [{"name": "CH3OH/H2O", "amount": "3/4, 7", "unit": "mL"}], "reducing agent": [{"name": "", "amount": "", "unit": ""}], "surfactant": [{"name": "", "amount": "", "unit": ""}], "pressure": "", "temperature": "160\u00b0C", "time": "72h", "heating rate": "", "cooling rate": ""}]
RAYVIY | complex [(CuL)2Cu3(N3)6] n | C38 Cu5 H40 N22 O4 | chemical synthesis | [CuL] | 0.372 g | sodium azide | 0.390 g | Cu2(OAc)4⋅2H2O | 0.399 g |  |  |  |  | methanol |  | 1h |  |  | chemical synthesis, filtration, drying | 10.1016/j.molstruc.2012.03.030 |  | 2012.07 | [{"synthesis method": "chemical synthesis", "precursor": [{"name": "[CuL]", "amount": "0.372", "unit": "g"}, {"name": "sodium azide", "amount": "0.390", "unit": "g"}, {"name": "Cu2(OAc)4\u22c52H2O", "amount": "0.399", "unit": "g"}], "solution": [{"name": "methanol", "amount": "20", "unit": "mL"}], "pressure": "", "temperature": "", "time": "1h"}, {"synthesis method": "filtration", "time": "", "atmosphere": "", "pressure": ""}, {"synthesis method": "drying", "pressure": "", "temperature": "", "atmosphere": "vacuum", "time": ""}]
TEHTOR | {[Sm2(PBDA)2·2H2O][Zn2(PBDA)2(Cl)2]} | C26 Cl1 H16 N2 O11 Sm1 Zn1 | solvothermal synthesis |  |  | zinc chloride | 0.021 g | H2PBDA | 0.108 g | [5 empty] | autogenous pressure | 84h | 165°C | 3.5 | chemical synthesis, pH adjustment, solvothermal synthesis, filtration, washing, drying | 10.1016/j.inoche.2012.01.036 |  | 2012.06 | [{"synthesis method": "chemical synthesis", "precursor": [{"name": "Samarium(III) nitrate hexahydrate", "amount": "0.089", "unit": "g"}, {"name": "zinc chloride", "amount": "0.021", "unit": "g"}, {"name": "H2PBDA", "amount": "0.108", "unit": "g"}], "solution": [{"name": "water / alcohol", "amount": "10", "unit": "mL"}], "pressure": "autogenous pressure", "temperature": "", "time": "20 min"}, {"synthesis method": "pH adjustment", "pH": "3.5", "modulator": "nitric acid"}, {"synthesis method": "solvothermal synthesis", "precursor": [{"name": "", "amount": "", "unit": ""}], "solvent": [{"name": "", "amount": "", "unit": ""}], "reducing agent": [{"name": "", "amount": "", "unit": ""}], "surfactant": [{"name": "", "amount": "", "unit": ""}], "pressure": "autogenous pressure", "temperature": "165\u00b0C", "time": "84h", "heating rate": "", "cooling rate": "5\u00b0C/h"}, {"synthesis method": "filtration", "time": "", "atmosphere": "", "pressure": ""}, {"synthesis method": "washing", "washing solution": "distilled water", "amount": ""}, {"synthesis method": "drying", "pressure": "", "temperature": "", "atmosphere": "", "time": ""}]
CAZWIM | [Co(L)2]n | C30 Co1 H24 N2 O6 | solvothermal synthesis | CoSO4⋅7H2O | 0.0280 g | NaOH | 0.0072 g | HL | 0.0194 g | [6 empty] | 3 days | 160°C |  | solvothermal synthesis | 10.1016/j.poly.2017.05.031 |  | 2017.09 | [{"synthesis method": "solvothermal synthesis", "precursor": [{"name": "CoSO4\u22c57H2O", "amount": "0.0280", "unit": "g"}, {"name": "NaOH", "amount": "0.0072", "unit": "g"}, {"name": "HL", "amount": "0.0194", "unit": "g"}], "solvent": [{"name": "water", "amount": "6", "unit": "ml"}], "reducing agent": [{"name": "", "amount": "", "unit": ""}], "surfactant": [{"name": "", "amount": "", "unit": ""}], "pressure": "", "temperature": "160\u00b0C", "time": "3 days", "heating rate": "", "cooling rate": "5\u00b0C h-1"}]
BOQDOD | {[Cu(2,2':5',4'-terpy)(MeCN)]BF4}n | B1 C17 Cu1 F4 H14 N4 | chemical synthesis | [Cu(MeCN)4]BF4 | 62.9 mg | 2,2':5',4'-terpy | 23.3 mg | [6 empty] | MeOH/MeCN |  | 4 weeks | room temperature |  | chemical synthesis | 10.1016/j.ica.2019.119088 |  | 2019.11 | [{"synthesis method": "chemical synthesis", "precursor": [{"name": "[Cu(MeCN)4]BF4", "amount": "62.9", "unit": "mg"}, {"name": "2,2':5',4'-terpy", "amount": "23.3", "unit": "mg"}], "solution": [{"name": "MeOH/MeCN", "amount": "10.0", "unit": "mL"}], "pressure": "", "temperature": "room temperature", "time": "4 weeks"}]
BOQDUJ | {{[Cu(2,2':5',4'-terpy)(MeCN)]PF6}2·H2O}n | C34 Cu2 F12 H30 N8 O1 P2 | chemical synthesis | [Cu(MeCN)4]PF6 | 74.5 mg | 2,2':5',4'-terpy | 23.3 mg | [6 empty] | MeOH/MeCN |  | 4 weeks | room temperature |  | chemical synthesis | 10.1016/j.ica.2019.119088 |  | 2019.11 | [{"synthesis method": "chemical synthesis", "precursor": [{"name": "[Cu(MeCN)4]PF6", "amount": "74.5", "unit": "mg"}, {"name": "2,2':5',4'-terpy", "amount": "23.3", "unit": "mg"}], "solution": [{"name": "MeOH/MeCN", "amount": "10.0", "unit": "mL"}], "pressure": "", "temperature": "room temperature", "time": "4 weeks"}]
BOQFAR | [Cu4(2,2':5',4'-terpy)4](PF6)4·5Me2CO | C75 Cu4 F24 H74 N12 O5 P4 | chemical synthesis | [Cu(MeCN)4]PF6 | 74.5 mg | 2,2':5',4'-terpy | 23.3 mg | [6 empty] | Me2CO/MeCN |  | 1 week | room temperature |  | chemical synthesis | 10.1016/j.ica.2019.119088 |  | 2019.11 | [{"synthesis method": "chemical synthesis", "precursor": [{"name": "[Cu(MeCN)4]PF6", "amount": "74.5", "unit": "mg"}, {"name": "2,2':5',4'-terpy", "amount": "23.3", "unit": "mg"}], "solution": [{"name": "Me2CO/MeCN", "amount": "10.0", "unit": "mL"}], "pressure": "", "temperature": "room temperature", "time": "1 week"}]
BOQFEV | {[Cu(2,2':5',4'-terpy)(MeCN)]NO3}n | C17 Cu1 H14 N5 O3 | chemical synthesis | Cu(NO3)2⋅3H2O | 24.2 mg | Cu turnings |  | 2,2':5',4'-terpy | 23.3 mg |  |  |  |  | MeOH/MeCN |  | 4 weeks | room temperature |  | chemical synthesis | 10.1016/j.ica.2019.119088 |  | 2019.11 | [{"synthesis method": "chemical synthesis", "precursor": [{"name": "Cu(NO3)2\u22c53H2O", "amount": "24.2", "unit": "mg"}, {"name": "Cu turnings", "amount": "", "unit": ""}, {"name": "2,2':5',4'-terpy", "amount": "23.3", "unit": "mg"}], "solution": [{"name": "MeOH/MeCN", "amount": "10.0", "unit": "mL"}], "pressure": "", "temperature": "room temperature", "time": "4 weeks"}]
FEJLOX | [Cu2(1,10-phen)2(H2O)4(cbtc)] | C32 Cu2 H40 N4 O18 | chemical synthesis | tetrasodium 1,2,3,4-cyclobutane tetracarboxylate | 0.160 g | Cu(NO3)⋅3H2O | 0.241 g | 1,10-phenanthroline monohydrate | 0.198 g |  |  |  |  | water, water, methanol |  | 4h |  |  | chemical synthesis | 10.1016/j.poly.2012.10.026 |  | 2013.01 | [{"synthesis method": "chemical synthesis", "precursor": [{"name": "tetrasodium 1,2,3,4-cyclobutane tetracarboxylate", "amount": "0.160", "unit": "g"}, {"name": "Cu(NO3)\u22c53H2O", "amount": "0.241", "unit": "g"}, {"name": "1,10-phenanthroline monohydrate", "amount": "0.198", "unit": "g"}], "solution": [{"name": "water", "amount": "10", "unit": "mL"}, {"name": "water", "amount": "5", "unit": "mL"}, {"name": "methanol", "amount": "15", "unit": "mL"}], "pressure": "", "temperature": "", "time": "4h"}]
FEJLUD | [Cu2(2,2'-bipy)2(cbtc)] | C28 Cu2 H32 N4 O14 | chemical synthesis | tetrasodium 1,2,3,4-cyclobutane tetracarboxylate | 0.160 g | Cu(NO3)⋅3H2O | 0.241 g | 2,2'-bipy | 0.156 g |  |  |  |  | water, water, methanol |  | 4h |  |  | chemical synthesis | 10.1016/j.poly.2012.10.026 |  | 2013.01 | [{"synthesis method": "chemical synthesis", "precursor": [{"name": "tetrasodium 1,2,3,4-cyclobutane tetracarboxylate", "amount": "0.160", "unit": "g"}, {"name": "Cu(NO3)\u22c53H2O", "amount": "0.241", "unit": "g"}, {"name": "2,2'-bipy", "amount": "0.156", "unit": "g"}], "solution": [{"name": "water", "amount": "10", "unit": "mL"}, {"name": "water", "amount": "5", "unit": "mL"}, {"name": "methanol", "amount": "15", "unit": "mL"}], "pressure": "", "temperature": "", "time": "4h"}]
EYELUP | {Na2[Cd2(Htma)2(ox)(H2O)2]} n | C20 Cd2 H12 Na2 O18 | [16 empty] | hydrothermal synthesis | 10.1016/j.poly.2003.12.021 |  | 2004.03 | [{"synthesis method": "hydrothermal synthesis", "precursor": [{"name": "Cd(NO3)2 \u22c54H2O", "amount": "1.0", "unit": "mmol"}, {"name": "H3 (tma)", "amount": "1.0", "unit": "mmol"}, {"name": "Na2C2O4", "amount": "1.0", "unit": "mmol"}], "solvent": [{"name": "H2O", "amount": "10", "unit": "ml"}], "reducing agent": [{"name": "", "amount": "", "unit": ""}], "surfactant": [{"name": "", "amount": "", "unit": ""}], "pressure": "", "temperature": "120\u00b0C", "time": "2 days", "heating rate": "0.3 \u00b0C min-1", "cooling rate": ""}]
EYEMAW | {[Cd2(2,2'-bipyridine)2(ox)2]·2H2O} n | C24 Cd2 H20 N4 O10 | [16 empty] | hydrothermal synthesis | 10.1016/j.poly.2003.12.021 |  | 2004.03 | [{"synthesis method": "hydrothermal synthesis", "precursor": [{"name": "Cd(NO3)2 \u22c54H2O", "amount": "1.0", "unit": "mmol"}, {"name": "2,2'-bipyridine", "amount": "1.0", "unit": "mmol"}, {"name": "Na2C2O4", "amount": "1.0", "unit": "mmol"}], "solvent": [{"name": "H2O", "amount": "10", "unit": "ml"}], "reducing agent": [{"name": "", "amount": "", "unit": ""}], "surfactant": [{"name": "", "amount": "", "unit": ""}], "pressure": "", "temperature": "", "time": "", "heating rate": "", "cooling rate": ""}]
EYEMEA | {Cd3(4,4'-trimethylenedipyridine)3(ox)3} n | C45 Cd3 H42 N6 O12 | [16 empty] | hydrothermal synthesis | 10.1016/j.poly.2003.12.021 |  | 2004.03 | [{"synthesis method": "hydrothermal synthesis", "precursor": [{"name": "Cd(NO3)2 \u22c54H2O", "amount": "1.0", "unit": "mmol"}, {"name": "4,4'-trimethylenedipyridine", "amount": "1.0", "unit": "mmol"}, {"name": "Na2C2O4", "amount": "1.0", "unit": "mmol"}], "solvent": [{"name": "H2O", "amount": "10", "unit": "ml"}], "reducing agent": [{"name": "", "amount": "", "unit": ""}], "surfactant": [{"name": "", "amount": "", "unit": ""}], "pressure": "", "temperature": "", "time": "", "heating rate": "", "cooling rate": ""}]
EYEMIE | {Na2[Cd4(isonicotinate)4(ox)3]} n | C30 Cd4 H16 N4 Na2 O20 | [16 empty] | hydrothermal synthesis | 10.1016/j.poly.2003.12.021 |  | 2004.03 | [{"synthesis method": "hydrothermal synthesis", "precursor": [{"name": "Cd(NO3)2 \u22c54H2O", "amount": "1.0", "unit": "mmol"}, {"name": "isonicotinic acid", "amount": "1.0", "unit": "mmol"}, {"name": "Na2C2O4", "amount": "1.0", "unit": "mmol"}], "solvent": [{"name": "H2O", "amount": "10", "unit": "ml"}], "reducing agent": [{"name": "", "amount": "", "unit": ""}], "surfactant": [{"name": "", "amount": "", "unit": ""}], "pressure": "", "temperature": "", "time": "", "heating rate": "", "cooling rate": ""}]
JEYMEI | {[Mn(L)(Cl)2(H2O)]·(CH3)2CO)} n | C17 Cl2 H24 Mn1 N5 O8 P3 | chemical synthesis | MnCl2⋅2H2O | 1 molar ratio | L | 1 molar ratio | [6 empty] | acetonitrile-acetone system |  | 1h | 80°C |  | chemical synthesis, filtration, washing, drying | 10.1016/j.poly.2018.02.022 |  | 2018.05 | [{"synthesis method": "chemical synthesis", "precursor": [{"name": "MnCl2\u22c52H2O", "amount": "1", "unit": "molar ratio"}, {"name": "L", "amount": "1", "unit": "molar ratio"}], "solution": [{"name": "acetonitrile-acetone system", "amount": "4:1", "unit": "V/V"}], "pressure": "", "temperature": "80\u00b0C", "time": "1h"}, {"synthesis method": "filtration", "time": "", "atmosphere": "", "pressure": ""}, {"synthesis method": "washing", "washing solution": "hexane and tetrahydrofuran", "amount": ""}, {"synthesis method": "drying", "pressure": "", "temperature": "", "atmosphere": "", "time": ""}]
JEYMIM | {[Co(L)(Cl)2]} n | C14 Cl2 Co1 H16 N5 O6 P3 | chemical synthesis | CoCl2⋅6H2O | 1 molar ratio | L | 1 molar ratio | [6 empty] | acetonitrile-acetone system |  | 1h | 80°C |  | chemical synthesis, filtration, washing, drying | 10.1016/j.poly.2018.02.022 |  | 2018.05 | [{"synthesis method": "chemical synthesis", "precursor": [{"name": "CoCl2\u22c56H2O", "amount": "1", "unit": "molar ratio"}, {"name": "L", "amount": "1", "unit": "molar ratio"}], "solution": [{"name": "acetonitrile-acetone system", "amount": "4:1", "unit": "V/V"}], "pressure": "", "temperature": "80\u00b0C", "time": "1h"}, {"synthesis method": "filtration", "time": "", "atmosphere": "", "pressure": ""}, {"synthesis method": "washing", "washing solution": "hexane and tetrahydrofuran", "amount": ""}, {"synthesis method": "drying", "pressure": "", "temperature": "", "atmosphere": "", "time": ""}]
JEYMOS | {[Zn(L)(Cl)2]} n | C14 Cl2 H16 N5 O6 P3 Zn1 | chemical synthesis | ZnCl2 | 1 molar ratio | L | 1 molar ratio | [6 empty] | acetonitrile-acetone system |  | 1h | 80°C |  | chemical synthesis, filtration, washing, drying | 10.1016/j.poly.2018.02.022 |  | 2018.05 | [{"synthesis method": "chemical synthesis", "precursor": [{"name": "ZnCl2", "amount": "1", "unit": "molar ratio"}, {"name": "L", "amount": "1", "unit": "molar ratio"}], "solution": [{"name": "acetonitrile-acetone system", "amount": "4:1", "unit": "V/V"}], "pressure": "", "temperature": "80\u00b0C", "time": "1h"}, {"synthesis method": "filtration", "time": "", "atmosphere": "", "pressure": ""}, {"synthesis method": "washing", "washing solution": "hexane and tetrahydrofuran", "amount": ""}, {"synthesis method": "drying", "pressure": "", "temperature": "", "atmosphere": "", "time": ""}]
HOZZON | [MoO(O2)(hap-bhz)(MeOH)] | C16 H16 Mo1 N2 O6 | chemical synthesis | [15 empty] | chemical synthesis | 10.1016/j.ica.2015.01.040 |  | 2015.04 | [{"synthesis method": "chemical synthesis", "precursor": [], "solution": [], "pressure": "", "temperature": "", "time": ""}]
HUBKIA | [MoO2(hap-inh)] n | C14 H11 Mo1 N3 O4 | chemical synthesis | [MoVIO2(acac)2] | 0.66 g | H2hap-inh | 0.51 g | [6 empty] | methanol |  | 6h | room temperature |  | chemical synthesis | 10.1016/j.ica.2015.01.040 |  | 2015.04 | [{"synthesis method": "chemical synthesis", "precursor": [{"name": "[MoVIO2(acac)2]", "amount": "0.66", "unit": "g"}, {"name": "H2hap-inh", "amount": "0.51", "unit": "g"}], "solution": [{"name": "methanol", "amount": "10", "unit": "mL"}], "pressure": "", "temperature": "room temperature", "time": "6h"}]
MIJLUN | 1 | C5 H5 K1 N2 O5 | chemical synthesis | ammonium orotate | 0.870 g | K2S2O8 | 1.35 g | [6 empty] | water, distilled water |  | 4h | 50°C |  | chemical synthesis, washing, drying | 10.1016/j.inoche.2007.05.003 |  | 2007.08 | [{"synthesis method": "chemical synthesis", "precursor": [{"name": "ammonium orotate", "amount": "0.870", "unit": "g"}, {"name": "K2S2O8", "amount": "1.35", "unit": "g"}], "solution": [{"name": "water", "amount": "25", "unit": "mL"}, {"name": "distilled water", "amount": "25", "unit": "mL"}], "pressure": "", "temperature": "50\u00b0C", "time": "4h"}, {"synthesis method": "washing", "washing solution": "water", "amount": "10mL"}, {"synthesis method": "drying", "pressure": "", "temperature": "", "atmosphere": "air", "time": ""}]
IXUVII | [Co2(bpy)2(nbda)2(H2O)2] | C38 Co2 H44 N4 O12 | solvothermal synthesis | CoCl2⋅6H2O | 0.0714 g | 2,3-norbornanedicarboxylic acid | 0.0553 g | 4,4'-bipyridine | 0.0940 g | [6 empty] | 72 h | 160°C |  | solvothermal synthesis | 10.1016/j.molstruc.2016.10.033 |  | 2017.02 | [{"synthesis method": "solvothermal synthesis", "precursor": [{"name": "CoCl2\u22c56H2O", "amount": "0.0714", "unit": "g"}, {"name": "2,3-norbornanedicarboxylic acid", "amount": "0.0553", "unit": "g"}, {"name": "4,4'-bipyridine", "amount": "0.0940", "unit": "g"}], "solvent": [{"name": "deionized water", "amount": "20", "unit": "mL"}], "reducing agent": [{"name": "", "amount": "", "unit": ""}], "surfactant": [{"name": "", "amount": "", "unit": ""}], "pressure": "", "temperature": "160\u00b0C", "time": "72 h", "heating rate": "", "cooling rate": ""}]
IXUVOO | [Cu2(bpy)2(nbda)2(H2O)2] | C38 Cu2 H44 N4 O12 | solvothermal synthesis | CuCl2⋅2H2O | 0.0511 g | 2,3-norbornanedicarboxylic acid | 0.0553 g | 4,4'-bipyridine | 0.0940 g | [6 empty] | 72 h | 160°C |  | solvothermal synthesis | 10.1016/j.molstruc.2016.10.033 |  | 2017.02 | [{"synthesis method": "solvothermal synthesis", "precursor": [{"name": "CuCl2\u22c52H2O", "amount": "0.0511", "unit": "g"}, {"name": "2,3-norbornanedicarboxylic acid", "amount": "0.0553", "unit": "g"}, {"name": "4,4'-bipyridine", "amount": "0.0940", "unit": "g"}], "solvent": [{"name": "deionized water", "amount": "20", "unit": "mL"}], "reducing agent": [{"name": "", "amount": "", "unit": ""}], "surfactant": [{"name": "", "amount": "", "unit": ""}], "pressure": "", "temperature": "160\u00b0C", "time": "72 h", "heating rate": "", "cooling rate": ""}]
IXUNEW | [Mn2(bpy)2(nbda)2(H2O)2] | C38 H44 Mn2 N4 O12 | solvothermal synthesis | MnCl2⋅4H2O | 0.0594 g | 2,3-norbornanedicarboxylic acid | 0.0553 g | 4,4'-bipyridine | 0.0940 g | [6 empty] | 72 h | 160°C |  | solvothermal synthesis | 10.1016/j.molstruc.2016.10.033 |  | 2017.02 | [{"synthesis method": "solvothermal synthesis", "precursor": [{"name": "MnCl2\u22c54H2O", "amount": "0.0594", "unit": "g"}, {"name": "2,3-norbornanedicarboxylic acid", "amount": "0.0553", "unit": "g"}, {"name": "4,4'-bipyridine", "amount": "0.0940", "unit": "g"}], "solvent": [{"name": "deionized water", "amount": "20", "unit": "mL"}], "reducing agent": [{"name": "", "amount": "", "unit": ""}], "surfactant": [{"name": "", "amount": "", "unit": ""}], "pressure": "", "temperature": "160\u00b0C", "time": "72 h", "heating rate": "", "cooling rate": ""}]
GIJDIN | Et3Sn{O2CC6H3-p-OH[NN(C6H4-4-CH3)]}OH2 | C20 H28 N2 O4 Sn1 | [16 empty] | drying | 10.1016/j.jorganchem.2007.04.002 |  | 2007.07 | [{"synthesis method": "drying", "pressure": "vacuum", "temperature": "", "atmosphere": "", "time": ""}]
GIJDOT | Bz3Sn{O2CC6H3-p-OH[NN(C6H4-4-CH3)]} | C35 H32 N2 O3 Sn1 | [16 empty] | drying | 10.1016/j.jorganchem.2007.04.002 |  | 2007.07 | [{"synthesis method": "drying", "pressure": "vacuum", "temperature": "", "atmosphere": "", "time": ""}]
EZAMUN | C5H6S5CuI | C5 Cu1 H6 I1 S5 | chemical synthesis | CuI | 38.0 mg | C5H6S5 | 22.6 mg | [6 empty] | acetonitrile |  | 30 min | room temperature |  | chemical synthesis, filtration, washing, drying | 10.1016/j.poly.2004.03.002 |  | 2004.05 | [{"synthesis method": "chemical synthesis", "precursor": [{"name": "CuI", "amount": "38.0", "unit": "mg"}, {"name": "C5H6S5", "amount": "22.6", "unit": "mg"}], "solution": [{"name": "acetonitrile", "amount": "4", "unit": "ml"}], "pressure": "", "temperature": "room temperature", "time": "30 min"}, {"synthesis method": "filtration", "time": "", "atmosphere": "argon", "pressure": ""}, {"synthesis method": "washing", "washing solution": "acetonitrile", "amount": ""}, {"synthesis method": "drying", "pressure": "", "temperature": "", "atmosphere": "argon", "time": ""}]
EZAMOH | (C5H6S5)2PdI2 | C10 H12 I2 Pd1 S10 | chemical synthesis | Pd(CH3CN)2Cl2 | 22 mg | C5H6S5CuI | 36 mg | [6 empty] | dichloromethane, acetonitrile |  | 30 min | room temperature |  | chemical synthesis, filtration | 10.1016/j.poly.2004.03.002 |  | 2004.05 | [{"synthesis method": "chemical synthesis", "precursor": [{"name": "Pd(CH3CN)2Cl2", "amount": "22", "unit": "mg"}, {"name": "C5H6S5CuI", "amount": "36", "unit": "mg"}], "solution": [{"name": "dichloromethane", "amount": "50", "unit": "ml"}, {"name": "acetonitrile", "amount": "50", "unit": "ml"}], "pressure": "", "temperature": "room temperature", "time": "30 min"}, {"synthesis method": "filtration", "time": "", "atmosphere": "", "pressure": ""}]
HAGREO | {[Ni(PPA)2]H4[SiW12O40]}·HPPA | C42 H59 N15 Ni1 O52 Si1 W12 | solvothermal synthesis | H4[SiW12O40] | 300 mg | Ni(CH3COO)2⋅4H2O | 50 mg | HPPA | 60 mg | NaHCO3 | 20 mg |  |  |  |  | 6 days | 155°C | 4.0 | chemical synthesis, pH adjustment, solvothermal synthesis, washing, drying | 10.1016/j.solidstatesciences.2011.08.027 |  | 2011.11 | [{"synthesis method": "chemical synthesis", "precursor": [{"name": "H4[SiW12O40]", "amount": "300", "unit": "mg"}, {"name": "Ni(CH3COO)2\u22c54H2O", "amount": "50", "unit": "mg"}, {"name": "HPPA", "amount": "60", "unit": "mg"}, {"name": "NaHCO3", "amount": "20", "unit": "mg"}], "solution": [{"name": "H2O", "amount": "10", "unit": "mL"}], "pressure": "", "temperature": "", "time": "1 h"}, {"synthesis method": "pH adjustment", "pH": "4.0", "modulator": "1 M CH3COOH"}, {"synthesis method": "solvothermal synthesis", "precursor": [], "solvent": [], "reducing agent": [], "surfactant": [], "pressure": "", "temperature": "155\u00b0C", "time": "6 days", "heating rate": "", "cooling rate": "16 h"}, {"synthesis method": "washing", "washing solution": "water", "amount": ""}, {"synthesis method": "drying", "pressure": "", "temperature": "room temperature", "atmosphere": "", "time": ""}]
HAGRIS | {[Zn(PPA)2]2 H4[SiW12O40]} | C56 H74 N20 O55 Si1 W12 Zn2 | solvothermal synthesis | H4[SiW12O40] | 300 mg | Zn(CH3COO)2 | 50 mg | HPPA | 60 mg | NaHCO3 | 20 mg |  |  |  |  | 6 days | 155°C | 4.0 | chemical synthesis, pH adjustment, solvothermal synthesis, washing, drying | 10.1016/j.solidstatesciences.2011.08.027 |  | 2011.11 | [{"synthesis method": "chemical synthesis", "precursor": [{"name": "H4[SiW12O40]", "amount": "300", "unit": "mg"}, {"name": "Zn(CH3COO)2", "amount": "50", "unit": "mg"}, {"name": "HPPA", "amount": "60", "unit": "mg"}, {"name": "NaHCO3", "amount": "20", "unit": "mg"}], "solution": [{"name": "H2O", "amount": "10", "unit": "mL"}], "pressure": "", "temperature": "", "time": "1 h"}, {"synthesis method": "pH adjustment", "pH": "4.0", "modulator": "1 M CH3COOH"}, {"synthesis method": "solvothermal synthesis", "precursor": [], "solvent": [], "reducing agent": [], "surfactant": [], "pressure": "", "temperature": "155\u00b0C", "time": "6 days", "heating rate": "", "cooling rate": "16 h"}, {"synthesis method": "washing", "washing solution": "water", "amount": ""}, {"synthesis method": "drying", "pressure": "", "temperature": "room temperature", "atmosphere": "", "time": ""}]
BOFZIH | [Ag2(mpyz)(ipa)]n | Ag2 C13 H10 N2 O4 | sonochemical synthesis | AgNO3 | 33.8 mg | methylpyrazine | 19 mg | Isophthalic acid | 33.3 mg | [6 empty] | 30min | 50°C |  | sonochemical synthesis, addition, evaporation | 10.1016/j.ica.2014.02.042 |  | 2014.05 | [{"synthesis method": "sonochemical synthesis", "precursor": [{"name": "AgNO3", "amount": "33.8", "unit": "mg"}, {"name": "methylpyrazine", "amount": "19", "unit": "mg"}, {"name": "Isophthalic acid", "amount": "33.3", "unit": "mg"}], "solvent": [{"name": "methanol-DMF", "amount": "6", "unit": "mL"}], "temperature": "50\u00b0C", "ultrasonic frequency": "40KHz", "power": "160W", "time": "30min"}, {"synthesis method": "addition", "additive": [{"name": "ammonia", "amount": "0.5", "unit": "mL"}]}, {"synthesis method": "evaporation", "temperature": "room temperature", "time": "several days"}]
BOFZON | [Ag4(apyz)2(ipa)·0.5DMF]n | Ag2 C19 H21 N7 O5 | sonochemical synthesis | aminopyrazine | 19 mg | [10 empty] | 30min | 50°C |  | sonochemical synthesis | 10.1016/j.ica.2014.02.042 |  | 2014.05 | [{"synthesis method": "sonochemical synthesis", "precursor": [{"name": "aminopyrazine", "amount": "19", "unit": "mg"}], "solvent": [{"name": "H2O-DMF-CH3CN", "amount": "6", "unit": "mL"}], "temperature": "50\u00b0C", "ultrasonic frequency": "40KHz", "power": "160W", "time": "30min"}]
BOFZUT | [Ag3(apyz)2(btc)]n | Ag3 C17 H12 N6 O6 | sonochemical synthesis | H3btc | 44.2 mg | [10 empty] | 30min | 50°C |  | sonochemical synthesis | 10.1016/j.ica.2014.02.042 |  | 2014.05 | [{"synthesis method": "sonochemical synthesis", "precursor": [{"name": "H3btc", "amount": "44.2", "unit": "mg"}], "solvent": [{"name": "H2O-DMF-CH3CN", "amount": "6", "unit": "mL"}], "temperature": "50\u00b0C", "ultrasonic frequency": "40KHz", "power": "160W", "time": "30min"}]
BEVQOJ | InK(C2O4)2 | C2 H2 In1 K1 O1 O42 | chemical synthesis | InCl3 | 0.1 g | KNO3 | 9×10-4 mol | H2C2O4⋅2H2O | 9×10-4 mol |  |  |  |  | water |  | ~20 h | 50°C |  | chemical synthesis | 10.1016/j.solidstatesciences.2004.03.007 |  | 2004.06 | [{"synthesis method": "chemical synthesis", "precursor": [{"name": "InCl3", "amount": "0.1", "unit": "g"}, {"name": "KNO3", "amount": "9\u00d710-4", "unit": "mol"}, {"name": "H2C2O4\u22c52H2O", "amount": "9\u00d710-4", "unit": "mol"}], "solution": [{"name": "water", "amount": "25", "unit": "mL"}], "pressure": "", "temperature": "50\u00b0C", "time": "~20 h"}]
BEVRAW | Ca2Zr(C2O4)4·(4+x)H2O | C2 Ca2 H2 O1 O44 Zr1 | chemical synthesis | oxalic acid dihydrate | 9×10-3 mol | CaCl2 | 4.5×10-3 mol | ZrCl4 | 1.5×10-3 mol |  |  |  |  | water |  | few minutes | ~90°C |  | chemical synthesis | 10.1016/j.solidstatesciences.2004.03.007 |  | 2004.06 | [{"synthesis method": "chemical synthesis", "precursor": [{"name": "oxalic acid dihydrate", "amount": "9\u00d710-3", "unit": "mol"}, {"name": "CaCl2", "amount": "4.5\u00d710-3", "unit": "mol"}, {"name": "ZrCl4", "amount": "1.5\u00d710-3", "unit": "mol"}], "solution": [{"name": "water", "amount": "20", "unit": "mL"}], "pressure": "", "temperature": "~90\u00b0C", "time": "few minutes"}]
BEVQID | CdZrSr(C2O4)4 | C2 Cd1 H2 O1 O44 Sr1 Zr1 | [16 empty] | dehydration, dehydration, decomposition | 10.1016/j.solidstatesciences.2004.03.007 |  | 2004.06 | [{"synthesis method": "dehydration", "precursor": [], "solution": [], "pressure": "", "temperature": "20-115\u00b0C", "time": ""}, {"synthesis method": "dehydration", "precursor": [], "solution": [], "pressure": "", "temperature": "170-260\u00b0C", "time": ""}, {"synthesis method": "decomposition", "precursor": [], "solution": [], "pressure": "", "temperature": "290-480\u00b0C", "time": ""}]
CUMYUG | [Mn(dca)2(2-pyEtOH)] n | C11 H9 Mn1 N7 O1 | chemical synthesis | 2-pyEtOH | 0.123 g | Na(dca) | 0.089 g | MnCl2 .4H2O | 0.1 g |  |  |  |  | CH3OH/H2O, methanol |  | 5 days | room temperature |  | chemical synthesis | 10.1016/j.poly.2015.11.007 |  | 2016.01 | [{"synthesis method": "chemical synthesis", "precursor": [{"name": "2-pyEtOH", "amount": "0.123", "unit": "g"}, {"name": "Na(dca)", "amount": "0.089", "unit": "g"}, {"name": "MnCl2 .4H2O", "amount": "0.1", "unit": "g"}], "solution": [{"name": "CH3OH/H2O", "amount": "25", "unit": "mL"}, {"name": "methanol", "amount": "10", "unit": "mL"}], "pressure": "", "temperature": "room temperature", "time": "5 days"}]
CUMYOA | [Co(dca)(MeOH)2(3-PyO)(3-PyOH)] n | C14 Co1 H17 N5 O4 | chemical synthesis | 3-PyOH | 0.095 g | sodium dicyanamide | 0.089 g | Co(NO3)2⋅6H2O | 0.145 g |  |  |  |  | CH3OH/H2O, methanol |  | 1 week | room temperature |  | chemical synthesis | 10.1016/j.poly.2015.11.007 |  | 2016.01 | [{"synthesis method": "chemical synthesis", "precursor": [{"name": "3-PyOH", "amount": "0.095", "unit": "g"}, {"name": "sodium dicyanamide", "amount": "0.089", "unit": "g"}, {"name": "Co(NO3)2\u22c56H2O", "amount": "0.145", "unit": "g"}], "solution": [{"name": "CH3OH/H2O", "amount": "25", "unit": "mL"}, {"name": "methanol", "amount": "10", "unit": "mL"}], "pressure": "", "temperature": "room temperature", "time": "1 week"}]
CUMZAN | [Zn(dca) (3-pyO)] n | C7 H4 N4 O1 Zn1 | chemical synthesis | Zn(NO3)2⋅4H2O | 0.130 g | [8 empty] | CH3OH/H2O, methanol |  | 1 week | room temperature |  | chemical synthesis | 10.1016/j.poly.2015.11.007 |  | 2016.01 | [{"synthesis method": "chemical synthesis", "precursor": [{"name": "Zn(NO3)2\u22c54H2O", "amount": "0.130", "unit": "g"}], "solution": [{"name": "CH3OH/H2O", "amount": "25", "unit": "mL"}, {"name": "methanol", "amount": "10", "unit": "mL"}], "pressure": "", "temperature": "room temperature", "time": "1 week"}]
DIQSIH | [DyAg(oba)2(H2O)]n | Ag1 C28 Dy1 H16 O11 | solvothermal synthesis | Dy(NO3)3 ⋅6H2O | 0.3 mmol | AgNO3 | 0.300 mmol | H2oba | 0.2 mmol | [5 empty] | autogenous | 3 days | 180°C |  | solvothermal synthesis, filtration, washing, drying | 10.1016/j.inoche.2013.06.023 |  | 2013.09 | [{"synthesis method": "solvothermal synthesis", "precursor": [{"name": "Dy(NO3)3 \u22c56H2O", "amount": "0.3", "unit": "mmol"}, {"name": "AgNO3", "amount": "0.300", "unit": "mmol"}, {"name": "H2oba", "amount": "0.2", "unit": "mmol"}], "solvent": [{"name": "H2O", "amount": "10", "unit": "ml"}], "reducing agent": [{"name": "", "amount": "", "unit": ""}], "surfactant": [{"name": "", "amount": "", "unit": ""}], "pressure": "autogenous", "temperature": "180\u00b0C", "time": "3 days", "heating rate": "", "cooling rate": "5\u00b0C/h"}, {"synthesis method": "filtration", "time": "", "atmosphere": "", "pressure": ""}, {"synthesis method": "washing", "washing solution": "distilled water", "amount": ""}, {"synthesis method": "drying", "pressure": "", "temperature": "", "atmosphere": "air", "time": ""}]
CEZKEA | [Zn(HIN)(IN)NCS] | C13 H8 N3 O4 S1 Zn1 | chemical synthesis | isonicotinic acid (HIN) | 0.123 g | ZnCl2 | 0.068 g | KSCN | 0.0485 g |  |  |  |  | H2O |  | 4 weeks | room temperature |  | chemical synthesis, washing | 10.1016/j.jphotochem.2018.06.032 |  | 2018.09 | [{"synthesis method": "chemical synthesis", "precursor": [{"name": "isonicotinic acid (HIN)", "amount": "0.123", "unit": "g"}, {"name": "ZnCl2", "amount": "0.068", "unit": "g"}, {"name": "KSCN", "amount": "0.0485", "unit": "g"}], "solution": [{"name": "H2O", "amount": "20", "unit": "mL"}], "pressure": "", "temperature": "room temperature", "time": "4 weeks"}, {"synthesis method": "washing", "washing solution": "H2O", "amount": ""}]
INICLA12 | [La(IN)3(H2O)2] | C18 H16 La1 N3 O8 | chemical synthesis | La(NO3)3⋅6H2O | 216 mg | isonicotinic acid (HIN) | 184.5 mg | KSCN | 48.5 mg |  |  |  |  | H2O |  | 3 weeks | room temperature |  | chemical synthesis, filtration | 10.1016/j.jphotochem.2018.06.032 |  | 2018.09 | [{"synthesis method": "chemical synthesis", "precursor": [{"name": "La(NO3)3\u22c56H2O", "amount": "216", "unit": "mg"}, {"name": "isonicotinic acid (HIN)", "amount": "184.5", "unit": "mg"}, {"name": "KSCN", "amount": "48.5", "unit": "mg"}], "solution": [{"name": "H2O", "amount": "10", "unit": "mL"}], "pressure": "", "temperature": "room temperature", "time": "3 weeks"}, {"synthesis method": "filtration", "time": "", "atmosphere": "", "pressure": ""}]
ALIZAY | [Zn(1,4-bdc)(bibp)] | C32 H30 N6 O4 Zn1 | solvothermal synthesis | Zn(Ac)2⋅2H2O | 0.088 g | 1,4-H2bdc | 0.034 g | bibp | 0.080 g | Et3N | 0.25 mL |  |  |  |  | 72h | 160°C |  | solvothermal synthesis | 10.1016/j.ica.2016.04.018 |  | 2016.07 | [{"synthesis method": "solvothermal synthesis", "precursor": [{"name": "Zn(Ac)2\u22c52H2O", "amount": "0.088", "unit": "g"}, {"name": "1,4-H2bdc", "amount": "0.034", "unit": "g"}, {"name": "bibp", "amount": "0.080", "unit": "g"}, {"name": "Et3N", "amount": "0.25", "unit": "mL"}], "solvent": [{"name": "distilled water", "amount": "10", "unit": "mL"}], "reducing agent": [{"name": "", "amount": "", "unit": ""}], "surfactant": [{"name": "", "amount": "", "unit": ""}], "pressure": "", "temperature": "160\u00b0C", "time": "72h", "heating rate": "", "cooling rate": ""}]
ALIZOM | [Mn(bqdc)(bibp)] | C44 H36 Mn1 N8 O4 | solvothermal synthesis | Mn(Ac)2⋅4H2O | 0.049 g | Na2bqdc | 0.039 g | bibp | 0.040 g | Et3N | 0.20 mL |  |  |  |  | 72h | 160°C |  | solvothermal synthesis | 10.1016/j.ica.2016.04.018 |  | 2016.07 | [{"synthesis method": "solvothermal synthesis", "precursor": [{"name": "Mn(Ac)2\u22c54H2O", "amount": "0.049", "unit": "g"}, {"name": "Na2bqdc", "amount": "0.039", "unit": "g"}, {"name": "bibp", "amount": "0.040", "unit": "g"}, {"name": "Et3N", "amount": "0.20", "unit": "mL"}], "solvent": [{"name": "distilled water", "amount": "10", "unit": "mL"}], "reducing agent": [{"name": "", "amount": "", "unit": ""}], "surfactant": [{"name": "", "amount": "", "unit": ""}], "pressure": "", "temperature": "160\u00b0C", "time": "72h", "heating rate": "", "cooling rate": ""}]
ALIZUS | [Cd(bqdc)(bibp)] | C44 Cd1 H36 N8 O4 | solvothermal synthesis | Cd(Ac)2⋅2H2O | 0.054 g | Na2bqdc | 0.039 g | bibp | 0.040 g | Et3N | 0.20 mL |  |  |  |  | 72h | 160°C |  | solvothermal synthesis | 10.1016/j.ica.2016.04.018 |  | 2016.07 | [{"synthesis method": "solvothermal synthesis", "precursor": [{"name": "Cd(Ac)2\u22c52H2O", "amount": "0.054", "unit": "g"}, {"name": "Na2bqdc", "amount": "0.039", "unit": "g"}, {"name": "bibp", "amount": "0.040", "unit": "g"}, {"name": "Et3N", "amount": "0.20", "unit": "mL"}], "solvent": [{"name": "distilled water", "amount": "10", "unit": "mL"}], "reducing agent": [{"name": "", "amount": "", "unit": ""}], "surfactant": [{"name": "", "amount": "", "unit": ""}], "pressure": "", "temperature": "160\u00b0C", "time": "72h", "heating rate": "", "cooling rate": ""}]
ALOBAG | [Co4(bqdc)4(bibp)4] | C176 Co4 H144 N32 O16 | solvothermal synthesis | Co(Ac)2⋅4H2O | 0.100 g | Na2bqdc | 0.078 g | bibp | 0.080 g | Et3N | 0.25 mL |  |  |  |  | 72h | 160°C |  | solvothermal synthesis | 10.1016/j.ica.2016.04.018 |  | 2016.07 | [{"synthesis method": "solvothermal synthesis", "precursor": [{"name": "Co(Ac)2\u22c54H2O", "amount": "0.100", "unit": "g"}, {"name": "Na2bqdc", "amount": "0.078", "unit": "g"}, {"name": "bibp", "amount": "0.080", "unit": "g"}, {"name": "Et3N", "amount": "0.25", "unit": "mL"}], "solvent": [{"name": "distilled water", "amount": "10", "unit": "mL"}], "reducing agent": [{"name": "", "amount": "", "unit": ""}], "surfactant": [{"name": "", "amount": "", "unit": ""}], "pressure": "", "temperature": "160\u00b0C", "time": "72h", "heating rate": "", "cooling rate": ""}]
INILIC | {[Ho8Na(OH)6Cu16I2(CPT)24](NO3)9(H2O)6(CH3CN)18}n | C216 Cu16 H144 Ho8 I2 N78 Na1 O72 | solvothermal synthesis | Ho(NO3)2⋅6H2O | 0.032 g | CuI | 0.019 g | HCPT | 0.020 g | NaOH | 0.020 mg |  |  |  |  | 3 days | 170°C |  | solvothermal synthesis, washing, drying | 10.1016/j.molstruc.2016.08.027 |  | 2017.01 | [{"synthesis method": "solvothermal synthesis", "precursor": [{"name": "Ho(NO3)2\u22c56H2O", "amount": "0.032", "unit": "g"}, {"name": "CuI", "amount": "0.019", "unit": "g"}, {"name": "HCPT", "amount": "0.020", "unit": "g"}, {"name": "NaOH", "amount": "0.020", "unit": "mg"}], "solvent": [{"name": "H2O", "amount": "4", "unit": "mL"}, {"name": "CH3CN", "amount": "6", "unit": "mL"}], "reducing agent": [{"name": "", "amount": "", "unit": ""}], "surfactant": [{"name": "", "amount": "", "unit": ""}], "pressure": "", "temperature": "170\u00b0C", "time": "3 days", "heating rate": "", "cooling rate": "room-temperature"}, {"synthesis method": "washing", "washing solution": "CH3CN", "amount": ""}, {"synthesis method": "drying", "pressure": "", "temperature": "room temperature", "atmosphere": "", "time": ""}]
CIDZOG | [Ni(3-dpye)(1,3-BDC)(H2O)2] | C22 H22 N4 Ni1 O8 | solvothermal synthesis | NiCl2⋅6H2O | 0.035 g | 3-dpye | 0.027 g | 1,3-H2BDC | 0.025 g | NaOH | 0.016 g |  |  |  |  | 4 days | 120°C |  | solvothermal synthesis | 10.1016/j.jorganchem.2013.04.040 |  | 2013.09 | [{"synthesis method": "solvothermal synthesis", "precursor": [{"name": "NiCl2\u22c56H2O", "amount": "0.035", "unit": "g"}, {"name": "3-dpye", "amount": "0.027", "unit": "g"}, {"name": "1,3-H2BDC", "amount": "0.025", "unit": "g"}, {"name": "NaOH", "amount": "0.016", "unit": "g"}], "solvent": [{"name": "water", "amount": "8.0", "unit": "mL"}], "reducing agent": [{"name": "", "amount": "", "unit": ""}], "surfactant": [{"name": "", "amount": "", "unit": ""}], "pressure": "", "temperature": "120\u00b0C", "time": "4 days", "heating rate": "", "cooling rate": ""}]
CICBUN | [Ni(3-dpyp)(1,3-BDC)(H2O)] | C23 H24 N4 Ni1 O8 | solvothermal synthesis | NiCl2⋅6H2O | 0.035 g | 3-dpyp | 0.029 g | 1,3-H2BDC | 0.025 g | NaOH | 0.016 g |  |  |  |  | 4 days | 120°C |  | solvothermal synthesis | 10.1016/j.jorganchem.2013.04.040 |  | 2013.09 | [{"synthesis method": "solvothermal synthesis", "precursor": [{"name": "NiCl2\u22c56H2O", "amount": "0.035", "unit": "g"}, {"name": "3-dpyp", "amount": "0.029", "unit": "g"}, {"name": "1,3-H2BDC", "amount": "0.025", "unit": "g"}, {"name": "NaOH", "amount": "0.016", "unit": "g"}], "solvent": [{"name": "water", "amount": "8.0", "unit": "mL"}], "reducing agent": [{"name": "", "amount": "", "unit": ""}], "surfactant": [{"name": "", "amount": "", "unit": ""}], "pressure": "", "temperature": "120\u00b0C", "time": "4 days", "heating rate": "", "cooling rate": ""}]
CICBOH | [Ni(3-dpyb)(1,3-BDC)(H2O)2] | C24 H28 N4 Ni1 O9 | solvothermal synthesis | NiCl2⋅6H2O | 0.035 g | 3-dpyb | 0.030 g | 1,3-H2BDC | 0.025 g | NaOH | 0.016 g |  |  |  |  | 4 days | 120°C |  | solvothermal synthesis | 10.1016/j.jorganchem.2013.04.040 |  | 2013.09 | [{"synthesis method": "solvothermal synthesis", "precursor": [{"name": "NiCl2\u22c56H2O", "amount": "0.035", "unit": "g"}, {"name": "3-dpyb", "amount": "0.030", "unit": "g"}, {"name": "1,3-H2BDC", "amount": "0.025", "unit": "g"}, {"name": "NaOH", "amount": "0.016", "unit": "g"}], "solvent": [{"name": "water", "amount": "8.0", "unit": "mL"}], "reducing agent": [{"name": "", "amount": "", "unit": ""}], "surfactant": [{"name": "", "amount": "", "unit": ""}], "pressure": "", "temperature": "120\u00b0C", "time": "4 days", "heating rate": "", "cooling rate": ""}]
CIDZIA | [Ni(3-dpyh)(1,3-BDC)(H2O)2] | C26 H32 N4 Ni1 O9 | solvothermal synthesis | NiCl2⋅6H2O | 0.035 g | 3-dpyh |  | 1,3-H2BDC | 0.025 g | NaOH | 0.016 g |  |  |  |  | 4 days | 120°C |  | solvothermal synthesis | 10.1016/j.jorganchem.2013.04.040 |  | 2013.09 | [{"synthesis method": "solvothermal synthesis", "precursor": [{"name": "NiCl2\u22c56H2O", "amount": "0.035", "unit": "g"}, {"name": "3-dpyh", "amount": "", "unit": ""}, {"name": "1,3-H2BDC", "amount": "0.025", "unit": "g"}, {"name": "NaOH", "amount": "0.016", "unit": "g"}], "solvent": [{"name": "water", "amount": "8.0", "unit": "mL"}], "reducing agent": [{"name": "", "amount": "", "unit": ""}], "surfactant": [{"name": "", "amount": "", "unit": ""}], "pressure": "", "temperature": "120\u00b0C", "time": "4 days", "heating rate": "", "cooling rate": ""}]
UZIDIR01 | [Cd(Pzdc)(H2O)] n ·(H2O) n | C6 Cd1 H6 N2 O6 | solvothermal synthesis | CdCl2⋅2.5H2O | 0.0228 g | HPyzca | 0.0167 g | [7 empty] | autogenous | 3 days | 140°C |  | solvothermal synthesis | 10.1016/j.ica.2011.12.051 |  | 2012.05 | [{"synthesis method": "solvothermal synthesis", "precursor": [{"name": "CdCl2\u22c52.5H2O", "amount": "0.0228", "unit": "g"}, {"name": "HPyzca", "amount": "0.0167", "unit": "g"}], "solvent": [{"name": "H2O", "amount": "6", "unit": "mL"}], "reducing agent": [{"name": "", "amount": "", "unit": ""}], "surfactant": [{"name": "", "amount": "", "unit": ""}], "pressure": "autogenous", "temperature": "140\u00b0C", "time": "3 days", "heating rate": "", "cooling rate": "5\u00b0Ch-1"}]
ZAYMAP | [Pb3(Pzdc)3(H2O)] n | C18 H8 N6 O13 Pb3 | solvothermal synthesis | PbCl2⋅6H2O | 0.0278 g | HPyzca | 0.0167 g | [7 empty] | autogenous | 3 days | 130°C |  | solvothermal synthesis | 10.1016/j.ica.2011.12.051 |  | 2012.05 | [{"synthesis method": "solvothermal synthesis", "precursor": [{"name": "PbCl2\u22c56H2O", "amount": "0.0278", "unit": "g"}, {"name": "HPyzca", "amount": "0.0167", "unit": "g"}], "solvent": [{"name": "H2O", "amount": "6", "unit": "mL"}], "reducing agent": [{"name": "", "amount": "", "unit": ""}], "surfactant": [{"name": "", "amount": "", "unit": ""}], "pressure": "autogenous", "temperature": "130\u00b0C", "time": "3 days", "heating rate": "", "cooling rate": "5\u00b0Ch-1"}]
ZAYMET | [Cu0.5(HPzdc)] n | C12 Cu1 H6 N4 O8 | solvothermal synthesis | Cu(NO3)2⋅3H2O | 0.0241 g | HPyzca | 0.0167 g | [7 empty] | autogenous | 3 days | 130°C |  | solvothermal synthesis | 10.1016/j.ica.2011.12.051 |  | 2012.05 | [{"synthesis method": "solvothermal synthesis", "precursor": [{"name": "Cu(NO3)2\u22c53H2O", "amount": "0.0241", "unit": "g"}, {"name": "HPyzca", "amount": "0.0167", "unit": "g"}], "solvent": [{"name": "H2O", "amount": "6", "unit": "mL"}], "reducing agent": [{"name": "", "amount": "", "unit": ""}], "surfactant": [{"name": "", "amount": "", "unit": ""}], "pressure": "autogenous", "temperature": "130\u00b0C", "time": "3 days", "heating rate": "", "cooling rate": "5\u00b0Ch-1"}]
KULLOU | Cs(Lgly) | C14 Cs1 H8 N1 O4 | solvothermal synthesis | solid | 0.10 g | HLgly | 0.681 g | [8 empty] | overnight | 120°C |  | chemical synthesis, drying, solvothermal synthesis | 10.1016/j.molstruc.2015.01.046 |  | 2015.07 | [{"synthesis method": "chemical synthesis", "precursor": [{"name": "Cesium hydroxide hydrate", "amount": "0.500", "unit": "g"}, {"name": "HLgly", "amount": "0.681", "unit": "g"}], "solution": [{"name": "water", "amount": "20", "unit": "mL"}], "pressure": "", "temperature": "", "time": ""}, {"synthesis method": "drying", "pressure": "vacuum", "temperature": "", "atmosphere": "", "time": ""}, {"synthesis method": "solvothermal synthesis", "precursor": [{"name": "solid", "amount": "0.10", "unit": "g"}], "solvent": [{"name": "ethanol", "amount": "2.0", "unit": "mL"}], "reducing agent": [{"name": "", "amount": "", "unit": ""}], "surfactant": [{"name": "", "amount": "", "unit": ""}], "pressure": "", "temperature": "120\u00b0C", "time": "overnight", "heating rate": "", "cooling rate": "1\u00b0C/min"}]
KULLUA | Cs(Lene) | C15 Cs1 H8 N1 O4 | solvothermal synthesis | solid | 0.10 g | HLser | 0.761 g | [8 empty] | 6 hours | 120°C |  | chemical synthesis, drying, solvothermal synthesis | 10.1016/j.molstruc.2015.01.046 |  | 2015.07 | [{"synthesis method": "chemical synthesis", "precursor": [{"name": "Cesium hydroxide hydrate", "amount": "0.500", "unit": "g"}, {"name": "HLser", "amount": "0.761", "unit": "g"}], "solution": [{"name": "water", "amount": "20", "unit": "mL"}], "pressure": "", "temperature": "", "time": "1 hour"}, {"synthesis method": "drying", "pressure": "vacuum", "temperature": "", "atmosphere": "", "time": ""}, {"synthesis method": "solvothermal synthesis", "precursor": [{"name": "solid", "amount": "0.10", "unit": "g"}], "solvent": [{"name": "ethanol", "amount": "2.0", "unit": "mL"}], "reducing agent": [{"name": "", "amount": "", "unit": ""}], "surfactant": [{"name": "", "amount": "", "unit": ""}], "pressure": "", "temperature": "120\u00b0C", "time": "6 hours", "heating rate": "", "cooling rate": "1\u00b0C/min"}]
TOXZUD | [Cu2(bptrz)(C2H4)2]PF6·MeOH | C17 Cu2 F6 H20 N5 O1 P1 | chemical synthesis | [Cu(MeCN)4]PF6 | 37.4 mg | Hbptrz | 11.4 mg | [6 empty] | MeOH |  | half an hour | room temperature |  | chemical synthesis, filtration, drying | 10.1016/j.ica.2014.10.028 |  | 2015.02 | [{"synthesis method": "chemical synthesis", "precursor": [{"name": "[Cu(MeCN)4]PF6", "amount": "37.4", "unit": "mg"}, {"name": "Hbptrz", "amount": "11.4", "unit": "mg"}], "solution": [{"name": "MeOH", "amount": "10", "unit": "mL"}], "pressure": "", "temperature": "room temperature", "time": "half an hour"}, {"synthesis method": "filtration", "time": "", "atmosphere": "C2H4", "pressure": ""}, {"synthesis method": "drying", "pressure": "", "temperature": "", "atmosphere": "C2H4", "time": ""}]
TOYBAM | {[Cu4(4,5-H2-4-bptz)2(C2H4)2(NO3)4]·Me2CO·0.5H2O} n | C31 Cu4 H34 N16 O13.5 | chemical synthesis | Cu(NO3)2⋅H2O | 12.1 mg | 4-bptz | 4.7 mg | [6 empty] | Me2CO |  | half an hour |  |  | chemical synthesis, filtration, drying | 10.1016/j.ica.2014.10.028 |  | 2015.02 | [{"synthesis method": "chemical synthesis", "precursor": [{"name": "Cu(NO3)2\u22c5H2O", "amount": "12.1", "unit": "mg"}, {"name": "4-bptz", "amount": "4.7", "unit": "mg"}], "solution": [{"name": "Me2CO", "amount": "5", "unit": "mL"}], "pressure": "", "temperature": "", "time": "half an hour"}, {"synthesis method": "filtration", "time": "", "atmosphere": "C2H4", "pressure": ""}, {"synthesis method": "drying", "pressure": "", "temperature": "", "atmosphere": "C2H4", "time": ""}]
WOQCUB01 | {[Fe(bte)2(NCS)2][Fe(bte)(H2O)2(NCS)2]} n | C22 Fe2 H28 N22 O2 S4 | chemical synthesis | (NH4)2(SO4)⋅Fe(SO4)⋅6H2O | 0.392 g | KSCN | 0.184 g | bte | 0.082 g |  |  |  |  | EtOH/H2O, EtOH | sealed | 2 weeks |  |  | chemical synthesis | 10.1016/j.poly.2011.08.041 |  | 2012.01 | [{"synthesis method": "chemical synthesis", "precursor": [{"name": "(NH4)2(SO4)\u22c5Fe(SO4)\u22c56H2O", "amount": "0.392", "unit": "g"}, {"name": "KSCN", "amount": "0.184", "unit": "g"}, {"name": "bte", "amount": "0.082", "unit": "g"}], "solution": [{"name": "EtOH/H2O", "amount": "10", "unit": "mL"}, {"name": "EtOH", "amount": "15", "unit": "mL"}], "pressure": "sealed", "temperature": "", "time": "2 weeks"}]
BANSUG | [Fe(bime)(NCS)2] n | C10 Fe1 H10 N6 S2 | chemical synthesis | bime | 0.081 g | [8 empty] | EtOH/H2O, EtOH | sealed | 3 weeks |  |  | chemical synthesis | 10.1016/j.poly.2011.08.041 |  | 2012.01 | [{"synthesis method": "chemical synthesis", "precursor": [{"name": "bime", "amount": "0.081", "unit": "g"}], "solution": [{"name": "EtOH/H2O", "amount": "10", "unit": "mL"}, {"name": "EtOH", "amount": "15", "unit": "mL"}], "pressure": "sealed", "temperature": "", "time": "3 weeks"}]
BANTAN | [Fe(bime)(dca)2] n | C12 Fe1 H10 N10 | chemical synthesis | bime | 0.081 g | Na[N(CN)2] | 0.135 g | [6 empty] | EtOH/H2O, EtOH | sealed | 2 weeks |  |  | chemical synthesis | 10.1016/j.poly.2011.08.041 |  | 2012.01 | [{"synthesis method": "chemical synthesis", "precursor": [{"name": "bime", "amount": "0.081", "unit": "g"}, {"name": "Na[N(CN)2]", "amount": "0.135", "unit": "g"}], "solution": [{"name": "EtOH/H2O", "amount": "10", "unit": "mL"}, {"name": "EtOH", "amount": "15", "unit": "mL"}], "pressure": "sealed", "temperature": "", "time": "2 weeks"}]
BANTER | [Fe(bime)2(N3)2] n | C16 Fe1 H20 N14 | chemical synthesis | bime | 0.081 g | NaN3 | 0.098 g | [6 empty] | EtOH/H2O, EtOH | sealed | 3 weeks |  |  | chemical synthesis | 10.1016/j.poly.2011.08.041 |  | 2012.01 | [{"synthesis method": "chemical synthesis", "precursor": [{"name": "bime", "amount": "0.081", "unit": "g"}, {"name": "NaN3", "amount": "0.098", "unit": "g"}], "solution": [{"name": "EtOH/H2O", "amount": "10", "unit": "mL"}, {"name": "EtOH", "amount": "15", "unit": "mL"}], "pressure": "sealed", "temperature": "", "time": "3 weeks"}]
BANTIV | [Fe(btb)2(NCS)2] n | C18 Fe1 H24 N14 S2 | chemical synthesis | btb | 0.096 g | [8 empty] | EtOH/H2O, EtOH | sealed | 2 weeks |  |  | chemical synthesis | 10.1016/j.poly.2011.08.041 |  | 2012.01 | [{"synthesis method": "chemical synthesis", "precursor": [{"name": "btb", "amount": "0.096", "unit": "g"}], "solution": [{"name": "EtOH/H2O", "amount": "10", "unit": "mL"}, {"name": "EtOH", "amount": "15", "unit": "mL"}], "pressure": "sealed", "temperature": "", "time": "2 weeks"}]
GALTUJ01 | [Co 2 (im) 4 (ox) 2 ] | C16 Co2 H16 N8 O8 | [16 empty] | hydrothermal synthesis | 10.1016/j.molstruc.2006.03.079 |  | 2006.12 | [{"synthesis method": "hydrothermal synthesis", "precursor": [{"name": "K3[Co(ox)3]", "amount": "440", "unit": "mg"}, {"name": "im", "amount": "140", "unit": "mg"}], "solvent": [{"name": "H2O", "amount": "20", "unit": "ml"}], "pressure": "", "temperature": "160\u00b0C", "time": "3 days", "heating rate": "", "cooling rate": ""}]
GALTUJ02 | [Co(im) 2 (ox)] | C4 Co0.5 H4 N2 O2 | [16 empty] | hydrothermal synthesis | 10.1016/j.molstruc.2006.03.079 |  | 2006.12 | [{"synthesis method": "hydrothermal synthesis", "precursor": [{"name": "Co(ox)\u22c52H2O", "amount": "180", "unit": "mg"}, {"name": "bdc", "amount": "250", "unit": "mg"}, {"name": "im", "amount": "100", "unit": "mg"}, {"name": "KOH", "amount": "180", "unit": "mg"}], "solvent": [{"name": "H2O", "amount": "20", "unit": "ml"}], "pressure": "", "temperature": "160\u00b0C", "time": "5 days", "heating rate": "", "cooling rate": ""}]
KEYPOT01 | [Mn(2,2'-bpy)(ox)] | C12 H8 Mn1 N2 O4 | [16 empty] | hydrothermal synthesis | 10.1016/j.molstruc.2006.03.079 |  | 2006.12 | [{"synthesis method": "hydrothermal synthesis", "precursor": [{"name": "CrCl3 \u22c56H2O", "amount": "530", "unit": "mg"}, {"name": "MnCl2 \u22c54H2O", "amount": "400", "unit": "mg"}, {"name": "H2(ox)\u22c52H2O", "amount": "250", "unit": "mg"}, {"name": "bpy", "amount": "320", "unit": "mg"}, {"name": "NaOH", "amount": "160", "unit": "mg"}], "solvent": [{"name": "H2O", "amount": "20", "unit": "ml"}], "pressure": "", "temperature": "160\u00b0C", "time": "3 days", "heating rate": "", "cooling rate": ""}]
OXALFE08 | [Fe(H 2 O) 2 (ox)] | C1 Fe0.5 H2 O3 | [16 empty] | hydrothermal synthesis | 10.1016/j.molstruc.2006.03.079 |  | 2006.12 | [{"synthesis method": "hydrothermal synthesis", "precursor": [{"name": "Hna", "amount": "250", "unit": "mg"}], "solvent": [{"name": "H2O", "amount": "20", "unit": "ml"}], "pressure": "", "temperature": "160\u00b0C", "time": "3 days", "heating rate": "", "cooling rate": ""}]
OLEYIP | {[Ni(H2L)(bix)(H2O)2]·2h2O}n | C36 H34 N4 Ni1 O12 | solvothermal synthesis | Ni(NO3)2⋅6h2O | 11.6 mg | H4L | 8.1 mg | bix | 4.8 g | NaOH | 0.2 ml |  |  |  |  | 3 days | 140°C |  | solvothermal synthesis, filtration, washing, drying | 10.1016/j.jssc.2016.03.049 |  | 2016.06 | [{"synthesis method": "solvothermal synthesis", "precursor": [{"name": "Ni(NO3)2\u22c56h2O", "amount": "11.6", "unit": "mg"}, {"name": "H4L", "amount": "8.1", "unit": "mg"}, {"name": "bix", "amount": "4.8", "unit": "g"}, {"name": "NaOH", "amount": "0.2", "unit": "ml"}], "solvent": [{"name": "H2O", "amount": "6", "unit": "ml"}], "reducing agent": [{"name": "", "amount": "", "unit": ""}], "surfactant": [{"name": "", "amount": "", "unit": ""}], "pressure": "", "temperature": "140\u00b0C", "time": "3 days", "heating rate": "10\u00b0Ch-1", "cooling rate": ""}, {"synthesis method": "filtration", "time": "", "atmosphere": "", "pressure": ""}, {"synthesis method": "washing", "washing solution": "H2O", "amount": ""}, {"synthesis method": "drying", "pressure": "", "temperature": "", "atmosphere": "air", "time": ""}]
OLEYOV | {[Ni(HL)(Hdpa)(H2O)2]·H2O}n | C32 H27 N3 Ni1 O11 | solvothermal synthesis | Ni(NO3)2⋅6h2O | 11.6 mg | H4L | 16.3 mg | dpa | 3.4 mg | NaOH | 0.4 ml |  |  |  |  | 3 days | 140°C |  | solvothermal synthesis, filtration, washing, drying | 10.1016/j.jssc.2016.03.049 |  | 2016.06 | [{"synthesis method": "solvothermal synthesis", "precursor": [{"name": "Ni(NO3)2\u22c56h2O", "amount": "11.6", "unit": "mg"}, {"name": "H4L", "amount": "16.3", "unit": "mg"}, {"name": "dpa", "amount": "3.4", "unit": "mg"}, {"name": "NaOH", "amount": "0.4", "unit": "ml"}], "solvent": [{"name": "H2O", "amount": "6", "unit": "ml"}], "reducing agent": [{"name": "", "amount": "", "unit": ""}], "surfactant": [{"name": "", "amount": "", "unit": ""}], "pressure": "", "temperature": "140\u00b0C", "time": "3 days", "heating rate": "", "cooling rate": ""}, {"synthesis method": "filtration", "time": "", "atmosphere": "", "pressure": ""}, {"synthesis method": "washing", "washing solution": "H2O", "amount": ""}, {"synthesis method": "drying", "pressure": "", "temperature": "", "atmosphere": "air", "time": ""}]
OLEYUB | {[Ni(L)0.5(bpp)(H2O)]·H2O}n | C24 H23 N2 Ni1 O6 | solvothermal synthesis | Ni(NO3)2⋅6h2O | 29.1 mg | H4L | 20.3 mg | bpp | 9.9 mg | NaOH | 1 ml |  |  |  |  | 3 days | 140°C |  | solvothermal synthesis, filtration, washing, drying | 10.1016/j.jssc.2016.03.049 |  | 2016.06 | [{"synthesis method": "solvothermal synthesis", "precursor": [{"name": "Ni(NO3)2\u22c56h2O", "amount": "29.1", "unit": "mg"}, {"name": "H4L", "amount": "20.3", "unit": "mg"}, {"name": "bpp", "amount": "9.9", "unit": "mg"}, {"name": "NaOH", "amount": "1", "unit": "ml"}], "solvent": [{"name": "H2O", "amount": "6", "unit": "ml"}], "reducing agent": [{"name": "", "amount": "", "unit": ""}], "surfactant": [{"name": "", "amount": "", "unit": ""}], "pressure": "", "temperature": "140\u00b0C", "time": "3 days", "heating rate": "", "cooling rate": ""}, {"synthesis method": "filtration", "time": "", "atmosphere": "", "pressure": ""}, {"synthesis method": "washing", "washing solution": "H2O", "amount": ""}, {"synthesis method": "drying", "pressure": "", "temperature": "", "atmosphere": "air", "time": ""}]
UDOKED | 〚Cu2(apox)(C4O4)(H2O)2〛n·n H2O | C12 Cu2 H22 N4 O9 | chemical synthesis | lithium squarate | 0.5 mmol | 〚Cu2(apox)〛(NO3)2 | 0.5 mmol | [6 empty] | water |  |  |  |  | chemical synthesis, slow diffusion | 10.1016/S1387-1609(00)01219-6 |  | 2001.03 | [{"synthesis method": "chemical synthesis", "precursor": [{"name": "lithium squarate", "amount": "0.5", "unit": "mmol"}, {"name": "\u301aCu2(apox)\u301b(NO3)2", "amount": "0.5", "unit": "mmol"}], "solution": [{"name": "water", "amount": "35", "unit": "cm3"}], "pressure": "", "temperature": "", "time": ""}, {"synthesis method": "slow diffusion", "solution": "aqueous solutions", "container": "H-shaped tube"}]
UDOKIH | 〚Cu4(apox)2(C5O5)2〛·6 H2O | C13 Cu2 H22 N4 O10 | chemical synthesis | potassium croconate | 0.25 mmol | 〚Cu2(apox)〛(NO3)2 | 0.25 mmol | [6 empty] | water |  |  |  |  | chemical synthesis, slow evaporation | 10.1016/S1387-1609(00)01219-6 |  | 2001.03 | [{"synthesis method": "chemical synthesis", "precursor": [{"name": "potassium croconate", "amount": "0.25", "unit": "mmol"}, {"name": "\u301aCu2(apox)\u301b(NO3)2", "amount": "0.25", "unit": "mmol"}], "solution": [{"name": "water", "amount": "50", "unit": "cm3"}], "pressure": "", "temperature": "", "time": ""}, {"synthesis method": "slow evaporation", "temperature": "room temperature"}]
TEHXEL | CuTb2 | C16 Cu1 H32 O28 Tb2 | chemical synthesis | CuCl2⋅2H2O | 0.102 g | 1molL-1 Tb(NO3)3 | 0.6 mL | d-H2mal | 0.162 g | triethylamine | 0.3 mL |  |  | aqueous solution |  | 30 min | room temperature |  | chemical synthesis, washing, drying | 10.1016/j.inoche.2012.02.015 |  | 2012.06 | [{"synthesis method": "chemical synthesis", "precursor": [{"name": "CuCl2\u22c52H2O", "amount": "0.102", "unit": "g"}, {"name": "1molL-1 Tb(NO3)3", "amount": "0.6", "unit": "mL"}, {"name": "d-H2mal", "amount": "0.162", "unit": "g"}, {"name": "triethylamine", "amount": "0.3", "unit": "mL"}], "solution": [{"name": "aqueous solution", "amount": "30", "unit": "mL"}], "pressure": "", "temperature": "room temperature", "time": "30 min"}, {"synthesis method": "washing", "washing solution": "water", "amount": ""}, {"synthesis method": "drying", "pressure": "", "temperature": "", "atmosphere": "air", "time": ""}]
TEHXIP | CuY2 | C16 Cu1 H32 O28 Y2 | chemical synthesis | CuCl2⋅2H2O | 0.102 g | 1molL-1 Y(NO3)3 | 1.2 mL | d-H2mal | 0.162 g | triethylamine | 0.3 mL |  |  | aqueous solution |  | 30 min | room temperature |  | chemical synthesis, washing, drying | 10.1016/j.inoche.2012.02.015 |  | 2012.06 | [{"synthesis method": "chemical synthesis", "precursor": [{"name": "CuCl2\u22c52H2O", "amount": "0.102", "unit": "g"}, {"name": "1molL-1 Y(NO3)3", "amount": "1.2", "unit": "mL"}, {"name": "d-H2mal", "amount": "0.162", "unit": "g"}, {"name": "triethylamine", "amount": "0.3", "unit": "mL"}], "solution": [{"name": "aqueous solution", "amount": "10", "unit": "mL"}], "pressure": "", "temperature": "room temperature", "time": "30 min"}, {"synthesis method": "washing", "washing solution": "water", "amount": ""}, {"synthesis method": "drying", "pressure": "", "temperature": "", "atmosphere": "air", "time": ""}]
ROLLEM | [Zn2(DPNDI)(TPDC)2] | C21 H15 N3 O7 S1 Zn1 | solvothermal synthesis | Zn(NO3)2⋅6H2O | 59.4 mg | thiophene-2,5-dicarboxylic acid | 34.4 mg | DPNDI | 42.0 mg | [6 empty] | 72h | 100°C |  | solvothermal synthesis, filtration, washing, drying | 10.1016/j.jssc.2019.06.022 |  | 2019.09 | [{"synthesis method": "solvothermal synthesis", "precursor": [{"name": "Zn(NO3)2\u22c56H2O", "amount": "59.4", "unit": "mg"}, {"name": "thiophene-2,5-dicarboxylic acid", "amount": "34.4", "unit": "mg"}, {"name": "DPNDI", "amount": "42.0", "unit": "mg"}], "solvent": [{"name": "DMF", "amount": "3", "unit": "mL"}], "reducing agent": [{"name": "", "amount": "", "unit": ""}], "surfactant": [{"name": "", "amount": "", "unit": ""}], "pressure": "", "temperature": "100\u00b0C", "time": "72h", "heating rate": "", "cooling rate": "10\u00b0C/h"}, {"synthesis method": "filtration", "time": "", "atmosphere": "", "pressure": ""}, {"synthesis method": "washing", "washing solution": "DMF", "amount": ""}, {"synthesis method": "drying", "pressure": "", "temperature": "", "atmosphere": "air", "time": ""}]
ROLLIQ | [Cd6(DPNDI)(TPDC)6(DMF)6] | C50 Cd3 H59 N9 O21 S3 | solvothermal synthesis | Cd(NO3)2⋅4H2O | 62 mg | thiophene-2,5-dicarboxylic acid | 34.4 mg | DPNDI | 42.0 mg | [6 empty] | 72h | 100°C |  | solvothermal synthesis, filtration, washing, drying | 10.1016/j.jssc.2019.06.022 |  | 2019.09 | [{"synthesis method": "solvothermal synthesis", "precursor": [{"name": "Cd(NO3)2\u22c54H2O", "amount": "62", "unit": "mg"}, {"name": "thiophene-2,5-dicarboxylic acid", "amount": "34.4", "unit": "mg"}, {"name": "DPNDI", "amount": "42.0", "unit": "mg"}], "solvent": [{"name": "DMF", "amount": "3", "unit": "mL"}], "reducing agent": [{"name": "", "amount": "", "unit": ""}], "surfactant": [{"name": "", "amount": "", "unit": ""}], "pressure": "", "temperature": "100\u00b0C", "time": "72h", "heating rate": "", "cooling rate": "10\u00b0C/h"}, {"synthesis method": "filtration", "time": "", "atmosphere": "", "pressure": ""}, {"synthesis method": "washing", "washing solution": "DMF", "amount": ""}, {"synthesis method": "drying", "pressure": "", "temperature": "", "atmosphere": "air", "time": ""}]
GIWBIZ | [Zn(pyz)(ttfa)2]n | C10 F3 H12 N2 O2 S1 Zn1 | chemical synthesis | Pyrazine | 0.040 g | zinc(II) acetate | 0.110 g | 2-thenoyltrifluoroacetone | 0.222 g |  |  |  |  | Methanol and water |  | 3 days | 60°C |  | chemical synthesis, washing, drying | 10.1016/j.molstruc.2013.11.035 |  | 2014.02 | [{"synthesis method": "chemical synthesis", "precursor": [{"name": "Pyrazine", "amount": "0.040", "unit": "g"}, {"name": "zinc(II) acetate", "amount": "0.110", "unit": "g"}, {"name": "2-thenoyltrifluoroacetone", "amount": "0.222", "unit": "g"}], "solution": [{"name": "Methanol and water", "amount": "2:1", "unit": ""}], "pressure": "", "temperature": "60\u00b0C", "time": "3 days"}, {"synthesis method": "washing", "washing solution": "acetone and ether", "amount": ""}, {"synthesis method": "drying", "pressure": "", "temperature": "", "atmosphere": "air", "time": ""}]
GIWBOF | [Zn(pyz)(btfa)2]n | C14 F6 H16 N2 O4 Zn1 | chemical synthesis | Pyrazine | 0.040 g | zinc(II) acetate | 0.110 g | benzoyltrifluoroacetone | 0.222 g |  |  |  |  | Methanol and water |  | 3 days | 60°C |  | chemical synthesis, washing, drying | 10.1016/j.molstruc.2013.11.035 |  | 2014.02 | [{"synthesis method": "chemical synthesis", "precursor": [{"name": "Pyrazine", "amount": "0.040", "unit": "g"}, {"name": "zinc(II) acetate", "amount": "0.110", "unit": "g"}, {"name": "benzoyltrifluoroacetone", "amount": "0.222", "unit": "g"}], "solution": [{"name": "Methanol and water", "amount": "2:1", "unit": ""}], "pressure": "", "temperature": "60\u00b0C", "time": "3 days"}, {"synthesis method": "washing", "washing solution": "acetone and ether", "amount": ""}, {"synthesis method": "drying", "pressure": "", "temperature": "", "atmosphere": "air", "time": ""}]
NUKCEC | [Ph3PCH2Ph][Zn(tp)Cl] | C33 Cl1 H26 O4 P1 Zn1 | [16 empty] | hydrothermal synthesis, washing | 10.1016/j.ica.2009.05.009 |  | 2009.08 | [{"synthesis method": "hydrothermal synthesis", "precursor": [{"name": "zinc acetate dihydrate", "amount": "165", "unit": "mg"}, {"name": "H2tp", "amount": "99.6", "unit": "mg"}, {"name": "[Ph3PCH2Ph]Cl", "amount": "152", "unit": "mg"}], "solvent": [{"name": "water", "amount": "5", "unit": "ml"}], "pressure": "", "temperature": "160\u00b0C", "time": "6 days", "heating rate": "2.6\u00b0Ch-1", "cooling rate": ""}, {"synthesis method": "washing", "washing solution": "water and absolute alcohol", "amount": ""}]
NUKCIG | [Ph4P][Zn(tp)(H2O)2·0.5tp] | C36 H30 O8 P1 Zn1 | [16 empty] | hydrothermal synthesis, washing | 10.1016/j.ica.2009.05.009 |  | 2009.08 | [{"synthesis method": "hydrothermal synthesis", "precursor": [{"name": "zinc acetate dihydrate", "amount": "165", "unit": "mg"}, {"name": "H2tp", "amount": "99.6", "unit": "mg"}, {"name": "[Ph4P]Cl", "amount": "150", "unit": "mg"}], "solvent": [{"name": "water", "amount": "5", "unit": "ml"}], "pressure": "", "temperature": "160\u00b0C", "time": "6 days", "heating rate": "2.6\u00b0Ch-1", "cooling rate": ""}, {"synthesis method": "washing", "washing solution": "water and absolute alcohol", "amount": ""}]
QOMMIR | 1 | Br1 C13 H16 N2 Ni0.5 O4 | chemical synthesis | Ni(NO3)2⋅6H2O | 29.1 mg | HCBbpyBr | 61.8 mg | [6 empty] | DMF |  | 1 week | room temperature | 7 | chemical synthesis, pH adjustment | 10.1016/j.dyepig.2019.107552 |  | 2019.11 | [{"synthesis method": "chemical synthesis", "precursor": [{"name": "Ni(NO3)2\u22c56H2O", "amount": "29.1", "unit": "mg"}, {"name": "HCBbpyBr", "amount": "61.8", "unit": "mg"}], "solution": [{"name": "DMF", "amount": "", "unit": ""}], "pressure": "", "temperature": "room temperature", "time": "1 week"}, {"synthesis method": "pH adjustment", "pH": "7", "modulator": "NaOH aqueous solution"}]
QOMBIG | 2 | Br1 C13 Co0.5 H16 N2 O4 | chemical synthesis | Co(NO3)2⋅6H2O | 29.1 mg | HCBbpyBr | 61.8 mg | [6 empty] | DMF |  | 1 week | room temperature | 7 | chemical synthesis, pH adjustment | 10.1016/j.dyepig.2019.107552 |  | 2019.11 | [{"synthesis method": "chemical synthesis", "precursor": [{"name": "Co(NO3)2\u22c56H2O", "amount": "29.1", "unit": "mg"}, {"name": "HCBbpyBr", "amount": "61.8", "unit": "mg"}], "solution": [{"name": "DMF", "amount": "", "unit": ""}], "pressure": "", "temperature": "room temperature", "time": "1 week"}, {"synthesis method": "pH adjustment", "pH": "7", "modulator": "NaOH aqueous solution"}]
QOMBOM | 3 | Br2 C26 Cu1 H28 N4 O6 | chemical synthesis | Cu(NO3)2⋅3H2O | 24.2 mg | HCBbpyBr | 61.8 mg | [6 empty] | DMF |  | 1 week | room temperature | 7 | chemical synthesis, pH adjustment | 10.1016/j.dyepig.2019.107552 |  | 2019.11 | [{"synthesis method": "chemical synthesis", "precursor": [{"name": "Cu(NO3)2\u22c53H2O", "amount": "24.2", "unit": "mg"}, {"name": "HCBbpyBr", "amount": "61.8", "unit": "mg"}], "solution": [{"name": "DMF", "amount": "", "unit": ""}], "pressure": "", "temperature": "room temperature", "time": "1 week"}, {"synthesis method": "pH adjustment", "pH": "7", "modulator": "NaOH aqueous solution"}]
QOMCIH | 4 | Br1 C26 Cl1 Cu1 H30 N4 O7 | solvothermal synthesis | CuCl | 9.9 mg | KCl | 7.5 mg | HCBbpyBr | 61.8 mg | [6 empty] | 5 days | 100°C |  | solvothermal synthesis | 10.1016/j.dyepig.2019.107552 |  | 2019.11 | [{"synthesis method": "solvothermal synthesis", "precursor": [{"name": "CuCl", "amount": "9.9", "unit": "mg"}, {"name": "KCl", "amount": "7.5", "unit": "mg"}, {"name": "HCBbpyBr", "amount": "61.8", "unit": "mg"}], "solvent": [{"name": "DMF", "amount": "2", "unit": "mL"}, {"name": "methanol", "amount": "2", "unit": "mL"}, {"name": "H2O", "amount": "2", "unit": "mL"}], "reducing agent": [{"name": "", "amount": "", "unit": ""}], "surfactant": [{"name": "", "amount": "", "unit": ""}], "pressure": "", "temperature": "100\u00b0C", "time": "5 days", "heating rate": "", "cooling rate": ""}]
ILEJIT | [Co(bbbi)(L1)] | C26 Co1 H21 N5 O6 | solvothermal synthesis |  |  | H2L1 | 0.021 g | bbbi | 0.015 g | [6 empty] | 50h | 150°C | 6.0 | chemical synthesis, pH adjustment, solvothermal synthesis, mechanical separation | 10.1016/j.ica.2011.01.005 |  | 2011.03 | [{"synthesis method": "chemical synthesis", "precursor": [{"name": "CoCl2\u22c56H2O", "amount": "0.024", "unit": "g"}, {"name": "H2L1", "amount": "0.021", "unit": "g"}, {"name": "bbbi", "amount": "0.015", "unit": "g"}], "solution": [{"name": "H2O", "amount": "8", "unit": "mL"}], "pressure": "", "temperature": "", "time": "0.5h"}, {"synthesis method": "pH adjustment", "pH": "6.0", "modulator": "0.1M NaOH solution"}, {"synthesis method": "solvothermal synthesis", "precursor": [{"name": "", "amount": "", "unit": ""}], "solvent": [{"name": "", "amount": "", "unit": ""}], "reducing agent": [{"name": "", "amount": "", "unit": ""}], "surfactant": [{"name": "", "amount": "", "unit": ""}], "pressure": "", "temperature": "150\u00b0C", "time": "50h", "heating rate": "", "cooling rate": "5\u00b0Ch-1"}, {"synthesis method": "mechanical separation", "precursor": [{"name": "", "amount": "", "unit": ""}], "solvent": [{"name": "", "amount": "", "unit": ""}], "reducing agent": [{"name": "", "amount": "", "unit": ""}], "surfactant": [{"name": "", "amount": "", "unit": ""}], "pressure": "", "temperature": "", "time": "", "heating rate": "", "cooling rate": ""}]
ILEJOZ | [Cu(bbbi)(L1)] | C26 Cu1 H21 N5 O6 | solvothermal synthesis |  |  | H2L1 | 0.021 g | bbbi | 0.015 g | [6 empty] | 50h | 150°C | 6.0 | chemical synthesis, pH adjustment, solvothermal synthesis, mechanical separation | 10.1016/j.ica.2011.01.005 |  | 2011.03 | [{"synthesis method": "chemical synthesis", "precursor": [{"name": "Cu(NO3)2\u22c53H2O", "amount": "0.024", "unit": "g"}, {"name": "H2L1", "amount": "0.021", "unit": "g"}, {"name": "bbbi", "amount": "0.015", "unit": "g"}], "solution": [{"name": "H2O", "amount": "8", "unit": "mL"}], "pressure": "", "temperature": "", "time": "0.5h"}, {"synthesis method": "pH adjustment", "pH": "6.0", "modulator": "0.1M NaOH solution"}, {"synthesis method": "solvothermal synthesis", "precursor": [{"name": "", "amount": "", "unit": ""}], "solvent": [{"name": "", "amount": "", "unit": ""}], "reducing agent": [{"name": "", "amount": "", "unit": ""}], "surfactant": [{"name": "", "amount": "", "unit": ""}], "pressure": "", "temperature": "150\u00b0C", "time": "50h", "heating rate": "", "cooling rate": "5\u00b0Ch-1"}, {"synthesis method": "mechanical separation", "precursor": [{"name": "", "amount": "", "unit": ""}], "solvent": [{"name": "", "amount": "", "unit": ""}], "reducing agent": [{"name": "", "amount": "", "unit": ""}], "surfactant": [{"name": "", "amount": "", "unit": ""}], "pressure": "", "temperature": "", "time": "", "heating rate": "", "cooling rate": ""}]
ILEJAL | [Co(bbbi)(L2)] | C23 Co1 H22 N4 O4 | solvothermal synthesis |  |  | H2L2 | 0.013 g | bbbi | 0.015 g | [6 empty] | 50h | 150°C | 6.0 | chemical synthesis, pH adjustment, solvothermal synthesis, mechanical separation | 10.1016/j.ica.2011.01.005 |  | 2011.03 | [{"synthesis method": "chemical synthesis", "precursor": [{"name": "CoCl2\u22c56H2O", "amount": "0.024", "unit": "g"}, {"name": "H2L2", "amount": "0.013", "unit": "g"}, {"name": "bbbi", "amount": "0.015", "unit": "g"}], "solution": [{"name": "H2O", "amount": "8", "unit": "mL"}], "pressure": "", "temperature": "", "time": "0.5h"}, {"synthesis method": "pH adjustment", "pH": "6.0", "modulator": "0.1M NaOH solution"}, {"synthesis method": "solvothermal synthesis", "precursor": [{"name": "", "amount": "", "unit": ""}], "solvent": [{"name": "", "amount": "", "unit": ""}], "reducing agent": [{"name": "", "amount": "", "unit": ""}], "surfactant": [{"name": "", "amount": "", "unit": ""}], "pressure": "", "temperature": "150\u00b0C", "time": "50h", "heating rate": "", "cooling rate": "5\u00b0Ch-1"}, {"synthesis method": "mechanical separation", "precursor": [{"name": "", "amount": "", "unit": ""}], "solvent": [{"name": "", "amount": "", "unit": ""}], "reducing agent": [{"name": "", "amount": "", "unit": ""}], "surfactant": [{"name": "", "amount": "", "unit": ""}], "pressure": "", "temperature": "", "time": "", "heating rate": "", "cooling rate": ""}]
ILEJEP | [Ni(bbbi)(L2)] | C23 H22 N4 Ni1 O4 | solvothermal synthesis |  |  | H2L2 | 0.013 g | bbbi | 0.015 g | [6 empty] | 50h | 150°C | 6.0 | chemical synthesis, pH adjustment, solvothermal synthesis, mechanical separation | 10.1016/j.ica.2011.01.005 |  | 2011.03 | [{"synthesis method": "chemical synthesis", "precursor": [{"name": "Ni(NO3)2\u22c56H2O", "amount": "0.029", "unit": "g"}, {"name": "H2L2", "amount": "0.013", "unit": "g"}, {"name": "bbbi", "amount": "0.015", "unit": "g"}], "solution": [{"name": "H2O", "amount": "8", "unit": "mL"}], "pressure": "", "temperature": "", "time": "0.5h"}, {"synthesis method": "pH adjustment", "pH": "6.0", "modulator": "0.1M NaOH solution"}, {"synthesis method": "solvothermal synthesis", "precursor": [{"name": "", "amount": "", "unit": ""}], "solvent": [{"name": "", "amount": "", "unit": ""}], "reducing agent": [{"name": "", "amount": "", "unit": ""}], "surfactant": [{"name": "", "amount": "", "unit": ""}], "pressure": "", "temperature": "150\u00b0C", "time": "50h", "heating rate": "", "cooling rate": "5\u00b0Ch-1"}, {"synthesis method": "mechanical separation", "precursor": [{"name": "", "amount": "", "unit": ""}], "solvent": [{"name": "", "amount": "", "unit": ""}], "reducing agent": [{"name": "", "amount": "", "unit": ""}], "surfactant": [{"name": "", "amount": "", "unit": ""}], "pressure": "", "temperature": "", "time": "", "heating rate": "", "cooling rate": ""}]
WIVHAN | {[Zn(bib)(ndc)]·0.25H2O} n | C24 H24.50 N4 O4.25 Zn1 | solvothermal synthesis | bib | 0.2 mmol | Zn(NO3)2⋅4H2O | 0.2 mmol | H2ndc | 0.20 mmol | NaOH | 0.18 mmol |  |  |  |  | 3 days | 95°C |  | solvothermal synthesis | 10.1016/j.poly.2019.02.006 |  | 2019.04 | [{"synthesis method": "solvothermal synthesis", "precursor": [{"name": "bib", "amount": "0.2", "unit": "mmol"}, {"name": "Zn(NO3)2\u22c54H2O", "amount": "0.2", "unit": "mmol"}, {"name": "H2ndc", "amount": "0.20", "unit": "mmol"}, {"name": "NaOH", "amount": "0.18", "unit": "mmol"}], "solvent": [{"name": "EtOH", "amount": "5", "unit": "mL"}, {"name": "H2O", "amount": "5", "unit": "mL"}], "reducing agent": [{"name": "", "amount": "", "unit": ""}], "surfactant": [{"name": "", "amount": "", "unit": ""}], "pressure": "", "temperature": "95\u00b0C", "time": "3 days", "heating rate": "", "cooling rate": ""}]
WIVHIV | [Cd(bix)(ndc)] n | C28 Cd1 H24 N4 O1 | solvothermal synthesis | Cd(NO3)2⋅4H2O | 0.2 mmol | bix | 0.2 mmol | H2ndc | 0.20 mmol | NaOH | 0.18 mmol |  |  |  |  | 3 days | 95°C |  | solvothermal synthesis | 10.1016/j.poly.2019.02.006 |  | 2019.04 | [{"synthesis method": "solvothermal synthesis", "precursor": [{"name": "Cd(NO3)2\u22c54H2O", "amount": "0.2", "unit": "mmol"}, {"name": "bix", "amount": "0.2", "unit": "mmol"}, {"name": "H2ndc", "amount": "0.20", "unit": "mmol"}, {"name": "NaOH", "amount": "0.18", "unit": "mmol"}], "solvent": [{"name": "EtOH", "amount": "5", "unit": "mL"}, {"name": "H2O", "amount": "5", "unit": "mL"}], "reducing agent": [{"name": "", "amount": "", "unit": ""}], "surfactant": [{"name": "", "amount": "", "unit": ""}], "pressure": "", "temperature": "95\u00b0C", "time": "3 days", "heating rate": "", "cooling rate": ""}]
WIVHER | [Cd(bix)(mbda)] n | C26 Cd1 H26 N4 O4 | solvothermal synthesis | bix | 0.2 mmol | Cd(NO3)2⋅6H2O | 0.2 mmol | H2mbda | 0.20 mmol | NaOH | 0.18 mmol |  |  |  |  | 3 days | 90°C |  | solvothermal synthesis | 10.1016/j.poly.2019.02.006 |  | 2019.04 | [{"synthesis method": "solvothermal synthesis", "precursor": [{"name": "bix", "amount": "0.2", "unit": "mmol"}, {"name": "Cd(NO3)2\u22c56H2O", "amount": "0.2", "unit": "mmol"}, {"name": "H2mbda", "amount": "0.20", "unit": "mmol"}, {"name": "NaOH", "amount": "0.18", "unit": "mmol"}], "solvent": [{"name": "EtOH", "amount": "5", "unit": "mL"}, {"name": "H2O", "amount": "5", "unit": "mL"}], "reducing agent": [{"name": "", "amount": "", "unit": ""}], "surfactant": [{"name": "", "amount": "", "unit": ""}], "pressure": "", "temperature": "90\u00b0C", "time": "3 days", "heating rate": "", "cooling rate": ""}]
WIVHOB | [Cu(bix)0.5(glu)] n | C13 Cu1 H15 N2 O4 | solvothermal synthesis | bix | 0.2 mmol | Cu(NO3)2⋅2H2O | 0.2 mmol | H2glu | 0.20 mmol | NaOH | 0.18 mmol |  |  |  |  | 3 days | 90°C |  | solvothermal synthesis | 10.1016/j.poly.2019.02.006 |  | 2019.04 | [{"synthesis method": "solvothermal synthesis", "precursor": [{"name": "bix", "amount": "0.2", "unit": "mmol"}, {"name": "Cu(NO3)2\u22c52H2O", "amount": "0.2", "unit": "mmol"}, {"name": "H2glu", "amount": "0.20", "unit": "mmol"}, {"name": "NaOH", "amount": "0.18", "unit": "mmol"}], "solvent": [{"name": "EtOH", "amount": "5", "unit": "mL"}, {"name": "H2O", "amount": "5", "unit": "mL"}], "reducing agent": [{"name": "", "amount": "", "unit": ""}], "surfactant": [{"name": "", "amount": "", "unit": ""}], "pressure": "", "temperature": "90\u00b0C", "time": "3 days", "heating rate": "", "cooling rate": ""}]
ELOZIQ | (Et4N)[Cd3(ad)2(ipa)2Br]·3MeOH·3.5DMA | Br1 C26 Cd3 H16 N10 O8 | chemical synthesis | Isophthalic acid | 166 mg | adenine | 135 mg | Cd(NO3)2 ⋅4H2O | 462 mg | tetraethylammonium bromide | 220 mg |  |  |  |  | 3 days | 100°C |  | chemical synthesis, filtration, washing | 10.1016/j.jssc.2016.03.043 |  | 2016.06 | [{"synthesis method": "chemical synthesis", "precursor": [{"name": "Isophthalic acid", "amount": "166", "unit": "mg"}, {"name": "adenine", "amount": "135", "unit": "mg"}, {"name": "Cd(NO3)2 \u22c54H2O", "amount": "462", "unit": "mg"}, {"name": "tetraethylammonium bromide", "amount": "220", "unit": "mg"}], "solvent": [{"name": "DMA", "amount": "4", "unit": "mL"}, {"name": "MeOH", "amount": "1.5", "unit": "mL"}], "pressure": "", "temperature": "100\u00b0C", "time": "3 days", "heating rate": "", "cooling rate": "4h"}, {"synthesis method": "filtration", "time": "", "atmosphere": "", "pressure": ""}, {"synthesis method": "washing", "washing solution": "DMA", "amount": ""}]
ELOZOW | (Et4N)[Cd3(ad)2(thb)2Cl]·3MeOH·3.5DMA | C22 Cd3 Cl1 H12 N10 O8 S2 | chemical synthesis | 2,5-thiophenedicarboxylic acid | 172 mg | adenine | 135 mg | Cd(NO3)2 ⋅4H2O | 462 mg | tetraethylammonium bromide | 220 mg | HCl | 5 drops |  |  | 3 days | 100°C |  | chemical synthesis, filtration, washing | 10.1016/j.jssc.2016.03.043 |  | 2016.06 | [{"synthesis method": "chemical synthesis", "precursor": [{"name": "2,5-thiophenedicarboxylic acid", "amount": "172", "unit": "mg"}, {"name": "adenine", "amount": "135", "unit": "mg"}, {"name": "Cd(NO3)2 \u22c54H2O", "amount": "462", "unit": "mg"}, {"name": "tetraethylammonium bromide", "amount": "220", "unit": "mg"}, {"name": "HCl", "amount": "5 drops", "unit": ""}], "solvent": [{"name": "DMA", "amount": "4", "unit": "mL"}, {"name": "MeOH", "amount": "1.5", "unit": "mL"}], "pressure": "", "temperature": "100\u00b0C", "time": "3 days", "heating rate": "", "cooling rate": "4h"}, {"synthesis method": "filtration", "time": "", "atmosphere": "", "pressure": ""}, {"synthesis method": "washing", "washing solution": "DMA", "amount": ""}]
ZUDFEL | [Pb3(idiac)3(phen)2(H2O)]·2(H2O) | C36 H37 N7 O15 Pb3 | chemical synthesis | 1,10-phenanthroline | 0.099 g | Pb(OAC)2⋅3H2O | 0.379 g | iminodiacetic acid | 0.133 g |  |  |  |  | methanolic solution, aqueous solution |  | 4 hours | room temperature |  | chemical synthesis, filtration, washing, drying | 10.1016/j.jssc.2014.07.004 |  | 2014.11 | [{"synthesis method": "chemical synthesis", "precursor": [{"name": "1,10-phenanthroline", "amount": "0.099", "unit": "g"}, {"name": "Pb(OAC)2\u22c53H2O", "amount": "0.379", "unit": "g"}, {"name": "iminodiacetic acid", "amount": "0.133", "unit": "g"}], "solution": [{"name": "methanolic solution", "amount": "10", "unit": "mL"}, {"name": "aqueous solution", "amount": "20", "unit": "mL"}], "pressure": "", "temperature": "room temperature", "time": "4 hours"}, {"synthesis method": "filtration", "time": "", "atmosphere": "", "pressure": ""}, {"synthesis method": "washing", "washing solution": "deionized water, ethanol", "amount": ""}, {"synthesis method": "drying", "pressure": "", "temperature": "", "atmosphere": "air", "time": ""}]
ZUDFAH | [Pb(ndc)]n | C12 H6 O4 Pb1 | solvothermal synthesis | Pb(CH3COO)2⋅3H2O | 0.1896 g | itaconic acid | 0.065 g | NaOH | 0.04 g | [6 empty] | 4 days | 160°C |  | solvothermal synthesis, filtration, washing, drying | 10.1016/j.jssc.2014.07.004 |  | 2014.11 | [{"synthesis method": "solvothermal synthesis", "precursor": [{"name": "Pb(CH3COO)2\u22c53H2O", "amount": "0.1896", "unit": "g"}, {"name": "itaconic acid", "amount": "0.065", "unit": "g"}, {"name": "NaOH", "amount": "0.04", "unit": "g"}], "solvent": [{"name": "water", "amount": "10", "unit": "mL"}], "reducing agent": [{"name": "", "amount": "", "unit": ""}], "surfactant": [{"name": "", "amount": "", "unit": ""}], "pressure": "", "temperature": "160\u00b0C", "time": "4 days", "heating rate": "", "cooling rate": ""}, {"synthesis method": "filtration", "time": "", "atmosphere": "", "pressure": ""}, {"synthesis method": "washing", "washing solution": "deionized water", "amount": ""}, {"synthesis method": "drying", "pressure": "", "temperature": "", "atmosphere": "air", "time": ""}]
REVDEC | {Me3Sn[N(C4H4F3N2S)]} n | C7 F3 H12 N3 S1 Sn1 | chemical synthesis | 4-Methyl-5-trifluoromethyl-4H-1,2,4-triazolin-3(2H)-thione ligand | 0.183 g | sodium ethoxide | 0.068 g | trimethyltin chloride | 0.199 g |  |  |  |  | benzene |  | 12h | 40°C |  | chemical synthesis, recrystallization | 10.1016/j.molstruc.2006.06.023 |  | 2007.03 | [{"synthesis method": "chemical synthesis", "precursor": [{"name": "4-Methyl-5-trifluoromethyl-4H-1,2,4-triazolin-3(2H)-thione ligand", "amount": "0.183", "unit": "g"}, {"name": "sodium ethoxide", "amount": "0.068", "unit": "g"}, {"name": "trimethyltin chloride", "amount": "0.199", "unit": "g"}], "solution": [{"name": "benzene", "amount": "", "unit": ""}], "pressure": "", "temperature": "40\u00b0C", "time": "12h"}, {"synthesis method": "recrystallization", "solvent": [{"name": "hexane-dichloromethane", "amount": "", "unit": ""}], "temperature": "room temperature", "time": ""}]
REVCUR | Ph3Sn[S(C4H4F3N2)] | C22 F3 H18 N3 S1 Sn1 | chemical synthesis | 4-Methyl-5-trifluoromethyl-4H-1,2,4-triazolin-3(2H)-thione ligand | 0.183 g | sodium ethoxide | 0.068 g | triphenyltin chloride | 0.385 g |  |  |  |  | ethanol |  | 12h | 40°C |  | chemical synthesis, recrystallization | 10.1016/j.molstruc.2006.06.023 |  | 2007.03 | [{"synthesis method": "chemical synthesis", "precursor": [{"name": "4-Methyl-5-trifluoromethyl-4H-1,2,4-triazolin-3(2H)-thione ligand", "amount": "0.183", "unit": "g"}, {"name": "sodium ethoxide", "amount": "0.068", "unit": "g"}, {"name": "triphenyltin chloride", "amount": "0.385", "unit": "g"}], "solution": [{"name": "ethanol", "amount": "", "unit": ""}], "pressure": "", "temperature": "40\u00b0C", "time": "12h"}, {"synthesis method": "recrystallization", "solvent": [{"name": "diethylether-petroleum ether", "amount": "", "unit": ""}], "temperature": "room temperature", "time": ""}]
REVDAY | {n-Bu2Sn[N(C4H4F3N2S)](μ-OH)}2 | C24 F6 H44 N6 O2 S2 Sn2 | chemical synthesis | 4-Methyl-5-trifluoromethyl-4H-1,2,4-triazolin-3(2H)-thione ligand | 0.183 g | sodium ethoxide | 0.068 g | di-n-buyltin dichlorides | 0.304 g |  |  |  |  | benzene |  | 12h | 40°C |  | chemical synthesis, recrystallization | 10.1016/j.molstruc.2006.06.023 |  | 2007.03 | [{"synthesis method": "chemical synthesis", "precursor": [{"name": "4-Methyl-5-trifluoromethyl-4H-1,2,4-triazolin-3(2H)-thione ligand", "amount": "0.183", "unit": "g"}, {"name": "sodium ethoxide", "amount": "0.068", "unit": "g"}, {"name": "di-n-buyltin dichlorides", "amount": "0.304", "unit": "g"}], "solution": [{"name": "benzene", "amount": "", "unit": ""}], "pressure": "", "temperature": "40\u00b0C", "time": "12h"}, {"synthesis method": "recrystallization", "solvent": [{"name": "hexane-dichloromethane", "amount": "", "unit": ""}], "temperature": "room temperature", "time": ""}]
KOXTUO | 4 | Br1 C21 H23 N1 O1 P1 Se2 Zn1 | chemical synthesis | diselenophosphinate 1 | 0.050 g | ZnBr2 | 0.012 g | pyridine N-oxide | 0.005 g |  |  |  |  | acetone |  | 4 h | ambient |  | chemical synthesis, filtration, washing, drying | 10.1016/j.jorganchem.2015.01.007 |  | 2015.04 | [{"synthesis method": "chemical synthesis", "precursor": [{"name": "diselenophosphinate 1", "amount": "0.050", "unit": "g"}, {"name": "ZnBr2", "amount": "0.012", "unit": "g"}, {"name": "pyridine N-oxide", "amount": "0.005", "unit": "g"}], "solution": [{"name": "acetone", "amount": "30", "unit": "mL"}], "pressure": "", "temperature": "ambient", "time": "4 h"}, {"synthesis method": "filtration", "time": "", "atmosphere": "", "pressure": ""}, {"synthesis method": "washing", "washing solution": "deionized water", "amount": ""}, {"synthesis method": "drying", "pressure": "1 Torr", "temperature": "", "atmosphere": "vacuum", "time": ""}]
KIRKIF01 | [Cu(l-trp)(bpy)](ClO4) | C42 Cl2 Cu2 H36 N8 O12 | chemical synthesis | l-tryptophan | 1.02 g | NaOH | 0.2 g | CuSO4 ⋅5H2O | 1.25 g | bipyridyl | 0.78 g | NaClO4 ⋅H2O | 0.7 g | distilled water, ethanol |  | 2h | 333K |  | chemical synthesis | 10.1016/j.poly.2008.10.072 |  | 2009.02 | [{"synthesis method": "chemical synthesis", "precursor": [{"name": "l-tryptophan", "amount": "1.02", "unit": "g"}, {"name": "NaOH", "amount": "0.2", "unit": "g"}, {"name": "CuSO4 \u22c55H2O", "amount": "1.25", "unit": "g"}, {"name": "bipyridyl", "amount": "0.78", "unit": "g"}, {"name": "NaClO4 \u22c5H2O", "amount": "0.7", "unit": "g"}], "solution": [{"name": "distilled water", "amount": "10", "unit": "mL"}, {"name": "ethanol", "amount": "10", "unit": "mL"}], "pressure": "", "temperature": "333K", "time": "2h"}]
MOTLEN | [Cu(l-trp)(phen)](3H2O)(ClO4) | C23 Cl1 Cu1 H21 N4 O9 | chemical synthesis | l-tryptophan | 1.02 g | NaOH | 0.2 g | CuSO4 ⋅5H2O | 1.25 g | 1,10-phenanthroline monohydrate | 0.94 g | NaClO4 ⋅H2O | 0.7 g | distilled water, ethanol |  | 2h | 333K |  | chemical synthesis | 10.1016/j.poly.2008.10.072 |  | 2009.02 | [{"synthesis method": "chemical synthesis", "precursor": [{"name": "l-tryptophan", "amount": "1.02", "unit": "g"}, {"name": "NaOH", "amount": "0.2", "unit": "g"}, {"name": "CuSO4 \u22c55H2O", "amount": "1.25", "unit": "g"}, {"name": "1,10-phenanthroline monohydrate", "amount": "0.94", "unit": "g"}, {"name": "NaClO4 \u22c5H2O", "amount": "0.7", "unit": "g"}], "solution": [{"name": "distilled water", "amount": "10", "unit": "mL"}, {"name": "ethanol", "amount": "10", "unit": "mL"}], "pressure": "", "temperature": "333K", "time": "2h"}]
BAVRUO | {[Cd(obaH)2(3-pina)2]·2(3-pina)·2H2O} n | C72 Cd1 H56 N12 O16 | solvothermal synthesis | Cd(NO3)2⋅4H2O | 86 mg | 3-pina | 116 mg | oxybis(benzoic) acid | 72 mg | [6 empty] | 48h | 120°C |  | solvothermal synthesis, washing | 10.1016/j.ica.2017.05.053 |  | 2017.09 | [{"synthesis method": "solvothermal synthesis", "precursor": [{"name": "Cd(NO3)2\u22c54H2O", "amount": "86", "unit": "mg"}, {"name": "3-pina", "amount": "116", "unit": "mg"}, {"name": "oxybis(benzoic) acid", "amount": "72", "unit": "mg"}], "solvent": [{"name": "distilled H2O", "amount": "10", "unit": "mL"}, {"name": "1M NaOH", "amount": "0.5", "unit": "mL"}], "reducing agent": [{"name": "", "amount": "", "unit": ""}], "surfactant": [{"name": "", "amount": "", "unit": ""}], "pressure": "", "temperature": "120\u00b0C", "time": "48h", "heating rate": "", "cooling rate": "slowly to 25\u00b0C"}, {"synthesis method": "washing", "washing solution": "distilled water, ethanol, and acetone", "amount": ""}]
BAVSAV | {[Co(oba)(3-pina)]·H2O} n | C25 Co1 H19 N3 O7 | solvothermal synthesis | Co(NO3)2⋅6H2O | 81 mg | 3-pina | 53 mg | oxybis(benzoic) acid | 72 mg | [6 empty] | 48h | 120°C |  | solvothermal synthesis, washing | 10.1016/j.ica.2017.05.053 |  | 2017.09 | [{"synthesis method": "solvothermal synthesis", "precursor": [{"name": "Co(NO3)2\u22c56H2O", "amount": "81", "unit": "mg"}, {"name": "3-pina", "amount": "53", "unit": "mg"}, {"name": "oxybis(benzoic) acid", "amount": "72", "unit": "mg"}], "solvent": [{"name": "distilled H2O", "amount": "10", "unit": "mL"}, {"name": "1M NaOH", "amount": "0.5", "unit": "mL"}], "reducing agent": [{"name": "", "amount": "", "unit": ""}], "surfactant": [{"name": "", "amount": "", "unit": ""}], "pressure": "", "temperature": "120\u00b0C", "time": "48h", "heating rate": "", "cooling rate": "slowly to 25\u00b0C"}, {"synthesis method": "washing", "washing solution": "distilled water, ethanol, and acetone", "amount": ""}]
BAVSEZ | [Cd(oba)(hdin)] n | C32 Cd1 H28 N4 O7 | solvothermal synthesis | Cd(NO3)2⋅4H2O | 114 mg | hdin | 120 mg | oxybis(benzoic) acid | 96 mg | [6 empty] | 72h | 120°C |  | solvothermal synthesis, washing | 10.1016/j.ica.2017.05.053 |  | 2017.09 | [{"synthesis method": "solvothermal synthesis", "precursor": [{"name": "Cd(NO3)2\u22c54H2O", "amount": "114", "unit": "mg"}, {"name": "hdin", "amount": "120", "unit": "mg"}, {"name": "oxybis(benzoic) acid", "amount": "96", "unit": "mg"}], "solvent": [{"name": "distilled H2O", "amount": "10", "unit": "mL"}, {"name": "1M NaOH", "amount": "0.75", "unit": "mL"}], "reducing agent": [{"name": "", "amount": "", "unit": ""}], "surfactant": [{"name": "", "amount": "", "unit": ""}], "pressure": "", "temperature": "120\u00b0C", "time": "72h", "heating rate": "", "cooling rate": "slowly to 25\u00b0C"}, {"synthesis method": "washing", "washing solution": "distilled water, ethanol, and acetone", "amount": ""}]
BAVSID | [Co2(oba)2(hdin)] n | C46 Co2 H38 N4 O12 | solvothermal synthesis | Co(NO3)2⋅6H2O | 108 mg | hdin | 120 mg | oxybis(benzoic) acid | 96 mg | [6 empty] | 72h | 120°C |  | solvothermal synthesis, washing | 10.1016/j.ica.2017.05.053 |  | 2017.09 | [{"synthesis method": "solvothermal synthesis", "precursor": [{"name": "Co(NO3)2\u22c56H2O", "amount": "108", "unit": "mg"}, {"name": "hdin", "amount": "120", "unit": "mg"}, {"name": "oxybis(benzoic) acid", "amount": "96", "unit": "mg"}], "solvent": [{"name": "distilled H2O", "amount": "10", "unit": "mL"}, {"name": "1M NaOH", "amount": "0.75", "unit": "mL"}], "reducing agent": [{"name": "", "amount": "", "unit": ""}], "surfactant": [{"name": "", "amount": "", "unit": ""}], "pressure": "", "temperature": "120\u00b0C", "time": "72h", "heating rate": "", "cooling rate": "slowly to 25\u00b0C"}, {"synthesis method": "washing", "washing solution": "distilled water, ethanol, and acetone", "amount": ""}]
ECUKIZ | NaH2L | C20 H27 N6 Na2 O11 S4 | chemical synthesis | methyl thiosemicarbazide | 0.10 g | NaSal | 0.24 g | [6 empty] | methanol |  | 3h |  |  | chemical synthesis | 10.1016/j.molliq.2017.10.068 |  | 2017.12 | [{"synthesis method": "chemical synthesis", "precursor": [{"name": "methyl thiosemicarbazide", "amount": "0.10", "unit": "g"}, {"name": "NaSal", "amount": "0.24", "unit": "g"}], "solution": [{"name": "methanol", "amount": "50", "unit": "mL"}], "pressure": "", "temperature": "", "time": "3h"}]
ECUHOC | [Cu(HL)]2 | C18 Cu2 H26 N6 O12 S4 | chemical synthesis | Cu(CH3COO)2·H2O | 0.20 g | ligand | 0.35 g | [6 empty] | ethanol |  | several days |  |  | chemical synthesis | 10.1016/j.molliq.2017.10.068 |  | 2017.12 | [{"synthesis method": "chemical synthesis", "precursor": [{"name": "Cu(CH3COO)2\u00b7H2O", "amount": "0.20", "unit": "g"}, {"name": "ligand", "amount": "0.35", "unit": "g"}], "solution": [{"name": "ethanol", "amount": "", "unit": ""}], "pressure": "", "temperature": "", "time": "several days"}]
CEYMEA | [Cu2(dhmdb)2(H2O)2] | C30 Cu2 H36 O20 | solvothermal synthesis | Cu(NO3)2⋅3H2O | 47.8 mg | H2dhmdb | 27.2 mg | [8 empty] | 72h | 150°C |  | solvothermal synthesis, washing | 10.1016/j.molstruc.2013.04.002 |  | 2013.08 | [{"synthesis method": "solvothermal synthesis", "precursor": [{"name": "Cu(NO3)2\u22c53H2O", "amount": "47.8", "unit": "mg"}, {"name": "H2dhmdb", "amount": "27.2", "unit": "mg"}], "solvent": [{"name": "deionized water", "amount": "6", "unit": "ml"}], "reducing agent": [{"name": "", "amount": "", "unit": ""}], "surfactant": [{"name": "", "amount": "", "unit": ""}], "pressure": "", "temperature": "150\u00b0C", "time": "72h", "heating rate": "", "cooling rate": ""}, {"synthesis method": "washing", "washing solution": "H2O", "amount": ""}]
CEYMAW | Cu(dhmdb)(1,10-phen) | C27 Cu1 H18 N2 O6 | solvothermal synthesis | Cu(NO3)2⋅3H2O | 48.7 mg | H2dhmdb | 26.7 mg | 1,10-phenanthroline | 18.3 mg | [6 empty] | 72h | 150°C |  | solvothermal synthesis, washing | 10.1016/j.molstruc.2013.04.002 |  | 2013.08 | [{"synthesis method": "solvothermal synthesis", "precursor": [{"name": "Cu(NO3)2\u22c53H2O", "amount": "48.7", "unit": "mg"}, {"name": "H2dhmdb", "amount": "26.7", "unit": "mg"}, {"name": "1,10-phenanthroline", "amount": "18.3", "unit": "mg"}], "solvent": [{"name": "deionized H2O", "amount": "6", "unit": "ml"}], "reducing agent": [{"name": "", "amount": "", "unit": ""}], "surfactant": [{"name": "", "amount": "", "unit": ""}], "pressure": "", "temperature": "150\u00b0C", "time": "72h", "heating rate": "", "cooling rate": ""}, {"synthesis method": "washing", "washing solution": "H2O", "amount": ""}]
RAGYOQ | [Mn(cpth)(phen)] | C21 H12 Mn1 N4 O4 | solvothermal synthesis | MnSO4⋅H2O | 85 mg | btca | 96 mg | N2H4⋅H2O | 0.10 mL | phen⋅H2O | 99 mg | H2ox | 63 mg |  |  | 4 days | 170°C | 8 | solvothermal synthesis, pH adjustment | 10.1016/j.molstruc.2017.01.042 |  | 2017.04 | [{"synthesis method": "solvothermal synthesis", "precursor": [{"name": "MnSO4\u22c5H2O", "amount": "85", "unit": "mg"}, {"name": "btca", "amount": "96", "unit": "mg"}, {"name": "N2H4\u22c5H2O", "amount": "0.10", "unit": "mL"}, {"name": "phen\u22c5H2O", "amount": "99", "unit": "mg"}, {"name": "H2ox", "amount": "63", "unit": "mg"}], "solvent": [{"name": "H2O", "amount": "15", "unit": "mL"}], "reducing agent": [{"name": "", "amount": "", "unit": ""}], "surfactant": [{"name": "", "amount": "", "unit": ""}], "pressure": "", "temperature": "170\u00b0C", "time": "4 days", "heating rate": "", "cooling rate": "12 h to room temperature"}, {"synthesis method": "pH adjustment", "pH": "8", "modulator": "aqueous solution of N2H4\u22c5H2O (80%)"}]
RAFZUW | [In(cpth)(ox)0.5(phen)] | C22 H14 In1 N4 O7 | solvothermal synthesis | InCl3⋅4H2O | 147 mg | btca | 96 mg | N2H4⋅H2O | 0.10 mL | phen⋅H2O | 99 mg | H2ox | 63 mg |  |  | 4 days | 170°C | 5 | solvothermal synthesis, pH adjustment | 10.1016/j.molstruc.2017.01.042 |  | 2017.04 | [{"synthesis method": "solvothermal synthesis", "precursor": [{"name": "InCl3\u22c54H2O", "amount": "147", "unit": "mg"}, {"name": "btca", "amount": "96", "unit": "mg"}, {"name": "N2H4\u22c5H2O", "amount": "0.10", "unit": "mL"}, {"name": "phen\u22c5H2O", "amount": "99", "unit": "mg"}, {"name": "H2ox", "amount": "63", "unit": "mg"}], "solvent": [{"name": "H2O", "amount": "15", "unit": "mL"}], "reducing agent": [{"name": "", "amount": "", "unit": ""}], "surfactant": [{"name": "", "amount": "", "unit": ""}], "pressure": "", "temperature": "170\u00b0C", "time": "4 days", "heating rate": "", "cooling rate": "12 h to room temperature"}, {"synthesis method": "pH adjustment", "pH": "5", "modulator": "saturated H2ox solution"}]
MIDJOZ | [Mn(L1)2(SO4)]2 | C16 H9 Mn1 N6 O4 S1 | solvothermal synthesis | MnSO4 ⋅H2O | 1 molar ratio | 3-(2-pyridyl)pyrazole | 2 molar ratio | [8 empty] | 2 days | 160°C |  | solvothermal synthesis, washing, drying | 10.1016/j.ica.2006.12.032 |  | 2007.05 | [{"synthesis method": "solvothermal synthesis", "precursor": [{"name": "MnSO4 \u22c5H2O", "amount": "1", "unit": "molar ratio"}, {"name": "3-(2-pyridyl)pyrazole", "amount": "2", "unit": "molar ratio"}], "solvent": [{"name": "water", "amount": "12", "unit": "mL"}], "reducing agent": [{"name": "", "amount": "", "unit": ""}], "surfactant": [{"name": "", "amount": "", "unit": ""}], "pressure": "", "temperature": "160\u00b0C", "time": "2 days", "heating rate": "", "cooling rate": "5\u00b0Ch-1"}, {"synthesis method": "washing", "washing solution": "water, ethanol", "amount": ""}, {"synthesis method": "drying", "pressure": "", "temperature": "", "atmosphere": "air", "time": ""}]
MIDJUF | [Mn(L1)2(L2)]∞ | C24 H18 Mn1 N6 O4 | solvothermal synthesis | MnSO4 ⋅H2O | 1 molar ratio | 1,4-benzenedicarboxylic acid | 1 molar ratio | 3-(2-pyridyl)pyrazole | 2 molar ratio | NaOH | 2 molar ratio |  |  |  |  | 3 days | 180°C |  | solvothermal synthesis, washing, drying | 10.1016/j.ica.2006.12.032 |  | 2007.05 | [{"synthesis method": "solvothermal synthesis", "precursor": [{"name": "MnSO4 \u22c5H2O", "amount": "1", "unit": "molar ratio"}, {"name": "1,4-benzenedicarboxylic acid", "amount": "1", "unit": "molar ratio"}, {"name": "3-(2-pyridyl)pyrazole", "amount": "2", "unit": "molar ratio"}, {"name": "NaOH", "amount": "2", "unit": "molar ratio"}], "solvent": [{"name": "water", "amount": "12", "unit": "mL"}], "reducing agent": [{"name": "", "amount": "", "unit": ""}], "surfactant": [{"name": "", "amount": "", "unit": ""}], "pressure": "", "temperature": "180\u00b0C", "time": "3 days", "heating rate": "", "cooling rate": "5\u00b0C h-1"}, {"synthesis method": "washing", "washing solution": "water, ethanol", "amount": ""}, {"synthesis method": "drying", "pressure": "", "temperature": "", "atmosphere": "air", "time": ""}]
MIDKAM | [Mn(L1)(HL3)2]∞ | C22 H17 Mn1 N3 O10 S2 | [17 empty] | 10.1016/j.ica.2006.12.032 |  | 2007.05 | []
DUQFOM | [Na2(H2O)(Mo2O5L2)] n | C28 H40 Mo2 N2 Na2 O14 | chemical synthesis | Na2MoO4⋅2H2O | 0.097 g | LH2 | 0.107 g | [6 empty] | methanolic solution, aqueous solution |  | 5h |  | 5 | chemical synthesis, pH adjustment | 10.1016/j.poly.2015.07.014 |  | 2015.10 | [{"synthesis method": "chemical synthesis", "precursor": [{"name": "Na2MoO4\u22c52H2O", "amount": "0.097", "unit": "g"}, {"name": "LH2", "amount": "0.107", "unit": "g"}], "solution": [{"name": "methanolic solution", "amount": "10", "unit": "mL"}, {"name": "aqueous solution", "amount": "1", "unit": "mL"}], "pressure": "", "temperature": "", "time": "5h"}, {"synthesis method": "pH adjustment", "pH": "5", "modulator": "dilute hydrochloric acid"}]
DUQFUS | [Co(H2O)6][(Mo2O5L2)]·2DMF | C34 Co1 H66 Mo2 N4 O22 | chemical synthesis | MCl2⋅6H2O | 1.2 mmol | 1 | 0.4 mmol | [6 empty] | aqueous methanolic solution |  | 2h | room temperature |  | chemical synthesis | 10.1016/j.poly.2015.07.014 |  | 2015.10 | [{"synthesis method": "chemical synthesis", "precursor": [{"name": "MCl2\u22c56H2O", "amount": "1.2", "unit": "mmol"}, {"name": "1", "amount": "0.4", "unit": "mmol"}], "solution": [{"name": "aqueous methanolic solution", "amount": "", "unit": ""}], "pressure": "", "temperature": "room temperature", "time": "2h"}]
DUQGAZ | [Ni(H2O)6][(Mo2O5L2)]·2DMF | C34 H66 Mo2 N4 Ni1 O22 | chemical synthesis | MCl2⋅6H2O | 1.2 mmol | 1 | 0.4 mmol | [6 empty] | aqueous methanolic solution |  | 2h | room temperature |  | chemical synthesis | 10.1016/j.poly.2015.07.014 |  | 2015.10 | [{"synthesis method": "chemical synthesis", "precursor": [{"name": "MCl2\u22c56H2O", "amount": "1.2", "unit": "mmol"}, {"name": "1", "amount": "0.4", "unit": "mmol"}], "solution": [{"name": "aqueous methanolic solution", "amount": "", "unit": ""}], "pressure": "", "temperature": "room temperature", "time": "2h"}]
DUQGED | [Zn(MeOH)2(H2O)2(Mo2O5L2) | C30 H52 Mo2 N2 O18 Zn1 | chemical synthesis | MCl2⋅6H2O | 1.2 mmol | 1 | 0.4 mmol | [6 empty] | aqueous methanolic solution |  | 2h | room temperature |  | chemical synthesis | 10.1016/j.poly.2015.07.014 |  | 2015.10 | [{"synthesis method": "chemical synthesis", "precursor": [{"name": "MCl2\u22c56H2O", "amount": "1.2", "unit": "mmol"}, {"name": "1", "amount": "0.4", "unit": "mmol"}], "solution": [{"name": "aqueous methanolic solution", "amount": "", "unit": ""}], "pressure": "", "temperature": "room temperature", "time": "2h"}]
BALKUV01 | {[Ni(μ 1,5-dca)(pn)](ClO4)} n | C8 Cl1 H20 N7 Ni1 O4 | chemical synthesis | sodium dicyanamide | 90 mg | pn | 37.5 mg | Ni(ClO4)2 ⋅6H2O | 182.4 mg |  |  |  |  | methanol, water |  |  |  |  | chemical synthesis | 10.1016/S0277-5387(03)00476-5 |  | 2003.11 | [{"synthesis method": "chemical synthesis", "precursor": [{"name": "sodium dicyanamide", "amount": "90", "unit": "mg"}, {"name": "pn", "amount": "37.5", "unit": "mg"}, {"name": "Ni(ClO4)2 \u22c56H2O", "amount": "182.4", "unit": "mg"}], "solution": [{"name": "methanol", "amount": "10", "unit": "ml"}, {"name": "water", "amount": "10", "unit": "ml"}], "pressure": "", "temperature": "", "time": ""}]
IPEDUC | [Mn(μ 1,5-dca)2(phen)] n | C16 H8 Mn1 N8 | chemical synthesis | Mn(ClO4)2 ⋅6H2O | 181 mg | phen | 99.1 mg | [6 empty] | methanol, water |  |  |  |  | chemical synthesis | 10.1016/S0277-5387(03)00476-5 |  | 2003.11 | [{"synthesis method": "chemical synthesis", "precursor": [{"name": "Mn(ClO4)2 \u22c56H2O", "amount": "181", "unit": "mg"}, {"name": "phen", "amount": "99.1", "unit": "mg"}], "solution": [{"name": "methanol", "amount": "10", "unit": "ml"}, {"name": "water", "amount": "10", "unit": "ml"}], "pressure": "", "temperature": "", "time": ""}]
IPEFAK | [Mn(μ 1,5-dca)2L] n | C9 H6 Mn1 N12 | chemical synthesis | Mn(ClO4)2 ⋅6H2O | 181 mg | 4,4'-ditriazole methane | 75 mg | [6 empty] | methanol, water |  |  |  |  | chemical synthesis | 10.1016/S0277-5387(03)00476-5 |  | 2003.11 | [{"synthesis method": "chemical synthesis", "precursor": [{"name": "Mn(ClO4)2 \u22c56H2O", "amount": "181", "unit": "mg"}, {"name": "4,4'-ditriazole methane", "amount": "75", "unit": "mg"}], "solution": [{"name": "methanol", "amount": "10", "unit": "ml"}, {"name": "water", "amount": "10", "unit": "ml"}], "pressure": "", "temperature": "", "time": ""}]
UGOYUL | [CoIIL1(2,2'-bpy)(H2O)] | C32 Co1 H21 N2 O7 | chemical synthesis | H2L1 | 18.7 mg | Co(NO3)2⋅6H2O | 0.73 mg | 2,2'-bpy | 0.40 mg |  |  |  |  | H2O |  | 30 min |  | 5.0 | chemical synthesis, pH adjustment, washing | 10.1016/j.poly.2009.06.022 |  | 2009.09 | [{"synthesis method": "chemical synthesis", "precursor": [{"name": "H2L1", "amount": "18.7", "unit": "mg"}, {"name": "Co(NO3)2\u22c56H2O", "amount": "0.73", "unit": "mg"}, {"name": "2,2'-bpy", "amount": "0.40", "unit": "mg"}], "solution": [{"name": "H2O", "amount": "20", "unit": "mL"}], "pressure": "", "temperature": "", "time": "30 min"}, {"synthesis method": "pH adjustment", "pH": "5.0", "modulator": "aqueous NaOH (0.05M)"}, {"synthesis method": "washing", "washing solution": "H2O", "amount": ""}]
UGOZIA | [NiIIL1(2,2'-bpy)(H2O)] | C32 H23 N2 Ni1 O8 | chemical synthesis | H2L1 | 18.7 mg | Ni(NO3)2⋅6H2O | 0.72 mg | 2,2'-bpy | 0.40 mg |  |  |  |  | H2O |  | 3 days | 160°C | 8.0 | chemical synthesis, pH adjustment, washing | 10.1016/j.poly.2009.06.022 |  | 2009.09 | [{"synthesis method": "chemical synthesis", "precursor": [{"name": "H2L1", "amount": "18.7", "unit": "mg"}, {"name": "Ni(NO3)2\u22c56H2O", "amount": "0.72", "unit": "mg"}, {"name": "2,2'-bpy", "amount": "0.40", "unit": "mg"}], "solution": [{"name": "H2O", "amount": "20", "unit": "mL"}], "pressure": "", "temperature": "160\u00b0C", "time": "3 days"}, {"synthesis method": "pH adjustment", "pH": "8.0", "modulator": "aqueous NaOH (0.05M)"}, {"synthesis method": "washing", "washing solution": "H2O", "amount": ""}]
UGOZAS | [CoII 2(L2)2(2,2'-bpy)2(H2O)] | C68 Co2 H49 N4 O13 | chemical synthesis | H2L2 | 20.2 mg | Co(NO3)2⋅6H2O | 0.73 mg | 2,2'-bpy | 0.40 mg |  |  |  |  | H2O |  | 4 days | 150°C | 6.0 | chemical synthesis, pH adjustment, washing | 10.1016/j.poly.2009.06.022 |  | 2009.09 | [{"synthesis method": "chemical synthesis", "precursor": [{"name": "H2L2", "amount": "20.2", "unit": "mg"}, {"name": "Co(NO3)2\u22c56H2O", "amount": "0.73", "unit": "mg"}, {"name": "2,2'-bpy", "amount": "0.40", "unit": "mg"}], "solution": [{"name": "H2O", "amount": "18", "unit": "mL"}], "pressure": "", "temperature": "150\u00b0C", "time": "4 days"}, {"synthesis method": "pH adjustment", "pH": "6.0", "modulator": "K2CO3"}, {"synthesis method": "washing", "washing solution": "H2O", "amount": ""}]
UGOZEW | [NiII 2(L2)2(2,2'-bpy)2(H2O)] | C68 H49 N4 Ni2 O13 | chemical synthesis | Ni(NO3)2⋅6H2O | 0.72 mg | 2,2'-bpy | 0.40 mg | [6 empty] | H2O |  | 4 days | 150°C | 8.5 | chemical synthesis, pH adjustment, washing | 10.1016/j.poly.2009.06.022 |  | 2009.09 | [{"synthesis method": "chemical synthesis", "precursor": [{"name": "Ni(NO3)2\u22c56H2O", "amount": "0.72", "unit": "mg"}, {"name": "2,2'-bpy", "amount": "0.40", "unit": "mg"}], "solution": [{"name": "H2O", "amount": "18", "unit": "mL"}], "pressure": "", "temperature": "150\u00b0C", "time": "4 days"}, {"synthesis method": "pH adjustment", "pH": "8.5", "modulator": "K2CO3"}, {"synthesis method": "washing", "washing solution": "H2O", "amount": ""}]
RIPTOA | 3 | C7 Cu1 H5 I1 N2 O1 | chemical synthesis | 1 | 13.2 mg | copper(I) iodide | 19.2 mg | [6 empty] | acetonitrile |  |  |  |  | chemical synthesis | 10.1016/j.inoche.2007.07.021 |  | 2007.11 | [{"synthesis method": "chemical synthesis", "precursor": [{"name": "1", "amount": "13.2", "unit": "mg"}, {"name": "copper(I) iodide", "amount": "19.2", "unit": "mg"}], "solution": [{"name": "acetonitrile", "amount": "", "unit": ""}], "pressure": "", "temperature": "", "time": ""}]
RIPTUG | 4 | C11 Cu1 H7 I1 N2 O1 | chemical synthesis | 2 | 18.1 mg | copper(I) iodide | 19.2 mg | [6 empty] | acetonitrile |  |  |  |  | chemical synthesis | 10.1016/j.inoche.2007.07.021 |  | 2007.11 | [{"synthesis method": "chemical synthesis", "precursor": [{"name": "2", "amount": "18.1", "unit": "mg"}, {"name": "copper(I) iodide", "amount": "19.2", "unit": "mg"}], "solution": [{"name": "acetonitrile", "amount": "", "unit": ""}], "pressure": "", "temperature": "", "time": ""}]
TISPIV | Zn(II)-15-(ethoxycarbonyl)-3-hydroxymethyl-10,20-di-p-toluylporphyrin | C42 H38 N4 O4 Zn1 | chemical synthesis | H2P2-OH | 20.0 mg | Zn(OAc)2 | 31.1 mg | [6 empty] | CH2Cl2/MeOH |  | 30min | room temperature |  | chemical synthesis | 10.1016/j.tet.2007.10.023 |  | 2007.12 | [{"synthesis method": "chemical synthesis", "precursor": [{"name": "H2P2-OH", "amount": "20.0", "unit": "mg"}, {"name": "Zn(OAc)2", "amount": "31.1", "unit": "mg"}], "solution": [{"name": "CH2Cl2/MeOH", "amount": "10:1, 10", "unit": "mL"}], "pressure": "", "temperature": "room temperature", "time": "30min"}]
CODWAW | [Zn(2,2'-bipy)(ppa)(H2O)2] | C23 H23 N3 O9 Zn1 | chemical synthesis | H2ppa | 0.0259 g | Zn(Ac)2⋅2H2O | 0.02195 g | 2,2'-bipy | 0.01562 g |  |  |  |  | N,N-dimethyl formamide, ethanol |  | 24.5 hours | room temperature | 7.0 | chemical synthesis, pH adjustment, washing | 10.1016/j.poly.2019.03.031 |  | 2019.07 | [{"synthesis method": "chemical synthesis", "precursor": [{"name": "H2ppa", "amount": "0.0259", "unit": "g"}, {"name": "Zn(Ac)2\u22c52H2O", "amount": "0.02195", "unit": "g"}, {"name": "2,2'-bipy", "amount": "0.01562", "unit": "g"}], "solution": [{"name": "N,N-dimethyl formamide", "amount": "", "unit": ""}, {"name": "ethanol", "amount": "", "unit": ""}], "pressure": "", "temperature": "room temperature", "time": "24.5 hours"}, {"synthesis method": "pH adjustment", "pH": "7.0", "modulator": "NaOH (0.1M)"}, {"synthesis method": "washing", "washing solution": "deionized water", "amount": "three times"}]
CODVUP | [Co(2,2'-bipy)(ppa) (H2O)2] | C23 Co1 H23 N3 O9 | chemical synthesis | H2ppa | 0.0259 g | CoCl2 | 0.0129 g | 2,2'-bipy | 0.01562 g |  |  |  |  | N,N-dimethyl formamide, ethanol |  | 24.5 hours | room temperature | 7.0 | chemical synthesis, pH adjustment, washing | 10.1016/j.poly.2019.03.031 |  | 2019.07 | [{"synthesis method": "chemical synthesis", "precursor": [{"name": "H2ppa", "amount": "0.0259", "unit": "g"}, {"name": "CoCl2", "amount": "0.0129", "unit": "g"}, {"name": "2,2'-bipy", "amount": "0.01562", "unit": "g"}], "solution": [{"name": "N,N-dimethyl formamide", "amount": "", "unit": ""}, {"name": "ethanol", "amount": "", "unit": ""}], "pressure": "", "temperature": "room temperature", "time": "24.5 hours"}, {"synthesis method": "pH adjustment", "pH": "7.0", "modulator": "NaOH (0.1M)"}, {"synthesis method": "washing", "washing solution": "deionized water", "amount": "three times"}]
CODVOJ | [Co(1,10-phen)(ppa) (H2O)2] | C25 Co1 H23 N3 O9 | chemical synthesis | H2ppa | 0.0259 g | CoCl2 | 0.0129 g | 1,10-phen | 0.0181 g |  |  |  |  | N,N-dimethyl formamide, ethanol |  | 24.5 hours | room temperature | 7.0 | chemical synthesis, pH adjustment, washing | 10.1016/j.poly.2019.03.031 |  | 2019.07 | [{"synthesis method": "chemical synthesis", "precursor": [{"name": "H2ppa", "amount": "0.0259", "unit": "g"}, {"name": "CoCl2", "amount": "0.0129", "unit": "g"}, {"name": "1,10-phen", "amount": "0.0181", "unit": "g"}], "solution": [{"name": "N,N-dimethyl formamide", "amount": "", "unit": ""}, {"name": "ethanol", "amount": "", "unit": ""}], "pressure": "", "temperature": "room temperature", "time": "24.5 hours"}, {"synthesis method": "pH adjustment", "pH": "7.0", "modulator": "NaOH (0.1M)"}, {"synthesis method": "washing", "washing solution": "deionized water", "amount": "three times"}]
PEHQAW | 1 | C12 H20 Na1 O14 Sm1 | chemical synthesis | SmCl3⋅6H2O | 0.73 g | racemic sodium lactate | 1.50 g | [6 empty] | methanol |  |  |  |  | chemical synthesis | 10.1016/j.jorganchem.2012.09.015 |  | 2013.01 | [{"synthesis method": "chemical synthesis", "precursor": [{"name": "SmCl3\u22c56H2O", "amount": "0.73", "unit": "g"}, {"name": "racemic sodium lactate", "amount": "1.50", "unit": "g"}], "solution": [{"name": "methanol", "amount": "25", "unit": "mL"}], "pressure": "", "temperature": "", "time": ""}]
PEHQEA | 2 | C12 Eu1 H20 Na1 O14 | chemical synthesis | EuCl3⋅6H2O | 0.73 g | racemic sodium lactate | 1.50 g | [6 empty] | methanol |  |  |  |  | chemical synthesis | 10.1016/j.jorganchem.2012.09.015 |  | 2013.01 | [{"synthesis method": "chemical synthesis", "precursor": [{"name": "EuCl3\u22c56H2O", "amount": "0.73", "unit": "g"}, {"name": "racemic sodium lactate", "amount": "1.50", "unit": "g"}], "solution": [{"name": "methanol", "amount": "25", "unit": "mL"}], "pressure": "", "temperature": "", "time": ""}]
JEFTEU | N-(pyrimidyl)glycine | C6 H7 N3 O2 | chemical synthesis | Glycine | 16 mmol | 2-chloropyrimidine | 8 mmol | Na2CO3 | 9 mmol |  |  |  |  | water |  | 3h |  | 3.75 | chemical synthesis, pH adjustment | 10.1016/j.poly.2005.07.014 |  | 2006.01 | [{"synthesis method": "chemical synthesis", "precursor": [{"name": "Glycine", "amount": "16", "unit": "mmol"}, {"name": "2-chloropyrimidine", "amount": "8", "unit": "mmol"}, {"name": "Na2CO3", "amount": "9", "unit": "mmol"}], "solution": [{"name": "water", "amount": "20", "unit": "ml"}], "pressure": "", "temperature": "", "time": "3h"}, {"synthesis method": "pH adjustment", "pH": "3.75", "modulator": "formic acid"}]
JEDGAB | [Ag(pyr-gly)]·0.5H2O | Ag1 C6 H7 N3 O2.50 | chemical synthesis | Ag(I) nitrate | 1 mmol | pyr-gly | 1 mmol | [6 empty] | water, HNO3 |  | 2h |  |  | chemical synthesis | 10.1016/j.poly.2005.07.014 |  | 2006.01 | [{"synthesis method": "chemical synthesis", "precursor": [{"name": "Ag(I) nitrate", "amount": "1", "unit": "mmol"}, {"name": "pyr-gly", "amount": "1", "unit": "mmol"}], "solution": [{"name": "water", "amount": "5", "unit": "ml"}, {"name": "HNO3", "amount": "30", "unit": "ml"}], "pressure": "", "temperature": "", "time": "2h"}]
JEDGEF | [Ag(I-hip)]·1.25H2O | Ag2 C18 H14 I2 N2 O8.50 | chemical synthesis | Ag(I) nitrate | 1 mmol | o-iodohippuric acid | 1 mmol | [6 empty] | water, NaOH |  | 2h |  |  | chemical synthesis | 10.1016/j.poly.2005.07.014 |  | 2006.01 | [{"synthesis method": "chemical synthesis", "precursor": [{"name": "Ag(I) nitrate", "amount": "1", "unit": "mmol"}, {"name": "o-iodohippuric acid", "amount": "1", "unit": "mmol"}], "solution": [{"name": "water", "amount": "5", "unit": "ml"}, {"name": "NaOH", "amount": "30", "unit": "ml"}], "pressure": "", "temperature": "", "time": "2h"}]
TISBUU | [Fe(bib)2(NCS)2]n | C22 Fe1 H24 N10 S2 | chemical synthesis | Fe(ClO4)2⋅6H2O | 0.036 g | bib | 0.038 g | KNCS | 0.019 g |  |  |  |  | EtOH and water, EtOH/H2O |  | 6 days |  |  | chemical synthesis, washing, drying | 10.1016/j.molstruc.2013.08.023 |  | 2013.11 | [{"synthesis method": "chemical synthesis", "precursor": [{"name": "Fe(ClO4)2\u22c56H2O", "amount": "0.036", "unit": "g"}, {"name": "bib", "amount": "0.038", "unit": "g"}, {"name": "KNCS", "amount": "0.019", "unit": "g"}], "solution": [{"name": "EtOH and water", "amount": "1:1, 5", "unit": "mL"}, {"name": "EtOH/H2O", "amount": "2:1, 6", "unit": "mL"}], "pressure": "", "temperature": "", "time": "6 days"}, {"synthesis method": "washing", "washing solution": "water", "amount": ""}, {"synthesis method": "drying", "pressure": "", "temperature": "", "atmosphere": "air", "time": ""}]
GAHVOC | [Mn(L1)(dca)]2(ClO4)2·CH3OH | C59 Cl2 H52 Mn2 N14 O9 | chemical synthesis | MnCl2⋅4H2O | 0.197 g | L1 | 0.404 g | NaN(CN)2 | 0.089 g | NaClO4 | 0.140 g |  |  | methanol |  | a few days |  |  | chemical synthesis | 10.1016/j.ica.2010.06.021 |  | 2010.10 | [{"synthesis method": "chemical synthesis", "precursor": [{"name": "MnCl2\u22c54H2O", "amount": "0.197", "unit": "g"}, {"name": "L1", "amount": "0.404", "unit": "g"}, {"name": "NaN(CN)2", "amount": "0.089", "unit": "g"}, {"name": "NaClO4", "amount": "0.140", "unit": "g"}], "solution": [{"name": "methanol", "amount": "15", "unit": "ml"}], "pressure": "", "temperature": "", "time": "a few days"}]
GAHVUI | [Mn(L1)(dca)]2(PF6)2·CH3OH | C59 F12 H52 Mn2 N14 O1 P2 | chemical synthesis | NH4PF6 | 0.163 g | [8 empty] | methanol |  | 45min |  |  | chemical synthesis | 10.1016/j.ica.2010.06.021 |  | 2010.10 | [{"synthesis method": "chemical synthesis", "precursor": [{"name": "NH4PF6", "amount": "0.163", "unit": "g"}], "solution": [{"name": "methanol", "amount": "15", "unit": "ml"}], "pressure": "", "temperature": "", "time": "45min"}]
GAHWAP | [Mn(L2)(dca)] n (ClO4) n | C30 Cl1 H27 Mn1 N8 O4 | chemical synthesis | L2 | 0.433 g | MnCl2⋅4H2O | 0.197 g | NaN(CN)2 | 0.089 g | NaClO4 | 0.140 g |  |  | methanol |  |  |  |  | chemical synthesis | 10.1016/j.ica.2010.06.021 |  | 2010.10 | [{"synthesis method": "chemical synthesis", "precursor": [{"name": "L2", "amount": "0.433", "unit": "g"}, {"name": "MnCl2\u22c54H2O", "amount": "0.197", "unit": "g"}, {"name": "NaN(CN)2", "amount": "0.089", "unit": "g"}, {"name": "NaClO4", "amount": "0.140", "unit": "g"}], "solution": [{"name": "methanol", "amount": "15", "unit": "ml"}], "pressure": "", "temperature": "", "time": ""}]
YONREA | [Cd2Cl2(suc)(imb)2(H2O)]n | C26 Cd2 Cl2 H26 N8 O5 | solvothermal synthesis | CdCl2⋅2.5H2O | 0.1 mmol | imb | 0.1 mmol | H2suc | 0.1 mmol | [6 empty] | 72h | 120°C |  | solvothermal synthesis, washing, drying | 10.1016/j.ica.2014.05.016 |  | 2014.09 | [{"synthesis method": "solvothermal synthesis", "precursor": [{"name": "CdCl2\u22c52.5H2O", "amount": "0.1", "unit": "mmol"}, {"name": "imb", "amount": "0.1", "unit": "mmol"}, {"name": "H2suc", "amount": "0.1", "unit": "mmol"}], "solvent": [{"name": "water", "amount": "6", "unit": "mL"}], "reducing agent": [{"name": "", "amount": "", "unit": ""}], "surfactant": [{"name": "", "amount": "", "unit": ""}], "pressure": "", "temperature": "120\u00b0C", "time": "72h", "heating rate": "", "cooling rate": "10\u00b0Ch-1"}, {"synthesis method": "washing", "washing solution": "distilled water", "amount": ""}, {"synthesis method": "drying", "pressure": "", "temperature": "", "atmosphere": "air", "time": ""}]
YONRIE | {[Cd(glu)(imb)]·H2O}n | C16 Cd1 H18 N4 O5 | chemical synthesis | H2glu | 0.1 mmol | imb | 0.1 mmol | [8 empty] | 72h | 120°C |  | chemical synthesis | 10.1016/j.ica.2014.05.016 |  | 2014.09 | [{"synthesis method": "chemical synthesis", "precursor": [{"name": "H2glu", "amount": "0.1", "unit": "mmol"}, {"name": "imb", "amount": "0.1", "unit": "mmol"}], "solvent": [{"name": "water", "amount": "6", "unit": "mL"}], "pressure": "", "temperature": "120\u00b0C", "time": "72h"}]
YONROK | {[Cd2Cl2(adi)(imb)2]·2H2O}n | C14 Cd1 Cl1 H16 N4 O3 | chemical synthesis | H2adi | 0.1 mmol | imb | 0.1 mmol | [8 empty] | 72h | 120°C |  | chemical synthesis | 10.1016/j.ica.2014.05.016 |  | 2014.09 | [{"synthesis method": "chemical synthesis", "precursor": [{"name": "H2adi", "amount": "0.1", "unit": "mmol"}, {"name": "imb", "amount": "0.1", "unit": "mmol"}], "solvent": [{"name": "water", "amount": "6", "unit": "mL"}], "pressure": "", "temperature": "120\u00b0C", "time": "72h"}]
OREZUH | [Ag(L1)(bbmb)]·C2H5OH | Ag1 C29 H35 N4 O4 | chemical synthesis | benzoic acid | 0.048 g | Ag2CO3 | 0.056 g | bbmb | 0.031 g |  |  |  |  | ethanol, NH3 |  | 1 week | room temperature |  | chemical synthesis | 10.1016/j.poly.2011.03.014 |  | 2011.05 | [{"synthesis method": "chemical synthesis", "precursor": [{"name": "benzoic acid", "amount": "0.048", "unit": "g"}, {"name": "Ag2CO3", "amount": "0.056", "unit": "g"}, {"name": "bbmb", "amount": "0.031", "unit": "g"}], "solution": [{"name": "ethanol", "amount": "5", "unit": "mL"}, {"name": "NH3", "amount": "14", "unit": "M"}], "pressure": "", "temperature": "room temperature", "time": "1 week"}]
ORIBAT | [Ag(L2)(bbmb)]·C2H5OH | Ag1 C30 H35 N4 O4 | chemical synthesis | p-methoxybenzoic acid | 0.06 g | Ag2CO3 | 0.056 g | bbmb | 0.031 g |  |  |  |  | ethanol, NH3 |  | 1 week | room temperature |  | chemical synthesis | 10.1016/j.poly.2011.03.014 |  | 2011.05 | [{"synthesis method": "chemical synthesis", "precursor": [{"name": "p-methoxybenzoic acid", "amount": "0.06", "unit": "g"}, {"name": "Ag2CO3", "amount": "0.056", "unit": "g"}, {"name": "bbmb", "amount": "0.031", "unit": "g"}], "solution": [{"name": "ethanol", "amount": "5", "unit": "mL"}, {"name": "NH3", "amount": "14", "unit": "M"}], "pressure": "", "temperature": "room temperature", "time": "1 week"}]
ORIBEX | [Ag(L3)(bbmb)] | Ag1 C27 H28 N5 O2 | chemical synthesis | 2-amino-benzoic acid | 0.06 g | Ag2CO3 | 0.056 g | bbmb | 0.031 g |  |  |  |  | ethanol, NH3 |  | 1 week | room temperature |  | chemical synthesis | 10.1016/j.poly.2011.03.014 |  | 2011.05 | [{"synthesis method": "chemical synthesis", "precursor": [{"name": "2-amino-benzoic acid", "amount": "0.06", "unit": "g"}, {"name": "Ag2CO3", "amount": "0.056", "unit": "g"}, {"name": "bbmb", "amount": "0.031", "unit": "g"}], "solution": [{"name": "ethanol", "amount": "5", "unit": "mL"}, {"name": "NH3", "amount": "14", "unit": "M"}], "pressure": "", "temperature": "room temperature", "time": "1 week"}]
ORIBIB | [Ag2(L4)(bbmb)2]·C2H5OH | Ag1 C23 H28 N4 O3 | chemical synthesis | oxalic acid | 0.036 g | Ag2CO3 | 0.056 g | bbmb | 0.031 g |  |  |  |  | ethanol, NH3 |  | 1 week | room temperature |  | chemical synthesis | 10.1016/j.poly.2011.03.014 |  | 2011.05 | [{"synthesis method": "chemical synthesis", "precursor": [{"name": "oxalic acid", "amount": "0.036", "unit": "g"}, {"name": "Ag2CO3", "amount": "0.056", "unit": "g"}, {"name": "bbmb", "amount": "0.031", "unit": "g"}], "solution": [{"name": "ethanol", "amount": "5", "unit": "mL"}, {"name": "NH3", "amount": "14", "unit": "M"}], "pressure": "", "temperature": "room temperature", "time": "1 week"}]
AREWIE | [Ag(L5)(bbeb)]·CH3OH | Ag1 C32 H37 N4 O3 | chemical synthesis | cinnamic acid | 0.06 g | Ag2CO3 | 0.056 g | bbeb | 0.035 g |  |  |  |  | methanol, NH3 |  | 1 week | room temperature |  | chemical synthesis | 10.1016/j.poly.2011.03.014 |  | 2011.05 | [{"synthesis method": "chemical synthesis", "precursor": [{"name": "cinnamic acid", "amount": "0.06", "unit": "g"}, {"name": "Ag2CO3", "amount": "0.056", "unit": "g"}, {"name": "bbeb", "amount": "0.035", "unit": "g"}], "solution": [{"name": "methanol", "amount": "5", "unit": "mL"}, {"name": "NH3", "amount": "14", "unit": "M"}], "pressure": "", "temperature": "room temperature", "time": "1 week"}]
AREWOK | [Ag2(L6)2(bbeb)] | Ag2 C36 H40 N6 O5 | chemical synthesis | 3-amino-benzoic acid | 0.06 g | Ag2CO3 | 0.056 g | bbeb | 0.035 g |  |  |  |  | methanol, NH3 |  | 1 week | room temperature |  | chemical synthesis | 10.1016/j.poly.2011.03.014 |  | 2011.05 | [{"synthesis method": "chemical synthesis", "precursor": [{"name": "3-amino-benzoic acid", "amount": "0.06", "unit": "g"}, {"name": "Ag2CO3", "amount": "0.056", "unit": "g"}, {"name": "bbeb", "amount": "0.035", "unit": "g"}], "solution": [{"name": "methanol", "amount": "5", "unit": "mL"}, {"name": "NH3", "amount": "14", "unit": "M"}], "pressure": "", "temperature": "room temperature", "time": "1 week"}]
AREWUQ | [Ag2(L7)(bbeb)2]·4(H2O) | Ag2 C48 H62 N8 O8 | chemical synthesis | fumaric acid | 0.048 g | Ag2CO3 | 0.056 g | bbeb | 0.035 g |  |  |  |  | methanol, NH3 |  | 1 week | room temperature |  | chemical synthesis | 10.1016/j.poly.2011.03.014 |  | 2011.05 | [{"synthesis method": "chemical synthesis", "precursor": [{"name": "fumaric acid", "amount": "0.048", "unit": "g"}, {"name": "Ag2CO3", "amount": "0.056", "unit": "g"}, {"name": "bbeb", "amount": "0.035", "unit": "g"}], "solution": [{"name": "methanol", "amount": "5", "unit": "mL"}, {"name": "NH3", "amount": "14", "unit": "M"}], "pressure": "", "temperature": "room temperature", "time": "1 week"}]
DEHLAF | [Co3L2(titb)2] | C115.5 Co3 H123.5 N14.5 O22.5 | chemical synthesis | H3L | 0.030 g | titb | 0.018 g | Co(NO3)2⋅6H2O | 0.029 g |  |  |  |  | DMF, H2O |  | 3days | 100°C |  | chemical synthesis, filtration | 10.1016/j.ica.2012.06.034 |  | 2012.09 | [{"synthesis method": "chemical synthesis", "precursor": [{"name": "H3L", "amount": "0.030", "unit": "g"}, {"name": "titb", "amount": "0.018", "unit": "g"}, {"name": "Co(NO3)2\u22c56H2O", "amount": "0.029", "unit": "g"}], "solution": [{"name": "DMF", "amount": "4", "unit": "mL"}, {"name": "H2O", "amount": "2", "unit": "mL"}], "pressure": "", "temperature": "100\u00b0C", "time": "3days"}, {"synthesis method": "filtration", "time": "", "atmosphere": "", "pressure": ""}]
DEHLEJ | [Zn3L2(titb)2] | C115.5 H123.5 N14.5 O22.5 Zn3 | chemical synthesis | H3L | 0.030 g | titb | 0.018 g | Zn(NO3)2⋅6H2O | 0.029 g |  |  |  |  | DMF, H2O |  | 3days | 120°C |  | chemical synthesis, filtration | 10.1016/j.ica.2012.06.034 |  | 2012.09 | [{"synthesis method": "chemical synthesis", "precursor": [{"name": "H3L", "amount": "0.030", "unit": "g"}, {"name": "titb", "amount": "0.018", "unit": "g"}, {"name": "Zn(NO3)2\u22c56H2O", "amount": "0.029", "unit": "g"}], "solution": [{"name": "DMF", "amount": "4", "unit": "mL"}, {"name": "H2O", "amount": "2", "unit": "mL"}], "pressure": "", "temperature": "120\u00b0C", "time": "3days"}, {"synthesis method": "filtration", "time": "", "atmosphere": "", "pressure": ""}]
DEHLIN | [Cd3L2(titb)2] | C115.5 Cd3 H123.5 N14.5 O22.5 | chemical synthesis | H3L | 0.029 g | titb | 0.036 g | Cd(NO3)2⋅4H2O | 0.078 g |  |  |  |  | DMF, H2O |  | 3days | 100°C |  | chemical synthesis, filtration | 10.1016/j.ica.2012.06.034 |  | 2012.09 | [{"synthesis method": "chemical synthesis", "precursor": [{"name": "H3L", "amount": "0.029", "unit": "g"}, {"name": "titb", "amount": "0.036", "unit": "g"}, {"name": "Cd(NO3)2\u22c54H2O", "amount": "0.078", "unit": "g"}], "solution": [{"name": "DMF", "amount": "4", "unit": "mL"}, {"name": "H2O", "amount": "2", "unit": "mL"}], "pressure": "", "temperature": "100\u00b0C", "time": "3days"}, {"synthesis method": "filtration", "time": "", "atmosphere": "", "pressure": ""}]
DABWAH | H2L | C13 H9 N1 O5 | [16 empty] | literature method | 10.1016/j.jssc.2016.02.041 |  | 2016.05 | [{"synthesis method": "literature method", "precursor": [], "solution": [], "pressure": "", "temperature": ">250\u00b0C", "time": ""}]
DABWEL | ZnL(DPE)(H2O) | C25 H21 N3 O7 Zn1 | solvothermal synthesis | ZnSO4⋅7H2O | 0.010 g | H2L | 0.006 g | DPE | 0.005 g | NaOH | 0.001 g |  |  |  |  | 3 days | 120°C |  | solvothermal synthesis | 10.1016/j.jssc.2016.02.041 |  | 2016.05 | [{"synthesis method": "solvothermal synthesis", "precursor": [{"name": "ZnSO4\u22c57H2O", "amount": "0.010", "unit": "g"}, {"name": "H2L", "amount": "0.006", "unit": "g"}, {"name": "DPE", "amount": "0.005", "unit": "g"}, {"name": "NaOH", "amount": "0.001", "unit": "g"}], "solvent": [{"name": "H2O", "amount": "8", "unit": "mL"}], "reducing agent": [{"name": "", "amount": "", "unit": ""}], "surfactant": [{"name": "", "amount": "", "unit": ""}], "pressure": "", "temperature": "120\u00b0C", "time": "3 days", "heating rate": "", "cooling rate": "slow cooling to room temperature"}]
RISBON | Ca[(VO)(O3PPh)2] | C12 Ca1 H14 O9 P2 V1 | chemical synthesis | CaCO3 | 0.109 g | VOSO4⋅H2O | 0.199 g | H2O3PPh | 0.347 g | [6 empty] | 3 days | 200°C | 5 | chemical synthesis, washing, drying, pH adjustment | 10.1016/j.jssc.2018.10.047 |  | 2019.02 | [{"synthesis method": "chemical synthesis", "precursor": [{"name": "CaCO3", "amount": "0.109", "unit": "g"}, {"name": "VOSO4\u22c5H2O", "amount": "0.199", "unit": "g"}, {"name": "H2O3PPh", "amount": "0.347", "unit": "g"}], "solution": [{"name": "", "amount": "", "unit": ""}], "pressure": "", "temperature": "200\u00b0C", "time": "3 days"}, {"synthesis method": "washing", "washing solution": "water", "amount": ""}, {"synthesis method": "drying", "pressure": "", "temperature": "room temperature", "atmosphere": "air", "time": ""}, {"synthesis method": "pH adjustment", "pH": "5", "modulator": ""}]
RISBUT | Cd[(VO)(O3PPh)2] | C12 Cd1 H14 O9 P2 V1 | chemical synthesis | CdCO3 | 0.163 g | VOSO4⋅H2O | 0.172 g | H2O3PPh | 0.299 g | [6 empty] | 3 days | 200°C | 4 | chemical synthesis, washing, drying, pH adjustment | 10.1016/j.jssc.2018.10.047 |  | 2019.02 | [{"synthesis method": "chemical synthesis", "precursor": [{"name": "CdCO3", "amount": "0.163", "unit": "g"}, {"name": "VOSO4\u22c5H2O", "amount": "0.172", "unit": "g"}, {"name": "H2O3PPh", "amount": "0.299", "unit": "g"}], "solution": [{"name": "", "amount": "", "unit": ""}], "pressure": "", "temperature": "200\u00b0C", "time": "3 days"}, {"synthesis method": "washing", "washing solution": "water", "amount": ""}, {"synthesis method": "drying", "pressure": "", "temperature": "room temperature", "atmosphere": "air", "time": ""}, {"synthesis method": "pH adjustment", "pH": "4", "modulator": ""}]
NUTFAK | [Ag2(bipy)2(bdc) | Ag2 C28 H32 N4 O10 | sonochemical synthesis | AgNO3 | 167 mg | bipy⋅2H2O | 192 mg | H2bdc | 166 mg | [6 empty] | several days | ambient temperature |  | sonochemical synthesis, pH adjustment, washing | 10.1016/j.molstruc.2010.02.001 |  | 2010.04 | [{"synthesis method": "sonochemical synthesis", "precursor": [{"name": "AgNO3", "amount": "167", "unit": "mg"}, {"name": "bipy\u22c52H2O", "amount": "192", "unit": "mg"}, {"name": "H2bdc", "amount": "166", "unit": "mg"}], "solvent": [{"name": "CH3CH2OH-H2O mixed solvent", "amount": "8", "unit": "mL"}], "temperature": "ambient temperature", "ultrasonic frequency": "", "power": "", "time": "several days"}, {"synthesis method": "pH adjustment", "pH": "", "modulator": "aqueous NH3 solution (25%)"}, {"synthesis method": "washing", "washing solution": "cold CH3CH2OH and diethyl ether", "amount": ""}]
ZUGSIF | [Mn(Andolast)(H2O)] | C15 H13 Mn1 N9 O3 | chemical synthesis | N-4-(1H-tetrazol-5-yl)phenyl-4-(1H-tetrazol-5-yl) benzamide sodium salt pentahydrate | 108.5 mg | Mn(CH3COO)2⋅4H2O | 56.8 mg | [6 empty] | H2O |  | 5h | 100°C |  | chemical synthesis, washing, drying | 10.1016/j.poly.2015.03.021 |  | 2015.05 | [{"synthesis method": "chemical synthesis", "precursor": [{"name": "N-4-(1H-tetrazol-5-yl)phenyl-4-(1H-tetrazol-5-yl) benzamide sodium salt pentahydrate", "amount": "108.5", "unit": "mg"}, {"name": "Mn(CH3COO)2\u22c54H2O", "amount": "56.8", "unit": "mg"}], "solution": [{"name": "H2O", "amount": "3", "unit": "mL"}], "pressure": "", "temperature": "100\u00b0C", "time": "5h"}, {"synthesis method": "washing", "washing solution": "H2O", "amount": ""}, {"synthesis method": "drying", "pressure": "vacuum", "temperature": "", "atmosphere": "", "time": ""}]
FUFYEL01 | [Co(L 1 )2]n | C10 Co1 H10 N4 O4 | [16 empty] | hydrothermal synthesis | 10.1016/j.jssc.2009.07.059 |  | 2009.10 | [{"synthesis method": "hydrothermal synthesis", "precursor": [{"name": "Co(NO3)2\u22c56H2O", "amount": "0.1", "unit": "mmol"}, {"name": "HL 1", "amount": "0.2", "unit": "mmol"}], "solvent": [{"name": "H2O", "amount": "15", "unit": "mL"}, {"name": "NaOH/H2O", "amount": "2", "unit": "mL"}], "reducing agent": [{"name": "", "amount": "", "unit": ""}], "surfactant": [{"name": "", "amount": "", "unit": ""}], "pressure": "autogenous", "temperature": "120\u00b0C", "time": "2 days", "heating rate": "", "cooling rate": "room temperature"}]
CUMFOG | [CuL 1 N3]n | C5 Cu1 H5 N5 O2 | [16 empty] | layering | 10.1016/j.jssc.2009.07.059 |  | 2009.10 | [{"synthesis method": "layering", "precursor": [{"name": "HL 1", "amount": "0.05", "unit": "mmol"}, {"name": "NaN3", "amount": "0.05", "unit": "mmol"}, {"name": "Cu(NO3)2", "amount": "0.1", "unit": "mmol"}], "solvent": [{"name": "ethanol/H2O", "amount": "10", "unit": "mL"}, {"name": "H2O", "amount": "2", "unit": "mL"}, {"name": "ethanol", "amount": "3", "unit": "mL"}], "pressure": "", "temperature": "", "time": "1 week"}]
CUMGAT | [Co(L 2 )2]n | C18 Co1 H12 N4 O4 | [16 empty] | hydrothermal synthesis | 10.1016/j.jssc.2009.07.059 |  | 2009.10 | [{"synthesis method": "hydrothermal synthesis", "precursor": [{"name": "Co(NO3)2\u22c56H2O", "amount": "0.1", "unit": "mmol"}, {"name": "HL 2", "amount": "0.2", "unit": "mmol"}], "solvent": [{"name": "H2O", "amount": "15", "unit": "mL"}, {"name": "NaOH/H2O", "amount": "2", "unit": "mL"}], "reducing agent": [{"name": "", "amount": "", "unit": ""}], "surfactant": [{"name": "", "amount": "", "unit": ""}], "pressure": "autogenous", "temperature": "120\u00b0C", "time": "2 days", "heating rate": "", "cooling rate": "room temperature"}]
CEHYOE |  | C17 Ce1 H13 N3 O6 | solvothermal synthesis | cerium sulphate | 0.5 mmol | iminodiacetic acid | 1.0 mmol | sodium oxalate | 0.5 mmol | phen | 0.5 mmol |  |  |  | autogeneous | 5 days | 165°C | 6 | solvothermal synthesis, pH adjustment, washing | 10.1016/j.inoche.2005.12.010 |  | 2006.04 | [{"synthesis method": "solvothermal synthesis", "precursor": [{"name": "cerium sulphate", "amount": "0.5", "unit": "mmol"}, {"name": "iminodiacetic acid", "amount": "1.0", "unit": "mmol"}, {"name": "sodium oxalate", "amount": "0.5", "unit": "mmol"}, {"name": "phen", "amount": "0.5", "unit": "mmol"}], "solvent": [{"name": "H2O", "amount": "15", "unit": "ml"}], "reducing agent": [{"name": "", "amount": "", "unit": ""}], "surfactant": [{"name": "", "amount": "", "unit": ""}], "pressure": "autogeneous", "temperature": "165\u00b0C", "time": "5 days", "heating rate": "", "cooling rate": "0.5\u00b0Cmin-1"}, {"synthesis method": "pH adjustment", "pH": "6", "modulator": "sodium hydroxide solution"}, {"synthesis method": "washing", "washing solution": "water and ethanol", "amount": ""}]
DUBGIR |  | C29 H24 N11 Ni2 O16 Pr1 | [16 empty] | hydrothermal synthesis | 10.1016/j.ica.2008.09.018 |  | 2009.04 | [{"synthesis method": "hydrothermal synthesis", "precursor": [{"name": "Pr(NO3)3", "amount": "1", "unit": "ratio"}, {"name": "Ni(NO3)2\u00b76H2O", "amount": "1", "unit": "ratio"}, {"name": "NaN3", "amount": "2", "unit": "ratio"}, {"name": "isonicotinic acid", "amount": "3", "unit": "ratio"}, {"name": "H2O", "amount": "2000", "unit": "ratio"}], "pressure": "", "temperature": "165\u00b0C", "time": "24h", "heating rate": "", "cooling rate": "15\u00b0C/h"}]
DUBGOX |  | C30 H25 N10 Nd1 Ni2 O16 | [16 empty] | hydrothermal synthesis | 10.1016/j.ica.2008.09.018 |  | 2009.04 | [{"synthesis method": "hydrothermal synthesis", "precursor": [{"name": "Nd(NO3)3", "amount": "1", "unit": "ratio"}, {"name": "Ni(NO3)2\u00b76H2O", "amount": "1", "unit": "ratio"}, {"name": "NaN3", "amount": "2", "unit": "ratio"}, {"name": "isonicotinic acid", "amount": "3", "unit": "ratio"}, {"name": "H2O", "amount": "2000", "unit": "ratio"}], "pressure": "", "temperature": "165\u00b0C", "time": "24h", "heating rate": "", "cooling rate": "15\u00b0C/h"}]
VOHMOX | 1 | Ag4 C44 H34 N24 O52 V1 W12 | solvothermal synthesis | H3PW12O40 | 300 mg | AgNO3 | 150 mg | DTBA | 30 mg | NH4VO3 | 36 mg |  |  |  |  | 72h | 180°C | 1.87 | solvothermal synthesis, pH adjustment, washing, drying | 10.1016/j.jssc.2019.07.046 |  | 2019.09 | [{"synthesis method": "solvothermal synthesis", "precursor": [{"name": "H3PW12O40", "amount": "300", "unit": "mg"}, {"name": "AgNO3", "amount": "150", "unit": "mg"}, {"name": "DTBA", "amount": "30", "unit": "mg"}, {"name": "NH4VO3", "amount": "36", "unit": "mg"}], "solvent": [{"name": "H2O", "amount": "8", "unit": "mL"}], "reducing agent": [{"name": "", "amount": "", "unit": ""}], "surfactant": [{"name": "", "amount": "", "unit": ""}], "pressure": "", "temperature": "180\u00b0C", "time": "72h", "heating rate": "", "cooling rate": "18h"}, {"synthesis method": "pH adjustment", "pH": "1.87", "modulator": "1M HCl"}, {"synthesis method": "washing", "washing solution": "water", "amount": ""}, {"synthesis method": "drying", "pressure": "", "temperature": "room temperature", "atmosphere": "", "time": ""}]
FAKLOV | 1,4-bis(phenylthiomethyl)-2,3,5,6-tetrafluorobenzene | C20 F4 H14 S2 | chemical synthesis | Thiophenol | 2.2 mL | potassium ahydroxide | 1.2 g | Bis(bromomethyl)tetrafluorobenzene | 2.64 g |  |  |  |  | ethanol |  | 1h | 0°C |  | chemical synthesis, quenching, extraction, washing, drying, recrystallization | 10.1016/j.poly.2017.01.056 |  | 2017.04 | [{"synthesis method": "chemical synthesis", "precursor": [{"name": "Thiophenol", "amount": "2.2", "unit": "mL"}, {"name": "potassium ahydroxide", "amount": "1.2", "unit": "g"}, {"name": "Bis(bromomethyl)tetrafluorobenzene", "amount": "2.64", "unit": "g"}], "solution": [{"name": "ethanol", "amount": "15", "unit": "mL"}], "pressure": "", "temperature": "0\u00b0C", "time": "1h"}, {"synthesis method": "quenching", "quenching solution": "water"}, {"synthesis method": "extraction", "solvent": "dichloromethane"}, {"synthesis method": "washing", "washing solution": "2N aqueous sodium hydroxide solution and brine"}, {"synthesis method": "drying", "drying agent": "anhydrous Na2SO4"}, {"synthesis method": "recrystallization", "solvent": "hexane/ethyl acetate"}]
FAKLUB | {Ag(L)2·PF6} n | Ag1 C40 F6 H36 P1 S4 | chemical synthesis | Ligand L | 32.2 mg | AgPF6 | 50.4 mg | [6 empty] | CH2Cl2-MeOH |  | 10min | room temperature |  | chemical synthesis, filtration, evaporation, washing, drying | 10.1016/j.poly.2017.01.056 |  | 2017.04 | [{"synthesis method": "chemical synthesis", "precursor": [{"name": "Ligand L", "amount": "32.2", "unit": "mg"}, {"name": "AgPF6", "amount": "50.4", "unit": "mg"}], "solution": [{"name": "CH2Cl2-MeOH", "amount": "10", "unit": "mL"}], "pressure": "", "temperature": "room temperature", "time": "10min"}, {"synthesis method": "filtration"}, {"synthesis method": "evaporation", "time": "1 week"}, {"synthesis method": "washing", "washing solution": "diethyl ether"}, {"synthesis method": "drying", "atmosphere": "air"}]
FAKMAI | {Ag(LF)·PF6}n | Ag1 C20 F10 H14 P1 S2 | chemical synthesis | Ligand LF | 24.5 mg | AgPF6 | 30.2 mg | [6 empty] | CH2Cl2-MeOH |  | 10min | room temperature |  | chemical synthesis, filtration, evaporation, washing, drying | 10.1016/j.poly.2017.01.056 |  | 2017.04 | [{"synthesis method": "chemical synthesis", "precursor": [{"name": "Ligand LF", "amount": "24.5", "unit": "mg"}, {"name": "AgPF6", "amount": "30.2", "unit": "mg"}], "solution": [{"name": "CH2Cl2-MeOH", "amount": "10", "unit": "mL"}], "pressure": "", "temperature": "room temperature", "time": "10min"}, {"synthesis method": "filtration"}, {"synthesis method": "evaporation", "time": "10 days"}, {"synthesis method": "washing", "washing solution": "diethyl ether"}, {"synthesis method": "drying", "atmosphere": "air"}]
ITEGOF | N-(pyrrol-2-ylmethyl)-N-butylamine | C20 H30 Hg1 N4 S4 | chemical synthesis | N-(pyrrol-2-ylmethyl)-N-butylamine | 2.0 mmol | carbon disulfide | 2.0 mmol | HgCl2 | 1.0 mmol |  |  |  |  | ethanol |  |  | ice cold |  | chemical synthesis, washing | 10.1016/j.poly.2016.08.001 |  | 2016.11 | [{"synthesis method": "chemical synthesis", "precursor": [{"name": "N-(pyrrol-2-ylmethyl)-N-butylamine", "amount": "2.0", "unit": "mmol"}, {"name": "carbon disulfide", "amount": "2.0", "unit": "mmol"}, {"name": "HgCl2", "amount": "1.0", "unit": "mmol"}], "solution": [{"name": "ethanol", "amount": "", "unit": ""}], "pressure": "", "temperature": "ice cold", "time": ""}, {"synthesis method": "washing", "washing solution": "cold water", "amount": ""}]
ITEGUL | N-(pyrrol-2-ylmethyl)-N-(2-phenylethyl)amine | C28 H30 Hg1 N4 S4 | chemical synthesis | N-(pyrrol-2-ylmethyl)-N-(2-phenylethyl)amine | [14 empty] | chemical synthesis | 10.1016/j.poly.2016.08.001 |  | 2016.11 | [{"synthesis method": "chemical synthesis", "precursor": [{"name": "N-(pyrrol-2-ylmethyl)-N-(2-phenylethyl)amine", "amount": "", "unit": ""}], "solution": [{"name": "", "amount": "", "unit": ""}], "pressure": "", "temperature": "", "time": ""}]
REQHUR | [Cu(L1)I2] | C20 Cu1 H14 I2 N4 | solvothermal synthesis | CuI | 0.0190 g | ligand L1 | 0.0155 g | [8 empty] | 72h | 140°C |  | solvothermal synthesis | 10.1016/j.ica.2006.04.035 |  | 2006.09 | [{"synthesis method": "solvothermal synthesis", "precursor": [{"name": "CuI", "amount": "0.0190", "unit": "g"}, {"name": "ligand L1", "amount": "0.0155", "unit": "g"}], "solvent": [{"name": "saturated KI solution", "amount": "3", "unit": "ml"}, {"name": "water", "amount": "6", "unit": "ml"}], "reducing agent": [{"name": "", "amount": "", "unit": ""}], "surfactant": [{"name": "", "amount": "", "unit": ""}], "pressure": "", "temperature": "140\u00b0C", "time": "72h", "heating rate": "", "cooling rate": "2\u00b0C/20min"}]
REQJAZ | [Cu2(L1)2I2][Cu(μ-I)I] | C40 Cu3 H28 I4 N8 | solvothermal synthesis | CuI | 0.0380 g | ligand L1 | 0.0155 g | 4,4'-bipyridyl | 0.0192 g | [6 empty] | 72h | 180°C |  | solvothermal synthesis | 10.1016/j.ica.2006.04.035 |  | 2006.09 | [{"synthesis method": "solvothermal synthesis", "precursor": [{"name": "CuI", "amount": "0.0380", "unit": "g"}, {"name": "ligand L1", "amount": "0.0155", "unit": "g"}, {"name": "4,4'-bipyridyl", "amount": "0.0192", "unit": "g"}], "solvent": [{"name": "saturated KI solution", "amount": "2.5", "unit": "ml"}, {"name": "water", "amount": "8", "unit": "ml"}], "reducing agent": [{"name": "", "amount": "", "unit": ""}], "surfactant": [{"name": "", "amount": "", "unit": ""}], "pressure": "", "temperature": "180\u00b0C", "time": "72h", "heating rate": "", "cooling rate": "5\u00b0C/1h"}]
REQJED | [Cu(L2)I2] | C20 Cu1 H14 I2 N4 | solvothermal synthesis | CuI | 0.0190 g | ligand L2 | 0.0155 g | [8 empty] | 72h | 140°C |  | solvothermal synthesis | 10.1016/j.ica.2006.04.035 |  | 2006.09 | [{"synthesis method": "solvothermal synthesis", "precursor": [{"name": "CuI", "amount": "0.0190", "unit": "g"}, {"name": "ligand L2", "amount": "0.0155", "unit": "g"}], "solvent": [{"name": "saturated KI solution", "amount": "3", "unit": "ml"}, {"name": "water", "amount": "6", "unit": "ml"}], "reducing agent": [{"name": "", "amount": "", "unit": ""}], "surfactant": [{"name": "", "amount": "", "unit": ""}], "pressure": "", "temperature": "140\u00b0C", "time": "72h", "heating rate": "", "cooling rate": "2\u00b0C/20min"}]
REQJIH | [Cu2(L2)(μ-I)I(PPh3)] | C38 Cu2 H29 I2 N4 P1 | solvothermal synthesis | CuI | 0.0190 g | ligand L2 | 0.0155 g | triphenylphosphine (PPh3) | 0.0262 g | [6 empty] | 72h | 180°C |  | solvothermal synthesis | 10.1016/j.ica.2006.04.035 |  | 2006.09 | [{"synthesis method": "solvothermal synthesis", "precursor": [{"name": "CuI", "amount": "0.0190", "unit": "g"}, {"name": "ligand L2", "amount": "0.0155", "unit": "g"}, {"name": "triphenylphosphine (PPh3)", "amount": "0.0262", "unit": "g"}], "solvent": [{"name": "saturated KI solution", "amount": "2.5", "unit": "ml"}, {"name": "water", "amount": "6", "unit": "ml"}], "reducing agent": [{"name": "", "amount": "", "unit": ""}], "surfactant": [{"name": "", "amount": "", "unit": ""}], "pressure": "", "temperature": "180\u00b0C", "time": "72h", "heating rate": "", "cooling rate": "5\u00b0C/1h"}]
REQJON | [Cu4(L2)2(μ-I)2I2] | C20 Cu2 H14 I2 N4 | solvothermal synthesis | CuI | 0.0380 g | ligand L2 | 0.0155 g | copper powder | 0.0128 g | [6 empty] | 72h | 140°C |  | solvothermal synthesis | 10.1016/j.ica.2006.04.035 |  | 2006.09 | [{"synthesis method": "solvothermal synthesis", "precursor": [{"name": "CuI", "amount": "0.0380", "unit": "g"}, {"name": "ligand L2", "amount": "0.0155", "unit": "g"}, {"name": "copper powder", "amount": "0.0128", "unit": "g"}], "solvent": [{"name": "saturated KI solution", "amount": "2.5", "unit": "ml"}, {"name": "acetonitrile", "amount": "2", "unit": "ml"}, {"name": "water", "amount": "6", "unit": "ml"}], "reducing agent": [{"name": "", "amount": "", "unit": ""}], "surfactant": [{"name": "", "amount": "", "unit": ""}], "pressure": "", "temperature": "140\u00b0C", "time": "72h", "heating rate": "", "cooling rate": "5\u00b0C/1h"}]
REQJUT | {[Cu(L2)I]2[Cu2(μ-I)2I2]} n | C20 Cu2 H14 I3 N4 | solvothermal synthesis | CuI | 0.0380 g | ligand L2 | 0.0155 g | [8 empty] | 72h | 140°C |  | solvothermal synthesis | 10.1016/j.ica.2006.04.035 |  | 2006.09 | [{"synthesis method": "solvothermal synthesis", "precursor": [{"name": "CuI", "amount": "0.0380", "unit": "g"}, {"name": "ligand L2", "amount": "0.0155", "unit": "g"}], "solvent": [{"name": "saturated KI solution", "amount": "2.5", "unit": "ml"}, {"name": "acetonitrile", "amount": "2", "unit": "ml"}, {"name": "water", "amount": "6", "unit": "ml"}], "reducing agent": [{"name": "", "amount": "", "unit": ""}], "surfactant": [{"name": "", "amount": "", "unit": ""}], "pressure": "", "temperature": "140\u00b0C", "time": "72h", "heating rate": "", "cooling rate": "5\u00b0C/1h"}]
RETXIY | [Cu2(L2)(μ-I)2] n | C20 Cu2 H14 I2 N4 | solvothermal synthesis | CuI | 0.0190 g | ligand L2 | 0.0155 g | bis(diphenylphosphanyl)methane (dppm) | 0.0192 g | [6 empty] | 72h | 180°C |  | solvothermal synthesis | 10.1016/j.ica.2006.04.035 |  | 2006.09 | [{"synthesis method": "solvothermal synthesis", "precursor": [{"name": "CuI", "amount": "0.0190", "unit": "g"}, {"name": "ligand L2", "amount": "0.0155", "unit": "g"}, {"name": "bis(diphenylphosphanyl)methane (dppm)", "amount": "0.0192", "unit": "g"}], "solvent": [{"name": "saturated KI solution", "amount": "2", "unit": "ml"}, {"name": "water", "amount": "10", "unit": "ml"}], "reducing agent": [{"name": "", "amount": "", "unit": ""}], "surfactant": [{"name": "", "amount": "", "unit": ""}], "pressure": "", "temperature": "180\u00b0C", "time": "72h", "heating rate": "", "cooling rate": "5\u00b0C/1h"}]
AQUCOF | H4SiW12O40 | C25 Cu6 H21 N10 O53 Si1 W12 | solvothermal synthesis | H4SiW12O40⋅19H2O | 0.48 g | 2-Hpzc | 0.07 g | Cu(CH3COO)2⋅H2O | 0.15 g | [5 empty] | autogenous | 3 days | 160°C |  | solvothermal synthesis, filtration, washing, drying | 10.1016/j.ica.2011.04.006 |  | 2011.07 | [{"synthesis method": "solvothermal synthesis", "precursor": [{"name": "H4SiW12O40\u22c519H2O", "amount": "0.48", "unit": "g"}, {"name": "2-Hpzc", "amount": "0.07", "unit": "g"}, {"name": "Cu(CH3COO)2\u22c5H2O", "amount": "0.15", "unit": "g"}], "solvent": [{"name": "H2O", "amount": "15", "unit": "ml"}], "reducing agent": [{"name": "", "amount": "", "unit": ""}], "surfactant": [{"name": "", "amount": "", "unit": ""}], "pressure": "autogenous", "temperature": "160\u00b0C", "time": "3 days", "heating rate": "", "cooling rate": ""}, {"synthesis method": "filtration", "time": "", "atmosphere": "", "pressure": ""}, {"synthesis method": "washing", "washing solution": "distilled water", "amount": ""}, {"synthesis method": "drying", "pressure": "", "temperature": "ambient", "atmosphere": "", "time": ""}]
AQUDAS | H4GeW12O40 | C25 Cu6 Ge1 H21 N10 O53 W12 | solvothermal synthesis | H4GeW12O40⋅28H2O | 0.52 g | 2-Hpzc | 0.07 g | Cu(CH3COO)2⋅H2O | 0.15 g | [5 empty] | autogenous | 3 days | 160°C |  | solvothermal synthesis, filtration, washing, drying | 10.1016/j.ica.2011.04.006 |  | 2011.07 | [{"synthesis method": "solvothermal synthesis", "precursor": [{"name": "H4GeW12O40\u22c528H2O", "amount": "0.52", "unit": "g"}, {"name": "2-Hpzc", "amount": "0.07", "unit": "g"}, {"name": "Cu(CH3COO)2\u22c5H2O", "amount": "0.15", "unit": "g"}], "solvent": [{"name": "H2O", "amount": "15", "unit": "ml"}], "reducing agent": [{"name": "", "amount": "", "unit": ""}], "surfactant": [{"name": "", "amount": "", "unit": ""}], "pressure": "autogenous", "temperature": "160\u00b0C", "time": "3 days", "heating rate": "", "cooling rate": ""}, {"synthesis method": "filtration", "time": "", "atmosphere": "", "pressure": ""}, {"synthesis method": "washing", "washing solution": "distilled water", "amount": ""}, {"synthesis method": "drying", "pressure": "", "temperature": "ambient", "atmosphere": "", "time": ""}]
TOWGAP | {[Zn2(ccop)2(4,4'-bpy)]·H2O}n | C13 H11 N2 O6 Zn1 | chemical synthesis | Zn(NO3)2⋅6H2O | 0.15 g | 4,4'-bpy | 0.039 g | H2ccop | 0.098 |  |  |  |  | hot aqueous solution | autogenous | 3 days | 130°C | 9 | chemical synthesis, pH adjustment | 10.1016/j.synthmet.2014.12.016 |  | 2015.01 | [{"synthesis method": "chemical synthesis", "precursor": [{"name": "Zn(NO3)2\u22c56H2O", "amount": "0.15", "unit": "g"}, {"name": "4,4'-bpy", "amount": "0.039", "unit": "g"}, {"name": "H2ccop", "amount": "0.098", "unit": ""}], "solution": [{"name": "hot aqueous solution", "amount": "10", "unit": "mL"}], "pressure": "autogenous", "temperature": "130\u00b0C", "time": "3 days"}, {"synthesis method": "pH adjustment", "pH": "9", "modulator": "NaOH"}]
TOWGUJ | {[Zn(ccop)(bpp)]·H2O}n | C21 H21 N3 O6 Zn1 | chemical synthesis | Zn(NO3)2⋅6H2O | 0.15 g | bpp | 0.039 g | H2ccop | 0.098 |  |  |  |  | hot aqueous solution | autogenous | 3 days | 130°C | 9 | chemical synthesis, pH adjustment | 10.1016/j.synthmet.2014.12.016 |  | 2015.01 | [{"synthesis method": "chemical synthesis", "precursor": [{"name": "Zn(NO3)2\u22c56H2O", "amount": "0.15", "unit": "g"}, {"name": "bpp", "amount": "0.039", "unit": "g"}, {"name": "H2ccop", "amount": "0.098", "unit": ""}], "solution": [{"name": "hot aqueous solution", "amount": "10", "unit": "mL"}], "pressure": "autogenous", "temperature": "130\u00b0C", "time": "3 days"}, {"synthesis method": "pH adjustment", "pH": "9", "modulator": "NaOH"}]
TOWHAQ | [Zn(ccop)(H2O)5]·H2 | C8 H16 N1 O10.5 Zn1 | chemical synthesis | Zn(NO3)2⋅6H2O | 0.15 g | H2ccop | 0.098 | [6 empty] | hot aqueous solution | autogenous | 3 days | 130°C | 4 | chemical synthesis, pH adjustment | 10.1016/j.synthmet.2014.12.016 |  | 2015.01 | [{"synthesis method": "chemical synthesis", "precursor": [{"name": "Zn(NO3)2\u22c56H2O", "amount": "0.15", "unit": "g"}, {"name": "H2ccop", "amount": "0.098", "unit": ""}], "solution": [{"name": "hot aqueous solution", "amount": "10", "unit": "mL"}], "pressure": "autogenous", "temperature": "130\u00b0C", "time": "3 days"}, {"synthesis method": "pH adjustment", "pH": "4", "modulator": "HCl"}]
TIHDAR | [Zn(qc)2(H2O)2] | C19 H20 N4 O10 Zn1 | chemical synthesis | Hqc | 9.5 mg | Zn(ClO4)2⋅6H2O | 18.7 mg | [6 empty] | MeOH, H2O |  | several days |  |  | chemical synthesis | 10.1016/j.ica.2013.08.011 |  | 2013.10 | [{"synthesis method": "chemical synthesis", "precursor": [{"name": "Hqc", "amount": "9.5", "unit": "mg"}, {"name": "Zn(ClO4)2\u22c56H2O", "amount": "18.7", "unit": "mg"}], "solution": [{"name": "MeOH", "amount": "5", "unit": "ml"}, {"name": "H2O", "amount": "2", "unit": "ml"}], "pressure": "", "temperature": "", "time": "several days"}]
TIHCUK | [Zn(qc)2(4,4'-bpy)]∞ | C28 H18 N6 O6 Zn1 | chemical synthesis | Zn(ClO4)2⋅6H2O | 18.7 mg | 4,4'-bpy | 7.8 mg | Hqc | 9.5 mg |  |  |  |  | H2O, CH3OH |  | 2 weeks | room temperature |  | chemical synthesis | 10.1016/j.ica.2013.08.011 |  | 2013.10 | [{"synthesis method": "chemical synthesis", "precursor": [{"name": "Zn(ClO4)2\u22c56H2O", "amount": "18.7", "unit": "mg"}, {"name": "4,4'-bpy", "amount": "7.8", "unit": "mg"}, {"name": "Hqc", "amount": "9.5", "unit": "mg"}], "solution": [{"name": "H2O", "amount": "2", "unit": "ml"}, {"name": "CH3OH", "amount": "5", "unit": "ml"}], "pressure": "", "temperature": "room temperature", "time": "2 weeks"}]
QORVID | [Cu3(L)4(NO3)6(H2O)2]·2CH3CN | C96 Cu3 H66 N16 O2 | chemical synthesis | 4,5-diazaspirobifluorene | 0.079 g | Cu(NO3)2 ⋅3H2O | 0.061 g | [6 empty] | CH3CN |  | 2h | room temperature |  | chemical synthesis, filtration, concentration | 10.1016/j.poly.2008.11.023 |  | 2009.02 | [{"synthesis method": "chemical synthesis", "precursor": [{"name": "4,5-diazaspirobifluorene", "amount": "0.079", "unit": "g"}, {"name": "Cu(NO3)2 \u22c53H2O", "amount": "0.061", "unit": "g"}], "solution": [{"name": "CH3CN", "amount": "30", "unit": "ml"}], "pressure": "", "temperature": "room temperature", "time": "2h"}, {"synthesis method": "filtration", "time": "", "atmosphere": "", "pressure": ""}, {"synthesis method": "concentration", "solution": "", "to volume": "10", "unit": "ml"}]
QORTUN | [Cu(L)(CH3CO2)2(H2O)] | C27 Cu1 H26 N2 O7 | chemical synthesis | Cu(CH3CO2)2 ⋅4H2O | [14 empty] | chemical synthesis | 10.1016/j.poly.2008.11.023 |  | 2009.02 | [{"synthesis method": "chemical synthesis", "precursor": [{"name": "Cu(CH3CO2)2 \u22c54H2O", "amount": "", "unit": ""}], "solution": [], "pressure": "", "temperature": "", "time": ""}]
QORVAV | [Cd(L)2(NO3)2]·DMF | C52 Cd1 H42 N8 O8 | chemical synthesis | ligand L1 | 0.079 g | Cd(NO3)2 ⋅4H2O | 0.077 g | [6 empty] | CH3CN |  | 2h | room temperature |  | chemical synthesis, evaporation, recrystallization | 10.1016/j.poly.2008.11.023 |  | 2009.02 | [{"synthesis method": "chemical synthesis", "precursor": [{"name": "ligand L1", "amount": "0.079", "unit": "g"}, {"name": "Cd(NO3)2 \u22c54H2O", "amount": "0.077", "unit": "g"}], "solution": [{"name": "CH3CN", "amount": "30", "unit": "ml"}], "pressure": "", "temperature": "room temperature", "time": "2h"}, {"synthesis method": "evaporation", "under": "vacuum"}, {"synthesis method": "recrystallization", "from": "CH2Cl2-DMF"}]
QORVEZ | [Zn2(L2)(μ-Cl)2Cl2]∞ | C23 Cl2 H15 N2 O1 Zn1 | chemical synthesis | anhydrous zinc dichloride | 0.071 g | bis-9-biphenyl-4,5-diazafluorenyl peroxide | 0.168 g | [6 empty] | CH3CN |  | 2h | room temperature |  | chemical synthesis, filtration, evaporation | 10.1016/j.poly.2008.11.023 |  | 2009.02 | [{"synthesis method": "chemical synthesis", "precursor": [{"name": "anhydrous zinc dichloride", "amount": "0.071", "unit": "g"}, {"name": "bis-9-biphenyl-4,5-diazafluorenyl peroxide", "amount": "0.168", "unit": "g"}], "solution": [{"name": "CH3CN", "amount": "30", "unit": "ml"}], "pressure": "", "temperature": "room temperature", "time": "2h"}, {"synthesis method": "filtration", "time": "", "atmosphere": "", "pressure": ""}, {"synthesis method": "evaporation", "at": "room temperature"}]
GOYDEF | [(TPPB)CuCl2] n | C27 Cl2 Cu1 H30 N6 S3 | chemical synthesis | CuX2 | 0.1 mmol | TPPB | 0.05 mmol | [6 empty] | CH3OH, CH2Cl2 |  | 3-4 weeks |  |  | chemical synthesis | 10.1016/j.poly.2014.08.051 |  | 2015.01 | [{"synthesis method": "chemical synthesis", "precursor": [{"name": "CuX2", "amount": "0.1", "unit": "mmol"}, {"name": "TPPB", "amount": "0.05", "unit": "mmol"}], "solution": [{"name": "CH3OH", "amount": "5.0", "unit": "mL"}, {"name": "CH2Cl2", "amount": "5.0", "unit": "mL"}], "pressure": "", "temperature": "", "time": "3-4 weeks"}]
GOYDIJ | {[(TMPB)CuCl2].H2O}n | C21 Cl2. Cu1 H18 H2 N6 O1 S3 | chemical synthesis | CuX2 | 0.1 mmol | TMPB | 0.05 mmol | [6 empty] | CH3OH, CH2Cl2, MeOH and CH2Cl2 |  | 3-4 weeks |  |  | chemical synthesis | 10.1016/j.poly.2014.08.051 |  | 2015.01 | [{"synthesis method": "chemical synthesis", "precursor": [{"name": "CuX2", "amount": "0.1", "unit": "mmol"}, {"name": "TMPB", "amount": "0.05", "unit": "mmol"}], "solution": [{"name": "CH3OH", "amount": "5.0", "unit": "mL"}, {"name": "CH2Cl2", "amount": "5.0", "unit": "mL"}, {"name": "MeOH and CH2Cl2", "amount": "1:1", "unit": "volume ratio"}], "pressure": "", "temperature": "", "time": "3-4 weeks"}]
GOYDOP | [(TPPB)CuBr2] n | Br2 C27 Cu1 H30 N6 S3 | chemical synthesis | CuX2 | 0.1 mmol | TPPB | 0.05 mmol | [6 empty] | CH3OH, CH2Cl2 |  | 3-4 weeks |  |  | chemical synthesis | 10.1016/j.poly.2014.08.051 |  | 2015.01 | [{"synthesis method": "chemical synthesis", "precursor": [{"name": "CuX2", "amount": "0.1", "unit": "mmol"}, {"name": "TPPB", "amount": "0.05", "unit": "mmol"}], "solution": [{"name": "CH3OH", "amount": "5.0", "unit": "mL"}, {"name": "CH2Cl2", "amount": "5.0", "unit": "mL"}], "pressure": "", "temperature": "", "time": "3-4 weeks"}]
GOYDUV | [(TEPB)CuBr2] n | Br6 C48 Cu3 H48 N12 S6 | chemical synthesis | CuX2 | 0.1 mmol | TEPB | 0.05 mmol | [6 empty] | CH3OH, CH2Cl2 |  | 3-4 weeks |  |  | chemical synthesis | 10.1016/j.poly.2014.08.051 |  | 2015.01 | [{"synthesis method": "chemical synthesis", "precursor": [{"name": "CuX2", "amount": "0.1", "unit": "mmol"}, {"name": "TEPB", "amount": "0.05", "unit": "mmol"}], "solution": [{"name": "CH3OH", "amount": "5.0", "unit": "mL"}, {"name": "CH2Cl2", "amount": "5.0", "unit": "mL"}], "pressure": "", "temperature": "", "time": "3-4 weeks"}]
EBEGEZ | 1 | C12 Co1 H10 Mo5 N10 O17 | solvothermal synthesis | MoO3 | 0.8 mmol | CoCl2 | 0.3 mmol | 3-pt | 0.2 mmol | H2O | 50 mmol |  |  |  |  | 3 days | 165°C |  | solvothermal synthesis, filtration, washing, drying | 10.1016/j.inoche.2011.06.031 |  | 2011.10 | [{"synthesis method": "solvothermal synthesis", "precursor": [{"name": "MoO3", "amount": "0.8", "unit": "mmol"}, {"name": "CoCl2", "amount": "0.3", "unit": "mmol"}, {"name": "3-pt", "amount": "0.2", "unit": "mmol"}, {"name": "H2O", "amount": "50", "unit": "mmol"}], "solvent": [], "reducing agent": [], "surfactant": [], "pressure": "", "temperature": "165\u00b0C", "time": "3 days", "heating rate": "", "cooling rate": ""}, {"synthesis method": "filtration", "time": "", "atmosphere": "", "pressure": ""}, {"synthesis method": "washing", "washing solution": "water", "amount": ""}, {"synthesis method": "drying", "pressure": "", "temperature": "room temperature", "atmosphere": "", "time": ""}]
EBEGID | 2 | C12 H10 Mn1 Mo5 N10 O17 | solvothermal synthesis | MoO3 | 0.8 mmol | MnCl2 | 0.3 mmol | 3-pt | 0.2 mmol | H2O | 50 mmol |  |  |  |  | 3 days | 165°C |  | solvothermal synthesis, filtration, washing, drying | 10.1016/j.inoche.2011.06.031 |  | 2011.10 | [{"synthesis method": "solvothermal synthesis", "precursor": [{"name": "MoO3", "amount": "0.8", "unit": "mmol"}, {"name": "MnCl2", "amount": "0.3", "unit": "mmol"}, {"name": "3-pt", "amount": "0.2", "unit": "mmol"}, {"name": "H2O", "amount": "50", "unit": "mmol"}], "solvent": [], "reducing agent": [], "surfactant": [], "pressure": "", "temperature": "165\u00b0C", "time": "3 days", "heating rate": "", "cooling rate": ""}, {"synthesis method": "filtration", "time": "", "atmosphere": "", "pressure": ""}, {"synthesis method": "washing", "washing solution": "water", "amount": ""}, {"synthesis method": "drying", "pressure": "", "temperature": "room temperature", "atmosphere": "", "time": ""}]
JIPYEP | (R)-[(Me3Sn)2(pemp)(H2O)] n | C15 H32 N1 O4 P1 Sn2 | chemical synthesis | R-pempH2 | 107.5 mg | sodium ethoxide | 68.0 mg | trimethyltin chloride | 199.0 mg |  |  |  |  | methanol | reduced | 12h | 55°C |  | chemical synthesis, recrystallization | 10.1016/j.jorganchem.2018.12.004 |  | 2019.02 | [{"synthesis method": "chemical synthesis", "precursor": [{"name": "R-pempH2", "amount": "107.5", "unit": "mg"}, {"name": "sodium ethoxide", "amount": "68.0", "unit": "mg"}, {"name": "trimethyltin chloride", "amount": "199.0", "unit": "mg"}], "solution": [{"name": "methanol", "amount": "30", "unit": "ml"}], "pressure": "reduced", "temperature": "55\u00b0C", "time": "12h"}, {"synthesis method": "recrystallization", "solvent": "ether"}]
JIPYIT | (R)-[(Ph3Sn)2(pemp)2] n | C54 H54 N2 O6 P2 Sn2 | chemical synthesis | R-pempH2 | 107.5 mg | sodium ethoxide | 68.0 mg | triphenyltin chloride | 385.5 mg |  |  |  |  | dry methanol | reduced | 12h | 50°C |  | chemical synthesis, recrystallization | 10.1016/j.jorganchem.2018.12.004 |  | 2019.02 | [{"synthesis method": "chemical synthesis", "precursor": [{"name": "R-pempH2", "amount": "107.5", "unit": "mg"}, {"name": "sodium ethoxide", "amount": "68.0", "unit": "mg"}, {"name": "triphenyltin chloride", "amount": "385.5", "unit": "mg"}], "solution": [{"name": "dry methanol", "amount": "30", "unit": "ml"}], "pressure": "reduced", "temperature": "50\u00b0C", "time": "12h"}, {"synthesis method": "recrystallization", "solvent": "methanol"}]
DACYUE | {[H3O]2[Mg(ABTC)(DMI)2]} n | C26 H32 Mg1 N6 O12 | chemical synthesis | Mg(NO3)2⋅6H2O | 30 mg | H4abtc | 18 mg | [8 empty] | 7 days | 110°C |  | chemical synthesis | 10.1016/j.molstruc.2016.12.005 |  | 2017.04 | [{"synthesis method": "chemical synthesis", "precursor": [{"name": "Mg(NO3)2\u22c56H2O", "amount": "30", "unit": "mg"}, {"name": "H4abtc", "amount": "18", "unit": "mg"}], "solvent": [{"name": "DMI", "amount": "5", "unit": "mL"}, {"name": "EtOH", "amount": "2", "unit": "mL"}, {"name": "H2O", "amount": "1", "unit": "mL"}], "pressure": "", "temperature": "110\u00b0C", "time": "7 days", "heating rate": "", "cooling rate": "slow to room temperature"}]
LIYBIG | {SnCl2(CH3)2 [4-NC5H4C(O)NHP(O)(HNCHCH3C6H5)2]} n | C24 Cl2 H31 N4 O2 P1 Sn1 | chemical synthesis | α-methylbenzylamine | 0.48 g | 4-NC5H4C(O)NHP(O)Cl2 | 0.24 g | SnCl2(CH3)2 | 0.11 g | L | 0.41 g |  |  | dry acetonitrile, hot ethanol |  | 8h | 0°C |  | chemical synthesis, washing, filtration | 10.1016/j.poly.2014.01.001 |  | 2014.03 | [{"synthesis method": "chemical synthesis", "precursor": [{"name": "\u03b1-methylbenzylamine", "amount": "0.48", "unit": "g"}, {"name": "4-NC5H4C(O)NHP(O)Cl2", "amount": "0.24", "unit": "g"}, {"name": "SnCl2(CH3)2", "amount": "0.11", "unit": "g"}, {"name": "L", "amount": "0.41", "unit": "g"}], "solution": [{"name": "dry acetonitrile", "amount": "25", "unit": "ml"}, {"name": "hot ethanol", "amount": "", "unit": ""}], "pressure": "", "temperature": "0\u00b0C", "time": "8h"}, {"synthesis method": "washing", "washing solution": "distilled water", "amount": ""}, {"synthesis method": "filtration", "time": "", "atmosphere": "", "pressure": ""}]
CANYAS | [Co(NH3)6]Cl(C8H5O4)2 | [Co(NH3)6]Cl(C8H5O4)2⋅3H2O | chemical synthesis | Hexaamminecobalt(III) chloride | 1.0 g | potassium hydrogen phthalate | 2.30 g | [6 empty] | hot water, hot solution of potassium hydrogen phthalate |  | few hours |  |  | chemical synthesis, filtration, drying | 10.1016/j.molstruc.2005.03.028 |  | 2005.06 | [{"synthesis method": "chemical synthesis", "precursor": [{"name": "Hexaamminecobalt(III) chloride", "amount": "1.0", "unit": "g"}, {"name": "potassium hydrogen phthalate", "amount": "2.30", "unit": "g"}], "solution": [{"name": "hot water", "amount": "20", "unit": "ml"}, {"name": "hot solution of potassium hydrogen phthalate", "amount": "25", "unit": "ml"}], "pressure": "", "temperature": "", "time": "few hours"}, {"synthesis method": "filtration", "time": "", "atmosphere": "", "pressure": ""}, {"synthesis method": "drying", "pressure": "", "temperature": "", "atmosphere": "air", "time": ""}]
CANYEW | Na[Co(NH3)6](C7H5O2)4 | Na[Co(NH3)6](C7H5O2)4⋅H2O | chemical synthesis | Hexaamminecobalt(III) chloride | 1.0 g | sodium benzoate | 1.625 g | [6 empty] | hot water, hot solution of sodium benzoate |  | six days |  |  | chemical synthesis, filtration, drying | 10.1016/j.molstruc.2005.03.028 |  | 2005.06 | [{"synthesis method": "chemical synthesis", "precursor": [{"name": "Hexaamminecobalt(III) chloride", "amount": "1.0", "unit": "g"}, {"name": "sodium benzoate", "amount": "1.625", "unit": "g"}], "solution": [{"name": "hot water", "amount": "20", "unit": "ml"}, {"name": "hot solution of sodium benzoate", "amount": "25", "unit": "ml"}], "pressure": "", "temperature": "", "time": "six days"}, {"synthesis method": "filtration", "time": "", "atmosphere": "", "pressure": ""}, {"synthesis method": "drying", "pressure": "", "temperature": "", "atmosphere": "air", "time": ""}]
XUJGIU | 1 | C24 H20 N4 O4 Zn1 | solvothermal synthesis | Zn(acetate)2⋅2H2O | 220 mg | meta-aminobenzoic acid | 69 mg | 4,4'-bipy | 78 mg | [6 empty] | 1d | 140°C |  | solvothermal synthesis, filtration, washing, drying | 10.1016/j.ica.2015.03.031 |  | 2015.06 | [{"synthesis method": "solvothermal synthesis", "precursor": [{"name": "Zn(acetate)2\u22c52H2O", "amount": "220", "unit": "mg"}, {"name": "meta-aminobenzoic acid", "amount": "69", "unit": "mg"}, {"name": "4,4'-bipy", "amount": "78", "unit": "mg"}], "solvent": [{"name": "deionized water", "amount": "13", "unit": "mL"}], "reducing agent": [{"name": "", "amount": "", "unit": ""}], "surfactant": [{"name": "", "amount": "", "unit": ""}], "pressure": "", "temperature": "140\u00b0C", "time": "1d", "heating rate": "", "cooling rate": ""}, {"synthesis method": "filtration", "time": "", "atmosphere": "", "pressure": ""}, {"synthesis method": "washing", "washing solution": "water", "amount": ""}, {"synthesis method": "drying", "pressure": "", "temperature": "", "atmosphere": "air", "time": ""}]
DINNUL | [Mn2(Adi)2(DMA)]n | C16 H25 Mn2 N1 O9 | solvothermal synthesis | Adipic acid | 1 mmol | MnCl2 ⋅4H2O | 1 mmol | [8 empty] | 6h | 80°C |  | solvothermal synthesis | 10.1016/j.jssc.2013.05.027 |  | 2013.08 | [{"synthesis method": "solvothermal synthesis", "precursor": [{"name": "Adipic acid", "amount": "1", "unit": "mmol"}, {"name": "MnCl2 \u22c54H2O", "amount": "1", "unit": "mmol"}], "solvent": [{"name": "DMA", "amount": "5", "unit": "mL"}, {"name": "ethanol", "amount": "5", "unit": "mL"}], "reducing agent": [{"name": "", "amount": "", "unit": ""}], "surfactant": [{"name": "", "amount": "", "unit": ""}], "pressure": "", "temperature": "80\u00b0C", "time": "6h", "heating rate": "", "cooling rate": "2.5\u00b0Ch-1"}]
DINNOF | [Mn2(Adi)2(DMF)]n | C15 H23 Mn2 N1 O9 | solvothermal synthesis | Adipic acid | 1.25 mmol | MnCl2 ⋅4H2O | 1 mmol | [8 empty] | 6h | 80°C |  | solvothermal synthesis | 10.1016/j.jssc.2013.05.027 |  | 2013.08 | [{"synthesis method": "solvothermal synthesis", "precursor": [{"name": "Adipic acid", "amount": "1.25", "unit": "mmol"}, {"name": "MnCl2 \u22c54H2O", "amount": "1", "unit": "mmol"}], "solvent": [{"name": "DMF", "amount": "5", "unit": "mL"}, {"name": "ethanol", "amount": "5", "unit": "mL"}], "reducing agent": [{"name": "", "amount": "", "unit": ""}], "surfactant": [{"name": "", "amount": "", "unit": ""}], "pressure": "", "temperature": "80\u00b0C", "time": "6h", "heating rate": "", "cooling rate": "2.5\u00b0Ch-1"}]
DINNIZ | [Mn4(Adi)4(DMF)2]n | C30 H46 Mn4 N2 O18 | solvothermal synthesis | Adipic acid | 1 mmol | MnCl2 ⋅4H2O | 0.5 mmol | [8 empty] | 6h | 90°C |  | solvothermal synthesis | 10.1016/j.jssc.2013.05.027 |  | 2013.08 | [{"synthesis method": "solvothermal synthesis", "precursor": [{"name": "Adipic acid", "amount": "1", "unit": "mmol"}, {"name": "MnCl2 \u22c54H2O", "amount": "0.5", "unit": "mmol"}], "solvent": [{"name": "DMF", "amount": "5", "unit": "mL"}, {"name": "ethanol", "amount": "5", "unit": "mL"}], "reducing agent": [{"name": "", "amount": "", "unit": ""}], "surfactant": [{"name": "", "amount": "", "unit": ""}], "pressure": "", "temperature": "90\u00b0C", "time": "6h", "heating rate": "", "cooling rate": "5\u00b0Ch-1"}]
DINNEV | {[Co3(Cit)2(H2O)3]·(H2O)}n | C12 Co3 H16 O18 | solvothermal synthesis | Critric acid | 1.98 mmol | Co(OAc)2 ⋅4H2O | 0.32 mmol | [8 empty] | 12h | 160°C |  | solvothermal synthesis | 10.1016/j.jssc.2013.05.027 |  | 2013.08 | [{"synthesis method": "solvothermal synthesis", "precursor": [{"name": "Critric acid", "amount": "1.98", "unit": "mmol"}, {"name": "Co(OAc)2 \u22c54H2O", "amount": "0.32", "unit": "mmol"}], "solvent": [{"name": "H2O", "amount": "5.5", "unit": "mL"}, {"name": "ethanol", "amount": "4.5", "unit": "mL"}], "reducing agent": [{"name": "", "amount": "", "unit": ""}], "surfactant": [{"name": "", "amount": "", "unit": ""}], "pressure": "", "temperature": "160\u00b0C", "time": "12h", "heating rate": "", "cooling rate": "5\u00b0Ch-1"}]
KIZYOI | [Cu 2 (ida) 2 (bbbm)(H 2 O) 2 ] · H 2 O | C26 Cu2 H32 N6 O11 | chemical synthesis | sodium iminodiacetato | 8.8 mg | CuCl2 ⋅2H2O | 8.5 mg | bbbm | 7.2 mg |  |  |  |  | methanol |  | a few days | room temperature |  | chemical synthesis, filtration | 10.1016/j.jorganchem.2008.02.023 |  | 2008.05 | [{"synthesis method": "chemical synthesis", "precursor": [{"name": "sodium iminodiacetato", "amount": "8.8", "unit": "mg"}, {"name": "CuCl2 \u22c52H2O", "amount": "8.5", "unit": "mg"}, {"name": "bbbm", "amount": "7.2", "unit": "mg"}], "solution": [{"name": "methanol", "amount": "3", "unit": "mL"}], "pressure": "", "temperature": "room temperature", "time": "a few days"}, {"synthesis method": "filtration", "time": "", "atmosphere": "", "pressure": ""}]
KIZYUO | [Cu 2 (ida) 2 (btx)(H 2 O)] · 2H 2 O | C20 Cu2 H30 N8 O12 | chemical synthesis | sodium iminodiacetato | 8.8 mg | CuCl2 ⋅2H2O | 8.5 mg | btx | 7.2 mg |  |  |  |  | methanol |  | a few days | room temperature |  | chemical synthesis, filtration | 10.1016/j.jorganchem.2008.02.023 |  | 2008.05 | [{"synthesis method": "chemical synthesis", "precursor": [{"name": "sodium iminodiacetato", "amount": "8.8", "unit": "mg"}, {"name": "CuCl2 \u22c52H2O", "amount": "8.5", "unit": "mg"}, {"name": "btx", "amount": "7.2", "unit": "mg"}], "solution": [{"name": "methanol", "amount": "3", "unit": "mL"}], "pressure": "", "temperature": "room temperature", "time": "a few days"}, {"synthesis method": "filtration", "time": "", "atmosphere": "", "pressure": ""}]
KIZZAV | [Cu(ida) 2 (pbbm)(H 2 O) 2 ] · 2H 2 O | C28 Cu2 H44 N6 O14 | chemical synthesis | sodium iminodiacetato | 8.8 mg | CuCl2 ⋅2H2O | 8.5 mg | pbbm | 7.2 mg |  |  |  |  | methanol |  | a few weeks | room temperature |  | chemical synthesis, filtration | 10.1016/j.jorganchem.2008.02.023 |  | 2008.05 | [{"synthesis method": "chemical synthesis", "precursor": [{"name": "sodium iminodiacetato", "amount": "8.8", "unit": "mg"}, {"name": "CuCl2 \u22c52H2O", "amount": "8.5", "unit": "mg"}, {"name": "pbbm", "amount": "7.2", "unit": "mg"}], "solution": [{"name": "methanol", "amount": "3", "unit": "mL"}], "pressure": "", "temperature": "room temperature", "time": "a few weeks"}, {"synthesis method": "filtration", "time": "", "atmosphere": "", "pressure": ""}]
KIZZEZ | [Cu(fcz) 2 (H 2 O) 2 ] · 2NO 3 | C26 Cu1 F4 H28 N14 O10 | chemical synthesis | fcz | 0.2 mmol | Cu(NO3)2 ⋅3H2O | 0.1 mmol | [6 empty] | methanol |  | a few weeks | room temperature |  | chemical synthesis, filtration | 10.1016/j.jorganchem.2008.02.023 |  | 2008.05 | [{"synthesis method": "chemical synthesis", "precursor": [{"name": "fcz", "amount": "0.2", "unit": "mmol"}, {"name": "Cu(NO3)2 \u22c53H2O", "amount": "0.1", "unit": "mmol"}], "solution": [{"name": "methanol", "amount": "3", "unit": "mL"}], "pressure": "", "temperature": "room temperature", "time": "a few weeks"}, {"synthesis method": "filtration", "time": "", "atmosphere": "", "pressure": ""}]
NASKAV | [Mn(salen)(H2O)2]2Na3[IMo6O24] | C32 H64 I1 Mn2 Mo6 N4 Na3 O45 | chemical synthesis | Na5[IMo6O24]⋅3H2O | 1.26 g | [Mn(salen)(H2O)]2(ClO4)2⋅H2O | 0.88 g | [6 empty] | distilled water, methanol solution |  | 12h | 60°C |  | chemical synthesis, filtration, drying | 10.1016/j.ica.2011.10.028 |  | 2012.03 | [{"synthesis method": "chemical synthesis", "precursor": [{"name": "Na5[IMo6O24]\u22c53H2O", "amount": "1.26", "unit": "g"}, {"name": "[Mn(salen)(H2O)]2(ClO4)2\u22c5H2O", "amount": "0.88", "unit": "g"}], "solution": [{"name": "distilled water", "amount": "", "unit": ""}, {"name": "methanol solution", "amount": "20", "unit": "mL"}], "pressure": "", "temperature": "60\u00b0C", "time": "12h"}, {"synthesis method": "filtration", "time": "", "atmosphere": "", "pressure": ""}, {"synthesis method": "drying", "pressure": "", "temperature": "room temperature", "atmosphere": "air", "time": "2 weeks"}]
NASKEZ | [Mn(salpn)(H2O)]2 Na3[IMo6O24] | C34 H56 I1 Mn2 Mo6 N7 O38 | chemical synthesis | Mn(OAc)2⋅4H2O | 2.0 g | salicylaldehyde | 0.122 g | N,N'-(1,3-propylene)bis(salicylideneiminate) | 0.121 g | triethylamine | 0.101 g | NaClO4 | 0.20 g | distill water, aqueous solution |  | 12h | room temperature |  | chemical synthesis, filtration, drying | 10.1016/j.ica.2011.10.028 |  | 2012.03 | [{"synthesis method": "chemical synthesis", "precursor": [{"name": "Mn(OAc)2\u22c54H2O", "amount": "2.0", "unit": "g"}, {"name": "salicylaldehyde", "amount": "0.122", "unit": "g"}, {"name": "N,N'-(1,3-propylene)bis(salicylideneiminate)", "amount": "0.121", "unit": "g"}, {"name": "triethylamine", "amount": "0.101", "unit": "g"}, {"name": "NaClO4", "amount": "0.20", "unit": "g"}, {"name": "Na5[IMo6O24]\u22c53H2O", "amount": "1.06", "unit": "g"}], "solution": [{"name": "distill water", "amount": "10", "unit": "mL"}, {"name": "aqueous solution", "amount": "20", "unit": "mL"}], "pressure": "", "temperature": "room temperature", "time": "12h"}, {"synthesis method": "filtration", "time": "", "atmosphere": "", "pressure": ""}, {"synthesis method": "drying", "pressure": "", "temperature": "room temperature", "atmosphere": "air", "time": "2 weeks"}]
MARCEQ | CIAC-218 | C49 Co3 H58 O21 S5 | solvothermal synthesis | p-tert-butylsulfonylcalix[4]arene | 0.085 g | CoCl2⋅6H2O | 0.10 g | H2SSA | 0.050 g | [6 empty] | 3 days | 130°C |  | solvothermal synthesis, filtration, washing, drying | 10.1016/j.poly.2017.03.062 |  | 2017.07 | [{"synthesis method": "solvothermal synthesis", "precursor": [{"name": "p-tert-butylsulfonylcalix[4]arene", "amount": "0.085", "unit": "g"}, {"name": "CoCl2\u22c56H2O", "amount": "0.10", "unit": "g"}, {"name": "H2SSA", "amount": "0.050", "unit": "g"}], "solvent": [{"name": "CH3OH", "amount": "8", "unit": "ml"}], "reducing agent": [{"name": "", "amount": "", "unit": ""}], "surfactant": [{"name": "", "amount": "", "unit": ""}], "pressure": "", "temperature": "130\u00b0C", "time": "3 days", "heating rate": "", "cooling rate": "4\u00b0C/h"}, {"synthesis method": "filtration", "time": "", "atmosphere": "", "pressure": ""}, {"synthesis method": "washing", "washing solution": "methanol", "amount": ""}, {"synthesis method": "drying", "pressure": "", "temperature": "", "atmosphere": "air", "time": ""}]
MARCIU | CIAC-219 | C49 H58 Ni3 O21 S5 | solvothermal synthesis | p-tert-butylsulfonylcalix[4]arene | 0.085 g | NiCl2⋅6H2O | 0.10 g | H2SSA | 0.050 g | [6 empty] | 3 days | 130°C |  | solvothermal synthesis, filtration, washing, drying | 10.1016/j.poly.2017.03.062 |  | 2017.07 | [{"synthesis method": "solvothermal synthesis", "precursor": [{"name": "p-tert-butylsulfonylcalix[4]arene", "amount": "0.085", "unit": "g"}, {"name": "NiCl2\u22c56H2O", "amount": "0.10", "unit": "g"}, {"name": "H2SSA", "amount": "0.050", "unit": "g"}], "solvent": [{"name": "CH3OH", "amount": "8", "unit": "ml"}], "reducing agent": [{"name": "", "amount": "", "unit": ""}], "surfactant": [{"name": "", "amount": "", "unit": ""}], "pressure": "", "temperature": "130\u00b0C", "time": "3 days", "heating rate": "", "cooling rate": "4\u00b0C/h"}, {"synthesis method": "filtration", "time": "", "atmosphere": "", "pressure": ""}, {"synthesis method": "washing", "washing solution": "methanol", "amount": ""}, {"synthesis method": "drying", "pressure": "", "temperature": "", "atmosphere": "air", "time": ""}]
JAPHAK | [HgI2(bpba)]·1.5CH3OH | C19.5 H20 Hg1 I2 N4 O3.5 | chemical synthesis | HgI2 | 45.5 mg | bpba | 31.8 mg | [6 empty] | THF, methanolic solution |  | 1 week | room temperature |  | chemical synthesis | 10.1016/j.ica.2005.03.051 |  | 2005.07 | [{"synthesis method": "chemical synthesis", "precursor": [{"name": "HgI2", "amount": "45.5", "unit": "mg"}, {"name": "bpba", "amount": "31.8", "unit": "mg"}], "solution": [{"name": "THF", "amount": "5", "unit": "ml"}, {"name": "methanolic solution", "amount": "5", "unit": "ml"}], "pressure": "", "temperature": "room temperature", "time": "1 week"}]
JAPHEO | [HgI2(bpit)]2 | C15 H11 Hg1 I2 N4 O5 S1 | chemical synthesis | bpit | 31.2 mg | HgI2 | 45.5 mg | [6 empty] | DMF, THF |  | 1 week | room temperature |  | chemical synthesis | 10.1016/j.ica.2005.03.051 |  | 2005.07 | [{"synthesis method": "chemical synthesis", "precursor": [{"name": "bpit", "amount": "31.2", "unit": "mg"}, {"name": "HgI2", "amount": "45.5", "unit": "mg"}], "solution": [{"name": "DMF", "amount": "2", "unit": "ml"}, {"name": "THF", "amount": "8", "unit": "ml"}], "pressure": "", "temperature": "room temperature", "time": "1 week"}]
LUJYAQ | [Cu(phen)(VO2)(HPO3CH2CH2PO3)] | C14 Cu1 H13 N2 O8 P2 V1 | chemical synthesis | CuSO4⋅5H2O | 0.056 g | Na3VO4 | 0.084 g | o-phenanthroline | 0.047 g | 1,2-ethylene diphosphonic acid | 0.065 g |  |  | water |  | 41.5 h | 180°C |  | chemical synthesis, filtration | 10.1016/S0020-1693(02)00812-5 |  | 2002.06 | [{"synthesis method": "chemical synthesis", "precursor": [{"name": "CuSO4\u22c55H2O", "amount": "0.056", "unit": "g"}, {"name": "Na3VO4", "amount": "0.084", "unit": "g"}, {"name": "o-phenanthroline", "amount": "0.047", "unit": "g"}, {"name": "1,2-ethylene diphosphonic acid", "amount": "0.065", "unit": "g"}], "solution": [{"name": "water", "amount": "10.26", "unit": "g"}], "pressure": "", "temperature": "180\u00b0C", "time": "41.5 h"}, {"synthesis method": "filtration", "time": "", "atmosphere": "", "pressure": ""}]
PUPXEE | 1 | C10 Cl1 H6 N3 O5 Zn2 | solvothermal synthesis | H3PIDC | 1 mmol | ZnCl2 | 1 mmol | [7 empty] | vacuum | 3 days | 140°C |  | solvothermal synthesis | 10.1016/j.molstruc.2009.09.038 |  | 2010.01 | [{"synthesis method": "solvothermal synthesis", "precursor": [{"name": "H3PIDC", "amount": "1", "unit": "mmol"}, {"name": "ZnCl2", "amount": "1", "unit": "mmol"}], "solvent": [{"name": "ethanol", "amount": "1", "unit": "mL"}, {"name": "water", "amount": "1", "unit": "mL"}], "reducing agent": [{"name": "", "amount": "", "unit": ""}], "surfactant": [{"name": "", "amount": "", "unit": ""}], "pressure": "vacuum", "temperature": "140\u00b0C", "time": "3 days", "heating rate": "", "cooling rate": "slow"}]
PUPXII | 2 | C10 H11 Mn1 N3 O7 | solvothermal synthesis | H3PIDC | 1 mmol | MnCl2⋅4H2O | 1 mmol | [7 empty] | vacuum | 5 days | 130°C |  | solvothermal synthesis | 10.1016/j.molstruc.2009.09.038 |  | 2010.01 | [{"synthesis method": "solvothermal synthesis", "precursor": [{"name": "H3PIDC", "amount": "1", "unit": "mmol"}, {"name": "MnCl2\u22c54H2O", "amount": "1", "unit": "mmol"}], "solvent": [{"name": "ethanol", "amount": "0.3", "unit": "mL"}, {"name": "water", "amount": "1.2", "unit": "mL"}], "reducing agent": [{"name": "", "amount": "", "unit": ""}], "surfactant": [{"name": "", "amount": "", "unit": ""}], "pressure": "vacuum", "temperature": "130\u00b0C", "time": "5 days", "heating rate": "", "cooling rate": "slow"}]
XAJWAJ | [Cu(L)(N3)] n | C11 Cl2 Cu1 H13 N5 O1 | chemical synthesis | 3,5-Dichlorosalicylaldehyde | 0.191 g | N,N-dimethyl-1,2-diaminoethane | 0.088 g | copper(II) chloride dihydrate | 0.170 g | sodium azide | 0.130 g |  |  | methanol, MeOH/H2O |  | about an hour |  |  | chemical synthesis | 10.1016/j.ica.2016.01.008 |  | 2016.03 | [{"synthesis method": "chemical synthesis", "precursor": [{"name": "3,5-Dichlorosalicylaldehyde", "amount": "0.191", "unit": "g"}, {"name": "N,N-dimethyl-1,2-diaminoethane", "amount": "0.088", "unit": "g"}, {"name": "copper(II) chloride dihydrate", "amount": "0.170", "unit": "g"}, {"name": "sodium azide", "amount": "0.130", "unit": "g"}], "solution": [{"name": "methanol", "amount": "10", "unit": "mL"}, {"name": "MeOH/H2O", "amount": "1:9", "unit": ""}], "pressure": "", "temperature": "", "time": "about an hour"}]
XAJWIR | [Cu(L)(NCO)] | C12 Cl2 Cu1 H18 N3 O2 | chemical synthesis | sodium cyanate | 0.130 g | [8 empty] | MeOH/H2O |  | ca. 2h |  |  | chemical synthesis | 10.1016/j.ica.2016.01.008 |  | 2016.03 | [{"synthesis method": "chemical synthesis", "precursor": [{"name": "sodium cyanate", "amount": "0.130", "unit": "g"}], "solution": [{"name": "MeOH/H2O", "amount": "", "unit": ""}], "pressure": "", "temperature": "", "time": "ca. 2h"}]
ROLMAJ | 1 | C12 H10 N6 O6 Pb1 | solvothermal synthesis |  |  | bib | 0.0841 g | [7 empty] | sealed | 3 days | 120°C | 5 | chemical synthesis, pH adjustment, solvothermal synthesis | 10.1016/j.jssc.2019.05.049 |  | 2019.09 | [{"synthesis method": "chemical synthesis", "precursor": [{"name": "Pb(NO3)2", "amount": "0.1325", "unit": "g"}, {"name": "bib", "amount": "0.0841", "unit": "g"}], "solution": [{"name": "H2O", "amount": "10", "unit": "mL"}], "pressure": "", "temperature": "", "time": ""}, {"synthesis method": "pH adjustment", "pH": "5", "modulator": "HNO3 (1M) aqueous solution"}, {"synthesis method": "solvothermal synthesis", "precursor": [{"name": "", "amount": "", "unit": ""}], "solvent": [{"name": "", "amount": "", "unit": ""}], "reducing agent": [{"name": "", "amount": "", "unit": ""}], "surfactant": [{"name": "", "amount": "", "unit": ""}], "pressure": "sealed", "temperature": "120\u00b0C", "time": "3 days", "heating rate": "", "cooling rate": "room temperature"}]
TIXVON | [Mg3(obb)3(H2O)2(DMA)2]·2DMA | C4 C50 H42 H9 Mg3 N1 N2 O1 O19 | chemical synthesis | Mg(NO3)2⋅6H2O | 0.1848 g | H2obb | 0.1893 g | NaOH | 0.0412 g |  |  |  |  | DMA or DMA/H2O |  | 48h | 120°C |  | chemical synthesis, washing | 10.1016/j.ica.2013.12.013 |  | 2014.03 | [{"synthesis method": "chemical synthesis", "precursor": [{"name": "Mg(NO3)2\u22c56H2O", "amount": "0.1848", "unit": "g"}, {"name": "H2obb", "amount": "0.1893", "unit": "g"}, {"name": "NaOH", "amount": "0.0412", "unit": "g"}], "solution": [{"name": "DMA or DMA/H2O", "amount": "5", "unit": "mL"}], "pressure": "", "temperature": "120\u00b0C", "time": "48h"}, {"synthesis method": "washing", "washing solution": "ethanol", "amount": ""}]
KEXPAH | [Ag(pyz)(Hntph)] | Ag1 C12 H12 N3 O8 | chemical synthesis | AgNO3 | 0.051 g | H2ntph | 0.063 g | pyz | 0.024 g | [6 empty] | 72h | 110°C |  | chemical synthesis | 10.1016/j.poly.2018.04.009 |  | 2018.07 | [{"synthesis method": "chemical synthesis", "precursor": [{"name": "AgNO3", "amount": "0.051", "unit": "g"}, {"name": "H2ntph", "amount": "0.063", "unit": "g"}, {"name": "pyz", "amount": "0.024", "unit": "g"}], "solvent": [{"name": "H2O/acetonitrile", "amount": "10", "unit": "mL"}], "pressure": "", "temperature": "110\u00b0C", "time": "72h"}]
KEXPEL | Ag(dpyz)2/2(Hntph) | Ag1 C14 H12 N3 O6 | chemical synthesis | AgNO3 | 0.051 g | H2ntph | 0.063 g | dpyz | 0.033 g | [6 empty] | 72h | 110°C |  | chemical synthesis | 10.1016/j.poly.2018.04.009 |  | 2018.07 | [{"synthesis method": "chemical synthesis", "precursor": [{"name": "AgNO3", "amount": "0.051", "unit": "g"}, {"name": "H2ntph", "amount": "0.063", "unit": "g"}, {"name": "dpyz", "amount": "0.033", "unit": "g"}], "solvent": [{"name": "H2O/acetonitrile", "amount": "10", "unit": "mL"}], "pressure": "", "temperature": "110\u00b0C", "time": "72h"}]
KEXPIP | Ag(epyz)2/2(Hntph) | Ag1 C16 H16 N3 O6 | chemical synthesis | AgNO3 | 0.051 g | H2ntph | 0.063 g | epyz | 0.041 g | [6 empty] | 72h | 110°C |  | chemical synthesis | 10.1016/j.poly.2018.04.009 |  | 2018.07 | [{"synthesis method": "chemical synthesis", "precursor": [{"name": "AgNO3", "amount": "0.051", "unit": "g"}, {"name": "H2ntph", "amount": "0.063", "unit": "g"}, {"name": "epyz", "amount": "0.041", "unit": "g"}], "solvent": [{"name": "H2O/acetonitrile", "amount": "10", "unit": "mL"}], "pressure": "", "temperature": "110\u00b0C", "time": "72h"}]
KEXPOV | Ag(4,4'-bipy)(Hntph) | Ag1 C18 H12 N3 O6 | chemical synthesis | AgNO3 | 0.051 g | H2ntph | 0.063 g | 4,4'-bipy | 0.047 g | [6 empty] | 72h | 110°C |  | chemical synthesis | 10.1016/j.poly.2018.04.009 |  | 2018.07 | [{"synthesis method": "chemical synthesis", "precursor": [{"name": "AgNO3", "amount": "0.051", "unit": "g"}, {"name": "H2ntph", "amount": "0.063", "unit": "g"}, {"name": "4,4'-bipy", "amount": "0.047", "unit": "g"}], "solvent": [{"name": "H2O/acetonitrile", "amount": "10", "unit": "mL"}], "pressure": "", "temperature": "110\u00b0C", "time": "72h"}]
XULSED | [Cu(iph)(dpa)]·0.5H2O | C18 Cu1 H14 N3 O4.5 | solvothermal synthesis | CuCl2⋅2H2O | 50 mg | isophthalic acid | 61 mg | dpa | 127 mg | [6 empty] | 48h | 120°C |  | solvothermal synthesis, washing, drying | 10.1016/j.ica.2009.04.036 |  | 2009.08 | [{"synthesis method": "solvothermal synthesis", "precursor": [{"name": "CuCl2\u22c52H2O", "amount": "50", "unit": "mg"}, {"name": "isophthalic acid", "amount": "61", "unit": "mg"}, {"name": "dpa", "amount": "127", "unit": "mg"}], "solvent": [{"name": "distilled H2O", "amount": "10", "unit": "g"}], "reducing agent": [{"name": "", "amount": "", "unit": ""}], "surfactant": [{"name": "", "amount": "", "unit": ""}], "pressure": "", "temperature": "120\u00b0C", "time": "48h", "heating rate": "", "cooling rate": "slowly in air to 25\u00b0C"}, {"synthesis method": "washing", "washing solution": "distilled water and acetone", "amount": ""}, {"synthesis method": "drying", "pressure": "", "temperature": "", "atmosphere": "air", "time": ""}]
XULSIH | [Cu(tdc)(dpa)]n | C16 Cu1 H11 N3 O4 S1 | solvothermal synthesis | CuCl2⋅2H2O | 50 mg | 2,5-thiophenedicarboxylic acid | 64 mg | dpa | 127 mg | [6 empty] | 48h | 120°C |  | solvothermal synthesis, washing, drying | 10.1016/j.ica.2009.04.036 |  | 2009.08 | [{"synthesis method": "solvothermal synthesis", "precursor": [{"name": "CuCl2\u22c52H2O", "amount": "50", "unit": "mg"}, {"name": "2,5-thiophenedicarboxylic acid", "amount": "64", "unit": "mg"}, {"name": "dpa", "amount": "127", "unit": "mg"}], "solvent": [{"name": "distilled H2O", "amount": "10", "unit": "g"}], "reducing agent": [{"name": "", "amount": "", "unit": ""}], "surfactant": [{"name": "", "amount": "", "unit": ""}], "pressure": "", "temperature": "120\u00b0C", "time": "48h", "heating rate": "", "cooling rate": "slowly in air to 25\u00b0C"}, {"synthesis method": "washing", "washing solution": "distilled water and acetone", "amount": ""}, {"synthesis method": "drying", "pressure": "", "temperature": "", "atmosphere": "air", "time": ""}]
YATWOG | [ZnCl2-btp] | C9 Cl2 H7 N7 Zn1 | chemical synthesis | ZnCl2 ⋅6H2O | 24.0 mg | btp ligand | 42.0 mg | [6 empty] | ethanol, CHCl3 solution |  | a few days |  |  | chemical synthesis | 10.1016/j.ica.2005.05.033 |  | 2005.09 | [{"synthesis method": "chemical synthesis", "precursor": [{"name": "ZnCl2 \u22c56H2O", "amount": "24.0", "unit": "mg"}, {"name": "btp ligand", "amount": "42.0", "unit": "mg"}], "solution": [{"name": "ethanol", "amount": "20", "unit": "mL"}, {"name": "CHCl3 solution", "amount": "20", "unit": "mL"}], "pressure": "", "temperature": "", "time": "a few days"}]
YATWUM | [ZnBr2-btp] | Br2 C9 H7 N7 Zn1 | chemical synthesis | ZnBr2 ⋅6H2O | 26.0 mg | btp ligand | 42.0 mg | [6 empty] | methanol, methylene chloride solution |  | a few days |  |  | chemical synthesis | 10.1016/j.ica.2005.05.033 |  | 2005.09 | [{"synthesis method": "chemical synthesis", "precursor": [{"name": "ZnBr2 \u22c56H2O", "amount": "26.0", "unit": "mg"}, {"name": "btp ligand", "amount": "42.0", "unit": "mg"}], "solution": [{"name": "methanol", "amount": "20", "unit": "mL"}, {"name": "methylene chloride solution", "amount": "20", "unit": "mL"}], "pressure": "", "temperature": "", "time": "a few days"}]
YATXAT | [Zn(H2O)4(btp)2](PF6)2 | Ni1 | chemical synthesis | Zn(NO3)2 ⋅6H2O | 29.0 mg | NH4PF6 | 32 mg | btp ligand | 42.0 mg |  |  |  |  | water, methanol solution |  | a few days |  |  | chemical synthesis | 10.1016/j.ica.2005.05.033 |  | 2005.09 | [{"synthesis method": "chemical synthesis", "precursor": [{"name": "Zn(NO3)2 \u22c56H2O", "amount": "29.0", "unit": "mg"}, {"name": "NH4PF6", "amount": "32", "unit": "mg"}, {"name": "btp ligand", "amount": "42.0", "unit": "mg"}], "solution": [{"name": "water", "amount": "20", "unit": "mL"}, {"name": "methanol solution", "amount": "20", "unit": "mL"}], "pressure": "", "temperature": "", "time": "a few days"}]
YATXEX | [Zn(H2O)4(btp)2](ClO4)2 | C27 Cl2 H29 N21 O12 Zn1 | chemical synthesis | Zn(ClO4)2 ⋅2H2O | 37.0 mg | btp ligand | 42.0 mg | [6 empty] | ethanol, CHCl3 solution |  | a few days |  |  | chemical synthesis | 10.1016/j.ica.2005.05.033 |  | 2005.09 | [{"synthesis method": "chemical synthesis", "precursor": [{"name": "Zn(ClO4)2 \u22c52H2O", "amount": "37.0", "unit": "mg"}, {"name": "btp ligand", "amount": "42.0", "unit": "mg"}], "solution": [{"name": "ethanol", "amount": "20", "unit": "mL"}, {"name": "CHCl3 solution", "amount": "20", "unit": "mL"}], "pressure": "", "temperature": "", "time": "a few days"}]
VEDMUP | 1 | Ag3 C30 H54 Mo12 N12 O46 V1 | solvothermal synthesis | Na3VMo12O40 | 0.2 g | AgNO3 | 0.07 g | bbi | 0.04 g | [6 empty] | 4 days | 170°C | 4.2 | solvothermal synthesis, filtration, washing, drying, pH adjustment | 10.1016/j.molstruc.2017.09.023 |  | 2018.01 | [{"synthesis method": "solvothermal synthesis", "precursor": [{"name": "Na3VMo12O40", "amount": "0.2", "unit": "g"}, {"name": "AgNO3", "amount": "0.07", "unit": "g"}, {"name": "bbi", "amount": "0.04", "unit": "g"}], "solvent": [{"name": "H2O", "amount": "15", "unit": "mL"}], "reducing agent": [{"name": "", "amount": "", "unit": ""}], "surfactant": [{"name": "", "amount": "", "unit": ""}], "pressure": "", "temperature": "170\u00b0C", "time": "4 days", "heating rate": "", "cooling rate": "slow"}, {"synthesis method": "filtration", "time": "", "atmosphere": "", "pressure": ""}, {"synthesis method": "washing", "washing solution": "distilled water", "amount": ""}, {"synthesis method": "drying", "pressure": "", "temperature": "room temperature", "atmosphere": "", "time": ""}, {"synthesis method": "pH adjustment", "pH": "4.2", "modulator": ""}]
PIZLIW | {[Co3(HL1-H)2(H2O)4]·2H2O}n | C18 Co3 H30 N4 O20 P4 | solvothermal synthesis | CoC4H6O4⋅4H2O | 249 mg | H5L1 | 35.2 mg | 4,4'-bipy | 125 mg | [6 empty] | 5 days | 160°C |  | solvothermal synthesis, filtration, washing, drying | 10.1016/j.jssc.2018.12.027 |  | 2019.02 | [{"synthesis method": "solvothermal synthesis", "precursor": [{"name": "CoC4H6O4\u22c54H2O", "amount": "249", "unit": "mg"}, {"name": "H5L1", "amount": "35.2", "unit": "mg"}, {"name": "4,4'-bipy", "amount": "125", "unit": "mg"}], "solvent": [{"name": "deionized water", "amount": "10", "unit": "mL"}], "reducing agent": [{"name": "", "amount": "", "unit": ""}], "surfactant": [{"name": "", "amount": "", "unit": ""}], "pressure": "", "temperature": "160\u00b0C", "time": "5 days", "heating rate": "", "cooling rate": ""}, {"synthesis method": "filtration", "time": "", "atmosphere": "vacuum", "pressure": ""}, {"synthesis method": "washing", "washing solution": "deionized water", "amount": ""}, {"synthesis method": "drying", "pressure": "", "temperature": "", "atmosphere": "air", "time": ""}]
PIZLOC | {[Fe3(HL2-H)2(H2O)4]·6H2O}n | C14 Fe3 H36 N2 O24 P4 | solvothermal synthesis | Fe(SO4)2⋅7H2O | 279 mg | H5L2 | 113 mg | 4,4'-bipy | 64 mg | [6 empty] | 5 days | 140°C |  | solvothermal synthesis, filtration, washing, drying | 10.1016/j.jssc.2018.12.027 |  | 2019.02 | [{"synthesis method": "solvothermal synthesis", "precursor": [{"name": "Fe(SO4)2\u22c57H2O", "amount": "279", "unit": "mg"}, {"name": "H5L2", "amount": "113", "unit": "mg"}, {"name": "4,4'-bipy", "amount": "64", "unit": "mg"}], "solvent": [{"name": "deionized water", "amount": "10", "unit": "mL"}], "reducing agent": [{"name": "", "amount": "", "unit": ""}], "surfactant": [{"name": "", "amount": "", "unit": ""}], "pressure": "", "temperature": "140\u00b0C", "time": "5 days", "heating rate": "", "cooling rate": ""}, {"synthesis method": "filtration", "time": "", "atmosphere": "vacuum", "pressure": ""}, {"synthesis method": "washing", "washing solution": "deionized water", "amount": ""}, {"synthesis method": "drying", "pressure": "", "temperature": "", "atmosphere": "air", "time": ""}]
BIJYAW | [Cu(I)(L2)] n | C7 Cu1 H7 I1 N2 | chemical synthesis | CuI | 0.38 g | ligand L2 | 0.476 g | [6 empty] | acetonitrile, methylene chloride |  | 1h | room temperature |  | chemical synthesis, drying | 10.1016/j.ica.2013.04.012 |  | 2013.08 | [{"synthesis method": "chemical synthesis", "precursor": [{"name": "CuI", "amount": "0.38", "unit": "g"}, {"name": "ligand L2", "amount": "0.476", "unit": "g"}], "solution": [{"name": "acetonitrile", "amount": "30", "unit": "mL"}, {"name": "methylene chloride", "amount": "20", "unit": "mL"}], "pressure": "", "temperature": "room temperature", "time": "1h"}, {"synthesis method": "drying", "pressure": "vacuum", "temperature": "", "atmosphere": "", "time": ""}]
BIJXUP | [Cu(I)(L3)] n | C7 Cu1 H7 I1 N2 | chemical synthesis | CuI | 0.19 g | ligand L3 | 0.238 g | [6 empty] | acetonitrile, chloroform |  | 1h | room temperature |  | chemical synthesis, drying | 10.1016/j.ica.2013.04.012 |  | 2013.08 | [{"synthesis method": "chemical synthesis", "precursor": [{"name": "CuI", "amount": "0.19", "unit": "g"}, {"name": "ligand L3", "amount": "0.238", "unit": "g"}], "solution": [{"name": "acetonitrile", "amount": "20", "unit": "mL"}, {"name": "chloroform", "amount": "20", "unit": "mL"}], "pressure": "", "temperature": "room temperature", "time": "1h"}, {"synthesis method": "drying", "pressure": "vacuum", "temperature": "", "atmosphere": "", "time": ""}]
BIJYOK | [Cu(I)(L4)] n | C26 Cu1 H20 I1 N6 | chemical synthesis | CuI | 0.19 g | ligand L4 | 0.416 g | [6 empty] | acetonitrile, chloroform |  | 1h | room temperature |  | chemical synthesis, drying | 10.1016/j.ica.2013.04.012 |  | 2013.08 | [{"synthesis method": "chemical synthesis", "precursor": [{"name": "CuI", "amount": "0.19", "unit": "g"}, {"name": "ligand L4", "amount": "0.416", "unit": "g"}], "solution": [{"name": "acetonitrile", "amount": "20", "unit": "mL"}, {"name": "chloroform", "amount": "20", "unit": "mL"}], "pressure": "", "temperature": "room temperature", "time": "1h"}, {"synthesis method": "drying", "pressure": "vacuum", "temperature": "", "atmosphere": "", "time": ""}]
BIJYIE | [Ag(L4)(NO3)] n | Ag1 C27 H21 N6 O3 | chemical synthesis | AgNO3 | 0.17 g | ligand L4 | 0.416 g | [6 empty] | methanol |  | 2h | room temperature |  | chemical synthesis, drying | 10.1016/j.ica.2013.04.012 |  | 2013.08 | [{"synthesis method": "chemical synthesis", "precursor": [{"name": "AgNO3", "amount": "0.17", "unit": "g"}, {"name": "ligand L4", "amount": "0.416", "unit": "g"}], "solution": [{"name": "methanol", "amount": "25", "unit": "mL"}], "pressure": "", "temperature": "room temperature", "time": "2h"}, {"synthesis method": "drying", "pressure": "", "temperature": "", "atmosphere": "air", "time": ""}]
BIJYEA | {[Ag(L5)](ClO4).4CH3CN)} n | Ag1 C36 Cl1 H36 N10 O4 | chemical synthesis | AgClO4 | 0.21 g | ligand L5 | 0.45 g | [6 empty] | methanol |  | 3h | room temperature |  | chemical synthesis, drying | 10.1016/j.ica.2013.04.012 |  | 2013.08 | [{"synthesis method": "chemical synthesis", "precursor": [{"name": "AgClO4", "amount": "0.21", "unit": "g"}, {"name": "ligand L5", "amount": "0.45", "unit": "g"}], "solution": [{"name": "methanol", "amount": "30", "unit": "mL"}], "pressure": "", "temperature": "room temperature", "time": "3h"}, {"synthesis method": "drying", "pressure": "vacuum", "temperature": "", "atmosphere": "", "time": ""}]
DEPXAY | Zn2(pydc)2(DMF)3]n | C23 H27 N5 O11 Zn2 | solvothermal synthesis | Zn(NO3)2⋅6H2O | 0.2975 g | H2pydc | 0.1617 g | [7 empty] | autogenous | 5 days | 140°C |  | solvothermal synthesis | 10.1016/j.molstruc.2006.02.048 |  | 2006.08 | [{"synthesis method": "solvothermal synthesis", "precursor": [{"name": "Zn(NO3)2\u22c56H2O", "amount": "0.2975", "unit": "g"}, {"name": "H2pydc", "amount": "0.1617", "unit": "g"}], "solvent": [{"name": "DMF", "amount": "5", "unit": "mL"}, {"name": "water", "amount": "5", "unit": "mL"}], "reducing agent": [{"name": "", "amount": "", "unit": ""}], "surfactant": [{"name": "", "amount": "", "unit": ""}], "pressure": "autogenous", "temperature": "140\u00b0C", "time": "5 days", "heating rate": "", "cooling rate": "10\u00b0C/h"}]
DESHOZ | Cd2(pydc)2(H2O)]n | C14 Cd2 H8 N2 O9 | [16 empty] | hydrothermal synthesis | 10.1016/j.molstruc.2006.02.048 |  | 2006.08 | [{"synthesis method": "hydrothermal synthesis", "precursor": [{"name": "Cd(NO3)2\u22c54H2O", "amount": "0.308", "unit": "g"}, {"name": "H2pydc", "amount": "0.167", "unit": "g"}], "solvent": [{"name": "water", "amount": "10", "unit": "mL"}], "reducing agent": [{"name": "", "amount": "", "unit": ""}], "surfactant": [{"name": "", "amount": "", "unit": ""}], "pressure": "autogenous", "temperature": "160\u00b0C", "time": "5 days", "heating rate": "", "cooling rate": ""}]
WIYCAL | [Zn2(dmf)(bdc)(S-lac)]·R-pd | C17 H23 N1 O10 Zn2 | chemical synthesis | [Zn2(dmf)(bdc)(S-lac)]⋅DMF | 25 mg | [8 empty] | R-1,2-propandiol |  | 1 week |  |  | chemical synthesis, drying | 10.1016/j.poly.2019.02.008 |  | 2019.04 | [{"synthesis method": "chemical synthesis", "precursor": [{"name": "[Zn2(dmf)(bdc)(S-lac)]\u22c5DMF", "amount": "25", "unit": "mg"}], "solution": [{"name": "R-1,2-propandiol", "amount": "0.1", "unit": "ml"}], "pressure": "", "temperature": "", "time": "1 week"}, {"synthesis method": "drying", "pressure": "", "temperature": "", "atmosphere": "air", "time": ""}]
WIYCEP | [Zn2(S-pd)2(bdc)(S-lac)]·S-pd | C20 H32 O13 Zn2 | chemical synthesis | [Zn2(dmf)(bdc)(S-lac)]⋅DMF | 25 mg | [8 empty] | S-1,2-propandiol |  | 1 week |  |  | chemical synthesis, drying | 10.1016/j.poly.2019.02.008 |  | 2019.04 | [{"synthesis method": "chemical synthesis", "precursor": [{"name": "[Zn2(dmf)(bdc)(S-lac)]\u22c5DMF", "amount": "25", "unit": "mg"}], "solution": [{"name": "S-1,2-propandiol", "amount": "0.1", "unit": "ml"}], "pressure": "", "temperature": "", "time": "1 week"}, {"synthesis method": "drying", "pressure": "", "temperature": "", "atmosphere": "air", "time": ""}]
OLENAU | [Mn(pyz)2(H2O)4] | C10 H14 Mn1 N4 O8 | solvothermal synthesis | Mn(CH3COO)2⋅4H2O | 0.245 g | pyrazinic acid | 0.248 g | Ca(NO3)2⋅4H2O | 0.236 g | [5 empty] | autogenous | 72 h | 145°C |  | solvothermal synthesis | 10.1016/S0020-1693(03)00325-6 |  | 2003.09 | [{"synthesis method": "solvothermal synthesis", "precursor": [{"name": "Mn(CH3COO)2\u22c54H2O", "amount": "0.245", "unit": "g"}, {"name": "pyrazinic acid", "amount": "0.248", "unit": "g"}, {"name": "Ca(NO3)2\u22c54H2O", "amount": "0.236", "unit": "g"}], "solvent": [{"name": "EtOH/H2O", "amount": "14", "unit": "mL"}], "reducing agent": [{"name": "", "amount": "", "unit": ""}], "surfactant": [{"name": "", "amount": "", "unit": ""}], "pressure": "autogenous", "temperature": "145\u00b0C", "time": "72 h", "heating rate": "", "cooling rate": ""}]
OLENEY | [MnCl(pyz)(H2O)]n | C5 Cl1 H5 Mn1 N2 O3 | chemical synthesis | pyrazinic acid | 0.124 g | MnCl2⋅4H2O | 0.396 g | [6 empty] | CH2Cl2/EtOH |  | several days | room temperature |  | chemical synthesis | 10.1016/S0020-1693(03)00325-6 |  | 2003.09 | [{"synthesis method": "chemical synthesis", "precursor": [{"name": "pyrazinic acid", "amount": "0.124", "unit": "g"}, {"name": "MnCl2\u22c54H2O", "amount": "0.396", "unit": "g"}], "solution": [{"name": "CH2Cl2/EtOH", "amount": "30", "unit": "mL"}], "pressure": "", "temperature": "room temperature", "time": "several days"}]
TELJEC | {[Cu8(sip)4(pbn)3(nic)(μ3-OH)2(μ2-OH)(μ2-H2O)(H2O)4]·5H2O} n | C83 Cu8 H86 N13 O49 S4 | solvothermal synthesis | Cu(NO3)2⋅2.5H2O | 65 mg | sodium 5-sulfoisophthalate | 75 mg | pbn | 87 mg | [6 empty] | 24h | 120°C |  | solvothermal synthesis, washing, drying | 10.1016/j.ica.2017.11.062 |  | 2018.02 | [{"synthesis method": "solvothermal synthesis", "precursor": [{"name": "Cu(NO3)2\u22c52.5H2O", "amount": "65", "unit": "mg"}, {"name": "sodium 5-sulfoisophthalate", "amount": "75", "unit": "mg"}, {"name": "pbn", "amount": "87", "unit": "mg"}], "solvent": [{"name": "distilled H2O", "amount": "10", "unit": "mL"}], "reducing agent": [{"name": "", "amount": "", "unit": ""}], "surfactant": [{"name": "", "amount": "", "unit": ""}], "pressure": "", "temperature": "120\u00b0C", "time": "24h", "heating rate": "", "cooling rate": "slowly to 25\u00b0C"}, {"synthesis method": "washing", "washing solution": "distilled water, ethanol, and acetone", "amount": ""}, {"synthesis method": "drying", "pressure": "", "temperature": "", "atmosphere": "air", "time": ""}]
TELJIG | {[Cu3(sip)2(pbin)4(H2O)4]·14H2O} n | C76 Cu3 H102 N16 O40 S2 | solvothermal synthesis | Cu(NO3)2⋅2.5H2O | 65 mg | sodium 5-sulfoisophthalate | 75 mg | pbin | 87 mg | [6 empty] | 24h | 120°C |  | solvothermal synthesis, washing, drying | 10.1016/j.ica.2017.11.062 |  | 2018.02 | [{"synthesis method": "solvothermal synthesis", "precursor": [{"name": "Cu(NO3)2\u22c52.5H2O", "amount": "65", "unit": "mg"}, {"name": "sodium 5-sulfoisophthalate", "amount": "75", "unit": "mg"}, {"name": "pbin", "amount": "87", "unit": "mg"}], "solvent": [{"name": "distilled H2O", "amount": "10", "unit": "mL"}], "reducing agent": [{"name": "", "amount": "", "unit": ""}], "surfactant": [{"name": "", "amount": "", "unit": ""}], "pressure": "", "temperature": "120\u00b0C", "time": "24h", "heating rate": "", "cooling rate": "slowly to 25\u00b0C"}, {"synthesis method": "washing", "washing solution": "distilled water, ethanol, and acetone", "amount": ""}, {"synthesis method": "drying", "pressure": "", "temperature": "", "atmosphere": "air", "time": ""}]
TELJOM | {[Cu4(μ3-OH)2(sip)2(hbin)]·H2O} n | C34 Cu4 H34 N4 O20 S2 | solvothermal synthesis | Cu(NO3)2⋅2.5H2O | 65 mg | sodium 5-sulfoisophthalate | 75 mg | hbin | 91 mg | [6 empty] | 24h | 120°C |  | solvothermal synthesis, washing, drying | 10.1016/j.ica.2017.11.062 |  | 2018.02 | [{"synthesis method": "solvothermal synthesis", "precursor": [{"name": "Cu(NO3)2\u22c52.5H2O", "amount": "65", "unit": "mg"}, {"name": "sodium 5-sulfoisophthalate", "amount": "75", "unit": "mg"}, {"name": "hbin", "amount": "91", "unit": "mg"}], "solvent": [{"name": "distilled H2O", "amount": "10", "unit": "mL"}], "reducing agent": [{"name": "", "amount": "", "unit": ""}], "surfactant": [{"name": "", "amount": "", "unit": ""}], "pressure": "", "temperature": "120\u00b0C", "time": "24h", "heating rate": "", "cooling rate": "slowly to 25\u00b0C"}, {"synthesis method": "washing", "washing solution": "distilled water, ethanol, and acetone", "amount": ""}, {"synthesis method": "drying", "pressure": "", "temperature": "", "atmosphere": "air", "time": ""}]
TELJUS | {[Cu(Hsip)(hbn)(H2O)]·2H2O} n | C26 Cu1 H32 N4 O12 S1 | solvothermal synthesis | Cu(NO3)2⋅2.5H2O | 65 mg | sodium 5-sulfoisophthalate | 75 mg | hbn | 91 mg | [6 empty] | 24h | 120°C |  | solvothermal synthesis, washing, drying | 10.1016/j.ica.2017.11.062 |  | 2018.02 | [{"synthesis method": "solvothermal synthesis", "precursor": [{"name": "Cu(NO3)2\u22c52.5H2O", "amount": "65", "unit": "mg"}, {"name": "sodium 5-sulfoisophthalate", "amount": "75", "unit": "mg"}, {"name": "hbn", "amount": "91", "unit": "mg"}], "solvent": [{"name": "distilled H2O", "amount": "10", "unit": "mL"}], "reducing agent": [{"name": "", "amount": "", "unit": ""}], "surfactant": [{"name": "", "amount": "", "unit": ""}], "pressure": "", "temperature": "120\u00b0C", "time": "24h", "heating rate": "", "cooling rate": "slowly to 25\u00b0C"}, {"synthesis method": "washing", "washing solution": "distilled water, ethanol, and acetone", "amount": ""}, {"synthesis method": "drying", "pressure": "", "temperature": "", "atmosphere": "air", "time": ""}]
YIVTII | A novel three-dimensional ant-type metal-organic framework | C13 Co1 H7 N1 Na0.5 O5.5 | chemical synthesis | H2L | 12.7 mg | NaOH | 2 mg | Co(NO3)2⋅6H2O | 14.5 mg |  |  |  |  | N,N'-dimethylformamide (DMF) |  | 3 days | 65°C |  | chemical synthesis, washing | 10.1016/j.ica.2014.02.001 |  | 2014.04 | [{"synthesis method": "chemical synthesis", "precursor": [{"name": "H2L", "amount": "12.7", "unit": "mg"}, {"name": "NaOH", "amount": "2", "unit": "mg"}, {"name": "Co(NO3)2\u22c56H2O", "amount": "14.5", "unit": "mg"}], "solution": [{"name": "N,N'-dimethylformamide (DMF)", "amount": "", "unit": ""}], "pressure": "", "temperature": "65\u00b0C", "time": "3 days"}, {"synthesis method": "washing", "washing solution": "DMF", "amount": ""}]
FARYEE | (H)[{Nd(H2O)5}{Re4Te4(CN)12}]·5.5H2O | C12 H22 N12 Nd1 O10.5 Re4 Te4 | chemical synthesis | K4[Re4Te4(CN)12]⋅5H2O | 0.050 g | NdCl3⋅6H2O | 0.070 g | [6 empty] | H2O |  | 3 days |  |  | chemical synthesis, filtration | 10.1016/j.poly.2011.10.020 |  | 2012.01 | [{"synthesis method": "chemical synthesis", "precursor": [{"name": "K4[Re4Te4(CN)12]\u22c55H2O", "amount": "0.050", "unit": "g"}, {"name": "NdCl3\u22c56H2O", "amount": "0.070", "unit": "g"}], "solution": [{"name": "H2O", "amount": "10", "unit": "mL"}], "pressure": "", "temperature": "", "time": "3 days"}, {"synthesis method": "filtration", "time": "", "atmosphere": "", "pressure": ""}]
FARYII | K2[{Nd(H2O)7}2{Re4Te4(CN)12}2] | C12 H22 K1 N12 Nd1 O11 Re4 Te4 | chemical synthesis | K4[Re4Te4(CN)12]⋅5H2O | 0.050 g | NdCl3⋅6H2O | 0.070 g | sodium hexafluoroacetylacetonate | 0.045 g |  |  |  |  | H2O |  |  |  |  | chemical synthesis | 10.1016/j.poly.2011.10.020 |  | 2012.01 | [{"synthesis method": "chemical synthesis", "precursor": [{"name": "K4[Re4Te4(CN)12]\u22c55H2O", "amount": "0.050", "unit": "g"}, {"name": "NdCl3\u22c56H2O", "amount": "0.070", "unit": "g"}, {"name": "sodium hexafluoroacetylacetonate", "amount": "0.045", "unit": "g"}], "solution": [{"name": "H2O", "amount": "10", "unit": "mL"}], "pressure": "", "temperature": "", "time": ""}]
FARYAA | K0.5H0.5[{Nd(H2O)5}{Re4Te4(CN)12}] | C12 H16.5 K0.5 N12 Nd1 O8 Re4 Te4 | chemical synthesis | K4[Re4Te4(CN)12]⋅5H2O | 0.050 g | NdCl3⋅6H2O | 0.070 g | 2,2'-bipyridine | 0.031 g |  |  |  |  | H2O |  |  |  |  | chemical synthesis | 10.1016/j.poly.2011.10.020 |  | 2012.01 | [{"synthesis method": "chemical synthesis", "precursor": [{"name": "K4[Re4Te4(CN)12]\u22c55H2O", "amount": "0.050", "unit": "g"}, {"name": "NdCl3\u22c56H2O", "amount": "0.070", "unit": "g"}, {"name": "2,2'-bipyridine", "amount": "0.031", "unit": "g"}], "solution": [{"name": "H2O", "amount": "10", "unit": "mL"}], "pressure": "", "temperature": "", "time": ""}]
FARXUT | (phenH)[{Nd(H2O)2(phen)2}{Re4Te4(CN)12}] | C48 H25 N18 Nd1 O2 Re4 Te4 | chemical synthesis | NdCl3⋅6H2O | 40 mg | 1,10-phenanthroline | 20 mg | K4[Re4Te4(CN)12]⋅5H2O | 20 mg |  |  |  |  | H2O |  | 4 days |  |  | chemical synthesis, filtration | 10.1016/j.poly.2011.10.020 |  | 2012.01 | [{"synthesis method": "chemical synthesis", "precursor": [{"name": "NdCl3\u22c56H2O", "amount": "40", "unit": "mg"}, {"name": "1,10-phenanthroline", "amount": "20", "unit": "mg"}, {"name": "K4[Re4Te4(CN)12]\u22c55H2O", "amount": "20", "unit": "mg"}], "solution": [{"name": "H2O", "amount": "4", "unit": "mL"}], "pressure": "", "temperature": "", "time": "4 days"}, {"synthesis method": "filtration", "time": "", "atmosphere": "", "pressure": ""}]
WOCVAO | {[Co(μ3-ipa)(μ-dptztz)]·DMF} n | C25 Co1 H19 N5 O5 S2 | chemical synthesis | Co(NO3)2∙6H2O | 0.07 g | H2ipa | 0.04 g | dptztz | 0.064 g |  |  |  |  | DMF and H2O |  | 3 days | 85°C |  | chemical synthesis | 10.1016/j.poly.2019.02.021 |  | 2019.05 | [{"synthesis method": "chemical synthesis", "precursor": [{"name": "Co(NO3)2\u22196H2O", "amount": "0.07", "unit": "g"}, {"name": "H2ipa", "amount": "0.04", "unit": "g"}, {"name": "dptztz", "amount": "0.064", "unit": "g"}], "solution": [{"name": "DMF and H2O", "amount": "10:3", "unit": "v:v"}], "pressure": "", "temperature": "85\u00b0C", "time": "3 days"}]
WOCVES | {[Co(μ3-fdc)(μ-dptztz)(H2O)]·DMF} n | C23 Co1 H19 N5 O7 S2 | chemical synthesis | Co(NO3)2∙6H2O | 0.07 g | H2fdc | 0.037 g | dptztz | 0.064 g |  |  |  |  | DMF and H2O |  | 3 days | 85°C |  | chemical synthesis | 10.1016/j.poly.2019.02.021 |  | 2019.05 | [{"synthesis method": "chemical synthesis", "precursor": [{"name": "Co(NO3)2\u22196H2O", "amount": "0.07", "unit": "g"}, {"name": "H2fdc", "amount": "0.037", "unit": "g"}, {"name": "dptztz", "amount": "0.064", "unit": "g"}], "solution": [{"name": "DMF and H2O", "amount": "10:3", "unit": "v:v"}], "pressure": "", "temperature": "85\u00b0C", "time": "3 days"}]
WOCVIW | {[Co(μ3-tdc)(μ-dptztz)]·G} n | C20 Co1 H10 N4 O4 S3 | chemical synthesis | Co(NO3)2∙6H2O | 0.07 g | H2tdc | 0.041 g | dptztz | 0.064 g |  |  |  |  | DMF and H2O |  | 3 days | 85°C |  | chemical synthesis | 10.1016/j.poly.2019.02.021 |  | 2019.05 | [{"synthesis method": "chemical synthesis", "precursor": [{"name": "Co(NO3)2\u22196H2O", "amount": "0.07", "unit": "g"}, {"name": "H2tdc", "amount": "0.041", "unit": "g"}, {"name": "dptztz", "amount": "0.064", "unit": "g"}], "solution": [{"name": "DMF and H2O", "amount": "10:3", "unit": "v:v"}], "pressure": "", "temperature": "85\u00b0C", "time": "3 days"}]
BIYDUJ | [Ni2(TP)2(BPP)2(H2O)2]n | C42 H40 N4 Ni2 O10 | solvothermal synthesis | Ni(NO3)2⋅6H2O | 0.145 g | terephthalic acid (H2TP) | 0.166 g | 1,3-bis(4-pyridyl)propane (BPP) | 0.198 g | triethylamine (TEA) | [5 empty] | 6 days | 170°C |  | solvothermal synthesis, filtration, washing, drying | 10.1016/j.molstruc.2007.07.023 |  | 2008.04 | [{"synthesis method": "solvothermal synthesis", "precursor": [{"name": "Ni(NO3)2\u22c56H2O", "amount": "0.145", "unit": "g"}, {"name": "terephthalic acid (H2TP)", "amount": "0.166", "unit": "g"}, {"name": "1,3-bis(4-pyridyl)propane (BPP)", "amount": "0.198", "unit": "g"}, {"name": "triethylamine (TEA)", "amount": "", "unit": ""}], "solvent": [{"name": "H2O", "amount": "8", "unit": "mL"}], "reducing agent": [{"name": "", "amount": "", "unit": ""}], "surfactant": [{"name": "", "amount": "", "unit": ""}], "pressure": "", "temperature": "170\u00b0C", "time": "6 days", "heating rate": "", "cooling rate": ""}, {"synthesis method": "filtration", "time": "", "atmosphere": "", "pressure": ""}, {"synthesis method": "washing", "washing solution": "distilled water", "amount": ""}, {"synthesis method": "drying", "pressure": "", "temperature": "room temperature", "atmosphere": "", "time": ""}]
BIYFAR | {[Co(TP)(BPP)]4·6H2O}n | C84 Co4 H84 N8 O22 | solvothermal synthesis | Co(NO3)2⋅6H2O | 0.145 g | terephthalonitrile (TPN) | 0.128 g | 1,3-bis(4-pyridyl)propane (BPP) | 0.198 g | [6 empty] | 6 days | 170°C |  | solvothermal synthesis, filtration, washing, drying | 10.1016/j.molstruc.2007.07.023 |  | 2008.04 | [{"synthesis method": "solvothermal synthesis", "precursor": [{"name": "Co(NO3)2\u22c56H2O", "amount": "0.145", "unit": "g"}, {"name": "terephthalonitrile (TPN)", "amount": "0.128", "unit": "g"}, {"name": "1,3-bis(4-pyridyl)propane (BPP)", "amount": "0.198", "unit": "g"}], "solvent": [{"name": "H2O", "amount": "8", "unit": "mL"}], "reducing agent": [{"name": "", "amount": "", "unit": ""}], "surfactant": [{"name": "", "amount": "", "unit": ""}], "pressure": "", "temperature": "170\u00b0C", "time": "6 days", "heating rate": "", "cooling rate": ""}, {"synthesis method": "filtration", "time": "", "atmosphere": "", "pressure": ""}, {"synthesis method": "washing", "washing solution": "distilled water", "amount": ""}, {"synthesis method": "drying", "pressure": "", "temperature": "room temperature", "atmosphere": "", "time": ""}]
QAXCEY | {Fe(C5N3O)2(CH3CN)2}∞ | C7 Fe1 H3 N4 O1 | chemical synthesis | Fe4Cl8(THF)6 | 0.094 g | TCNE | 0.104 g | [6 empty] | acetonitrile |  | 3 days | room temperature |  | chemical synthesis, filtration | 10.1016/j.poly.2005.06.014 |  | 2005.10 | [{"synthesis method": "chemical synthesis", "precursor": [{"name": "Fe4Cl8(THF)6", "amount": "0.094", "unit": "g"}, {"name": "TCNE", "amount": "0.104", "unit": "g"}], "solution": [{"name": "acetonitrile", "amount": "20", "unit": "mL"}], "pressure": "", "temperature": "room temperature", "time": "3 days"}, {"synthesis method": "filtration", "time": "", "atmosphere": "", "pressure": ""}]
QAXCIC | {Co(C5N3O)2(C4H4O)2}∞ | C9 Co1 H8 N3 O2 | chemical synthesis | Co4Cl8(THF)6 | 0.095 g | TCNE | 0.104 g | [6 empty] | tetrahydrofuran |  | 2 days |  |  | chemical synthesis, filtration | 10.1016/j.poly.2005.06.014 |  | 2005.10 | [{"synthesis method": "chemical synthesis", "precursor": [{"name": "Co4Cl8(THF)6", "amount": "0.095", "unit": "g"}, {"name": "TCNE", "amount": "0.104", "unit": "g"}], "solution": [{"name": "tetrahydrofuran", "amount": "25", "unit": "mL"}], "pressure": "", "temperature": "", "time": "2 days"}, {"synthesis method": "filtration", "time": "", "atmosphere": "", "pressure": ""}]
FIRCIS01 | Co(SCN)2(dpe)2 | C26 Co1 H24 N6 S2 | [16 empty] | hydrothermal synthesis | 10.1016/j.ica.2004.02.036 |  | 2004.08 | [{"synthesis method": "hydrothermal synthesis", "precursor": [{"name": "Co(SCN)2", "amount": "1", "unit": "mole ratio"}, {"name": "dpe", "amount": "1", "unit": "mole ratio"}, {"name": "H2O", "amount": "1000", "unit": "mole ratio"}, {"name": "HCl", "amount": "1", "unit": "mL"}], "pressure": "", "temperature": "160\u00b0C", "time": "120 h", "heating rate": "", "cooling rate": ""}]
YATYEY | [Cu(mal)(Hdpa)] | C14 Cu1 H11 N3 O4 | chemical synthesis | maleate Cu(II) salt | 17.8 mg | Hdpa | 19.2 mg | [6 empty] | methanol |  | until all the starting materials had dissolved | room temperature |  | chemical synthesis | 10.1016/j.ica.2005.05.028 |  | 2005.09 | [{"synthesis method": "chemical synthesis", "precursor": [{"name": "maleate Cu(II) salt", "amount": "17.8", "unit": "mg"}, {"name": "Hdpa", "amount": "19.2", "unit": "mg"}], "solution": [{"name": "methanol", "amount": "10", "unit": "mL"}], "pressure": "", "temperature": "room temperature", "time": "until all the starting materials had dissolved"}]
YATYIC | {[Cu(mal)(tpy)]·4H2O} | C19 Cu1 H21 N3 O8 | chemical synthesis | maleate Cu(II) salt | 17.8 mg | tpy | 23.8 mg | [6 empty] | methanol |  | until all the starting materials had dissolved | room temperature |  | chemical synthesis | 10.1016/j.ica.2005.05.028 |  | 2005.09 | [{"synthesis method": "chemical synthesis", "precursor": [{"name": "maleate Cu(II) salt", "amount": "17.8", "unit": "mg"}, {"name": "tpy", "amount": "23.8", "unit": "mg"}], "solution": [{"name": "methanol", "amount": "15", "unit": "mL"}], "pressure": "", "temperature": "room temperature", "time": "until all the starting materials had dissolved"}]
GUKXOA | [Na2(H2O)8Ag2(HINA)3(INA)][Na(H2O)2Ag2(HINA)4(H2W12O40)] | Ag4 C48 H65 N8 Na3 O68 W12 | chemical synthesis | AgNO3 | 0.034 g | HIAN | 0.049 g | (NH4)6[H2W12O40]⋅3H2O | 0.300 g |  |  |  |  | hot water, water |  | 45 min | 80°C | 4.1 | chemical synthesis, pH adjustment, filtration | 10.1016/j.jssc.2009.04.025 |  | 2009.07 | [{"synthesis method": "chemical synthesis", "precursor": [{"name": "AgNO3", "amount": "0.034", "unit": "g"}, {"name": "HIAN", "amount": "0.049", "unit": "g"}, {"name": "(NH4)6[H2W12O40]\u22c53H2O", "amount": "0.300", "unit": "g"}], "solution": [{"name": "hot water", "amount": "20", "unit": "mL"}, {"name": "water", "amount": "8", "unit": "mL"}], "pressure": "", "temperature": "80\u00b0C", "time": "45 min"}, {"synthesis method": "pH adjustment", "pH": "4.1", "modulator": "dilute NaOH solution"}, {"synthesis method": "filtration", "time": "", "atmosphere": "air", "pressure": ""}]
GUKXUG | [Na2(H2O)4Ag6(HNA)2(NA)2(H2W12O40)] | Ag6 C24 H44 N4 Na2 O60 W12 | chemical synthesis | AgNO3 | 0.034 g | HNA | 0.049 g | (NH4)6[H2W12O40]⋅3H2O | 0.300 g |  |  |  |  | hot water, water |  | 45 min | 80°C | 4.1 | chemical synthesis, pH adjustment, filtration | 10.1016/j.jssc.2009.04.025 |  | 2009.07 | [{"synthesis method": "chemical synthesis", "precursor": [{"name": "AgNO3", "amount": "0.034", "unit": "g"}, {"name": "HNA", "amount": "0.049", "unit": "g"}, {"name": "(NH4)6[H2W12O40]\u22c53H2O", "amount": "0.300", "unit": "g"}], "solution": [{"name": "hot water", "amount": "20", "unit": "mL"}, {"name": "water", "amount": "8", "unit": "mL"}], "pressure": "", "temperature": "80\u00b0C", "time": "45 min"}, {"synthesis method": "pH adjustment", "pH": "4.1", "modulator": "dilute NaOH solution"}, {"synthesis method": "filtration", "time": "", "atmosphere": "air", "pressure": ""}]
XIWJOD | C20H22N8Cd2O | C20 Cd2 H22 N8 O1 | chemical synthesis | Free ligand L | 0.080 g | K2[Cd(CN)4] | 0.147 g | [6 empty] | water, water and ethanol, aqueous/ethanol solution |  | one month | room temperature |  | chemical synthesis | 10.1016/j.inoche.2007.07.007 |  | 2007.10 | [{"synthesis method": "chemical synthesis", "precursor": [{"name": "Free ligand L", "amount": "0.080", "unit": "g"}, {"name": "K2[Cd(CN)4]", "amount": "0.147", "unit": "g"}], "solution": [{"name": "water", "amount": "10", "unit": "mL"}, {"name": "water and ethanol", "amount": "20", "unit": "mL"}, {"name": "aqueous/ethanol solution", "amount": "10", "unit": "mL"}], "pressure": "", "temperature": "room temperature", "time": "one month"}]
XIWJUJ | C20H22N8Zn2O | C20 H22 N8 O1 Zn2 | chemical synthesis | Free ligand L | 0.080 g | K2[Zn(CN)4] | 0.124 g | [6 empty] | water, water and ethanol, aqueous/ethanol solution |  | one month | room temperature |  | chemical synthesis | 10.1016/j.inoche.2007.07.007 |  | 2007.10 | [{"synthesis method": "chemical synthesis", "precursor": [{"name": "Free ligand L", "amount": "0.080", "unit": "g"}, {"name": "K2[Zn(CN)4]", "amount": "0.124", "unit": "g"}], "solution": [{"name": "water", "amount": "10", "unit": "mL"}, {"name": "water and ethanol", "amount": "20", "unit": "mL"}, {"name": "aqueous/ethanol solution", "amount": "10", "unit": "mL"}], "pressure": "", "temperature": "room temperature", "time": "one month"}]
RETGAZ | [(3,5-Hdmpz)2Pd2(μ-3,5-dmpz)2(2,6-dipic)] | C27 H33 N9 O4 Pd2 | chemical synthesis | PdCl2(CH3CN)2 | 0.026 g | 3,5-Hdmpz | 0.020 g | NaH2,6-dipic | 0.040 g |  |  |  |  | methanol, methanolic solution, aqueous solution |  | 30min | 50°C |  | chemical synthesis | 10.1016/j.poly.2006.05.030 |  | 2006.11 | [{"synthesis method": "chemical synthesis", "precursor": [{"name": "PdCl2(CH3CN)2", "amount": "0.026", "unit": "g"}, {"name": "3,5-Hdmpz", "amount": "0.020", "unit": "g"}, {"name": "NaH2,6-dipic", "amount": "0.040", "unit": "g"}], "solution": [{"name": "methanol", "amount": "10", "unit": "cm3"}, {"name": "methanolic solution", "amount": "10", "unit": "cm3"}, {"name": "aqueous solution", "amount": "15", "unit": "cm3"}], "pressure": "", "temperature": "50\u00b0C", "time": "30min"}]
RETGED | [Na2(H2O)4Pd(2,6-dipic)2] | C14 H6 N2 Na2 O12 Pd1 | chemical synthesis | PdCl2(CH3CN)2 | 0.052 g | 3-me-1-phpz | 0.063 g | NaH2,6-dipic | 0.080 g |  |  |  |  | DMF, DMF |  | 1h |  |  | chemical synthesis | 10.1016/j.poly.2006.05.030 |  | 2006.11 | [{"synthesis method": "chemical synthesis", "precursor": [{"name": "PdCl2(CH3CN)2", "amount": "0.052", "unit": "g"}, {"name": "3-me-1-phpz", "amount": "0.063", "unit": "g"}, {"name": "NaH2,6-dipic", "amount": "0.080", "unit": "g"}], "solution": [{"name": "DMF", "amount": "5", "unit": "cm3"}, {"name": "DMF", "amount": "5", "unit": "cm3"}], "pressure": "", "temperature": "", "time": "1h"}]
IXUDAI | Na [ HB ( tz NO 2 ) 3 ] | B1 C6 H4 N12 Na1 O6 | chemical synthesis | 3-Nitro-1,2,4-triazole | 3.108 g | NaBH4 | 0.297 g | [6 empty] | anisole, kerosene |  | 12h | 170°C |  | chemical synthesis, filtration, drying | 10.1016/j.poly.2016.09.051 |  | 2017.03 | [{"synthesis method": "chemical synthesis", "precursor": [{"name": "3-Nitro-1,2,4-triazole", "amount": "3.108", "unit": "g"}, {"name": "NaBH4", "amount": "0.297", "unit": "g"}], "solution": [{"name": "anisole", "amount": "6", "unit": "mL"}, {"name": "kerosene", "amount": "12", "unit": "mL"}], "pressure": "", "temperature": "170\u00b0C", "time": "12h"}, {"synthesis method": "filtration", "time": "", "atmosphere": "", "pressure": ""}, {"synthesis method": "drying", "pressure": "reduced", "temperature": "", "atmosphere": "", "time": ""}]
TIDZAJ | [Cu2(μ3-SCN)2(μ-bbd)]n | C16 Cu2 H22 N6 S2 | chemical synthesis | CuSCN | 0.05 g | bbd | 0.051 g | [6 empty] | DMF |  | 2h | room temperature |  | chemical synthesis, filtration, drying, washing | 10.1016/j.molstruc.2012.12.051 |  | 2013.04 | [{"synthesis method": "chemical synthesis", "precursor": [{"name": "CuSCN", "amount": "0.05", "unit": "g"}, {"name": "bbd", "amount": "0.051", "unit": "g"}], "solution": [{"name": "DMF", "amount": "15", "unit": "mL"}], "pressure": "", "temperature": "room temperature", "time": "2h"}, {"synthesis method": "filtration", "time": "", "atmosphere": "", "pressure": ""}, {"synthesis method": "drying", "pressure": "vacuum", "temperature": "", "atmosphere": "", "time": ""}, {"synthesis method": "washing", "washing solution": "DMF, EtOH and Et2O", "amount": ""}]
KEZXEU | {[Cu(μ-bbd)1.5](PF6)}n | C21 Cu1 F6 H33 N6 P1 | chemical synthesis | bbd | 0.14 g | [Cu(CH3CN)4]PF6 | 0.14 g | [6 empty] | CH3CN |  | overnight | room temperature |  | chemical synthesis, filtration, drying, washing | 10.1016/j.molstruc.2012.12.051 |  | 2013.04 | [{"synthesis method": "chemical synthesis", "precursor": [{"name": "bbd", "amount": "0.14", "unit": "g"}, {"name": "[Cu(CH3CN)4]PF6", "amount": "0.14", "unit": "g"}], "solution": [{"name": "CH3CN", "amount": "50", "unit": "mL"}], "pressure": "", "temperature": "room temperature", "time": "overnight"}, {"synthesis method": "filtration", "time": "", "atmosphere": "", "pressure": ""}, {"synthesis method": "drying", "pressure": "", "temperature": "", "atmosphere": "air", "time": ""}, {"synthesis method": "washing", "washing solution": "EtOH and Et2O", "amount": ""}]
PAKKIX | [Cd(d-Hcam)2(bpa)(H2O)] n | C32 Cd1 H42 N2 O9 | solvothermal synthesis | Cd(NO3)2⋅6H2O | 0.1506 g | Na2CO3 | 0.0462 g | 1,2-bis(4-pyridyl)-ethane | 0.0902 g | d-(+)-camphoric acid | 0.0997 g |  |  |  |  | 6 days | 120°C |  | solvothermal synthesis | 10.1016/j.molstruc.2011.10.010 |  | 2011.12 | [{"synthesis method": "solvothermal synthesis", "precursor": [{"name": "Cd(NO3)2\u22c56H2O", "amount": "0.1506", "unit": "g"}, {"name": "Na2CO3", "amount": "0.0462", "unit": "g"}, {"name": "1,2-bis(4-pyridyl)-ethane", "amount": "0.0902", "unit": "g"}, {"name": "d-(+)-camphoric acid", "amount": "0.0997", "unit": "g"}], "solvent": [{"name": "distilled water", "amount": "3", "unit": "ml"}], "pressure": "", "temperature": "120\u00b0C", "time": "6 days", "heating rate": "", "cooling rate": ""}]
PAKKUJ | [Co2(d-cam)2(4,4'-bipy)(H2O)4] n | C30 Co2 H44 N2 O12 | solvothermal synthesis | Co(ClO4)2⋅6H2O | 0.3281 g | Na2CO3 | 0.0505 g | 4,4'-bipyridine | 0.0877 g | d-(+)-camphoric acid | 0.1033 g |  |  |  |  | 6 days | 140°C |  | solvothermal synthesis | 10.1016/j.molstruc.2011.10.010 |  | 2011.12 | [{"synthesis method": "solvothermal synthesis", "precursor": [{"name": "Co(ClO4)2\u22c56H2O", "amount": "0.3281", "unit": "g"}, {"name": "Na2CO3", "amount": "0.0505", "unit": "g"}, {"name": "4,4'-bipyridine", "amount": "0.0877", "unit": "g"}, {"name": "d-(+)-camphoric acid", "amount": "0.1033", "unit": "g"}], "solvent": [{"name": "distilled water", "amount": "4.9221", "unit": "g"}], "pressure": "", "temperature": "140\u00b0C", "time": "6 days", "heating rate": "", "cooling rate": ""}]
PAKKOD | [Cd2(d-cam)2(4,4'-bipy)(H2O)4] n | C30 Cd2 H44 N2 O12 | solvothermal synthesis | 4,4'-Bipyridine | 0.0202 g | Cd(NO3)2⋅4H2O | 0.0401 g | Na2CO3 | 0.0123 g | d-camphoric acid | 0.0251 g |  |  |  |  | 6 days | 140°C |  | solvothermal synthesis | 10.1016/j.molstruc.2011.10.010 |  | 2011.12 | [{"synthesis method": "solvothermal synthesis", "precursor": [{"name": "4,4'-Bipyridine", "amount": "0.0202", "unit": "g"}, {"name": "Cd(NO3)2\u22c54H2O", "amount": "0.0401", "unit": "g"}, {"name": "Na2CO3", "amount": "0.0123", "unit": "g"}, {"name": "d-camphoric acid", "amount": "0.0251", "unit": "g"}], "solvent": [{"name": "distilled water", "amount": "2", "unit": "ml"}], "pressure": "", "temperature": "140\u00b0C", "time": "6 days", "heating rate": "", "cooling rate": ""}]
PAKLAQ | [Zn2(d-cam)2(PPE)2] n | C44 H48 N4 O8 Zn2 | solvothermal synthesis | d-Camphoric acid | 0.0511 g | Zn(NO3)2⋅6H2O | 0.0784 g | Na2CO3 | 0.0510 g | 1-(4-pyridyl)-2-(2-pyridyl)-ethylene | 0.0515 g |  |  |  |  | 6 days | 160°C |  | solvothermal synthesis | 10.1016/j.molstruc.2011.10.010 |  | 2011.12 | [{"synthesis method": "solvothermal synthesis", "precursor": [{"name": "d-Camphoric acid", "amount": "0.0511", "unit": "g"}, {"name": "Zn(NO3)2\u22c56H2O", "amount": "0.0784", "unit": "g"}, {"name": "Na2CO3", "amount": "0.0510", "unit": "g"}, {"name": "1-(4-pyridyl)-2-(2-pyridyl)-ethylene", "amount": "0.0515", "unit": "g"}], "solvent": [{"name": "distilled water", "amount": "9.0122", "unit": "g"}], "pressure": "", "temperature": "160\u00b0C", "time": "6 days", "heating rate": "", "cooling rate": ""}]
YIFFOL01 | Zn[Al(L)3]2(NO3)2 | Al2 C78 H66 N12 O12 Zn1 | chemical synthesis | Al(L)3 | 0.03 mmol | Zn(NO3)2⋅6H2O | 0.09 mmol | [6 empty] | DMF, dichloromethane, methanol |  | 1 week |  |  | chemical synthesis | 10.1016/j.poly.2018.10.050 |  | 2019.01 | [{"synthesis method": "chemical synthesis", "precursor": [{"name": "Al(L)3", "amount": "0.03", "unit": "mmol"}, {"name": "Zn(NO3)2\u22c56H2O", "amount": "0.09", "unit": "mmol"}], "solution": [{"name": "DMF", "amount": "1", "unit": "mL"}, {"name": "dichloromethane", "amount": "2", "unit": "mL"}, {"name": "methanol", "amount": "1", "unit": "mL"}], "pressure": "", "temperature": "", "time": "1 week"}]
YIFNEJ01 | Zn[Fe(L)3]2(NO3)2 | C78 Fe2 H66 N12 O12 Zn1 | chemical synthesis | HL | 0.1 mmol | Fe(ClO4)2⋅6H2O | 0.03 mmol | Zn(NO3)2⋅6H2O | 0.05 mmol |  |  |  |  | DMF, methanol, methanol |  | 1 week |  |  | chemical synthesis | 10.1016/j.poly.2018.10.050 |  | 2019.01 | [{"synthesis method": "chemical synthesis", "precursor": [{"name": "HL", "amount": "0.1", "unit": "mmol"}, {"name": "Fe(ClO4)2\u22c56H2O", "amount": "0.03", "unit": "mmol"}, {"name": "Zn(NO3)2\u22c56H2O", "amount": "0.05", "unit": "mmol"}], "solution": [{"name": "DMF", "amount": "2", "unit": "mL"}, {"name": "methanol", "amount": "1", "unit": "mL"}, {"name": "methanol", "amount": "1", "unit": "mL"}], "pressure": "", "temperature": "", "time": "1 week"}]
QAFFIP | [Cd2(3-tba)4(H2O)4] | C36 Cd2 H40 N12 O16 | solvothermal synthesis | Cd(OAc)2⋅2H2O | 13 mg | 3-Htba | 19 mg | [8 empty] | 3 days | 120°C |  | solvothermal synthesis, filtration, washing, drying | 10.1016/j.ica.2016.03.010 |  | 2016.05 | [{"synthesis method": "solvothermal synthesis", "precursor": [{"name": "Cd(OAc)2\u22c52H2O", "amount": "13", "unit": "mg"}, {"name": "3-Htba", "amount": "19", "unit": "mg"}], "solvent": [{"name": "H2O", "amount": "4", "unit": "mL"}], "reducing agent": [{"name": "", "amount": "", "unit": ""}], "surfactant": [{"name": "", "amount": "", "unit": ""}], "pressure": "", "temperature": "120\u00b0C", "time": "3 days", "heating rate": "5\u00b0C/h", "cooling rate": "5\u00b0C/h"}, {"synthesis method": "filtration", "time": "", "atmosphere": "", "pressure": ""}, {"synthesis method": "washing", "washing solution": "H2O", "amount": ""}, {"synthesis method": "drying", "pressure": "", "temperature": "", "atmosphere": "air", "time": ""}]
QAFFOV | [Cd(3-tba)Cl] | C9 Cd1 Cl1 H6 N3 O2 | solvothermal synthesis | CdCl2⋅2.5H2O | 23 mg | 3-Htba | 19 mg | pyridine | 0.08 mL | [6 empty] | 3 days | 120°C |  | solvothermal synthesis, filtration, washing, drying | 10.1016/j.ica.2016.03.010 |  | 2016.05 | [{"synthesis method": "solvothermal synthesis", "precursor": [{"name": "CdCl2\u22c52.5H2O", "amount": "23", "unit": "mg"}, {"name": "3-Htba", "amount": "19", "unit": "mg"}, {"name": "pyridine", "amount": "0.08", "unit": "mL"}], "solvent": [{"name": "H2O", "amount": "4", "unit": "mL"}], "reducing agent": [{"name": "", "amount": "", "unit": ""}], "surfactant": [{"name": "", "amount": "", "unit": ""}], "pressure": "", "temperature": "120\u00b0C", "time": "3 days", "heating rate": "5\u00b0C/h", "cooling rate": "5\u00b0C/h"}, {"synthesis method": "filtration", "time": "", "atmosphere": "", "pressure": ""}, {"synthesis method": "washing", "washing solution": "H2O", "amount": ""}, {"synthesis method": "drying", "pressure": "", "temperature": "", "atmosphere": "air", "time": ""}]
QAFFUB | [Cd(3-tba)I] | C9 Cd1 H6 I1 N3 O2 | solvothermal synthesis | CdI2 | 37 mg | 3-Htba | 19 mg | [8 empty] | 3 days | 120°C |  | solvothermal synthesis, filtration, washing, drying | 10.1016/j.ica.2016.03.010 |  | 2016.05 | [{"synthesis method": "solvothermal synthesis", "precursor": [{"name": "CdI2", "amount": "37", "unit": "mg"}, {"name": "3-Htba", "amount": "19", "unit": "mg"}], "solvent": [{"name": "H2O", "amount": "4", "unit": "mL"}], "reducing agent": [{"name": "", "amount": "", "unit": ""}], "surfactant": [{"name": "", "amount": "", "unit": ""}], "pressure": "", "temperature": "120\u00b0C", "time": "3 days", "heating rate": "5\u00b0C/h", "cooling rate": "5\u00b0C/h"}, {"synthesis method": "filtration", "time": "", "atmosphere": "", "pressure": ""}, {"synthesis method": "washing", "washing solution": "H2O", "amount": ""}, {"synthesis method": "drying", "pressure": "", "temperature": "", "atmosphere": "air", "time": ""}]
QAFGAI | [Cd2(3-tba)2(SCN)2(H2O)2] | C20 Cd2 H20 N8 O8 S2 | solvothermal synthesis | Cd(NO3)2⋅4H2O | 31 mg | KSCN | 10 mg | 3-Htba | 19 mg | Et3N | 0.04 mL |  |  |  |  | 3 days | 120°C |  | solvothermal synthesis, filtration, washing, drying | 10.1016/j.ica.2016.03.010 |  | 2016.05 | [{"synthesis method": "solvothermal synthesis", "precursor": [{"name": "Cd(NO3)2\u22c54H2O", "amount": "31", "unit": "mg"}, {"name": "KSCN", "amount": "10", "unit": "mg"}, {"name": "3-Htba", "amount": "19", "unit": "mg"}, {"name": "Et3N", "amount": "0.04", "unit": "mL"}], "solvent": [{"name": "H2O", "amount": "4", "unit": "mL"}], "reducing agent": [{"name": "", "amount": "", "unit": ""}], "surfactant": [{"name": "", "amount": "", "unit": ""}], "pressure": "", "temperature": "120\u00b0C", "time": "3 days", "heating rate": "5\u00b0C/h", "cooling rate": "5\u00b0C/h"}, {"synthesis method": "filtration", "time": "", "atmosphere": "", "pressure": ""}, {"synthesis method": "washing", "washing solution": "H2O", "amount": ""}, {"synthesis method": "drying", "pressure": "", "temperature": "", "atmosphere": "air", "time": ""}]
QAFGEM | [Cd3(3-tba)2(SO4)2(H2O)2] | C18 Cd3 H16 N6 O1 S2 | solvothermal synthesis | Cd(SO4)⋅8/3H2O | 38 mg | 3-Htba | 19 mg | [8 empty] | 3 days | 120°C |  | solvothermal synthesis, filtration, washing, drying | 10.1016/j.ica.2016.03.010 |  | 2016.05 | [{"synthesis method": "solvothermal synthesis", "precursor": [{"name": "Cd(SO4)\u22c58/3H2O", "amount": "38", "unit": "mg"}, {"name": "3-Htba", "amount": "19", "unit": "mg"}], "solvent": [{"name": "H2O", "amount": "4", "unit": "mL"}], "reducing agent": [{"name": "", "amount": "", "unit": ""}], "surfactant": [{"name": "", "amount": "", "unit": ""}], "pressure": "", "temperature": "120\u00b0C", "time": "3 days", "heating rate": "5\u00b0C/h", "cooling rate": "5\u00b0C/h"}, {"synthesis method": "filtration", "time": "", "atmosphere": "", "pressure": ""}, {"synthesis method": "washing", "washing solution": "H2O", "amount": ""}, {"synthesis method": "drying", "pressure": "", "temperature": "", "atmosphere": "air", "time": ""}]
EBIQIR | [Zn(L1)2(bbmi)] | C34 H32 N4 O4 Zn1 | solvothermal synthesis | Zn(OH)2 | 0.010 g | HL1 | 0.027 g | bbmi | 0.064 g | [6 empty] | 3 days | 140°C |  | solvothermal synthesis | 10.1039/C0CE00990C |  | 2011 | [{"synthesis method": "solvothermal synthesis", "precursor": [{"name": "Zn(OH)2", "amount": "0.010", "unit": "g"}, {"name": "HL1", "amount": "0.027", "unit": "g"}, {"name": "bbmi", "amount": "0.064", "unit": "g"}], "solvent": [{"name": "/ (V1:4)", "amount": "10", "unit": "mL"}], "reducing agent": [{"name": "", "amount": "", "unit": ""}], "surfactant": [{"name": "", "amount": "", "unit": ""}], "pressure": "", "temperature": "140\u00b0C", "time": "3 days", "heating rate": "", "cooling rate": "10\u00b0C h-1"}]
EBIQOX | [Zn(HL2)2(bbmi)] | C34 H32 N4 O6 Zn1 | solvothermal synthesis | Zn(OH)2 | 0.010 g | H2L2 | 0.027 g | bbmi | 0.064 g | [6 empty] | 3 days | 140°C |  | solvothermal synthesis | 10.1039/C0CE00990C |  | 2011 | [{"synthesis method": "solvothermal synthesis", "precursor": [{"name": "Zn(OH)2", "amount": "0.010", "unit": "g"}, {"name": "H2L2", "amount": "0.027", "unit": "g"}, {"name": "bbmi", "amount": "0.064", "unit": "g"}], "solvent": [{"name": "/ (V1:4)", "amount": "10", "unit": "mL"}], "reducing agent": [{"name": "", "amount": "", "unit": ""}], "surfactant": [{"name": "", "amount": "", "unit": ""}], "pressure": "", "temperature": "140\u00b0C", "time": "3 days", "heating rate": "", "cooling rate": "10\u00b0C h-1"}]
EBIQUD | [Zn0.5(L3)(bbmi)0.5] | C34 H30 N6 O8 Zn1 | solvothermal synthesis | Zn(OH)2 | 0.010 g | HL3 | 0.027 g | bbmi | 0.064 g | [6 empty] | 3 days | 140°C |  | solvothermal synthesis | 10.1039/C0CE00990C |  | 2011 | [{"synthesis method": "solvothermal synthesis", "precursor": [{"name": "Zn(OH)2", "amount": "0.010", "unit": "g"}, {"name": "HL3", "amount": "0.027", "unit": "g"}, {"name": "bbmi", "amount": "0.064", "unit": "g"}], "solvent": [{"name": "/ (V1:4)", "amount": "10", "unit": "mL"}], "reducing agent": [{"name": "", "amount": "", "unit": ""}], "surfactant": [{"name": "", "amount": "", "unit": ""}], "pressure": "", "temperature": "140\u00b0C", "time": "3 days", "heating rate": "", "cooling rate": "10\u00b0C h-1"}]
EBIRAK | [Zn0.5(L4)(bbmi)0.5(H2O)] | C32 H34 N6 O6 Zn1 | solvothermal synthesis | Zn(OH)2 | 0.010 g | HL4 | 0.027 g | bbmi | 0.064 g | [6 empty] | 3 days | 140°C |  | solvothermal synthesis | 10.1039/C0CE00990C |  | 2011 | [{"synthesis method": "solvothermal synthesis", "precursor": [{"name": "Zn(OH)2", "amount": "0.010", "unit": "g"}, {"name": "HL4", "amount": "0.027", "unit": "g"}, {"name": "bbmi", "amount": "0.064", "unit": "g"}], "solvent": [{"name": "/ (V1:4)", "amount": "10", "unit": "mL"}], "reducing agent": [{"name": "", "amount": "", "unit": ""}], "surfactant": [{"name": "", "amount": "", "unit": ""}], "pressure": "", "temperature": "140\u00b0C", "time": "3 days", "heating rate": "", "cooling rate": "10\u00b0C h-1"}]
EBIREO | [Zn(L5)2(bbmi)] | C34 H28 N8 O12 Zn1 | solvothermal synthesis | Zn(OH)2 | 0.010 g | HL5 | 0.027 g | bbmi | 0.064 g | [6 empty] | 3 days | 140°C |  | solvothermal synthesis | 10.1039/C0CE00990C |  | 2011 | [{"synthesis method": "solvothermal synthesis", "precursor": [{"name": "Zn(OH)2", "amount": "0.010", "unit": "g"}, {"name": "HL5", "amount": "0.027", "unit": "g"}, {"name": "bbmi", "amount": "0.064", "unit": "g"}], "solvent": [{"name": "/ (V1:4)", "amount": "10", "unit": "mL"}], "reducing agent": [{"name": "", "amount": "", "unit": ""}], "surfactant": [{"name": "", "amount": "", "unit": ""}], "pressure": "", "temperature": "140\u00b0C", "time": "3 days", "heating rate": "", "cooling rate": "10\u00b0C h-1"}]
EBIRIS | [Zn(L6)(bbmi)] | C28 H26 N4 O4 Zn1 | solvothermal synthesis | Zn(OH)2 | 0.010 g | H2L6 | 0.028 g | bbmi | 0.0318 g | [6 empty] | 30 min | room temperature |  | solvothermal synthesis | 10.1039/C0CE00990C |  | 2011 | [{"synthesis method": "solvothermal synthesis", "precursor": [{"name": "Zn(OH)2", "amount": "0.010", "unit": "g"}, {"name": "H2L6", "amount": "0.028", "unit": "g"}, {"name": "bbmi", "amount": "0.0318", "unit": "g"}], "solvent": [{"name": "/", "amount": "10", "unit": "mL"}], "reducing agent": [{"name": "", "amount": "", "unit": ""}], "surfactant": [{"name": "", "amount": "", "unit": ""}], "pressure": "", "temperature": "room temperature", "time": "30 min", "heating rate": "", "cooling rate": ""}]
EBISAL | [Ag2(L6)(bbmi)(H2O)] | Ag2 C28 H28 N4 O5 | chemical synthesis | Ag2CO3 | 0.028 g | H2L6 | 0.028 g | bbmi | 0.0318 g | [6 empty] | 30 min | room temperature |  | chemical synthesis, dissolution | 10.1039/C0CE00990C |  | 2011 | [{"synthesis method": "chemical synthesis", "precursor": [{"name": "Ag2CO3", "amount": "0.028", "unit": "g"}, {"name": "H2L6", "amount": "0.028", "unit": "g"}, {"name": "bbmi", "amount": "0.0318", "unit": "g"}], "solvent": [{"name": "/", "amount": "10", "unit": "mL"}], "pressure": "", "temperature": "room temperature", "time": "30 min"}, {"synthesis method": "dissolution", "solvent": "", "amount": "5 M"}]
EBISIT | [Ag2.5(L10)(bbmi)2]·0.5(OH)·0.5(EtOH)·1.5H2O | Ag5 C98 H111 N18 O13 | chemical synthesis | Ag2CO3 | 0.028 g | H2L10 | 0.028 g | bbmi | 0.0318 g | [6 empty] | 30 min | room temperature |  | chemical synthesis, dissolution | 10.1039/C0CE00990C |  | 2011 | [{"synthesis method": "chemical synthesis", "precursor": [{"name": "Ag2CO3", "amount": "0.028", "unit": "g"}, {"name": "H2L10", "amount": "0.028", "unit": "g"}, {"name": "bbmi", "amount": "0.0318", "unit": "g"}], "solvent": [{"name": "/", "amount": "10", "unit": "mL"}], "pressure": "", "temperature": "room temperature", "time": "30 min"}, {"synthesis method": "dissolution", "solvent": "", "amount": "5 M"}]
ISIWUD | [Dy(L)1.5(H2O)5][PMo12O40]·1.5CH3CN | C33 Dy1 H42.5 Mo12 N4.5 O53 P1 | chemical synthesis | L | 35 mg | DyPMo12O40⋅nH2O | 67 mg | [6 empty] | , |  | one month | room temperature |  | chemical synthesis, filtration | 10.1039/C1DT10139K |  | 2011 | [{"synthesis method": "chemical synthesis", "precursor": [{"name": "L", "amount": "35", "unit": "mg"}, {"name": "DyPMo12O40\u22c5nH2O", "amount": "67", "unit": "mg"}], "solution": [{"name": "", "amount": "10", "unit": "mL"}, {"name": "", "amount": "4", "unit": "mL"}], "pressure": "", "temperature": "room temperature", "time": "one month"}, {"synthesis method": "filtration", "time": "", "atmosphere": "", "pressure": ""}]
ISIXAK | [Tb(L)1.5(H2O)5][PMo12O40]·1.5CH3CN | C33 H42.5 Mo12 N4.5 O53 P1 Tb1 | chemical synthesis | L | 35 mg | TbPMo12O40⋅nH2O | 0.033 mmol | [6 empty] | , |  | one month | room temperature |  | chemical synthesis, filtration | 10.1039/C1DT10139K |  | 2011 | [{"synthesis method": "chemical synthesis", "precursor": [{"name": "L", "amount": "35", "unit": "mg"}, {"name": "TbPMo12O40\u22c5nH2O", "amount": "0.033", "unit": "mmol"}], "solution": [{"name": "", "amount": "10", "unit": "mL"}, {"name": "", "amount": "4", "unit": "mL"}], "pressure": "", "temperature": "room temperature", "time": "one month"}, {"synthesis method": "filtration", "time": "", "atmosphere": "", "pressure": ""}]
ISIXEO | [Er(L)1.5(H2O)5][PMo12O40]·1.5CH3CN | C33 Er1 H42.5 Mo12 N4.5 O53 P1 | chemical synthesis | L | 35 mg | ErPMo12O40⋅nH2O | 0.033 mmol | [6 empty] | , |  | one month | room temperature |  | chemical synthesis, filtration | 10.1039/C1DT10139K |  | 2011 | [{"synthesis method": "chemical synthesis", "precursor": [{"name": "L", "amount": "35", "unit": "mg"}, {"name": "ErPMo12O40\u22c5nH2O", "amount": "0.033", "unit": "mmol"}], "solution": [{"name": "", "amount": "10", "unit": "mL"}, {"name": "", "amount": "4", "unit": "mL"}], "pressure": "", "temperature": "room temperature", "time": "one month"}, {"synthesis method": "filtration", "time": "", "atmosphere": "", "pressure": ""}]
REVZAV | [Cd(μ2-L1)2I2]n | C18 Cd1 H14 I2 N14 | solvothermal synthesis | CdI2 | 18.3 mg | L1 | 21.5 mg | [8 empty] | 12 h | 160°C |  | solvothermal synthesis | 10.1039/C3CE26998A |  | 2013 | [{"synthesis method": "solvothermal synthesis", "precursor": [{"name": "CdI2", "amount": "18.3", "unit": "mg"}, {"name": "L1", "amount": "21.5", "unit": "mg"}], "solvent": [{"name": "", "amount": "5", "unit": "mL"}], "reducing agent": [{"name": "", "amount": "", "unit": ""}], "surfactant": [{"name": "", "amount": "", "unit": ""}], "pressure": "", "temperature": "160\u00b0C", "time": "12 h", "heating rate": "", "cooling rate": "72 h"}]
REVYUO | {[Cd3(μ3-L1)6](BF4)5(PF6)·18H2O}n | B5 C54 Cd3 F26 H42 N42 O18 P1 | solvothermal synthesis | Cd(BF4)2⋅6H2O | 19.9 mg | L1 | 21.5 mg | [8 empty] | 12 h | 160°C |  | solvothermal synthesis | 10.1039/C3CE26998A |  | 2013 | [{"synthesis method": "solvothermal synthesis", "precursor": [{"name": "Cd(BF4)2\u22c56H2O", "amount": "19.9", "unit": "mg"}, {"name": "L1", "amount": "21.5", "unit": "mg"}], "solvent": [{"name": "", "amount": "5", "unit": "mL"}], "reducing agent": [{"name": "", "amount": "", "unit": ""}], "surfactant": [{"name": "", "amount": "", "unit": ""}], "pressure": "", "temperature": "160\u00b0C", "time": "12 h", "heating rate": "", "cooling rate": "72 h"}]
REVYOI | [Cd(μ2-L2)I2]n | C10 Cd1 H8 I2 N6 | solvothermal synthesis | CdI2 | 18.3 mg | L2 | 21.4 mg | [8 empty] | 12 h | 160°C |  | solvothermal synthesis | 10.1039/C3CE26998A |  | 2013 | [{"synthesis method": "solvothermal synthesis", "precursor": [{"name": "CdI2", "amount": "18.3", "unit": "mg"}, {"name": "L2", "amount": "21.4", "unit": "mg"}], "solvent": [{"name": "", "amount": "5", "unit": "mL"}], "reducing agent": [{"name": "", "amount": "", "unit": ""}], "surfactant": [{"name": "", "amount": "", "unit": ""}], "pressure": "", "temperature": "160\u00b0C", "time": "12 h", "heating rate": "", "cooling rate": "72 h"}]
REVYIC | [Cd(μ2-L2)(μ2-NCS)2]n | C12 Cd1 H8 N8 S2 | solvothermal synthesis | CdI2 | 18.3 mg | L2 | 21.4 mg | NH4NCS | 4.4 mg | [6 empty] | 12 h | 160°C |  | solvothermal synthesis | 10.1039/C3CE26998A |  | 2013 | [{"synthesis method": "solvothermal synthesis", "precursor": [{"name": "CdI2", "amount": "18.3", "unit": "mg"}, {"name": "L2", "amount": "21.4", "unit": "mg"}, {"name": "NH4NCS", "amount": "4.4", "unit": "mg"}], "solvent": [{"name": "", "amount": "5", "unit": "mL"}], "reducing agent": [{"name": "", "amount": "", "unit": ""}], "surfactant": [{"name": "", "amount": "", "unit": ""}], "pressure": "", "temperature": "160\u00b0C", "time": "12 h", "heating rate": "", "cooling rate": "72 h"}]
BEYFIW | {[Cd(μ2-L2)(L2)(H2O)3]SiF6·3H2O}n | C20 Cd1 F6 H16 N12 O6 Si1 | solvothermal synthesis | CdSiF6⋅6H2O | 18.3 mg | L2 | 21.4 mg | [8 empty] | 12 h | 160°C |  | solvothermal synthesis | 10.1039/C3CE26998A |  | 2013 | [{"synthesis method": "solvothermal synthesis", "precursor": [{"name": "CdSiF6\u22c56H2O", "amount": "18.3", "unit": "mg"}, {"name": "L2", "amount": "21.4", "unit": "mg"}], "solvent": [{"name": "", "amount": "5", "unit": "mL"}], "reducing agent": [{"name": "", "amount": "", "unit": ""}], "surfactant": [{"name": "", "amount": "", "unit": ""}], "pressure": "", "temperature": "160\u00b0C", "time": "12 h", "heating rate": "", "cooling rate": "72 h"}]
REVYEY | {[Cd(μ2-L2)(L2)(H2O)3]SiF6·CH3OH·2.5H2O}n | C21 Cd1 F6 H16 N12 O6.5 Si1 | solvothermal synthesis | CdSiF6⋅6H2O | 18.3 mg | L2 | 21.4 mg | [8 empty] | 12 h | 160°C |  | solvothermal synthesis | 10.1039/C3CE26998A |  | 2013 | [{"synthesis method": "solvothermal synthesis", "precursor": [{"name": "CdSiF6\u22c56H2O", "amount": "18.3", "unit": "mg"}, {"name": "L2", "amount": "21.4", "unit": "mg"}], "solvent": [{"name": "CH3OH", "amount": "2", "unit": "mL"}, {"name": "", "amount": "3", "unit": "mL"}], "reducing agent": [{"name": "", "amount": "", "unit": ""}], "surfactant": [{"name": "", "amount": "", "unit": ""}], "pressure": "", "temperature": "160\u00b0C", "time": "12 h", "heating rate": "", "cooling rate": "72 h"}]
BEYFES | {[Cd(μ2-L2)3](BF4)2}n | B2 C30 Cd1 F8 H24 N18 | solvothermal synthesis | Cd(BF4)2⋅6H2O | 19.9 mg | L2 | 21.4 mg | [8 empty] | 12 h | 160°C |  | solvothermal synthesis | 10.1039/C3CE26998A |  | 2013 | [{"synthesis method": "solvothermal synthesis", "precursor": [{"name": "Cd(BF4)2\u22c56H2O", "amount": "19.9", "unit": "mg"}, {"name": "L2", "amount": "21.4", "unit": "mg"}], "solvent": [{"name": "", "amount": "5", "unit": "mL"}], "reducing agent": [{"name": "", "amount": "", "unit": ""}], "surfactant": [{"name": "", "amount": "", "unit": ""}], "pressure": "", "temperature": "160\u00b0C", "time": "12 h", "heating rate": "", "cooling rate": "72 h"}]
REVYAU | {[Cd(μ2-L2)3](ClO4)2}n | C30 Cd1 Cl2 H24 N18 O8 | solvothermal synthesis | Cd(ClO4)2⋅6H2O | 21.1 mg | L2 | 21.4 mg | [8 empty] | 12 h | 160°C |  | solvothermal synthesis | 10.1039/C3CE26998A |  | 2013 | [{"synthesis method": "solvothermal synthesis", "precursor": [{"name": "Cd(ClO4)2\u22c56H2O", "amount": "21.1", "unit": "mg"}, {"name": "L2", "amount": "21.4", "unit": "mg"}], "solvent": [{"name": "", "amount": "5", "unit": "mL"}], "reducing agent": [{"name": "", "amount": "", "unit": ""}], "surfactant": [{"name": "", "amount": "", "unit": ""}], "pressure": "", "temperature": "160\u00b0C", "time": "12 h", "heating rate": "", "cooling rate": "72 h"}]
LEWVAL | 1 | C10 Co2 H7 N1 O7 | [16 empty] | drying | 10.1039/B603337G |  | 2006 | [{"synthesis method": "drying", "pressure": "4 mmHg", "temperature": "200\u00b0C", "atmosphere": "vacuum", "time": "1 day"}]
TEXKOY | {Ca2(H2O)4[(NO3)⊂Q*[5]]}2(NO3)6 | C100 Ca4 H188 N48 O78 | solvothermal synthesis | Q*[5] | 0.055 g | Ca(NO3)2 | 0.036 g | [8 empty] | 60h | 130°C |  | solvothermal synthesis | 10.1039/C2RA20569F |  | 2012 | [{"synthesis method": "solvothermal synthesis", "precursor": [{"name": "Q*[5]", "amount": "0.055", "unit": "g"}, {"name": "Ca(NO3)2", "amount": "0.036", "unit": "g"}], "solvent": [{"name": "distilled water", "amount": "10.0", "unit": "mL"}], "reducing agent": [{"name": "", "amount": "", "unit": ""}], "surfactant": [{"name": "", "amount": "", "unit": ""}], "pressure": "", "temperature": "130\u00b0C", "time": "60h", "heating rate": "", "cooling rate": "3\u00b0C h-1 to 100\u00b0C for 26h, 5\u00b0C h-1 to 30\u00b0C"}]
TEXKIS | {Sr2(H2O)3(NO3)[(NO3)⊂Q*[5]]}(NO3)2 | C50 H82 N24 O32 Sr2 | chemical synthesis | Sr(NO3)2 | 0.031 g | Q*[5] | 0.055 g | [9 empty] | 80°C |  | chemical synthesis | 10.1039/C2RA20569F |  | 2012 | [{"synthesis method": "chemical synthesis", "precursor": [{"name": "Sr(NO3)2", "amount": "0.031", "unit": "g"}, {"name": "Q*[5]", "amount": "0.055", "unit": "g"}], "solvent": [{"name": "distilled water", "amount": "10.0", "unit": "mL"}], "pressure": "", "temperature": "80\u00b0C", "time": ""}]
TEXKEO | {Ba(H2O)[(H2O)2⊂Q*[5]]}(NO3)2 | Ba1 C50 H90 N22 O31 | chemical synthesis | Ba(NO3)2 | 0.039 g | Q*[5] | 0.055 g | [9 empty] | 80°C |  | chemical synthesis | 10.1039/C2RA20569F |  | 2012 | [{"synthesis method": "chemical synthesis", "precursor": [{"name": "Ba(NO3)2", "amount": "0.039", "unit": "g"}, {"name": "Q*[5]", "amount": "0.055", "unit": "g"}], "solvent": [{"name": "distilled water", "amount": "10.0", "unit": "mL"}], "pressure": "", "temperature": "80\u00b0C", "time": ""}]
XOHRAQ | [Ni(L)(2,5-TDC)(H2O)]n | C24 H16 N6 Ni1 O5 S1 | solvothermal synthesis | Ni(AcO)2⋅4H2O | 24.8 mg | 2,5-H2TDC | 17.2 mg | L | 31.2 mg | [6 empty] | 12h | 160°C |  | solvothermal synthesis, washing | 10.1039/C9RA03082D |  | 2019 | [{"synthesis method": "solvothermal synthesis", "precursor": [{"name": "Ni(AcO)2\u22c54H2O", "amount": "24.8", "unit": "mg"}, {"name": "2,5-H2TDC", "amount": "17.2", "unit": "mg"}, {"name": "L", "amount": "31.2", "unit": "mg"}], "solvent": [{"name": "VH2O:VCH3CN", "amount": "2:1", "unit": ""}], "reducing agent": [{"name": "", "amount": "", "unit": ""}], "surfactant": [{"name": "", "amount": "", "unit": ""}], "pressure": "", "temperature": "160\u00b0C", "time": "12h", "heating rate": "", "cooling rate": ""}, {"synthesis method": "washing", "washing solution": "water", "amount": ""}]
XOHREU | [Ni(L)(1,3-BDC)(H2O)]n | C26 H17 N6 Ni1 O5 | solvothermal synthesis | Ni(NO3)2⋅6H2O | 29.0 mg | 1,3-H2BDC | 16.6 mg | L | 31.2 mg | [6 empty] | 12h | 140°C |  | solvothermal synthesis, washing | 10.1039/C9RA03082D |  | 2019 | [{"synthesis method": "solvothermal synthesis", "precursor": [{"name": "Ni(NO3)2\u22c56H2O", "amount": "29.0", "unit": "mg"}, {"name": "1,3-H2BDC", "amount": "16.6", "unit": "mg"}, {"name": "L", "amount": "31.2", "unit": "mg"}], "solvent": [{"name": "VH2O:VDMF", "amount": "1:1", "unit": ""}], "reducing agent": [{"name": "", "amount": "", "unit": ""}], "surfactant": [{"name": "", "amount": "", "unit": ""}], "pressure": "", "temperature": "140\u00b0C", "time": "12h", "heating rate": "", "cooling rate": ""}, {"synthesis method": "washing", "washing solution": "water", "amount": ""}]
XOHJUC | [Mn(L)(2,5-TDC)(H2O)]n | C24 H16 Mn1 N6 O5 S1 | solvothermal synthesis | Mn(AcO)2⋅4H2O | 24.5 mg | 2,5-H2TDC | 17.2 mg | L | 31.2 mg | [6 empty] | 12h | 160°C |  | solvothermal synthesis, washing | 10.1039/C9RA03082D |  | 2019 | [{"synthesis method": "solvothermal synthesis", "precursor": [{"name": "Mn(AcO)2\u22c54H2O", "amount": "24.5", "unit": "mg"}, {"name": "2,5-H2TDC", "amount": "17.2", "unit": "mg"}, {"name": "L", "amount": "31.2", "unit": "mg"}], "solvent": [{"name": "VH2O:VCH3CN", "amount": "2:1", "unit": ""}], "reducing agent": [{"name": "", "amount": "", "unit": ""}], "surfactant": [{"name": "", "amount": "", "unit": ""}], "pressure": "", "temperature": "160\u00b0C", "time": "12h", "heating rate": "", "cooling rate": ""}, {"synthesis method": "washing", "washing solution": "methanol", "amount": ""}]
XOHKAJ | [Mn(L)(2,6-PYDC)(H2O)]n | C25 H17 Mn1 N7 O5 | solvothermal synthesis | Mn(BF4)2⋅H2O | 15.9 mg | 2,6-H2PYDC | 16.7 mg | NaOH | 8 mg | L | 31.2 mg |  |  |  |  | 12h | 160°C |  | solvothermal synthesis, washing | 10.1039/C9RA03082D |  | 2019 | [{"synthesis method": "solvothermal synthesis", "precursor": [{"name": "Mn(BF4)2\u22c5H2O", "amount": "15.9", "unit": "mg"}, {"name": "2,6-H2PYDC", "amount": "16.7", "unit": "mg"}, {"name": "NaOH", "amount": "8", "unit": "mg"}, {"name": "L", "amount": "31.2", "unit": "mg"}], "solvent": [{"name": "water", "amount": "8", "unit": "mL"}], "reducing agent": [{"name": "", "amount": "", "unit": ""}], "surfactant": [{"name": "", "amount": "", "unit": ""}], "pressure": "", "temperature": "160\u00b0C", "time": "12h", "heating rate": "", "cooling rate": ""}, {"synthesis method": "washing", "washing solution": "methanol", "amount": ""}]
XOHKEN | [Mn(L)(1,4-NDC)]n | C30 H18 Mn1 N6 O4 | solvothermal synthesis | Mn(BF4)2⋅H2O | 15.9 mg | 1,4-H2NDC | 21.6 mg | NaOH | 40 mg | L | 31.2 mg |  |  |  |  | 12h | 140°C |  | solvothermal synthesis, washing | 10.1039/C9RA03082D |  | 2019 | [{"synthesis method": "solvothermal synthesis", "precursor": [{"name": "Mn(BF4)2\u22c5H2O", "amount": "15.9", "unit": "mg"}, {"name": "1,4-H2NDC", "amount": "21.6", "unit": "mg"}, {"name": "NaOH", "amount": "40", "unit": "mg"}, {"name": "L", "amount": "31.2", "unit": "mg"}], "solvent": [{"name": "water", "amount": "8", "unit": "mL"}], "reducing agent": [{"name": "", "amount": "", "unit": ""}], "surfactant": [{"name": "", "amount": "", "unit": ""}], "pressure": "", "temperature": "140\u00b0C", "time": "12h", "heating rate": "", "cooling rate": ""}, {"synthesis method": "washing", "washing solution": "methanol", "amount": ""}]
BAJXER | [DyNa(CH3CO2)4 (CH3OH)] | C9 Dy1 H16 Na1 O9 | chemical synthesis | DyCl3⋅6H2O | 0.25 mmol | NaO2CCH3 | 1.5 mmol | NaN3 | 1.0 mmol | [6 empty] | 2 h |  |  | chemical synthesis, filtration | 10.1039/C1DT10917K |  | 2011 | [{"synthesis method": "chemical synthesis", "precursor": [{"name": "DyCl3\u22c56H2O", "amount": "0.25", "unit": "mmol"}, {"name": "NaO2CCH3", "amount": "1.5", "unit": "mmol"}, {"name": "NaN3", "amount": "1.0", "unit": "mmol"}], "solution": [{"name": "", "amount": "20", "unit": "ml"}], "pressure": "", "temperature": "", "time": "2 h"}, {"synthesis method": "filtration", "time": "", "atmosphere": "", "pressure": ""}]
BAJXIV | [DyNa(C3H7CO2)4] | C16 Dy1 H28 Na1 O8 | chemical synthesis | DyCl3⋅6H2O | 0.25 mmol | NaO2CC3H7 | 1.25 mmol | NaN3 | 0.75 mmol | [6 empty] | 3 h |  |  | chemical synthesis, filtration | 10.1039/C1DT10917K |  | 2011 | [{"synthesis method": "chemical synthesis", "precursor": [{"name": "DyCl3\u22c56H2O", "amount": "0.25", "unit": "mmol"}, {"name": "NaO2CC3H7", "amount": "1.25", "unit": "mmol"}, {"name": "NaN3", "amount": "0.75", "unit": "mmol"}], "solution": [{"name": "", "amount": "20", "unit": "ml"}], "pressure": "", "temperature": "", "time": "3 h"}, {"synthesis method": "filtration", "time": "", "atmosphere": "", "pressure": ""}]
ADIQIP | [Mn2(L1)(μ1,1-N3)2(μ1,3-N3)2]n | C14 H14 Mn2 N16 | chemical synthesis | Mn(ClO4)2⋅6H2O | 181 mg | L1 | 60 mg | NaN3 | 65 mg |  |  |  |  | MeOH |  | one month | room temperature |  | chemical synthesis | 10.1039/C2DT31186K |  | 2012 | [{"synthesis method": "chemical synthesis", "precursor": [{"name": "Mn(ClO4)2\u22c56H2O", "amount": "181", "unit": "mg"}, {"name": "L1", "amount": "60", "unit": "mg"}, {"name": "NaN3", "amount": "65", "unit": "mg"}], "solution": [{"name": "MeOH", "amount": "10", "unit": "mL"}], "pressure": "", "temperature": "room temperature", "time": "one month"}]
ADIQOV | [Ni(L2)2(μ1,3-N3)]n(ClO4)n | C14 Cl1 H16 N7 Ni1 O4 | chemical synthesis | Ni(ClO4)2⋅6H2O | 91 mg | L2 | 60 mg | NaN3 | 17 mg |  |  |  |  | MeOH |  | one month | room temperature |  | chemical synthesis | 10.1039/C2DT31186K |  | 2012 | [{"synthesis method": "chemical synthesis", "precursor": [{"name": "Ni(ClO4)2\u22c56H2O", "amount": "91", "unit": "mg"}, {"name": "L2", "amount": "60", "unit": "mg"}, {"name": "NaN3", "amount": "17", "unit": "mg"}], "solution": [{"name": "MeOH", "amount": "30", "unit": "mL"}], "pressure": "", "temperature": "room temperature", "time": "one month"}]
ADIQUB | [Cu(L3)(μ1,1-N3)(N3)]n | C11 Cu1 H9 N9 | chemical synthesis | L3 | 92 mg | NaN3 | 65 mg | Cu(ClO4)2⋅6H2O | 185 mg |  |  |  |  | MeOH |  | one month | room temperature |  | chemical synthesis | 10.1039/C2DT31186K |  | 2012 | [{"synthesis method": "chemical synthesis", "precursor": [{"name": "L3", "amount": "92", "unit": "mg"}, {"name": "NaN3", "amount": "65", "unit": "mg"}, {"name": "Cu(ClO4)2\u22c56H2O", "amount": "185", "unit": "mg"}], "solution": [{"name": "MeOH", "amount": "5", "unit": "mL"}], "pressure": "", "temperature": "room temperature", "time": "one month"}]
ADIRAI | [Cu(L4)(μ1,1-N3)2]n | C10 Cu1 H14 N8 | chemical synthesis | Cu(ClO4)2⋅6H2O | 185 mg | L4 | 81 mg | NaN3 | 65 mg |  |  |  |  | MeOH |  | two months | room temperature |  | chemical synthesis | 10.1039/C2DT31186K |  | 2012 | [{"synthesis method": "chemical synthesis", "precursor": [{"name": "Cu(ClO4)2\u22c56H2O", "amount": "185", "unit": "mg"}, {"name": "L4", "amount": "81", "unit": "mg"}, {"name": "NaN3", "amount": "65", "unit": "mg"}], "solution": [{"name": "MeOH", "amount": "20", "unit": "mL"}], "pressure": "", "temperature": "room temperature", "time": "two months"}]
JAFZAS | BeL21 | Be1 C20 H20 N2 O4 | chemical synthesis | BeSO4⋅4H2O | 3.03 g | [8 empty] | , |  | 30 min |  |  | chemical synthesis | 10.1039/B212733D |  | 2003 | [{"synthesis method": "chemical synthesis", "precursor": [{"name": "BeSO4\u22c54H2O", "amount": "3.03", "unit": "g"}], "solution": [{"name": "", "amount": "20", "unit": "ml"}, {"name": "", "amount": "15", "unit": "ml"}], "pressure": "", "temperature": "", "time": "30 min"}]
JAFYAR | Co{BeL2}2Cl2 | Be2 C40 Cl2 Co1 H2 H40 N4 O1 O8 | chemical synthesis | [10 empty] | methanol |  |  |  |  | chemical synthesis | 10.1039/B212733D |  | 2003 | [{"synthesis method": "chemical synthesis", "precursor": [{"name": "", "amount": "", "unit": ""}], "solution": [{"name": "methanol", "amount": "", "unit": ""}], "pressure": "", "temperature": "", "time": ""}]
JAFYEV | Co{BeL2}(CH3OH)2SO4 | Be1 C1 C22 Co1 H2 H28 H4 N2 O1 O1 O10 S1 | chemical synthesis | [10 empty] | methanol |  |  |  |  | chemical synthesis | 10.1039/B212733D |  | 2003 | [{"synthesis method": "chemical synthesis", "precursor": [{"name": "", "amount": "", "unit": ""}], "solution": [{"name": "methanol", "amount": "", "unit": ""}], "pressure": "", "temperature": "", "time": ""}]
JAFYIZ | Cu2Cl3{BeL2}2 | Be2 C40 Cl3 Cu2 H40 N4 O8 | chemical synthesis | CuCl2⋅2H2O | 0.034 g | 1 | 0.080 g | [6 empty] | , |  |  |  |  | chemical synthesis | 10.1039/B212733D |  | 2003 | [{"synthesis method": "chemical synthesis", "precursor": [{"name": "CuCl2\u22c52H2O", "amount": "0.034", "unit": "g"}, {"name": "1", "amount": "0.080", "unit": "g"}], "solution": [{"name": "", "amount": "5", "unit": "ml"}, {"name": "", "amount": "5", "unit": "ml"}], "pressure": "", "temperature": "", "time": ""}]
JAFYUL | Cu2Br2{BeL2}2·5.33CHCl3 | Be2 Br2 C1 C40 Cl3 Cu2 H1 H40 N4 O8 | chemical synthesis | [15 empty] | chemical synthesis | 10.1039/B212733D |  | 2003 | [{"synthesis method": "chemical synthesis", "precursor": [{"name": "", "amount": "", "unit": ""}], "solution": [{"name": "", "amount": "", "unit": ""}], "pressure": "", "temperature": "", "time": ""}]
JAFYOF | Cu2Br3{BeL2}2 | Be2 Br3 C40 Cu2 H40 N4 O8 | chemical synthesis | [15 empty] | chemical synthesis | 10.1039/B212733D |  | 2003 | [{"synthesis method": "chemical synthesis", "precursor": [{"name": "", "amount": "", "unit": ""}], "solution": [{"name": "", "amount": "", "unit": ""}], "pressure": "", "temperature": "", "time": ""}]
ZAWHOX | 2Co(H2O)42+·2CoCl42-·L | C41 Cl8 Co4 H72 O20 P4 | chemical synthesis | Ligand L | 23.0 mg | anhydrous CoCl2 | 20.7 mg | [6 empty] | 96% ethanol, chloroform, diethyl ether |  | two weeks |  |  | chemical synthesis | 10.1039/C7DT01518F |  | 2017 | [{"synthesis method": "chemical synthesis", "precursor": [{"name": "Ligand L", "amount": "23.0", "unit": "mg"}, {"name": "anhydrous CoCl2", "amount": "20.7", "unit": "mg"}], "solution": [{"name": "96% ethanol", "amount": "1", "unit": "cm3"}, {"name": "chloroform", "amount": "0.5", "unit": "cm3"}, {"name": "diethyl ether", "amount": "40", "unit": "mL"}], "pressure": "", "temperature": "", "time": "two weeks"}]
UXEFOT | α-[Co(1,2-bix)(L)] | C56 Co2 H44 N12 O8 | solvothermal synthesis | Co(NO3)2⋅6H2O | 0.5 mmol | K2L | 0.5 mmol | 1,2-bix | 0.5 mmol | [5 empty] | autogenous | 2 days | 140°C |  | solvothermal synthesis | 10.1039/C1CE05775H |  | 2011 | [{"synthesis method": "solvothermal synthesis", "precursor": [{"name": "Co(NO3)2\u22c56H2O", "amount": "0.5", "unit": "mmol"}, {"name": "K2L", "amount": "0.5", "unit": "mmol"}, {"name": "1,2-bix", "amount": "0.5", "unit": "mmol"}], "solvent": [{"name": "", "amount": "12", "unit": "mL"}], "reducing agent": [{"name": "", "amount": "", "unit": ""}], "surfactant": [{"name": "", "amount": "", "unit": ""}], "pressure": "autogenous", "temperature": "140\u00b0C", "time": "2 days", "heating rate": "", "cooling rate": "room temperature"}]
UXEFUZ | β-[Co(1,2-bix)(L)] | C56 Co2 H44 N12 O8 | solvothermal synthesis | Co(NO3)2⋅6H2O | 0.5 mmol | K2L | 0.5 mmol | 1,2-bix | 0.5 mmol | [5 empty] | autogenous | 2 days | 140°C |  | solvothermal synthesis | 10.1039/C1CE05775H |  | 2011 | [{"synthesis method": "solvothermal synthesis", "precursor": [{"name": "Co(NO3)2\u22c56H2O", "amount": "0.5", "unit": "mmol"}, {"name": "K2L", "amount": "0.5", "unit": "mmol"}, {"name": "1,2-bix", "amount": "0.5", "unit": "mmol"}], "solvent": [{"name": "", "amount": "12", "unit": "mL"}], "reducing agent": [{"name": "", "amount": "", "unit": ""}], "surfactant": [{"name": "", "amount": "", "unit": ""}], "pressure": "autogenous", "temperature": "140\u00b0C", "time": "2 days", "heating rate": "", "cooling rate": "room temperature"}]
UDACEH | CoZnC18H36N8Cl3O4 | C18 Cl3 Co1 H43 N8 O7.5 Zn1 | chemical synthesis | [Co((NH2CH2CO2H)2sar)]Cl5 | 1.0 g | ZnCO3⋅2ZnO⋅3H2O | 0.51 g | [8 empty] | 1 hour | 80°C |  | chemical synthesis | 10.1039/B107369A |  | 2001 | [{"synthesis method": "chemical synthesis", "precursor": [{"name": "[Co((NH2CH2CO2H)2sar)]Cl5", "amount": "1.0", "unit": "g"}, {"name": "ZnCO3\u22c52ZnO\u22c53H2O", "amount": "0.51", "unit": "g"}], "solution": [{"name": "", "amount": "20", "unit": "mL"}], "pressure": "", "temperature": "80\u00b0C", "time": "1 hour"}]
AGOFAF | {Cu2[CuII(NO3)2(bcppm)2](DMF)2}·2DMF | C54 Cu3 H56 N14 O18 | chemical synthesis | Cu(NO3)2⋅2.5H2O | 27.3 mg | H2bcppm | 29.5 mg | [6 empty] | DMF, ethanol |  | 16 hours | 85°C |  | chemical synthesis, washing | 10.1039/C3CE41244J |  | 2013 | [{"synthesis method": "chemical synthesis", "precursor": [{"name": "Cu(NO3)2\u22c52.5H2O", "amount": "27.3", "unit": "mg"}, {"name": "H2bcppm", "amount": "29.5", "unit": "mg"}], "solution": [{"name": "DMF", "amount": "3", "unit": "mL"}, {"name": "ethanol", "amount": "1", "unit": "mL"}], "pressure": "", "temperature": "85\u00b0C", "time": "16 hours"}, {"synthesis method": "washing", "washing solution": "DMF, methanol, dichloromethane", "amount": ""}]
AGOFEJ | {Cu4[CuI(bcpdmpm)2]2(EtOH)2(H2O)2}(NO3)2·12DMF | C140 Cu6 H188 N30 O38 | chemical synthesis | Cu(NO3)2⋅2.5H2O | 25.5 mg | H2bcpdmpm | 20.1 mg | [6 empty] | DMF, distilled water, ethanol |  | 16 hours | 85°C |  | chemical synthesis, washing | 10.1039/C3CE41244J |  | 2013 | [{"synthesis method": "chemical synthesis", "precursor": [{"name": "Cu(NO3)2\u22c52.5H2O", "amount": "25.5", "unit": "mg"}, {"name": "H2bcpdmpm", "amount": "20.1", "unit": "mg"}], "solution": [{"name": "DMF", "amount": "4", "unit": "mL"}, {"name": "distilled water", "amount": "0.8", "unit": "mL"}, {"name": "ethanol", "amount": "1.6", "unit": "mL"}], "pressure": "", "temperature": "85\u00b0C", "time": "16 hours"}, {"synthesis method": "washing", "washing solution": "methanol, dichloromethane", "amount": ""}]
KEBHUX | BIF-82 | B1 C21 Cd1 H18 N8 O7 | solvothermal synthesis | KB(im)4 | 0.0131 g | 1,3,5-benzenetricarboxylic acid | 0.0206 g | Cd(Ac)2⋅2H2O | 0.0281 g | [6 empty] | 4 days | 60°C |  | solvothermal synthesis, washing | 10.1039/C7DT02082A |  | 2017 | [{"synthesis method": "solvothermal synthesis", "precursor": [{"name": "KB(im)4", "amount": "0.0131", "unit": "g"}, {"name": "1,3,5-benzenetricarboxylic acid", "amount": "0.0206", "unit": "g"}, {"name": "Cd(Ac)2\u22c52H2O", "amount": "0.0281", "unit": "g"}], "solvent": [{"name": "water", "amount": "4", "unit": "mL"}], "reducing agent": [{"name": "", "amount": "", "unit": ""}], "surfactant": [{"name": "", "amount": "", "unit": ""}], "pressure": "", "temperature": "60\u00b0C", "time": "4 days", "heating rate": "", "cooling rate": ""}, {"synthesis method": "washing", "washing solution": "ethanol and distilled water", "amount": ""}]
GUKYIW | {[Ca2(L1)2(H2O)4](Br)4·6H2O}∞ | Br2 C21 Ca1 H34 N4 O9 | chemical synthesis | L1H2Br2 | 0.100 g | CaCO3 | 0.018 g | [6 empty] | water, water |  | 24 h | ambient |  | chemical synthesis, filtration, washing | 10.1039/C5DT00480B |  | 2015 | [{"synthesis method": "chemical synthesis", "precursor": [{"name": "L1H2Br2", "amount": "0.100", "unit": "g"}, {"name": "CaCO3", "amount": "0.018", "unit": "g"}], "solution": [{"name": "water", "amount": "10", "unit": "mL"}, {"name": "water", "amount": "5", "unit": "mL"}], "pressure": "", "temperature": "ambient", "time": "24 h"}, {"synthesis method": "filtration", "time": "", "atmosphere": "", "pressure": ""}, {"synthesis method": "washing", "washing solution": "water", "amount": "10 mL"}]
GUKYOC | {[Ca2(L2)2(H2O)9](Br)4·4H2O} | Br4 C58 Ca2 H80.4 N8 O23.97 | chemical synthesis | L2H2Br2 | 0.100 g | CaCO3 | 0.016 g | [6 empty] | water, water |  | 24 h | ambient |  | chemical synthesis, filtration, washing | 10.1039/C5DT00480B |  | 2015 | [{"synthesis method": "chemical synthesis", "precursor": [{"name": "L2H2Br2", "amount": "0.100", "unit": "g"}, {"name": "CaCO3", "amount": "0.016", "unit": "g"}], "solution": [{"name": "water", "amount": "10", "unit": "mL"}, {"name": "water", "amount": "5", "unit": "mL"}], "pressure": "", "temperature": "ambient", "time": "24 h"}, {"synthesis method": "filtration", "time": "", "atmosphere": "", "pressure": ""}, {"synthesis method": "washing", "washing solution": "water", "amount": "10 mL"}]
GUKYUI | {[(L3)2Ca(H2O)2]2(Br)2}∞ | Br1 C18 Ca1 H22 N4 O6 | chemical synthesis | L3H2Br2 | 0.100 g | CaCO3 | 0.019 g | [6 empty] | water, water |  | 24 h | ambient |  | chemical synthesis, filtration, washing | 10.1039/C5DT00480B |  | 2015 | [{"synthesis method": "chemical synthesis", "precursor": [{"name": "L3H2Br2", "amount": "0.100", "unit": "g"}, {"name": "CaCO3", "amount": "0.019", "unit": "g"}], "solution": [{"name": "water", "amount": "10", "unit": "mL"}, {"name": "water", "amount": "5", "unit": "mL"}], "pressure": "", "temperature": "ambient", "time": "24 h"}, {"synthesis method": "filtration", "time": "", "atmosphere": "", "pressure": ""}, {"synthesis method": "washing", "washing solution": "water", "amount": "10 mL"}]
GUKZAP | {[(L4)2Ca(H2O)2]2(Br)2}∞ | Br0.5 C13 Ca0.5 H13 N2 O3 | chemical synthesis | L4H2Br2 | 0.100 g | CaCO3 | 0.016 g | [6 empty] | water, water |  | 24 h | ambient |  | chemical synthesis, filtration, washing | 10.1039/C5DT00480B |  | 2015 | [{"synthesis method": "chemical synthesis", "precursor": [{"name": "L4H2Br2", "amount": "0.100", "unit": "g"}, {"name": "CaCO3", "amount": "0.016", "unit": "g"}], "solution": [{"name": "water", "amount": "10", "unit": "mL"}, {"name": "water", "amount": "5", "unit": "mL"}], "pressure": "", "temperature": "ambient", "time": "24 h"}, {"synthesis method": "filtration", "time": "", "atmosphere": "", "pressure": ""}, {"synthesis method": "washing", "washing solution": "water", "amount": "10 mL"}]
GUKZET | {[(L5)2Ca3(Na)(H2O)9(Cl)](Br)6·2H2O}∞ | Br5.65 C54 Ca2.5 Cl0.85 H72.5 N12 Na1 O21.75 | chemical synthesis | L5H3Br3 | 0.100 g | CaCO3 | 0.013 g | [6 empty] | water, water |  | 24 h | ambient |  | chemical synthesis, filtration, washing | 10.1039/C5DT00480B |  | 2015 | [{"synthesis method": "chemical synthesis", "precursor": [{"name": "L5H3Br3", "amount": "0.100", "unit": "g"}, {"name": "CaCO3", "amount": "0.013", "unit": "g"}], "solution": [{"name": "water", "amount": "10", "unit": "mL"}, {"name": "water", "amount": "5", "unit": "mL"}], "pressure": "", "temperature": "ambient", "time": "24 h"}, {"synthesis method": "filtration", "time": "", "atmosphere": "", "pressure": ""}, {"synthesis method": "washing", "washing solution": "water", "amount": "10 mL"}]
GULCAT | {[(L6)2Ca3(H2O)9](Br)6} | Br6 C78 Ca2.5 H88 N12 O20 | chemical synthesis | L6H3Br3 | 0.100 g | CaCO3 | 0.011 g | [6 empty] | water, water |  | 24 h | ambient |  | chemical synthesis, filtration, washing | 10.1039/C5DT00480B |  | 2015 | [{"synthesis method": "chemical synthesis", "precursor": [{"name": "L6H3Br3", "amount": "0.100", "unit": "g"}, {"name": "CaCO3", "amount": "0.011", "unit": "g"}], "solution": [{"name": "water", "amount": "10", "unit": "mL"}, {"name": "water", "amount": "5", "unit": "mL"}], "pressure": "", "temperature": "ambient", "time": "24 h"}, {"synthesis method": "filtration", "time": "", "atmosphere": "", "pressure": ""}, {"synthesis method": "washing", "washing solution": "water", "amount": "10 mL"}]
FOHSAY | Ni(HL)(bib)(H2O)3 | C27 H24 N4 Ni1 O9 | solvothermal synthesis | Ni(CH3COO)2⋅4H2O | 12.5 mg | H3L | 14.2 mg | bib | 10.5 mg | [6 empty] | 72 h | 130°C |  | solvothermal synthesis | 10.1039/C4DT00995A |  | 2014 | [{"synthesis method": "solvothermal synthesis", "precursor": [{"name": "Ni(CH3COO)2\u22c54H2O", "amount": "12.5", "unit": "mg"}, {"name": "H3L", "amount": "14.2", "unit": "mg"}, {"name": "bib", "amount": "10.5", "unit": "mg"}], "solvent": [{"name": "distilled water and EtOH", "amount": "1:1", "unit": "V(H2O)-V(EtOH)"}], "reducing agent": [{"name": "", "amount": "", "unit": ""}], "surfactant": [{"name": "", "amount": "", "unit": ""}], "pressure": "", "temperature": "130\u00b0C", "time": "72 h", "heating rate": "", "cooling rate": "2\u00b0C h-1"}]
EJINIV01 | [Co(H2bptc)]n | C16 Co1 H8 O8 | solvothermal synthesis | CoCl2⋅6H2O | 47.58 mg | biphenyl-2, 2',4,4'-tetracarboxylic dianhydride | 33 mg | [8 empty] | 72h | 150°C |  | solvothermal synthesis | 10.1039/C0CE00490A |  | 2011 | [{"synthesis method": "solvothermal synthesis", "precursor": [{"name": "CoCl2\u22c56H2O", "amount": "47.58", "unit": "mg"}, {"name": "biphenyl-2, 2',4,4'-tetracarboxylic dianhydride", "amount": "33", "unit": "mg"}], "solvent": [{"name": "water", "amount": "", "unit": ""}], "reducing agent": [{"name": "", "amount": "", "unit": ""}], "surfactant": [{"name": "", "amount": "", "unit": ""}], "pressure": "", "temperature": "150\u00b0C", "time": "72h", "heating rate": "", "cooling rate": ""}]
EMOXEK | [Mn(H2bptc)]n | C16 H8 Mn1 O8 | solvothermal synthesis | MnCl2⋅6H2O | 23.8 mg | biphenyl-2, 2',4,4'-tetracarboxylic dianhydride | 33 mg | [8 empty] | 72h | 150°C |  | solvothermal synthesis | 10.1039/C0CE00490A |  | 2011 | [{"synthesis method": "solvothermal synthesis", "precursor": [{"name": "MnCl2\u22c56H2O", "amount": "23.8", "unit": "mg"}, {"name": "biphenyl-2, 2',4,4'-tetracarboxylic dianhydride", "amount": "33", "unit": "mg"}], "solvent": [{"name": "water", "amount": "", "unit": ""}], "reducing agent": [{"name": "", "amount": "", "unit": ""}], "surfactant": [{"name": "", "amount": "", "unit": ""}], "pressure": "", "temperature": "150\u00b0C", "time": "72h", "heating rate": "", "cooling rate": ""}]
EMOXIO | [Cd2(bptc)(phen)2(H2O)2]n | C20 Cd1 H13 N2 O5 | solvothermal synthesis | Cd(NO3)2⋅6H2O | 68.90 mg | biphenyl-2,2',4,4'-tetracarboxylic dianhydride | 33 mg | [8 empty] | 72h | 140°C |  | solvothermal synthesis | 10.1039/C0CE00490A |  | 2011 | [{"synthesis method": "solvothermal synthesis", "precursor": [{"name": "Cd(NO3)2\u22c56H2O", "amount": "68.90", "unit": "mg"}, {"name": "biphenyl-2,2',4,4'-tetracarboxylic dianhydride", "amount": "33", "unit": "mg"}], "solvent": [{"name": "water-methanol", "amount": "8:2", "unit": "mL"}], "reducing agent": [{"name": "", "amount": "", "unit": ""}], "surfactant": [{"name": "", "amount": "", "unit": ""}], "pressure": "", "temperature": "140\u00b0C", "time": "72h", "heating rate": "", "cooling rate": ""}]
EMOXOU | [Eu2(cpa)3 (DMF)2]n | C30 Cl3 Eu2 H23 N2 O14 | solvothermal synthesis | Eu(NO3)3⋅6H2O | 89 mg | 4-chloroisophthalic acid | 60.3 mg | [8 empty] | 48h | 100°C |  | solvothermal synthesis | 10.1039/C0CE00490A |  | 2011 | [{"synthesis method": "solvothermal synthesis", "precursor": [{"name": "Eu(NO3)3\u22c56H2O", "amount": "89", "unit": "mg"}, {"name": "4-chloroisophthalic acid", "amount": "60.3", "unit": "mg"}], "solvent": [{"name": "water-DMF", "amount": "5:5", "unit": "mL"}], "reducing agent": [{"name": "", "amount": "", "unit": ""}], "surfactant": [{"name": "", "amount": "", "unit": ""}], "pressure": "", "temperature": "100\u00b0C", "time": "48h", "heating rate": "", "cooling rate": ""}]
EMOXUA | [Nd2(cpa)3 (DMF)2]n | C30 Cl3 H23 N2 Nd2 O14 | solvothermal synthesis | Nd(NO3)3⋅6H2O | 89 mg | 4-chloroisophthalic acid | 60.3 mg | [8 empty] | 48h | 100°C |  | solvothermal synthesis | 10.1039/C0CE00490A |  | 2011 | [{"synthesis method": "solvothermal synthesis", "precursor": [{"name": "Nd(NO3)3\u22c56H2O", "amount": "89", "unit": "mg"}, {"name": "4-chloroisophthalic acid", "amount": "60.3", "unit": "mg"}], "solvent": [{"name": "water-DMF", "amount": "5:5", "unit": "mL"}], "reducing agent": [{"name": "", "amount": "", "unit": ""}], "surfactant": [{"name": "", "amount": "", "unit": ""}], "pressure": "", "temperature": "100\u00b0C", "time": "48h", "heating rate": "", "cooling rate": ""}]
EMOYAH | [Pr2(cpa)3 (DMF)2]n | C30 Cl3 H23 N2 O14 Pr2 | solvothermal synthesis | Pr(NO3)3⋅6H2O | 89 mg | 4-chloroisophthalic acid | 60.3 mg | [8 empty] | 48h | 100°C |  | solvothermal synthesis | 10.1039/C0CE00490A |  | 2011 | [{"synthesis method": "solvothermal synthesis", "precursor": [{"name": "Pr(NO3)3\u22c56H2O", "amount": "89", "unit": "mg"}, {"name": "4-chloroisophthalic acid", "amount": "60.3", "unit": "mg"}], "solvent": [{"name": "water-DMF", "amount": "5:5", "unit": "mL"}], "reducing agent": [{"name": "", "amount": "", "unit": ""}], "surfactant": [{"name": "", "amount": "", "unit": ""}], "pressure": "", "temperature": "100\u00b0C", "time": "48h", "heating rate": "", "cooling rate": ""}]
LEWXOC | [Mn3(tbip)3(bpy)2]n | C56 H52 Mn3 N4 O12 | [16 empty] | hydrothermal synthesis | 10.1039/C1CE05959A |  | 2012 | [{"synthesis method": "hydrothermal synthesis", "precursor": [{"name": "MnCl2\u22c54H2O", "amount": "0.098", "unit": "g"}], "solvent": [], "reducing agent": [], "surfactant": [], "pressure": "", "temperature": "150\u00b0C", "time": "", "heating rate": "", "cooling rate": ""}]
LEWXIW | {[Mn(tbip)(phen)]·2H2O}n | C24 H22 Mn1 N2 O5 | chemical synthesis | MnCl2⋅4H2O | 0.098 g | [11 empty] | 150°C |  | chemical synthesis | 10.1039/C1CE05959A |  | 2012 | [{"synthesis method": "chemical synthesis", "precursor": [{"name": "MnCl2\u22c54H2O", "amount": "0.098", "unit": "g"}], "solution": [], "pressure": "", "temperature": "150\u00b0C", "time": ""}]
TUHFIM01 | [Co(bpy)(tbip)(H2O)]4 | C88 Co4 H88 N8 O20 | chemical synthesis | CoCl2⋅6H2O | 0.119 g | [11 empty] | 150°C |  | chemical synthesis | 10.1039/C1CE05959A |  | 2012 | [{"synthesis method": "chemical synthesis", "precursor": [{"name": "CoCl2\u22c56H2O", "amount": "0.119", "unit": "g"}], "solution": [], "pressure": "", "temperature": "150\u00b0C", "time": ""}]
LEWVOA | [Cu(bpy)(tbip)]n | C44 Cu2 H40 N4 O8 | chemical synthesis | CuCl2⋅2H2O | 0.085 g | [11 empty] | 150°C |  | chemical synthesis | 10.1039/C1CE05959A |  | 2012 | [{"synthesis method": "chemical synthesis", "precursor": [{"name": "CuCl2\u22c52H2O", "amount": "0.085", "unit": "g"}], "solution": [], "pressure": "", "temperature": "150\u00b0C", "time": ""}]
LEWVAM | [Cu(tbip)(H2tbip)(phen)]n | C36 Cu1 H34 N2 O8 | chemical synthesis | CuCl2⋅2H2O | 0.085 g | [11 empty] | 150°C |  | chemical synthesis | 10.1039/C1CE05959A |  | 2012 | [{"synthesis method": "chemical synthesis", "precursor": [{"name": "CuCl2\u22c52H2O", "amount": "0.085", "unit": "g"}], "solution": [], "pressure": "", "temperature": "150\u00b0C", "time": ""}]
LEWTUE | [Zn(bpy)(tbip)(H2O)]4 | C88 H88 N8 O20 Zn4 | [16 empty] | hydrothermal synthesis | 10.1039/C1CE05959A |  | 2012 | [{"synthesis method": "hydrothermal synthesis", "precursor": [{"name": "ZnCl2", "amount": "0.068", "unit": "g"}], "solvent": [], "reducing agent": [], "surfactant": [], "pressure": "", "temperature": "150\u00b0C", "time": "", "heating rate": "", "cooling rate": ""}]
LEWTIS | [Zn(tbip)(H2tbip)(phen)]n | C36 H34 N2 O8 Zn1 | chemical synthesis | [13 empty] | 150°C |  | chemical synthesis | 10.1039/C1CE05959A |  | 2012 | [{"synthesis method": "chemical synthesis", "precursor": [], "solution": [], "pressure": "", "temperature": "150\u00b0C", "time": ""}]
LEWTEO | {[Zn(phen)(tbip)(H2O)]·0.5H2O}n | C48 H46 N4 O11 Zn2 | chemical synthesis | ZnCl2 | 0.068 g | [11 empty] | 200°C |  | chemical synthesis | 10.1039/C1CE05959A |  | 2012 | [{"synthesis method": "chemical synthesis", "precursor": [{"name": "ZnCl2", "amount": "0.068", "unit": "g"}], "solution": [], "pressure": "", "temperature": "200\u00b0C", "time": ""}]
TUVGIC | [Co(BBTZ)1.5(HBBTZ)(H2O)2][PW12O40] | C30 Co1 H37 N15 O43 P1 W12 | solvothermal synthesis | H3PW12O40⋅nH2O | 0.6 g | Co(OAc)2⋅4H2O | 0.102 g | BBTZ | 0.15 g | [6 empty] | 3 days | 140°C | 4.0 | solvothermal synthesis, pH adjustment, washing | 10.1039/C5CE01533B |  | 2015 | [{"synthesis method": "solvothermal synthesis", "precursor": [{"name": "H3PW12O40\u22c5nH2O", "amount": "0.6", "unit": "g"}, {"name": "Co(OAc)2\u22c54H2O", "amount": "0.102", "unit": "g"}, {"name": "BBTZ", "amount": "0.15", "unit": "g"}], "solvent": [{"name": "distilled water", "amount": "10", "unit": "mL"}], "reducing agent": [{"name": "", "amount": "", "unit": ""}], "surfactant": [{"name": "", "amount": "", "unit": ""}], "pressure": "", "temperature": "140\u00b0C", "time": "3 days", "heating rate": "", "cooling rate": ""}, {"synthesis method": "pH adjustment", "pH": "4.0", "modulator": "1.0 M NaOH"}, {"synthesis method": "washing", "washing solution": "distilled water", "amount": ""}]
TUVGAU | [Co2.5(BBTZ)4(H2O)2][BW12O40] | B1 C48 Co2.5 H60 N24 O46 W12 | solvothermal synthesis | K5BW12O40⋅nH2O | 0.4 g | Co(OAc)2⋅4H2O | 0.102 g | BBTZ | 0.15 g | [6 empty] | 3 days | 140°C | 3.0 | solvothermal synthesis, pH adjustment, washing | 10.1039/C5CE01533B |  | 2015 | [{"synthesis method": "solvothermal synthesis", "precursor": [{"name": "K5BW12O40\u22c5nH2O", "amount": "0.4", "unit": "g"}, {"name": "Co(OAc)2\u22c54H2O", "amount": "0.102", "unit": "g"}, {"name": "BBTZ", "amount": "0.15", "unit": "g"}], "solvent": [{"name": "distilled water", "amount": "10", "unit": "mL"}], "reducing agent": [{"name": "", "amount": "", "unit": ""}], "surfactant": [{"name": "", "amount": "", "unit": ""}], "pressure": "", "temperature": "140\u00b0C", "time": "3 days", "heating rate": "", "cooling rate": ""}, {"synthesis method": "pH adjustment", "pH": "3.0", "modulator": "1.0 M HCl"}, {"synthesis method": "washing", "washing solution": "distilled water", "amount": ""}]
TUVGEY | [Cu(BBTZ)2]5[BW12O40]2 | B2 C120 Cu5 H128 N60 O84 W24 | solvothermal synthesis | K5BW12O40⋅nH2O | 0.4 g | Cu(OAc)2⋅H2O | 0.105 g | BBTZ | 0.15 g | [6 empty] | 3 days | 140°C | 5.0 | solvothermal synthesis, pH adjustment, washing | 10.1039/C5CE01533B |  | 2015 | [{"synthesis method": "solvothermal synthesis", "precursor": [{"name": "K5BW12O40\u22c5nH2O", "amount": "0.4", "unit": "g"}, {"name": "Cu(OAc)2\u22c5H2O", "amount": "0.105", "unit": "g"}, {"name": "BBTZ", "amount": "0.15", "unit": "g"}], "solvent": [{"name": "distilled water", "amount": "10", "unit": "mL"}], "reducing agent": [{"name": "", "amount": "", "unit": ""}], "surfactant": [{"name": "", "amount": "", "unit": ""}], "pressure": "", "temperature": "140\u00b0C", "time": "3 days", "heating rate": "", "cooling rate": ""}, {"synthesis method": "pH adjustment", "pH": "5.0", "modulator": "1.0 M NaOH"}, {"synthesis method": "washing", "washing solution": "distilled water", "amount": ""}]
DUDZOT | [Gd(OH)(H2O)(abtc)0.5] | C8 Gd1 H8 N1 O7 | solvothermal synthesis | GdCl3⋅6H2O | 0.0743 g | H4abtc | 0.0358 g | NaOH | 10 μL | H2O2 | 500 μL |  |  |  |  | 72 h | 160°C |  | solvothermal synthesis | 10.1039/C4TA06209D |  | 2015 | [{"synthesis method": "solvothermal synthesis", "precursor": [{"name": "GdCl3\u22c56H2O", "amount": "0.0743", "unit": "g"}, {"name": "H4abtc", "amount": "0.0358", "unit": "g"}, {"name": "NaOH", "amount": "10", "unit": "\u03bcL"}, {"name": "H2O2", "amount": "500", "unit": "\u03bcL"}], "solvent": [{"name": "DMA", "amount": "2", "unit": "mL"}, {"name": "H2O", "amount": "4", "unit": "mL"}], "reducing agent": [{"name": "", "amount": "", "unit": ""}], "surfactant": [{"name": "", "amount": "", "unit": ""}], "pressure": "", "temperature": "160\u00b0C", "time": "72 h", "heating rate": "", "cooling rate": "48 h"}]
MUQYEE | [Me2NH2][In(BPTC)]·4/3EtOH | C21.6 H26 In1 O13 | solvothermal synthesis | InCl3 | 33 mg | H4BPTC | 33 mg | [8 empty] | 5 days | 85°C |  | solvothermal synthesis, washing | 10.1039/C5CE01376C |  | 2015 | [{"synthesis method": "solvothermal synthesis", "precursor": [{"name": "InCl3", "amount": "33", "unit": "mg"}, {"name": "H4BPTC", "amount": "33", "unit": "mg"}], "solvent": [{"name": "DMA", "amount": "3.0", "unit": "ml"}, {"name": "EtOH", "amount": "3.0", "unit": "ml"}], "reducing agent": [{"name": "nitric acid", "amount": "0.1", "unit": "ml"}], "surfactant": [{"name": "", "amount": "", "unit": ""}], "pressure": "", "temperature": "85\u00b0C", "time": "5 days", "heating rate": "", "cooling rate": ""}, {"synthesis method": "washing", "washing solution": "MeCN", "amount": ""}]
MURBEI | [Hdabco][In(BPTC)] | C23.7 H28.7 In1 N2.3 O11.3 | solvothermal synthesis | In(NO3)3 | 33 mg | H4BPTC | 33 mg | dabco | 11 mg | [6 empty] | 5 days | 85°C |  | solvothermal synthesis, washing | 10.1039/C5CE01376C |  | 2015 | [{"synthesis method": "solvothermal synthesis", "precursor": [{"name": "In(NO3)3", "amount": "33", "unit": "mg"}, {"name": "H4BPTC", "amount": "33", "unit": "mg"}, {"name": "dabco", "amount": "11", "unit": "mg"}], "solvent": [{"name": "DEF", "amount": "5.0", "unit": "ml"}], "reducing agent": [{"name": "HNO3", "amount": "0.1", "unit": "ml"}], "surfactant": [{"name": "", "amount": "", "unit": ""}], "pressure": "", "temperature": "85\u00b0C", "time": "5 days", "heating rate": "", "cooling rate": ""}, {"synthesis method": "washing", "washing solution": "MeCN", "amount": ""}]
XAXZEC | {[(bipy)Cu(H2O)(μ-P2O7)Na2(H2O)6]·4H2O} | C10 Cu1 H30 N2 Na2 O18 P2 | chemical synthesis | Cu(OH)2 | 0.5 g | Na4P2O7 | 0.68 g | [6 empty] | water |  | several days | room temperature |  | chemical synthesis | 10.1039/B510752K |  | 2005 | [{"synthesis method": "chemical synthesis", "precursor": [{"name": "Cu(OH)2", "amount": "0.5", "unit": "g"}, {"name": "Na4P2O7", "amount": "0.68", "unit": "g"}], "solution": [{"name": "water", "amount": "", "unit": ""}], "pressure": "", "temperature": "room temperature", "time": "several days"}]
XAXZIG | {[(bipy)Zn(H2O)(μ-P2O7)Zn(bipy)]2·14H2O} | C40 H64 N8 O30 P4 Zn4 | chemical synthesis | Zn(ClO4)2⋅6H2O | 0.477 g | Na4P2O7 | 0.170 g | [6 empty] | water |  | two weeks |  |  | chemical synthesis, drying | 10.1039/B510752K |  | 2005 | [{"synthesis method": "chemical synthesis", "precursor": [{"name": "Zn(ClO4)2\u22c56H2O", "amount": "0.477", "unit": "g"}, {"name": "Na4P2O7", "amount": "0.170", "unit": "g"}], "solution": [{"name": "water", "amount": "", "unit": ""}], "pressure": "", "temperature": "", "time": "two weeks"}, {"synthesis method": "drying", "pressure": "vacuum", "temperature": "60\u00b0C", "atmosphere": "", "time": "24h"}]
UDEPUQ | [Pb2(L)2] | C20 H10 N6 O8 Pb2 | solvothermal synthesis | Pb(NO3)2 | 0.0331 g | H3L | 0.0223 g | [8 empty] | 72 h | 140°C |  | solvothermal synthesis | 10.1039/C3DT51203G |  | 2013 | [{"synthesis method": "solvothermal synthesis", "precursor": [{"name": "Pb(NO3)2", "amount": "0.0331", "unit": "g"}, {"name": "H3L", "amount": "0.0223", "unit": "g"}], "solvent": [{"name": "distilled water", "amount": "8.0", "unit": "mL"}], "reducing agent": [{"name": "", "amount": "", "unit": ""}], "surfactant": [{"name": "", "amount": "", "unit": ""}], "pressure": "", "temperature": "140\u00b0C", "time": "72 h", "heating rate": "", "cooling rate": "gradual to room temperature"}]
UDEPOK | [Pb3(L)3] | C30 H14 N9 O12 Pb3 | solvothermal synthesis | Pb(NO3)2 | 0.0331 g | H3L | 0.0223 g | [8 empty] | 72 h | 180°C |  | solvothermal synthesis | 10.1039/C3DT51203G |  | 2013 | [{"synthesis method": "solvothermal synthesis", "precursor": [{"name": "Pb(NO3)2", "amount": "0.0331", "unit": "g"}, {"name": "H3L", "amount": "0.0223", "unit": "g"}], "solvent": [{"name": "CH3OH-water", "amount": "8.0", "unit": "mL"}], "reducing agent": [{"name": "", "amount": "", "unit": ""}], "surfactant": [{"name": "", "amount": "", "unit": ""}], "pressure": "", "temperature": "180\u00b0C", "time": "72 h", "heating rate": "", "cooling rate": "gradual to room temperature"}]
WEMMUY | [Zn2(Htrb)0.5(L1)(SO4)] | C20 H18 N9 O9 S1 Zn2 | solvothermal synthesis | Htrb | 18.8 mg | ZnSO4 | 28.7 mg | H2L1 | 16.6 mg | [6 empty] | 3 days | 140°C |  | solvothermal synthesis | 10.1039/C3CE26874H |  | 2013 | [{"synthesis method": "solvothermal synthesis", "precursor": [{"name": "Htrb", "amount": "18.8", "unit": "mg"}, {"name": "ZnSO4", "amount": "28.7", "unit": "mg"}, {"name": "H2L1", "amount": "16.6", "unit": "mg"}], "solvent": [{"name": "", "amount": "4", "unit": "mL"}], "reducing agent": [{"name": "", "amount": "2", "unit": "mg"}], "surfactant": [{"name": "", "amount": "", "unit": ""}], "pressure": "", "temperature": "140\u00b0C", "time": "3 days", "heating rate": "10\u00b0C h-1", "cooling rate": ""}]
WEMNAF | [Zn1.5(Htrb)0.5(L2)0.5(SO4)] | C14 H23 N9 O11 S1 Zn1.5 | solvothermal synthesis | Htrb | 18.8 mg | ZnSO4 | 28.7 mg | H2L2 | 11.6 mg | [6 empty] | 3 days | 140°C |  | solvothermal synthesis | 10.1039/C3CE26874H |  | 2013 | [{"synthesis method": "solvothermal synthesis", "precursor": [{"name": "Htrb", "amount": "18.8", "unit": "mg"}, {"name": "ZnSO4", "amount": "28.7", "unit": "mg"}, {"name": "H2L2", "amount": "11.6", "unit": "mg"}], "solvent": [{"name": "", "amount": "4", "unit": "mL"}], "reducing agent": [{"name": "", "amount": "2", "unit": "mg"}], "surfactant": [{"name": "", "amount": "", "unit": ""}], "pressure": "", "temperature": "140\u00b0C", "time": "3 days", "heating rate": "10\u00b0C h-1", "cooling rate": ""}]
WEMNEJ | [Zn3(Htrb)(SO4)3(H2O)3] | C24 H32 N18 O16 S3 Zn3 | solvothermal synthesis | Htrb | 18.8 mg | ZnSO4 | 28.7 mg | H2L2 | 11.6 mg | [6 empty] | 3 days | 140°C |  | solvothermal synthesis | 10.1039/C3CE26874H |  | 2013 | [{"synthesis method": "solvothermal synthesis", "precursor": [{"name": "Htrb", "amount": "18.8", "unit": "mg"}, {"name": "ZnSO4", "amount": "28.7", "unit": "mg"}, {"name": "H2L2", "amount": "11.6", "unit": "mg"}], "solvent": [{"name": "", "amount": "4", "unit": "mL"}], "reducing agent": [{"name": "", "amount": "", "unit": ""}], "surfactant": [{"name": "", "amount": "", "unit": ""}], "pressure": "", "temperature": "140\u00b0C", "time": "3 days", "heating rate": "10\u00b0C h-1", "cooling rate": ""}]
WEMNIN | [Zn(Htrb)0.5(L1)]·3.5H2O | C20 H23 N9 O7.5 Zn1 | solvothermal synthesis | Htrb | 18.8 mg | Zn(NO3)2⋅6H2O | 29.7 mg | H2L1 | 16.6 mg | [6 empty] | 3 days | 130°C |  | solvothermal synthesis | 10.1039/C3CE26874H |  | 2013 | [{"synthesis method": "solvothermal synthesis", "precursor": [{"name": "Htrb", "amount": "18.8", "unit": "mg"}, {"name": "Zn(NO3)2\u22c56H2O", "amount": "29.7", "unit": "mg"}, {"name": "H2L1", "amount": "16.6", "unit": "mg"}], "solvent": [{"name": "", "amount": "8", "unit": "mL"}], "reducing agent": [{"name": "", "amount": "2", "unit": "mg"}], "surfactant": [{"name": "", "amount": "", "unit": ""}], "pressure": "", "temperature": "130\u00b0C", "time": "3 days", "heating rate": "10\u00b0C h-1", "cooling rate": ""}]
WEMNOT | [Cd(Htrb)0.5(L1)(H2O)]·2.5H2O | C20 Cd1 H23 N9 O7.5 | solvothermal synthesis | Htrb | 18.8 mg | CdCl2⋅2.5H2O | 22.8 mg | H2L1 | 16.6 mg | [6 empty] | 3 days | 130°C |  | solvothermal synthesis | 10.1039/C3CE26874H |  | 2013 | [{"synthesis method": "solvothermal synthesis", "precursor": [{"name": "Htrb", "amount": "18.8", "unit": "mg"}, {"name": "CdCl2\u22c52.5H2O", "amount": "22.8", "unit": "mg"}, {"name": "H2L1", "amount": "16.6", "unit": "mg"}], "solvent": [{"name": "", "amount": "8", "unit": "mL"}], "reducing agent": [{"name": "", "amount": "2", "unit": "mg"}], "surfactant": [{"name": "", "amount": "", "unit": ""}], "pressure": "", "temperature": "130\u00b0C", "time": "3 days", "heating rate": "10\u00b0C h-1", "cooling rate": ""}]
WEMNUZ | [Co(Htrb)0.5(L1)(H2O)] | C20 Co1 H22 N9 O7 | solvothermal synthesis | Htrb | 18.8 mg | CoCl2⋅6H2O | 23.8 mg | H2L1 | 16.6 mg | [6 empty] | 3 days | 130°C |  | solvothermal synthesis | 10.1039/C3CE26874H |  | 2013 | [{"synthesis method": "solvothermal synthesis", "precursor": [{"name": "Htrb", "amount": "18.8", "unit": "mg"}, {"name": "CoCl2\u22c56H2O", "amount": "23.8", "unit": "mg"}, {"name": "H2L1", "amount": "16.6", "unit": "mg"}], "solvent": [{"name": "", "amount": "8", "unit": "mL"}], "reducing agent": [{"name": "", "amount": "2", "unit": "mg"}], "surfactant": [{"name": "", "amount": "", "unit": ""}], "pressure": "", "temperature": "130\u00b0C", "time": "3 days", "heating rate": "10\u00b0C h-1", "cooling rate": ""}]
WEMPAH | [Cu2(Htrb)0.5(L1)2(H2O)]·1.5H2O | C28 Cu2 H25 N9 O10.5 | solvothermal synthesis | Htrb | 18.8 mg | CuCl2⋅2H2O | 17 mg | H2L1 | 16.6 mg | [6 empty] | 3 days | 120°C |  | solvothermal synthesis | 10.1039/C3CE26874H |  | 2013 | [{"synthesis method": "solvothermal synthesis", "precursor": [{"name": "Htrb", "amount": "18.8", "unit": "mg"}, {"name": "CuCl2\u22c52H2O", "amount": "17", "unit": "mg"}, {"name": "H2L1", "amount": "16.6", "unit": "mg"}], "solvent": [{"name": "", "amount": "8", "unit": "mL"}], "reducing agent": [{"name": "", "amount": "4", "unit": "mg"}], "surfactant": [{"name": "", "amount": "", "unit": ""}], "pressure": "", "temperature": "120\u00b0C", "time": "3 days", "heating rate": "10\u00b0C h-1", "cooling rate": ""}]
FOXMIQ | [Zn(PyBim)2(H2O)(P2Mo5O23)]·(H2PyBim)2·(H2O)5 | C48 H52 Mo5 N12 O29 P2 Zn1 | solvothermal synthesis | Zn(OAc)2⋅2H2O | 0.022 g | PyBim | 0.019 g | Na2MoO4⋅2H2O | 0.048 g | H3PO4 | 0.1 mL |  |  |  | autogenous | 4 days | 180°C |  | solvothermal synthesis | 10.1039/C4TA05071A |  | 2015 | [{"synthesis method": "solvothermal synthesis", "precursor": [{"name": "Zn(OAc)2\u22c52H2O", "amount": "0.022", "unit": "g"}, {"name": "PyBim", "amount": "0.019", "unit": "g"}, {"name": "Na2MoO4\u22c52H2O", "amount": "0.048", "unit": "g"}, {"name": "H3PO4", "amount": "0.1", "unit": "mL"}], "solvent": [{"name": "H2O", "amount": "5", "unit": "mL"}], "reducing agent": [{"name": "", "amount": "", "unit": ""}], "surfactant": [{"name": "", "amount": "", "unit": ""}], "pressure": "autogenous", "temperature": "180\u00b0C", "time": "4 days", "heating rate": "", "cooling rate": "24h"}]
JISTOX | [ZnL(Bipy)]·0.5H2O | C23 H16 N3 O4.5 Zn1 | chemical synthesis | Zn(NO3)2⋅6H2O | 0.015 g | H2L | 0.025 g | Bipy | 0.020 g |  |  |  |  | H2O-DMA |  | 48 hours | 90°C |  | chemical synthesis, filtration | 10.1039/C8DT04091E |  | 2019 | [{"synthesis method": "chemical synthesis", "precursor": [{"name": "Zn(NO3)2\u22c56H2O", "amount": "0.015", "unit": "g"}, {"name": "H2L", "amount": "0.025", "unit": "g"}, {"name": "Bipy", "amount": "0.020", "unit": "g"}], "solution": [{"name": "H2O-DMA", "amount": "7", "unit": "mL"}], "pressure": "", "temperature": "90\u00b0C", "time": "48 hours"}, {"synthesis method": "filtration", "time": "", "atmosphere": "", "pressure": ""}]
JISTUD | [ZnL(Bpyb)]·1.5H2O | C29 H22 N3 O5.5 Zn1 | chemical synthesis | Zn(NO3)2⋅6H2O | 0.015 g | H2L | 0.025 g | Bpyb | 0.023 g |  |  |  |  | H2O-DMA |  | 48 hours | 90°C |  | chemical synthesis, filtration | 10.1039/C8DT04091E |  | 2019 | [{"synthesis method": "chemical synthesis", "precursor": [{"name": "Zn(NO3)2\u22c56H2O", "amount": "0.015", "unit": "g"}, {"name": "H2L", "amount": "0.025", "unit": "g"}, {"name": "Bpyb", "amount": "0.023", "unit": "g"}], "solution": [{"name": "H2O-DMA", "amount": "7", "unit": "mL"}], "pressure": "", "temperature": "90\u00b0C", "time": "48 hours"}, {"synthesis method": "filtration", "time": "", "atmosphere": "", "pressure": ""}]
DITXUA | [Cu(bp_pen)2(NO3)2] | C30 Cu1 H36 N6 O6 | chemical synthesis | bp_pen | 0.1 g | Cu(NO3)2⋅2.5H2O | 0.102 g | [8 empty] | 1 month |  |  | chemical synthesis | 10.1039/B711047B |  | 2008 | [{"synthesis method": "chemical synthesis", "precursor": [{"name": "bp_pen", "amount": "0.1", "unit": "g"}, {"name": "Cu(NO3)2\u22c52.5H2O", "amount": "0.102", "unit": "g"}], "solution": [{"name": "", "amount": "5", "unit": "ml"}], "pressure": "", "temperature": "", "time": "1 month"}]
DITYAH | [Co(bp_pen)2(NO3)2] | C30 Co1 H36 N6 O6 | chemical synthesis | bp_pen | 0.1 g | Co(NO3)2⋅6H2O | 0.13 g | [8 empty] | 1 month |  |  | chemical synthesis | 10.1039/B711047B |  | 2008 | [{"synthesis method": "chemical synthesis", "precursor": [{"name": "bp_pen", "amount": "0.1", "unit": "g"}, {"name": "Co(NO3)2\u22c56H2O", "amount": "0.13", "unit": "g"}], "solution": [{"name": "", "amount": "5", "unit": "ml"}], "pressure": "", "temperature": "", "time": "1 month"}]
DITYEL | [Ni(bp_pen)2(NO3)2] | C30 H36 N6 Ni1 O6 | chemical synthesis | bp_pen | 0.1 g | Ni(NO3)2⋅6H2O | 0.128 g | [8 empty] | 1 month |  |  | chemical synthesis | 10.1039/B711047B |  | 2008 | [{"synthesis method": "chemical synthesis", "precursor": [{"name": "bp_pen", "amount": "0.1", "unit": "g"}, {"name": "Ni(NO3)2\u22c56H2O", "amount": "0.128", "unit": "g"}], "solution": [{"name": "", "amount": "5", "unit": "ml"}], "pressure": "", "temperature": "", "time": "1 month"}]
DITYIP | [Cu2(bp_hep)4(NO3)3](NO3)(H2O) | C68 Cu2 H90 N12 O13 | chemical synthesis | bp_hep | 0.1 g | Cu(NO3)2⋅2.5H2O | 0.091 g | [8 empty] | 1 month |  |  | chemical synthesis | 10.1039/B711047B |  | 2008 | [{"synthesis method": "chemical synthesis", "precursor": [{"name": "bp_hep", "amount": "0.1", "unit": "g"}, {"name": "Cu(NO3)2\u22c52.5H2O", "amount": "0.091", "unit": "g"}], "solution": [{"name": "", "amount": "5", "unit": "ml"}], "pressure": "", "temperature": "", "time": "1 month"}]
MUTDAI | [Fe(Hpbt)(C2O4)0.5]n | C10 Fe1 H6 N7 O2 | solvothermal synthesis | FeSO4⋅7H2O | 27.8 mg | H2pbt | 10.6 mg | KSCN | 9.7 mg | oxalic acid | 12.6 mg |  |  |  |  | 4 days | 160°C |  | solvothermal synthesis | 10.1039/C5RA18219K |  | 2015 | [{"synthesis method": "solvothermal synthesis", "precursor": [{"name": "FeSO4\u22c57H2O", "amount": "27.8", "unit": "mg"}, {"name": "H2pbt", "amount": "10.6", "unit": "mg"}, {"name": "KSCN", "amount": "9.7", "unit": "mg"}, {"name": "oxalic acid", "amount": "12.6", "unit": "mg"}], "solvent": [{"name": "H2O", "amount": "5", "unit": "mL"}, {"name": "CH3CH2OH", "amount": "5", "unit": "mL"}], "reducing agent": [{"name": "", "amount": "", "unit": ""}], "surfactant": [{"name": "", "amount": "", "unit": ""}], "pressure": "", "temperature": "160\u00b0C", "time": "4 days", "heating rate": "", "cooling rate": "5\u00b0C h-1"}]
MUTDEM | {[Fe(pbt)(H2O)]·2H2O}n | C9 Fe1 H12 N7 O3 | solvothermal synthesis | FeSO4⋅7H2O | 27.8 mg | H2pbt | 10.6 mg | KSCN | 9.7 mg | [6 empty] | 4 days | 160°C |  | solvothermal synthesis | 10.1039/C5RA18219K |  | 2015 | [{"synthesis method": "solvothermal synthesis", "precursor": [{"name": "FeSO4\u22c57H2O", "amount": "27.8", "unit": "mg"}, {"name": "H2pbt", "amount": "10.6", "unit": "mg"}, {"name": "KSCN", "amount": "9.7", "unit": "mg"}], "solvent": [{"name": "H2O", "amount": "5", "unit": "mL"}, {"name": "DMF", "amount": "5", "unit": "mL"}], "reducing agent": [{"name": "", "amount": "", "unit": ""}], "surfactant": [{"name": "", "amount": "", "unit": ""}], "pressure": "", "temperature": "160\u00b0C", "time": "4 days", "heating rate": "", "cooling rate": "5\u00b0C h-1"}]
MUTDIQ | {[Mn(pbt)(H2O)]·2EtOH·0.5H2O}n | C26 H40 Mn2 N14 O7 | solvothermal synthesis | Mn(OAc)2⋅4H2O | 10.7 mg | H2pbt | 10.6 mg | [8 empty] | 3 days | 80°C |  | solvothermal synthesis | 10.1039/C5RA18219K |  | 2015 | [{"synthesis method": "solvothermal synthesis", "precursor": [{"name": "Mn(OAc)2\u22c54H2O", "amount": "10.7", "unit": "mg"}, {"name": "H2pbt", "amount": "10.6", "unit": "mg"}], "solvent": [{"name": "H2O", "amount": "5", "unit": "mL"}, {"name": "CH3CH2OH", "amount": "5", "unit": "mL"}], "reducing agent": [{"name": "", "amount": "", "unit": ""}], "surfactant": [{"name": "", "amount": "", "unit": ""}], "pressure": "", "temperature": "80\u00b0C", "time": "3 days", "heating rate": "", "cooling rate": ""}]
KIVJEH | {Cu3(L1)1.5(H2O)5[Co2Mo10H4O38]} | C21 Co2 Cu3 H48 Mo10 N9 O51 | solvothermal synthesis | Cu(NO3)2⋅6H2O | 0.029 g | (NH4)6[Co2Mo10H4-O38]⋅7H2O | 0.096 g | L1 | 0.0150 g | [6 empty] | 3 days | 80°C | 3.02 | chemical synthesis, pH adjustment, solvothermal synthesis, washing | 10.1039/C8DT04698K |  | 2019 | [{"synthesis method": "chemical synthesis", "precursor": [{"name": "Cu(NO3)2\u22c56H2O", "amount": "0.029", "unit": "g"}, {"name": "(NH4)6[Co2Mo10H4-O38]\u22c57H2O", "amount": "0.096", "unit": "g"}, {"name": "L1", "amount": "0.0150", "unit": "g"}], "solution": [{"name": "water", "amount": "6", "unit": "ml"}, {"name": "alcohol", "amount": "6", "unit": "ml"}], "pressure": "", "temperature": "room temperature", "time": "30 min"}, {"synthesis method": "pH adjustment", "pH": "3.02", "modulator": "0.5 M HNO3"}, {"synthesis method": "solvothermal synthesis", "precursor": [], "solvent": [], "reducing agent": [], "surfactant": [], "pressure": "", "temperature": "80\u00b0C", "time": "3 days", "heating rate": "", "cooling rate": ""}, {"synthesis method": "washing", "washing solution": "distilled water", "amount": ""}]
KIVJIL | {[Cu(L2)0.5(H2O)2]2[Co2Mo10H4O38]} | C16 Co2 Cu2 H44 Mo10 N6 O48 | solvothermal synthesis | L2 | 0.0164 g | [10 empty] | 3 days | 80°C | 3.03 | chemical synthesis, pH adjustment, solvothermal synthesis, washing | 10.1039/C8DT04698K |  | 2019 | [{"synthesis method": "chemical synthesis", "precursor": [{"name": "L2", "amount": "0.0164", "unit": "g"}], "solution": [{"name": "water", "amount": "6", "unit": "ml"}, {"name": "alcohol", "amount": "6", "unit": "ml"}], "pressure": "", "temperature": "room temperature", "time": "30 min"}, {"synthesis method": "pH adjustment", "pH": "3.03", "modulator": "1.0 M HNO3"}, {"synthesis method": "solvothermal synthesis", "precursor": [], "solvent": [], "reducing agent": [], "surfactant": [], "pressure": "", "temperature": "80\u00b0C", "time": "3 days", "heating rate": "", "cooling rate": ""}, {"synthesis method": "washing", "washing solution": "distilled water", "amount": ""}]
IRUJEL | 1 | C67 H44 Mn4 N12 O34 | solvothermal synthesis | H2nbpdc | 0.040 g | 50% Mn(NO3)2 aqueous | 47 μL | bip | 0.038 g | [6 empty] | 3 days | 160°C |  | solvothermal synthesis | 10.1039/C1CE05061C |  | 2011 | [{"synthesis method": "solvothermal synthesis", "precursor": [{"name": "H2nbpdc", "amount": "0.040", "unit": "g"}, {"name": "50% Mn(NO3)2 aqueous", "amount": "47", "unit": "\u03bcL"}, {"name": "bip", "amount": "0.038", "unit": "g"}], "solvent": [{"name": "", "amount": "5", "unit": "mL"}], "reducing agent": [{"name": "", "amount": "", "unit": ""}], "surfactant": [{"name": "", "amount": "", "unit": ""}], "pressure": "", "temperature": "160\u00b0C", "time": "3 days", "heating rate": "", "cooling rate": "5\u00b0C h-1"}]
IRUJIP | 2 | C39 Co2.5 H35 N7 O20 | solvothermal synthesis | Co(NO3)2⋅6H2O | 0.058 g | H2nbpdc | 0.040 g | bip | 0.038 g | [6 empty] | 3 days | 160°C |  | solvothermal synthesis | 10.1039/C1CE05061C |  | 2011 | [{"synthesis method": "solvothermal synthesis", "precursor": [{"name": "Co(NO3)2\u22c56H2O", "amount": "0.058", "unit": "g"}, {"name": "H2nbpdc", "amount": "0.040", "unit": "g"}, {"name": "bip", "amount": "0.038", "unit": "g"}], "solvent": [{"name": "", "amount": "5", "unit": "mL"}], "reducing agent": [{"name": "", "amount": "", "unit": ""}], "surfactant": [{"name": "", "amount": "", "unit": ""}], "pressure": "", "temperature": "160\u00b0C", "time": "3 days", "heating rate": "", "cooling rate": "5\u00b0C h-1"}]
IRUJOV | 3 | C78 Cu5 H62 N16 O36 | solvothermal synthesis | Cu(NO3)2⋅3H2O | 0.048 g | H2nbpdc | 0.040 g | bip | 0.038 g | [6 empty] | 3 days | 160°C |  | solvothermal synthesis | 10.1039/C1CE05061C |  | 2011 | [{"synthesis method": "solvothermal synthesis", "precursor": [{"name": "Cu(NO3)2\u22c53H2O", "amount": "0.048", "unit": "g"}, {"name": "H2nbpdc", "amount": "0.040", "unit": "g"}, {"name": "bip", "amount": "0.038", "unit": "g"}], "solvent": [{"name": "", "amount": "5", "unit": "mL"}], "reducing agent": [{"name": "", "amount": "", "unit": ""}], "surfactant": [{"name": "", "amount": "", "unit": ""}], "pressure": "", "temperature": "160\u00b0C", "time": "3 days", "heating rate": "", "cooling rate": "5\u00b0C h-1"}]
IRUJUB | 4 | C78 H58 N16 O34 Zn5 | solvothermal synthesis | Zn(NO3)2⋅6H2O | 0.059 g | H2nbpdc | 0.040 g | bip | 0.038 g | [6 empty] | 3 days | 160°C |  | solvothermal synthesis | 10.1039/C1CE05061C |  | 2011 | [{"synthesis method": "solvothermal synthesis", "precursor": [{"name": "Zn(NO3)2\u22c56H2O", "amount": "0.059", "unit": "g"}, {"name": "H2nbpdc", "amount": "0.040", "unit": "g"}, {"name": "bip", "amount": "0.038", "unit": "g"}], "solvent": [{"name": "", "amount": "5", "unit": "mL"}], "reducing agent": [{"name": "", "amount": "", "unit": ""}], "surfactant": [{"name": "", "amount": "", "unit": ""}], "pressure": "", "temperature": "160\u00b0C", "time": "3 days", "heating rate": "", "cooling rate": "5\u00b0C h-1"}]
IRUKAI | 5 | C39 Cd2 H28 N8 O16 | solvothermal synthesis | Cd(NO3)2⋅4H2O | 0.062 g | H2nbpdc | 0.040 g | bip | 0.038 g | [6 empty] | 3 days | 160°C |  | solvothermal synthesis | 10.1039/C1CE05061C |  | 2011 | [{"synthesis method": "solvothermal synthesis", "precursor": [{"name": "Cd(NO3)2\u22c54H2O", "amount": "0.062", "unit": "g"}, {"name": "H2nbpdc", "amount": "0.040", "unit": "g"}, {"name": "bip", "amount": "0.038", "unit": "g"}], "solvent": [{"name": "", "amount": "5", "unit": "mL"}], "reducing agent": [{"name": "", "amount": "", "unit": ""}], "surfactant": [{"name": "", "amount": "", "unit": ""}], "pressure": "", "temperature": "160\u00b0C", "time": "3 days", "heating rate": "", "cooling rate": "5\u00b0C h-1"}]
WIXGER | {[Cu(μ-Cl)(Cl)(μ-L)]2}n | C15 Cl2 Cu1 H14 N6 O2 | chemical synthesis | CuCl2⋅2H2O | 0.17 g | ligand | 0.31 g | [6 empty] | acetonitrile |  | two hours | room temperature |  | chemical synthesis, filtration | 10.1039/C3DT52162A |  | 2014 | [{"synthesis method": "chemical synthesis", "precursor": [{"name": "CuCl2\u22c52H2O", "amount": "0.17", "unit": "g"}, {"name": "ligand", "amount": "0.31", "unit": "g"}], "solution": [{"name": "acetonitrile", "amount": "20", "unit": "mL"}], "pressure": "", "temperature": "room temperature", "time": "two hours"}, {"synthesis method": "filtration", "time": "", "atmosphere": "", "pressure": ""}]
WIXGAN | {[Cu(μ-I)(μ-L)]2}n | C15 Cu1 H14 I1 N6 O2 | chemical synthesis | CuI | 0.19 g | KI | 0.166 g | ligand | 0.31 g |  |  |  |  | acetonitrile |  | 2 hours | room temperature |  | chemical synthesis, filtration | 10.1039/C3DT52162A |  | 2014 | [{"synthesis method": "chemical synthesis", "precursor": [{"name": "CuI", "amount": "0.19", "unit": "g"}, {"name": "KI", "amount": "0.166", "unit": "g"}, {"name": "ligand", "amount": "0.31", "unit": "g"}], "solution": [{"name": "acetonitrile", "amount": "20", "unit": "mL"}], "pressure": "", "temperature": "room temperature", "time": "2 hours"}, {"synthesis method": "filtration", "time": "", "atmosphere": "", "pressure": ""}]
WIWYEI | [Cu(Br)2(μ-L)(CH3CN)2]2 | Br4 C34 Cu2 H34 N14 O4 | chemical synthesis | CuBr2 | 0.223 g | ligand | 0.31 g | [6 empty] | acetonitrile |  | 1 week | room temperature |  | chemical synthesis, filtration | 10.1039/C3DT52162A |  | 2014 | [{"synthesis method": "chemical synthesis", "precursor": [{"name": "CuBr2", "amount": "0.223", "unit": "g"}, {"name": "ligand", "amount": "0.31", "unit": "g"}], "solution": [{"name": "acetonitrile", "amount": "20", "unit": "mL"}], "pressure": "", "temperature": "room temperature", "time": "1 week"}, {"synthesis method": "filtration", "time": "", "atmosphere": "", "pressure": ""}]
DOBBEC | ZnPO-CJ36 | C6 H13 N3 O11 P2 Zn2 | solvothermal synthesis | ZnO | 0.225 g | Na2HPO4 | 0.358 g | HCl | 0.12 mL | [6 empty] | 10 days | 80°C | 5.0 | solvothermal synthesis, pH adjustment, washing, drying | 10.1039/B716397E |  | 2008 | [{"synthesis method": "solvothermal synthesis", "precursor": [{"name": "ZnO", "amount": "0.225", "unit": "g"}, {"name": "Na2HPO4", "amount": "0.358", "unit": "g"}, {"name": "HCl", "amount": "0.12", "unit": "mL"}], "solvent": [{"name": "", "amount": "3", "unit": "mL"}, {"name": "", "amount": "5", "unit": "mL"}], "reducing agent": [{"name": "", "amount": "", "unit": ""}], "surfactant": [{"name": "", "amount": "", "unit": ""}], "pressure": "", "temperature": "80\u00b0C", "time": "10 days", "heating rate": "", "cooling rate": ""}, {"synthesis method": "pH adjustment", "pH": "5.0", "modulator": ""}, {"synthesis method": "washing", "washing solution": "distilled", "amount": ""}, {"synthesis method": "drying", "pressure": "", "temperature": "", "atmosphere": "air", "time": ""}]
LOPRUF | [Ag16(SO4)8][Ag4(SO4)2]3(L1)12 | Ag28 C156 H252 N60 O128 S38 | chemical synthesis | 2-(pyrazin-2-ylthio)-6-(pyridin-2-ylthio)pyrazine (L1) | 30 mg | Ag2SO4 | 62 mg | [6 empty] | acetonitrile, deionized water |  | 3 hours | room temperature |  | chemical synthesis, filtration | 10.1039/C3DT53344A |  | 2014 | [{"synthesis method": "chemical synthesis", "precursor": [{"name": "2-(pyrazin-2-ylthio)-6-(pyridin-2-ylthio)pyrazine (L1)", "amount": "30", "unit": "mg"}, {"name": "Ag2SO4", "amount": "62", "unit": "mg"}], "solution": [{"name": "acetonitrile", "amount": "3", "unit": "mL"}, {"name": "deionized water", "amount": "3", "unit": "mL"}], "pressure": "", "temperature": "room temperature", "time": "3 hours"}, {"synthesis method": "filtration", "time": "three weeks", "atmosphere": "dark", "pressure": ""}]
HIZDIF | [Ag10(SO4)5(L2)4(H2O)2] | Ag10 C48 H44 N24 O30 S13 | chemical synthesis | L2 | 30 mg | Ag2SO4 | 62 mg | [6 empty] | acetonitrile, deionized water |  | 3 hours | room temperature |  | chemical synthesis, filtration | 10.1039/C3DT53344A |  | 2014 | [{"synthesis method": "chemical synthesis", "precursor": [{"name": "L2", "amount": "30", "unit": "mg"}, {"name": "Ag2SO4", "amount": "62", "unit": "mg"}], "solution": [{"name": "acetonitrile", "amount": "3", "unit": "mL"}, {"name": "deionized water", "amount": "3", "unit": "mL"}], "pressure": "", "temperature": "room temperature", "time": "3 hours"}, {"synthesis method": "filtration", "time": "three weeks", "atmosphere": "dark", "pressure": ""}]
VAJSAC | [Zn(OH2)(5-HO-1,3-BDC)(1,4-bpeb)]n | C28 H22 N2 O6 Zn1 | chemical synthesis | Zn(NO3)2⋅6H2O | 30 mg | 5-HO-1,3-H2BDC | 18 mg | 1,4-bpeb | 28 mg |  |  |  |  | H2O |  | 3 days | 170°C | 4.8 | chemical synthesis, pH adjustment | 10.1039/C005322H |  | 2010 | [{"synthesis method": "chemical synthesis", "precursor": [{"name": "Zn(NO3)2\u22c56H2O", "amount": "30", "unit": "mg"}, {"name": "5-HO-1,3-H2BDC", "amount": "18", "unit": "mg"}, {"name": "1,4-bpeb", "amount": "28", "unit": "mg"}], "solution": [{"name": "H2O", "amount": "3", "unit": "mL"}], "pressure": "", "temperature": "170\u00b0C", "time": "3 days"}, {"synthesis method": "pH adjustment", "pH": "4.8", "modulator": "HNO3"}]
VAJSEG | [Zn(1,3,5-HBTC)(1,4-bpeb)]n | C29 H20 N2 O6 Zn1 | chemical synthesis | H3BTC | 21 mg | 1,4-bpeb | 28 mg | [6 empty] | H2O |  | 3 days | 170°C | 4.6 | chemical synthesis, pH adjustment | 10.1039/C005322H |  | 2010 | [{"synthesis method": "chemical synthesis", "precursor": [{"name": "H3BTC", "amount": "21", "unit": "mg"}, {"name": "1,4-bpeb", "amount": "28", "unit": "mg"}], "solution": [{"name": "H2O", "amount": "3", "unit": "mL"}], "pressure": "", "temperature": "170\u00b0C", "time": "3 days"}, {"synthesis method": "pH adjustment", "pH": "4.6", "modulator": "HNO3"}]
VAJSIK | {[Zn(5-NO2-1,3-BDC)(1,4-bpeb)]·2(H2O)0.5}n | C28 H21 N3 O7 Zn1 | chemical synthesis | 5-NO2-1,3-H2BDC | 21 mg | 1,4-bpeb | 28 mg | [6 empty] | H2O |  | 3 days | 170°C | 4.9 | chemical synthesis, pH adjustment | 10.1039/C005322H |  | 2010 | [{"synthesis method": "chemical synthesis", "precursor": [{"name": "5-NO2-1,3-H2BDC", "amount": "21", "unit": "mg"}, {"name": "1,4-bpeb", "amount": "28", "unit": "mg"}], "solution": [{"name": "H2O", "amount": "3", "unit": "mL"}], "pressure": "", "temperature": "170\u00b0C", "time": "3 days"}, {"synthesis method": "pH adjustment", "pH": "4.9", "modulator": "HNO3"}]
VAJSOQ | [Zn(5-Me-1,3-BDC)(1,4-bpeb)]n | C29 H22 N2 O4 Zn1 | chemical synthesis | 5-Me-1,3-H2BDC | 18 mg | 1,4-bpeb | 28 mg | [6 empty] | H2O |  | 3 days | 170°C | 5.1 | chemical synthesis, pH adjustment | 10.1039/C005322H |  | 2010 | [{"synthesis method": "chemical synthesis", "precursor": [{"name": "5-Me-1,3-H2BDC", "amount": "18", "unit": "mg"}, {"name": "1,4-bpeb", "amount": "28", "unit": "mg"}], "solution": [{"name": "H2O", "amount": "3", "unit": "mL"}], "pressure": "", "temperature": "170\u00b0C", "time": "3 days"}, {"synthesis method": "pH adjustment", "pH": "5.1", "modulator": "HNO3"}]
QEHMUO | 3 | I1 I1 Ni1 | solvothermal synthesis | Ni(NO3)2⋅6H2O | 30 mg | 2,6-naphthalenedicarboxylic acid | 11 mg | DPNDI | 11 mg | [6 empty] | 3 days | 100°C |  | solvothermal synthesis | 10.1039/C7CE00956A |  | 2017 | [{"synthesis method": "solvothermal synthesis", "precursor": [{"name": "Ni(NO3)2\u22c56H2O", "amount": "30", "unit": "mg"}, {"name": "2,6-naphthalenedicarboxylic acid", "amount": "11", "unit": "mg"}, {"name": "DPNDI", "amount": "11", "unit": "mg"}], "solvent": [{"name": "DMF", "amount": "2", "unit": "mL"}], "reducing agent": [{"name": "", "amount": "", "unit": ""}], "surfactant": [{"name": "", "amount": "", "unit": ""}], "pressure": "", "temperature": "100\u00b0C", "time": "3 days", "heating rate": "", "cooling rate": ""}]
IMIFUG | [Pr(CH3CO2)(CH3OH)(acac)2]n | C13 H21 O7 Pr1 | chemical synthesis | PrCl3⋅7H2O | 0.373 g | Hacac | 0.26 mL | Et3N | 1.4 mL |  |  |  |  | CH3OH |  | 12 h | reflux |  | chemical synthesis, filtration | 10.1039/C0DT01218A |  | 2011 | [{"synthesis method": "chemical synthesis", "precursor": [{"name": "PrCl3\u22c57H2O", "amount": "0.373", "unit": "g"}, {"name": "Hacac", "amount": "0.26", "unit": "mL"}, {"name": "Et3N", "amount": "1.4", "unit": "mL"}], "solution": [{"name": "CH3OH", "amount": "10", "unit": "mL"}], "pressure": "", "temperature": "reflux", "time": "12 h"}, {"synthesis method": "filtration", "time": "", "atmosphere": "", "pressure": ""}]
IMIGAN | Sm4(μ3-OH)2(μ3-OCH3)2(CH3OH)2(acac)8 | C46 H74 O24 Sm4 | chemical synthesis | SmCl3⋅6H2O | 0.359 g | Hacac | 0.26 mL | Et3N | 0.70 mL |  |  |  |  | CH3OH |  | 12 h | room temperature |  | chemical synthesis, filtration | 10.1039/C0DT01218A |  | 2011 | [{"synthesis method": "chemical synthesis", "precursor": [{"name": "SmCl3\u22c56H2O", "amount": "0.359", "unit": "g"}, {"name": "Hacac", "amount": "0.26", "unit": "mL"}, {"name": "Et3N", "amount": "0.70", "unit": "mL"}], "solution": [{"name": "CH3OH", "amount": "10", "unit": "mL"}], "pressure": "", "temperature": "room temperature", "time": "12 h"}, {"synthesis method": "filtration", "time": "", "atmosphere": "", "pressure": ""}]
IMIGER | Tb9(μ4-O)(μ4-OH)(μ3-OH)8(acac)16 | C80 H129 O46 Tb9 | chemical synthesis | TbCl3⋅6H2O |  | Hacac | 0.26 mL | Et3N | 0.70 mL |  |  |  |  | CH3OH |  | 12 h | room temperature |  | chemical synthesis, filtration | 10.1039/C0DT01218A |  | 2011 | [{"synthesis method": "chemical synthesis", "precursor": [{"name": "TbCl3\u22c56H2O", "amount": "", "unit": ""}, {"name": "Hacac", "amount": "0.26", "unit": "mL"}, {"name": "Et3N", "amount": "0.70", "unit": "mL"}], "solution": [{"name": "CH3OH", "amount": "10", "unit": "mL"}], "pressure": "", "temperature": "room temperature", "time": "12 h"}, {"synthesis method": "filtration", "time": "", "atmosphere": "", "pressure": ""}]
LOHVUB | 1 | C50 H28 I4 Mn1 N5 O2 | chemical synthesis | {[Mn(TIPP)]2(OH)}ClO4 | 25 mg | isonicotinic acid | 2.5 mg | [6 empty] | DMF |  | 2 h |  |  | chemical synthesis, evaporation, recrystallization | 10.1039/C4CE01125B |  | 2014 | [{"synthesis method": "chemical synthesis", "precursor": [{"name": "{[Mn(TIPP)]2(OH)}ClO4", "amount": "25", "unit": "mg"}, {"name": "isonicotinic acid", "amount": "2.5", "unit": "mg"}], "solution": [{"name": "DMF", "amount": "10", "unit": "mL"}], "pressure": "", "temperature": "", "time": "2 h"}, {"synthesis method": "evaporation", "solvent": "DMF", "equipment": "rotary evaporator"}, {"synthesis method": "recrystallization", "solvent": "DCM and petroleum ether", "temperature": "60-80 \u00b0C"}]
LOHVOV | 2 | C49 H27 I4 Mn1 N6 O2 | chemical synthesis | {[Mn(TIPP)]2(OH)}ClO4 | 25 mg | pyrimidine-5-carboxylic acid | 2.5 mg | [6 empty] | DMF |  | 2 h |  |  | chemical synthesis, evaporation, recrystallization | 10.1039/C4CE01125B |  | 2014 | [{"synthesis method": "chemical synthesis", "precursor": [{"name": "{[Mn(TIPP)]2(OH)}ClO4", "amount": "25", "unit": "mg"}, {"name": "pyrimidine-5-carboxylic acid", "amount": "2.5", "unit": "mg"}], "solution": [{"name": "DMF", "amount": "10", "unit": "mL"}], "pressure": "", "temperature": "", "time": "2 h"}, {"synthesis method": "evaporation", "solvent": "DMF", "equipment": "rotary evaporator"}, {"synthesis method": "recrystallization", "solvent": "DCM and petroleum ether", "temperature": "60-80 \u00b0C"}]
LIZTIZ | [Ag(Htzsuc)]n | Ag1 C6 H6 N3 O4 | solvothermal synthesis | Ag2O | 23.2 mg | 1H-1,2,4-triazole | 13.8 mg | fumaric acid | 23.2 mg | [6 empty] | 50 h | 120°C |  | solvothermal synthesis | 10.1039/C4CE00087K |  | 2014 | [{"synthesis method": "solvothermal synthesis", "precursor": [{"name": "Ag2O", "amount": "23.2", "unit": "mg"}, {"name": "1H-1,2,4-triazole", "amount": "13.8", "unit": "mg"}, {"name": "fumaric acid", "amount": "23.2", "unit": "mg"}], "solvent": [{"name": "H2O", "amount": "6", "unit": "mL"}], "reducing agent": [{"name": "", "amount": "", "unit": ""}], "surfactant": [{"name": "", "amount": "", "unit": ""}], "pressure": "", "temperature": "120\u00b0C", "time": "50 h", "heating rate": "", "cooling rate": "13 h"}]
NOPPIT | L2MnCl2 | C24 Cl2 H18 Mn1 N6 S2 | chemical synthesis | Ligand L | 0.050 g | anhydrous MnCl2 | 0.01 g | [6 empty] | MeOH |  | 10 min | room temperature |  | chemical synthesis | 10.1039/C4DT01413H |  | 2014 | [{"synthesis method": "chemical synthesis", "precursor": [{"name": "Ligand L", "amount": "0.050", "unit": "g"}, {"name": "anhydrous MnCl2", "amount": "0.01", "unit": "g"}], "solution": [{"name": "MeOH", "amount": "10", "unit": "mL"}], "pressure": "", "temperature": "room temperature", "time": "10 min"}]
NOPPOZ | L2FeCl2 | C24 Cl2 Fe1 H18 N6 S2 | chemical synthesis | Ligand L | 0.095 g | FeCl2⋅4H2O | 0.040 g | [6 empty] | MeOH |  | 10 min | room temperature |  | chemical synthesis | 10.1039/C4DT01413H |  | 2014 | [{"synthesis method": "chemical synthesis", "precursor": [{"name": "Ligand L", "amount": "0.095", "unit": "g"}, {"name": "FeCl2\u22c54H2O", "amount": "0.040", "unit": "g"}], "solution": [{"name": "MeOH", "amount": "10", "unit": "mL"}], "pressure": "", "temperature": "room temperature", "time": "10 min"}]
NOPPUF | L2CoCl2 | C24 Cl2 Co1 H18 N6 S2 | chemical synthesis | Ligand L | 0.20 g | anhydrous CoCl2 | 0.10 g | [6 empty] | MeOH |  | one week | room temperature |  | chemical synthesis | 10.1039/C4DT01413H |  | 2014 | [{"synthesis method": "chemical synthesis", "precursor": [{"name": "Ligand L", "amount": "0.20", "unit": "g"}, {"name": "anhydrous CoCl2", "amount": "0.10", "unit": "g"}], "solution": [{"name": "MeOH", "amount": "20", "unit": "mL"}], "pressure": "", "temperature": "room temperature", "time": "one week"}]
NOPQEQ | L2ZnCl2 | C24 Cl2 H18 N6 S2 Zn1 | chemical synthesis | Ligand L | 0.035 g | anhydrous ZnCl2 | 0.01 g | [6 empty] | MeOH |  | 10 min | room temperature |  | chemical synthesis | 10.1039/C4DT01413H |  | 2014 | [{"synthesis method": "chemical synthesis", "precursor": [{"name": "Ligand L", "amount": "0.035", "unit": "g"}, {"name": "anhydrous ZnCl2", "amount": "0.01", "unit": "g"}], "solution": [{"name": "MeOH", "amount": "10", "unit": "mL"}], "pressure": "", "temperature": "room temperature", "time": "10 min"}]
NOPQAM | L2CuCl2 | C24 Cl2 Cu1 H18 N6 S2 | chemical synthesis | Ligand L | 0.180 g | CuCl2⋅2H2O | 0.102 g | [6 empty] | MeOH |  | one week | room temperature |  | chemical synthesis | 10.1039/C4DT01413H |  | 2014 | [{"synthesis method": "chemical synthesis", "precursor": [{"name": "Ligand L", "amount": "0.180", "unit": "g"}, {"name": "CuCl2\u22c52H2O", "amount": "0.102", "unit": "g"}], "solution": [{"name": "MeOH", "amount": "20", "unit": "mL"}], "pressure": "", "temperature": "room temperature", "time": "one week"}]
NOPQOA | [L3Fe][CF3SO3]2 | C38 F6 Fe1 H27 N9 O6 S5 | chemical synthesis | Ligand L | 0.050 g | Fe(CF3SO3)2⋅2CH3CN | 0.048 g | [6 empty] | MeCN |  | 10 min | room temperature |  | chemical synthesis | 10.1039/C4DT01413H |  | 2014 | [{"synthesis method": "chemical synthesis", "precursor": [{"name": "Ligand L", "amount": "0.050", "unit": "g"}, {"name": "Fe(CF3SO3)2\u22c52CH3CN", "amount": "0.048", "unit": "g"}], "solution": [{"name": "MeCN", "amount": "15", "unit": "mL"}], "pressure": "", "temperature": "room temperature", "time": "10 min"}]
NOPCEC | [L2VOCl][Cl]·MeOH | C24 Cl2 H18 N6 O1 S2 V1 | chemical synthesis | Ligand L | 0.050 g | VCl3⋅THF | 0.015 g | [6 empty] | MeOH, THF |  | 15 min | room temperature |  | chemical synthesis | 10.1039/C4DT01413H |  | 2014 | [{"synthesis method": "chemical synthesis", "precursor": [{"name": "Ligand L", "amount": "0.050", "unit": "g"}, {"name": "VCl3\u22c5THF", "amount": "0.015", "unit": "g"}], "solution": [{"name": "MeOH", "amount": "7", "unit": "mL"}, {"name": "THF", "amount": "7", "unit": "mL"}], "pressure": "", "temperature": "room temperature", "time": "15 min"}]
LOSYAV | Mg2(TDC)2(EG)2.5·0.5EG | C18 H22 Mg2 O14 S2 | solvothermal synthesis | Mg(NO3)2⋅6H2O | 0.251 g | 2,5-thiophenedicarboxylic acid | 0.257 g | [8 empty] | 3 days | 150°C |  | solvothermal synthesis, washing, drying | 10.1039/C4CE02288B |  | 2015 | [{"synthesis method": "solvothermal synthesis", "precursor": [{"name": "Mg(NO3)2\u22c56H2O", "amount": "0.251", "unit": "g"}, {"name": "2,5-thiophenedicarboxylic acid", "amount": "0.257", "unit": "g"}], "solvent": [{"name": "ethylene glycol", "amount": "3", "unit": "mL"}, {"name": "methyl cyanide", "amount": "3", "unit": "mL"}], "reducing agent": [{"name": "", "amount": "", "unit": ""}], "surfactant": [{"name": "", "amount": "", "unit": ""}], "pressure": "", "temperature": "150\u00b0C", "time": "3 days", "heating rate": "", "cooling rate": ""}, {"synthesis method": "washing", "washing solution": "anhydrous ethanol", "amount": ""}, {"synthesis method": "drying", "pressure": "", "temperature": "", "atmosphere": "air", "time": ""}]
LOSYEZ | Mg(TDC)(DMSO) | C32 H32 Mg4 O20 S8 | solvothermal synthesis | Mg(NO3)2⋅6H2O | 0.261 g | 2,5-thiophenedicarboxylic acid | 0.174 g | [8 empty] | 3 days | 150°C |  | solvothermal synthesis, washing, drying | 10.1039/C4CE02288B |  | 2015 | [{"synthesis method": "solvothermal synthesis", "precursor": [{"name": "Mg(NO3)2\u22c56H2O", "amount": "0.261", "unit": "g"}, {"name": "2,5-thiophenedicarboxylic acid", "amount": "0.174", "unit": "g"}], "solvent": [{"name": "dimethyl sulfoxide", "amount": "4", "unit": "mL"}, {"name": "methanol", "amount": "2", "unit": "mL"}], "reducing agent": [{"name": "", "amount": "", "unit": ""}], "surfactant": [{"name": "", "amount": "", "unit": ""}], "pressure": "", "temperature": "150\u00b0C", "time": "3 days", "heating rate": "", "cooling rate": ""}, {"synthesis method": "washing", "washing solution": "anhydrous ethanol", "amount": ""}, {"synthesis method": "drying", "pressure": "", "temperature": "", "atmosphere": "air", "time": ""}]
LOSYID | (Me2NH2)[Mg2(TDC)2(Ac)]·1.5DMA·0.5H2O | C22 H29.5 Mg2 N2.5 O12 S2 | solvothermal synthesis | Mg(NO3)2⋅6H2O | 0.101 g | 2,5-thiophenedicarboxylic acid | 0.067 g | [8 empty] | 3 days | 150°C |  | solvothermal synthesis, washing, drying | 10.1039/C4CE02288B |  | 2015 | [{"synthesis method": "solvothermal synthesis", "precursor": [{"name": "Mg(NO3)2\u22c56H2O", "amount": "0.101", "unit": "g"}, {"name": "2,5-thiophenedicarboxylic acid", "amount": "0.067", "unit": "g"}], "solvent": [{"name": "N,N'-dimethylacetamide", "amount": "4", "unit": "mL"}], "reducing agent": [{"name": "", "amount": "", "unit": ""}], "surfactant": [{"name": "", "amount": "", "unit": ""}], "pressure": "", "temperature": "150\u00b0C", "time": "3 days", "heating rate": "", "cooling rate": "0.67 \u00b0C min-1"}, {"synthesis method": "washing", "washing solution": "anhydrous ethanol", "amount": ""}, {"synthesis method": "drying", "pressure": "", "temperature": "", "atmosphere": "air", "time": ""}]
LOSYOJ | [Mg2(TDC)2(DMF)2(EtOH)(H2O)2]·DMF | C23 H34 Mg2 N3 O14 S2 | solvothermal synthesis | Mg(NO3)2⋅6H2O | 0.252 g | 2,5-thiophenedicarboxylic acid | 0.174 g | [8 empty] | 3.5 days | 100°C |  | solvothermal synthesis, washing, drying | 10.1039/C4CE02288B |  | 2015 | [{"synthesis method": "solvothermal synthesis", "precursor": [{"name": "Mg(NO3)2\u22c56H2O", "amount": "0.252", "unit": "g"}, {"name": "2,5-thiophenedicarboxylic acid", "amount": "0.174", "unit": "g"}], "solvent": [{"name": "N,N'-dimethylformamide", "amount": "5", "unit": "mL"}, {"name": "ethanol", "amount": "1", "unit": "mL"}, {"name": "distilled water", "amount": "0.5", "unit": "mL"}], "reducing agent": [{"name": "", "amount": "", "unit": ""}], "surfactant": [{"name": "", "amount": "", "unit": ""}], "pressure": "", "temperature": "100\u00b0C", "time": "3.5 days", "heating rate": "", "cooling rate": "0.39 \u00b0C min-1"}, {"synthesis method": "washing", "washing solution": "anhydrous ethanol", "amount": ""}, {"synthesis method": "drying", "pressure": "", "temperature": "", "atmosphere": "air", "time": ""}]
IMAKIS | [Zn(L)(HCOO) | C30 H23 N3 O5 Zn1 | solvothermal synthesis | Zn(NO3)2⋅6H2O | 29.7 mg | HL | 44.6 mg | [8 empty] | 3 days | 95 °C |  | solvothermal synthesis | 10.1039/C6RA00524A |  | 2016 | [{"synthesis method": "solvothermal synthesis", "precursor": [{"name": "Zn(NO3)2\u22c56H2O", "amount": "29.7", "unit": "mg"}, {"name": "HL", "amount": "44.6", "unit": "mg"}], "solvent": [{"name": "acetonitrile, DMF and distilled H2O", "amount": "10", "unit": "mL"}], "reducing agent": [{"name": "", "amount": "", "unit": ""}], "surfactant": [{"name": "", "amount": "", "unit": ""}], "pressure": "", "temperature": "95 \u00b0C", "time": "3 days", "heating rate": "", "cooling rate": ""}]
RUPTED | {[Cu(CuI)2(2-pyzc)2H2O]2·H2O}n | C20 Cu6 H18 I4 N8 O11 | solvothermal synthesis | CuI | 0.086 g | pyrazine-2,3-dicarboxylic acid | 0.05 g | [7 empty] | autogenous | 3 days | 140°C |  | solvothermal synthesis, washing | 10.1039/C5CE01041A |  | 2015 | [{"synthesis method": "solvothermal synthesis", "precursor": [{"name": "CuI", "amount": "0.086", "unit": "g"}, {"name": "pyrazine-2,3-dicarboxylic acid", "amount": "0.05", "unit": "g"}], "solvent": [{"name": "acetonitrile", "amount": "3", "unit": "mL"}, {"name": "water", "amount": "5", "unit": "mL"}], "reducing agent": [{"name": "acetic acid", "amount": "6", "unit": "drops"}], "surfactant": [{"name": "", "amount": "", "unit": ""}], "pressure": "autogenous", "temperature": "140\u00b0C", "time": "3 days", "heating rate": "", "cooling rate": ""}, {"synthesis method": "washing", "washing solution": "acetonitrile", "amount": "twice"}]
METNAA | {[M(bipy)2(NO3)2]·arene}n | C32 H26 N8 Ni1 O10 | chemical synthesis |  | 156 mg | Ni(NO3)2⋅6H2O | 145 mg | [6 empty] | , , , |  | 48 h |  |  | chemical synthesis | 10.1039/B003733H |  | 2000 | [{"synthesis method": "chemical synthesis", "precursor": [{"name": "", "amount": "156", "unit": "mg"}, {"name": "Ni(NO3)2\u22c56H2O", "amount": "145", "unit": "mg"}], "solution": [{"name": "", "amount": "5", "unit": "ml"}, {"name": "", "amount": "5", "unit": "ml"}, {"name": "", "amount": "10", "unit": "ml"}, {"name": "", "amount": "10", "unit": "ml"}], "pressure": "", "temperature": "", "time": "48 h"}]
SITTUN | [Co(1,3-BDC)2(MBIm)2] | C34 Co1 H30 N4 O8 | chemical synthesis | Benzene-1,3-dicarboxylic acid | 32 mg | 5,6-dimethylbenzimidazole | 32 mg | Co(NO3)2⋅6H2O | 60 mg | [6 empty] | 1 day | 120°C |  | chemical synthesis | 10.1039/C8CE01931B |  | 2019 | [{"synthesis method": "chemical synthesis", "precursor": [{"name": "Benzene-1,3-dicarboxylic acid", "amount": "32", "unit": "mg"}, {"name": "5,6-dimethylbenzimidazole", "amount": "32", "unit": "mg"}, {"name": "Co(NO3)2\u22c56H2O", "amount": "60", "unit": "mg"}], "solvent": [{"name": "DMF", "amount": "1", "unit": "mL"}, {"name": "water", "amount": "2", "unit": "mL"}], "pressure": "", "temperature": "120\u00b0C", "time": "1 day"}]
SITVAV | [Co(SCA)2(MBIm)2]n | C22 Co1 H26 N4 O5 | chemical synthesis | succinic acid | 32 mg | 5,6-dimethylbenzimidazole | 32 mg | Co(NO3)2⋅6H2O | 60 mg | [6 empty] | 1 day | 120°C |  | chemical synthesis | 10.1039/C8CE01931B |  | 2019 | [{"synthesis method": "chemical synthesis", "precursor": [{"name": "succinic acid", "amount": "32", "unit": "mg"}, {"name": "5,6-dimethylbenzimidazole", "amount": "32", "unit": "mg"}, {"name": "Co(NO3)2\u22c56H2O", "amount": "60", "unit": "mg"}], "solvent": [{"name": "DMF", "amount": "1", "unit": "mL"}, {"name": "water", "amount": "2", "unit": "mL"}], "pressure": "", "temperature": "120\u00b0C", "time": "1 day"}]
SITVEZ | [Co(1,4-BDC)3(MBIm)2]·2DMF}n | C48 Co3 H46 N6 O14 | [16 empty] | hydrothermal synthesis | 10.1039/C8CE01931B |  | 2019 | [{"synthesis method": "hydrothermal synthesis", "precursor": [{"name": "Co(NO3)2\u22c56H2O", "amount": "60", "unit": "mg"}, {"name": "benzene-1,4-dicarboxylic acid", "amount": "60", "unit": "mg"}, {"name": "5,6-dimethylbenzimidazole", "amount": "60", "unit": "mg"}], "solvent": [{"name": "DMF", "amount": "2", "unit": "mL"}], "pressure": "", "temperature": "120\u00b0C", "time": "1 day"}]
GALFIK | [Zn2(EPDA)2(BPP)2]·(H2O)n | C44 H43 N6 O9 Zn2 | solvothermal synthesis | H2EPDA | 19.5 mg | BPP | 39.7 mg | Zn(Ac)2⋅2H2O | 21.9 mg | [6 empty] | 4 days | 120°C |  | solvothermal synthesis | 10.1039/C1CE06050C |  | 2012 | [{"synthesis method": "solvothermal synthesis", "precursor": [{"name": "H2EPDA", "amount": "19.5", "unit": "mg"}, {"name": "BPP", "amount": "39.7", "unit": "mg"}, {"name": "Zn(Ac)2\u22c52H2O", "amount": "21.9", "unit": "mg"}], "solvent": [{"name": "", "amount": "4.0", "unit": "ml"}, {"name": "", "amount": "4.0", "unit": "ml"}], "reducing agent": [{"name": "", "amount": "", "unit": ""}], "surfactant": [{"name": "", "amount": "", "unit": ""}], "pressure": "", "temperature": "120\u00b0C", "time": "4 days", "heating rate": "", "cooling rate": "5\u00b0C h-1"}]
GALFUW | [Zn3(EPDA)2(HEPDA)2(BPE)]n | C48 H40 N6 O16 Zn3 | solvothermal synthesis | H2EPDA | 39.1 mg | BPE | 18.2 mg | Zn(Ac)2⋅2H2O | 21.9 mg | [6 empty] | 4 days | 120°C |  | solvothermal synthesis | 10.1039/C1CE06050C |  | 2012 | [{"synthesis method": "solvothermal synthesis", "precursor": [{"name": "H2EPDA", "amount": "39.1", "unit": "mg"}, {"name": "BPE", "amount": "18.2", "unit": "mg"}, {"name": "Zn(Ac)2\u22c52H2O", "amount": "21.9", "unit": "mg"}], "solvent": [{"name": "", "amount": "4.0", "unit": "ml"}, {"name": "", "amount": "4.0", "unit": "ml"}], "reducing agent": [{"name": "", "amount": "", "unit": ""}], "surfactant": [{"name": "", "amount": "", "unit": ""}], "pressure": "", "temperature": "120\u00b0C", "time": "4 days", "heating rate": "", "cooling rate": "5\u00b0C h-1"}]
GALFOQ | [Zn3(EPDA)2(HEPDA)2(BPA)]n | C48 H42 N6 O16 Zn3 | solvothermal synthesis | H2EPDA | 39.1 mg | BPA | 18.6 mg | Zn(Ac)2⋅2H2O | 21.9 mg | [6 empty] | 4 days | 120°C |  | solvothermal synthesis | 10.1039/C1CE06050C |  | 2012 | [{"synthesis method": "solvothermal synthesis", "precursor": [{"name": "H2EPDA", "amount": "39.1", "unit": "mg"}, {"name": "BPA", "amount": "18.6", "unit": "mg"}, {"name": "Zn(Ac)2\u22c52H2O", "amount": "21.9", "unit": "mg"}], "solvent": [{"name": "", "amount": "4.0", "unit": "ml"}, {"name": "", "amount": "4.0", "unit": "ml"}], "reducing agent": [{"name": "", "amount": "", "unit": ""}], "surfactant": [{"name": "", "amount": "", "unit": ""}], "pressure": "", "temperature": "120\u00b0C", "time": "4 days", "heating rate": "", "cooling rate": "5\u00b0C h-1"}]
COHKUH | {[Co5(μ3-OH)2(m-pda)3(bix)4]·2ClO4}n | C86 Cl2 Co5 H82 N16 O22 | solvothermal synthesis | m-pda | 38.8 mg | bix | 23.8 mg | Co(ClO4)2⋅6H2O | 73.2 mg | NaOH | 8 mg |  |  |  |  | 120 hours | 140°C |  | solvothermal synthesis | 10.1039/C4DT01086H |  | 2014 | [{"synthesis method": "solvothermal synthesis", "precursor": [{"name": "m-pda", "amount": "38.8", "unit": "mg"}, {"name": "bix", "amount": "23.8", "unit": "mg"}, {"name": "Co(ClO4)2\u22c56H2O", "amount": "73.2", "unit": "mg"}, {"name": "NaOH", "amount": "8", "unit": "mg"}], "solvent": [{"name": "H2O", "amount": "10", "unit": "mL"}], "reducing agent": [{"name": "", "amount": "", "unit": ""}], "surfactant": [{"name": "", "amount": "", "unit": ""}], "pressure": "", "temperature": "140\u00b0C", "time": "120 hours", "heating rate": "", "cooling rate": ""}]
COHKOB | {[Co2(p-pda)2(bix)2(H2O)]·H2O}n | C48 Co2 H48 N8 O10 | solvothermal synthesis | p-pda | 38.8 mg | bix | 23.8 mg | Co(ClO4)2⋅6H2O | 73.2 mg | NaOH | 8 mg |  |  |  |  | 120 hours | 140°C |  | solvothermal synthesis | 10.1039/C4DT01086H |  | 2014 | [{"synthesis method": "solvothermal synthesis", "precursor": [{"name": "p-pda", "amount": "38.8", "unit": "mg"}, {"name": "bix", "amount": "23.8", "unit": "mg"}, {"name": "Co(ClO4)2\u22c56H2O", "amount": "73.2", "unit": "mg"}, {"name": "NaOH", "amount": "8", "unit": "mg"}], "solvent": [{"name": "H2O", "amount": "10", "unit": "mL"}], "reducing agent": [{"name": "", "amount": "", "unit": ""}], "surfactant": [{"name": "", "amount": "", "unit": ""}], "pressure": "", "temperature": "140\u00b0C", "time": "120 hours", "heating rate": "", "cooling rate": ""}]
SIPZOH | {[Ni(HTTG)(4,4'-bpy)(H2O)3]·(H2O)2}n | C19 H28 N8 Ni1 O11 | solvothermal synthesis | H3TTG | 0.030 g | NiCl2⋅6H2O | 0.026 g | 4,4'-bpy | 0.008 g | [6 empty] | 48h | 140°C |  | solvothermal synthesis, washing, drying | 10.1039/B710413H |  | 2007 | [{"synthesis method": "solvothermal synthesis", "precursor": [{"name": "H3TTG", "amount": "0.030", "unit": "g"}, {"name": "NiCl2\u22c56H2O", "amount": "0.026", "unit": "g"}, {"name": "4,4'-bpy", "amount": "0.008", "unit": "g"}], "solvent": [{"name": "H2O", "amount": "10", "unit": "mL"}], "reducing agent": [{"name": "", "amount": "", "unit": ""}], "surfactant": [{"name": "", "amount": "", "unit": ""}], "pressure": "", "temperature": "140\u00b0C", "time": "48h", "heating rate": "", "cooling rate": "slowly"}, {"synthesis method": "washing", "washing solution": "water", "amount": ""}, {"synthesis method": "drying", "pressure": "", "temperature": "", "atmosphere": "air", "time": ""}]
SIPZUN | {[Ni2(HTTG)2(bpe)2(H2O)]·(H2O)6}n | C42 H58 N16 Ni2 O19 | solvothermal synthesis | H3TTG | 0.030 g | Ni(OAc)2⋅6H2O | 0.026 g | bpe | 0.008 g | [6 empty] | 48h | 140°C |  | solvothermal synthesis, washing, drying | 10.1039/B710413H |  | 2007 | [{"synthesis method": "solvothermal synthesis", "precursor": [{"name": "H3TTG", "amount": "0.030", "unit": "g"}, {"name": "Ni(OAc)2\u22c56H2O", "amount": "0.026", "unit": "g"}, {"name": "bpe", "amount": "0.008", "unit": "g"}], "solvent": [{"name": "H2O", "amount": "10", "unit": "mL"}], "reducing agent": [{"name": "", "amount": "", "unit": ""}], "surfactant": [{"name": "", "amount": "", "unit": ""}], "pressure": "", "temperature": "140\u00b0C", "time": "48h", "heating rate": "", "cooling rate": "slowly"}, {"synthesis method": "washing", "washing solution": "water", "amount": ""}, {"synthesis method": "drying", "pressure": "", "temperature": "", "atmosphere": "air", "time": ""}]
SIQBAW | {[Co2(HTTG)2(bpe)2(H2O)]·(H2O)6}n | C42 Co2 H58 N16 O19 | solvothermal synthesis | H3TTG | 0.030 g | CoCl2⋅6H2O | 0.026 g | bpe | 0.008 g | [6 empty] | 48h | 140°C |  | solvothermal synthesis, washing, drying | 10.1039/B710413H |  | 2007 | [{"synthesis method": "solvothermal synthesis", "precursor": [{"name": "H3TTG", "amount": "0.030", "unit": "g"}, {"name": "CoCl2\u22c56H2O", "amount": "0.026", "unit": "g"}, {"name": "bpe", "amount": "0.008", "unit": "g"}], "solvent": [{"name": "H2O", "amount": "10", "unit": "mL"}], "reducing agent": [{"name": "", "amount": "", "unit": ""}], "surfactant": [{"name": "", "amount": "", "unit": ""}], "pressure": "", "temperature": "140\u00b0C", "time": "48h", "heating rate": "", "cooling rate": "slowly"}, {"synthesis method": "washing", "washing solution": "water", "amount": ""}, {"synthesis method": "drying", "pressure": "", "temperature": "", "atmosphere": "air", "time": ""}]
QUNZEF | [Cu(N3)(p-CPA)]n | C9 Cu1 H6 N4 O3 | chemical synthesis | p-CPAH | 90 mg | Cu(NO3)2⋅5/2H2O | 116 mg | NaN3 | 33 mg |  |  |  |  | , |  | 3 h |  |  | chemical synthesis, washing | 10.1039/B905707B |  | 2009 | [{"synthesis method": "chemical synthesis", "precursor": [{"name": "p-CPAH", "amount": "90", "unit": "mg"}, {"name": "Cu(NO3)2\u22c55/2H2O", "amount": "116", "unit": "mg"}, {"name": "NaN3", "amount": "33", "unit": "mg"}], "solution": [{"name": "", "amount": "6", "unit": "mL"}, {"name": "", "amount": "4", "unit": "mL"}], "pressure": "", "temperature": "", "time": "3 h"}, {"synthesis method": "washing", "washing solution": "", "amount": ""}]
MIZKOW | 1 | C14 Cu1 H11 La1 N2 O9.5 | solvothermal synthesis | La2(C2O4)3⋅9 | 0.298 g | CuCl2⋅2 | 0.034 g | H2pdc | 0.167 g | CH3COOH | 0.5 mmol |  |  |  |  | 7 days | 170°C |  | solvothermal synthesis | 10.1039/B715058J |  | 2008 | [{"synthesis method": "solvothermal synthesis", "precursor": [{"name": "La2(C2O4)3\u22c59", "amount": "0.298", "unit": "g"}, {"name": "CuCl2\u22c52", "amount": "0.034", "unit": "g"}, {"name": "H2pdc", "amount": "0.167", "unit": "g"}, {"name": "CH3COOH", "amount": "0.5", "unit": "mmol"}], "solvent": [{"name": "", "amount": "10", "unit": "ml"}], "reducing agent": [{"name": "", "amount": "", "unit": ""}], "surfactant": [{"name": "", "amount": "", "unit": ""}], "pressure": "", "temperature": "170\u00b0C", "time": "7 days", "heating rate": "", "cooling rate": ""}]
OPIZAP | [Ni(bpzp)2(NCS)2]·4CH3OH | C26 H28 N14 Ni1 S2 | chemical synthesis | Ni(NO3)2⋅3H2O | 58.2 mg | bpzp | 24.2 mg | NH4SCN | 60.9 mg |  |  |  |  | -CH2Cl2, - |  | two weeks | room temperature |  | chemical synthesis | 10.1039/C0CE00703J |  | 2011 | [{"synthesis method": "chemical synthesis", "precursor": [{"name": "Ni(NO3)2\u22c53H2O", "amount": "58.2", "unit": "mg"}, {"name": "bpzp", "amount": "24.2", "unit": "mg"}, {"name": "NH4SCN", "amount": "60.9", "unit": "mg"}], "solution": [{"name": "-CH2Cl2", "amount": "7.5", "unit": "mL"}, {"name": "-", "amount": "10", "unit": "mL"}], "pressure": "", "temperature": "room temperature", "time": "two weeks"}]
OPIZET | [Ni(bpzp)3(NO3)2] | C36 H42 N20 Ni1 O6 | chemical synthesis | Ni(NO3)2⋅3H2O | 85.9 mg | bpzp | 24.1 mg | [6 empty] | THF, CH2Cl2 |  | two weeks | room temperature |  | chemical synthesis | 10.1039/C0CE00703J |  | 2011 | [{"synthesis method": "chemical synthesis", "precursor": [{"name": "Ni(NO3)2\u22c53H2O", "amount": "85.9", "unit": "mg"}, {"name": "bpzp", "amount": "24.1", "unit": "mg"}], "solution": [{"name": "THF", "amount": "10", "unit": "mL"}, {"name": "CH2Cl2", "amount": "5", "unit": "mL"}], "pressure": "", "temperature": "room temperature", "time": "two weeks"}]
OPIZIX | [Cd(bpzp)3(ClO4)2] | C36 Cd1 Cl2 H42 N18 O8 | chemical synthesis | Cd(ClO4)2⋅H2O | 249.7 mg | bpzp | 24.3 mg | [6 empty] | THF, CH2Cl2 |  | one week | room temperature |  | chemical synthesis | 10.1039/C0CE00703J |  | 2011 | [{"synthesis method": "chemical synthesis", "precursor": [{"name": "Cd(ClO4)2\u22c5H2O", "amount": "249.7", "unit": "mg"}, {"name": "bpzp", "amount": "24.3", "unit": "mg"}], "solution": [{"name": "THF", "amount": "10", "unit": "mL"}, {"name": "CH2Cl2", "amount": "5", "unit": "mL"}], "pressure": "", "temperature": "room temperature", "time": "one week"}]
OPIZOD | [Cd2(bdc)2(bpzp)3(H2O)2] | C52 Cd2 H56 N18 O11 | solvothermal synthesis | Cd(ClO4)2⋅H2O | 31.1 mg | bpzp | 24.2 mg | H2bdc | 16.6 mg | [6 empty] | 72h | 160°C |  | solvothermal synthesis | 10.1039/C0CE00703J |  | 2011 | [{"synthesis method": "solvothermal synthesis", "precursor": [{"name": "Cd(ClO4)2\u22c5H2O", "amount": "31.1", "unit": "mg"}, {"name": "bpzp", "amount": "24.2", "unit": "mg"}, {"name": "H2bdc", "amount": "16.6", "unit": "mg"}], "solvent": [{"name": "", "amount": "6", "unit": "mL"}], "reducing agent": [{"name": "", "amount": "", "unit": ""}], "surfactant": [{"name": "", "amount": "", "unit": ""}], "pressure": "", "temperature": "160\u00b0C", "time": "72h", "heating rate": "", "cooling rate": ""}]
OPIZUJ | [Cd2(btec)(bpzp)] | C22 Cd2 H16 N6 O8 | solvothermal synthesis | Cd(ClO4)2⋅H2O | 33.6 mg | bpzp | 24.7 mg | H4btec | 25.6 mg | [6 empty] | 72h | 160°C |  | solvothermal synthesis | 10.1039/C0CE00703J |  | 2011 | [{"synthesis method": "solvothermal synthesis", "precursor": [{"name": "Cd(ClO4)2\u22c5H2O", "amount": "33.6", "unit": "mg"}, {"name": "bpzp", "amount": "24.7", "unit": "mg"}, {"name": "H4btec", "amount": "25.6", "unit": "mg"}], "solvent": [{"name": "", "amount": "6", "unit": "mL"}], "reducing agent": [{"name": "", "amount": "", "unit": ""}], "surfactant": [{"name": "", "amount": "", "unit": ""}], "pressure": "", "temperature": "160\u00b0C", "time": "72h", "heating rate": "", "cooling rate": ""}]
XILSIW | [Cd3(BDC-F4)3(DMF)2(MeOH)6]n | C36 Cd3 F12 H38 N2 O20 | chemical synthesis | H2BDC-F4 | 71.4 mg | Cd(NO3)2⋅4H2O | 92.5 mg | Li(OAc)⋅2H2O | 30.6 mg |  |  |  |  | MeOH/DMF mixed |  | 7 weeks | room temperature |  | chemical synthesis | 10.1039/C3CE41108G |  | 2013 | [{"synthesis method": "chemical synthesis", "precursor": [{"name": "H2BDC-F4", "amount": "71.4", "unit": "mg"}, {"name": "Cd(NO3)2\u22c54H2O", "amount": "92.5", "unit": "mg"}, {"name": "Li(OAc)\u22c52H2O", "amount": "30.6", "unit": "mg"}], "solution": [{"name": "MeOH/DMF mixed", "amount": "8", "unit": "mL"}], "pressure": "", "temperature": "room temperature", "time": "7 weeks"}]
XILSOC | [Cd(BDC-F4)(DMF)2(H2O)2]n | C14 Cd1 F4 H18 N2 O8 | chemical synthesis | H2BDC-F4 | 71.4 mg | Cd(NO3)2⋅4H2O | 92.5 mg | Na(OAc)⋅3H2O | 41.1 mg |  |  |  |  | MeOH/DMF mixed |  | 7 weeks | room temperature |  | chemical synthesis | 10.1039/C3CE41108G |  | 2013 | [{"synthesis method": "chemical synthesis", "precursor": [{"name": "H2BDC-F4", "amount": "71.4", "unit": "mg"}, {"name": "Cd(NO3)2\u22c54H2O", "amount": "92.5", "unit": "mg"}, {"name": "Na(OAc)\u22c53H2O", "amount": "41.1", "unit": "mg"}], "solution": [{"name": "MeOH/DMF mixed", "amount": "8", "unit": "mL"}], "pressure": "", "temperature": "room temperature", "time": "7 weeks"}]
XILDUT | [Zn2Na2(BDC-Cl4)3(DMF)4(μ2-MeOH)]n | C37 Cl12 H32 N4 Na2 O17 Zn2 | chemical synthesis | H2BDC-Cl4 | 91.2 mg | Zn(NO3)2⋅6H2O | 89.2 mg | Na(OAc)⋅3H2O | 41.1 mg |  |  |  |  | MeOH/DMF mixed |  | 7 weeks | room temperature |  | chemical synthesis | 10.1039/C3CE41108G |  | 2013 | [{"synthesis method": "chemical synthesis", "precursor": [{"name": "H2BDC-Cl4", "amount": "91.2", "unit": "mg"}, {"name": "Zn(NO3)2\u22c56H2O", "amount": "89.2", "unit": "mg"}, {"name": "Na(OAc)\u22c53H2O", "amount": "41.1", "unit": "mg"}], "solution": [{"name": "MeOH/DMF mixed", "amount": "8", "unit": "mL"}], "pressure": "", "temperature": "room temperature", "time": "7 weeks"}]
XILFAB | [ZnK(BDC-Cl4)1.5(DMF)(Me2NH)]n | C17 Cl6 H14 K1 N2 O7 Zn1 | chemical synthesis | H2BDC-Cl4 | 91.2 mg | Zn(NO3)2⋅6H2O | 89.2 mg | K(OAc) | 29.7 mg |  |  |  |  | MeOH/DMF mixed |  | 7 weeks | room temperature |  | chemical synthesis | 10.1039/C3CE41108G |  | 2013 | [{"synthesis method": "chemical synthesis", "precursor": [{"name": "H2BDC-Cl4", "amount": "91.2", "unit": "mg"}, {"name": "Zn(NO3)2\u22c56H2O", "amount": "89.2", "unit": "mg"}, {"name": "K(OAc)", "amount": "29.7", "unit": "mg"}], "solution": [{"name": "MeOH/DMF mixed", "amount": "8", "unit": "mL"}], "pressure": "", "temperature": "room temperature", "time": "7 weeks"}]
XILFEF | {[Cd4(BDC-F4)4(H2O)11]·3.5H2O}n | C64 Cd8 F32 H54 O59 | chemical synthesis | Complex 1 | 1.384 g | Complex 2 | 1.062 g | [6 empty] | water |  | few weeks | room temperature |  | chemical synthesis | 10.1039/C3CE41108G |  | 2013 | [{"synthesis method": "chemical synthesis", "precursor": [{"name": "Complex 1", "amount": "1.384", "unit": "g"}, {"name": "Complex 2", "amount": "1.062", "unit": "g"}], "solution": [{"name": "water", "amount": "8", "unit": "mL"}], "pressure": "", "temperature": "room temperature", "time": "few weeks"}]
XILFIJ | [Zn(H2O)6]·(BDC-Cl4) | C8 Cl4 H20 O14 Zn1 | chemical synthesis | Complex 3 | 1.407 g | Complex 4 | 1.351 g | [6 empty] | water |  | few weeks | room temperature |  | chemical synthesis | 10.1039/C3CE41108G |  | 2013 | [{"synthesis method": "chemical synthesis", "precursor": [{"name": "Complex 3", "amount": "1.407", "unit": "g"}, {"name": "Complex 4", "amount": "1.351", "unit": "g"}], "solution": [{"name": "water", "amount": "10", "unit": "mL"}], "pressure": "", "temperature": "room temperature", "time": "few weeks"}]
XAFSII | [Co(L)(adip)] | C18 Co1 H18 N4 O5 | solvothermal synthesis | Co(NO3)2⋅6H2O | 29.1 mg | L | 21.0 mg | H2adip | 14.6 mg | NaOH | 8.0 mg |  |  |  |  | 3 days | 160°C |  | solvothermal synthesis | 10.1039/C000373E |  | 2010 | [{"synthesis method": "solvothermal synthesis", "precursor": [{"name": "Co(NO3)2\u22c56H2O", "amount": "29.1", "unit": "mg"}, {"name": "L", "amount": "21.0", "unit": "mg"}, {"name": "H2adip", "amount": "14.6", "unit": "mg"}, {"name": "NaOH", "amount": "8.0", "unit": "mg"}], "solvent": [{"name": "H2O", "amount": "10", "unit": "mL"}], "reducing agent": [{"name": "", "amount": "", "unit": ""}], "surfactant": [{"name": "", "amount": "", "unit": ""}], "pressure": "", "temperature": "160\u00b0C", "time": "3 days", "heating rate": "", "cooling rate": ""}]
XAFSUU | [Ni(L)(oxba)] | C26 H18 N4 Ni1 O6 | solvothermal synthesis | Ni(NO3)2⋅6H2O | 29.1 mg | L | 21.0 mg | H2oxba | 25.8 mg | NaOH | 8.0 mg |  |  |  |  | 3 days | 160°C |  | solvothermal synthesis | 10.1039/C000373E |  | 2010 | [{"synthesis method": "solvothermal synthesis", "precursor": [{"name": "Ni(NO3)2\u22c56H2O", "amount": "29.1", "unit": "mg"}, {"name": "L", "amount": "21.0", "unit": "mg"}, {"name": "H2oxba", "amount": "25.8", "unit": "mg"}, {"name": "NaOH", "amount": "8.0", "unit": "mg"}], "solvent": [{"name": "H2O", "amount": "10", "unit": "mL"}], "reducing agent": [{"name": "", "amount": "", "unit": ""}], "surfactant": [{"name": "", "amount": "", "unit": ""}], "pressure": "", "temperature": "160\u00b0C", "time": "3 days", "heating rate": "", "cooling rate": ""}]
FEVNOL | [Cu4I3(DABCO)2]I3 | C12 Cu4 H24 I6 N4 | solvothermal synthesis | C6H12N2⋅6H2O | 0.22 g | CuCl2⋅2H2O | 0.100 g | HIO4⋅2H2O | 0.100 g | NaClO4 | 0.100 g |  |  |  |  | 7 days | 160°C |  | solvothermal synthesis | 10.1039/C3DT50238D |  | 2013 | [{"synthesis method": "solvothermal synthesis", "precursor": [{"name": "C6H12N2\u22c56H2O", "amount": "0.22", "unit": "g"}, {"name": "CuCl2\u22c52H2O", "amount": "0.100", "unit": "g"}, {"name": "HIO4\u22c52H2O", "amount": "0.100", "unit": "g"}, {"name": "NaClO4", "amount": "0.100", "unit": "g"}], "solvent": [{"name": "CH3CN", "amount": "5.0", "unit": "mL"}], "reducing agent": [{"name": "", "amount": "", "unit": ""}], "surfactant": [{"name": "", "amount": "", "unit": ""}], "pressure": "", "temperature": "160\u00b0C", "time": "7 days", "heating rate": "", "cooling rate": "24h"}]
PUWWEK | 1 | C78 F54 H54 N6 O24 S3 Tb3 | chemical synthesis | Tb(hfac)3⋅2H2O | 0.04 mmol | NIT-2thein | 0.04 mmol | [6 empty] | CH2Cl2 |  | 2 hours | 90°C to room temperature |  | chemical synthesis, filtration | 10.1039/B924303H |  | 2010 | [{"synthesis method": "chemical synthesis", "precursor": [{"name": "Tb(hfac)3\u22c52H2O", "amount": "0.04", "unit": "mmol"}, {"name": "NIT-2thein", "amount": "0.04", "unit": "mmol"}], "solution": [{"name": "CH2Cl2", "amount": "", "unit": ""}], "pressure": "", "temperature": "90\u00b0C to room temperature", "time": "2 hours"}, {"synthesis method": "filtration", "time": "2 days", "atmosphere": "", "pressure": ""}]
GAXPAZ | [Cd·L·(BTC)0.5 | C35 Cd1 H36 N3 O14 | chemical synthesis | H3LBr3 | 0.0340 g | Cd(NO3)2⋅4H2O | 0.0310 g | 1,2,4,5-benzenetetracarboxylic acid | 0.0120 g |  |  |  |  | DMF, H2O |  | 2 days | 90°C |  | chemical synthesis | 10.1039/C7NJ00524E |  | 2017 | [{"synthesis method": "chemical synthesis", "precursor": [{"name": "H3LBr3", "amount": "0.0340", "unit": "g"}, {"name": "Cd(NO3)2\u22c54H2O", "amount": "0.0310", "unit": "g"}, {"name": "1,2,4,5-benzenetetracarboxylic acid", "amount": "0.0120", "unit": "g"}], "solution": [{"name": "DMF", "amount": "4", "unit": "mL"}, {"name": "H2O", "amount": "1", "unit": "mL"}], "modulator": [{"name": "2 mol L-1 aqueous H2SO4", "amount": "2 drops", "unit": ""}], "pressure": "", "temperature": "90\u00b0C", "time": "2 days"}]
GAXPED | [Cd5·(PO4)2·(HPO4)2·(H2O)4] | Cd5 H10 O20 P4 | chemical synthesis | H3LBr3 | 0.0340 g | Cd(NO3)2⋅4H2O | 0.0310 g | 1,2,4,5-benzenetetracarboxylic acid | 0.0120 g |  |  |  |  | DMF, H2O |  | 3 days | 100°C |  | chemical synthesis | 10.1039/C7NJ00524E |  | 2017 | [{"synthesis method": "chemical synthesis", "precursor": [{"name": "H3LBr3", "amount": "0.0340", "unit": "g"}, {"name": "Cd(NO3)2\u22c54H2O", "amount": "0.0310", "unit": "g"}, {"name": "1,2,4,5-benzenetetracarboxylic acid", "amount": "0.0120", "unit": "g"}], "solution": [{"name": "DMF", "amount": "4", "unit": "mL"}, {"name": "H2O", "amount": "1", "unit": "mL"}], "modulator": [{"name": "14.5 mol L-1 aqueous H3PO4", "amount": "1 drop", "unit": ""}], "pressure": "", "temperature": "100\u00b0C", "time": "3 days"}]
GAXPIH | [Cd2.5·L·(BTC)1.5·(H2O)1.5·(DMF)]·(H2O)2.35 | C45 Cd2.5 H44.7 N4 O22.85 | chemical synthesis | H3LBr3 | 0.0340 g | Cd(NO3)2⋅4H2O | 0.0310 g | 1,2,4,5-benzenetetracarboxylic acid | 0.0120 g |  |  |  |  | DMF, H2O |  | several days | room temperature |  | chemical synthesis | 10.1039/C7NJ00524E |  | 2017 | [{"synthesis method": "chemical synthesis", "precursor": [{"name": "H3LBr3", "amount": "0.0340", "unit": "g"}, {"name": "Cd(NO3)2\u22c54H2O", "amount": "0.0310", "unit": "g"}, {"name": "1,2,4,5-benzenetetracarboxylic acid", "amount": "0.0120", "unit": "g"}], "solution": [{"name": "DMF", "amount": "4", "unit": "mL"}, {"name": "H2O", "amount": "1", "unit": "mL"}], "modulator": [{"name": "6 mol L-1 aqueous HCl", "amount": "2 drops", "unit": ""}], "pressure": "", "temperature": "room temperature", "time": "several days"}]
MOXBOS | triazine-based porous copper phosphonate | C21 Cu3 H12 N3 O15 P3 | solvothermal synthesis | Cu(NO3)2 | 63.7 μL | H6PPT | 70 mg | NaOH | 223 μL | [6 empty] | 24 hours | 190°C |  | solvothermal synthesis, filtration, washing | 10.1039/C4DT03698K |  | 2015 | [{"synthesis method": "solvothermal synthesis", "precursor": [{"name": "Cu(NO3)2", "amount": "63.7", "unit": "\u03bcL"}, {"name": "H6PPT", "amount": "70", "unit": "mg"}, {"name": "NaOH", "amount": "223", "unit": "\u03bcL"}], "solvent": [{"name": "deionised water", "amount": "713", "unit": "\u03bcL"}], "reducing agent": [{"name": "", "amount": "", "unit": ""}], "surfactant": [{"name": "", "amount": "", "unit": ""}], "pressure": "", "temperature": "190\u00b0C", "time": "24 hours", "heating rate": "16 hours", "cooling rate": "24 hours"}, {"synthesis method": "filtration", "time": "", "atmosphere": "", "pressure": ""}, {"synthesis method": "washing", "washing solution": "water", "amount": ""}]
APAGEF | [CoL2]Bu4N(2) | C56 Co1 H68 N9 O4 | chemical synthesis | H2L | 1 g | Bu4N(OAc) | 0.379 g | Co(OAc)2⋅(H2O)4 | 0.361 g |  |  |  |  | ethanol |  |  | reflux |  | chemical synthesis | 10.1039/C6CE00276E |  | 2016 | [{"synthesis method": "chemical synthesis", "precursor": [{"name": "H2L", "amount": "1", "unit": "g"}, {"name": "Bu4N(OAc)", "amount": "0.379", "unit": "g"}, {"name": "Co(OAc)2\u22c5(H2O)4", "amount": "0.361", "unit": "g"}], "solution": [{"name": "ethanol", "amount": "10", "unit": "mL"}], "pressure": "", "temperature": "reflux", "time": ""}]
NIMRIM | N-oxide-4,4'-bipyridine | Bi1 C20 Cl4 H17 N4 O2 | [16 empty] | liquid-gas diffusion, washing, drying | 10.1039/C3CE41579A |  | 2013 | [{"synthesis method": "liquid-gas diffusion", "precursor": [{"name": "bp4mo\u22c52H2O", "amount": "31.4", "unit": "mg"}, {"name": "BiCl3", "amount": "47.5", "unit": "mg"}], "solvent": [{"name": "DMSO", "amount": "minimum", "unit": ""}], "pressure": "", "temperature": "", "time": "a few days"}, {"synthesis method": "washing", "washing solution": "ethanol", "amount": ""}, {"synthesis method": "drying", "pressure": "", "temperature": "50\u00b0C", "atmosphere": "", "time": ""}]
OCICEK | [[{(Me3Si)2CH}P(BH3)(C6H4-2-SMe)]Li(THF)]2 | B2 C36 H74 Li2 O2 P2 S2 Si4 | chemical synthesis | {(Me3Si)2CH}PH(BH3)(C6H4-2-SMe) | 0.47 g | n-BuLi | 0.7 ml | [8 empty] | 1 h | room temperature |  | chemical synthesis | 10.1039/C1DT11368B |  | 2011 | [{"synthesis method": "chemical synthesis", "precursor": [{"name": "{(Me3Si)2CH}PH(BH3)(C6H4-2-SMe)", "amount": "0.47", "unit": "g"}, {"name": "n-BuLi", "amount": "0.7", "unit": "ml"}], "solution": [{"name": "", "amount": "15", "unit": "ml"}], "pressure": "", "temperature": "room temperature", "time": "1 h"}]
OCICIO | [[{(Me3Si)2CH}P(BH3)(C6H4-2-SMe)]Na(tmeda)]∞ | B1 C20 H45 N2 Na1 P1 S1 Si1 | chemical synthesis | {(Me3Si)2CH}PH(BH3)(C6H4-2-SMe) | 0.48 g |  | 167 mg | tmeda | 0.20 ml | [6 empty] | 1 h | room temperature |  | chemical synthesis | 10.1039/C1DT11368B |  | 2011 | [{"synthesis method": "chemical synthesis", "precursor": [{"name": "{(Me3Si)2CH}PH(BH3)(C6H4-2-SMe)", "amount": "0.48", "unit": "g"}, {"name": "", "amount": "167", "unit": "mg"}, {"name": "tmeda", "amount": "0.20", "unit": "ml"}], "solution": [{"name": "", "amount": "15", "unit": "ml"}], "pressure": "", "temperature": "room temperature", "time": "1 h"}]
YALBAQ | {[Eu2(H2L)(OAc)6]·EtOH·2H2O}n | C34 Eu2 H46 N2 O19 | chemical synthesis | Eu(OAc)3⋅4H2O | 0.165 g | H2L | 0.178 g | [6 empty] | CH3CN |  | 20 min | reflux |  | chemical synthesis, filtration, crystallization | 10.1039/C1DT11036E |  | 2011 | [{"synthesis method": "chemical synthesis", "precursor": [{"name": "Eu(OAc)3\u22c54H2O", "amount": "0.165", "unit": "g"}, {"name": "H2L", "amount": "0.178", "unit": "g"}], "solution": [{"name": "CH3CN", "amount": "1:3, 20", "unit": "mL"}], "pressure": "", "temperature": "reflux", "time": "20 min"}, {"synthesis method": "filtration", "time": "", "atmosphere": "", "pressure": ""}, {"synthesis method": "crystallization", "time": "two weeks", "temperature": "room temperature"}]
YALBEU | {[Er2(H2L)(OAc)6]·EtOH·2H2O}n | C34 Er2 H46 N2 O19 | chemical synthesis | Er(OAc)3⋅4H2O | 0.172 g | H2L | 0.178 g | [6 empty] | CH3CN |  | 20 min | reflux |  | chemical synthesis, filtration, crystallization | 10.1039/C1DT11036E |  | 2011 | [{"synthesis method": "chemical synthesis", "precursor": [{"name": "Er(OAc)3\u22c54H2O", "amount": "0.172", "unit": "g"}, {"name": "H2L", "amount": "0.178", "unit": "g"}], "solution": [{"name": "CH3CN", "amount": "1:3, 20", "unit": "mL"}], "pressure": "", "temperature": "reflux", "time": "20 min"}, {"synthesis method": "filtration", "time": "", "atmosphere": "", "pressure": ""}, {"synthesis method": "crystallization", "time": "two weeks", "temperature": "room temperature"}]
YALBIY | {YbNiLCl(OAc)2(H2O)}n | C24 Cl1 H30 N2 Ni1 O9 Yb1 | chemical synthesis | Ni(OAc)2⋅4H2O | 0.124 g | H2L | 0.178 g | YbCl3⋅6H2O | 0.194 g |  |  |  |  | CH3CN |  | 10 min | reflux |  | chemical synthesis, filtration, crystallization | 10.1039/C1DT11036E |  | 2011 | [{"synthesis method": "chemical synthesis", "precursor": [{"name": "Ni(OAc)2\u22c54H2O", "amount": "0.124", "unit": "g"}, {"name": "H2L", "amount": "0.178", "unit": "g"}, {"name": "YbCl3\u22c56H2O", "amount": "0.194", "unit": "g"}], "solution": [{"name": "CH3CN", "amount": "1:3, 20", "unit": "mL"}], "pressure": "", "temperature": "reflux", "time": "10 min"}, {"synthesis method": "filtration", "time": "", "atmosphere": "", "pressure": ""}, {"synthesis method": "crystallization", "time": "two weeks", "temperature": "room temperature"}]
YALBOE | [YbNiLCl3(H2O)3] | C20 Cl3 H22 N2 Ni1 O7 Yb1 | chemical synthesis | NiCl2⋅6H2O | 0.119 g | H2L | 0.178 g | [6 empty] | CH3CN |  | 10 min | reflux |  | chemical synthesis, filtration, crystallization | 10.1039/C1DT11036E |  | 2011 | [{"synthesis method": "chemical synthesis", "precursor": [{"name": "NiCl2\u22c56H2O", "amount": "0.119", "unit": "g"}, {"name": "H2L", "amount": "0.178", "unit": "g"}], "solution": [{"name": "CH3CN", "amount": "1:3, 20", "unit": "mL"}], "pressure": "", "temperature": "reflux", "time": "10 min"}, {"synthesis method": "filtration", "time": "", "atmosphere": "", "pressure": ""}, {"synthesis method": "crystallization", "time": "two weeks", "temperature": "room temperature"}]
NEXXUK | [Ag(BIM)(NO3)(H2O)]n | Ag1 C7 H10 N5 O4 | chemical synthesis | BIM (L1) | 74 mg | AgNO3 | 85 mg | [8 empty] | 2 weeks |  |  | chemical synthesis | 10.1039/B612885H |  | 2006 | [{"synthesis method": "chemical synthesis", "precursor": [{"name": "BIM (L1)", "amount": "74", "unit": "mg"}, {"name": "AgNO3", "amount": "85", "unit": "mg"}], "solution": [{"name": "", "amount": "5", "unit": "ml"}], "pressure": "", "temperature": "", "time": "2 weeks"}]
JOKKUS | [Ni(μ2-L)2(H2O)2]n | C20 H18 N12 Ni1 O2 | solvothermal synthesis | H3BO3 | 0.1014 g | NiCl2 | 0.0899 g | HL | 0.0256 g | [6 empty] | 7 days | 170°C |  | solvothermal synthesis | 10.1039/C9RA01327J |  | 2019 | [{"synthesis method": "solvothermal synthesis", "precursor": [{"name": "H3BO3", "amount": "0.1014", "unit": "g"}, {"name": "NiCl2", "amount": "0.0899", "unit": "g"}, {"name": "HL", "amount": "0.0256", "unit": "g"}], "solvent": [{"name": "", "amount": "", "unit": ""}], "reducing agent": [{"name": "", "amount": "", "unit": ""}], "surfactant": [{"name": "", "amount": "", "unit": ""}], "pressure": "", "temperature": "170\u00b0C", "time": "7 days", "heating rate": "", "cooling rate": "slow"}]
JOKLAZ | [Co(μ2-L)2]n | C20 Co1 H14 N12 | solvothermal synthesis | H3BO3 | 0.1082 g | CoCl2 | 0.0313 g | HL | 0.0253 g | [6 empty] | 7 days | 170°C |  | solvothermal synthesis | 10.1039/C9RA01327J |  | 2019 | [{"synthesis method": "solvothermal synthesis", "precursor": [{"name": "H3BO3", "amount": "0.1082", "unit": "g"}, {"name": "CoCl2", "amount": "0.0313", "unit": "g"}, {"name": "HL", "amount": "0.0253", "unit": "g"}], "solvent": [{"name": "H2O", "amount": "2.0", "unit": "mL"}], "reducing agent": [{"name": "", "amount": "", "unit": ""}], "surfactant": [{"name": "", "amount": "", "unit": ""}], "pressure": "", "temperature": "170\u00b0C", "time": "7 days", "heating rate": "", "cooling rate": "slow"}]
JOKJUR | [Co4(μ3-OH)2(μ2-Cl)2(μ5-L)2(μ2-L)2]n·7nH2O | C40 Cl2 Co4 H44 N24 O9 | solvothermal synthesis | H3BO3 | 0.1093 g | CoCl2 | 0.0651 g | HL | 0.0266 g | [6 empty] | 7 days | 170°C |  | solvothermal synthesis | 10.1039/C9RA01327J |  | 2019 | [{"synthesis method": "solvothermal synthesis", "precursor": [{"name": "H3BO3", "amount": "0.1093", "unit": "g"}, {"name": "CoCl2", "amount": "0.0651", "unit": "g"}, {"name": "HL", "amount": "0.0266", "unit": "g"}], "solvent": [{"name": "H2O", "amount": "2.0", "unit": "mL"}], "reducing agent": [{"name": "", "amount": "", "unit": ""}], "surfactant": [{"name": "", "amount": "", "unit": ""}], "pressure": "", "temperature": "170\u00b0C", "time": "7 days", "heating rate": "", "cooling rate": "slow"}]
BACDUF | 5-AgOTf | Ag1 C17 F3 H26 N2 O7 S1 | chemical synthesis | Ligand 5 | 0.01 mmol | AgOTf | 0.01 mmol | [11 empty] | chemical synthesis, drying | 10.1039/B101391M |  | 2001 | [{"synthesis method": "chemical synthesis", "precursor": [{"name": "Ligand 5", "amount": "0.01", "unit": "mmol"}, {"name": "AgOTf", "amount": "0.01", "unit": "mmol"}], "solution": [{"name": "", "amount": "1", "unit": "mL"}], "pressure": "", "temperature": "", "time": ""}, {"synthesis method": "drying", "pressure": "0.5 Torr", "temperature": "40 \u00b0C", "atmosphere": "", "time": ""}]
BACFAN | 6-AgOTf | Ag1 C13 F3 H22 N2 O5 S1 | chemical synthesis | Ligand 6 | 0.01 mmol | AgOTf | 0.01 mmol | [11 empty] | chemical synthesis | 10.1039/B101391M |  | 2001 | [{"synthesis method": "chemical synthesis", "precursor": [{"name": "Ligand 6", "amount": "0.01", "unit": "mmol"}, {"name": "AgOTf", "amount": "0.01", "unit": "mmol"}], "solution": [{"name": "", "amount": "1", "unit": "mL"}], "pressure": "", "temperature": "", "time": ""}]
FAKGOP | [Ni2(L)(H2O)3] | C18 H26 Ni2 O18 | solvothermal synthesis | H4L | 0.039 g | Ni(OAc)2⋅4H2O | 0.050 g | [8 empty] | 3 days | 130°C |  | solvothermal synthesis | 10.1039/C1CE05877K |  | 2012 | [{"synthesis method": "solvothermal synthesis", "precursor": [{"name": "H4L", "amount": "0.039", "unit": "g"}, {"name": "Ni(OAc)2\u22c54H2O", "amount": "0.050", "unit": "g"}], "solvent": [{"name": "", "amount": "8", "unit": "mL"}], "reducing agent": [{"name": "", "amount": "", "unit": ""}], "surfactant": [{"name": "", "amount": "", "unit": ""}], "pressure": "", "temperature": "130\u00b0C", "time": "3 days", "heating rate": "", "cooling rate": "10\u00b0C h-1"}]
FAKGUV | [Ni2(L)(pbib)2(H2O)] | C46 H42 N8 Ni2 O12 | solvothermal synthesis | H4L | 0.039 g | Ni(OAc)2⋅4H2O | 0.050 g | pbib | 0.047 g | [6 empty] | 3 days | 130°C |  | solvothermal synthesis | 10.1039/C1CE05877K |  | 2012 | [{"synthesis method": "solvothermal synthesis", "precursor": [{"name": "H4L", "amount": "0.039", "unit": "g"}, {"name": "Ni(OAc)2\u22c54H2O", "amount": "0.050", "unit": "g"}, {"name": "pbib", "amount": "0.047", "unit": "g"}], "solvent": [{"name": "", "amount": "8", "unit": "mL"}], "reducing agent": [{"name": "", "amount": "", "unit": ""}], "surfactant": [{"name": "", "amount": "", "unit": ""}], "pressure": "", "temperature": "130\u00b0C", "time": "3 days", "heating rate": "", "cooling rate": "10\u00b0C h-1"}]
FAKHAC | [Co2(L)(pbib)1.5]·2.5H2O | C39 Co2 H36 N6 O12.50 | solvothermal synthesis | H4L | 0.039 g | Co(OAc)2⋅4H2O | 0.050 g | pbib | 0.047 g | [6 empty] | 3 days | 130°C |  | solvothermal synthesis | 10.1039/C1CE05877K |  | 2012 | [{"synthesis method": "solvothermal synthesis", "precursor": [{"name": "H4L", "amount": "0.039", "unit": "g"}, {"name": "Co(OAc)2\u22c54H2O", "amount": "0.050", "unit": "g"}, {"name": "pbib", "amount": "0.047", "unit": "g"}], "solvent": [{"name": "", "amount": "8", "unit": "mL"}], "reducing agent": [{"name": "", "amount": "", "unit": ""}], "surfactant": [{"name": "", "amount": "", "unit": ""}], "pressure": "", "temperature": "130\u00b0C", "time": "3 days", "heating rate": "", "cooling rate": "10\u00b0C h-1"}]
FAKHEG | [Co2(L)(bbtz)1.5(H2O)5] | C36 Co2 H38 N9 O15 | solvothermal synthesis | H4L | 0.039 g | Co(OAc)2⋅4H2O | 0.050 g | bbtz | 0.048 g | [6 empty] | 3 days | 130°C |  | solvothermal synthesis | 10.1039/C1CE05877K |  | 2012 | [{"synthesis method": "solvothermal synthesis", "precursor": [{"name": "H4L", "amount": "0.039", "unit": "g"}, {"name": "Co(OAc)2\u22c54H2O", "amount": "0.050", "unit": "g"}, {"name": "bbtz", "amount": "0.048", "unit": "g"}], "solvent": [{"name": "", "amount": "8", "unit": "mL"}], "reducing agent": [{"name": "", "amount": "", "unit": ""}], "surfactant": [{"name": "", "amount": "", "unit": ""}], "pressure": "", "temperature": "130\u00b0C", "time": "3 days", "heating rate": "", "cooling rate": "10\u00b0C h-1"}]
FAKHIK | [Ni(L)0.5(biim-3)0.5(H2O)(CH3CH2OH)0.5] | C29 H40 N4 Ni2 O17 | solvothermal synthesis | H4L | 0.039 g | Ni(OAc)2⋅4H2O | 0.050 g | biim-3 | 0.035 g | [6 empty] | 3 days | 130°C |  | solvothermal synthesis | 10.1039/C1CE05877K |  | 2012 | [{"synthesis method": "solvothermal synthesis", "precursor": [{"name": "H4L", "amount": "0.039", "unit": "g"}, {"name": "Ni(OAc)2\u22c54H2O", "amount": "0.050", "unit": "g"}, {"name": "biim-3", "amount": "0.035", "unit": "g"}], "solvent": [{"name": "water- [3:1 (v/v)] solution", "amount": "8", "unit": "mL"}], "reducing agent": [{"name": "", "amount": "", "unit": ""}], "surfactant": [{"name": "", "amount": "", "unit": ""}], "pressure": "", "temperature": "130\u00b0C", "time": "3 days", "heating rate": "", "cooling rate": "10\u00b0C h-1"}]
FAKHOQ | [Zn3(L)(biim-3)(OH)2] | C27 H24 N4 O12 Zn3 | solvothermal synthesis | H4L | 0.039 g | Zn(OAc)2⋅2H2O | 0.044 g | biim-3 | 0.035 g | [6 empty] | 3 days | 160°C |  | solvothermal synthesis | 10.1039/C1CE05877K |  | 2012 | [{"synthesis method": "solvothermal synthesis", "precursor": [{"name": "H4L", "amount": "0.039", "unit": "g"}, {"name": "Zn(OAc)2\u22c52H2O", "amount": "0.044", "unit": "g"}, {"name": "biim-3", "amount": "0.035", "unit": "g"}], "solvent": [{"name": "", "amount": "8", "unit": "mL"}], "reducing agent": [{"name": "", "amount": "", "unit": ""}], "surfactant": [{"name": "", "amount": "", "unit": ""}], "pressure": "", "temperature": "160\u00b0C", "time": "3 days", "heating rate": "", "cooling rate": "10\u00b0C h-1"}]
FAKHUW | [Ni(L)0.5(btp)(H2O)2] | C16 H21 N6 Ni1 O8 | solvothermal synthesis | H4L | 0.039 g | Ni(OAc)2⋅4H2O | 0.050 g | btp | 0.035 g | [6 empty] | 3 days | 130°C |  | solvothermal synthesis | 10.1039/C1CE05877K |  | 2012 | [{"synthesis method": "solvothermal synthesis", "precursor": [{"name": "H4L", "amount": "0.039", "unit": "g"}, {"name": "Ni(OAc)2\u22c54H2O", "amount": "0.050", "unit": "g"}, {"name": "btp", "amount": "0.035", "unit": "g"}], "solvent": [{"name": "", "amount": "8", "unit": "mL"}], "reducing agent": [{"name": "", "amount": "", "unit": ""}], "surfactant": [{"name": "", "amount": "", "unit": ""}], "pressure": "", "temperature": "130\u00b0C", "time": "3 days", "heating rate": "", "cooling rate": "10\u00b0C h-1"}]
FAKJAE | [Zn2(L)(btp)2] | C32 H36 N12 O13 Zn2 | solvothermal synthesis | H4L | 0.039 g | Zn(OAc)2⋅2H2O | 0.044 g | btp | 0.035 g | [6 empty] | 3 days | 130°C |  | solvothermal synthesis | 10.1039/C1CE05877K |  | 2012 | [{"synthesis method": "solvothermal synthesis", "precursor": [{"name": "H4L", "amount": "0.039", "unit": "g"}, {"name": "Zn(OAc)2\u22c52H2O", "amount": "0.044", "unit": "g"}, {"name": "btp", "amount": "0.035", "unit": "g"}], "solvent": [{"name": "", "amount": "8", "unit": "mL"}], "reducing agent": [{"name": "", "amount": "", "unit": ""}], "surfactant": [{"name": "", "amount": "", "unit": ""}], "pressure": "", "temperature": "130\u00b0C", "time": "3 days", "heating rate": "", "cooling rate": "10\u00b0C h-1"}]
FAKJEI | [Co(L)0.5(btb)0.5(H2O)2]·1.5H2O | C13 Co1 H18 N3 O8.50 | solvothermal synthesis | H4L | 0.039 g | Co(OAc)2⋅4H2O | 0.050 g | btb | 0.038 g | [6 empty] | 3 days | 130°C |  | solvothermal synthesis | 10.1039/C1CE05877K |  | 2012 | [{"synthesis method": "solvothermal synthesis", "precursor": [{"name": "H4L", "amount": "0.039", "unit": "g"}, {"name": "Co(OAc)2\u22c54H2O", "amount": "0.050", "unit": "g"}, {"name": "btb", "amount": "0.038", "unit": "g"}], "solvent": [{"name": "", "amount": "8", "unit": "mL"}], "reducing agent": [{"name": "", "amount": "", "unit": ""}], "surfactant": [{"name": "", "amount": "", "unit": ""}], "pressure": "", "temperature": "130\u00b0C", "time": "3 days", "heating rate": "", "cooling rate": "10\u00b0C h-1"}]
FAKJIM | [Zn(L)0.5(btb)]·0.5H2O | C17 H18 N7 O5.50 Zn1 | solvothermal synthesis | H4L | 0.039 g | Zn(OAc)2⋅2H2O | 0.044 g | btb | 0.038 g | [6 empty] | 3 days | 130°C |  | solvothermal synthesis | 10.1039/C1CE05877K |  | 2012 | [{"synthesis method": "solvothermal synthesis", "precursor": [{"name": "H4L", "amount": "0.039", "unit": "g"}, {"name": "Zn(OAc)2\u22c52H2O", "amount": "0.044", "unit": "g"}, {"name": "btb", "amount": "0.038", "unit": "g"}], "solvent": [{"name": "", "amount": "8", "unit": "mL"}], "reducing agent": [{"name": "", "amount": "", "unit": ""}], "surfactant": [{"name": "", "amount": "", "unit": ""}], "pressure": "", "temperature": "130\u00b0C", "time": "3 days", "heating rate": "", "cooling rate": "10\u00b0C h-1"}]
LACJAC |  | C44 H56 N18 O30 Zn7 | solvothermal synthesis | Zn(NO3)2⋅6H2O | 149 mg | H2pt | 42 mg | Htrz | 34 mg | [5 empty] | autogenous | 5 days | 140°C |  | solvothermal synthesis | 10.1039/C0CE00582G |  | 2010 | [{"synthesis method": "solvothermal synthesis", "precursor": [{"name": "Zn(NO3)2\u22c56H2O", "amount": "149", "unit": "mg"}, {"name": "H2pt", "amount": "42", "unit": "mg"}, {"name": "Htrz", "amount": "34", "unit": "mg"}], "solvent": [{"name": "", "amount": "10", "unit": "mL"}], "reducing agent": [{"name": "", "amount": "", "unit": ""}], "surfactant": [{"name": "", "amount": "", "unit": ""}], "pressure": "autogenous", "temperature": "140\u00b0C", "time": "5 days", "heating rate": "", "cooling rate": "10\u00b0C h-1"}]
BOFDEH | Cu2I2(L1)2 | C42 Cu2 H32 I2 N2 P2 | chemical synthesis | L1 | 313 mg | CuI | 190 mg | [6 empty] | CH3CN/CH2Cl2, CH3CN |  | 3 days |  |  | chemical synthesis | 10.1039/C4CE00315B |  | 2014 | [{"synthesis method": "chemical synthesis", "precursor": [{"name": "L1", "amount": "313", "unit": "mg"}, {"name": "CuI", "amount": "190", "unit": "mg"}], "solution": [{"name": "CH3CN/CH2Cl2", "amount": "20/10", "unit": "mL"}, {"name": "CH3CN", "amount": "15", "unit": "mL"}], "pressure": "", "temperature": "", "time": "3 days"}]
BOFDIL | Cu3I3(L2)2 | C38 Cu3 H36 I3 N2 P2 | chemical synthesis | L2 | 325 mg | CuI | 210 mg | [6 empty] | CH3CN, CH3CN |  | 1 h |  |  | chemical synthesis | 10.1039/C4CE00315B |  | 2014 | [{"synthesis method": "chemical synthesis", "precursor": [{"name": "L2", "amount": "325", "unit": "mg"}, {"name": "CuI", "amount": "210", "unit": "mg"}], "solution": [{"name": "CH3CN", "amount": "20", "unit": "mL"}, {"name": "CH3CN", "amount": "20", "unit": "mL"}], "pressure": "", "temperature": "", "time": "1 h"}]
BOFDOR | CuI(L3) | C31 Cu1 H27 I1 N1 P2 | chemical synthesis | potassium diphenylphosphine | 6.7 mL | 2,6-bis(chloromethyl)pyridine | 0.30 g | CuI | 324 mg |  |  |  |  | THF, CH3CN |  | 2 h | room temperature |  | chemical synthesis | 10.1039/C4CE00315B |  | 2014 | [{"synthesis method": "chemical synthesis", "precursor": [{"name": "potassium diphenylphosphine", "amount": "6.7", "unit": "mL"}, {"name": "2,6-bis(chloromethyl)pyridine", "amount": "0.30", "unit": "g"}, {"name": "CuI", "amount": "324", "unit": "mg"}], "solution": [{"name": "THF", "amount": "", "unit": ""}, {"name": "CH3CN", "amount": "", "unit": ""}], "pressure": "", "temperature": "room temperature", "time": "2 h"}]
BOFDUX | Cu2I2(L4) | C23 Cu2 H43 I2 N1 P2 | chemical synthesis | 2,6-dimethylpyridine | 300 mg | n-BuLi | 1.6 M | di-tert-butylchlorophosphine | 1.0 g | CuI | 535 mg |  |  | THF, CH3CN |  | 1 h | 45 °C |  | chemical synthesis | 10.1039/C4CE00315B |  | 2014 | [{"synthesis method": "chemical synthesis", "precursor": [{"name": "2,6-dimethylpyridine", "amount": "300", "unit": "mg"}, {"name": "n-BuLi", "amount": "1.6", "unit": "M"}, {"name": "di-tert-butylchlorophosphine", "amount": "1.0", "unit": "g"}, {"name": "CuI", "amount": "535", "unit": "mg"}], "solution": [{"name": "THF", "amount": "", "unit": ""}, {"name": "CH3CN", "amount": "", "unit": ""}], "pressure": "", "temperature": "45 \u00b0C", "time": "1 h"}]
BOFFAF | Cu3I3(L4) | C23 Cu3 H43 I3 N1 P2 | [16 empty] | gradient temperature sublimation | 10.1039/C4CE00315B |  | 2014 | [{"synthesis method": "gradient temperature sublimation", "precursor": [{"name": "complex 8", "amount": "", "unit": ""}], "pressure": "10-6 Torr", "temperature": "", "time": ""}]
WEMPUB | [Dy2(L)3(CH3OH)] | C61 Dy2 H64 N6 O7 | solvothermal synthesis | H2L | 193.4 mg | Dy(OAc)3⋅6H2O | 134.7 mg | [8 empty] | 48h | 90°C |  | solvothermal synthesis | 10.1039/C2CE26680F |  | 2013 | [{"synthesis method": "solvothermal synthesis", "precursor": [{"name": "H2L", "amount": "193.4", "unit": "mg"}, {"name": "Dy(OAc)3\u22c56H2O", "amount": "134.7", "unit": "mg"}], "solvent": [{"name": "", "amount": "30", "unit": "mL"}], "reducing agent": [{"name": "", "amount": "", "unit": ""}], "surfactant": [{"name": "", "amount": "", "unit": ""}], "pressure": "", "temperature": "90\u00b0C", "time": "48h", "heating rate": "", "cooling rate": "room temperature"}]
WEMPOV | {[Dy(H2L)Cl2(MeOH)3]·Cl·3MeOH}n | C26 Cl3 Dy1 H46 N2 O8 | chemical synthesis | H2L | 161.2 mg | DyCl3⋅6H2O | 188.4 mg | [6 empty] | , |  | 5h |  |  | chemical synthesis, filtration | 10.1039/C2CE26680F |  | 2013 | [{"synthesis method": "chemical synthesis", "precursor": [{"name": "H2L", "amount": "161.2", "unit": "mg"}, {"name": "DyCl3\u22c56H2O", "amount": "188.4", "unit": "mg"}], "solution": [{"name": "", "amount": "25", "unit": "mL"}, {"name": "", "amount": "5", "unit": "mL"}], "pressure": "", "temperature": "", "time": "5h"}, {"synthesis method": "filtration", "time": "1 week", "atmosphere": "", "pressure": ""}]
WUHHUC | {[Er(L)3]·(ClO4)3·(H2O)}∞ | C36 Cl3 Er1 H38 N6 O19 | chemical synthesis | L⋅H2O2 | 50 mg | Er(ClO4)3 | 46 mg | [6 empty] | , H2O, , CH2Cl2 |  | several days |  |  | chemical synthesis | 10.1039/B111660F |  | 2002 | [{"synthesis method": "chemical synthesis", "precursor": [{"name": "L\u22c5H2O2", "amount": "50", "unit": "mg"}, {"name": "Er(ClO4)3", "amount": "46", "unit": "mg"}], "solution": [{"name": "", "amount": "8", "unit": "cm3"}, {"name": "H2O", "amount": "0.5", "unit": "cm3"}, {"name": "", "amount": "2", "unit": "cm3"}, {"name": "CH2Cl2", "amount": "5", "unit": "cm3"}], "pressure": "", "temperature": "", "time": "several days"}]
WUHJAK | {[Yb(L)3]·(ClO4)3·(H2O)}∞ | C36 Cl3 H38 N6 O19 Yb1 | chemical synthesis | L⋅H2O2 | 50 mg | Yb(ClO4)3 | 46 mg | [6 empty] | , H2O, , CH2Cl2 |  | several days |  |  | chemical synthesis | 10.1039/B111660F |  | 2002 | [{"synthesis method": "chemical synthesis", "precursor": [{"name": "L\u22c5H2O2", "amount": "50", "unit": "mg"}, {"name": "Yb(ClO4)3", "amount": "46", "unit": "mg"}], "solution": [{"name": "", "amount": "8", "unit": "cm3"}, {"name": "H2O", "amount": "0.5", "unit": "cm3"}, {"name": "", "amount": "2", "unit": "cm3"}, {"name": "CH2Cl2", "amount": "5", "unit": "cm3"}], "pressure": "", "temperature": "", "time": "several days"}]
WUHJIS | {[Yb(NO3)3(L)1.5]·H2O}∞ | C18 H23 N6 O13 Yb1 | chemical synthesis | L⋅H2O2 | 50 mg | Yb(NO3)3⋅6H2O | 46 mg | [6 empty] | , CH2Cl2 |  | several days |  |  | chemical synthesis | 10.1039/B111660F |  | 2002 | [{"synthesis method": "chemical synthesis", "precursor": [{"name": "L\u22c5H2O2", "amount": "50", "unit": "mg"}, {"name": "Yb(NO3)3\u22c56H2O", "amount": "46", "unit": "mg"}], "solution": [{"name": "", "amount": "7", "unit": "ml"}, {"name": "CH2Cl2", "amount": "5", "unit": "ml"}], "pressure": "", "temperature": "", "time": "several days"}]
WUHJUE | [Er(L')0.5(H2O)3(C2O4)](ClO4)·L' | C22 Cl1 Er1 H37 N3 O21 | chemical synthesis | (NH4)2C2O4 | 14 mg | L'⋅H2O2 | 50 mg | Er(ClO4)3 | 46 mg |  |  |  |  | , MeOH, , , CH2Cl2 |  | several days |  |  | chemical synthesis | 10.1039/B111660F |  | 2002 | [{"synthesis method": "chemical synthesis", "precursor": [{"name": "(NH4)2C2O4", "amount": "14", "unit": "mg"}, {"name": "L'\u22c5H2O2", "amount": "50", "unit": "mg"}, {"name": "Er(ClO4)3", "amount": "46", "unit": "mg"}], "solution": [{"name": "", "amount": "2", "unit": "cm3"}, {"name": "MeOH", "amount": "8", "unit": "cm3"}, {"name": "", "amount": "0.5", "unit": "cm3"}, {"name": "", "amount": "2.0", "unit": "cm3"}, {"name": "CH2Cl2", "amount": "5.0", "unit": "cm3"}], "pressure": "", "temperature": "", "time": "several days"}]
IJEXUR | [Zn2.5(SIP)(azopy)1.5(OH)2(H2O)]n | C23 H19 N6 O10 S1 Zn2.5 | solvothermal synthesis | ZnSO4⋅7H2O | 0.144 g | NaH2SIP | 0.054 g | azopy | 0.028 g | LiOH⋅H2O | 0.025 g |  |  |  | sealed | 3 days | 140°C |  | solvothermal synthesis | 10.1039/C0CE00315H |  | 2011 | [{"synthesis method": "solvothermal synthesis", "precursor": [{"name": "ZnSO4\u22c57H2O", "amount": "0.144", "unit": "g"}, {"name": "NaH2SIP", "amount": "0.054", "unit": "g"}, {"name": "azopy", "amount": "0.028", "unit": "g"}, {"name": "LiOH\u22c5H2O", "amount": "0.025", "unit": "g"}], "solvent": [{"name": "water", "amount": "10", "unit": "mL"}], "reducing agent": [{"name": "", "amount": "", "unit": ""}], "surfactant": [{"name": "", "amount": "", "unit": ""}], "pressure": "sealed", "temperature": "140\u00b0C", "time": "3 days", "heating rate": "", "cooling rate": "3 days"}]
IJEYIG | {[Zn1.5(SIP)(azopy)1.5(H2O)2]·0.5(azopy)·2H2O}n | C28 H27 N8 O11 S1 Zn1.5 | solvothermal synthesis | Zn(Ac)2⋅2H2O | 0.105 g | NaH2SIP | 0.054 g | azopy | 0.028 g | LiOH⋅H2O | 0.025 g |  |  |  | sealed | 3 days | 140°C |  | solvothermal synthesis | 10.1039/C0CE00315H |  | 2011 | [{"synthesis method": "solvothermal synthesis", "precursor": [{"name": "Zn(Ac)2\u22c52H2O", "amount": "0.105", "unit": "g"}, {"name": "NaH2SIP", "amount": "0.054", "unit": "g"}, {"name": "azopy", "amount": "0.028", "unit": "g"}, {"name": "LiOH\u22c5H2O", "amount": "0.025", "unit": "g"}], "solvent": [{"name": "water", "amount": "10", "unit": "mL"}], "reducing agent": [{"name": "", "amount": "", "unit": ""}], "surfactant": [{"name": "", "amount": "", "unit": ""}], "pressure": "sealed", "temperature": "140\u00b0C", "time": "3 days", "heating rate": "", "cooling rate": "3 days"}]
IJEYAY | {[Cd1.5(SIP)(azopy)1.5(H2O)2]·0.5(azopy)·2H2O}n | C28 Cd1.5 H27 N8 O11 S1 | solvothermal synthesis | Cd(Ac)2⋅2H2O | 0.134 g | NaH2SIP | 0.054 g | azopy | 0.028 g | LiOH⋅H2O | 0.025 g |  |  |  | sealed | 3 days | 140°C |  | solvothermal synthesis | 10.1039/C0CE00315H |  | 2011 | [{"synthesis method": "solvothermal synthesis", "precursor": [{"name": "Cd(Ac)2\u22c52H2O", "amount": "0.134", "unit": "g"}, {"name": "NaH2SIP", "amount": "0.054", "unit": "g"}, {"name": "azopy", "amount": "0.028", "unit": "g"}, {"name": "LiOH\u22c5H2O", "amount": "0.025", "unit": "g"}], "solvent": [{"name": "water", "amount": "10", "unit": "mL"}], "reducing agent": [{"name": "", "amount": "", "unit": ""}], "surfactant": [{"name": "", "amount": "", "unit": ""}], "pressure": "sealed", "temperature": "140\u00b0C", "time": "3 days", "heating rate": "", "cooling rate": "3 days"}]
IJEYEC | {[Cd2.25(SIP)0.5(μ3-OH)3(H2O)]·0.5H2O}n | C4 Cd2.25 H7.5 O8 S0.5 | solvothermal synthesis | Cd(Ac)2⋅2H2O | 0.134 g | NaH2SIP | 0.054 g | azopy | 0.028 g | LiOH⋅H2O | 0.025 g |  |  |  | sealed | 3 days | 140°C |  | solvothermal synthesis | 10.1039/C0CE00315H |  | 2011 | [{"synthesis method": "solvothermal synthesis", "precursor": [{"name": "Cd(Ac)2\u22c52H2O", "amount": "0.134", "unit": "g"}, {"name": "NaH2SIP", "amount": "0.054", "unit": "g"}, {"name": "azopy", "amount": "0.028", "unit": "g"}, {"name": "LiOH\u22c5H2O", "amount": "0.025", "unit": "g"}], "solvent": [{"name": "water", "amount": "10", "unit": "mL"}], "reducing agent": [{"name": "", "amount": "", "unit": ""}], "surfactant": [{"name": "", "amount": "", "unit": ""}], "pressure": "sealed", "temperature": "140\u00b0C", "time": "3 days", "heating rate": "", "cooling rate": "3 days"}]
IJEYOM | [Cu3(SIP)(CH3COO)(μ3-OH)2(μ2-H2O)(H2O)]n | C10 Cu3 H11 O13 S1 | solvothermal synthesis | Cu(Ac)2⋅H2O | 0.100 g | NaH2SIP | 0.054 g | azopy | 0.028 g | LiOH⋅H2O | 0.025 g |  |  |  | sealed | 3 days | 140°C |  | solvothermal synthesis | 10.1039/C0CE00315H |  | 2011 | [{"synthesis method": "solvothermal synthesis", "precursor": [{"name": "Cu(Ac)2\u22c5H2O", "amount": "0.100", "unit": "g"}, {"name": "NaH2SIP", "amount": "0.054", "unit": "g"}, {"name": "azopy", "amount": "0.028", "unit": "g"}, {"name": "LiOH\u22c5H2O", "amount": "0.025", "unit": "g"}], "solvent": [{"name": "water", "amount": "10", "unit": "mL"}], "reducing agent": [{"name": "", "amount": "", "unit": ""}], "surfactant": [{"name": "", "amount": "", "unit": ""}], "pressure": "sealed", "temperature": "140\u00b0C", "time": "3 days", "heating rate": "", "cooling rate": "3 days"}]
LACFUS | [Pb(p-BDC)(μ2-DMSO)] | C10 H10 O5 Pb1 S1 | solvothermal synthesis | Pb(NO3)2 | 0.25 mmol | p-H2BDC | 0.5 mmol | LiNO3 | 0.5 mmol | [6 empty] | 4 days | 120°C |  | solvothermal synthesis, washing | 10.1039/C004010J |  | 2010 | [{"synthesis method": "solvothermal synthesis", "precursor": [{"name": "Pb(NO3)2", "amount": "0.25", "unit": "mmol"}, {"name": "p-H2BDC", "amount": "0.5", "unit": "mmol"}, {"name": "LiNO3", "amount": "0.5", "unit": "mmol"}], "solvent": [{"name": "mixed solvent", "amount": "6", "unit": "mL"}], "reducing agent": [{"name": "", "amount": "", "unit": ""}], "surfactant": [{"name": "", "amount": "", "unit": ""}], "pressure": "", "temperature": "120\u00b0C", "time": "4 days", "heating rate": "", "cooling rate": ""}, {"synthesis method": "washing", "washing solution": "", "amount": ""}]
LACGAZ | [PbCa(m-BDC)2(μ1-DMSO)] | C18 Ca1 H14 O9 Pb1 S1 | solvothermal synthesis | m-H2BDC | 0.5 mmol | Ca(NO3)2 | 0.5 mmol | [8 empty] | 4 days | 120°C |  | solvothermal synthesis, washing | 10.1039/C004010J |  | 2010 | [{"synthesis method": "solvothermal synthesis", "precursor": [{"name": "m-H2BDC", "amount": "0.5", "unit": "mmol"}, {"name": "Ca(NO3)2", "amount": "0.5", "unit": "mmol"}], "solvent": [{"name": "mixed solvent", "amount": "6", "unit": "mL"}], "reducing agent": [{"name": "", "amount": "", "unit": ""}], "surfactant": [{"name": "", "amount": "", "unit": ""}], "pressure": "", "temperature": "120\u00b0C", "time": "4 days", "heating rate": "", "cooling rate": ""}, {"synthesis method": "washing", "washing solution": "", "amount": ""}]
LACGED | [PbCa(OH-m-BDC)2(CH3OH)2] | C18 Ca1 H16 O12 Pb1 | solvothermal synthesis | Pb(NO3)2 | 0.25 mmol | OH-m-H2BDC | 0.5 mmol | Ca(NO3)2 | 0.5 mmol | [6 empty] | 4 days | 160°C |  | solvothermal synthesis, washing | 10.1039/C004010J |  | 2010 | [{"synthesis method": "solvothermal synthesis", "precursor": [{"name": "Pb(NO3)2", "amount": "0.25", "unit": "mmol"}, {"name": "OH-m-H2BDC", "amount": "0.5", "unit": "mmol"}, {"name": "Ca(NO3)2", "amount": "0.5", "unit": "mmol"}], "solvent": [{"name": "mixed solvent", "amount": "6", "unit": "mL"}], "reducing agent": [{"name": "", "amount": "", "unit": ""}], "surfactant": [{"name": "", "amount": "", "unit": ""}], "pressure": "", "temperature": "160\u00b0C", "time": "4 days", "heating rate": "", "cooling rate": ""}, {"synthesis method": "washing", "washing solution": "", "amount": ""}]
LACGIH | (Me2NH2)[PbSr(OH-m-BDC)(O-m-BDC)] | C18 H15 N1 O10 Pb1 Sr1 | solvothermal synthesis | Sr(NO3)2 | 0.5 mmol | OH-m-H2BDC | 0.5 mmol | [8 empty] | 4 days | 160°C |  | solvothermal synthesis, washing | 10.1039/C004010J |  | 2010 | [{"synthesis method": "solvothermal synthesis", "precursor": [{"name": "Sr(NO3)2", "amount": "0.5", "unit": "mmol"}, {"name": "OH-m-H2BDC", "amount": "0.5", "unit": "mmol"}], "solvent": [{"name": "mixed solvent", "amount": "8", "unit": "mL"}], "reducing agent": [{"name": "", "amount": "", "unit": ""}], "surfactant": [{"name": "", "amount": "", "unit": ""}], "pressure": "", "temperature": "160\u00b0C", "time": "4 days", "heating rate": "", "cooling rate": ""}, {"synthesis method": "washing", "washing solution": "", "amount": ""}]
LACFOM | [Pb(SDBA)] | C14 H8 O6 Pb1 S1 | solvothermal synthesis | Pb(NO3)2 | 0.5 mmol | H2SDBA | 1 mmol | LiNO3 | 1 mmol | [6 empty] | 4 days | 160°C |  | solvothermal synthesis, washing | 10.1039/C004010J |  | 2010 | [{"synthesis method": "solvothermal synthesis", "precursor": [{"name": "Pb(NO3)2", "amount": "0.5", "unit": "mmol"}, {"name": "H2SDBA", "amount": "1", "unit": "mmol"}, {"name": "LiNO3", "amount": "1", "unit": "mmol"}], "solvent": [{"name": "mixed solvent", "amount": "10", "unit": "mL"}], "reducing agent": [{"name": "", "amount": "", "unit": ""}], "surfactant": [{"name": "", "amount": "", "unit": ""}], "pressure": "", "temperature": "160\u00b0C", "time": "4 days", "heating rate": "", "cooling rate": ""}, {"synthesis method": "washing", "washing solution": "", "amount": ""}]
LACGON | [PbCa(SDBA)2(μ1-DMSO)2] | C32 Ca1 H28 O14 Pb1 S4 | solvothermal synthesis | H2SDBA | 0.5 mmol | Ca(NO3)2 | 0.5 mmol | [8 empty] | 4 days | 120°C |  | solvothermal synthesis, washing | 10.1039/C004010J |  | 2010 | [{"synthesis method": "solvothermal synthesis", "precursor": [{"name": "H2SDBA", "amount": "0.5", "unit": "mmol"}, {"name": "Ca(NO3)2", "amount": "0.5", "unit": "mmol"}], "solvent": [{"name": "mixed solvent", "amount": "6", "unit": "mL"}], "reducing agent": [{"name": "", "amount": "", "unit": ""}], "surfactant": [{"name": "", "amount": "", "unit": ""}], "pressure": "", "temperature": "120\u00b0C", "time": "4 days", "heating rate": "", "cooling rate": ""}, {"synthesis method": "washing", "washing solution": "", "amount": ""}]
COPBOB | Na/Cu-MOF | C28 Cu2 H32.5 N4 Na0.5 O17.5 | solvothermal synthesis | CuClO4⋅6H2O | 67.8 mg | L1 | 20.0 mg | Na10[α-SiW9O34]⋅18H2O | 111.2 mg | [6 empty] | 72 hours | 120°C |  | solvothermal synthesis, washing | 10.1039/C9TC03342D |  | 2019 | [{"synthesis method": "solvothermal synthesis", "precursor": [{"name": "CuClO4\u22c56H2O", "amount": "67.8", "unit": "mg"}, {"name": "L1", "amount": "20.0", "unit": "mg"}, {"name": "Na10[\u03b1-SiW9O34]\u22c518H2O", "amount": "111.2", "unit": "mg"}], "solvent": [{"name": "citric acid-sodium citrate buffer solutions", "amount": "3.0", "unit": "mL"}, {"name": "acetonitrile", "amount": "3.0", "unit": "mL"}, {"name": "methanol", "amount": "2.0", "unit": "mL"}], "reducing agent": [{"name": "", "amount": "", "unit": ""}], "surfactant": [{"name": "", "amount": "", "unit": ""}], "pressure": "", "temperature": "120\u00b0C", "time": "72 hours", "heating rate": "", "cooling rate": "10 \u00b0C h-1"}, {"synthesis method": "washing", "washing solution": "acetonitrile", "amount": ""}]
CUCITD04 | Cu-MOF | C6 Cu2 H8 O9 | solvothermal synthesis | CuClO4⋅6H2O | 54.2 mg | [10 empty] | 72 hours | 120°C |  | solvothermal synthesis, washing | 10.1039/C9TC03342D |  | 2019 | [{"synthesis method": "solvothermal synthesis", "precursor": [{"name": "CuClO4\u22c56H2O", "amount": "54.2", "unit": "mg"}], "solvent": [{"name": "citric acid-sodium citrate buffer solutions", "amount": "3.0", "unit": "mL"}, {"name": "acetonitrile", "amount": "3.0", "unit": "mL"}, {"name": "methanol", "amount": "2.0", "unit": "mL"}], "reducing agent": [{"name": "", "amount": "", "unit": ""}], "surfactant": [{"name": "", "amount": "", "unit": ""}], "pressure": "", "temperature": "120\u00b0C", "time": "72 hours", "heating rate": "", "cooling rate": "10 \u00b0C h-1"}, {"synthesis method": "washing", "washing solution": "acetonitrile", "amount": ""}]
NUDFEY | [UO2(CB7)(NO3)(H2O)2](ReO4) | C42 H66 N29 O35 Re1 U1 | solvothermal synthesis | CB7⋅10H2O | 10 mg | UO2(NO3)2⋅6H2O | 38 mg | HReO4 | 20 mg | [5 empty] | autogenous | 3 days | 180°C |  | solvothermal synthesis | 10.1039/B822872H |  | 2009 | [{"synthesis method": "solvothermal synthesis", "precursor": [{"name": "CB7\u22c510H2O", "amount": "10", "unit": "mg"}, {"name": "UO2(NO3)2\u22c56H2O", "amount": "38", "unit": "mg"}, {"name": "HReO4", "amount": "20", "unit": "mg"}], "solvent": [{"name": "demineralized water", "amount": "1.3", "unit": "mL"}], "reducing agent": [{"name": "", "amount": "", "unit": ""}], "surfactant": [{"name": "", "amount": "", "unit": ""}], "pressure": "autogenous", "temperature": "180\u00b0C", "time": "3 days", "heating rate": "", "cooling rate": ""}]
NUDFIC | [{(UO2)2(OH)2(H2O)4}2(CB7)](NO3)4 | C42 H80 N32 O55 U4 | solvothermal synthesis | CB7⋅10H2O | 10 mg | UO2(NO3)2⋅6H2O | 38 mg | CsNO3 | 15 mg | [5 empty] | autogenous | 24 hours | 180°C |  | solvothermal synthesis | 10.1039/B822872H |  | 2009 | [{"synthesis method": "solvothermal synthesis", "precursor": [{"name": "CB7\u22c510H2O", "amount": "10", "unit": "mg"}, {"name": "UO2(NO3)2\u22c56H2O", "amount": "38", "unit": "mg"}, {"name": "CsNO3", "amount": "15", "unit": "mg"}], "solvent": [{"name": "demineralized water", "amount": "1", "unit": "mL"}], "reducing agent": [{"name": "", "amount": "", "unit": ""}], "surfactant": [{"name": "", "amount": "", "unit": ""}], "pressure": "autogenous", "temperature": "180\u00b0C", "time": "24 hours", "heating rate": "", "cooling rate": ""}]
NUDFOI | [(UO2)2(CB7)(OH)2(HCOO)2(H2O)3] | C44 H68 N28 O35 U2 | solvothermal synthesis | CB7⋅10H2O | 10 mg | UO3 | 17 mg | [7 empty] | autogenous | 1 hour | 180°C |  | solvothermal synthesis | 10.1039/B822872H |  | 2009 | [{"synthesis method": "solvothermal synthesis", "precursor": [{"name": "CB7\u22c510H2O", "amount": "10", "unit": "mg"}, {"name": "UO3", "amount": "17", "unit": "mg"}], "solvent": [{"name": "demineralized water", "amount": "1", "unit": "mL"}], "reducing agent": [{"name": "", "amount": "", "unit": ""}], "surfactant": [{"name": "", "amount": "", "unit": ""}], "pressure": "autogenous", "temperature": "180\u00b0C", "time": "1 hour", "heating rate": "", "cooling rate": ""}]
UXICEK | [(3-Hpya)2Na][(3-Hpya)2Mn(H2O)2][CrMo6H6O24] | C32 Cr1 H46 Mn1 Mo6 N4 Na1 O38 | chemical synthesis | 3-Hpya | 0.060 g | MnSO4⋅H2O | 0.0338 g | Na3[CrMo6H6O24]⋅8H2O | 0.1231 g |  |  |  |  | water |  | 2.0 h | 80°C | 5.00 | chemical synthesis, pH adjustment | 10.1039/C1CE05391D |  | 2011 | [{"synthesis method": "chemical synthesis", "precursor": [{"name": "3-Hpya", "amount": "0.060", "unit": "g"}, {"name": "MnSO4\u22c5H2O", "amount": "0.0338", "unit": "g"}, {"name": "Na3[CrMo6H6O24]\u22c58H2O", "amount": "0.1231", "unit": "g"}], "solution": [{"name": "water", "amount": "20", "unit": "mL"}], "pressure": "", "temperature": "80\u00b0C", "time": "2.0 h"}, {"synthesis method": "pH adjustment", "pH": "5.00", "modulator": "0.1 mol L-1NaOH"}]
UXICIO | α-(4-Hpya)2{[(4-Hpya)2(H2O)3Mn]2[(H2O)4Mn(CrMo6H6O24)2]} | C48 Cr2 H98 Mn3 Mo12 N6 O82 | chemical synthesis | 4-Hpya | 0.060 g | MnSO4⋅H2O | 0.0338 g | Na3[CrMo6H6O24]⋅8H2O | 0.1231 g |  |  |  |  | water |  | 2.0 h | 80°C | 5.40 | chemical synthesis, pH adjustment | 10.1039/C1CE05391D |  | 2011 | [{"synthesis method": "chemical synthesis", "precursor": [{"name": "4-Hpya", "amount": "0.060", "unit": "g"}, {"name": "MnSO4\u22c5H2O", "amount": "0.0338", "unit": "g"}, {"name": "Na3[CrMo6H6O24]\u22c58H2O", "amount": "0.1231", "unit": "g"}], "solution": [{"name": "water", "amount": "20", "unit": "mL"}], "pressure": "", "temperature": "80\u00b0C", "time": "2.0 h"}, {"synthesis method": "pH adjustment", "pH": "5.40", "modulator": "0.1 mol L-1NaOH"}]
UXICOU | β-(4-Hpya)2[(4-Hpya)2(H2O)4Mn][CrMo6H6O24]{[(4-Hpya)(H2O)3Mn]2(CrMo6H6O24)} | C48 Cr2 H98 Mn3 Mo12 N6 O82 | chemical synthesis | 4-Hpya | 0.060 g | MnSO4⋅H2O | 0.0338 g | Na3[CrMo6H6O24]⋅8H2O | 0.1231 g |  |  |  |  | water |  | 2.0 h | 80°C | 4.50 | chemical synthesis, pH adjustment | 10.1039/C1CE05391D |  | 2011 | [{"synthesis method": "chemical synthesis", "precursor": [{"name": "4-Hpya", "amount": "0.060", "unit": "g"}, {"name": "MnSO4\u22c5H2O", "amount": "0.0338", "unit": "g"}, {"name": "Na3[CrMo6H6O24]\u22c58H2O", "amount": "0.1231", "unit": "g"}], "solution": [{"name": "water", "amount": "20", "unit": "mL"}], "pressure": "", "temperature": "80\u00b0C", "time": "2.0 h"}, {"synthesis method": "pH adjustment", "pH": "4.50", "modulator": "0.1 mol L-1NaOH"}]
CODSIZ | [Cd(pbmb)(p-bdc)]n | C27 Cd1 H24 N4 O4 | solvothermal synthesis | Cd(NO3)2⋅4H2O | 30.8 mg | pbmb | 30.4 mg | p-H2bdc | 16.6 mg | NaOH | 8.0 mg |  |  |  |  | 3 days | 130°C |  | solvothermal synthesis | 10.1039/C4CE00093E |  | 2014 | [{"synthesis method": "solvothermal synthesis", "precursor": [{"name": "Cd(NO3)2\u22c54H2O", "amount": "30.8", "unit": "mg"}, {"name": "pbmb", "amount": "30.4", "unit": "mg"}, {"name": "p-H2bdc", "amount": "16.6", "unit": "mg"}, {"name": "NaOH", "amount": "8.0", "unit": "mg"}], "solvent": [{"name": "distilled H2O", "amount": "10", "unit": "mL"}], "reducing agent": [{"name": "", "amount": "", "unit": ""}], "surfactant": [{"name": "", "amount": "", "unit": ""}], "pressure": "", "temperature": "130\u00b0C", "time": "3 days", "heating rate": "5\u00b0C h-1", "cooling rate": ""}]
CODSOF | {[Zn3(pbmb)2(1,3,5-btc)2]·6H2O}n | C56 H58 N8 O18 Zn3 | solvothermal synthesis | Zn(NO3)2⋅6H2O | 29.7 mg | pbmb | 30.4 mg | 1,3,5-btc | 21.0 mg | [6 empty] | 3 days | 130°C |  | solvothermal synthesis | 10.1039/C4CE00093E |  | 2014 | [{"synthesis method": "solvothermal synthesis", "precursor": [{"name": "Zn(NO3)2\u22c56H2O", "amount": "29.7", "unit": "mg"}, {"name": "pbmb", "amount": "30.4", "unit": "mg"}, {"name": "1,3,5-btc", "amount": "21.0", "unit": "mg"}], "solvent": [{"name": "distilled H2O", "amount": "10", "unit": "mL"}], "reducing agent": [{"name": "", "amount": "", "unit": ""}], "surfactant": [{"name": "", "amount": "", "unit": ""}], "pressure": "", "temperature": "130\u00b0C", "time": "3 days", "heating rate": "5\u00b0C h-1", "cooling rate": ""}]
CODTAS | {[Zn2(pbmb)(1,2,3-btc)(μ2-OH)]·H2O}n | C28 H26 N4 O8 Zn2 | solvothermal synthesis | 1,2,3-H3btc | 21.0 mg | Zn(NO3)2⋅6H2O | 29.7 mg | [8 empty] | 3 days | 130°C |  | solvothermal synthesis | 10.1039/C4CE00093E |  | 2014 | [{"synthesis method": "solvothermal synthesis", "precursor": [{"name": "1,2,3-H3btc", "amount": "21.0", "unit": "mg"}, {"name": "Zn(NO3)2\u22c56H2O", "amount": "29.7", "unit": "mg"}], "solvent": [{"name": "ethyl alcohol", "amount": "5.0", "unit": "mL"}, {"name": "H2O", "amount": "5.0", "unit": "mL"}], "reducing agent": [{"name": "", "amount": "", "unit": ""}], "surfactant": [{"name": "", "amount": "", "unit": ""}], "pressure": "", "temperature": "130\u00b0C", "time": "3 days", "heating rate": "5\u00b0C h-1", "cooling rate": ""}]
CODTIA | {[Cd(pbmb)(sdba)]·2H2O}n | C33 Cd1 H32 N4 O8 S1 | solvothermal synthesis | Cd(NO3)2⋅4H2O | 30.8 mg | pbmb | 30.4 mg | sdba | 25.4 mg | NaOH | 16.0 mg |  |  |  |  | 3 days | 130°C |  | solvothermal synthesis | 10.1039/C4CE00093E |  | 2014 | [{"synthesis method": "solvothermal synthesis", "precursor": [{"name": "Cd(NO3)2\u22c54H2O", "amount": "30.8", "unit": "mg"}, {"name": "pbmb", "amount": "30.4", "unit": "mg"}, {"name": "sdba", "amount": "25.4", "unit": "mg"}, {"name": "NaOH", "amount": "16.0", "unit": "mg"}], "solvent": [{"name": "distilled H2O", "amount": "10", "unit": "mL"}], "reducing agent": [{"name": "", "amount": "", "unit": ""}], "surfactant": [{"name": "", "amount": "", "unit": ""}], "pressure": "", "temperature": "130\u00b0C", "time": "3 days", "heating rate": "5\u00b0C h-1", "cooling rate": ""}]
MAFLIR | Zn5(tz)6(NO3)4 | C12 H12 N22 O12 Zn5 | solvothermal synthesis | Zn(NO3)2⋅6H2O | 0.5948 g | 1H-1,2,3-triazole | 0.0828 g | [8 empty] | 1 day | 100°C |  | solvothermal synthesis, washing, drying | 10.1039/C5TA10765B |  | 2016 | [{"synthesis method": "solvothermal synthesis", "precursor": [{"name": "Zn(NO3)2\u22c56H2O", "amount": "0.5948", "unit": "g"}, {"name": "1H-1,2,3-triazole", "amount": "0.0828", "unit": "g"}], "solvent": [{"name": "ethanol", "amount": "8", "unit": "mL"}], "reducing agent": [{"name": "", "amount": "", "unit": ""}], "surfactant": [{"name": "", "amount": "", "unit": ""}], "pressure": "", "temperature": "100\u00b0C", "time": "1 day", "heating rate": "", "cooling rate": ""}, {"synthesis method": "washing", "washing solution": "EtOH", "amount": ""}, {"synthesis method": "drying", "pressure": "", "temperature": "room temperature", "atmosphere": "", "time": ""}]
WOMFAG | (H2NMe2)[Co(tzdc)]·0.5H2O | C6 Co1 H9 N4 O4.5 | solvothermal synthesis | CoCl2⋅6H2O | 0.237 g | H3tzdc⋅2H2O | 0.192 g | [8 empty] | 3 days | 160°C |  | solvothermal synthesis | 10.1039/B809838G |  | 2008 | [{"synthesis method": "solvothermal synthesis", "precursor": [{"name": "CoCl2\u22c56H2O", "amount": "0.237", "unit": "g"}, {"name": "H3tzdc\u22c52H2O", "amount": "0.192", "unit": "g"}], "solvent": [{"name": "", "amount": "1", "unit": "mL"}, {"name": "", "amount": "9", "unit": "mL"}], "reducing agent": [{"name": "", "amount": "0.120", "unit": "g"}], "surfactant": [{"name": "", "amount": "3.0", "unit": "mmol"}], "pressure": "", "temperature": "160\u00b0C", "time": "3 days", "heating rate": "", "cooling rate": "0.1 \u00b0C min-1"}]
WOMFEK | (H2NMe2)[Mn(tzdc)]·0.5H2O | C6 H9 Mn1 N4 O4.5 | solvothermal synthesis | MnCl2⋅4H2O | 0.198 g | H3tzdc⋅2H2O | 0.192 g | [8 empty] | 3 days | 160°C |  | solvothermal synthesis | 10.1039/B809838G |  | 2008 | [{"synthesis method": "solvothermal synthesis", "precursor": [{"name": "MnCl2\u22c54H2O", "amount": "0.198", "unit": "g"}, {"name": "H3tzdc\u22c52H2O", "amount": "0.192", "unit": "g"}], "solvent": [{"name": "", "amount": "1", "unit": "mL"}, {"name": "", "amount": "9", "unit": "mL"}], "reducing agent": [{"name": "", "amount": "0.120", "unit": "g"}], "surfactant": [{"name": "", "amount": "3.0", "unit": "mmol"}], "pressure": "", "temperature": "160\u00b0C", "time": "3 days", "heating rate": "", "cooling rate": "0.1 \u00b0C min-1"}]
TIBRON | 2 |  | solvothermal synthesis | DyCl3 | 0.2 mmol | phen | 0.1 mmol | HL2 | 0.6 mmol | Na2CO3 | 0.3 mmol |  |  |  | sealed | 5 days | 210°C |  | solvothermal synthesis | 10.1039/C2DT12313D |  | 2012 | [{"synthesis method": "solvothermal synthesis", "precursor": [{"name": "DyCl3", "amount": "0.2", "unit": "mmol"}, {"name": "phen", "amount": "0.1", "unit": "mmol"}, {"name": "HL2", "amount": "0.6", "unit": "mmol"}, {"name": "Na2CO3", "amount": "0.3", "unit": "mmol"}], "solvent": [{"name": "", "amount": "10", "unit": "mL"}], "reducing agent": [{"name": "", "amount": "", "unit": ""}], "surfactant": [{"name": "", "amount": "", "unit": ""}], "pressure": "sealed", "temperature": "210\u00b0C", "time": "5 days", "heating rate": "", "cooling rate": "3\u00b0C h-1"}]
TIBRUT | 3 |  | solvothermal synthesis | DyCl3 | 0.4 mmol | Fe(ClO4)2 | 0.1 mmol | phen | 0.3 mmol | HL1 | 1.4 mmol | Na2CO3 | 0.7 mmol |  | sealed | 5 days | 210°C |  | solvothermal synthesis | 10.1039/C2DT12313D |  | 2012 | [{"synthesis method": "solvothermal synthesis", "precursor": [{"name": "DyCl3", "amount": "0.4", "unit": "mmol"}, {"name": "Fe(ClO4)2", "amount": "0.1", "unit": "mmol"}, {"name": "phen", "amount": "0.3", "unit": "mmol"}, {"name": "HL1", "amount": "1.4", "unit": "mmol"}, {"name": "Na2CO3", "amount": "0.7", "unit": "mmol"}], "solvent": [{"name": "", "amount": "10", "unit": "mL"}], "reducing agent": [{"name": "", "amount": "", "unit": ""}], "surfactant": [{"name": "", "amount": "", "unit": ""}], "pressure": "sealed", "temperature": "210\u00b0C", "time": "5 days", "heating rate": "", "cooling rate": "3\u00b0C h-1"}]
EBIMUZ | 1 | C28 Co4 H24 N4 O17 | solvothermal synthesis | CoSO4⋅7H2O | 0.0717 g | H3L | 0.0609 g | bime | 0.0486 g | [6 empty] | 72 h | 433 K |  | solvothermal synthesis | 10.1039/C1CE05259D |  | 2011 | [{"synthesis method": "solvothermal synthesis", "precursor": [{"name": "CoSO4\u22c57H2O", "amount": "0.0717", "unit": "g"}, {"name": "H3L", "amount": "0.0609", "unit": "g"}, {"name": "bime", "amount": "0.0486", "unit": "g"}], "solvent": [{"name": "DMF", "amount": "0.5", "unit": "mL"}], "reducing agent": [{"name": "", "amount": "", "unit": ""}], "surfactant": [{"name": "", "amount": "", "unit": ""}], "pressure": "", "temperature": "433 K", "time": "72 h", "heating rate": "", "cooling rate": "3 days"}]
EBINAG | 2 | C40 Co4 H47 N8 O19.5 | solvothermal synthesis | bimb | 0.0713 g | [10 empty] | 72 h | 433 K |  | solvothermal synthesis | 10.1039/C1CE05259D |  | 2011 | [{"synthesis method": "solvothermal synthesis", "precursor": [{"name": "bimb", "amount": "0.0713", "unit": "g"}], "solvent": [{"name": "DMF", "amount": "0.5", "unit": "mL"}], "reducing agent": [{"name": "", "amount": "", "unit": ""}], "surfactant": [{"name": "", "amount": "", "unit": ""}], "pressure": "", "temperature": "433 K", "time": "72 h", "heating rate": "", "cooling rate": "3 days"}]
VIPTIY | [{(H2O)4Co(μ-L1)2}·fumarate | C15 Co1 H22 N3 O11 | chemical synthesis | N-(3-pyridyl)nicotinamide (L1) | 99 mg | Co(NO3)2⋅6H2O | 145 mg | disodium fumarate | 80 mg |  |  |  |  | ethanolic solution, aqueous solution, water/ethanol mixture |  | 3 days | 60 °C for 30 min, then 70 °C for 4 h |  | chemical synthesis | 10.1039/B705851A |  | 2007 | [{"synthesis method": "chemical synthesis", "precursor": [{"name": "N-(3-pyridyl)nicotinamide (L1)", "amount": "99", "unit": "mg"}, {"name": "Co(NO3)2\u22c56H2O", "amount": "145", "unit": "mg"}, {"name": "disodium fumarate", "amount": "80", "unit": "mg"}], "solution": [{"name": "ethanolic solution", "amount": "15", "unit": "mL"}, {"name": "aqueous solution", "amount": "15", "unit": "mL"}, {"name": "water/ethanol mixture", "amount": "10", "unit": "mL"}], "pressure": "", "temperature": "60 \u00b0C for 30 min, then 70 \u00b0C for 4 h", "time": "3 days"}]
VIPTOE | [{(H2O)3(μ-fumarate)Co(μ-L1)2}·fumarate | C15 Co1 H20 N3 O10 | chemical synthesis | N-(3-pyridyl)nicotinamide (L1) | 99 mg | Co(NO3)2⋅6H2O | 145 mg | disodium fumarate | 80 mg |  |  |  |  | ethanolic solution, aqueous solution, water/ethanol mixture |  | 3 days | 60 °C for 30 min, then 70 °C for 4 h |  | chemical synthesis | 10.1039/B705851A |  | 2007 | [{"synthesis method": "chemical synthesis", "precursor": [{"name": "N-(3-pyridyl)nicotinamide (L1)", "amount": "99", "unit": "mg"}, {"name": "Co(NO3)2\u22c56H2O", "amount": "145", "unit": "mg"}, {"name": "disodium fumarate", "amount": "80", "unit": "mg"}], "solution": [{"name": "ethanolic solution", "amount": "15", "unit": "mL"}, {"name": "aqueous solution", "amount": "15", "unit": "mL"}, {"name": "water/ethanol mixture", "amount": "10", "unit": "mL"}], "pressure": "", "temperature": "60 \u00b0C for 30 min, then 70 \u00b0C for 4 h", "time": "3 days"}]
VIPTUK | [{(H2O)4Co(μ-L2)2}·terephthalate | C19 Co1 H26 N3 O12 | chemical synthesis | N-(3-pyridyl)nicotinamide (L2) | 99 mg | Co(NO3)2⋅6H2O | 145 mg | disodium terephthalate | 105 mg |  |  |  |  | methanolic solution, aqueous solution |  | 1 week | 60 °C for 30 min, then 70 °C for 4 h |  | chemical synthesis | 10.1039/B705851A |  | 2007 | [{"synthesis method": "chemical synthesis", "precursor": [{"name": "N-(3-pyridyl)nicotinamide (L2)", "amount": "99", "unit": "mg"}, {"name": "Co(NO3)2\u22c56H2O", "amount": "145", "unit": "mg"}, {"name": "disodium terephthalate", "amount": "105", "unit": "mg"}], "solution": [{"name": "methanolic solution", "amount": "4", "unit": "mL"}, {"name": "aqueous solution", "amount": "25", "unit": "mL"}], "pressure": "", "temperature": "60 \u00b0C for 30 min, then 70 \u00b0C for 4 h", "time": "1 week"}]
VIPVAS | [{(H2O)4Co(μ-L2)2}. terephthalate | C38 Co2 H37 N6 O28 | chemical synthesis | N-(3-pyridyl)nicotinamide (L2) | 99 mg | Co(NO3)2⋅6H2O | 145 mg | disodium terephthalate | 105 mg |  |  |  |  | methanolic solution, aqueous solution |  | 1 week | 60 °C for 30 min, then 70 °C for 4 h |  | chemical synthesis | 10.1039/B705851A |  | 2007 | [{"synthesis method": "chemical synthesis", "precursor": [{"name": "N-(3-pyridyl)nicotinamide (L2)", "amount": "99", "unit": "mg"}, {"name": "Co(NO3)2\u22c56H2O", "amount": "145", "unit": "mg"}, {"name": "disodium terephthalate", "amount": "105", "unit": "mg"}], "solution": [{"name": "methanolic solution", "amount": "4", "unit": "mL"}, {"name": "aqueous solution", "amount": "25", "unit": "mL"}], "pressure": "", "temperature": "60 \u00b0C for 30 min, then 70 \u00b0C for 4 h", "time": "1 week"}]
XOBDUO |  | Ag2 C20 Cl1 H16 N5 O3 | chemical synthesis | NH3⋅H2O | 1 ml | 4,4'-bipy | 0.150 g | AgNO3 | 0.180 g | [6 empty] | 0.5 h | 50°C | 13 | chemical synthesis, pH adjustment, chemical synthesis, filtration | 10.1039/B801310A |  | 2008 | [{"synthesis method": "chemical synthesis", "precursor": [{"name": "Tetrahydrofurantetracarboxylic acid", "amount": "0.064", "unit": "g"}, {"name": "4,4'-bipy", "amount": "0.150", "unit": "g"}, {"name": "AgNO3", "amount": "0.180", "unit": "g"}], "solution": [{"name": "CH3CN", "amount": "20", "unit": "ml"}], "pressure": "", "temperature": "50\u00b0C", "time": "5 min"}, {"synthesis method": "pH adjustment", "pH": "13", "modulator": "1 M HCl solution"}, {"synthesis method": "chemical synthesis", "precursor": [{"name": "NH3\u22c5H2O", "amount": "1", "unit": "ml"}], "solution": [], "pressure": "", "temperature": "50\u00b0C", "time": "0.5 h"}, {"synthesis method": "filtration", "time": "", "atmosphere": "", "pressure": ""}]
SOJMAH | Mn-MOF ([Mn2(BuTC)(DMA)2]n) | C16 H24 Mn2 N2 O10 | chemical synthesis | H4BuTC | 0.037 g | Mn(NO3)2⋅4H2O | 0.080 g | [6 empty] | DMA |  | 24h | 100°C |  | chemical synthesis, washing | 10.1039/C4TA01272K |  | 2014 | [{"synthesis method": "chemical synthesis", "precursor": [{"name": "H4BuTC", "amount": "0.037", "unit": "g"}, {"name": "Mn(NO3)2\u22c54H2O", "amount": "0.080", "unit": "g"}], "solution": [{"name": "DMA", "amount": "2.5", "unit": "mL"}], "pressure": "", "temperature": "100\u00b0C", "time": "24h"}, {"synthesis method": "washing", "washing solution": "mother liquor", "amount": ""}]
EMEPIV01 | [Cu3(ip)2(Hip)2(2,2'-bpy)2]n | C52 Cu3 H34 N4 O16 | [16 empty] | hydrothermal synthesis, washing, drying | 10.1039/B704327A |  | 2007 | [{"synthesis method": "hydrothermal synthesis", "precursor": [{"name": "Cu(NO3)2\u22c53H2O", "amount": "0.120", "unit": "g"}, {"name": "2,2'-bpy", "amount": "0.056", "unit": "g"}, {"name": "H2ip", "amount": "0.041", "unit": "g"}], "solvent": [{"name": "", "amount": "10", "unit": "ml"}], "reducing agent": [{"name": "", "amount": "", "unit": ""}], "surfactant": [{"name": "", "amount": "", "unit": ""}], "pressure": "", "temperature": "160\u00b0C", "time": "5 days", "heating rate": "", "cooling rate": "5 K h-1"}, {"synthesis method": "washing", "washing solution": "", "amount": ""}, {"synthesis method": "drying", "pressure": "", "temperature": "", "atmosphere": "air", "time": ""}]
NIFXAC | [Cu6(ipO)4(2,2'-bpy)2(H2O)2] | C52 Cu6 H44 N4 O28 | [16 empty] | hydrothermal synthesis, washing, drying | 10.1039/B704327A |  | 2007 | [{"synthesis method": "hydrothermal synthesis", "precursor": [{"name": "Cu(NO3)2\u22c53H2O", "amount": "0.120", "unit": "g"}, {"name": "2,2'-bpy", "amount": "0.056", "unit": "g"}, {"name": "H2ip", "amount": "0.041", "unit": "g"}, {"name": "K2Cr2O7", "amount": "0.01", "unit": "g"}], "solvent": [{"name": "", "amount": "10", "unit": "ml"}], "reducing agent": [{"name": "", "amount": "", "unit": ""}], "surfactant": [{"name": "", "amount": "", "unit": ""}], "pressure": "", "temperature": "160\u00b0C", "time": "6 days", "heating rate": "", "cooling rate": "5 K h-1"}, {"synthesis method": "washing", "washing solution": "", "amount": ""}, {"synthesis method": "drying", "pressure": "", "temperature": "", "atmosphere": "air", "time": ""}]
CAVRAU | {[Zn5(dmtrz)3(IPA)3(OH)]·DMF·H2O}n | C39 H40 N10 O15 Zn5 | solvothermal synthesis | Zn(OAc)2⋅2H2O | 0.089 g | H2IPA | 0.049 g | Hdmtrz | 0.028 g | [6 empty] | 3 days | 140°C |  | solvothermal synthesis | 10.1039/C2DT12059C |  | 2012 | [{"synthesis method": "solvothermal synthesis", "precursor": [{"name": "Zn(OAc)2\u22c52H2O", "amount": "0.089", "unit": "g"}, {"name": "H2IPA", "amount": "0.049", "unit": "g"}, {"name": "Hdmtrz", "amount": "0.028", "unit": "g"}], "solvent": [{"name": "N,N'-Dimethylformamide (DMF)", "amount": "5", "unit": "mL"}], "reducing agent": [{"name": "", "amount": "", "unit": ""}], "surfactant": [{"name": "", "amount": "", "unit": ""}], "pressure": "", "temperature": "140\u00b0C", "time": "3 days", "heating rate": "", "cooling rate": ""}]
IGOCOX | [Zn5Cl4(BBTA)3]·3DMF | C27 Cl4 H27 N21 O3 Zn5 | solvothermal synthesis | anhydrous ZnCl2 | 136 mg | H2-BBTA | 40 mg | [8 empty] | 3 days | 140°C |  | solvothermal synthesis, washing, drying | 10.1039/B904280F |  | 2009 | [{"synthesis method": "solvothermal synthesis", "precursor": [{"name": "anhydrous ZnCl2", "amount": "136", "unit": "mg"}, {"name": "H2-BBTA", "amount": "40", "unit": "mg"}], "solvent": [{"name": "DMF", "amount": "4", "unit": "mL"}], "reducing agent": [{"name": "", "amount": "", "unit": ""}], "surfactant": [{"name": "", "amount": "", "unit": ""}], "pressure": "", "temperature": "140\u00b0C", "time": "3 days", "heating rate": "", "cooling rate": ""}, {"synthesis method": "washing", "washing solution": "DMF", "amount": "3 \u00d7 1 mL"}, {"synthesis method": "drying", "pressure": "", "temperature": "", "atmosphere": "air", "time": ""}]
IGODAK | [ZnCl(BBTA)0.5(DMA)] | C7 Cl1 H10 N4 O1 Zn1 | solvothermal synthesis | anhydrous ZnCl2 | 51 mg | H2-BBTA | 20 mg | [8 empty] | 3 days | 120°C |  | solvothermal synthesis, washing, drying | 10.1039/B904280F |  | 2009 | [{"synthesis method": "solvothermal synthesis", "precursor": [{"name": "anhydrous ZnCl2", "amount": "51", "unit": "mg"}, {"name": "H2-BBTA", "amount": "20", "unit": "mg"}], "solvent": [{"name": "DMA", "amount": "4", "unit": "mL"}], "reducing agent": [{"name": "", "amount": "", "unit": ""}], "surfactant": [{"name": "", "amount": "", "unit": ""}], "pressure": "", "temperature": "120\u00b0C", "time": "3 days", "heating rate": "", "cooling rate": ""}, {"synthesis method": "washing", "washing solution": "DMA", "amount": "3 \u00d7 1 mL"}, {"synthesis method": "drying", "pressure": "", "temperature": "", "atmosphere": "air", "time": ""}]
WORNEY | [Ni(5-Fnic)2(μ2-H2O)0.5]n | C12 F2 H7 N2 Ni1 O4.5 | solvothermal synthesis | Ni(NO3)2⋅6H2O | 43.6 mg | 5-FnicH | 42.3 mg | NaOH | 12.0 mg | [6 empty] | 3 days | 160 °C |  | solvothermal synthesis, washing | 10.1039/C4RA14534H |  | 2015 | [{"synthesis method": "solvothermal synthesis", "precursor": [{"name": "Ni(NO3)2\u22c56H2O", "amount": "43.6", "unit": "mg"}, {"name": "5-FnicH", "amount": "42.3", "unit": "mg"}, {"name": "NaOH", "amount": "12.0", "unit": "mg"}], "solvent": [{"name": "H2O", "amount": "10", "unit": "mL"}], "reducing agent": [{"name": "", "amount": "", "unit": ""}], "surfactant": [{"name": "", "amount": "", "unit": ""}], "pressure": "", "temperature": "160 \u00b0C", "time": "3 days", "heating rate": "10 \u00b0C h-1", "cooling rate": "10 \u00b0C h-1"}, {"synthesis method": "washing", "washing solution": "distilled water", "amount": ""}]
WORNIC | [Co(5-Fnic)2(H2biim)]n | C18 Co1 F2 H12 N6 O4 | solvothermal synthesis | Co(NO3)2⋅6H2O | 43.6 mg | 5-FnicH | 42.3 mg | H2biim | 20.1 mg | NaOH | 12.0 mg |  |  |  |  | 3 days | 160 °C |  | solvothermal synthesis, washing | 10.1039/C4RA14534H |  | 2015 | [{"synthesis method": "solvothermal synthesis", "precursor": [{"name": "Co(NO3)2\u22c56H2O", "amount": "43.6", "unit": "mg"}, {"name": "5-FnicH", "amount": "42.3", "unit": "mg"}, {"name": "H2biim", "amount": "20.1", "unit": "mg"}, {"name": "NaOH", "amount": "12.0", "unit": "mg"}], "solvent": [{"name": "H2O", "amount": "10", "unit": "mL"}], "reducing agent": [{"name": "", "amount": "", "unit": ""}], "surfactant": [{"name": "", "amount": "", "unit": ""}], "pressure": "", "temperature": "160 \u00b0C", "time": "3 days", "heating rate": "10 \u00b0C h-1", "cooling rate": "10 \u00b0C h-1"}, {"synthesis method": "washing", "washing solution": "distilled water", "amount": ""}]
WORMUN | {[Cd(5-Fnic)2(phen)]·2H2O}n | C24 Cd1 F2 H18 N4 O6 | solvothermal synthesis | Cd(NO3)2⋅4H2O | 46.2 mg | 5-FnicH | 42.3 mg | phen | 30.0 mg | NaOH | 12.0 mg |  |  |  |  | 3 days | 160 °C |  | solvothermal synthesis, washing | 10.1039/C4RA14534H |  | 2015 | [{"synthesis method": "solvothermal synthesis", "precursor": [{"name": "Cd(NO3)2\u22c54H2O", "amount": "46.2", "unit": "mg"}, {"name": "5-FnicH", "amount": "42.3", "unit": "mg"}, {"name": "phen", "amount": "30.0", "unit": "mg"}, {"name": "NaOH", "amount": "12.0", "unit": "mg"}], "solvent": [{"name": "H2O", "amount": "10", "unit": "mL"}], "reducing agent": [{"name": "", "amount": "", "unit": ""}], "surfactant": [{"name": "", "amount": "", "unit": ""}], "pressure": "", "temperature": "160 \u00b0C", "time": "3 days", "heating rate": "10 \u00b0C h-1", "cooling rate": "10 \u00b0C h-1"}, {"synthesis method": "washing", "washing solution": "distilled water", "amount": ""}]
WORNOI | [Cd(5-Fnic)2(H2biim)2] | C24 Cd1 F2 H18 N10 O4 | solvothermal synthesis | Cd(NO3)2⋅4H2O | 46.2 mg | 5-FnicH | 42.3 mg | H2biim | 40.2 mg | NaOH | 12.0 mg |  |  |  |  | 3 days | 160 °C |  | solvothermal synthesis, washing | 10.1039/C4RA14534H |  | 2015 | [{"synthesis method": "solvothermal synthesis", "precursor": [{"name": "Cd(NO3)2\u22c54H2O", "amount": "46.2", "unit": "mg"}, {"name": "5-FnicH", "amount": "42.3", "unit": "mg"}, {"name": "H2biim", "amount": "40.2", "unit": "mg"}, {"name": "NaOH", "amount": "12.0", "unit": "mg"}], "solvent": [{"name": "H2O", "amount": "10", "unit": "mL"}], "reducing agent": [{"name": "", "amount": "", "unit": ""}], "surfactant": [{"name": "", "amount": "", "unit": ""}], "pressure": "", "temperature": "160 \u00b0C", "time": "3 days", "heating rate": "10 \u00b0C h-1", "cooling rate": "10 \u00b0C h-1"}, {"synthesis method": "washing", "washing solution": "distilled water", "amount": ""}]
WORNAU | [Co(5-Fnic)2(H2O)4] | C12 Co1 F2 H14 N2 O8 | solvothermal synthesis | Co(NO3)2⋅6H2O | 43.6 mg | 5-FnicH | 42.3 mg | NaOH | 12.0 mg | [6 empty] | 3 days | 160 °C |  | solvothermal synthesis, washing | 10.1039/C4RA14534H |  | 2015 | [{"synthesis method": "solvothermal synthesis", "precursor": [{"name": "Co(NO3)2\u22c56H2O", "amount": "43.6", "unit": "mg"}, {"name": "5-FnicH", "amount": "42.3", "unit": "mg"}, {"name": "NaOH", "amount": "12.0", "unit": "mg"}], "solvent": [{"name": "H2O", "amount": "10", "unit": "mL"}], "reducing agent": [{"name": "", "amount": "", "unit": ""}], "surfactant": [{"name": "", "amount": "", "unit": ""}], "pressure": "", "temperature": "160 \u00b0C", "time": "3 days", "heating rate": "10 \u00b0C h-1", "cooling rate": "10 \u00b0C h-1"}, {"synthesis method": "washing", "washing solution": "distilled water", "amount": ""}]
VOJGOS | 1 | C16 H14 N2 O5 Zn1 | solvothermal synthesis | ZnNO3⋅6H2O | 29 mg | H2L1 | 6.2 mg | HNO3 | 10 μl | N,N-dimethylformamide (DMF) | 2 ml |  |  |  | sealed | 24h | 85°C |  | solvothermal synthesis | 10.1039/C4RA07128J |  | 2014 | [{"synthesis method": "solvothermal synthesis", "precursor": [{"name": "ZnNO3\u22c56H2O", "amount": "29", "unit": "mg"}, {"name": "H2L1", "amount": "6.2", "unit": "mg"}, {"name": "HNO3", "amount": "10", "unit": "\u03bcl"}, {"name": "N,N-dimethylformamide (DMF)", "amount": "2", "unit": "ml"}], "solvent": [], "reducing agent": [], "surfactant": [], "pressure": "sealed", "temperature": "85\u00b0C", "time": "24h", "heating rate": "", "cooling rate": "room temperature"}]
NOMQAJ01 | 2 | C22 H18 N2 O5 Zn1 | solvothermal synthesis | ZnNO3⋅6H2O | 29 mg | H2L2 | 6.2 mg | HNO3 | 10 μl | N,N-dimethylformamide (DMF) | 2 ml |  |  |  | sealed | 24h | 85°C |  | solvothermal synthesis | 10.1039/C4RA07128J |  | 2014 | [{"synthesis method": "solvothermal synthesis", "precursor": [{"name": "ZnNO3\u22c56H2O", "amount": "29", "unit": "mg"}, {"name": "H2L2", "amount": "6.2", "unit": "mg"}, {"name": "HNO3", "amount": "10", "unit": "\u03bcl"}, {"name": "N,N-dimethylformamide (DMF)", "amount": "2", "unit": "ml"}], "solvent": [], "reducing agent": [], "surfactant": [], "pressure": "sealed", "temperature": "85\u00b0C", "time": "24h", "heating rate": "", "cooling rate": "room temperature"}]
XAHTIJ | [CoL2(H2O)2](NO3)2 | C36 Co1 H56 N10 O16 | chemical synthesis | Co(NO3)2⋅6H2O | 0.073 g | L | 0.145 g | [8 empty] | one week | room temperature |  | chemical synthesis | 10.1039/B004787M |  | 2000 | [{"synthesis method": "chemical synthesis", "precursor": [{"name": "Co(NO3)2\u22c56H2O", "amount": "0.073", "unit": "g"}, {"name": "L", "amount": "0.145", "unit": "g"}], "solution": [{"name": "", "amount": "5", "unit": "ml"}], "pressure": "", "temperature": "room temperature", "time": "one week"}]
XAHTOP | [CoL(H2O)2(CH3CO2)2] | C22 Co1 H30 N4 O7 | chemical synthesis | Co(CH3CO2)2⋅4H2O | 0.062 g | [13 empty] | chemical synthesis | 10.1039/B004787M |  | 2000 | [{"synthesis method": "chemical synthesis", "precursor": [{"name": "Co(CH3CO2)2\u22c54H2O", "amount": "0.062", "unit": "g"}], "solution": [{"name": "", "amount": "", "unit": ""}], "pressure": "", "temperature": "", "time": ""}]
MULYAT | [Mn(salen)(dca)]n | C18 H14 Mn1 N5 O2 | chemical synthesis | Mn(OAc)2⋅4H2O | 492 mg | salen | 540 mg | Na(dca) | 180 mg |  |  |  |  | methanol |  | 0.5 h | 60°C |  | chemical synthesis | 10.1039/B200907B |  | 2002 | [{"synthesis method": "chemical synthesis", "precursor": [{"name": "Mn(OAc)2\u22c54H2O", "amount": "492", "unit": "mg"}, {"name": "salen", "amount": "540", "unit": "mg"}, {"name": "Na(dca)", "amount": "180", "unit": "mg"}], "solution": [{"name": "methanol", "amount": "10", "unit": "mL"}], "pressure": "", "temperature": "60\u00b0C", "time": "0.5 h"}]
MULYEX | [Fe(salen)(dca)]n | C18 Fe1 H14 N5 O2 | chemical synthesis | FeCl3⋅6H2O | 320 mg | salen | 540 mg | Na(dca) | 180 mg |  |  |  |  | methanol |  | 0.5 h | 60°C |  | chemical synthesis | 10.1039/B200907B |  | 2002 | [{"synthesis method": "chemical synthesis", "precursor": [{"name": "FeCl3\u22c56H2O", "amount": "320", "unit": "mg"}, {"name": "salen", "amount": "540", "unit": "mg"}, {"name": "Na(dca)", "amount": "180", "unit": "mg"}], "solution": [{"name": "methanol", "amount": "10", "unit": "mL"}], "pressure": "", "temperature": "60\u00b0C", "time": "0.5 h"}]
NUXLUO | [Co(H2dpstc)(trpy) | C31 Co1 H21 N3 O11 S1 | solvothermal synthesis | Co(OAc)⋅4H2O | 0.0498 g | dpstc | 0.0426 g | trpy | 0.0350 g | NaOH | 0.0160 g |  |  |  |  | 4 days | 140°C |  | solvothermal synthesis | 10.1039/B913861G |  | 2010 | [{"synthesis method": "solvothermal synthesis", "precursor": [{"name": "Co(OAc)\u22c54H2O", "amount": "0.0498", "unit": "g"}, {"name": "dpstc", "amount": "0.0426", "unit": "g"}, {"name": "trpy", "amount": "0.0350", "unit": "g"}, {"name": "NaOH", "amount": "0.0160", "unit": "g"}], "solvent": [{"name": "H2O", "amount": "10", "unit": "ml"}], "reducing agent": [{"name": "", "amount": "", "unit": ""}], "surfactant": [{"name": "", "amount": "", "unit": ""}], "pressure": "", "temperature": "140\u00b0C", "time": "4 days", "heating rate": "", "cooling rate": ""}]
NUXMAV | [Co2(dpstc)(phen)2 | C40 Co2 H34 N4 O16 S1 | solvothermal synthesis | Co(OAc)⋅4H2O | 0.0498 g | dpstc | 0.0426 g | phen | 0.0297 g | NaOH | 0.0160 g |  |  |  |  | 4 days | 140°C |  | solvothermal synthesis | 10.1039/B913861G |  | 2010 | [{"synthesis method": "solvothermal synthesis", "precursor": [{"name": "Co(OAc)\u22c54H2O", "amount": "0.0498", "unit": "g"}, {"name": "dpstc", "amount": "0.0426", "unit": "g"}, {"name": "phen", "amount": "0.0297", "unit": "g"}, {"name": "NaOH", "amount": "0.0160", "unit": "g"}], "solvent": [{"name": "H2O", "amount": "10", "unit": "ml"}], "reducing agent": [{"name": "", "amount": "", "unit": ""}], "surfactant": [{"name": "", "amount": "", "unit": ""}], "pressure": "", "temperature": "140\u00b0C", "time": "4 days", "heating rate": "", "cooling rate": ""}]
NUXMEZ | [Mn2(Hdpstc)(phen)2 | C40 H32 Mn2 N4 O15 S1 | solvothermal synthesis | Mn(OAc)2⋅4H2O | 0.0380 g | dpstc | 0.0426 g | phen | 0.0297 g | NaOH | 0.0160 g |  |  |  |  | 4 days | 140°C |  | solvothermal synthesis | 10.1039/B913861G |  | 2010 | [{"synthesis method": "solvothermal synthesis", "precursor": [{"name": "Mn(OAc)2\u22c54H2O", "amount": "0.0380", "unit": "g"}, {"name": "dpstc", "amount": "0.0426", "unit": "g"}, {"name": "phen", "amount": "0.0297", "unit": "g"}, {"name": "NaOH", "amount": "0.0160", "unit": "g"}], "solvent": [{"name": "H2O", "amount": "10", "unit": "ml"}], "reducing agent": [{"name": "", "amount": "", "unit": ""}], "surfactant": [{"name": "", "amount": "", "unit": ""}], "pressure": "", "temperature": "140\u00b0C", "time": "4 days", "heating rate": "", "cooling rate": ""}]
NUXMID | [Mn2(dpstc)(bipy)2 | C36 H30 Mn2 N4 O14 S1 | solvothermal synthesis | Mn(OAc)2⋅4H2O | 0.0380 g | dpstc | 0.0426 g | bipy | 0.0297 g | NaOH | 0.0160 g |  |  |  |  | 4 days | 140°C |  | solvothermal synthesis | 10.1039/B913861G |  | 2010 | [{"synthesis method": "solvothermal synthesis", "precursor": [{"name": "Mn(OAc)2\u22c54H2O", "amount": "0.0380", "unit": "g"}, {"name": "dpstc", "amount": "0.0426", "unit": "g"}, {"name": "bipy", "amount": "0.0297", "unit": "g"}, {"name": "NaOH", "amount": "0.0160", "unit": "g"}], "solvent": [{"name": "H2O", "amount": "10", "unit": "ml"}], "reducing agent": [{"name": "", "amount": "", "unit": ""}], "surfactant": [{"name": "", "amount": "", "unit": ""}], "pressure": "", "temperature": "140\u00b0C", "time": "4 days", "heating rate": "", "cooling rate": ""}]
NUXMOJ | [Mn2(dpstc)(bpe)2 | C40 H38 Mn2 N4 O6 S1 | solvothermal synthesis | Mn(OAc)2⋅4H2O | 0.0380 g | dpstc | 0.0426 g | bpe | 0.0297 g | NaOH | 0.0160 g |  |  |  |  | 4 days | 140°C |  | solvothermal synthesis | 10.1039/B913861G |  | 2010 | [{"synthesis method": "solvothermal synthesis", "precursor": [{"name": "Mn(OAc)2\u22c54H2O", "amount": "0.0380", "unit": "g"}, {"name": "dpstc", "amount": "0.0426", "unit": "g"}, {"name": "bpe", "amount": "0.0297", "unit": "g"}, {"name": "NaOH", "amount": "0.0160", "unit": "g"}], "solvent": [{"name": "H2O", "amount": "10", "unit": "ml"}], "reducing agent": [{"name": "", "amount": "", "unit": ""}], "surfactant": [{"name": "", "amount": "", "unit": ""}], "pressure": "", "temperature": "140\u00b0C", "time": "4 days", "heating rate": "", "cooling rate": ""}]
TABFOT | CdL2 | C16 Cd1 H12 N10 O2 | solvothermal synthesis | Organic ligand HL | 0.190 g | CdCl2 | 0.113 g | [8 empty] | 72 h | 100°C |  | solvothermal synthesis | 10.1039/C003502E |  | 2010 | [{"synthesis method": "solvothermal synthesis", "precursor": [{"name": "Organic ligand HL", "amount": "0.190", "unit": "g"}, {"name": "CdCl2", "amount": "0.113", "unit": "g"}], "solvent": [{"name": "CH3OH-H2O", "amount": "2:3", "unit": ""}], "pressure": "", "temperature": "100\u00b0C", "time": "72 h", "heating rate": "", "cooling rate": ""}]
TABFUZ | AgL | Ag1 C8 H6 N5 O1 | solvothermal synthesis | AgNO3 | 0.087 g | HL | 0.188 g | [11 empty] | solvothermal synthesis | 10.1039/C003502E |  | 2010 | [{"synthesis method": "solvothermal synthesis", "precursor": [{"name": "AgNO3", "amount": "0.087", "unit": "g"}, {"name": "HL", "amount": "0.188", "unit": "g"}], "solvent": [{"name": "CH3OH-H2O", "amount": "1:1", "unit": ""}], "pressure": "", "temperature": "", "time": "", "heating rate": "", "cooling rate": ""}]
TABGAG | MnL2 | C16 H12 Mn1 N10 O2 | solvothermal synthesis | HL | 0.191 g | Mn(CH3COO)2⋅4H2O | 0.123 g | [11 empty] | solvothermal synthesis | 10.1039/C003502E |  | 2010 | [{"synthesis method": "solvothermal synthesis", "precursor": [{"name": "HL", "amount": "0.191", "unit": "g"}, {"name": "Mn(CH3COO)2\u22c54H2O", "amount": "0.123", "unit": "g"}], "solvent": [{"name": "CH3OH-H2O", "amount": "1:1", "unit": ""}], "pressure": "", "temperature": "", "time": "", "heating rate": "", "cooling rate": ""}]
TABGEK | CuL2 | C16 Cu1 H12 N10 O2 | solvothermal synthesis | CuCl2⋅2H2O | 0.083 g | HL | 0.190 g | [11 empty] | solvothermal synthesis | 10.1039/C003502E |  | 2010 | [{"synthesis method": "solvothermal synthesis", "precursor": [{"name": "CuCl2\u22c52H2O", "amount": "0.083", "unit": "g"}, {"name": "HL", "amount": "0.190", "unit": "g"}], "solvent": [{"name": "CH3OH", "amount": "10", "unit": "ml"}], "pressure": "", "temperature": "", "time": "", "heating rate": "", "cooling rate": ""}]
TABGIO | PbL2 | C16 H12 N10 O2 Pb1 | solvothermal synthesis | HL | 0.190 g | Pb(NO3)2 | 0.166 g | [8 empty] | 48 h | 85°C |  | solvothermal synthesis | 10.1039/C003502E |  | 2010 | [{"synthesis method": "solvothermal synthesis", "precursor": [{"name": "HL", "amount": "0.190", "unit": "g"}, {"name": "Pb(NO3)2", "amount": "0.166", "unit": "g"}], "solvent": [{"name": "", "amount": "", "unit": ""}], "pressure": "", "temperature": "85\u00b0C", "time": "48 h", "heating rate": "", "cooling rate": ""}]
REXWIC | {[Cd2(NDC)2(H2MDP)](H2O)} | C35 Cd2 H30 N4 O9 | solvothermal synthesis | Cd(NO3)2⋅4H2O | 154 mg | H2MDP | 40 mg | H2NDC | 44 mg | [6 empty] | 72h | 160°C |  | solvothermal synthesis | 10.1039/C3CE00048F |  | 2013 | [{"synthesis method": "solvothermal synthesis", "precursor": [{"name": "Cd(NO3)2\u22c54H2O", "amount": "154", "unit": "mg"}, {"name": "H2MDP", "amount": "40", "unit": "mg"}, {"name": "H2NDC", "amount": "44", "unit": "mg"}], "solvent": [{"name": "", "amount": "5", "unit": "mL"}, {"name": "", "amount": "5", "unit": "mL"}], "reducing agent": [{"name": "", "amount": "", "unit": ""}], "surfactant": [{"name": "", "amount": "", "unit": ""}], "pressure": "", "temperature": "160\u00b0C", "time": "72h", "heating rate": "3\u00b0C h-1", "cooling rate": ""}]
REXWEY | [Cd(NDC)(H2MDP)] | C23 Cd1 H22 N4 O4 | solvothermal synthesis | Cd(NO3)2⋅4H2O | 154 mg | H2MDP | 40 mg | H2NDC | 44 mg | [6 empty] | 72h | 160°C |  | solvothermal synthesis | 10.1039/C3CE00048F |  | 2013 | [{"synthesis method": "solvothermal synthesis", "precursor": [{"name": "Cd(NO3)2\u22c54H2O", "amount": "154", "unit": "mg"}, {"name": "H2MDP", "amount": "40", "unit": "mg"}, {"name": "H2NDC", "amount": "44", "unit": "mg"}], "solvent": [{"name": "", "amount": "5", "unit": "mL"}, {"name": "", "amount": "5", "unit": "mL"}], "reducing agent": [{"name": "", "amount": "", "unit": ""}], "surfactant": [{"name": "", "amount": "", "unit": ""}], "pressure": "", "temperature": "160\u00b0C", "time": "72h", "heating rate": "3\u00b0C h-1", "cooling rate": ""}]
REXWAU | {[Cd2(NDC)(HNDC)2(H2MDP)2](H2O)0.5} | C58 Cd2 H53 N8 O12.5 | solvothermal synthesis | Cd(NO3)2⋅4H2O | 154 mg | H2MDP | 40 mg | H2NDC | 44 mg | [6 empty] | 72h | 110°C |  | solvothermal synthesis | 10.1039/C3CE00048F |  | 2013 | [{"synthesis method": "solvothermal synthesis", "precursor": [{"name": "Cd(NO3)2\u22c54H2O", "amount": "154", "unit": "mg"}, {"name": "H2MDP", "amount": "40", "unit": "mg"}, {"name": "H2NDC", "amount": "44", "unit": "mg"}], "solvent": [{"name": "", "amount": "5", "unit": "mL"}, {"name": "", "amount": "5", "unit": "mL"}], "reducing agent": [{"name": "", "amount": "", "unit": ""}], "surfactant": [{"name": "", "amount": "", "unit": ""}], "pressure": "", "temperature": "110\u00b0C", "time": "72h", "heating rate": "3\u00b0C h-1", "cooling rate": ""}]
REXVOH01 | [Cd(NH2-BDC)(H2MDP)2] | C30 Cd1 H37 N9 O4 | solvothermal synthesis | Cd(NO3)2⋅4H2O | 60 mg | H2MDP | 20 mg | NH2-H2BDC | 18 mg | [6 empty] | 2 days | 120°C |  | solvothermal synthesis | 10.1039/C3CE00048F |  | 2013 | [{"synthesis method": "solvothermal synthesis", "precursor": [{"name": "Cd(NO3)2\u22c54H2O", "amount": "60", "unit": "mg"}, {"name": "H2MDP", "amount": "20", "unit": "mg"}, {"name": "NH2-H2BDC", "amount": "18", "unit": "mg"}], "solvent": [{"name": "", "amount": "10", "unit": "mL"}], "reducing agent": [{"name": "", "amount": "", "unit": ""}], "surfactant": [{"name": "", "amount": "", "unit": ""}], "pressure": "", "temperature": "120\u00b0C", "time": "2 days", "heating rate": "", "cooling rate": ""}]
REXVIB | [Cd(H2MDP)(Br-BDC)0.5(Br-HBDC)] | Br3 C23 Cd1 H20 N4 O6 | solvothermal synthesis | Cd(NO3)2⋅4H2O | 90 mg | H2MDP | 20 mg | Br-H2BDC | 33 mg | [6 empty] | 48h | 120°C |  | solvothermal synthesis | 10.1039/C3CE00048F |  | 2013 | [{"synthesis method": "solvothermal synthesis", "precursor": [{"name": "Cd(NO3)2\u22c54H2O", "amount": "90", "unit": "mg"}, {"name": "H2MDP", "amount": "20", "unit": "mg"}, {"name": "Br-H2BDC", "amount": "33", "unit": "mg"}], "solvent": [{"name": "", "amount": "10", "unit": "mL"}], "reducing agent": [{"name": "", "amount": "", "unit": ""}], "surfactant": [{"name": "", "amount": "", "unit": ""}], "pressure": "", "temperature": "120\u00b0C", "time": "48h", "heating rate": "", "cooling rate": "24h"}]
REXVEX | {[Co(H2MDP)(Br-BDC)](H2O)0.5} | Br2 C19 Co1 H19 N4 O4.5 | solvothermal synthesis | Co(NO3)2⋅6H2O | 58 mg | H2MDP | 20 mg | Br-H2BDC | 33 mg | [6 empty] | 48h | 120°C |  | solvothermal synthesis | 10.1039/C3CE00048F |  | 2013 | [{"synthesis method": "solvothermal synthesis", "precursor": [{"name": "Co(NO3)2\u22c56H2O", "amount": "58", "unit": "mg"}, {"name": "H2MDP", "amount": "20", "unit": "mg"}, {"name": "Br-H2BDC", "amount": "33", "unit": "mg"}], "solvent": [{"name": "", "amount": "10", "unit": "mL"}], "reducing agent": [{"name": "", "amount": "", "unit": ""}], "surfactant": [{"name": "", "amount": "", "unit": ""}], "pressure": "", "temperature": "120\u00b0C", "time": "48h", "heating rate": "", "cooling rate": "24h"}]
LEMNEX | [Fe(C8N5)2(H2O)4] | C16 Fe1 H8 N10 O4 | chemical synthesis | Et4N(C8N5) | 301 mg | [Fe(CH3CN)6](BF4)2 | 200 mg | [6 empty] | acetone | low | 18 h | reflux |  | chemical synthesis, drying | 10.1039/B605030A |  | 2006 | [{"synthesis method": "chemical synthesis", "precursor": [{"name": "Et4N(C8N5)", "amount": "301", "unit": "mg"}, {"name": "[Fe(CH3CN)6](BF4)2", "amount": "200", "unit": "mg"}], "solution": [{"name": "acetone", "amount": "50", "unit": "mL"}], "pressure": "low", "temperature": "reflux", "time": "18 h"}, {"synthesis method": "drying", "pressure": "low", "temperature": "", "atmosphere": "", "time": ""}]
LEMNIB | [Mn(C8N5)2(H2O)4] | C16 H8 Mn1 N10 O4 | chemical synthesis | [Mn(CH3CN)4](BF4)2 | 260 mg | Et4N(C8N5) | 392 mg | [6 empty] | EtOH-H2O mixture |  | 72 h | reflux |  | chemical synthesis | 10.1039/B605030A |  | 2006 | [{"synthesis method": "chemical synthesis", "precursor": [{"name": "[Mn(CH3CN)4](BF4)2", "amount": "260", "unit": "mg"}, {"name": "Et4N(C8N5)", "amount": "392", "unit": "mg"}], "solution": [{"name": "EtOH-H2O mixture", "amount": "60 + 3", "unit": "mL"}], "pressure": "", "temperature": "reflux", "time": "72 h"}]
LEMNUN | C10N8H2 | C10 H2 N8 | chemical synthesis | [Fe(CH3CN)6](BF4)2 | 207 mg | (Et4N)2(C8N10) | 209 mg | [6 empty] | CH2Cl2 | low | overnight | room temperature |  | chemical synthesis, washing, drying | 10.1039/B605030A |  | 2006 | [{"synthesis method": "chemical synthesis", "precursor": [{"name": "[Fe(CH3CN)6](BF4)2", "amount": "207", "unit": "mg"}, {"name": "(Et4N)2(C8N10)", "amount": "209", "unit": "mg"}], "solution": [{"name": "CH2Cl2", "amount": "30", "unit": "mL"}], "pressure": "low", "temperature": "room temperature", "time": "overnight"}, {"synthesis method": "washing", "washing solution": "CH2Cl2", "amount": "3 \u00d7 10 mL"}, {"synthesis method": "drying", "pressure": "vacuum", "temperature": "", "atmosphere": "", "time": ""}]
QIMBOF | [Co(Cl-BDC)(H2MDP)]·0.5H2O | C19 Cl2 Co1 H19 N4 O4.50 | solvothermal synthesis | Co(NO3)2⋅6H2O | 145 mg | H2MDP | 40 mg | Cl-H2BDC | 47 mg | [5 empty] | autogenous | 72h | 160°C |  | solvothermal synthesis, filtration, washing | 10.1039/C3CE41575A |  | 2013 | [{"synthesis method": "solvothermal synthesis", "precursor": [{"name": "Co(NO3)2\u22c56H2O", "amount": "145", "unit": "mg"}, {"name": "H2MDP", "amount": "40", "unit": "mg"}, {"name": "Cl-H2BDC", "amount": "47", "unit": "mg"}], "solvent": [{"name": "H2O", "amount": "10", "unit": "mL"}], "reducing agent": [{"name": "", "amount": "", "unit": ""}], "surfactant": [{"name": "", "amount": "", "unit": ""}], "pressure": "autogenous", "temperature": "160\u00b0C", "time": "72h", "heating rate": "", "cooling rate": "48h"}, {"synthesis method": "filtration", "time": "", "atmosphere": "", "pressure": ""}, {"synthesis method": "washing", "washing solution": "water", "amount": ""}]
QIMBIZ | [Cd(Cl-BDC)(H2MDP)] | C19 Cd1 Cl2 H18 N4 O4 | solvothermal synthesis | Cd(NO3)2⋅4H2O | 77 mg | H2MDP | 40 mg | Cl-H2BDC | 47 mg | [6 empty] | 72h | 160°C |  | solvothermal synthesis | 10.1039/C3CE41575A |  | 2013 | [{"synthesis method": "solvothermal synthesis", "precursor": [{"name": "Cd(NO3)2\u22c54H2O", "amount": "77", "unit": "mg"}, {"name": "H2MDP", "amount": "40", "unit": "mg"}, {"name": "Cl-H2BDC", "amount": "47", "unit": "mg"}], "solvent": [{"name": "H2O", "amount": "10", "unit": "mL"}], "reducing agent": [{"name": "", "amount": "", "unit": ""}], "surfactant": [{"name": "", "amount": "", "unit": ""}], "pressure": "", "temperature": "160\u00b0C", "time": "72h", "heating rate": "", "cooling rate": ""}]
QIMBEV | [Cd(OH-ip)(H2MDP)2] | C30 Cd1 H38 N8 O6 | solvothermal synthesis | Cd(NO3)2⋅4H2O | 77 mg | H2MDP | 40 mg | OH-H2ip | 36 mg | [6 empty] | 72h | 160°C |  | solvothermal synthesis, filtration, washing | 10.1039/C3CE41575A |  | 2013 | [{"synthesis method": "solvothermal synthesis", "precursor": [{"name": "Cd(NO3)2\u22c54H2O", "amount": "77", "unit": "mg"}, {"name": "H2MDP", "amount": "40", "unit": "mg"}, {"name": "OH-H2ip", "amount": "36", "unit": "mg"}], "solvent": [{"name": "H2O", "amount": "10", "unit": "mL"}], "reducing agent": [{"name": "", "amount": "", "unit": ""}], "surfactant": [{"name": "", "amount": "", "unit": ""}], "pressure": "", "temperature": "160\u00b0C", "time": "72h", "heating rate": "2h", "cooling rate": "48h"}, {"synthesis method": "filtration", "time": "", "atmosphere": "", "pressure": ""}, {"synthesis method": "washing", "washing solution": "water", "amount": ""}]
QIKMAA | [Mn(NO2-ip)(H2MDP)(H2O)] | C19 H21 Mn1 N5 O7 | solvothermal synthesis | Mn(OAc)⋅4H2O | 15 mg | H2MDP | 10 mg | NO2-H2ip | 10 mg | [6 empty] | 6h | 100°C |  | solvothermal synthesis | 10.1039/C3CE41575A |  | 2013 | [{"synthesis method": "solvothermal synthesis", "precursor": [{"name": "Mn(OAc)\u22c54H2O", "amount": "15", "unit": "mg"}, {"name": "H2MDP", "amount": "10", "unit": "mg"}, {"name": "NO2-H2ip", "amount": "10", "unit": "mg"}], "solvent": [{"name": "H2O", "amount": "10", "unit": "mL"}], "reducing agent": [{"name": "", "amount": "", "unit": ""}], "surfactant": [{"name": "", "amount": "", "unit": ""}], "pressure": "", "temperature": "100\u00b0C", "time": "6h", "heating rate": "", "cooling rate": ""}]
QIMBAR | [Cu(BTEC)1/2(H2MDP)] | C16 Cu1 H17 N4 O4 | solvothermal synthesis | CuSO4⋅5H2O | 62 mg | H2MDP | 40 mg | H4BTEC | 52 mg | [6 empty] | 2 days | 120°C |  | solvothermal synthesis, filtration, washing | 10.1039/C3CE41575A |  | 2013 | [{"synthesis method": "solvothermal synthesis", "precursor": [{"name": "CuSO4\u22c55H2O", "amount": "62", "unit": "mg"}, {"name": "H2MDP", "amount": "40", "unit": "mg"}, {"name": "H4BTEC", "amount": "52", "unit": "mg"}], "solvent": [{"name": "H2O", "amount": "10", "unit": "mL"}], "reducing agent": [{"name": "", "amount": "", "unit": ""}], "surfactant": [{"name": "", "amount": "", "unit": ""}], "pressure": "", "temperature": "120\u00b0C", "time": "2 days", "heating rate": "", "cooling rate": "24h"}, {"synthesis method": "filtration", "time": "", "atmosphere": "", "pressure": ""}, {"synthesis method": "washing", "washing solution": "water", "amount": ""}]
QILZUI | [Co(BTEC)1/2(H2MDP)] | C16 Co1 H19 N4 O5 | solvothermal synthesis | CoCl2⋅6H2O | 59 mg | H2MDP | 40 mg | H4BTEC | 52 mg | [6 empty] | 2 days | 120°C |  | solvothermal synthesis, filtration, washing | 10.1039/C3CE41575A |  | 2013 | [{"synthesis method": "solvothermal synthesis", "precursor": [{"name": "CoCl2\u22c56H2O", "amount": "59", "unit": "mg"}, {"name": "H2MDP", "amount": "40", "unit": "mg"}, {"name": "H4BTEC", "amount": "52", "unit": "mg"}], "solvent": [{"name": "DMF", "amount": "5", "unit": "mL"}, {"name": "H2O", "amount": "5", "unit": "mL"}], "reducing agent": [{"name": "", "amount": "", "unit": ""}], "surfactant": [{"name": "", "amount": "", "unit": ""}], "pressure": "", "temperature": "120\u00b0C", "time": "2 days", "heating rate": "", "cooling rate": "24h"}, {"synthesis method": "filtration", "time": "", "atmosphere": "", "pressure": ""}, {"synthesis method": "washing", "washing solution": "water", "amount": ""}]
LULVEV | [Zn(edba)(bpy)]·xGuest | C26 H16 N2 O4 Zn1 | solvothermal synthesis | Zn(NO3)2⋅6H2O | 0.0297 g | H2edba | 0.0266 g | bpy | 0.0156 g | [6 empty] | 3 days | 90°C |  | solvothermal synthesis, washing | 10.1039/C5CE00349K |  | 2015 | [{"synthesis method": "solvothermal synthesis", "precursor": [{"name": "Zn(NO3)2\u22c56H2O", "amount": "0.0297", "unit": "g"}, {"name": "H2edba", "amount": "0.0266", "unit": "g"}, {"name": "bpy", "amount": "0.0156", "unit": "g"}], "solvent": [{"name": "DMF", "amount": "5", "unit": "mL"}, {"name": "methanol", "amount": "1", "unit": "mL"}], "reducing agent": [{"name": "", "amount": "", "unit": ""}], "surfactant": [{"name": "", "amount": "", "unit": ""}], "pressure": "", "temperature": "90\u00b0C", "time": "3 days", "heating rate": "", "cooling rate": "5\u00b0C h-1"}, {"synthesis method": "washing", "washing solution": "DMF", "amount": ""}]
LULVIZ | [Cu(edba)(bpy)]·xGuest | C26 Cu1 H16 N2 O4 | solvothermal synthesis | Cu(NO3)2⋅3H2O | 0.0241 g | H2edba | 0.0266 g | bpy | 0.0156 g | [6 empty] | 3 days | 90°C |  | solvothermal synthesis, washing | 10.1039/C5CE00349K |  | 2015 | [{"synthesis method": "solvothermal synthesis", "precursor": [{"name": "Cu(NO3)2\u22c53H2O", "amount": "0.0241", "unit": "g"}, {"name": "H2edba", "amount": "0.0266", "unit": "g"}, {"name": "bpy", "amount": "0.0156", "unit": "g"}], "solvent": [{"name": "DMF", "amount": "5", "unit": "mL"}, {"name": "methanol", "amount": "1", "unit": "mL"}], "reducing agent": [{"name": "", "amount": "", "unit": ""}], "surfactant": [{"name": "", "amount": "", "unit": ""}], "pressure": "", "temperature": "90\u00b0C", "time": "3 days", "heating rate": "", "cooling rate": "5\u00b0C h-1"}, {"synthesis method": "washing", "washing solution": "DMF", "amount": ""}]
LULVOF | [Co3(edba)3(bpy)2]·3DMF | C77 Co3 H63 N7 O16 | solvothermal synthesis | Co(NO3)2⋅6H2O | 0.0291 g | H2edba | 0.0266 g | bpy | 0.0156 g | [6 empty] | 3 days | 90°C |  | solvothermal synthesis, washing | 10.1039/C5CE00349K |  | 2015 | [{"synthesis method": "solvothermal synthesis", "precursor": [{"name": "Co(NO3)2\u22c56H2O", "amount": "0.0291", "unit": "g"}, {"name": "H2edba", "amount": "0.0266", "unit": "g"}, {"name": "bpy", "amount": "0.0156", "unit": "g"}], "solvent": [{"name": "DMF", "amount": "5", "unit": "mL"}, {"name": "methanol", "amount": "1", "unit": "mL"}], "reducing agent": [{"name": "", "amount": "", "unit": ""}], "surfactant": [{"name": "", "amount": "", "unit": ""}], "pressure": "", "temperature": "90\u00b0C", "time": "3 days", "heating rate": "", "cooling rate": "5\u00b0C h-1"}, {"synthesis method": "washing", "washing solution": "DMF", "amount": ""}]
MARNEA | [Pb(ATBIP)(H2O)2] | Br3 C8 H10 N1 O8 Pb1 | chemical synthesis | H2ATBIP | 0.063 g | Pb(NO3)2 | 0.050 g | [6 empty] | DMA |  | several days | ambient |  | chemical synthesis, filtration | 10.1039/C2CE06540A |  | 2012 | [{"synthesis method": "chemical synthesis", "precursor": [{"name": "H2ATBIP", "amount": "0.063", "unit": "g"}, {"name": "Pb(NO3)2", "amount": "0.050", "unit": "g"}], "solution": [{"name": "DMA", "amount": "4", "unit": "ml"}], "pressure": "", "temperature": "ambient", "time": "several days"}, {"synthesis method": "filtration", "time": "", "atmosphere": "", "pressure": ""}]
MARNAW | [Pb(ATBIP)(H2O)(CH3OH)] | Br3 C9 H10 N1 O7 Pb1 | chemical synthesis | H2ATBIP | 0.063 g | Pb(NO3)2 | 0.050 g | [6 empty] | CH3OH |  | several days | ambient |  | chemical synthesis, filtration | 10.1039/C2CE06540A |  | 2012 | [{"synthesis method": "chemical synthesis", "precursor": [{"name": "H2ATBIP", "amount": "0.063", "unit": "g"}, {"name": "Pb(NO3)2", "amount": "0.050", "unit": "g"}], "solution": [{"name": "CH3OH", "amount": "4", "unit": "ml"}], "pressure": "", "temperature": "ambient", "time": "several days"}, {"synthesis method": "filtration", "time": "", "atmosphere": "", "pressure": ""}]
MARMUP | [Pb(ATBIP)(H2O)(DMF)] | Br3 C11 H13 N2 O7 Pb1 | chemical synthesis | H2ATBIP | 0.063 g | Pb(NO3)2 | 0.050 g | [6 empty] | DMF |  | several days | ambient |  | chemical synthesis, filtration | 10.1039/C2CE06540A |  | 2012 | [{"synthesis method": "chemical synthesis", "precursor": [{"name": "H2ATBIP", "amount": "0.063", "unit": "g"}, {"name": "Pb(NO3)2", "amount": "0.050", "unit": "g"}], "solution": [{"name": "DMF", "amount": "4", "unit": "ml"}], "pressure": "", "temperature": "ambient", "time": "several days"}, {"synthesis method": "filtration", "time": "", "atmosphere": "", "pressure": ""}]
EYUXIG | [Y2Co(1,3-bdc)4(TPA)(H2O)] | C50 Co1 H40 N4 O19 Y2 | solvothermal synthesis | CoCO3 | 0.024 g | Y2O3 | 0.045 g | 1,3-H2bdc | 0.199 g | TPA | 0.058 g |  |  |  |  | 4 days | 140°C |  | solvothermal synthesis | 10.1039/C0CE00724B |  | 2011 | [{"synthesis method": "solvothermal synthesis", "precursor": [{"name": "CoCO3", "amount": "0.024", "unit": "g"}, {"name": "Y2O3", "amount": "0.045", "unit": "g"}, {"name": "1,3-H2bdc", "amount": "0.199", "unit": "g"}, {"name": "TPA", "amount": "0.058", "unit": "g"}], "solvent": [{"name": "", "amount": "10", "unit": "mL"}], "reducing agent": [{"name": "", "amount": "", "unit": ""}], "surfactant": [{"name": "", "amount": "", "unit": ""}], "pressure": "", "temperature": "140\u00b0C", "time": "4 days", "heating rate": "10\u00b0C h-1", "cooling rate": "10\u00b0C h-1"}]
EYUXOM | [Y2Zn(1,3-bdc)4(TPA)(H2O)] | C50 H40 N4 O19 Y2 Zn1 | solvothermal synthesis | ZnCO3 | 0.025 g | Y2O3 | 0.045 g | 1,3-H2bdc | 0.199 g | TPA | 0.058 g |  |  |  |  | 4 days | 140°C |  | solvothermal synthesis | 10.1039/C0CE00724B |  | 2011 | [{"synthesis method": "solvothermal synthesis", "precursor": [{"name": "ZnCO3", "amount": "0.025", "unit": "g"}, {"name": "Y2O3", "amount": "0.045", "unit": "g"}, {"name": "1,3-H2bdc", "amount": "0.199", "unit": "g"}, {"name": "TPA", "amount": "0.058", "unit": "g"}], "solvent": [{"name": "", "amount": "10", "unit": "mL"}], "reducing agent": [{"name": "", "amount": "", "unit": ""}], "surfactant": [{"name": "", "amount": "", "unit": ""}], "pressure": "", "temperature": "140\u00b0C", "time": "4 days", "heating rate": "10\u00b0C h-1", "cooling rate": "10\u00b0C h-1"}]
EYUXUS | [Er2Co(1,3-bdc)4(TPA)(H2O)] | C50 Co1 Er2 H40 N4 O19 | solvothermal synthesis | CoCO3 | 0.024 g | Er2O3 | 0.076 g | 1,3-H2bdc | 0.199 g | TPA | 0.058 g |  |  |  |  | 4 days | 140°C |  | solvothermal synthesis | 10.1039/C0CE00724B |  | 2011 | [{"synthesis method": "solvothermal synthesis", "precursor": [{"name": "CoCO3", "amount": "0.024", "unit": "g"}, {"name": "Er2O3", "amount": "0.076", "unit": "g"}, {"name": "1,3-H2bdc", "amount": "0.199", "unit": "g"}, {"name": "TPA", "amount": "0.058", "unit": "g"}], "solvent": [{"name": "", "amount": "10", "unit": "mL"}], "reducing agent": [{"name": "", "amount": "", "unit": ""}], "surfactant": [{"name": "", "amount": "", "unit": ""}], "pressure": "", "temperature": "140\u00b0C", "time": "4 days", "heating rate": "10\u00b0C h-1", "cooling rate": "10\u00b0C h-1"}]
EYUYAZ | [Er2Zn(1,3-bdc)4(TPA)(H2O)] | C50 Er2 H40 N4 O19 Zn1 | solvothermal synthesis | ZnCO3 | 0.025 g | Er2O3 | 0.076 g | 1,3-H2bdc | 0.199 g | TPA | 0.058 g |  |  |  |  | 4 days | 140°C |  | solvothermal synthesis | 10.1039/C0CE00724B |  | 2011 | [{"synthesis method": "solvothermal synthesis", "precursor": [{"name": "ZnCO3", "amount": "0.025", "unit": "g"}, {"name": "Er2O3", "amount": "0.076", "unit": "g"}, {"name": "1,3-H2bdc", "amount": "0.199", "unit": "g"}, {"name": "TPA", "amount": "0.058", "unit": "g"}], "solvent": [{"name": "", "amount": "10", "unit": "mL"}], "reducing agent": [{"name": "", "amount": "", "unit": ""}], "surfactant": [{"name": "", "amount": "", "unit": ""}], "pressure": "", "temperature": "140\u00b0C", "time": "4 days", "heating rate": "10\u00b0C h-1", "cooling rate": "10\u00b0C h-1"}]
EYUYED | [Sm2Co(1,3-bdc)4(TPA)(H2O)]·0.5H2O | C100 Co2 H74 N8 O35 Sm4 | solvothermal synthesis | CoCO3 | 0.024 g | Sm2O3 | 0.070 g | 1,3-H2bdc | 0.199 g | TPA | 0.058 g |  |  |  |  | 4 days | 140°C |  | solvothermal synthesis | 10.1039/C0CE00724B |  | 2011 | [{"synthesis method": "solvothermal synthesis", "precursor": [{"name": "CoCO3", "amount": "0.024", "unit": "g"}, {"name": "Sm2O3", "amount": "0.070", "unit": "g"}, {"name": "1,3-H2bdc", "amount": "0.199", "unit": "g"}, {"name": "TPA", "amount": "0.058", "unit": "g"}], "solvent": [{"name": "", "amount": "10", "unit": "mL"}], "reducing agent": [{"name": "", "amount": "", "unit": ""}], "surfactant": [{"name": "", "amount": "", "unit": ""}], "pressure": "", "temperature": "140\u00b0C", "time": "4 days", "heating rate": "10\u00b0C h-1", "cooling rate": "10\u00b0C h-1"}]
EYUYIH | [Y2Ni2(1,3-bdc)5(TBA)(H2O)3] | C88 H82 N14 Ni2 O30 Y2 | solvothermal synthesis | NiCO3 | 0.024 g | Y2O3 | 0.022 g | 1,3-H2bdc | 0.116 g | TBA | 0.081 g |  |  |  |  | 3 days | 140°C |  | solvothermal synthesis | 10.1039/C0CE00724B |  | 2011 | [{"synthesis method": "solvothermal synthesis", "precursor": [{"name": "NiCO3", "amount": "0.024", "unit": "g"}, {"name": "Y2O3", "amount": "0.022", "unit": "g"}, {"name": "1,3-H2bdc", "amount": "0.116", "unit": "g"}, {"name": "TBA", "amount": "0.081", "unit": "g"}], "solvent": [{"name": "", "amount": "10", "unit": "mL"}], "reducing agent": [{"name": "", "amount": "", "unit": ""}], "surfactant": [{"name": "", "amount": "", "unit": ""}], "pressure": "", "temperature": "140\u00b0C", "time": "3 days", "heating rate": "10\u00b0C h-1", "cooling rate": "10\u00b0C h-1"}]
IHIYED | 2 | Ag1 B1 C16 F4 H10 N2 | chemical synthesis | AgBF4 | 0.017 g | 1 | 0.020 g | [6 empty] | , |  |  |  |  | chemical synthesis, filtration, drying | 10.1039/B302264A |  | 2003 | [{"synthesis method": "chemical synthesis", "precursor": [{"name": "AgBF4", "amount": "0.017", "unit": "g"}, {"name": "1", "amount": "0.020", "unit": "g"}], "solution": [{"name": "", "amount": "15", "unit": "ml"}, {"name": "", "amount": "10", "unit": "ml"}], "pressure": "", "temperature": "", "time": ""}, {"synthesis method": "filtration", "time": "", "atmosphere": "", "pressure": ""}, {"synthesis method": "drying", "pressure": "vacuum", "temperature": "", "atmosphere": "", "time": ""}]
IHIYIH | 3 | Ag1 C16 Cl1 H10 N2 O4 | chemical synthesis | AgClO4 | 0.076 g | [8 empty] | , |  |  |  |  | chemical synthesis, filtration, drying | 10.1039/B302264A |  | 2003 | [{"synthesis method": "chemical synthesis", "precursor": [{"name": "AgClO4", "amount": "0.076", "unit": "g"}], "solution": [{"name": "", "amount": "15", "unit": "ml"}, {"name": "", "amount": "10", "unit": "ml"}], "pressure": "", "temperature": "", "time": ""}, {"synthesis method": "filtration", "time": "", "atmosphere": "", "pressure": ""}, {"synthesis method": "drying", "pressure": "vacuum", "temperature": "", "atmosphere": "", "time": ""}]
NIYJAI | Cd(C64H68N4O4S4)Br2·4CHCl3 | Br2 C1 C64 Cd1 Cl34 H1 H68 N4 O4 S4 | chemical synthesis | compound 3 | 5 mg | CdBr2⋅4H2O | 3.2 mg | [6 empty] | CHCl3, CHCl3/iso-PrOH, MeOH |  | several days | room temperature |  | chemical synthesis | 10.1039/C3CE42305K |  | 2014 | [{"synthesis method": "chemical synthesis", "precursor": [{"name": "compound 3", "amount": "5", "unit": "mg"}, {"name": "CdBr2\u22c54H2O", "amount": "3.2", "unit": "mg"}], "solution": [{"name": "CHCl3", "amount": "1", "unit": "mL"}, {"name": "CHCl3/iso-PrOH", "amount": "1/1", "unit": ""}, {"name": "MeOH", "amount": "1", "unit": "mL"}], "pressure": "", "temperature": "room temperature", "time": "several days"}]
IGESIY | [Ni(H2DDB)(H2O)2(μ2-H2O)]n | C22 H18 Ni1 O11 | solvothermal synthesis | H4DDB | 0.041 g | NiCl2⋅6H2O | 0.048 g | [8 empty] | 5 days | 130°C |  | solvothermal synthesis | 10.1039/C5RA04559B |  | 2015 | [{"synthesis method": "solvothermal synthesis", "precursor": [{"name": "H4DDB", "amount": "0.041", "unit": "g"}, {"name": "NiCl2\u22c56H2O", "amount": "0.048", "unit": "g"}], "solvent": [{"name": "H2O", "amount": "6", "unit": "mL"}, {"name": "CH3CN", "amount": "3", "unit": "mL"}], "reducing agent": [{"name": "", "amount": "", "unit": ""}], "surfactant": [{"name": "", "amount": "", "unit": ""}], "pressure": "", "temperature": "130\u00b0C", "time": "5 days", "heating rate": "", "cooling rate": "10\u00b0C h-1"}]
IGESOE | [Ni1.5(DDB)(1,4-bib)1.5(H2O)]n | C80 H56 N12 Ni3 O18 | solvothermal synthesis | H4DDB | 0.041 g | NiCl2⋅6H2O | 0.048 g | 1,4-bib | 0.063 g | [6 empty] | 5 days | 130°C |  | solvothermal synthesis | 10.1039/C5RA04559B |  | 2015 | [{"synthesis method": "solvothermal synthesis", "precursor": [{"name": "H4DDB", "amount": "0.041", "unit": "g"}, {"name": "NiCl2\u22c56H2O", "amount": "0.048", "unit": "g"}, {"name": "1,4-bib", "amount": "0.063", "unit": "g"}], "solvent": [{"name": "H2O", "amount": "6", "unit": "mL"}, {"name": "CH3CN", "amount": "3", "unit": "mL"}], "reducing agent": [{"name": "", "amount": "", "unit": ""}], "surfactant": [{"name": "", "amount": "", "unit": ""}], "pressure": "", "temperature": "130\u00b0C", "time": "5 days", "heating rate": "", "cooling rate": "10\u00b0C h-1"}]
IGESUK | {[Ni2(DDB)(1,3-bib)2(μ2-H2O)]·2H2O}n | C46 H36 N8 Ni2 O11 | solvothermal synthesis | H4DDB | 0.041 g | NiCl2⋅6H2O | 0.048 g | 1,3-bib | 0.063 g | [6 empty] | 5 days | 130°C |  | solvothermal synthesis | 10.1039/C5RA04559B |  | 2015 | [{"synthesis method": "solvothermal synthesis", "precursor": [{"name": "H4DDB", "amount": "0.041", "unit": "g"}, {"name": "NiCl2\u22c56H2O", "amount": "0.048", "unit": "g"}, {"name": "1,3-bib", "amount": "0.063", "unit": "g"}], "solvent": [{"name": "H2O", "amount": "6", "unit": "mL"}, {"name": "CH3CN", "amount": "3", "unit": "mL"}], "reducing agent": [{"name": "", "amount": "", "unit": ""}], "surfactant": [{"name": "", "amount": "", "unit": ""}], "pressure": "", "temperature": "130\u00b0C", "time": "5 days", "heating rate": "", "cooling rate": "10\u00b0C h-1"}]
IGETAR | [Cu2(H2DDB)2(1,4-bib)2] | C68 Cu2 H48 N8 O18 | solvothermal synthesis | H4DDB | 0.041 g | CuSO4⋅5H2O | 0.050 g | 1,4-bib | 0.063 g | [6 empty] | 5 days | 130°C |  | solvothermal synthesis | 10.1039/C5RA04559B |  | 2015 | [{"synthesis method": "solvothermal synthesis", "precursor": [{"name": "H4DDB", "amount": "0.041", "unit": "g"}, {"name": "CuSO4\u22c55H2O", "amount": "0.050", "unit": "g"}, {"name": "1,4-bib", "amount": "0.063", "unit": "g"}], "solvent": [{"name": "H2O", "amount": "6", "unit": "mL"}, {"name": "CH3CN", "amount": "3", "unit": "mL"}], "reducing agent": [{"name": "", "amount": "", "unit": ""}], "surfactant": [{"name": "", "amount": "", "unit": ""}], "pressure": "", "temperature": "130\u00b0C", "time": "5 days", "heating rate": "", "cooling rate": "10\u00b0C h-1"}]
IGETEV | {[Cu1.5(HDDB)(1,2-bimb)]·H2O}n | C72 Cu3 H54 N8 O18 | solvothermal synthesis | H4DDB | 0.041 g | CuSO4⋅5H2O | 0.050 g | 1,2-bib | 0.063 g | [6 empty] | 5 days | 130°C |  | solvothermal synthesis | 10.1039/C5RA04559B |  | 2015 | [{"synthesis method": "solvothermal synthesis", "precursor": [{"name": "H4DDB", "amount": "0.041", "unit": "g"}, {"name": "CuSO4\u22c55H2O", "amount": "0.050", "unit": "g"}, {"name": "1,2-bib", "amount": "0.063", "unit": "g"}], "solvent": [{"name": "H2O", "amount": "6", "unit": "mL"}, {"name": "CH3CN", "amount": "3", "unit": "mL"}], "reducing agent": [{"name": "", "amount": "", "unit": ""}], "surfactant": [{"name": "", "amount": "", "unit": ""}], "pressure": "", "temperature": "130\u00b0C", "time": "5 days", "heating rate": "", "cooling rate": "10\u00b0C h-1"}]
EPAXUQ | [Ni(H2O)2(Hbpmdc)2](ClO4)4 | C48 Cl4 H84 N8 Ni1 O30 | chemical synthesis | bpmdc | 50 mg | Ni(ClO4)2⋅6H2O | 41 mg | [6 empty] | THF, water |  |  |  |  | chemical synthesis | 10.1039/C3CE41202D |  | 2013 | [{"synthesis method": "chemical synthesis", "precursor": [{"name": "bpmdc", "amount": "50", "unit": "mg"}, {"name": "Ni(ClO4)2\u22c56H2O", "amount": "41", "unit": "mg"}], "solution": [{"name": "THF", "amount": "1", "unit": "mL"}, {"name": "water", "amount": "1", "unit": "mL"}], "pressure": "", "temperature": "", "time": ""}]
AFECAR | [Cu(H2O)2(Hbpmdc)2](ClO4)4 | C48 Cl4 Cu1 H82 N8 O28 | chemical synthesis | bpmdc | 50 mg | Cu(ClO4)2⋅6H2O | 42 mg | [6 empty] | THF, water |  |  |  |  | chemical synthesis | 10.1039/C3CE41202D |  | 2013 | [{"synthesis method": "chemical synthesis", "precursor": [{"name": "bpmdc", "amount": "50", "unit": "mg"}, {"name": "Cu(ClO4)2\u22c56H2O", "amount": "42", "unit": "mg"}], "solution": [{"name": "THF", "amount": "1", "unit": "mL"}, {"name": "water", "amount": "1", "unit": "mL"}], "pressure": "", "temperature": "", "time": ""}]
EPAYAX | [Zn(H2O)2(Hbpmdc)2](ClO4)4 | C48 Cl4 H82 N8 O30 Zn1 | chemical synthesis | bpmdc | 50 mg | Zn(ClO4)2⋅6H2O | 42 mg | [6 empty] | THF, water |  |  |  |  | chemical synthesis | 10.1039/C3CE41202D |  | 2013 | [{"synthesis method": "chemical synthesis", "precursor": [{"name": "bpmdc", "amount": "50", "unit": "mg"}, {"name": "Zn(ClO4)2\u22c56H2O", "amount": "42", "unit": "mg"}], "solution": [{"name": "THF", "amount": "1", "unit": "mL"}, {"name": "water", "amount": "1", "unit": "mL"}], "pressure": "", "temperature": "", "time": ""}]
EPAYEB | [Fe(NCS)2(Hbpmdc)2](ClO4)2 | C50 Cl2 Fe1 H78 N10 O20 S2 | chemical synthesis | bpmdc | 50 mg | Fe(ClO4)2⋅xH2O | 41 mg | potassium thiocyanate | 22 mg |  |  |  |  | THF, water |  |  |  |  | chemical synthesis | 10.1039/C3CE41202D |  | 2013 | [{"synthesis method": "chemical synthesis", "precursor": [{"name": "bpmdc", "amount": "50", "unit": "mg"}, {"name": "Fe(ClO4)2\u22c5xH2O", "amount": "41", "unit": "mg"}, {"name": "potassium thiocyanate", "amount": "22", "unit": "mg"}], "solution": [{"name": "THF", "amount": "1", "unit": "mL"}, {"name": "water", "amount": "1", "unit": "mL"}], "pressure": "", "temperature": "", "time": ""}]
EPAYIF | [Ni(NCS)2(Hbpmdc)2](ClO4)2 | C50 Cl2 H78 N10 Ni1 O18 S2 | chemical synthesis | bpmdc | 50 mg | Ni(ClO4)2⋅6H2O | 41 mg | potassium thiocyanate | 22 mg |  |  |  |  | THF, water |  |  |  |  | chemical synthesis | 10.1039/C3CE41202D |  | 2013 | [{"synthesis method": "chemical synthesis", "precursor": [{"name": "bpmdc", "amount": "50", "unit": "mg"}, {"name": "Ni(ClO4)2\u22c56H2O", "amount": "41", "unit": "mg"}, {"name": "potassium thiocyanate", "amount": "22", "unit": "mg"}], "solution": [{"name": "THF", "amount": "1", "unit": "mL"}, {"name": "water", "amount": "1", "unit": "mL"}], "pressure": "", "temperature": "", "time": ""}]
AFECEV | [Cu(NCS)(bpmdc)2](NCS) | C50 Cu1 H72 N10 O8 S2 | chemical synthesis | bpmdc | 50 mg | Cu(ClO4)2⋅6H2O | 42 mg | potassium thiocyanate | 22 mg |  |  |  |  | THF, water |  |  |  |  | chemical synthesis | 10.1039/C3CE41202D |  | 2013 | [{"synthesis method": "chemical synthesis", "precursor": [{"name": "bpmdc", "amount": "50", "unit": "mg"}, {"name": "Cu(ClO4)2\u22c56H2O", "amount": "42", "unit": "mg"}, {"name": "potassium thiocyanate", "amount": "22", "unit": "mg"}], "solution": [{"name": "THF", "amount": "1", "unit": "mL"}, {"name": "water", "amount": "1", "unit": "mL"}], "pressure": "", "temperature": "", "time": ""}]
EPAYUR | [Zn(NCS)2(bpmdc)2] | C26 H36 N6 O4 S2 Zn1 | chemical synthesis | bpmdc | 50 mg | Zn(ClO4)2⋅6H2O | 42 mg | potassium thiocyanate | 22 mg |  |  |  |  | THF, water |  |  |  |  | chemical synthesis | 10.1039/C3CE41202D |  | 2013 | [{"synthesis method": "chemical synthesis", "precursor": [{"name": "bpmdc", "amount": "50", "unit": "mg"}, {"name": "Zn(ClO4)2\u22c56H2O", "amount": "42", "unit": "mg"}, {"name": "potassium thiocyanate", "amount": "22", "unit": "mg"}], "solution": [{"name": "THF", "amount": "1", "unit": "mL"}, {"name": "water", "amount": "1", "unit": "mL"}], "pressure": "", "temperature": "", "time": ""}]
IFERUJ | [Ln2(2,3'-oba)3(phen)2]n | C66 H40 La2 N4 O15 | solvothermal synthesis | La(NO3)3⋅6H2O | 0.1 mmol | 2,3'-oxybis(benzoic acid) | 0.2 mmol | 1,10-phenanthroline | 0.1 mmol | NaOH | 0.4 mL |  |  |  |  | 3 days | 160°C |  | solvothermal synthesis | 10.1039/C8CE00915E |  | 2018 | [{"synthesis method": "solvothermal synthesis", "precursor": [{"name": "La(NO3)3\u22c56H2O", "amount": "0.1", "unit": "mmol"}, {"name": "2,3'-oxybis(benzoic acid)", "amount": "0.2", "unit": "mmol"}, {"name": "1,10-phenanthroline", "amount": "0.1", "unit": "mmol"}, {"name": "NaOH", "amount": "0.4", "unit": "mL"}], "solvent": [{"name": "water", "amount": "10", "unit": "mL"}], "reducing agent": [{"name": "", "amount": "", "unit": ""}], "surfactant": [{"name": "", "amount": "", "unit": ""}], "pressure": "", "temperature": "160\u00b0C", "time": "3 days", "heating rate": "", "cooling rate": ""}]
IFESAQ | [Ln2(2,3'-oba)3(phen)2]n | C66 Eu2 H40 N4 O15 | solvothermal synthesis | Eu(NO3)3⋅6H2O | 0.1 mmol | 2,3'-oxybis(benzoic acid) | 0.2 mmol | 1,10-phenanthroline | 0.1 mmol | NaOH | 0.4 mL |  |  |  |  | 3 days | 160°C |  | solvothermal synthesis | 10.1039/C8CE00915E |  | 2018 | [{"synthesis method": "solvothermal synthesis", "precursor": [{"name": "Eu(NO3)3\u22c56H2O", "amount": "0.1", "unit": "mmol"}, {"name": "2,3'-oxybis(benzoic acid)", "amount": "0.2", "unit": "mmol"}, {"name": "1,10-phenanthroline", "amount": "0.1", "unit": "mmol"}, {"name": "NaOH", "amount": "0.4", "unit": "mL"}], "solvent": [{"name": "water", "amount": "10", "unit": "mL"}], "reducing agent": [{"name": "", "amount": "", "unit": ""}], "surfactant": [{"name": "", "amount": "", "unit": ""}], "pressure": "", "temperature": "160\u00b0C", "time": "3 days", "heating rate": "", "cooling rate": ""}]
IFESEU | [Ln2(2,3'-oba)3(phen)2]n | C66 Gd2 H40 N4 O15 | solvothermal synthesis | Gd(NO3)3⋅6H2O | 0.1 mmol | 2,3'-oxybis(benzoic acid) | 0.2 mmol | 1,10-phenanthroline | 0.1 mmol | NaOH | 0.4 mL |  |  |  |  | 3 days | 160°C |  | solvothermal synthesis | 10.1039/C8CE00915E |  | 2018 | [{"synthesis method": "solvothermal synthesis", "precursor": [{"name": "Gd(NO3)3\u22c56H2O", "amount": "0.1", "unit": "mmol"}, {"name": "2,3'-oxybis(benzoic acid)", "amount": "0.2", "unit": "mmol"}, {"name": "1,10-phenanthroline", "amount": "0.1", "unit": "mmol"}, {"name": "NaOH", "amount": "0.4", "unit": "mL"}], "solvent": [{"name": "water", "amount": "10", "unit": "mL"}], "reducing agent": [{"name": "", "amount": "", "unit": ""}], "surfactant": [{"name": "", "amount": "", "unit": ""}], "pressure": "", "temperature": "160\u00b0C", "time": "3 days", "heating rate": "", "cooling rate": ""}]
IFESIY | [Ln2(2,3'-oba)3(phen)2]n | C66 H40 N4 O15 Tb2 | solvothermal synthesis | Tb(NO3)3⋅6H2O | 0.1 mmol | 2,3'-oxybis(benzoic acid) | 0.2 mmol | 1,10-phenanthroline | 0.1 mmol | NaOH | 0.4 mL |  |  |  |  | 3 days | 160°C |  | solvothermal synthesis | 10.1039/C8CE00915E |  | 2018 | [{"synthesis method": "solvothermal synthesis", "precursor": [{"name": "Tb(NO3)3\u22c56H2O", "amount": "0.1", "unit": "mmol"}, {"name": "2,3'-oxybis(benzoic acid)", "amount": "0.2", "unit": "mmol"}, {"name": "1,10-phenanthroline", "amount": "0.1", "unit": "mmol"}, {"name": "NaOH", "amount": "0.4", "unit": "mL"}], "solvent": [{"name": "water", "amount": "10", "unit": "mL"}], "reducing agent": [{"name": "", "amount": "", "unit": ""}], "surfactant": [{"name": "", "amount": "", "unit": ""}], "pressure": "", "temperature": "160\u00b0C", "time": "3 days", "heating rate": "", "cooling rate": ""}]
CUXBUT | {[Zn(L5)2(H2O)2]SO4·2H2O}n | C34 H52 N12 O12 S1 Zn1 | chemical synthesis | L5 | 68.4 mg | ZnSO4⋅7H2O | 28.8 mg | [6 empty] | methanol, water |  | 1 week | room temperature |  | chemical synthesis | 10.1039/B920777E |  | 2010 | [{"synthesis method": "chemical synthesis", "precursor": [{"name": "L5", "amount": "68.4", "unit": "mg"}, {"name": "ZnSO4\u22c57H2O", "amount": "28.8", "unit": "mg"}], "solution": [{"name": "methanol", "amount": "10", "unit": "mL"}, {"name": "water", "amount": "5", "unit": "mL"}], "pressure": "", "temperature": "room temperature", "time": "1 week"}]
CUXCAA | {[Cd(L5)2(H2O)2]SO4·2H2O}n | C34 Cd1 H52 N12 O12 S1 | chemical synthesis | L5 | 68.4 mg | CdSO4⋅8/3H2O | 26.4 mg | [11 empty] | chemical synthesis | 10.1039/B920777E |  | 2010 | [{"synthesis method": "chemical synthesis", "precursor": [{"name": "L5", "amount": "68.4", "unit": "mg"}, {"name": "CdSO4\u22c58/3H2O", "amount": "26.4", "unit": "mg"}], "solution": [{"name": "", "amount": "", "unit": ""}], "pressure": "", "temperature": "", "time": ""}]
CUXCEE | {[Zn(L6)2(H2O)2]SO4·2H2O}n | C36 H56 N12 O12 S1 Zn1 | chemical synthesis | L6 | 71.3 mg | ZnSO4⋅7H2O | 28.8 mg | [8 empty] | 3 days |  |  | chemical synthesis | 10.1039/B920777E |  | 2010 | [{"synthesis method": "chemical synthesis", "precursor": [{"name": "L6", "amount": "71.3", "unit": "mg"}, {"name": "ZnSO4\u22c57H2O", "amount": "28.8", "unit": "mg"}], "solution": [{"name": "", "amount": "", "unit": ""}], "pressure": "", "temperature": "", "time": "3 days"}]
MEKQUP | 1 | C24 H34 Na4 O3 P2 Se6 | chemical synthesis | W. R. | 133 mg | NaStBu | 56 mg | [6 empty] | thf |  | 4 h | room temperature |  | chemical synthesis | 10.1039/B601704E |  | 2006 | [{"synthesis method": "chemical synthesis", "precursor": [{"name": "W. R.", "amount": "133 mg", "unit": ""}, {"name": "NaStBu", "amount": "56 mg", "unit": ""}], "solution": [{"name": "thf", "amount": "10 mL", "unit": ""}], "pressure": "", "temperature": "room temperature", "time": "4 h"}]
MEKRAW | 2 | C36 H58 Na2 Ni1 O6 P2 Se6 | chemical synthesis | W. R. | 266 mg | NaSetBu | 159 mg | NiCl2 | 65 mg |  |  |  |  | thf |  | 3 h | 60 °C |  | chemical synthesis | 10.1039/B601704E |  | 2006 | [{"synthesis method": "chemical synthesis", "precursor": [{"name": "W. R.", "amount": "266 mg", "unit": ""}, {"name": "NaSetBu", "amount": "159 mg", "unit": ""}, {"name": "NiCl2", "amount": "65 mg", "unit": ""}], "solution": [{"name": "thf", "amount": "10 mL", "unit": ""}], "pressure": "", "temperature": "60 \u00b0C", "time": "3 h"}]
MEKREA | 3 | C28 H42 K2 O4 P2 Se6 | chemical synthesis | W. R. | 266 mg | KStBu | 128 mg | [6 empty] | thf |  | 5 h | room temperature |  | chemical synthesis | 10.1039/B601704E |  | 2006 | [{"synthesis method": "chemical synthesis", "precursor": [{"name": "W. R.", "amount": "266 mg", "unit": ""}, {"name": "KStBu", "amount": "128 mg", "unit": ""}], "solution": [{"name": "thf", "amount": "10 mL", "unit": ""}], "pressure": "", "temperature": "room temperature", "time": "5 h"}]
MEKRIE | 4 | C28 H42 O4 P2 Rb2 Se6 | chemical synthesis | W. R. | 133 mg | RbOtBu | 79 mg | [6 empty] | thf |  | 5 h | room temperature |  | chemical synthesis | 10.1039/B601704E |  | 2006 | [{"synthesis method": "chemical synthesis", "precursor": [{"name": "W. R.", "amount": "133 mg", "unit": ""}, {"name": "RbOtBu", "amount": "79 mg", "unit": ""}], "solution": [{"name": "thf", "amount": "10 mL", "unit": ""}], "pressure": "", "temperature": "room temperature", "time": "5 h"}]
LUBNAZ | ZnCo2O(BTC)2(DMF) | C21 Co2 H7 N1 O15 Zn1 | chemical synthesis | ZnCl2 | 0.0136 g | CoCl2⋅6H2O | 0.0476 g | BTC | 0.11 g |  |  |  |  | DMF, H2O |  | 6 hours | 80°C |  | chemical synthesis, drying | 10.1039/C4QI00167B |  | 2015 | [{"synthesis method": "chemical synthesis", "precursor": [{"name": "ZnCl2", "amount": "0.0136", "unit": "g"}, {"name": "CoCl2\u22c56H2O", "amount": "0.0476", "unit": "g"}, {"name": "BTC", "amount": "0.11", "unit": "g"}], "solution": [{"name": "DMF", "amount": "10", "unit": "mL"}, {"name": "H2O", "amount": "2", "unit": "mL"}], "pressure": "", "temperature": "80\u00b0C", "time": "6 hours"}, {"synthesis method": "drying", "pressure": "", "temperature": "", "atmosphere": "", "time": ""}]
BOPHAR | [Me2NH2]2[Zn(tpta)] | C26 H21 N2 O8 Zn1 | solvothermal synthesis | ZnCl2 | 0.056 g | H4tpta | 0.042 g | NH3⋅H2O | 0.1 mL/5 M | DMF | 3 mL |  |  |  |  | 6 days | 150°C |  | solvothermal synthesis, filtration | 10.1039/C4RA05275G |  | 2014 | [{"synthesis method": "solvothermal synthesis", "precursor": [{"name": "ZnCl2", "amount": "0.056", "unit": "g"}, {"name": "H4tpta", "amount": "0.042", "unit": "g"}, {"name": "NH3\u22c5H2O", "amount": "0.1", "unit": "mL/5 M"}, {"name": "DMF", "amount": "3", "unit": "mL"}], "solvent": [], "reducing agent": [], "surfactant": [], "pressure": "", "temperature": "150\u00b0C", "time": "6 days", "heating rate": "", "cooling rate": ""}, {"synthesis method": "filtration", "time": "", "atmosphere": "", "pressure": ""}]
BOPHEV | [Me2NH2]2[Cd(tpta)] | C26 Cd1 H28 N2 O9 | solvothermal synthesis | CdBr2 | 0.104 g | H4tpta | 0.041 g | NH3⋅H2O | 0.1 mL/5 M | DMF | 3 mL |  |  |  |  | 6 days | 130°C |  | solvothermal synthesis, filtration | 10.1039/C4RA05275G |  | 2014 | [{"synthesis method": "solvothermal synthesis", "precursor": [{"name": "CdBr2", "amount": "0.104", "unit": "g"}, {"name": "H4tpta", "amount": "0.041", "unit": "g"}, {"name": "NH3\u22c5H2O", "amount": "0.1", "unit": "mL/5 M"}, {"name": "DMF", "amount": "3", "unit": "mL"}], "solvent": [], "reducing agent": [], "surfactant": [], "pressure": "", "temperature": "130\u00b0C", "time": "6 days", "heating rate": "", "cooling rate": ""}, {"synthesis method": "filtration", "time": "", "atmosphere": "", "pressure": ""}]
BOPHIZ | [Me2NH2]3[Cd2.5(tpta)2(H2O)(DMF)0.5]·3DMF | C47.5 Cd2.5 H32.5 N1.5 O17.5 | solvothermal synthesis | CdBr2 | 0.138 g | H4tpta | 0.041 g | NH3⋅H2O | 0.1 mL/5 M | DMF | 3 mL |  |  |  |  | 6 days | 130°C |  | solvothermal synthesis, filtration | 10.1039/C4RA05275G |  | 2014 | [{"synthesis method": "solvothermal synthesis", "precursor": [{"name": "CdBr2", "amount": "0.138", "unit": "g"}, {"name": "H4tpta", "amount": "0.041", "unit": "g"}, {"name": "NH3\u22c5H2O", "amount": "0.1", "unit": "mL/5 M"}, {"name": "DMF", "amount": "3", "unit": "mL"}], "solvent": [], "reducing agent": [], "surfactant": [], "pressure": "", "temperature": "130\u00b0C", "time": "6 days", "heating rate": "", "cooling rate": ""}, {"synthesis method": "filtration", "time": "", "atmosphere": "", "pressure": ""}]
CAXTIG | [Zn2(H2O)2(C45H27O6)](NO3)(DEF)6 | C45 H27 O8 Zn2 | chemical synthesis | H3BBC | 48.6 mg | Zn(NO3)2⋅4H2O | 85.0 mg | [6 empty] | DEF |  | 48 h | 373 K |  | chemical synthesis, filtration, washing, drying | 10.1039/C2DT12072K |  | 2012 | [{"synthesis method": "chemical synthesis", "precursor": [{"name": "H3BBC", "amount": "48.6", "unit": "mg"}, {"name": "Zn(NO3)2\u22c54H2O", "amount": "85.0", "unit": "mg"}], "solution": [{"name": "DEF", "amount": "10.5", "unit": "mL"}], "pressure": "", "temperature": "373 K", "time": "48 h"}, {"synthesis method": "filtration", "time": "", "atmosphere": "argon", "pressure": ""}, {"synthesis method": "washing", "washing solution": "DMF", "amount": ""}, {"synthesis method": "drying", "pressure": "reduced", "temperature": "room temperature", "atmosphere": "", "time": ""}]
CAXVAA | [Zn3(H2O)3(C45H27O6)2] | C273 H195 N4 O52 Zn10 | chemical synthesis | Zn(NO3)2⋅4H2O | 26.15 mg | H3BBC | 20 mg | 2,6-bipyridylnaphthalene | 10 mg |  |  |  |  | DMF |  | 24 h | 353 K |  | chemical synthesis | 10.1039/C2DT12072K |  | 2012 | [{"synthesis method": "chemical synthesis", "precursor": [{"name": "Zn(NO3)2\u22c54H2O", "amount": "26.15", "unit": "mg"}, {"name": "H3BBC", "amount": "20", "unit": "mg"}, {"name": "2,6-bipyridylnaphthalene", "amount": "10", "unit": "mg"}], "solution": [{"name": "DMF", "amount": "2", "unit": "mL"}], "pressure": "", "temperature": "353 K", "time": "24 h"}]
WAGVIL | 1 | C76 Ca0.2 Co4 H57.5 N8 O19 | solvothermal synthesis | Co(NO3)2⋅6H2O | 145 mg | 1,4-H2ndc | 108 mg | 1,3-bix | 119 mg | NaOH | 10 mg |  |  |  | autogenous | 3 days | 150°C |  | solvothermal synthesis | 10.1039/C0CC02320E |  | 2010 | [{"synthesis method": "solvothermal synthesis", "precursor": [{"name": "Co(NO3)2\u22c56H2O", "amount": "145", "unit": "mg"}, {"name": "1,4-H2ndc", "amount": "108", "unit": "mg"}, {"name": "1,3-bix", "amount": "119", "unit": "mg"}, {"name": "NaOH", "amount": "10", "unit": "mg"}], "solvent": [{"name": "", "amount": "12", "unit": "mL"}], "reducing agent": [{"name": "", "amount": "", "unit": ""}], "surfactant": [{"name": "", "amount": "", "unit": ""}], "pressure": "autogenous", "temperature": "150\u00b0C", "time": "3 days", "heating rate": "", "cooling rate": ""}]
EYONOW | HIBA·HCl·H22O | C10 Cl1 H11 N2 O3 | solvothermal synthesis | K2CO3 | 1.93 g |  | 1.00 g |  | 1.71 g | CuSO4⋅5H2O | 0.0025 g |  |  |  |  | 10 h | 200°C | 2.0-3.0 | solvothermal synthesis, pH adjustment | 10.1039/C0CE00789G |  | 2011 | [{"synthesis method": "solvothermal synthesis", "precursor": [{"name": "K2CO3", "amount": "1.93", "unit": "g"}, {"name": "", "amount": "1.00", "unit": "g"}, {"name": "", "amount": "1.71", "unit": "g"}, {"name": "CuSO4\u22c55H2O", "amount": "0.0025", "unit": "g"}], "solvent": [{"name": "", "amount": "", "unit": ""}], "reducing agent": [{"name": "", "amount": "", "unit": ""}], "surfactant": [{"name": "", "amount": "", "unit": ""}], "pressure": "", "temperature": "200\u00b0C", "time": "10 h", "heating rate": "", "cooling rate": ""}, {"synthesis method": "pH adjustment", "pH": "2.0-3.0", "modulator": "dilute "}]
EYONUC | HIBA·HCl·H22O | C11 Cl1 H13 N2 O3 | solvothermal synthesis |  | 2.05 g | [10 empty] | 10 h | 200°C |  | solvothermal synthesis | 10.1039/C0CE00789G |  | 2011 | [{"synthesis method": "solvothermal synthesis", "precursor": [{"name": "", "amount": "2.05", "unit": "g"}], "solvent": [{"name": "", "amount": "", "unit": ""}], "reducing agent": [{"name": "", "amount": "", "unit": ""}], "surfactant": [{"name": "", "amount": "", "unit": ""}], "pressure": "", "temperature": "200\u00b0C", "time": "10 h", "heating rate": "", "cooling rate": ""}]
LIQVEN01 | Co(IBA)2 | C20 Co1 H14 N4 O4 | solvothermal synthesis | Co(NO3)2⋅6H2O | 0.0291 g | HIBA⋅HCl⋅H2O | 0.0243 g | [8 empty] | 12 h | 200°C |  | solvothermal synthesis | 10.1039/C0CE00789G |  | 2011 | [{"synthesis method": "solvothermal synthesis", "precursor": [{"name": "Co(NO3)2\u22c56H2O", "amount": "0.0291", "unit": "g"}, {"name": "HIBA\u22c5HCl\u22c5H2O", "amount": "0.0243", "unit": "g"}], "solvent": [{"name": "DMF", "amount": "6", "unit": "mL"}], "reducing agent": [{"name": "", "amount": "", "unit": ""}], "surfactant": [{"name": "", "amount": "", "unit": ""}], "pressure": "", "temperature": "200\u00b0C", "time": "12 h", "heating rate": "", "cooling rate": ""}]
VURQEF01 | Zn(IBA)2 | C20 H14 N4 O4 Zn1 | solvothermal synthesis | Zn(NO3)2⋅6H2O | 0.0297 g | HIBA⋅HCl⋅H2O | 0.0243 g | [8 empty] | 11 days | 70°C |  | solvothermal synthesis | 10.1039/C0CE00789G |  | 2011 | [{"synthesis method": "solvothermal synthesis", "precursor": [{"name": "Zn(NO3)2\u22c56H2O", "amount": "0.0297", "unit": "g"}, {"name": "HIBA\u22c5HCl\u22c5H2O", "amount": "0.0243", "unit": "g"}], "solvent": [{"name": "DMF", "amount": "6", "unit": "mL"}], "reducing agent": [{"name": "", "amount": "", "unit": ""}], "surfactant": [{"name": "", "amount": "", "unit": ""}], "pressure": "", "temperature": "70\u00b0C", "time": "11 days", "heating rate": "", "cooling rate": ""}]
EYOPOY | Cd(IBA)2 | C22.9 Cd1 H20.7 N5.0 O6.7 | solvothermal synthesis | Cd(NO3)2⋅4H2O | 0.0308 g | HIBA⋅HCl⋅H2O | 0.0243 g | [8 empty] | 2 days | 130°C |  | solvothermal synthesis | 10.1039/C0CE00789G |  | 2011 | [{"synthesis method": "solvothermal synthesis", "precursor": [{"name": "Cd(NO3)2\u22c54H2O", "amount": "0.0308", "unit": "g"}, {"name": "HIBA\u22c5HCl\u22c5H2O", "amount": "0.0243", "unit": "g"}], "solvent": [{"name": "DMF", "amount": "6", "unit": "mL"}], "reducing agent": [{"name": "", "amount": "", "unit": ""}], "surfactant": [{"name": "", "amount": "", "unit": ""}], "pressure": "", "temperature": "130\u00b0C", "time": "2 days", "heating rate": "", "cooling rate": ""}]
EYOPUE | Cd(MIBA)2 | C25.9 Cd1 H28 N5.3 O6.1 | solvothermal synthesis | Cd(NO3)2⋅4H2O | 0.0308 g | HMIBA⋅HCl⋅H2O | 0.0509 g | [8 empty] | 2 days | 130°C |  | solvothermal synthesis | 10.1039/C0CE00789G |  | 2011 | [{"synthesis method": "solvothermal synthesis", "precursor": [{"name": "Cd(NO3)2\u22c54H2O", "amount": "0.0308", "unit": "g"}, {"name": "HMIBA\u22c5HCl\u22c5H2O", "amount": "0.0509", "unit": "g"}], "solvent": [{"name": "DMF", "amount": "6", "unit": "mL"}], "reducing agent": [{"name": "", "amount": "", "unit": ""}], "surfactant": [{"name": "", "amount": "", "unit": ""}], "pressure": "", "temperature": "130\u00b0C", "time": "2 days", "heating rate": "", "cooling rate": ""}]
EYOQAL | Co(MIBA)2 | C26 Co1 H29.5 N5 O6.3 | solvothermal synthesis | Co(NO3)2⋅6H2O | 0.0291 g | [10 empty] | 2 days | 130°C |  | solvothermal synthesis | 10.1039/C0CE00789G |  | 2011 | [{"synthesis method": "solvothermal synthesis", "precursor": [{"name": "Co(NO3)2\u22c56H2O", "amount": "0.0291", "unit": "g"}], "solvent": [{"name": "DMF", "amount": "6", "unit": "mL"}], "reducing agent": [{"name": "", "amount": "", "unit": ""}], "surfactant": [{"name": "", "amount": "", "unit": ""}], "pressure": "", "temperature": "130\u00b0C", "time": "2 days", "heating rate": "", "cooling rate": ""}]
EYOQEP | Cd(MIBA)2·0.5H2O·1.2DMAC | C30.8 Cd1 H37.8 N6.2 O6.2 | solvothermal synthesis | Cd(NO3)2⋅4H2O | 0.0308 g | HIMBA⋅HCl⋅H2O | 0.0509 g | [8 empty] | 4 days | 100°C |  | solvothermal synthesis | 10.1039/C0CE00789G |  | 2011 | [{"synthesis method": "solvothermal synthesis", "precursor": [{"name": "Cd(NO3)2\u22c54H2O", "amount": "0.0308", "unit": "g"}, {"name": "HIMBA\u22c5HCl\u22c5H2O", "amount": "0.0509", "unit": "g"}], "solvent": [{"name": "DMAC", "amount": "6", "unit": "mL"}], "reducing agent": [{"name": "", "amount": "", "unit": ""}], "surfactant": [{"name": "", "amount": "", "unit": ""}], "pressure": "", "temperature": "100\u00b0C", "time": "4 days", "heating rate": "", "cooling rate": ""}]
NEYRIU | [Cu2(m-CDC)2(MeOH)2·MeOH]n | B20 C11 Cu2 H32 O11 | chemical synthesis | Cu2(ba)4(MeOH)2 | 0.021 g | m-CDCH2 | 0.023 g | [8 empty] | a few days |  |  | chemical synthesis | 10.1039/C2DT30708A |  | 2012 | [{"synthesis method": "chemical synthesis", "precursor": [{"name": "Cu2(ba)4(MeOH)2", "amount": "0.021", "unit": "g"}, {"name": "m-CDCH2", "amount": "0.023", "unit": "g"}], "solvent": [{"name": "", "amount": "2", "unit": "mL"}], "pressure": "", "temperature": "", "time": "a few days"}]
NEYREQ | [Cu2(m-CDC)2(MeOH)2·2DMF]n | B20 C16 Cu2 H42 N2 O12 | chemical synthesis | Cu2(ba)4(MeOH)2 | 0.021 g | m-CDCH2 | 0.023 g | [8 empty] | a few days |  |  | chemical synthesis | 10.1039/C2DT30708A |  | 2012 | [{"synthesis method": "chemical synthesis", "precursor": [{"name": "Cu2(ba)4(MeOH)2", "amount": "0.021", "unit": "g"}, {"name": "m-CDCH2", "amount": "0.023", "unit": "g"}], "solvent": [{"name": "", "amount": "2", "unit": "mL"}], "pressure": "", "temperature": "", "time": "a few days"}]
NEYRAM | [Cu2(m-CDC)2(Py)4]n | B10 C14 Cu1 H20 N2 O4 | chemical synthesis | Cu2(ba)4(MeOH)2 | 0.021 g | m-CDCH2 | 0.023 g | [8 empty] | a few days |  |  | chemical synthesis | 10.1039/C2DT30708A |  | 2012 | [{"synthesis method": "chemical synthesis", "precursor": [{"name": "Cu2(ba)4(MeOH)2", "amount": "0.021", "unit": "g"}, {"name": "m-CDCH2", "amount": "0.023", "unit": "g"}], "solvent": [{"name": "", "amount": "2", "unit": "mL"}], "pressure": "", "temperature": "", "time": "a few days"}]
NEYQUF | [Cu2(m-CDC)2(H2O)2·0.75DMF]n | B20 C10.25 Cu2 H29.25 N0.75 O10.75 | chemical synthesis | Cu2(ba)4(MeOH)2 | 0.021 g | m-CDCH2 | 0.023 g | [8 empty] | a few days | 60°C |  | chemical synthesis | 10.1039/C2DT30708A |  | 2012 | [{"synthesis method": "chemical synthesis", "precursor": [{"name": "Cu2(ba)4(MeOH)2", "amount": "0.021", "unit": "g"}, {"name": "m-CDCH2", "amount": "0.023", "unit": "g"}], "solvent": [{"name": "", "amount": "2", "unit": "mL"}], "pressure": "", "temperature": "60\u00b0C", "time": "a few days"}]
NEYQOZ | [Cu2(m-CDC)2(MeOH)2·2.75MeOH]n | B20 C12.75 Cu2 H39 O12.75 | chemical synthesis | Cu2(ba)4(MeOH)2 | 0.021 g | m-CDCH2 | 0.023 g | [8 empty] | a few days |  |  | chemical synthesis | 10.1039/C2DT30708A |  | 2012 | [{"synthesis method": "chemical synthesis", "precursor": [{"name": "Cu2(ba)4(MeOH)2", "amount": "0.021", "unit": "g"}, {"name": "m-CDCH2", "amount": "0.023", "unit": "g"}], "solvent": [{"name": "", "amount": "2", "unit": "mL"}], "pressure": "", "temperature": "", "time": "a few days"}]
NEYQIT | [Cu3(m-CDC)2(HEG)2(MeOH)4·4MeOH]n | B20 C20 Cu3 H62 O20 | chemical synthesis | Cu2(ba)4(MeOH)2 | 0.021 g | m-CDCH2 | 0.023 g | [8 empty] | a few days |  |  | chemical synthesis | 10.1039/C2DT30708A |  | 2012 | [{"synthesis method": "chemical synthesis", "precursor": [{"name": "Cu2(ba)4(MeOH)2", "amount": "0.021", "unit": "g"}, {"name": "m-CDCH2", "amount": "0.023", "unit": "g"}], "solvent": [{"name": "", "amount": "2", "unit": "mL"}], "pressure": "", "temperature": "", "time": "a few days"}]
NEYQEP | [Cu2(p-CDC)2(H2O)2·4DMF | B20 C20 Cu2 H60 N4 O18 | chemical synthesis | Cu2(ba)4(MeOH)2 | 0.021 g | p-CDCH2 | 0.023 g | [8 empty] | a few days | 60°C |  | chemical synthesis | 10.1039/C2DT30708A |  | 2012 | [{"synthesis method": "chemical synthesis", "precursor": [{"name": "Cu2(ba)4(MeOH)2", "amount": "0.021", "unit": "g"}, {"name": "p-CDCH2", "amount": "0.023", "unit": "g"}], "solvent": [{"name": "", "amount": "2", "unit": "mL"}], "pressure": "", "temperature": "60\u00b0C", "time": "a few days"}]
AWOJAZ | Cd3[(L)2(1,10-phen)1.5] | C34 Cd3 H26 N3 O11 P2 | solvothermal synthesis | Cd(Ac)2⋅2H2O | 0.11 g | H2L' | 0.07 g | 1,10-phen | 0.08 g | [5 empty] | autogenous | 72 h | 180°C |  | solvothermal synthesis | 10.1039/C6RA20434A |  | 2016 | [{"synthesis method": "solvothermal synthesis", "precursor": [{"name": "Cd(Ac)2\u22c52H2O", "amount": "0.11", "unit": "g"}, {"name": "H2L'", "amount": "0.07", "unit": "g"}, {"name": "1,10-phen", "amount": "0.08", "unit": "g"}], "solvent": [{"name": "distilled water", "amount": "10", "unit": "mL"}], "reducing agent": [{"name": "", "amount": "", "unit": ""}], "surfactant": [{"name": "", "amount": "", "unit": ""}], "pressure": "autogenous", "temperature": "180\u00b0C", "time": "72 h", "heating rate": "", "cooling rate": "slow"}]
AWOHOL | Cd[(L')(H2biim)] | C16 Cd1 H17 N4 O5 P1 | solvothermal synthesis | Cd(Ac)2⋅2H2O | 0.11 g | H2L' | 0.07 g | H2biim | 0.06 g | [5 empty] | autogenous | 96 h | 100°C |  | solvothermal synthesis | 10.1039/C6RA20434A |  | 2016 | [{"synthesis method": "solvothermal synthesis", "precursor": [{"name": "Cd(Ac)2\u22c52H2O", "amount": "0.11", "unit": "g"}, {"name": "H2L'", "amount": "0.07", "unit": "g"}, {"name": "H2biim", "amount": "0.06", "unit": "g"}], "solvent": [{"name": "distilled water", "amount": "10", "unit": "mL"}], "reducing agent": [{"name": "", "amount": "", "unit": ""}], "surfactant": [{"name": "", "amount": "", "unit": ""}], "pressure": "autogenous", "temperature": "100\u00b0C", "time": "96 h", "heating rate": "", "cooling rate": "slow"}]
AWOHUR | Cd[(L')(H2biim)(H2O)] | C16 Cd1 H21 N4 O7 P1 | solvothermal synthesis | Cd(Ac)2⋅2H2O | 0.11 g | H2L' | 0.07 g | H2biim | 0.06 g | [5 empty] | autogenous | 96 h | 120°C |  | solvothermal synthesis | 10.1039/C6RA20434A |  | 2016 | [{"synthesis method": "solvothermal synthesis", "precursor": [{"name": "Cd(Ac)2\u22c52H2O", "amount": "0.11", "unit": "g"}, {"name": "H2L'", "amount": "0.07", "unit": "g"}, {"name": "H2biim", "amount": "0.06", "unit": "g"}], "solvent": [{"name": "distilled water", "amount": "10", "unit": "mL"}], "reducing agent": [{"name": "", "amount": "", "unit": ""}], "surfactant": [{"name": "", "amount": "", "unit": ""}], "pressure": "autogenous", "temperature": "120\u00b0C", "time": "96 h", "heating rate": "", "cooling rate": "slow"}]
WUCZEZ | [{Sn(NHmmp)(OtBu)2}K·thf]2 | C40 H72 K2 N2 O8 Sn2 | chemical synthesis | 1 | 1.0 mmol | Sn(NMe2)2 | 1.66 g | tBuOK | 0.90 g |  |  |  |  | thf |  | 7-14 days | -78°C to room temperature |  | chemical synthesis | 10.1039/B204340H |  | 2002 | [{"synthesis method": "chemical synthesis", "precursor": [{"name": "1", "amount": "1.0", "unit": "mmol"}, {"name": "Sn(NMe2)2", "amount": "1.66", "unit": "g"}, {"name": "tBuOK", "amount": "0.90", "unit": "g"}], "solution": [{"name": "thf", "amount": "40", "unit": "ml"}], "pressure": "", "temperature": "-78\u00b0C to room temperature", "time": "7-14 days"}]
WUCZID | [{Sn(MeNCH2CH2NMe)(NHmmp)}Li]∞ | C12 H17 Li1 N3 O1 Sn1 | chemical synthesis | 1 | 1.0 mmol | Sn(NMe2)2 | 0.83 g | MeN(Li)CH2CH2N(Li)Me | 4.0 mmol |  |  |  |  | thf |  | 24 hours | -78°C to room temperature |  | chemical synthesis | 10.1039/B204340H |  | 2002 | [{"synthesis method": "chemical synthesis", "precursor": [{"name": "1", "amount": "1.0", "unit": "mmol"}, {"name": "Sn(NMe2)2", "amount": "0.83", "unit": "g"}, {"name": "MeN(Li)CH2CH2N(Li)Me", "amount": "4.0", "unit": "mmol"}], "solution": [{"name": "thf", "amount": "20", "unit": "ml"}], "pressure": "", "temperature": "-78\u00b0C to room temperature", "time": "24 hours"}]
YOCJAE | {Zn2(NDC)2(AzoAEpP)·2DMF}n | C56 H52 N8 O10 Zn2 | chemical synthesis | AzoAEpP | 21.1 mg | Zn(NO3)2⋅4H2O | 26.1 mg | 1,4-naphthalenedicarboxylic acid | 21.6 mg |  |  |  |  | DMF/H2O |  | 48 hours | 100°C |  | chemical synthesis, filtration, washing | 10.1039/C8DT04404J |  | 2019 | [{"synthesis method": "chemical synthesis", "precursor": [{"name": "AzoAEpP", "amount": "21.1", "unit": "mg"}, {"name": "Zn(NO3)2\u22c54H2O", "amount": "26.1", "unit": "mg"}, {"name": "1,4-naphthalenedicarboxylic acid", "amount": "21.6", "unit": "mg"}], "solution": [{"name": "DMF/H2O", "amount": "6.8 mL/0.2 mL", "unit": ""}], "pressure": "", "temperature": "100\u00b0C", "time": "48 hours"}, {"synthesis method": "filtration", "time": "", "atmosphere": "", "pressure": ""}, {"synthesis method": "washing", "washing solution": "DMF", "amount": ""}]
PIHRUV | phosphonium salt | C20 Cl1 H20 N8 P1 | chemical synthesis | PCl5 | 5 g |  | 27.10 g | [8 empty] | 12 h |  |  | chemical synthesis, filtration, washing, drying | 10.1039/C3DT51123E |  | 2013 | [{"synthesis method": "chemical synthesis", "precursor": [{"name": "PCl5", "amount": "5", "unit": "g"}, {"name": "", "amount": "27.10", "unit": "g"}], "solution": [{"name": "", "amount": "250", "unit": "mL"}], "pressure": "", "temperature": "", "time": "12 h"}, {"synthesis method": "filtration", "time": "", "atmosphere": "", "pressure": ""}, {"synthesis method": "washing", "washing solution": "", "amount": ""}, {"synthesis method": "drying", "pressure": "", "temperature": "", "atmosphere": "vacuum", "time": "12 hours"}]
PIHQUU01 | Polymeric Zn(II) complex | C11 H11 N4 O4 P1 Zn1 | chemical synthesis | 2 | 164 mg | Zn(NO3)2 | 145 mg | [6 empty] | DMF, |  | 3 d | 90°C |  | chemical synthesis | 10.1039/C3DT51123E |  | 2013 | [{"synthesis method": "chemical synthesis", "precursor": [{"name": "2", "amount": "164", "unit": "mg"}, {"name": "Zn(NO3)2", "amount": "145", "unit": "mg"}], "solution": [{"name": "DMF", "amount": "10", "unit": "mL"}, {"name": "", "amount": "10", "unit": "mL"}], "pressure": "", "temperature": "90\u00b0C", "time": "3 d"}]
DIMJIV | [Ag14(SCH2C10H7)6(CF3COO)8(DMAc)6] | Ag14 C106 F24 H108 N6 O22 S6 | chemical synthesis | 2-(methylthio)naphthalene | 0.017 g | AgCF3COO | 0.044 g | [6 empty] | ethanol-DMAc |  |  | room temperature |  | chemical synthesis, washing, drying | 10.1039/C8NJ04965C |  | 2019 | [{"synthesis method": "chemical synthesis", "precursor": [{"name": "2-(methylthio)naphthalene", "amount": "0.017", "unit": "g"}, {"name": "AgCF3COO", "amount": "0.044", "unit": "g"}], "solution": [{"name": "ethanol-DMAc", "amount": "6.0", "unit": "mL"}], "pressure": "", "temperature": "room temperature", "time": ""}, {"synthesis method": "washing", "washing solution": "ethyl ether", "amount": ""}, {"synthesis method": "drying", "pressure": "", "temperature": "room temperature", "atmosphere": "", "time": ""}]
ISUGIN | [Gd9(HNA)12(O2H)] | C72 Gd9 H49 N12 O44 | solvothermal synthesis | Gd2O3 | 0.091 g |  | 0.039 g | [8 empty] | 7 days | 180°C |  | solvothermal synthesis | 10.1039/C0CE00848F |  | 2011 | [{"synthesis method": "solvothermal synthesis", "precursor": [{"name": "Gd2O3", "amount": "0.091", "unit": "g"}, {"name": "", "amount": "0.039", "unit": "g"}], "solvent": [{"name": "", "amount": "12", "unit": "mL"}], "reducing agent": [{"name": "", "amount": "", "unit": ""}], "surfactant": [{"name": "", "amount": "", "unit": ""}], "pressure": "", "temperature": "180\u00b0C", "time": "7 days", "heating rate": "", "cooling rate": "72 hours"}]
ISUGOT | [Eu9(HNA)12(O2H)] | C72 Eu9 H49 N12 O44 | solvothermal synthesis | Eu2O3 | 0.088 g |  | 0.039 g | [8 empty] | 7 days | 180°C |  | solvothermal synthesis | 10.1039/C0CE00848F |  | 2011 | [{"synthesis method": "solvothermal synthesis", "precursor": [{"name": "Eu2O3", "amount": "0.088", "unit": "g"}, {"name": "", "amount": "0.039", "unit": "g"}], "solvent": [{"name": "", "amount": "12", "unit": "mL"}], "reducing agent": [{"name": "", "amount": "", "unit": ""}], "surfactant": [{"name": "", "amount": "", "unit": ""}], "pressure": "", "temperature": "180\u00b0C", "time": "7 days", "heating rate": "", "cooling rate": "72 hours"}]
WEXZOQ | [FeL1(bpms)] | C32 Fe1 H34 N4 O6 S1 | chemical synthesis | [FeL1(MeOH)2] | 0.43 g | bpms | 0.92 g | [8 empty] | 4h | reflux |  | chemical synthesis | 10.1039/C2CE06253D |  | 2012 | [{"synthesis method": "chemical synthesis", "precursor": [{"name": "[FeL1(MeOH)2]", "amount": "0.43", "unit": "g"}, {"name": "bpms", "amount": "0.92", "unit": "g"}], "solution": [{"name": "", "amount": "50", "unit": "mL"}], "pressure": "", "temperature": "reflux", "time": "4h"}]
LOCZAG | [Co(aldrithiol)(pyromellitate)0.5(H2O)2]n | C15 Co1 H13 N2 O6 S2 | chemical synthesis | sodium salt of pyromellitate | 17.1 mg | aldrithiol | 22 mg | Co(NO3)2⋅6H2O | 29.1 mg |  |  |  |  | water, ethanol |  | 10 days | room temperature |  | chemical synthesis, washing | 10.1039/C3CE42451K |  | 2014 | [{"synthesis method": "chemical synthesis", "precursor": [{"name": "sodium salt of pyromellitate", "amount": "17.1", "unit": "mg"}, {"name": "aldrithiol", "amount": "22", "unit": "mg"}, {"name": "Co(NO3)2\u22c56H2O", "amount": "29.1", "unit": "mg"}], "solution": [{"name": "water", "amount": "5", "unit": "mL"}, {"name": "ethanol", "amount": "5", "unit": "mL"}], "pressure": "", "temperature": "room temperature", "time": "10 days"}, {"synthesis method": "washing", "washing solution": "ethanol", "amount": ""}]
LOCZIO | [Ni2(aldrithiol)2(pyromellitate)(H2O)2]n·2n(C2H5OH)·11n(H2O) | C34 H52 N4 Ni2 O25 S4 | chemical synthesis | sodium salt of pyromellitate | 17.1 mg | aldrithiol | 22 mg | Ni(ClO4)2⋅6H2O | 29.1 mg |  |  |  |  | water, ethanol |  | 15 days | room temperature |  | chemical synthesis, washing | 10.1039/C3CE42451K |  | 2014 | [{"synthesis method": "chemical synthesis", "precursor": [{"name": "sodium salt of pyromellitate", "amount": "17.1", "unit": "mg"}, {"name": "aldrithiol", "amount": "22", "unit": "mg"}, {"name": "Ni(ClO4)2\u22c56H2O", "amount": "29.1", "unit": "mg"}], "solution": [{"name": "water", "amount": "5", "unit": "mL"}, {"name": "ethanol", "amount": "5", "unit": "mL"}], "pressure": "", "temperature": "room temperature", "time": "15 days"}, {"synthesis method": "washing", "washing solution": "ethanol", "amount": ""}]
LOCZEK | [Cu(aldrithiol)2(pyromellitate)]n·2n(H2O) | C30 Cu1 H22 N4 O10 S4 | chemical synthesis | sodium salt of pyromellitate | 17.1 mg | aldrithiol | 22 mg | Cu(NO3)2⋅2.5H2O | 29.1 mg |  |  |  |  | water, ethanol |  | 20 days | room temperature |  | chemical synthesis, washing | 10.1039/C3CE42451K |  | 2014 | [{"synthesis method": "chemical synthesis", "precursor": [{"name": "sodium salt of pyromellitate", "amount": "17.1", "unit": "mg"}, {"name": "aldrithiol", "amount": "22", "unit": "mg"}, {"name": "Cu(NO3)2\u22c52.5H2O", "amount": "29.1", "unit": "mg"}], "solution": [{"name": "water", "amount": "5", "unit": "mL"}, {"name": "ethanol", "amount": "5", "unit": "mL"}], "pressure": "", "temperature": "room temperature", "time": "20 days"}, {"synthesis method": "washing", "washing solution": "ethanol", "amount": ""}]
IRIPOP | [Ag3(dmtrz)2(CN)]n | Ag3 C9 H12 N7 | solvothermal synthesis | AgNO3 | 0.026 g | dmtrz | 0.010 g | [8 empty] | 3 days | 140°C |  | solvothermal synthesis | 10.1039/C0CE00546K |  | 2011 | [{"synthesis method": "solvothermal synthesis", "precursor": [{"name": "AgNO3", "amount": "0.026", "unit": "g"}, {"name": "dmtrz", "amount": "0.010", "unit": "g"}], "solvent": [{"name": "aqueous solution", "amount": "1.0", "unit": "mL"}, {"name": "CH3CN solution", "amount": "9.0", "unit": "mL"}], "reducing agent": [{"name": "", "amount": "", "unit": ""}], "surfactant": [{"name": "", "amount": "", "unit": ""}], "pressure": "", "temperature": "140\u00b0C", "time": "3 days", "heating rate": "", "cooling rate": ""}]
EMAHEG | {[Ag7(dmtrz)6](ClO4)·2H2O}n | Ag7 C24 Cl1 H40 N18 O6 | solvothermal synthesis | AgClO4 |  | dmtrz | [9 empty] | 3 days | 140°C |  | solvothermal synthesis | 10.1039/C0CE00546K |  | 2011 | [{"synthesis method": "solvothermal synthesis", "precursor": [{"name": "AgClO4", "amount": "", "unit": ""}, {"name": "dmtrz", "amount": "", "unit": ""}], "solvent": [{"name": "aqueous solution", "amount": "", "unit": ""}, {"name": "CH3CN solution", "amount": "", "unit": ""}], "reducing agent": [{"name": "", "amount": "", "unit": ""}], "surfactant": [{"name": "", "amount": "", "unit": ""}], "pressure": "", "temperature": "140\u00b0C", "time": "3 days", "heating rate": "", "cooling rate": ""}]
EMAHIK | {[Ag6(dmtrz)4Cl]·(OH)·H2O}n | Ag6 C16 Cl1 H27 N12 O2 | solvothermal synthesis | AgNO3 |  | dmtrz |  | NaCl | 0.02 mL | [6 empty] | 3 days | 140°C |  | solvothermal synthesis | 10.1039/C0CE00546K |  | 2011 | [{"synthesis method": "solvothermal synthesis", "precursor": [{"name": "AgNO3", "amount": "", "unit": ""}, {"name": "dmtrz", "amount": "", "unit": ""}, {"name": "NaCl", "amount": "0.02", "unit": "mL"}], "solvent": [{"name": "aqueous solution", "amount": "", "unit": ""}, {"name": "CH3CN solution", "amount": "", "unit": ""}], "reducing agent": [{"name": "", "amount": "", "unit": ""}], "surfactant": [{"name": "", "amount": "", "unit": ""}], "pressure": "", "temperature": "140\u00b0C", "time": "3 days", "heating rate": "", "cooling rate": ""}]
VAKSUX | [(CuCN)2L]n | C27 Cu3 H21 N6 S4.5 | solvothermal synthesis | CuCN | 0.018 g | L | 0.033 g | [8 empty] | 48 hours | 120°C |  | solvothermal synthesis | 10.1039/C0CE00163E |  | 2010 | [{"synthesis method": "solvothermal synthesis", "precursor": [{"name": "CuCN", "amount": "0.018", "unit": "g"}, {"name": "L", "amount": "0.033", "unit": "g"}], "solvent": [{"name": "H2O", "amount": "1.5", "unit": "mL"}], "reducing agent": [{"name": "", "amount": "", "unit": ""}], "surfactant": [{"name": "", "amount": "", "unit": ""}], "pressure": "", "temperature": "120\u00b0C", "time": "48 hours", "heating rate": "", "cooling rate": "3\u00b0C 0.5 h-1"}]
REGSON | [Pr2Co(Hbidc)2(SO4)2(H2O)8]n | C18 Co1 H24 N4 O24 Pr2 S2 | solvothermal synthesis | Pr6O11 | 0.067 mmol | CoSO4⋅7H2O | 0.4 mmol | H3Bidc | 0.4 mmol | [6 empty] | 72 h | 160°C |  | solvothermal synthesis | 10.1039/C2CE26082D |  | 2012 | [{"synthesis method": "solvothermal synthesis", "precursor": [{"name": "Pr6O11", "amount": "0.067", "unit": "mmol"}, {"name": "CoSO4\u22c57H2O", "amount": "0.4", "unit": "mmol"}, {"name": "H3Bidc", "amount": "0.4", "unit": "mmol"}], "solvent": [{"name": "water", "amount": "10", "unit": "mL"}], "reducing agent": [{"name": "", "amount": "", "unit": ""}], "surfactant": [{"name": "", "amount": "", "unit": ""}], "pressure": "", "temperature": "160\u00b0C", "time": "72 h", "heating rate": "", "cooling rate": "72 h"}]
REGSAZ | [Eu2Co(Hbidc)2(SO4)2(H2O)8]n | C18 Co1 Eu2 H24 N4 O24 S2 | solvothermal synthesis | Eu2O3 | 0.2 mmol | CoSO4⋅7H2O | 0.4 mmol | H3Bidc | 0.4 mmol | [6 empty] | 72 h | 160°C |  | solvothermal synthesis | 10.1039/C2CE26082D |  | 2012 | [{"synthesis method": "solvothermal synthesis", "precursor": [{"name": "Eu2O3", "amount": "0.2", "unit": "mmol"}, {"name": "CoSO4\u22c57H2O", "amount": "0.4", "unit": "mmol"}, {"name": "H3Bidc", "amount": "0.4", "unit": "mmol"}], "solvent": [{"name": "water", "amount": "10", "unit": "mL"}], "reducing agent": [{"name": "", "amount": "", "unit": ""}], "surfactant": [{"name": "", "amount": "", "unit": ""}], "pressure": "", "temperature": "160\u00b0C", "time": "72 h", "heating rate": "", "cooling rate": "72 h"}]
REGSED | [Gd2Co(Hbidc)2(SO4)2(H2O)8]n | C18 Co1 Gd2 H24 N4 O24 S2 | solvothermal synthesis | Gd2O3 | 0.2 mmol | CoSO4⋅7H2O | 0.4 mmol | H3Bidc | 0.4 mmol | [6 empty] | 72 h | 160°C |  | solvothermal synthesis | 10.1039/C2CE26082D |  | 2012 | [{"synthesis method": "solvothermal synthesis", "precursor": [{"name": "Gd2O3", "amount": "0.2", "unit": "mmol"}, {"name": "CoSO4\u22c57H2O", "amount": "0.4", "unit": "mmol"}, {"name": "H3Bidc", "amount": "0.4", "unit": "mmol"}], "solvent": [{"name": "water", "amount": "10", "unit": "mL"}], "reducing agent": [{"name": "", "amount": "", "unit": ""}], "surfactant": [{"name": "", "amount": "", "unit": ""}], "pressure": "", "temperature": "160\u00b0C", "time": "72 h", "heating rate": "", "cooling rate": "72 h"}]
REGSUT | [Tb2Co(Hbidc)2(SO4)2(H2O)8]n | C18 Co1 H24 N4 O24 S2 Tb2 | solvothermal synthesis | Tb4O7 | 0.1 mmol | CoSO4⋅7H2O | 0.4 mmol | H3Bidc | 0.4 mmol | [6 empty] | 72 h | 160°C |  | solvothermal synthesis | 10.1039/C2CE26082D |  | 2012 | [{"synthesis method": "solvothermal synthesis", "precursor": [{"name": "Tb4O7", "amount": "0.1", "unit": "mmol"}, {"name": "CoSO4\u22c57H2O", "amount": "0.4", "unit": "mmol"}, {"name": "H3Bidc", "amount": "0.4", "unit": "mmol"}], "solvent": [{"name": "water", "amount": "10", "unit": "mL"}], "reducing agent": [{"name": "", "amount": "", "unit": ""}], "surfactant": [{"name": "", "amount": "", "unit": ""}], "pressure": "", "temperature": "160\u00b0C", "time": "72 h", "heating rate": "", "cooling rate": "72 h"}]
REGROM | [Dy2Co(Hbidc)2(SO4)2(H2O)8]n | C18 Co1 Dy2 H24 N4 O24 S2 | solvothermal synthesis | Dy2O3 | 0.2 mmol | CoSO4⋅7H2O | 0.4 mmol | H3Bidc | 0.4 mmol | [6 empty] | 72 h | 160°C |  | solvothermal synthesis | 10.1039/C2CE26082D |  | 2012 | [{"synthesis method": "solvothermal synthesis", "precursor": [{"name": "Dy2O3", "amount": "0.2", "unit": "mmol"}, {"name": "CoSO4\u22c57H2O", "amount": "0.4", "unit": "mmol"}, {"name": "H3Bidc", "amount": "0.4", "unit": "mmol"}], "solvent": [{"name": "water", "amount": "10", "unit": "mL"}], "reducing agent": [{"name": "", "amount": "", "unit": ""}], "surfactant": [{"name": "", "amount": "", "unit": ""}], "pressure": "", "temperature": "160\u00b0C", "time": "72 h", "heating rate": "", "cooling rate": "72 h"}]
REGSIH | [Ho2Co(Hbidc)2(SO4)2(H2O)8]n | C18 Co1 H24 Ho2 N4 O24 S2 | solvothermal synthesis | Ho2O3 | 0.2 mmol | CoSO4⋅7H2O | 0.4 mmol | H3Bidc | 0.4 mmol | [6 empty] | 72 h | 160°C |  | solvothermal synthesis | 10.1039/C2CE26082D |  | 2012 | [{"synthesis method": "solvothermal synthesis", "precursor": [{"name": "Ho2O3", "amount": "0.2", "unit": "mmol"}, {"name": "CoSO4\u22c57H2O", "amount": "0.4", "unit": "mmol"}, {"name": "H3Bidc", "amount": "0.4", "unit": "mmol"}], "solvent": [{"name": "water", "amount": "10", "unit": "mL"}], "reducing agent": [{"name": "", "amount": "", "unit": ""}], "surfactant": [{"name": "", "amount": "", "unit": ""}], "pressure": "", "temperature": "160\u00b0C", "time": "72 h", "heating rate": "", "cooling rate": "72 h"}]
REGRUS | [Er2Co(Hbidc)2(SO4)2(H2O)8]n | C18 Co1 Er2 H24 N4 O24 S2 | solvothermal synthesis | Er2O3 | 0.2 mmol | CoSO4⋅7H2O | 0.4 mmol | H3Bidc | 0.4 mmol | [6 empty] | 72 h | 160°C |  | solvothermal synthesis | 10.1039/C2CE26082D |  | 2012 | [{"synthesis method": "solvothermal synthesis", "precursor": [{"name": "Er2O3", "amount": "0.2", "unit": "mmol"}, {"name": "CoSO4\u22c57H2O", "amount": "0.4", "unit": "mmol"}, {"name": "H3Bidc", "amount": "0.4", "unit": "mmol"}], "solvent": [{"name": "water", "amount": "10", "unit": "mL"}], "reducing agent": [{"name": "", "amount": "", "unit": ""}], "surfactant": [{"name": "", "amount": "", "unit": ""}], "pressure": "", "temperature": "160\u00b0C", "time": "72 h", "heating rate": "", "cooling rate": "72 h"}]
JAPSAV | Cu3[(3-C5H4N)CH(OH)PO3]2 | C12 Cu3 H12 N2 O8 P2 | solvothermal synthesis | CuSO4 | 0.0272 g | 3-hpmpH2 | 0.0473 g | [8 empty] | 24h | 140°C | 5.35 | solvothermal synthesis, pH adjustment | 10.1039/B416276E |  | 2005 | [{"synthesis method": "solvothermal synthesis", "precursor": [{"name": "CuSO4", "amount": "0.0272", "unit": "g"}, {"name": "3-hpmpH2", "amount": "0.0473", "unit": "g"}], "solvent": [{"name": "C2H5OH", "amount": "2", "unit": "ml"}], "reducing agent": [{"name": "", "amount": "", "unit": ""}], "surfactant": [{"name": "", "amount": "", "unit": ""}], "pressure": "", "temperature": "140\u00b0C", "time": "24h", "heating rate": "", "cooling rate": ""}, {"synthesis method": "pH adjustment", "pH": "5.35", "modulator": "1 M"}]
JAPSEZ | Zn[(3-C5H4N)CH(OH)PO3] | C6 H6 N1 O4 P1 Zn1 | solvothermal synthesis | ZnSO4⋅7H2O | 0.0489 g | 3-hpmpH2 | 0.0473 g | [8 empty] | 24h | 140°C | 4.63 | solvothermal synthesis, pH adjustment | 10.1039/B416276E |  | 2005 | [{"synthesis method": "solvothermal synthesis", "precursor": [{"name": "ZnSO4\u22c57H2O", "amount": "0.0489", "unit": "g"}, {"name": "3-hpmpH2", "amount": "0.0473", "unit": "g"}], "solvent": [{"name": "C2H5OH", "amount": "2", "unit": "ml"}], "reducing agent": [{"name": "", "amount": "", "unit": ""}], "surfactant": [{"name": "", "amount": "", "unit": ""}], "pressure": "", "temperature": "140\u00b0C", "time": "24h", "heating rate": "", "cooling rate": ""}, {"synthesis method": "pH adjustment", "pH": "4.63", "modulator": "1 M"}]
BAQXUO | [Cu3(μ3-OH)(ppk)3(μ-N(CN)2)(OAc)]n | C40 Cu3 H31 N9 O6 | chemical synthesis | Cu(OAc)2⋅H2O | 0.099 g | phenyl-2-pyridylketoxime | 0.1 g | NaN(CN)2 | 0.029 g |  |  |  |  | CH3CN, methanolic solution, aqueous solution |  | overnight | room temperature |  | chemical synthesis, washing | 10.1039/C2DT12511K |  | 2012 | [{"synthesis method": "chemical synthesis", "precursor": [{"name": "Cu(OAc)2\u22c5H2O", "amount": "0.099", "unit": "g"}, {"name": "phenyl-2-pyridylketoxime", "amount": "0.1", "unit": "g"}, {"name": "NaN(CN)2", "amount": "0.029", "unit": "g"}], "solution": [{"name": "CH3CN", "amount": "40", "unit": "mL"}, {"name": "methanolic solution", "amount": "20", "unit": "mL"}, {"name": "aqueous solution", "amount": "20", "unit": "mL"}], "pressure": "", "temperature": "room temperature", "time": "overnight"}, {"synthesis method": "washing", "washing solution": "", "amount": ""}]
BAQYAV | {[Cu4(pdmH)2(pdm)2(μ2-OH)(H2O)2]·(ClO4)}n | C28 Cl1 Cu4 H35 N4 O15 | chemical synthesis | Cu(ClO4)2⋅6H2O | 0.370 g |  | 0.139 g | [6 empty] | , methanolic solution |  | one week | room temperature |  | chemical synthesis, washing | 10.1039/C2DT12511K |  | 2012 | [{"synthesis method": "chemical synthesis", "precursor": [{"name": "Cu(ClO4)2\u22c56H2O", "amount": "0.370", "unit": "g"}, {"name": "", "amount": "0.139", "unit": "g"}], "solution": [{"name": "", "amount": "10", "unit": "mL"}, {"name": "methanolic solution", "amount": "10", "unit": "mL"}], "pressure": "", "temperature": "room temperature", "time": "one week"}, {"synthesis method": "washing", "washing solution": "", "amount": ""}]
AKUWIO | [Co(BDC)(Mim)2]n | C16 Co1 H16 N4 O4 | chemical synthesis | Co(NO3)2⋅6H2O | 0.2910 g | 1,4-benzenedicarboxylate | 0.1661 g | N-methylimidazole | 0.18 mL |  |  |  |  | DMF and EtOH solution |  |  | room temperature |  | chemical synthesis, heating, washing, drying | 10.1039/C6RA04650A |  | 2016 | [{"synthesis method": "chemical synthesis", "precursor": [{"name": "Co(NO3)2\u22c56H2O", "amount": "0.2910", "unit": "g"}, {"name": "1,4-benzenedicarboxylate", "amount": "0.1661", "unit": "g"}, {"name": "N-methylimidazole", "amount": "0.18", "unit": "mL"}], "solution": [{"name": "DMF and EtOH solution", "amount": "8", "unit": "mL"}], "pressure": "", "temperature": "room temperature", "time": ""}, {"synthesis method": "heating", "temperature": "100\u00b0C", "time": "24 hours"}, {"synthesis method": "washing", "washing solution": "DMF and EtOH", "amount": ""}, {"synthesis method": "drying", "pressure": "", "temperature": "", "atmosphere": "air", "time": ""}]
EVADEM | [Dy(bipy)(HNO3)2(NO3-)]2 | C20 Dy2 H16 N10 O18 | solvothermal synthesis | Dy(NO3)3⋅6H2O | 43.8 mg | 4-(1H-imidazol-1-yl)benzoic acid | 18.8 mg | 2,2'-bipyridine | 15.2 mg | [6 empty] | 5 days | 120°C |  | solvothermal synthesis | 10.1039/C6RA14896D |  | 2016 | [{"synthesis method": "solvothermal synthesis", "precursor": [{"name": "Dy(NO3)3\u22c56H2O", "amount": "43.8", "unit": "mg"}, {"name": "4-(1H-imidazol-1-yl)benzoic acid", "amount": "18.8", "unit": "mg"}, {"name": "2,2'-bipyridine", "amount": "15.2", "unit": "mg"}], "solvent": [{"name": "acetonitrile", "amount": "5", "unit": "mL"}], "reducing agent": [{"name": "", "amount": "", "unit": ""}], "surfactant": [{"name": "", "amount": "", "unit": ""}], "pressure": "", "temperature": "120\u00b0C", "time": "5 days", "heating rate": "", "cooling rate": ""}]
EVADAI | [Dy(bipy)2(NO3-)3] | C20 Dy1 H16 N7 O9 | solvothermal synthesis | Dy(NO3)3⋅6H2O | 43.8 mg | 2,3-quinoline dicarboxylic acid | 21.8 mg | 2,2'-bipyridine | 15.2 mg | [6 empty] | 5 days | 120°C |  | solvothermal synthesis | 10.1039/C6RA14896D |  | 2016 | [{"synthesis method": "solvothermal synthesis", "precursor": [{"name": "Dy(NO3)3\u22c56H2O", "amount": "43.8", "unit": "mg"}, {"name": "2,3-quinoline dicarboxylic acid", "amount": "21.8", "unit": "mg"}, {"name": "2,2'-bipyridine", "amount": "15.2", "unit": "mg"}], "solvent": [{"name": "acetonitrile", "amount": "5", "unit": "mL"}], "reducing agent": [{"name": "", "amount": "", "unit": ""}], "surfactant": [{"name": "", "amount": "", "unit": ""}], "pressure": "", "temperature": "120\u00b0C", "time": "5 days", "heating rate": "", "cooling rate": ""}]
EVADIQ | [Dy2(bpdc)3(DMF)(H2O)]2·(DMF)10(H2O) | C108 Dy4 H128 N24 O41 | solvothermal synthesis | Dy(NO3)3⋅6H2O | 21.9 mg | 2,2'-bipyridine-5,5'-dicarboxylic acid | 24.4 mg | [8 empty] | 4 days | 120°C |  | solvothermal synthesis | 10.1039/C6RA14896D |  | 2016 | [{"synthesis method": "solvothermal synthesis", "precursor": [{"name": "Dy(NO3)3\u22c56H2O", "amount": "21.9", "unit": "mg"}, {"name": "2,2'-bipyridine-5,5'-dicarboxylic acid", "amount": "24.4", "unit": "mg"}], "solvent": [{"name": "N,N-dimethylformamide", "amount": "7", "unit": "mL"}, {"name": "dimethyl sulphoxide", "amount": "1", "unit": "mL"}, {"name": "water", "amount": "1", "unit": "mL"}], "reducing agent": [{"name": "", "amount": "", "unit": ""}], "surfactant": [{"name": "", "amount": "", "unit": ""}], "pressure": "", "temperature": "120\u00b0C", "time": "4 days", "heating rate": "", "cooling rate": ""}]
BOQMOM | [Ag2(PPh2Py)2(MeCN)4](ClO4)2·MeCN | Ag2 C44 Cl2 H43 N7 O8 P2 | chemical synthesis | diphenyl-2-pyridylphosphine | 26.3 mg | AgClO4 | 20.7 mg | [6 empty] | MeCN |  | overnight | ambient temperature |  | chemical synthesis | 10.1039/C9CE00943D |  | 2019 | [{"synthesis method": "chemical synthesis", "precursor": [{"name": "diphenyl-2-pyridylphosphine", "amount": "26.3", "unit": "mg"}, {"name": "AgClO4", "amount": "20.7", "unit": "mg"}], "solution": [{"name": "MeCN", "amount": "10", "unit": "mL"}], "pressure": "", "temperature": "ambient temperature", "time": "overnight"}]
BOQMUS | [Ag2(PPh2Py)2(ClO4)2]n·2(CH2Cl2)n | Ag2 C36 Cl6 H32 N2 O8 P2 | chemical synthesis | complex 1 | 50 mg | [8 empty] | CH2Cl2 |  | 12 hours | 100°C |  | chemical synthesis | 10.1039/C9CE00943D |  | 2019 | [{"synthesis method": "chemical synthesis", "precursor": [{"name": "complex 1", "amount": "50", "unit": "mg"}], "solution": [{"name": "CH2Cl2", "amount": "10", "unit": "mL"}], "pressure": "", "temperature": "100\u00b0C", "time": "12 hours"}]
BOQMIG | [Cu2(PPh2Py)2(MeCN)2](ClO4)2 | C38 Cl2 Cu2 H34 N4 O8 P2 | chemical synthesis | diphenyl-2-pyridylphosphine | 26.3 mg | [Cu(MeCN)4]ClO4 | 32.7 mg | [6 empty] | MeCN |  | overnight | ambient temperature |  | chemical synthesis | 10.1039/C9CE00943D |  | 2019 | [{"synthesis method": "chemical synthesis", "precursor": [{"name": "diphenyl-2-pyridylphosphine", "amount": "26.3", "unit": "mg"}, {"name": "[Cu(MeCN)4]ClO4", "amount": "32.7", "unit": "mg"}], "solution": [{"name": "MeCN", "amount": "10", "unit": "mL"}], "pressure": "", "temperature": "ambient temperature", "time": "overnight"}]
BOQNAZ | [Cu2(PPh2Py)2(ClO4)2]n | C34 Cl2 Cu2 H28 N2 O8 P2 | chemical synthesis | complex 3 | 50 mg | [8 empty] | CH2Cl2 |  | 12 hours | 100°C |  | chemical synthesis | 10.1039/C9CE00943D |  | 2019 | [{"synthesis method": "chemical synthesis", "precursor": [{"name": "complex 3", "amount": "50", "unit": "mg"}], "solution": [{"name": "CH2Cl2", "amount": "10", "unit": "mL"}], "pressure": "", "temperature": "100\u00b0C", "time": "12 hours"}]
FONPOP | [Zn(HL)(bib)]n·2nH2O | C27 H22 N4 O8 Zn1 | solvothermal synthesis | ZnCl2 | 5.44 mg | H3L | 5.72 mg | bib | 4.20 mg | [6 empty] | 72h | 130°C |  | solvothermal synthesis | 10.1039/C4CE01602E |  | 2014 | [{"synthesis method": "solvothermal synthesis", "precursor": [{"name": "ZnCl2", "amount": "5.44", "unit": "mg"}, {"name": "H3L", "amount": "5.72", "unit": "mg"}, {"name": "bib", "amount": "4.20", "unit": "mg"}], "solvent": [{"name": "CH3CN/H2O", "amount": "3:1, v/v", "unit": ""}], "pressure": "", "temperature": "130\u00b0C", "time": "72h", "heating rate": "", "cooling rate": "5\u00b0C h-1"}]
FONPUV | [Zn2(L)(μ3-OH)(H2O)]n·2nH2O | C15 H14 O10 Zn2 | solvothermal synthesis | Zn(OAc)2⋅2H2O | 6.58 mg | H3L | 5.72 mg | [8 empty] | 72h | 130°C |  | solvothermal synthesis | 10.1039/C4CE01602E |  | 2014 | [{"synthesis method": "solvothermal synthesis", "precursor": [{"name": "Zn(OAc)2\u22c52H2O", "amount": "6.58", "unit": "mg"}, {"name": "H3L", "amount": "5.72", "unit": "mg"}], "solvent": [{"name": "H2O", "amount": "3", "unit": "mL"}], "pressure": "", "temperature": "130\u00b0C", "time": "72h", "heating rate": "", "cooling rate": "5\u00b0C h-1"}]
FONKEA | [Cd1.5(L)(H2O)2]n·0.5nH2O | C15 Cd1.5 H12 O8.5 | solvothermal synthesis | 3CdSO4⋅8H2O | 23.08 mg | H3L | 5.72 mg | [8 empty] | 36h | 150°C |  | solvothermal synthesis | 10.1039/C4CE01602E |  | 2014 | [{"synthesis method": "solvothermal synthesis", "precursor": [{"name": "3CdSO4\u22c58H2O", "amount": "23.08", "unit": "mg"}, {"name": "H3L", "amount": "5.72", "unit": "mg"}], "solvent": [{"name": "DMF/CH3OH/H2O", "amount": "1:4:4, v/v/v", "unit": ""}], "pressure": "", "temperature": "150\u00b0C", "time": "36h", "heating rate": "", "cooling rate": "48h"}]
FONQAC | [Cd1.5(L)(CH3CN)]n·0.5nH2O | C17 Cd1.5 H11 N1 O6.5 | solvothermal synthesis | Cd(NO3)2⋅4H2O | 13.88 mg | H3L | 5.72 mg | [8 empty] | 36h | 150°C |  | solvothermal synthesis | 10.1039/C4CE01602E |  | 2014 | [{"synthesis method": "solvothermal synthesis", "precursor": [{"name": "Cd(NO3)2\u22c54H2O", "amount": "13.88", "unit": "mg"}, {"name": "H3L", "amount": "5.72", "unit": "mg"}], "solvent": [{"name": "CH3CN/H2O", "amount": "1:2, v/v", "unit": ""}], "pressure": "", "temperature": "150\u00b0C", "time": "36h", "heating rate": "", "cooling rate": "48h"}]
FONKIE | [Cd1.5(L)(bib)(H2O)2]n | C27 Cd1.5 H23 N4 O9 | solvothermal synthesis | Cd(NO3)2⋅4H2O | 6.16 mg | H3L | 5.72 mg | bib | 4.20 mg | [6 empty] | 72h | 130°C |  | solvothermal synthesis | 10.1039/C4CE01602E |  | 2014 | [{"synthesis method": "solvothermal synthesis", "precursor": [{"name": "Cd(NO3)2\u22c54H2O", "amount": "6.16", "unit": "mg"}, {"name": "H3L", "amount": "5.72", "unit": "mg"}, {"name": "bib", "amount": "4.20", "unit": "mg"}], "solvent": [{"name": "DMF/H2O", "amount": "1:5, v/v", "unit": ""}], "pressure": "", "temperature": "130\u00b0C", "time": "72h", "heating rate": "", "cooling rate": "5\u00b0C h-1"}]
MATWUC | (Me2NH2) [Zn2L(H2O)]·3.5DMF | C38.5 H47.5 N10.5 O14.5 Zn2 | solvothermal synthesis | H5L | 11.5 mg | Zn(NO3)2⋅6H2O | 11.9 mg | [8 empty] | 24 h | 115°C |  | solvothermal synthesis, filtration | 10.1039/C7CE00236J |  | 2017 | [{"synthesis method": "solvothermal synthesis", "precursor": [{"name": "H5L", "amount": "11.5", "unit": "mg"}, {"name": "Zn(NO3)2\u22c56H2O", "amount": "11.9", "unit": "mg"}], "solvent": [{"name": "DMF/H2O solution", "amount": "2.5", "unit": "mL"}], "reducing agent": [{"name": "", "amount": "", "unit": ""}], "surfactant": [{"name": "", "amount": "", "unit": ""}], "pressure": "", "temperature": "115\u00b0C", "time": "24 h", "heating rate": "", "cooling rate": ""}, {"synthesis method": "filtration", "time": "", "atmosphere": "", "pressure": ""}]
MATXAJ | (Me2NH2) [Zn2L(H2O)]·6DMF | C46 H73 N13 O21 Zn2 | solvothermal synthesis | H5L | 15.5 mg | Zn(NO3)2⋅6H2O | 8.0 mg | terephthalic acid | 8.9 mg | [6 empty] | 24 h | 115°C |  | solvothermal synthesis, filtration | 10.1039/C7CE00236J |  | 2017 | [{"synthesis method": "solvothermal synthesis", "precursor": [{"name": "H5L", "amount": "15.5", "unit": "mg"}, {"name": "Zn(NO3)2\u22c56H2O", "amount": "8.0", "unit": "mg"}, {"name": "terephthalic acid", "amount": "8.9", "unit": "mg"}], "solvent": [{"name": "DMF/H2O solution", "amount": "4.0", "unit": "mL"}], "reducing agent": [{"name": "", "amount": "", "unit": ""}], "surfactant": [{"name": "", "amount": "", "unit": ""}], "pressure": "", "temperature": "115\u00b0C", "time": "24 h", "heating rate": "", "cooling rate": ""}, {"synthesis method": "filtration", "time": "", "atmosphere": "", "pressure": ""}]
TEZTOK | [Eu(HL)(H2O)3]n | C14 Eu1 H12 N2 O11 | solvothermal synthesis | H4L | 0.05 mmol | Eu(NO3)3⋅6H2O | 0.10 mmol | [8 empty] | 72h | 95°C |  | solvothermal synthesis, washing, drying | 10.1039/C8NJ00348C |  | 2018 | [{"synthesis method": "solvothermal synthesis", "precursor": [{"name": "H4L", "amount": "0.05", "unit": "mmol"}, {"name": "Eu(NO3)3\u22c56H2O", "amount": "0.10", "unit": "mmol"}], "solvent": [{"name": "CH3CN", "amount": "2", "unit": "mL"}, {"name": "H2O", "amount": "4", "unit": "mL"}], "reducing agent": [{"name": "", "amount": "", "unit": ""}], "surfactant": [{"name": "", "amount": "", "unit": ""}], "pressure": "", "temperature": "95\u00b0C", "time": "72h", "heating rate": "", "cooling rate": "5\u00b0C min-1"}, {"synthesis method": "washing", "washing solution": "CH3CN", "amount": ""}, {"synthesis method": "drying", "pressure": "", "temperature": "", "atmosphere": "air", "time": ""}]
TEZTUQ | [Tb(HL)(H2O)3]n | C14 H13 N2 O11 Tb1 | solvothermal synthesis | H4L | 0.05 mmol | Tb(NO3)3⋅6H2O | 0.10 mmol | [8 empty] | 72h | 95°C |  | solvothermal synthesis, washing, drying | 10.1039/C8NJ00348C |  | 2018 | [{"synthesis method": "solvothermal synthesis", "precursor": [{"name": "H4L", "amount": "0.05", "unit": "mmol"}, {"name": "Tb(NO3)3\u22c56H2O", "amount": "0.10", "unit": "mmol"}], "solvent": [{"name": "CH3CN", "amount": "2", "unit": "mL"}, {"name": "H2O", "amount": "4", "unit": "mL"}], "reducing agent": [{"name": "", "amount": "", "unit": ""}], "surfactant": [{"name": "", "amount": "", "unit": ""}], "pressure": "", "temperature": "95\u00b0C", "time": "72h", "heating rate": "", "cooling rate": "5\u00b0C min-1"}, {"synthesis method": "washing", "washing solution": "CH3CN", "amount": ""}, {"synthesis method": "drying", "pressure": "", "temperature": "", "atmosphere": "air", "time": ""}]
TEZVAY | [Dy(HL)(H2O)3]n | C14 Dy1 H13 N2 O11 | solvothermal synthesis | H4L | 0.05 mmol | Dy(NO3)3⋅6H2O | 0.10 mmol | [8 empty] | 72h | 95°C |  | solvothermal synthesis, washing, drying | 10.1039/C8NJ00348C |  | 2018 | [{"synthesis method": "solvothermal synthesis", "precursor": [{"name": "H4L", "amount": "0.05", "unit": "mmol"}, {"name": "Dy(NO3)3\u22c56H2O", "amount": "0.10", "unit": "mmol"}], "solvent": [{"name": "CH3CN", "amount": "2", "unit": "mL"}, {"name": "H2O", "amount": "4", "unit": "mL"}], "reducing agent": [{"name": "", "amount": "", "unit": ""}], "surfactant": [{"name": "", "amount": "", "unit": ""}], "pressure": "", "temperature": "95\u00b0C", "time": "72h", "heating rate": "", "cooling rate": "5\u00b0C min-1"}, {"synthesis method": "washing", "washing solution": "CH3CN", "amount": ""}, {"synthesis method": "drying", "pressure": "", "temperature": "", "atmosphere": "air", "time": ""}]
XOHKOX | [Fe(dpds)2(C(CN)3)2]·dpds | C38 Fe1 H24 N12 S6 | chemical synthesis | FeCl2⋅4H2O | 0.030 g | potassium tricyanomethanide | 0.040 g | ascorbic acid | 6.0 mg | dpds | 0.066 g |  |  | methanol-water solution, methanol solution |  | two weeks |  |  | chemical synthesis | 10.1039/C9DT01520E |  | 2019 | [{"synthesis method": "chemical synthesis", "precursor": [{"name": "FeCl2\u22c54H2O", "amount": "0.030", "unit": "g"}, {"name": "potassium tricyanomethanide", "amount": "0.040", "unit": "g"}, {"name": "ascorbic acid", "amount": "6.0", "unit": "mg"}, {"name": "dpds", "amount": "0.066", "unit": "g"}], "solution": [{"name": "methanol-water solution", "amount": "8", "unit": "mL"}, {"name": "methanol solution", "amount": "5", "unit": "mL"}], "pressure": "", "temperature": "", "time": "two weeks"}]
XOHLIS | [Fe(dpds)2(NCSe)2]·3.5H2O | C22 Fe1 H23 N6 O3.5 S4 Se2 | chemical synthesis | FeCl2⋅4H2O | 0.030 g | KSeCN | 0.058 g | ascorbic acid | 5.0 mg | dpds | 0.066 g |  |  | water, methanol, methanol solution |  | one week |  |  | chemical synthesis | 10.1039/C9DT01520E |  | 2019 | [{"synthesis method": "chemical synthesis", "precursor": [{"name": "FeCl2\u22c54H2O", "amount": "0.030", "unit": "g"}, {"name": "KSeCN", "amount": "0.058", "unit": "g"}, {"name": "ascorbic acid", "amount": "5.0", "unit": "mg"}, {"name": "dpds", "amount": "0.066", "unit": "g"}], "solution": [{"name": "water", "amount": "4", "unit": "mL"}, {"name": "methanol", "amount": "4", "unit": "mL"}, {"name": "methanol solution", "amount": "5", "unit": "mL"}], "pressure": "", "temperature": "", "time": "one week"}]
BAXQUN | [Zn(phen)]2(H1.5PO4)2(H2PO4) | C24 H21 N4 O12 P3 Zn2 | chemical synthesis | ZnO | 0.36 g | H3PO4 | 0.45 ml | phen⋅H2O | 0.871 g | [6 empty] | 5 days | 150°C | 5 | chemical synthesis, pH adjustment, drying | 10.1039/B304778D |  | 2003 | [{"synthesis method": "chemical synthesis", "precursor": [{"name": "ZnO", "amount": "0.36", "unit": "g"}, {"name": "H3PO4", "amount": "0.45", "unit": "ml"}, {"name": "phen\u22c5H2O", "amount": "0.871", "unit": "g"}], "solution": [{"name": "", "amount": "6", "unit": "ml"}], "pressure": "", "temperature": "150\u00b0C", "time": "5 days"}, {"synthesis method": "pH adjustment", "pH": "5", "modulator": ""}, {"synthesis method": "drying", "pressure": "", "temperature": "room temperature", "atmosphere": "air", "time": ""}]
BAXRAU | [Zn(phen)]2(HPO4)(H2PO4)2·xH2O | C24 H22 N4 O12.5 P3 Zn2 | chemical synthesis | ZnO | 0.36 g | H3PO4 | 0.95 ml | phen⋅H2O | 1.225 g | [6 empty] | 3 days | 160°C | 3 | chemical synthesis, pH adjustment, drying | 10.1039/B304778D |  | 2003 | [{"synthesis method": "chemical synthesis", "precursor": [{"name": "ZnO", "amount": "0.36", "unit": "g"}, {"name": "H3PO4", "amount": "0.95", "unit": "ml"}, {"name": "phen\u22c5H2O", "amount": "1.225", "unit": "g"}], "solution": [{"name": "", "amount": "6.7", "unit": "ml"}], "pressure": "", "temperature": "160\u00b0C", "time": "3 days"}, {"synthesis method": "pH adjustment", "pH": "3", "modulator": ""}, {"synthesis method": "drying", "pressure": "", "temperature": "room temperature", "atmosphere": "air", "time": ""}]
SEGTEF | {Ca2(H2O) Cl@Q[5]}·3Cl·12(H2O) | C30 Ca2 Cl4 H56 N20 O23 | chemical synthesis | Q[5]⋅10H2O | 50 mg | CaCl2 | 33.3 mg | [6 empty] | 1.0 mol L-1 HCl |  | 2 days |  |  | chemical synthesis, filtration | 10.1039/C2CE25958C |  | 2012 | [{"synthesis method": "chemical synthesis", "precursor": [{"name": "Q[5]\u22c510H2O", "amount": "50", "unit": "mg"}, {"name": "CaCl2", "amount": "33.3", "unit": "mg"}], "solution": [{"name": "1.0 mol L-1 HCl", "amount": "~5", "unit": "mL"}], "pressure": "", "temperature": "", "time": "2 days"}, {"synthesis method": "filtration", "time": "", "atmosphere": "", "pressure": ""}]
SEGTUV | Q[5]·2Hyb | C44 H68 N20 O29 | chemical synthesis | Q[5]⋅10H2O | 50 mg | Hyb | 25.2 mg | [6 empty] | 1.0 mol L-1 HCl |  | 7 days |  |  | chemical synthesis, filtration | 10.1039/C2CE25958C |  | 2012 | [{"synthesis method": "chemical synthesis", "precursor": [{"name": "Q[5]\u22c510H2O", "amount": "50", "unit": "mg"}, {"name": "Hyb", "amount": "25.2", "unit": "mg"}], "solution": [{"name": "1.0 mol L-1 HCl", "amount": "~5", "unit": "mL"}], "pressure": "", "temperature": "", "time": "7 days"}, {"synthesis method": "filtration", "time": "", "atmosphere": "", "pressure": ""}]
ELAFUT | [Cd(4,4'-bipy)]3[O3S(CH2)2SO3]3·(4,4'-bipy)2 | C56 Cd3 H52 N10 O18 S6 | solvothermal synthesis | Cd(NO3)2⋅4H2O | 0.43 g | EDSNa2 | 0.65 g | 4,4'-bipy | 0.43 g | [5 empty] | autogenous | 3 days | 180°C |  | solvothermal synthesis | 10.1039/C0DT01064B |  | 2010 | [{"synthesis method": "solvothermal synthesis", "precursor": [{"name": "Cd(NO3)2\u22c54H2O", "amount": "0.43", "unit": "g"}, {"name": "EDSNa2", "amount": "0.65", "unit": "g"}, {"name": "4,4'-bipy", "amount": "0.43", "unit": "g"}], "solvent": [{"name": "H2O", "amount": "10.00", "unit": "g"}], "reducing agent": [{"name": "", "amount": "", "unit": ""}], "surfactant": [{"name": "", "amount": "", "unit": ""}], "pressure": "autogenous", "temperature": "180\u00b0C", "time": "3 days", "heating rate": "", "cooling rate": "6\u00b0C h-1"}]
ELAGAA | [Cd(H2O)4(4,4'-bipy)][O3S(CH2)3SO3] | C13 Cd1 H18 N2 O10 S2 | solvothermal synthesis | Cd(NO3)2⋅4H2O | 0.43 g | PDSNa2 | 0.35 g | 4,4'-bipy | 0.43 g | [5 empty] | autogenous | 3 days | 180°C |  | solvothermal synthesis | 10.1039/C0DT01064B |  | 2010 | [{"synthesis method": "solvothermal synthesis", "precursor": [{"name": "Cd(NO3)2\u22c54H2O", "amount": "0.43", "unit": "g"}, {"name": "PDSNa2", "amount": "0.35", "unit": "g"}, {"name": "4,4'-bipy", "amount": "0.43", "unit": "g"}], "solvent": [{"name": "H2O", "amount": "10.00", "unit": "g"}], "reducing agent": [{"name": "", "amount": "", "unit": ""}], "surfactant": [{"name": "", "amount": "", "unit": ""}], "pressure": "autogenous", "temperature": "180\u00b0C", "time": "3 days", "heating rate": "", "cooling rate": "6\u00b0C h-1"}]
ELAGEE | [Cd(H2O)4(4,4'-bipy)][O3S(CH2)4SO3] | C14 Cd1 H20 N2 O10 S2 | solvothermal synthesis | Cd(NO3)2⋅4H2O | 0.43 g | BDSNa2 | 0.35 g | 4,4'-bipy | 0.43 g | [5 empty] | autogenous | 3 days | 180°C |  | solvothermal synthesis | 10.1039/C0DT01064B |  | 2010 | [{"synthesis method": "solvothermal synthesis", "precursor": [{"name": "Cd(NO3)2\u22c54H2O", "amount": "0.43", "unit": "g"}, {"name": "BDSNa2", "amount": "0.35", "unit": "g"}, {"name": "4,4'-bipy", "amount": "0.43", "unit": "g"}], "solvent": [{"name": "H2O", "amount": "10.00", "unit": "g"}], "reducing agent": [{"name": "", "amount": "", "unit": ""}], "surfactant": [{"name": "", "amount": "", "unit": ""}], "pressure": "autogenous", "temperature": "180\u00b0C", "time": "3 days", "heating rate": "", "cooling rate": "6\u00b0C h-1"}]
ACAKUM | [La(HTADIP)(H2O)4]·xH2O | C18 H21 La1 N3 O14.48 | chemical synthesis | La(NO3)3⋅6H2O | 43 mg | H4TADIP | 40 mg | H2C2O4 | 6 mg | [6 empty] | 3 days | 95 °C |  | chemical synthesis | 10.1039/C2DT31717F |  | 2012 | [{"synthesis method": "chemical synthesis", "precursor": [{"name": "La(NO3)3\u22c56H2O", "amount": "43", "unit": "mg"}, {"name": "H4TADIP", "amount": "40", "unit": "mg"}, {"name": "H2C2O4", "amount": "6", "unit": "mg"}], "solution": [{"name": "", "amount": "4", "unit": "mL"}], "pressure": "", "temperature": "95 \u00b0C", "time": "3 days"}]
ACALAT | [Eu(HTADIP)(H2O)4] | C18 Eu1 H18 N3 O13 | chemical synthesis | EuCl3⋅6H2O | 37 mg | H4TADIP | 40 mg | H2C2O4 | 6 mg |  |  |  |  | , n-PrOH |  | 3 days | 95 °C |  | chemical synthesis | 10.1039/C2DT31717F |  | 2012 | [{"synthesis method": "chemical synthesis", "precursor": [{"name": "EuCl3\u22c56H2O", "amount": "37", "unit": "mg"}, {"name": "H4TADIP", "amount": "40", "unit": "mg"}, {"name": "H2C2O4", "amount": "6", "unit": "mg"}], "solution": [{"name": "", "amount": "4", "unit": "mL"}, {"name": "n-PrOH", "amount": "0.5", "unit": "mL"}], "pressure": "", "temperature": "95 \u00b0C", "time": "3 days"}]
ACALEX | [Tb(HTADIP)(H2O)3] | C18 H18 N3 O13 Tb1 | chemical synthesis | TbCl3⋅6H2O | 45 mg | H4TADIP | 40 mg | H2C2O4 | 6 mg | [6 empty] | 3 days | 95 °C |  | chemical synthesis | 10.1039/C2DT31717F |  | 2012 | [{"synthesis method": "chemical synthesis", "precursor": [{"name": "TbCl3\u22c56H2O", "amount": "45", "unit": "mg"}, {"name": "H4TADIP", "amount": "40", "unit": "mg"}, {"name": "H2C2O4", "amount": "6", "unit": "mg"}], "solution": [{"name": "", "amount": "4", "unit": "mL"}], "pressure": "", "temperature": "95 \u00b0C", "time": "3 days"}]
ACALIB | [Er(HTADIP)(H2O)3] | C18 Er1 H18 N3 O13 | chemical synthesis | Er(NO3)3⋅6H2O | 44 mg | H4TADIP | 40 mg | H2C2O4 | 6 mg | [6 empty] | 3 days | 95 °C |  | chemical synthesis | 10.1039/C2DT31717F |  | 2012 | [{"synthesis method": "chemical synthesis", "precursor": [{"name": "Er(NO3)3\u22c56H2O", "amount": "44", "unit": "mg"}, {"name": "H4TADIP", "amount": "40", "unit": "mg"}, {"name": "H2C2O4", "amount": "6", "unit": "mg"}], "solution": [{"name": "", "amount": "4", "unit": "mL"}], "pressure": "", "temperature": "95 \u00b0C", "time": "3 days"}]
FIGZIG | [Gd4L12(Cu10I8)(H2O)10]·2ClO4 | C144 Cl2 Cu10 Gd4 H124 I8 N12 O46 | solvothermal synthesis | Gd2O3 | 0.181 g | CuI | 0.133 g | HL | 0.199 g | [5 empty] | sealed | 7 days | 190°C |  | solvothermal synthesis | 10.1039/C3CE41010B |  | 2013 | [{"synthesis method": "solvothermal synthesis", "precursor": [{"name": "Gd2O3", "amount": "0.181", "unit": "g"}, {"name": "CuI", "amount": "0.133", "unit": "g"}, {"name": "HL", "amount": "0.199", "unit": "g"}], "solvent": [{"name": "", "amount": "15.0", "unit": "mL"}], "reducing agent": [{"name": "HClO4", "amount": "3 drops", "unit": ""}], "surfactant": [{"name": "", "amount": "", "unit": ""}], "pressure": "sealed", "temperature": "190\u00b0C", "time": "7 days", "heating rate": "", "cooling rate": "room temperature"}]
FIGZOM | [La4(Ox)2L8(Cu7I5)(H2O)4]·2ClO4 | C100 Cl2 Cu7 H80 I5 La4 N8 O40 | solvothermal synthesis | La2(Ox)3⋅9H2O | 0.352 g | CuI | 0.133 g | HL | 0.199 g | [5 empty] | sealed | 7 days | 190°C |  | solvothermal synthesis | 10.1039/C3CE41010B |  | 2013 | [{"synthesis method": "solvothermal synthesis", "precursor": [{"name": "La2(Ox)3\u22c59H2O", "amount": "0.352", "unit": "g"}, {"name": "CuI", "amount": "0.133", "unit": "g"}, {"name": "HL", "amount": "0.199", "unit": "g"}], "solvent": [{"name": "", "amount": "15.0", "unit": "mL"}], "reducing agent": [{"name": "HClO4", "amount": "3 drops", "unit": ""}], "surfactant": [{"name": "", "amount": "", "unit": ""}], "pressure": "sealed", "temperature": "190\u00b0C", "time": "7 days", "heating rate": "", "cooling rate": "room temperature"}]
FIGZUS | [La4Na(Ox)3L8(Cu7I6)(H2O)3] | C102 Cu7 H80 I6 La4 N8 Na1 O36 | solvothermal synthesis | La2(Ox)3⋅9H2O | 0.352 g | CuI | 0.133 g | NaL | 0.221 g | [5 empty] | sealed | 7 days | 190°C |  | solvothermal synthesis | 10.1039/C3CE41010B |  | 2013 | [{"synthesis method": "solvothermal synthesis", "precursor": [{"name": "La2(Ox)3\u22c59H2O", "amount": "0.352", "unit": "g"}, {"name": "CuI", "amount": "0.133", "unit": "g"}, {"name": "NaL", "amount": "0.221", "unit": "g"}], "solvent": [{"name": "", "amount": "15.0", "unit": "mL"}], "reducing agent": [{"name": "H2SO4", "amount": "3 drops", "unit": ""}], "surfactant": [{"name": "", "amount": "", "unit": ""}], "pressure": "sealed", "temperature": "190\u00b0C", "time": "7 days", "heating rate": "", "cooling rate": "room temperature"}]
ZIKFIK | {[Ag7(H2biim)5][PW11O39]}·Cl·H3O | Ag7 C30 Cl1 H33 N20 O40 P1 W11 | solvothermal synthesis | AgNO3 | 0.051 g | H3[PW12O40]⋅12H2O | 0.310 g | H2biim | 0.065 g | [5 empty] | autogeneous | 5 days | 160°C | 2.3 | chemical synthesis, pH adjustment, solvothermal synthesis, washing | 10.1039/C3CE41312H |  | 2013 | [{"synthesis method": "chemical synthesis", "precursor": [{"name": "AgNO3", "amount": "0.051", "unit": "g"}, {"name": "H3[PW12O40]\u22c512H2O", "amount": "0.310", "unit": "g"}, {"name": "H2biim", "amount": "0.065", "unit": "g"}], "solution": [{"name": "distilled water", "amount": "8", "unit": "mL"}], "pressure": "autogeneous", "temperature": "room temperature", "time": ""}, {"synthesis method": "pH adjustment", "pH": "2.3", "modulator": "1 mol L-1 and HCl"}, {"synthesis method": "solvothermal synthesis", "precursor": [{"name": "AgNO3", "amount": "0.051", "unit": "g"}, {"name": "H3[PW12O40]\u22c512H2O", "amount": "0.310", "unit": "g"}, {"name": "H2biim", "amount": "0.065", "unit": "g"}], "solvent": [{"name": "distilled water", "amount": "8", "unit": "mL"}], "reducing agent": [{"name": "", "amount": "", "unit": ""}], "surfactant": [{"name": "", "amount": "", "unit": ""}], "pressure": "autogeneous", "temperature": "160\u00b0C", "time": "5 days", "heating rate": "", "cooling rate": ""}, {"synthesis method": "washing", "washing solution": "distilled water", "amount": ""}]
ZIJQOA | {[Ag2(H2biim)2][Ag(phnz)](PW12O40)} | Ag3 C24 H20 N10 O41 P1 W12 | solvothermal synthesis | AgNO3 | 0.051 g | H3[PW12O40]⋅12H2O | 0.310 g | H2biim | 0.065 g | phnz | 0.090 g |  |  |  | autogeneous | 5 days | 160°C | 2.3 | chemical synthesis, pH adjustment, solvothermal synthesis, washing | 10.1039/C3CE41312H |  | 2013 | [{"synthesis method": "chemical synthesis", "precursor": [{"name": "AgNO3", "amount": "0.051", "unit": "g"}, {"name": "H3[PW12O40]\u22c512H2O", "amount": "0.310", "unit": "g"}, {"name": "H2biim", "amount": "0.065", "unit": "g"}, {"name": "phnz", "amount": "0.090", "unit": "g"}], "solution": [{"name": "distilled water", "amount": "8", "unit": "mL"}], "pressure": "autogeneous", "temperature": "room temperature", "time": ""}, {"synthesis method": "pH adjustment", "pH": "2.3", "modulator": "1 mol L-1 and HCl"}, {"synthesis method": "solvothermal synthesis", "precursor": [{"name": "AgNO3", "amount": "0.051", "unit": "g"}, {"name": "H3[PW12O40]\u22c512H2O", "amount": "0.310", "unit": "g"}, {"name": "H2biim", "amount": "0.065", "unit": "g"}, {"name": "phnz", "amount": "0.090", "unit": "g"}], "solvent": [{"name": "distilled water", "amount": "8", "unit": "mL"}], "reducing agent": [{"name": "", "amount": "", "unit": ""}], "surfactant": [{"name": "", "amount": "", "unit": ""}], "pressure": "autogeneous", "temperature": "160\u00b0C", "time": "5 days", "heating rate": "", "cooling rate": ""}, {"synthesis method": "washing", "washing solution": "distilled water", "amount": ""}]
XITSUO | [Ag4(L1)2(NO3)4] | Ag4 C30 H30 N8 O21 | chemical synthesis | AgNO3 | 0.34 g | L1 | 0.29 g | [6 empty] | water |  | a few minutes | 60°C |  | chemical synthesis, filtration | 10.1039/B109298G |  | 2002 | [{"synthesis method": "chemical synthesis", "precursor": [{"name": "AgNO3", "amount": "0.34", "unit": "g"}, {"name": "L1", "amount": "0.29", "unit": "g"}], "solution": [{"name": "water", "amount": "8", "unit": "mL"}], "pressure": "", "temperature": "60\u00b0C", "time": "a few minutes"}, {"synthesis method": "filtration", "time": "several weeks", "atmosphere": "room temperature", "pressure": ""}]
XITTAV | [Ag(L1)](BF4) | Ag1 B1 C15 F4 H18 N2 O6 | chemical synthesis | AgBF4 |  | L1 | [7 empty] | water |  | a few minutes | 60°C |  | chemical synthesis, filtration | 10.1039/B109298G |  | 2002 | [{"synthesis method": "chemical synthesis", "precursor": [{"name": "AgBF4", "amount": "", "unit": ""}, {"name": "L1", "amount": "", "unit": ""}], "solution": [{"name": "water", "amount": "8", "unit": "mL"}], "pressure": "", "temperature": "60\u00b0C", "time": "a few minutes"}, {"synthesis method": "filtration", "time": "several weeks", "atmosphere": "room temperature", "pressure": ""}]
XITTEZ | [Ag2(L1)(H2O)](ClO4)2 | Ag2 C15 Cl2 H16 N2 O13 | chemical synthesis | AgClO4 |  | L1 | [7 empty] | water |  | a few minutes | 60°C |  | chemical synthesis, filtration | 10.1039/B109298G |  | 2002 | [{"synthesis method": "chemical synthesis", "precursor": [{"name": "AgClO4", "amount": "", "unit": ""}, {"name": "L1", "amount": "", "unit": ""}], "solution": [{"name": "water", "amount": "8", "unit": "mL"}], "pressure": "", "temperature": "60\u00b0C", "time": "a few minutes"}, {"synthesis method": "filtration", "time": "several weeks", "atmosphere": "room temperature", "pressure": ""}]
WUJVIG | [Cu(Im)2(mal)]n | C9 Cu1 H10 N4 O4 | chemical synthesis |  | 5 mmol |  | 2.5 mmol | Potassium malonate | 2.5 mmol |  |  |  |  | , , |  | 1 week | warm |  | chemical synthesis | 10.1039/B201849G |  | 2002 | [{"synthesis method": "chemical synthesis", "precursor": [{"name": "", "amount": "5", "unit": "mmol"}, {"name": "", "amount": "2.5", "unit": "mmol"}, {"name": "Potassium malonate", "amount": "2.5", "unit": "mmol"}], "solution": [{"name": "", "amount": "5", "unit": "cm3"}, {"name": "", "amount": "20", "unit": "cm3"}, {"name": "", "amount": "5", "unit": "cm3"}], "pressure": "", "temperature": "warm", "time": "1 week"}]
WUJVOM | [Cu(2-MeIm)2(mal)]n | C11 Cu1 H14 N4 O4 | chemical synthesis |  | 5 mmol |  | 2.5 mmol | Potassium malonate | 2.5 mmol |  |  |  |  | , , |  | 1 week | warm |  | chemical synthesis | 10.1039/B201849G |  | 2002 | [{"synthesis method": "chemical synthesis", "precursor": [{"name": "", "amount": "5", "unit": "mmol"}, {"name": "", "amount": "2.5", "unit": "mmol"}, {"name": "Potassium malonate", "amount": "2.5", "unit": "mmol"}], "solution": [{"name": "", "amount": "5", "unit": "cm3"}, {"name": "", "amount": "20", "unit": "cm3"}, {"name": "", "amount": "5", "unit": "cm3"}], "pressure": "", "temperature": "warm", "time": "1 week"}]
DIBZIY01 | M2(H2O)][{C6H4(COO)2}2{C6H4(COOH)(COO)}2] | C32 H22 La2 O18 | [15 empty] | 3 | hydrothermal method, pH adjustment, drying | 10.1039/B706363F |  | 2007 | [{"synthesis method": "hydrothermal method", "precursor": [{"name": "La2O3", "amount": "0.082", "unit": "g"}], "solvent": [{"name": "", "amount": "3", "unit": "mL"}], "pressure": "autogeneous", "temperature": "150 \u00b0C for 5 days and 180 \u00b0C for 2 days", "time": ""}, {"synthesis method": "pH adjustment", "pH": "3", "modulator": ""}, {"synthesis method": "drying", "pressure": "", "temperature": "ambient conditions", "atmosphere": "", "time": ""}]
TILJUU | [M2(H2O)2][{C6H4(COO)2}3] | C24 H16 O15 Y2 | [16 empty] | hydrothermal method, drying | 10.1039/B706363F |  | 2007 | [{"synthesis method": "hydrothermal method", "precursor": [{"name": "Y(NO3)3", "amount": "0.0916", "unit": "g"}], "solvent": [{"name": "Millipore", "amount": "4", "unit": "mL"}], "pressure": "autogeneous", "temperature": "180 \u00b0C for 3 days", "time": ""}, {"synthesis method": "drying", "pressure": "", "temperature": "ambient conditions", "atmosphere": "", "time": ""}]
TILKAB | [M2(H2O)2][{C6H4(COO)2}3] | C24 Gd2 H16 O15 | [16 empty] | hydrothermal method, drying | 10.1039/B706363F |  | 2007 | [{"synthesis method": "hydrothermal method", "precursor": [{"name": "Gd(NO3)3", "amount": "0.1144", "unit": "g"}], "solvent": [{"name": "Millipore", "amount": "4", "unit": "mL"}], "pressure": "autogeneous", "temperature": "180 \u00b0C for 3 days", "time": ""}, {"synthesis method": "drying", "pressure": "", "temperature": "ambient conditions", "atmosphere": "", "time": ""}]
CAVVIG | Zn3(pbc)2(bpy)(H2O) | C24 H18 N2 O12 P2 Zn3 | chemical synthesis | Zn(CH3COO)2⋅2H2O | 0.220 g | H3pbc | 0.100 g | 2,2'-bpy | 0.156 g | [6 empty] | 3 days | 180°C |  | chemical synthesis, filtration, washing, drying | 10.1039/C2DT12060G |  | 2012 | [{"synthesis method": "chemical synthesis", "precursor": [{"name": "Zn(CH3COO)2\u22c52H2O", "amount": "0.220", "unit": "g"}, {"name": "H3pbc", "amount": "0.100", "unit": "g"}, {"name": "2,2'-bpy", "amount": "0.156", "unit": "g"}], "solution": [{"name": "", "amount": "5", "unit": "mL"}], "pressure": "", "temperature": "180\u00b0C", "time": "3 days"}, {"synthesis method": "filtration", "time": "", "atmosphere": "", "pressure": ""}, {"synthesis method": "washing", "washing solution": "distilled", "amount": ""}, {"synthesis method": "drying", "pressure": "", "temperature": "ambient temperature", "atmosphere": "", "time": ""}]
CAVVUS | Zn2(pbc)2·Zn(bpy)(H2O) | C24 H30 N2 O17 P2 Zn3 | chemical synthesis | ZnCl2 | 0.135 g | H3pbc | 0.101 g | 2,2'-bpy | 0.151 g |  |  |  |  | , 30% HF solution, EG |  | 3 days | 180°C |  | chemical synthesis, filtration, washing, drying | 10.1039/C2DT12060G |  | 2012 | [{"synthesis method": "chemical synthesis", "precursor": [{"name": "ZnCl2", "amount": "0.135", "unit": "g"}, {"name": "H3pbc", "amount": "0.101", "unit": "g"}, {"name": "2,2'-bpy", "amount": "0.151", "unit": "g"}], "solution": [{"name": "", "amount": "5", "unit": "mL"}, {"name": "30% HF solution", "amount": "3 drops", "unit": ""}, {"name": "EG", "amount": "3 drops", "unit": ""}], "pressure": "", "temperature": "180\u00b0C", "time": "3 days"}, {"synthesis method": "filtration", "time": "", "atmosphere": "", "pressure": ""}, {"synthesis method": "washing", "washing solution": "distilled", "amount": ""}, {"synthesis method": "drying", "pressure": "", "temperature": "ambient temperature", "atmosphere": "", "time": ""}]
XILNIQ01 | 1p | C12 Cd1 H12 O6 | [16 empty] | three-layer diffusion | 10.1039/C4CE02019G |  | 2015 | [{"synthesis method": "three-layer diffusion", "precursor": [{"name": "Na2ppda", "amount": "0.026", "unit": "g"}, {"name": "Cd(OAc)2\u22c56H2O", "amount": "0.034", "unit": "g"}], "solution": [{"name": "ethanol and water", "amount": "1:1 volume ratio", "unit": ""}], "pressure": "", "temperature": "room temperature", "time": "2 weeks"}]
LOYBIM | 2p | C12 Cd1 H12 O6 | [16 empty] | three-layer diffusion | 10.1039/C4CE02019G |  | 2015 | [{"synthesis method": "three-layer diffusion", "precursor": [{"name": "Na2ppda", "amount": "0.026", "unit": "g"}, {"name": "bpea", "amount": "0.018", "unit": "g"}, {"name": "Cd(NO3)2\u22c56H2O", "amount": "0.034", "unit": "g"}], "solution": [{"name": "ethanol and water", "amount": "1:1 volume ratio", "unit": ""}], "pressure": "", "temperature": "room temperature", "time": "2 weeks"}]
LOXZUV | 1m | C12 Cd1 H12 O6 | solvothermal synthesis | Cd(NO3)2⋅6H2O | 0.034 g | H2mpda | 0.022 g | 1,2-bis(4-pyridyl)ethane | 0.018 g | [6 empty] | 5 days | 110°C |  | solvothermal synthesis | 10.1039/C4CE02019G |  | 2015 | [{"synthesis method": "solvothermal synthesis", "precursor": [{"name": "Cd(NO3)2\u22c56H2O", "amount": "0.034", "unit": "g"}, {"name": "H2mpda", "amount": "0.022", "unit": "g"}, {"name": "1,2-bis(4-pyridyl)ethane", "amount": "0.018", "unit": "g"}], "solvent": [{"name": "DMSO", "amount": "3", "unit": "mL"}, {"name": "DMF", "amount": "2", "unit": "mL"}, {"name": "water", "amount": "1", "unit": "mL"}], "pressure": "", "temperature": "110\u00b0C", "time": "5 days"}]
HIVQAG | [Mn(IN)2] | C12 H10 Mn1 N2 O5 | solvothermal synthesis | HIN | 0.062 g | MnCl2⋅4H2O | 0.049 g | [8 empty] | 20 h | 80°C |  | solvothermal synthesis | 10.1039/C3CE42660B |  | 2014 | [{"synthesis method": "solvothermal synthesis", "precursor": [{"name": "HIN", "amount": "0.062", "unit": "g"}, {"name": "MnCl2\u22c54H2O", "amount": "0.049", "unit": "g"}], "solvent": [{"name": "DMF", "amount": "10", "unit": "mL"}], "reducing agent": [{"name": "", "amount": "", "unit": ""}], "surfactant": [{"name": "", "amount": "", "unit": ""}], "pressure": "", "temperature": "80\u00b0C", "time": "20 h", "heating rate": "", "cooling rate": ""}]
XEQLEM01 | [Mg(IN)2] | C12 H10 Mg1 N2 O5 | solvothermal synthesis | HIN | 0.062 g | MgCl2⋅6H2O | 0.051 g | NaN3 | 0.016 g | [6 empty] | 20 h | 80°C |  | solvothermal synthesis | 10.1039/C3CE42660B |  | 2014 | [{"synthesis method": "solvothermal synthesis", "precursor": [{"name": "HIN", "amount": "0.062", "unit": "g"}, {"name": "MgCl2\u22c56H2O", "amount": "0.051", "unit": "g"}, {"name": "NaN3", "amount": "0.016", "unit": "g"}], "solvent": [{"name": "DMF", "amount": "10", "unit": "mL"}], "reducing agent": [{"name": "", "amount": "", "unit": ""}], "surfactant": [{"name": "", "amount": "", "unit": ""}], "pressure": "", "temperature": "80\u00b0C", "time": "20 h", "heating rate": "", "cooling rate": ""}]
HIVQIO | [Mg(IN)2(CH3OH)4] | C16 H24 Mg1 N2 O8 | [16 empty] | soaking | 10.1039/C3CE42660B |  | 2014 | [{"synthesis method": "soaking", "precursor": [{"name": "2", "amount": "", "unit": ""}], "solvent": [{"name": "methanol", "amount": "", "unit": ""}], "time": "12 h"}]
ZIYXEM | {[Cd(bte)(NO2-bdc)(H2O)]·H2O}n | C14 Cd1 H15 N7 O8 | chemical synthesis | NO2-H2bdc | 0.5 mmol | bte | 0.5 mmol | Cd(NO3)2⋅6H2O | 0.5 mmol |  |  |  |  | H2O, CH3OH, water |  | three weeks | room temperature | 6.5 | chemical synthesis, pH adjustment | 10.1039/C3CE42189A |  | 2014 | [{"synthesis method": "chemical synthesis", "precursor": [{"name": "NO2-H2bdc", "amount": "0.5", "unit": "mmol"}, {"name": "bte", "amount": "0.5", "unit": "mmol"}, {"name": "Cd(NO3)2\u22c56H2O", "amount": "0.5", "unit": "mmol"}], "solution": [{"name": "H2O", "amount": "10", "unit": "mL"}, {"name": "CH3OH", "amount": "10", "unit": "mL"}, {"name": "water", "amount": "20", "unit": "mL"}], "pressure": "", "temperature": "room temperature", "time": "three weeks"}, {"synthesis method": "pH adjustment", "pH": "6.5", "modulator": "dilute NaOH solution"}]
PEZWOI01 | {[Cd(bte)(I-bdc)(H2O)]·H2O}n | C14 Cd1 H15 I1 N6 O6 | chemical synthesis | I-H2bdc | 0.5 mmol | bte | 0.5 mmol | Cd(NO3)2⋅6H2O | 0.5 mmol |  |  |  |  | H2O, CH3OH, water |  | three weeks | room temperature | 6.5 | chemical synthesis, pH adjustment | 10.1039/C3CE42189A |  | 2014 | [{"synthesis method": "chemical synthesis", "precursor": [{"name": "I-H2bdc", "amount": "0.5", "unit": "mmol"}, {"name": "bte", "amount": "0.5", "unit": "mmol"}, {"name": "Cd(NO3)2\u22c56H2O", "amount": "0.5", "unit": "mmol"}], "solution": [{"name": "H2O", "amount": "10", "unit": "mL"}, {"name": "CH3OH", "amount": "10", "unit": "mL"}, {"name": "water", "amount": "20", "unit": "mL"}], "pressure": "", "temperature": "room temperature", "time": "three weeks"}, {"synthesis method": "pH adjustment", "pH": "6.5", "modulator": "dilute NaOH solution"}]
ZIYPII | {[Cd(bte)0.5(OH-bdc)(H2O)2]·H2O}n | C11 Cd1 H12 N3 O7 | chemical synthesis | OH-H2bdc | 0.5 mmol | bte | 0.5 mmol | Cd(NO3)2⋅6H2O | 0.5 mmol |  |  |  |  | H2O, CH3OH, water |  | two weeks | room temperature | 6.5 | chemical synthesis, pH adjustment | 10.1039/C3CE42189A |  | 2014 | [{"synthesis method": "chemical synthesis", "precursor": [{"name": "OH-H2bdc", "amount": "0.5", "unit": "mmol"}, {"name": "bte", "amount": "0.5", "unit": "mmol"}, {"name": "Cd(NO3)2\u22c56H2O", "amount": "0.5", "unit": "mmol"}], "solution": [{"name": "H2O", "amount": "10", "unit": "mL"}, {"name": "CH3OH", "amount": "10", "unit": "mL"}, {"name": "water", "amount": "20", "unit": "mL"}], "pressure": "", "temperature": "room temperature", "time": "two weeks"}, {"synthesis method": "pH adjustment", "pH": "6.5", "modulator": "dilute NaOH solution"}]
ZIYPOO | {[Cd(bte)2(H2O)2](SO3-Hbdc)·4H2O}n | C20 Cd1 H32 N12 O13 S1 | chemical synthesis | NaSO3-H2bdc | 0.5 mmol | bte | 0.5 mmol | Cd(NO3)2⋅6H2O | 0.5 mmol |  |  |  |  | H2O, CH3OH, water |  | two weeks | room temperature | 6.5 | chemical synthesis, pH adjustment | 10.1039/C3CE42189A |  | 2014 | [{"synthesis method": "chemical synthesis", "precursor": [{"name": "NaSO3-H2bdc", "amount": "0.5", "unit": "mmol"}, {"name": "bte", "amount": "0.5", "unit": "mmol"}, {"name": "Cd(NO3)2\u22c56H2O", "amount": "0.5", "unit": "mmol"}], "solution": [{"name": "H2O", "amount": "10", "unit": "mL"}, {"name": "CH3OH", "amount": "10", "unit": "mL"}, {"name": "water", "amount": "20", "unit": "mL"}], "pressure": "", "temperature": "room temperature", "time": "two weeks"}, {"synthesis method": "pH adjustment", "pH": "6.5", "modulator": "dilute NaOH solution"}]
ZIYPUU | {[Cd(bte)0.5(1,4-bdc)(H2O)2]·2H2O}n | C11 Cd1 H14 N3 O7 | chemical synthesis | 1,4-H2bdc | 0.5 mmol | bte | 0.5 mmol | Cd(NO3)2⋅6H2O | 0.5 mmol |  |  |  |  | H2O, CH3OH, water |  | two weeks | room temperature | 6.5 | chemical synthesis, pH adjustment | 10.1039/C3CE42189A |  | 2014 | [{"synthesis method": "chemical synthesis", "precursor": [{"name": "1,4-H2bdc", "amount": "0.5", "unit": "mmol"}, {"name": "bte", "amount": "0.5", "unit": "mmol"}, {"name": "Cd(NO3)2\u22c56H2O", "amount": "0.5", "unit": "mmol"}], "solution": [{"name": "H2O", "amount": "10", "unit": "mL"}, {"name": "CH3OH", "amount": "10", "unit": "mL"}, {"name": "water", "amount": "20", "unit": "mL"}], "pressure": "", "temperature": "room temperature", "time": "two weeks"}, {"synthesis method": "pH adjustment", "pH": "6.5", "modulator": "dilute NaOH solution"}]
ZIYQAB | {[Cd2(bte)2(btec)(H2O)2]·11H2O}n | C22 Cd2 H44 N12 O21 | chemical synthesis | H4btec | 0.4 mmol | bte | 0.8 mmol | Cd(NO3)2⋅6H2O | 0.8 mmol |  |  |  |  | H2O, CH3OH, water |  | one month | room temperature | 6.5 | chemical synthesis, pH adjustment | 10.1039/C3CE42189A |  | 2014 | [{"synthesis method": "chemical synthesis", "precursor": [{"name": "H4btec", "amount": "0.4", "unit": "mmol"}, {"name": "bte", "amount": "0.8", "unit": "mmol"}, {"name": "Cd(NO3)2\u22c56H2O", "amount": "0.8", "unit": "mmol"}], "solution": [{"name": "H2O", "amount": "10", "unit": "mL"}, {"name": "CH3OH", "amount": "10", "unit": "mL"}, {"name": "water", "amount": "20", "unit": "mL"}], "pressure": "", "temperature": "room temperature", "time": "one month"}, {"synthesis method": "pH adjustment", "pH": "6.5", "modulator": "NaOH solution"}]
ZIYQEF | [Cd(btre)(obc)2]n | C20 Cd1 H16 N6 O6 | chemical synthesis | Hobc | 1.0 mmol | Cd(NO3)2⋅4H2O | 0.5 mmol | btre | 0.5 mmol |  |  |  |  | H2O, CH3OH, water |  | two weeks | room temperature | 5 | chemical synthesis, pH adjustment | 10.1039/C3CE42189A |  | 2014 | [{"synthesis method": "chemical synthesis", "precursor": [{"name": "Hobc", "amount": "1.0", "unit": "mmol"}, {"name": "Cd(NO3)2\u22c54H2O", "amount": "0.5", "unit": "mmol"}, {"name": "btre", "amount": "0.5", "unit": "mmol"}], "solution": [{"name": "H2O", "amount": "10", "unit": "mL"}, {"name": "CH3OH", "amount": "10", "unit": "mL"}, {"name": "water", "amount": "20", "unit": "mL"}], "pressure": "", "temperature": "room temperature", "time": "two weeks"}, {"synthesis method": "pH adjustment", "pH": "5", "modulator": "dilute NaOH solution"}]
ZIYQIJ | {[Cd(btre)0.5(NO2-bdc)(H2O)2]·H2O}n | C11 Cd1 H13 N4 O9 | chemical synthesis | NO2-H2bdc | 0.5 mmol | btre | 0.5 mmol | Cd(NO3)2⋅4H2O | 0.5 mmol |  |  |  |  | H2O, CH3OH, water, ethanol |  | one week | room temperature | 6.5 | chemical synthesis, pH adjustment | 10.1039/C3CE42189A |  | 2014 | [{"synthesis method": "chemical synthesis", "precursor": [{"name": "NO2-H2bdc", "amount": "0.5", "unit": "mmol"}, {"name": "btre", "amount": "0.5", "unit": "mmol"}, {"name": "Cd(NO3)2\u22c54H2O", "amount": "0.5", "unit": "mmol"}], "solution": [{"name": "H2O", "amount": "5", "unit": "mL"}, {"name": "CH3OH", "amount": "10", "unit": "mL"}, {"name": "water", "amount": "20", "unit": "mL"}, {"name": "ethanol", "amount": "5", "unit": "mL"}], "pressure": "", "temperature": "room temperature", "time": "one week"}, {"synthesis method": "pH adjustment", "pH": "6.5", "modulator": "dilute NaOH solution"}]
ZIYQOP | {[Cd3(btre)2(SO3-bdc)2]·4H2O}n | C28 Cd3 H30 N12 O18 S2 | chemical synthesis | NaSO3-H2bdc | 0.4 mmol | btre | 0.4 mmol | Cd(NO3)2⋅4H2O | 0.6 mmol |  |  |  |  | H2O, CH3OH, water |  | 5 days | 130°C | 6.0 | chemical synthesis, pH adjustment | 10.1039/C3CE42189A |  | 2014 | [{"synthesis method": "chemical synthesis", "precursor": [{"name": "NaSO3-H2bdc", "amount": "0.4", "unit": "mmol"}, {"name": "btre", "amount": "0.4", "unit": "mmol"}, {"name": "Cd(NO3)2\u22c54H2O", "amount": "0.6", "unit": "mmol"}], "solution": [{"name": "H2O", "amount": "10", "unit": "mL"}, {"name": "CH3OH", "amount": "10", "unit": "mL"}, {"name": "water", "amount": "20", "unit": "mL"}], "pressure": "", "temperature": "130\u00b0C", "time": "5 days"}, {"synthesis method": "pH adjustment", "pH": "6.0", "modulator": "NaOH solution"}]
IQOWUH | α-[Cu(atz)] | C2 Cu1 H3 N4 | chemical synthesis | Hatz | 0.02 mol L-1 | [Cu(NH3)2]OH | 50 mL | [6 empty] | aqueous ammonia |  |  |  |  | chemical synthesis, washing | 10.1039/C1CE05230F |  | 2011 | [{"synthesis method": "chemical synthesis", "precursor": [{"name": "Hatz", "amount": "0.02", "unit": "mol L-1"}, {"name": "[Cu(NH3)2]OH", "amount": "50", "unit": "mL"}], "solution": [{"name": "aqueous ammonia", "amount": "50", "unit": "mL"}], "pressure": "", "temperature": "", "time": ""}, {"synthesis method": "washing", "washing solution": "", "amount": ""}]
CUHHUK | [(H2L)2(Mo8O26)] | C36 H28 Mo8 N8 O30 | solvothermal synthesis | Cu(NO3)2⋅3H2O | 0.12 g | L | 0.03 g | (NH4)6Mo7O24⋅4H2O | 0.12 g | [6 empty] | 4 days | 120°C | 4.5 | chemical synthesis, pH adjustment, solvothermal synthesis, washing, drying | 10.1039/C5CE00962F |  | 2015 | [{"synthesis method": "chemical synthesis", "precursor": [{"name": "Cu(NO3)2\u22c53H2O", "amount": "0.12", "unit": "g"}, {"name": "L", "amount": "0.03", "unit": "g"}, {"name": "(NH4)6Mo7O24\u22c54H2O", "amount": "0.12", "unit": "g"}], "solution": [{"name": "H2O", "amount": "10", "unit": "mL"}], "pressure": "", "temperature": "room temperature", "time": "30 min"}, {"synthesis method": "pH adjustment", "pH": "4.5", "modulator": "1.0 M HCl"}, {"synthesis method": "solvothermal synthesis", "precursor": [], "solvent": [], "reducing agent": [], "surfactant": [], "pressure": "", "temperature": "120\u00b0C", "time": "4 days", "heating rate": "", "cooling rate": ""}, {"synthesis method": "washing", "washing solution": "distilled water", "amount": ""}, {"synthesis method": "drying", "pressure": "", "temperature": "room temperature", "atmosphere": "", "time": ""}]
CUGZOV | [CuII2L6(P2W24O79) | C108 Cu2 H106 N24 O102 P2 W24 | chemical synthesis | H3PW12O40⋅nH2O | 0.5 g | [12 empty] | 4.3 | chemical synthesis, pH adjustment | 10.1039/C5CE00962F |  | 2015 | [{"synthesis method": "chemical synthesis", "precursor": [{"name": "H3PW12O40\u22c5nH2O", "amount": "0.5", "unit": "g"}], "solution": [], "pressure": "", "temperature": "", "time": ""}, {"synthesis method": "pH adjustment", "pH": "4.3", "modulator": "1.0 M NaOH"}]
CUHHAQ | {CuII2L2(μ2-OH)[CrMo6(OH)6O18]·4H2O} | C36 Cr1 Cu2 H51 Mo6 N8 O37 | chemical synthesis | Na3[CrMo6(OH)6O18]⋅8H2O | 0.5 g | [12 empty] | 4.1 | chemical synthesis, pH adjustment | 10.1039/C5CE00962F |  | 2015 | [{"synthesis method": "chemical synthesis", "precursor": [{"name": "Na3[CrMo6(OH)6O18]\u22c58H2O", "amount": "0.5", "unit": "g"}], "solution": [], "pressure": "", "temperature": "", "time": ""}, {"synthesis method": "pH adjustment", "pH": "4.1", "modulator": "1.0 M NaOH"}]
CUGQEC | {CuI2CuII2L2(μ3-OH)2[CrMo6(OH)5O19]·6H2O} | C36 Cr1 Cu4 H59 Mo6 N8 O42 | [15 empty] | 4.8 | pH adjustment | 10.1039/C5CE00962F |  | 2015 | [{"synthesis method": "pH adjustment", "pH": "4.8", "modulator": "1.0 M NaOH"}]
GUVBOQ | 1 | C162 H110 O64 Zn9 | solvothermal synthesis | Zn(NO3)⋅6H2O | 0.045 g | H3L | 0.024 g | triethylene diamine | 0.033 g | [6 empty] | 72 h | 140°C |  | solvothermal synthesis, washing, drying | 10.1039/C5CE01320H |  | 2015 | [{"synthesis method": "solvothermal synthesis", "precursor": [{"name": "Zn(NO3)\u22c56H2O", "amount": "0.045", "unit": "g"}, {"name": "H3L", "amount": "0.024", "unit": "g"}, {"name": "triethylene diamine", "amount": "0.033", "unit": "g"}], "solvent": [{"name": "H2O", "amount": "15", "unit": "mL"}], "reducing agent": [{"name": "", "amount": "", "unit": ""}], "surfactant": [{"name": "", "amount": "", "unit": ""}], "pressure": "", "temperature": "140\u00b0C", "time": "72 h", "heating rate": "12 h", "cooling rate": "48 h"}, {"synthesis method": "washing", "washing solution": "distilled water", "amount": "3 times"}, {"synthesis method": "drying", "pressure": "dynamic vacuum", "temperature": "100\u00b0C", "atmosphere": "", "time": "5 h"}]
XOKWEB | {[H2N(CH3)2]9(H3O)6[Co(H2O)6][Co8Li3(TDA)12]·14H2O}n | C48 Co9 H12 Li3 N36 O54 | solvothermal synthesis | Co(ClO4)2⋅6H2O | 0.0366 g | H3TDA | 0.0314 g | HTZ | 0.0070 g | [6 empty] | 72h | 90°C |  | solvothermal synthesis | 10.1039/C4CE00597J |  | 2014 | [{"synthesis method": "solvothermal synthesis", "precursor": [{"name": "Co(ClO4)2\u22c56H2O", "amount": "0.0366", "unit": "g"}, {"name": "H3TDA", "amount": "0.0314", "unit": "g"}, {"name": "HTZ", "amount": "0.0070", "unit": "g"}], "solvent": [{"name": "H2O", "amount": "3", "unit": "mL"}, {"name": "DMF", "amount": "3", "unit": "mL"}], "reducing agent": [{"name": "LiOH", "amount": "7 drops", "unit": ""}], "surfactant": [{"name": "", "amount": "", "unit": ""}], "pressure": "", "temperature": "90\u00b0C", "time": "72h", "heating rate": "", "cooling rate": "0.8\u00b0C h-1"}]
XOLGEM | {(H3O)15[Co(H2O)6][Co8Li3(TDA)12]·10H2O}n | C48 Co9 H12 Li3 N36 O54 | solvothermal synthesis | Co(ClO4)2⋅6H2O | 0.0366 g | H3TDA | 0.0314 g | HTZ | 0.0070 g | LiOH⋅H2O | 0.0042 g |  |  |  |  | 72h | 140°C |  | solvothermal synthesis | 10.1039/C4CE00597J |  | 2014 | [{"synthesis method": "solvothermal synthesis", "precursor": [{"name": "Co(ClO4)2\u22c56H2O", "amount": "0.0366", "unit": "g"}, {"name": "H3TDA", "amount": "0.0314", "unit": "g"}, {"name": "HTZ", "amount": "0.0070", "unit": "g"}, {"name": "LiOH\u22c5H2O", "amount": "0.0042", "unit": "g"}], "solvent": [{"name": "H2O", "amount": "6", "unit": "mL"}], "reducing agent": [{"name": "", "amount": "", "unit": ""}], "surfactant": [{"name": "", "amount": "", "unit": ""}], "pressure": "", "temperature": "140\u00b0C", "time": "72h", "heating rate": "", "cooling rate": "1.5\u00b0C h-1"}]
XOKWAX | {[H2N(CH3)2](H3O)16[Co8K5(μ2-O)(TDA)12(H2O)2]·10H2O}n | C48 Co8 H4 K5 N36 O51 | solvothermal synthesis | Co(OAc)2⋅4H2O | 0.0249 g | KH2TDA | 0.0312 g | HTZ | 0.0070 g | [6 empty] | 72h | 90°C |  | solvothermal synthesis | 10.1039/C4CE00597J |  | 2014 | [{"synthesis method": "solvothermal synthesis", "precursor": [{"name": "Co(OAc)2\u22c54H2O", "amount": "0.0249", "unit": "g"}, {"name": "KH2TDA", "amount": "0.0312", "unit": "g"}, {"name": "HTZ", "amount": "0.0070", "unit": "g"}], "solvent": [{"name": "H2O", "amount": "3", "unit": "mL"}, {"name": "DMF", "amount": "3", "unit": "mL"}], "reducing agent": [{"name": "Ammonia solution", "amount": "1 drop", "unit": ""}, {"name": "triethylamine", "amount": "1 drop", "unit": ""}], "surfactant": [{"name": "", "amount": "", "unit": ""}], "pressure": "", "temperature": "90\u00b0C", "time": "72h", "heating rate": "", "cooling rate": "0.8\u00b0C h-1"}]
YICXIU | (C2H6NH2)2[Tb2(ptptc)2(DMF)(H2O)]·DMF | C54 H64 N4 O25 Tb2 | solvothermal synthesis | Tb(NO3)3⋅6H2O | 8.7 mg | H4ptptc | 4 mg | HNO3 | 3 d | [6 empty] | 72 h | 160°C |  | solvothermal synthesis, washing, drying | 10.1039/C8RA02602E |  | 2018 | [{"synthesis method": "solvothermal synthesis", "precursor": [{"name": "Tb(NO3)3\u22c56H2O", "amount": "8.7", "unit": "mg"}, {"name": "H4ptptc", "amount": "4", "unit": "mg"}, {"name": "HNO3", "amount": "3", "unit": "d"}], "solvent": [{"name": "DMF", "amount": "4", "unit": "mL"}, {"name": "H2O", "amount": "4", "unit": "mL"}], "reducing agent": [{"name": "", "amount": "", "unit": ""}], "surfactant": [{"name": "", "amount": "", "unit": ""}], "pressure": "", "temperature": "160\u00b0C", "time": "72 h", "heating rate": "", "cooling rate": ""}, {"synthesis method": "washing", "washing solution": "DMF", "amount": ""}, {"synthesis method": "drying", "pressure": "", "temperature": "", "atmosphere": "air", "time": ""}]
MOTRIX |  | C20 Co1 F8 H26 N4 O10 | solvothermal synthesis | Co(CH3CO2)⋅4H2O | 0.086 g | emim-Br | 0.280 g | emim-Tf2N | 0.568 g | [6 empty] | 4 days | 90°C |  | solvothermal synthesis | 10.1039/B817542J |  | 2009 | [{"synthesis method": "solvothermal synthesis", "precursor": [{"name": "Co(CH3CO2)\u22c54H2O", "amount": "0.086", "unit": "g"}, {"name": "emim-Br", "amount": "0.280", "unit": "g"}, {"name": "emim-Tf2N", "amount": "0.568", "unit": "g"}], "solvent": [{"name": "", "amount": "", "unit": ""}], "reducing agent": [{"name": "", "amount": "", "unit": ""}], "surfactant": [{"name": "", "amount": "", "unit": ""}], "pressure": "", "temperature": "90\u00b0C", "time": "4 days", "heating rate": "", "cooling rate": ""}]
MOTROD | [emim]2[Co3(O2CCF2CF2CF2CO2)4(H2O)4] | C32 Co3 F24 H30 N4 O20 | solvothermal synthesis | Co(CH3CO2)⋅4H2O | 0.149 g | emim-Br | 0.127 g | emim-Tf2N | 1.04 g | [6 empty] | 2 days | 100°C |  | solvothermal synthesis | 10.1039/B817542J |  | 2009 | [{"synthesis method": "solvothermal synthesis", "precursor": [{"name": "Co(CH3CO2)\u22c54H2O", "amount": "0.149", "unit": "g"}, {"name": "emim-Br", "amount": "0.127", "unit": "g"}, {"name": "emim-Tf2N", "amount": "1.04", "unit": "g"}], "solvent": [{"name": "", "amount": "", "unit": ""}], "reducing agent": [{"name": "", "amount": "", "unit": ""}], "surfactant": [{"name": "", "amount": "", "unit": ""}], "pressure": "", "temperature": "100\u00b0C", "time": "2 days", "heating rate": "", "cooling rate": ""}]
AGOSOE | [Cu4(tib)8](CH3COO)8 | C80 Cu2 H116 N24 O24 | chemical synthesis |  | 32 mg | Cu(CH3COO)2⋅2H2O | 11 mg | [6 empty] | , water |  | 1 hour | room temperature |  | chemical synthesis, filtration, crystallization | 10.1039/B201446G |  | 2002 | [{"synthesis method": "chemical synthesis", "precursor": [{"name": "", "amount": "32", "unit": "mg"}, {"name": "Cu(CH3COO)2\u22c52H2O", "amount": "11", "unit": "mg"}], "solution": [{"name": "", "amount": "15", "unit": "ml"}, {"name": "water", "amount": "5", "unit": "ml"}], "pressure": "", "temperature": "room temperature", "time": "1 hour"}, {"synthesis method": "filtration", "time": "", "atmosphere": "", "pressure": ""}, {"synthesis method": "crystallization", "time": "three months", "temperature": "room temperature"}]
DITGOD | [Co2(HBTC)2(Pyphen)2(H2O)4] | C46 Co2 H40 N8 O20 | solvothermal synthesis | Co(OAc)2⋅4H2O | 0.5 mmol | H3BTC | 0.33 mmol | Pyphen | 0.5 mmol | [5 empty] | sealed | 6 days | 185°C |  | solvothermal synthesis | 10.1039/B712015J |  | 2008 | [{"synthesis method": "solvothermal synthesis", "precursor": [{"name": "Co(OAc)2\u22c54H2O", "amount": "0.5", "unit": "mmol"}, {"name": "H3BTC", "amount": "0.33", "unit": "mmol"}, {"name": "Pyphen", "amount": "0.5", "unit": "mmol"}], "solvent": [{"name": "", "amount": "15", "unit": "mL"}], "reducing agent": [{"name": "", "amount": "", "unit": ""}], "surfactant": [{"name": "", "amount": "", "unit": ""}], "pressure": "sealed", "temperature": "185\u00b0C", "time": "6 days", "heating rate": "", "cooling rate": "5\u00b0C h-1"}]
DITGUJ | [Mn(HBTC)(Pyphen)(H2O)] | C23 H14 Mn1 N4 O7 | solvothermal synthesis | Mn(OAc)2⋅2H2O | 0.5 mmol | H3BTC | 0.33 mmol | Pyphen | 0.5 mmol | [5 empty] | sealed | 6 days | 185°C |  | solvothermal synthesis | 10.1039/B712015J |  | 2008 | [{"synthesis method": "solvothermal synthesis", "precursor": [{"name": "Mn(OAc)2\u22c52H2O", "amount": "0.5", "unit": "mmol"}, {"name": "H3BTC", "amount": "0.33", "unit": "mmol"}, {"name": "Pyphen", "amount": "0.5", "unit": "mmol"}], "solvent": [{"name": "", "amount": "15", "unit": "mL"}], "reducing agent": [{"name": "", "amount": "", "unit": ""}], "surfactant": [{"name": "", "amount": "", "unit": ""}], "pressure": "sealed", "temperature": "185\u00b0C", "time": "6 days", "heating rate": "", "cooling rate": "5\u00b0C h-1"}]
DITHAQ | [Cd2(OH)(BTC)(Pyphen)2] | C37 Cd2 H22 N8 O8 | solvothermal synthesis | Cd(OAc)2⋅2H2O | 0.5 mmol | H3BTC | 0.33 mmol | Pyphen | 0.5 mmol | [5 empty] | sealed | 6 days | 185°C |  | solvothermal synthesis | 10.1039/B712015J |  | 2008 | [{"synthesis method": "solvothermal synthesis", "precursor": [{"name": "Cd(OAc)2\u22c52H2O", "amount": "0.5", "unit": "mmol"}, {"name": "H3BTC", "amount": "0.33", "unit": "mmol"}, {"name": "Pyphen", "amount": "0.5", "unit": "mmol"}], "solvent": [{"name": "", "amount": "15", "unit": "mL"}], "reducing agent": [{"name": "", "amount": "", "unit": ""}], "surfactant": [{"name": "", "amount": "", "unit": ""}], "pressure": "sealed", "temperature": "185\u00b0C", "time": "6 days", "heating rate": "", "cooling rate": "5\u00b0C h-1"}]
DITHEU | [Cu2(OH)(BTC)(Pyphen)] | C23 Cu2 H12 N4 O7 | solvothermal synthesis | Cu(OAc)2⋅2H2O | 0.5 mmol | H3BTC | 0.33 mmol | Pyphen | 0.5 mmol | [5 empty] | sealed | 6 days | 185°C |  | solvothermal synthesis | 10.1039/B712015J |  | 2008 | [{"synthesis method": "solvothermal synthesis", "precursor": [{"name": "Cu(OAc)2\u22c52H2O", "amount": "0.5", "unit": "mmol"}, {"name": "H3BTC", "amount": "0.33", "unit": "mmol"}, {"name": "Pyphen", "amount": "0.5", "unit": "mmol"}], "solvent": [{"name": "", "amount": "15", "unit": "mL"}], "reducing agent": [{"name": "", "amount": "", "unit": ""}], "surfactant": [{"name": "", "amount": "", "unit": ""}], "pressure": "sealed", "temperature": "185\u00b0C", "time": "6 days", "heating rate": "", "cooling rate": "5\u00b0C h-1"}]
DITHIY | [Zn2(OH)(BTC)(Pyphen)] | C23 H12 N4 O7 Zn2 | solvothermal synthesis | Zn(OAc)2⋅2H2O | 0.5 mmol | H3BTC | 0.33 mmol | Pyphen | 0.5 mmol | [5 empty] | sealed | 6 days | 185°C |  | solvothermal synthesis | 10.1039/B712015J |  | 2008 | [{"synthesis method": "solvothermal synthesis", "precursor": [{"name": "Zn(OAc)2\u22c52H2O", "amount": "0.5", "unit": "mmol"}, {"name": "H3BTC", "amount": "0.33", "unit": "mmol"}, {"name": "Pyphen", "amount": "0.5", "unit": "mmol"}], "solvent": [{"name": "", "amount": "15", "unit": "mL"}], "reducing agent": [{"name": "", "amount": "", "unit": ""}], "surfactant": [{"name": "", "amount": "", "unit": ""}], "pressure": "sealed", "temperature": "185\u00b0C", "time": "6 days", "heating rate": "", "cooling rate": "5\u00b0C h-1"}]
HAHKUY | 2·(DMF)2 | C70 Cl2 Cu2 H70 N8 O10 P2 | chemical synthesis | dmp | 0.0208 g | dpna | 0.0270 g | [Cu(CH3CN)4]ClO4 | 0.0326 g |  |  |  |  | CH3CN/CH3COCH3 |  | 2 days |  |  | chemical synthesis | 10.1039/C1NJ20355J |  | 2011 | [{"synthesis method": "chemical synthesis", "precursor": [{"name": "dmp", "amount": "0.0208", "unit": "g"}, {"name": "dpna", "amount": "0.0270", "unit": "g"}, {"name": "[Cu(CH3CN)4]ClO4", "amount": "0.0326", "unit": "g"}], "solution": [{"name": "CH3CN/CH3COCH3", "amount": "7", "unit": "ml"}], "pressure": "", "temperature": "", "time": "2 days"}]
BODKAH01 | 3·DMF | C51 Cl1 Cu1 H47 N5 O5 P2 | chemical synthesis | phen⋅H2O | 0.0198 g | dpna | 0.0270 g | [Cu(CH3CN)4]ClO4 | 0.0326 g |  |  |  |  | CH3CN/CH3OH |  | 2 days |  |  | chemical synthesis | 10.1039/C1NJ20355J |  | 2011 | [{"synthesis method": "chemical synthesis", "precursor": [{"name": "phen\u22c5H2O", "amount": "0.0198", "unit": "g"}, {"name": "dpna", "amount": "0.0270", "unit": "g"}, {"name": "[Cu(CH3CN)4]ClO4", "amount": "0.0326", "unit": "g"}], "solution": [{"name": "CH3CN/CH3OH", "amount": "7", "unit": "ml"}], "pressure": "", "temperature": "", "time": "2 days"}]
HAHLIN | 5·(CH3COCH3)3·(CH3CN)·(H2O) | C87 Cl2 Cu2 H91 N7 O12 P4 | chemical synthesis |  | 0.0080 g | dpna | 0.0270 g | [Cu(CH3CN)4]ClO4 | 0.0326 g |  |  |  |  | CH3CN/CH3COCH3 |  | 1 week |  |  | chemical synthesis | 10.1039/C1NJ20355J |  | 2011 | [{"synthesis method": "chemical synthesis", "precursor": [{"name": "", "amount": "0.0080", "unit": "g"}, {"name": "dpna", "amount": "0.0270", "unit": "g"}, {"name": "[Cu(CH3CN)4]ClO4", "amount": "0.0326", "unit": "g"}], "solution": [{"name": "CH3CN/CH3COCH3", "amount": "7", "unit": "ml"}], "pressure": "", "temperature": "", "time": "1 week"}]
VIDRUX | [Cd3(p-BDC)3(4,4'-bpt)2(H2O)5] | C48 Cd3 H38 N10 O18 | solvothermal synthesis | Cd(NO3)2⋅4H2O | 154 mg | 4,4'-bpt | 112 mg | p-H2BDC | 83 mg | [6 empty] | 3 days | 140°C |  | solvothermal synthesis, washing | 10.1039/C3CE26905A |  | 2013 | [{"synthesis method": "solvothermal synthesis", "precursor": [{"name": "Cd(NO3)2\u22c54H2O", "amount": "154", "unit": "mg"}, {"name": "4,4'-bpt", "amount": "112", "unit": "mg"}, {"name": "p-H2BDC", "amount": "83", "unit": "mg"}], "solvent": [{"name": "", "amount": "10", "unit": "mL"}, {"name": "", "amount": "3", "unit": "mL"}], "reducing agent": [{"name": "", "amount": "", "unit": ""}], "surfactant": [{"name": "", "amount": "", "unit": ""}], "pressure": "", "temperature": "140\u00b0C", "time": "3 days", "heating rate": "5\u00b0C h-1", "cooling rate": ""}, {"synthesis method": "washing", "washing solution": "distilled", "amount": ""}]
VIDROR | [Cd(p-HBDC)(p-BDC)0.5(3,4'-bpt)] | C24 Cd1 H16 N5 O6 | solvothermal synthesis | 3,4'-bpt | 112 mg | [10 empty] | 3 days | 140°C |  | solvothermal synthesis | 10.1039/C3CE26905A |  | 2013 | [{"synthesis method": "solvothermal synthesis", "precursor": [{"name": "3,4'-bpt", "amount": "112", "unit": "mg"}], "solvent": [{"name": "", "amount": "12", "unit": "mL"}], "reducing agent": [{"name": "", "amount": "", "unit": ""}], "surfactant": [{"name": "", "amount": "", "unit": ""}], "pressure": "", "temperature": "140\u00b0C", "time": "3 days", "heating rate": "5\u00b0C h-1", "cooling rate": ""}]
VIDRIL | [Cd4(p-BDC)4(3,3'-bpt)4] | C80 Cd4 H70 N20 O25 | solvothermal synthesis | 3,3'-bpt | 112 mg | [10 empty] | 3 days | 140°C |  | solvothermal synthesis | 10.1039/C3CE26905A |  | 2013 | [{"synthesis method": "solvothermal synthesis", "precursor": [{"name": "3,3'-bpt", "amount": "112", "unit": "mg"}], "solvent": [{"name": "", "amount": "12", "unit": "mL"}], "reducing agent": [{"name": "", "amount": "", "unit": ""}], "surfactant": [{"name": "", "amount": "", "unit": ""}], "pressure": "", "temperature": "140\u00b0C", "time": "3 days", "heating rate": "5\u00b0C h-1", "cooling rate": ""}]
VIDREH | [Cd(m-BDC)(3,3'-bpt)(H2O)] | C20 Cd1 H19 N5 O7 | solvothermal synthesis | CdCl2⋅2.5H2O | 114 mg | m-H2BDC | 83 mg | 3,3'-bpt | 112 mg | [6 empty] | 3 days | 140°C |  | solvothermal synthesis | 10.1039/C3CE26905A |  | 2013 | [{"synthesis method": "solvothermal synthesis", "precursor": [{"name": "CdCl2\u22c52.5H2O", "amount": "114", "unit": "mg"}, {"name": "m-H2BDC", "amount": "83", "unit": "mg"}, {"name": "3,3'-bpt", "amount": "112", "unit": "mg"}], "solvent": [{"name": "", "amount": "10", "unit": "mL"}, {"name": "", "amount": "3", "unit": "mL"}], "reducing agent": [{"name": "", "amount": "", "unit": ""}], "surfactant": [{"name": "", "amount": "", "unit": ""}], "pressure": "", "temperature": "140\u00b0C", "time": "3 days", "heating rate": "5\u00b0C h-1", "cooling rate": ""}]
VIDRAD | [Cd(o-BDC)(3,3'-bpt)(H2O)]·(3,3'-bpt) | C32 Cd1 H32 N10 O9 | solvothermal synthesis | CdCO3 | 86 mg | o-H2BDC | 83 mg | 3,3'-bpt | 112 mg | [6 empty] | 3 days | 140°C |  | solvothermal synthesis | 10.1039/C3CE26905A |  | 2013 | [{"synthesis method": "solvothermal synthesis", "precursor": [{"name": "CdCO3", "amount": "86", "unit": "mg"}, {"name": "o-H2BDC", "amount": "83", "unit": "mg"}, {"name": "3,3'-bpt", "amount": "112", "unit": "mg"}], "solvent": [{"name": "", "amount": "12", "unit": "mL"}], "reducing agent": [{"name": "", "amount": "", "unit": ""}], "surfactant": [{"name": "", "amount": "", "unit": ""}], "pressure": "", "temperature": "140\u00b0C", "time": "3 days", "heating rate": "5\u00b0C h-1", "cooling rate": ""}]
VIDQUW | [Cd(o-BDC)(3,4'-bpt)(H2O)] | C20 Cd1 H15 N5 O6 | solvothermal synthesis | Cd(NO3)2⋅4H2O | 154 mg | o-H2BDC | 83 mg | 3,4'-bpt | 112 mg | [6 empty] | 3 days | 140°C |  | solvothermal synthesis | 10.1039/C3CE26905A |  | 2013 | [{"synthesis method": "solvothermal synthesis", "precursor": [{"name": "Cd(NO3)2\u22c54H2O", "amount": "154", "unit": "mg"}, {"name": "o-H2BDC", "amount": "83", "unit": "mg"}, {"name": "3,4'-bpt", "amount": "112", "unit": "mg"}], "solvent": [{"name": "", "amount": "10", "unit": "mL"}, {"name": "", "amount": "3", "unit": "mL"}], "reducing agent": [{"name": "", "amount": "", "unit": ""}], "surfactant": [{"name": "", "amount": "", "unit": ""}], "pressure": "", "temperature": "140\u00b0C", "time": "3 days", "heating rate": "5\u00b0C h-1", "cooling rate": ""}]
FEWGAQ | [(AgTrif)2(H2Tpyp)]·xSolv | Ag2 C42 F6 H26 N8 O6 S2 | chemical synthesis | H2Tpyp | 4.9 mg | AgSO3CF3 | 10.3 mg | [6 empty] | TCE |  | some days | ambient temperature |  | chemical synthesis, filtration, drying | 10.1039/B417709F |  | 2005 | [{"synthesis method": "chemical synthesis", "precursor": [{"name": "H2Tpyp", "amount": "4.9", "unit": "mg"}, {"name": "AgSO3CF3", "amount": "10.3", "unit": "mg"}], "solution": [{"name": "TCE", "amount": "3.2", "unit": "mL"}], "pressure": "", "temperature": "ambient temperature", "time": "some days"}, {"synthesis method": "filtration", "time": "15 min", "atmosphere": "", "pressure": ""}, {"synthesis method": "drying", "pressure": "vacuum", "temperature": "", "atmosphere": "", "time": ""}]
FEWGEU | [(Ag{m-Chla}2)2(H2Tpyp)](Tos)2·xSolv | Ag2 C78 Cl4 H62 N12 O6 S2 | chemical synthesis | silver tosylate | 0.05 M | H2Tpyp | 0.05 M | [6 empty] | DMA |  | few days | 4 °C |  | chemical synthesis | 10.1039/B417709F |  | 2005 | [{"synthesis method": "chemical synthesis", "precursor": [{"name": "silver tosylate", "amount": "0.05", "unit": "M"}, {"name": "H2Tpyp", "amount": "0.05", "unit": "M"}], "solution": [{"name": "DMA", "amount": "2", "unit": "mL"}], "pressure": "", "temperature": "4 \u00b0C", "time": "few days"}]
FEWGIY | [Ag2(m-Tol)(ZnTpyp)2](Trif)2·xSolv | Ag2 C89 F6 H47 N24 O6 S2 Zn2 | chemical synthesis | Ag(SO3CF3) | 9 × 10-3 M | ZnTpyp | 2.25 × 10-3 M | [8 empty] | five weeks | room temperature |  | chemical synthesis | 10.1039/B417709F |  | 2005 | [{"synthesis method": "chemical synthesis", "precursor": [{"name": "Ag(SO3CF3)", "amount": "9 \u00d7 10-3", "unit": "M"}, {"name": "ZnTpyp", "amount": "2.25 \u00d7 10-3", "unit": "M"}], "solution": [{"name": "", "amount": "3", "unit": "mL"}], "pressure": "", "temperature": "room temperature", "time": "five weeks"}]
FEWGOE | [(AgTos)2(ZnTpyp·DMA)]·xSolv | Ag2 C58 H47 N9 O7 S2 Zn1 | chemical synthesis | silver tosylate | 5.0 × 10-3 M | ZnTpyp | 2.0 × 10-3 M | [6 empty] | DMA |  | many days | room temperature |  | chemical synthesis | 10.1039/B417709F |  | 2005 | [{"synthesis method": "chemical synthesis", "precursor": [{"name": "silver tosylate", "amount": "5.0 \u00d7 10-3", "unit": "M"}, {"name": "ZnTpyp", "amount": "2.0 \u00d7 10-3", "unit": "M"}], "solution": [{"name": "DMA", "amount": "8.8", "unit": "mL"}], "pressure": "", "temperature": "room temperature", "time": "many days"}]
AMOYOR | {[Zn(1,4-PDA)(1,4-bpeb)]·2H2O}n | C30 H28 N2 O6 Zn1 | chemical synthesis | Zn(NO3)2⋅6H2O | 30 mg | 1,4-H2PDA | 19 mg | 1,4-bpeb | 28 mg | [6 empty] | 3 days | 170°C |  | chemical synthesis | 10.1039/C0CE00575D |  | 2011 | [{"synthesis method": "chemical synthesis", "precursor": [{"name": "Zn(NO3)2\u22c56H2O", "amount": "30", "unit": "mg"}, {"name": "1,4-H2PDA", "amount": "19", "unit": "mg"}, {"name": "1,4-bpeb", "amount": "28", "unit": "mg"}], "solvent": [{"name": "", "amount": "3", "unit": "mL"}], "pressure": "", "temperature": "170\u00b0C", "time": "3 days", "heating rate": "", "cooling rate": "5\u00b0C h-1"}]
AMOYIL | [Zn(1,3-PDA)(1,4-bpeb)]n | C30 H24 N2 O4 Zn1 | chemical synthesis | Zn(NO3)2⋅6H2O | 30 mg | 1,3-H2PDA | 19 mg | 1,4-bpeb | 28 mg | [6 empty] | 3 days | 170°C |  | chemical synthesis | 10.1039/C0CE00575D |  | 2011 | [{"synthesis method": "chemical synthesis", "precursor": [{"name": "Zn(NO3)2\u22c56H2O", "amount": "30", "unit": "mg"}, {"name": "1,3-H2PDA", "amount": "19", "unit": "mg"}, {"name": "1,4-bpeb", "amount": "28", "unit": "mg"}], "solvent": [{"name": "", "amount": "3", "unit": "mL"}], "pressure": "", "temperature": "170\u00b0C", "time": "3 days", "heating rate": "", "cooling rate": "5\u00b0C h-1"}]
AMOYEH | [Zn4(μ-OH)2(1,2-PDA)3(1,4-bpeb)2]n | C70 H58 N4 O14 Zn4 | chemical synthesis | Zn(NO3)2⋅6H2O | 30 mg | 1,2-H2PDA | 19 mg | 1,4-bpeb | 28 mg | [6 empty] | 3 days | 170°C |  | chemical synthesis | 10.1039/C0CE00575D |  | 2011 | [{"synthesis method": "chemical synthesis", "precursor": [{"name": "Zn(NO3)2\u22c56H2O", "amount": "30", "unit": "mg"}, {"name": "1,2-H2PDA", "amount": "19", "unit": "mg"}, {"name": "1,4-bpeb", "amount": "28", "unit": "mg"}], "solvent": [{"name": "", "amount": "3", "unit": "mL"}], "pressure": "", "temperature": "170\u00b0C", "time": "3 days", "heating rate": "", "cooling rate": "5\u00b0C h-1"}]
EJIRUL | {[(Mn2(salen)2)][[Mn(salen)(H2O)]0.67[Mn(salen)(MeOH)]1.33(Nb6Cl12(CN)6)]}·1.7H2O·2MeOH | C73.33 Cl12 H74.07 Mn4 N14 Nb6 O13.70 | chemical synthesis | (Me4N)4[Nb6Cl12(CN)6]⋅2MeOH | 10.0 ml | [Mn(salen)]ClO4⋅2H2O | 10.0 ml | [8 empty] | 1 day |  |  | chemical synthesis, filtration, washing, drying | 10.1039/C004119J |  | 2011 | [{"synthesis method": "chemical synthesis", "precursor": [{"name": "(Me4N)4[Nb6Cl12(CN)6]\u22c52MeOH", "amount": "10.0", "unit": "ml"}, {"name": "[Mn(salen)]ClO4\u22c52H2O", "amount": "10.0", "unit": "ml"}], "solution": [], "pressure": "", "temperature": "", "time": "1 day"}, {"synthesis method": "filtration", "time": "", "atmosphere": "", "pressure": ""}, {"synthesis method": "washing", "washing solution": "", "amount": ""}, {"synthesis method": "drying", "pressure": "", "temperature": "", "atmosphere": "air", "time": ""}]
CEMVAS | 2,5-C4H2S[C(O)NH-CH2-3-C5H4N]2 | C18 H16 N4 O2 S1 | chemical synthesis | 3-(aminomethyl)pyridine | 2.1 g | triethylamine | 4.0 mL | 2,5-C4H2S[C(O)OCl]2 | 2.0 g |  |  |  |  | dried THF |  | overnight | room temperature |  | chemical synthesis, drying | 10.1039/B605340H |  | 2006 | [{"synthesis method": "chemical synthesis", "precursor": [{"name": "3-(aminomethyl)pyridine", "amount": "2.1", "unit": "g"}, {"name": "triethylamine", "amount": "4.0", "unit": "mL"}, {"name": "2,5-C4H2S[C(O)OCl]2", "amount": "2.0", "unit": "g"}], "solution": [{"name": "dried THF", "amount": "100", "unit": "mL"}], "pressure": "", "temperature": "room temperature", "time": "overnight"}, {"synthesis method": "drying", "pressure": "vacuum", "temperature": "", "atmosphere": "", "time": "overnight"}]
EJUPAB | [Cd3(L1)2(phen)3]n·(H2O)2n | C66 Cd3 H42 N6 O16 | solvothermal synthesis | Cd(OAc)2⋅2H2O | 0.0533 g | phen | 0.0360 g | H3L1 | 0.0302 g | [7 empty] | 130°C |  | solvothermal synthesis | 10.1039/C0CE00098A |  | 2011 | [{"synthesis method": "solvothermal synthesis", "precursor": [{"name": "Cd(OAc)2\u22c52H2O", "amount": "0.0533", "unit": "g"}, {"name": "phen", "amount": "0.0360", "unit": "g"}, {"name": "H3L1", "amount": "0.0302", "unit": "g"}], "solvent": [{"name": "", "amount": "15", "unit": "mL"}], "pressure": "", "temperature": "130\u00b0C", "time": "", "heating rate": "", "cooling rate": ""}]
EJUPEF | [Cd3(L1)2(2,2'-bpy)3(H2O)2]n·(H2O)3n | C60 Cd3 H48 N6 O19 | solvothermal synthesis | Cd(OAc)2⋅2H2O | 0.0533 g | 2,2'-bpy | 0.0312 g | H3L1 | 0.0302 g | [7 empty] | 150°C |  | solvothermal synthesis | 10.1039/C0CE00098A |  | 2011 | [{"synthesis method": "solvothermal synthesis", "precursor": [{"name": "Cd(OAc)2\u22c52H2O", "amount": "0.0533", "unit": "g"}, {"name": "2,2'-bpy", "amount": "0.0312", "unit": "g"}, {"name": "H3L1", "amount": "0.0302", "unit": "g"}], "solvent": [{"name": "", "amount": "15", "unit": "mL"}], "pressure": "", "temperature": "150\u00b0C", "time": "", "heating rate": "", "cooling rate": ""}]
EJUPIJ | [Cd3(L1)2(4,4'-bpy)2]n·(H2O)4n | C50 Cd3 H38 N4 O18 | solvothermal synthesis | 4,4'-bpy | 0.0312 g | H3L1 | 0.0302 g | [9 empty] | 150°C |  | solvothermal synthesis | 10.1039/C0CE00098A |  | 2011 | [{"synthesis method": "solvothermal synthesis", "precursor": [{"name": "4,4'-bpy", "amount": "0.0312", "unit": "g"}, {"name": "H3L1", "amount": "0.0302", "unit": "g"}], "solvent": [{"name": "", "amount": "15", "unit": "mL"}], "pressure": "", "temperature": "150\u00b0C", "time": "", "heating rate": "", "cooling rate": ""}]
EJUPOP | [Cd3(L2)2(phen)2]n | C54 Cd3 H30 N4 O14 | solvothermal synthesis | H3L2 | 0.0302 g | phen | 0.0360 g | [9 empty] | 130°C |  | solvothermal synthesis | 10.1039/C0CE00098A |  | 2011 | [{"synthesis method": "solvothermal synthesis", "precursor": [{"name": "H3L2", "amount": "0.0302", "unit": "g"}, {"name": "phen", "amount": "0.0360", "unit": "g"}], "solvent": [{"name": "", "amount": "15", "unit": "mL"}], "pressure": "", "temperature": "130\u00b0C", "time": "", "heating rate": "", "cooling rate": ""}]
EJUPUV | [Cd3(L2)2(2,2'-bpy)2]n | C50 Cd3 H30 N4 O14 | solvothermal synthesis | H3L2 | 0.0302 g | 2,2'-bpy | 0.0312 g | [9 empty] | 150°C |  | solvothermal synthesis | 10.1039/C0CE00098A |  | 2011 | [{"synthesis method": "solvothermal synthesis", "precursor": [{"name": "H3L2", "amount": "0.0302", "unit": "g"}, {"name": "2,2'-bpy", "amount": "0.0312", "unit": "g"}], "solvent": [{"name": "", "amount": "15", "unit": "mL"}], "pressure": "", "temperature": "150\u00b0C", "time": "", "heating rate": "", "cooling rate": ""}]
EJUQAC | [Cd3(L3)2(phen)2(H2O)]n·(H2O)2n | C54 Cd3 H36 N4 O17 | solvothermal synthesis | H3L3 | 0.0302 g | phen | 0.0360 g | [9 empty] | 130°C |  | solvothermal synthesis | 10.1039/C0CE00098A |  | 2011 | [{"synthesis method": "solvothermal synthesis", "precursor": [{"name": "H3L3", "amount": "0.0302", "unit": "g"}, {"name": "phen", "amount": "0.0360", "unit": "g"}], "solvent": [{"name": "", "amount": "15", "unit": "mL"}], "pressure": "", "temperature": "130\u00b0C", "time": "", "heating rate": "", "cooling rate": ""}]
EJUQEG | [Cd3(L4)2(phen)2(H2O)2]n·(H2O)3n | C66 Cd3 H47 N6 O19 | solvothermal synthesis | H3L4 | 0.0302 g | phen | 0.0360 g | [9 empty] | 130°C |  | solvothermal synthesis | 10.1039/C0CE00098A |  | 2011 | [{"synthesis method": "solvothermal synthesis", "precursor": [{"name": "H3L4", "amount": "0.0302", "unit": "g"}, {"name": "phen", "amount": "0.0360", "unit": "g"}], "solvent": [{"name": "", "amount": "15", "unit": "mL"}], "pressure": "", "temperature": "130\u00b0C", "time": "", "heating rate": "", "cooling rate": ""}]
KACYUL | [Co(H2L)(bpe)2]n | C46 Co1 H32 N4 O8 | solvothermal synthesis | Co(NO3)2⋅6H2O | 0.0582 g | H4L | 0.0406 g | bpe | 0.0364 g | NaOH | 0.004 g |  |  |  |  | 3 days | 150°C |  | solvothermal synthesis | 10.1039/C5CE02174J |  | 2016 | [{"synthesis method": "solvothermal synthesis", "precursor": [{"name": "Co(NO3)2\u22c56H2O", "amount": "0.0582", "unit": "g"}, {"name": "H4L", "amount": "0.0406", "unit": "g"}, {"name": "bpe", "amount": "0.0364", "unit": "g"}, {"name": "NaOH", "amount": "0.004", "unit": "g"}], "solvent": [{"name": "H2O", "amount": "10", "unit": "mL"}], "reducing agent": [{"name": "", "amount": "", "unit": ""}], "surfactant": [{"name": "", "amount": "", "unit": ""}], "pressure": "", "temperature": "150\u00b0C", "time": "3 days", "heating rate": "", "cooling rate": ""}]
KACYAR | [Co2(L)(bpmp)(H2O)]n | C38 Co2 H32 N4 O9 | solvothermal synthesis | Co(NO3)2⋅6H2O | 0.0582 g | H4L | 0.0406 g | bpmp | 0.0536 g | NaOH | 0.004 g |  |  |  |  | 3 days | 150°C |  | solvothermal synthesis | 10.1039/C5CE02174J |  | 2016 | [{"synthesis method": "solvothermal synthesis", "precursor": [{"name": "Co(NO3)2\u22c56H2O", "amount": "0.0582", "unit": "g"}, {"name": "H4L", "amount": "0.0406", "unit": "g"}, {"name": "bpmp", "amount": "0.0536", "unit": "g"}, {"name": "NaOH", "amount": "0.004", "unit": "g"}], "solvent": [{"name": "H2O", "amount": "10", "unit": "mL"}], "reducing agent": [{"name": "", "amount": "", "unit": ""}], "surfactant": [{"name": "", "amount": "", "unit": ""}], "pressure": "", "temperature": "150\u00b0C", "time": "3 days", "heating rate": "", "cooling rate": ""}]
KACZAS | [Co(H2L)(bpfp)(H2O)2]n | C38 Co1 H32 N4 O12 | solvothermal synthesis | Co(NO3)2⋅6H2O | 0.0582 g | H4L | 0.0406 g | bpfp | 0.0592 g | NaOH | 0.004 g |  |  |  |  | 3 days | 150°C |  | solvothermal synthesis | 10.1039/C5CE02174J |  | 2016 | [{"synthesis method": "solvothermal synthesis", "precursor": [{"name": "Co(NO3)2\u22c56H2O", "amount": "0.0582", "unit": "g"}, {"name": "H4L", "amount": "0.0406", "unit": "g"}, {"name": "bpfp", "amount": "0.0592", "unit": "g"}, {"name": "NaOH", "amount": "0.004", "unit": "g"}], "solvent": [{"name": "H2O", "amount": "10", "unit": "mL"}], "reducing agent": [{"name": "", "amount": "", "unit": ""}], "surfactant": [{"name": "", "amount": "", "unit": ""}], "pressure": "", "temperature": "150\u00b0C", "time": "3 days", "heating rate": "", "cooling rate": ""}]
KACZEW | [Ni(H2L)(bpe)(H2O)2]·2H2O}n | C34 H30 N2 Ni1 O12 | solvothermal synthesis | Ni(NO3)2⋅6H2O | 0.1746 g | H4L | 0.0203 g | bpe | 0.0091 g | 1 mol L-1 HCl aqueous solution | 0.13 mL |  |  |  |  | 3 days | 160°C |  | solvothermal synthesis | 10.1039/C5CE02174J |  | 2016 | [{"synthesis method": "solvothermal synthesis", "precursor": [{"name": "Ni(NO3)2\u22c56H2O", "amount": "0.1746", "unit": "g"}, {"name": "H4L", "amount": "0.0203", "unit": "g"}, {"name": "bpe", "amount": "0.0091", "unit": "g"}, {"name": "1 mol L-1 HCl aqueous solution", "amount": "0.13", "unit": "mL"}], "solvent": [{"name": "H2O", "amount": "10", "unit": "mL"}], "reducing agent": [{"name": "", "amount": "", "unit": ""}], "surfactant": [{"name": "", "amount": "", "unit": ""}], "pressure": "", "temperature": "160\u00b0C", "time": "3 days", "heating rate": "", "cooling rate": ""}]
KACYEV | [Ni(L)0.5(bpmp)0.5]n | C19 H15 N2 Ni1 O4 | solvothermal synthesis | Ni(NO3)2⋅6H2O | 0.0871 g | H4L | 0.0203 g | bpmp | 0.0268 g | NaOH | 0.006 g |  |  |  |  | 3 days | 210°C |  | solvothermal synthesis | 10.1039/C5CE02174J |  | 2016 | [{"synthesis method": "solvothermal synthesis", "precursor": [{"name": "Ni(NO3)2\u22c56H2O", "amount": "0.0871", "unit": "g"}, {"name": "H4L", "amount": "0.0203", "unit": "g"}, {"name": "bpmp", "amount": "0.0268", "unit": "g"}, {"name": "NaOH", "amount": "0.006", "unit": "g"}], "solvent": [{"name": "H2O", "amount": "7.5", "unit": "mL"}], "reducing agent": [{"name": "", "amount": "", "unit": ""}], "surfactant": [{"name": "", "amount": "", "unit": ""}], "pressure": "", "temperature": "210\u00b0C", "time": "3 days", "heating rate": "", "cooling rate": ""}]
KACYIZ | [Cd(H2L)(bpe)0.5(H2O)2]·0.5(bpe)}n | C34 Cd1 H26 N2 O10 | solvothermal synthesis | CdCl2⋅2.5H2O | 0.0456 g | H4L | 0.0406 g | bpe | 0.0364 g | NaOH | 0.006 g |  |  |  |  | 3 days | 150°C |  | solvothermal synthesis | 10.1039/C5CE02174J |  | 2016 | [{"synthesis method": "solvothermal synthesis", "precursor": [{"name": "CdCl2\u22c52.5H2O", "amount": "0.0456", "unit": "g"}, {"name": "H4L", "amount": "0.0406", "unit": "g"}, {"name": "bpe", "amount": "0.0364", "unit": "g"}, {"name": "NaOH", "amount": "0.006", "unit": "g"}], "solvent": [{"name": "H2O", "amount": "10", "unit": "mL"}], "reducing agent": [{"name": "", "amount": "", "unit": ""}], "surfactant": [{"name": "", "amount": "", "unit": ""}], "pressure": "", "temperature": "150\u00b0C", "time": "3 days", "heating rate": "", "cooling rate": ""}]
KACYOF | [Cd2(L)(bpfp)0.5]·H2O}n | C30 Cd2 H20 N2 O10 | solvothermal synthesis | CdCl2⋅2.5H2O | 0.0456 g | H4L | 0.0406 g | bpfp | 0.0592 g | NaOH | 0.006 g |  |  |  |  | 3 days | 150°C |  | solvothermal synthesis | 10.1039/C5CE02174J |  | 2016 | [{"synthesis method": "solvothermal synthesis", "precursor": [{"name": "CdCl2\u22c52.5H2O", "amount": "0.0456", "unit": "g"}, {"name": "H4L", "amount": "0.0406", "unit": "g"}, {"name": "bpfp", "amount": "0.0592", "unit": "g"}, {"name": "NaOH", "amount": "0.006", "unit": "g"}], "solvent": [{"name": "H2O", "amount": "10", "unit": "mL"}], "reducing agent": [{"name": "", "amount": "", "unit": ""}], "surfactant": [{"name": "", "amount": "", "unit": ""}], "pressure": "", "temperature": "150\u00b0C", "time": "3 days", "heating rate": "", "cooling rate": ""}]
IJITEC | {[Co2(dpb)2(4,4'-bibp)2]·2(CH3CN)}n | C80 Co2 H58 N10 O8 | solvothermal synthesis | H2dpb | 0.064 g | 4,4'-bibp | 0.058 g | Co(NO3)2⋅6H2O | 0.058 g | [6 empty] | 3 days | 150°C |  | solvothermal synthesis | 10.1039/C5CE02473K |  | 2016 | [{"synthesis method": "solvothermal synthesis", "precursor": [{"name": "H2dpb", "amount": "0.064", "unit": "g"}, {"name": "4,4'-bibp", "amount": "0.058", "unit": "g"}, {"name": "Co(NO3)2\u22c56H2O", "amount": "0.058", "unit": "g"}], "solvent": [{"name": "CH3CN/H2O", "amount": "3:1, v/v", "unit": ""}], "pressure": "", "temperature": "150\u00b0C", "time": "3 days", "heating rate": "", "cooling rate": "5\u00b0C h-1"}]
IJIRUQ | [Co(Hdpb)2(4,4'-bibp)]n | C58 Co1 H40 N1 O8 | solvothermal synthesis | H2dpb | 0.064 g | 4,4'-bibp | 0.058 g | Co(NO3)2⋅6H2O | 0.058 g | NaOH | 0.016 g |  |  |  |  | 3 days | 150°C |  | solvothermal synthesis | 10.1039/C5CE02473K |  | 2016 | [{"synthesis method": "solvothermal synthesis", "precursor": [{"name": "H2dpb", "amount": "0.064", "unit": "g"}, {"name": "4,4'-bibp", "amount": "0.058", "unit": "g"}, {"name": "Co(NO3)2\u22c56H2O", "amount": "0.058", "unit": "g"}, {"name": "NaOH", "amount": "0.016", "unit": "g"}], "solvent": [{"name": "water", "amount": "8", "unit": "mL"}], "pressure": "", "temperature": "150\u00b0C", "time": "3 days", "heating rate": "", "cooling rate": "5\u00b0C h-1"}]
IJIVUU | {[Co2(dpb)2(tib)2]·H2O}n | C70 Co2 H52 N12 O10 | solvothermal synthesis | H2dpb | 0.064 g | tib | 0.056 g | Co(NO3)2⋅6H2O | 0.058 g | NaOH | 0.016 g |  |  |  |  | 3 days | 150°C |  | solvothermal synthesis | 10.1039/C5CE02473K |  | 2016 | [{"synthesis method": "solvothermal synthesis", "precursor": [{"name": "H2dpb", "amount": "0.064", "unit": "g"}, {"name": "tib", "amount": "0.056", "unit": "g"}, {"name": "Co(NO3)2\u22c56H2O", "amount": "0.058", "unit": "g"}, {"name": "NaOH", "amount": "0.016", "unit": "g"}], "solvent": [{"name": "water", "amount": "8", "unit": "mL"}], "pressure": "", "temperature": "150\u00b0C", "time": "3 days", "heating rate": "", "cooling rate": "5\u00b0C h-1"}]
UJUMUJ | {[Co(dpb)(bimb)0.5]·DMF·0.5(CH3CN)}n | C63 Co2 H59 N7 O11 | solvothermal synthesis | H2dpb | 0.064 g | bimb | 0.048 g | Co(NO3)2⋅6H2O | 0.058 g | [6 empty] | 3 days | 150°C |  | solvothermal synthesis | 10.1039/C5CE02473K |  | 2016 | [{"synthesis method": "solvothermal synthesis", "precursor": [{"name": "H2dpb", "amount": "0.064", "unit": "g"}, {"name": "bimb", "amount": "0.048", "unit": "g"}, {"name": "Co(NO3)2\u22c56H2O", "amount": "0.058", "unit": "g"}], "solvent": [{"name": "DMF-CH3CN", "amount": "1:1, v/v", "unit": ""}], "pressure": "", "temperature": "150\u00b0C", "time": "3 days", "heating rate": "", "cooling rate": "5\u00b0C h-1"}]
FAMDOO | [Cu2(cpp)2(4,4'-bpy)] | C30 Cu2 H24 N2 O8 | [16 empty] | hydrothermal synthesis | 10.1039/C1CE05926B |  | 2012 | [{"synthesis method": "hydrothermal synthesis", "precursor": [{"name": "Cu(OAc)2\u22c54H2O", "amount": "0.0185", "unit": "g"}, {"name": "H2cpp", "amount": "0.0388", "unit": "g"}], "solvent": [{"name": "water", "amount": "8", "unit": "mL"}], "pressure": "autogenous", "temperature": "120\u00b0C", "time": "4 days", "heating rate": "", "cooling rate": "slowly to room temperature"}]
FAMDUU | [Co(cpp)(bpe)1.5(H2O)] | C28 Co1 H25 N3 O5 | [16 empty] | hydrothermal synthesis | 10.1039/C1CE05926B |  | 2012 | [{"synthesis method": "hydrothermal synthesis", "precursor": [{"name": "Co(OAc)2\u22c54H2O", "amount": "0.0248", "unit": "g"}, {"name": "H2cpp", "amount": "0.0194", "unit": "g"}, {"name": "bpe", "amount": "0.0540", "unit": "g"}], "solvent": [{"name": "water", "amount": "8", "unit": "mL"}], "pressure": "autogenous", "temperature": "120\u00b0C", "time": "4 days", "heating rate": "", "cooling rate": "slowly to room temperature"}]
FAMFAC | [Zn(Hcpp)(trz)] | C12 H11 N3 O4 Zn1 | [16 empty] | hydrothermal synthesis | 10.1039/C1CE05926B |  | 2012 | [{"synthesis method": "hydrothermal synthesis", "precursor": [{"name": "Zn(OAc)2\u22c52H2O", "amount": "0.0219", "unit": "g"}, {"name": "H2cpp", "amount": "0.0194", "unit": "g"}, {"name": "Htrz", "amount": "0.0138", "unit": "g"}], "solvent": [{"name": "water", "amount": "8", "unit": "mL"}], "pressure": "autogenous", "temperature": "120\u00b0C", "time": "4 days", "heating rate": "", "cooling rate": "slowly to room temperature"}]
FAMFEG | [Cd(cpp)(2,2'-bpy)] | C20 Cd1 H17 N2 O4.50 | [16 empty] | hydrothermal synthesis | 10.1039/C1CE05926B |  | 2012 | [{"synthesis method": "hydrothermal synthesis", "precursor": [{"name": "Cd(OAc)2\u22c52H2O", "amount": "0.0266", "unit": "g"}, {"name": "H2cpp", "amount": "0.0194", "unit": "g"}], "solvent": [{"name": "water", "amount": "8", "unit": "mL"}], "pressure": "autogenous", "temperature": "120\u00b0C", "time": "4 days", "heating rate": "", "cooling rate": "slowly to room temperature"}]
FAMFIK | [Cd3(cpp)3(bpp)2(H2O)2] | C56 Cd3 H56 N4 O14 | [16 empty] | hydrothermal synthesis | 10.1039/C1CE05926B |  | 2012 | [{"synthesis method": "hydrothermal synthesis", "precursor": [{"name": "Cd(OAc)2\u22c52H2O", "amount": "0.0266", "unit": "g"}, {"name": "H2cpp", "amount": "0.0388", "unit": "g"}, {"name": "bpp", "amount": "0.0198", "unit": "g"}], "solvent": [{"name": "water", "amount": "8", "unit": "mL"}], "pressure": "autogenous", "temperature": "120\u00b0C", "time": "4 days", "heating rate": "", "cooling rate": "slowly to room temperature"}]
ETEHOB | {[Co(mip)(bpa)]}n | C21 Co1 H18 N2 O4 | solvothermal synthesis | Co(OAc)2⋅4H2O | 24 mg | [10 empty] | 3 days | 120°C |  | solvothermal synthesis | 10.1039/C1CE05177F |  | 2011 | [{"synthesis method": "solvothermal synthesis", "precursor": [{"name": "Co(OAc)2\u22c54H2O", "amount": "24", "unit": "mg"}], "solvent": [{"name": "distilled water", "amount": "15", "unit": "mL"}], "reducing agent": [{"name": "", "amount": "", "unit": ""}], "surfactant": [{"name": "", "amount": "", "unit": ""}], "pressure": "", "temperature": "120\u00b0C", "time": "3 days", "heating rate": "", "cooling rate": "24 hours"}]
ETEHUH | {[Co(mip)(bpp)]}n | C22 Co1 H20 N2 O4 | solvothermal synthesis | Co(OAc)2⋅4H2O | 24 mg | [10 empty] | 3 days | 120°C |  | solvothermal synthesis | 10.1039/C1CE05177F |  | 2011 | [{"synthesis method": "solvothermal synthesis", "precursor": [{"name": "Co(OAc)2\u22c54H2O", "amount": "24", "unit": "mg"}], "solvent": [{"name": "distilled water", "amount": "15", "unit": "mL"}], "reducing agent": [{"name": "", "amount": "", "unit": ""}], "surfactant": [{"name": "", "amount": "", "unit": ""}], "pressure": "", "temperature": "120\u00b0C", "time": "3 days", "heating rate": "", "cooling rate": "24 hours"}]
ETEJAP | {[Ni(mip)(bpa)]}n | C21 H18 N2 Ni1 O4 | solvothermal synthesis | Ni(OAc)2⋅4H2O | 24 mg | [10 empty] | 3 days | 120°C |  | solvothermal synthesis | 10.1039/C1CE05177F |  | 2011 | [{"synthesis method": "solvothermal synthesis", "precursor": [{"name": "Ni(OAc)2\u22c54H2O", "amount": "24", "unit": "mg"}], "solvent": [{"name": "distilled water", "amount": "15", "unit": "mL"}], "reducing agent": [{"name": "", "amount": "", "unit": ""}], "surfactant": [{"name": "", "amount": "", "unit": ""}], "pressure": "", "temperature": "120\u00b0C", "time": "3 days", "heating rate": "", "cooling rate": "24 hours"}]
ETEJET | {[Ni(mip)(bpp)(H2O)]}n | C22 H22 N2 Ni1 O5 | solvothermal synthesis | Ni(OAc)2⋅4H2O | 24 mg | [10 empty] | 3 days | 120°C |  | solvothermal synthesis | 10.1039/C1CE05177F |  | 2011 | [{"synthesis method": "solvothermal synthesis", "precursor": [{"name": "Ni(OAc)2\u22c54H2O", "amount": "24", "unit": "mg"}], "solvent": [{"name": "distilled water", "amount": "15", "unit": "mL"}], "reducing agent": [{"name": "", "amount": "", "unit": ""}], "surfactant": [{"name": "", "amount": "", "unit": ""}], "pressure": "", "temperature": "120\u00b0C", "time": "3 days", "heating rate": "", "cooling rate": "24 hours"}]
LAXKUQ | [Mn(N3)2(bpa)] | C12 H12 Mn1 N8 | chemical synthesis | Mn(SO4)2⋅H2O | 0.5 mmol | NaN3 | 2.5 mmol | bpa | 0.5 mmol |  |  |  |  | methanolic solution |  | 2 hours | 50°C |  | chemical synthesis | 10.1039/A906154A |  | 2000 | [{"synthesis method": "chemical synthesis", "precursor": [{"name": "Mn(SO4)2\u22c5H2O", "amount": "0.5", "unit": "mmol"}, {"name": "NaN3", "amount": "2.5", "unit": "mmol"}, {"name": "bpa", "amount": "0.5", "unit": "mmol"}], "solution": [{"name": "methanolic solution", "amount": "20", "unit": "ml"}], "pressure": "", "temperature": "50\u00b0C", "time": "2 hours"}]
LAXLUR | [Co(N3)2(bpa)] | C12 Co1 H12 N8 | chemical synthesis | Co(SO4)2⋅7H2O | 0.5 mmol | NaN3 | 2.5 mmol | bpa | 0.5 mmol |  |  |  |  | methanolic solution |  |  |  |  | chemical synthesis | 10.1039/A906154A |  | 2000 | [{"synthesis method": "chemical synthesis", "precursor": [{"name": "Co(SO4)2\u22c57H2O", "amount": "0.5", "unit": "mmol"}, {"name": "NaN3", "amount": "2.5", "unit": "mmol"}, {"name": "bpa", "amount": "0.5", "unit": "mmol"}], "solution": [{"name": "methanolic solution", "amount": "20", "unit": "ml"}], "pressure": "", "temperature": "", "time": ""}]
LAXPOP | [Ni(N3)2(bpa)] | C12 H12 N8 Ni1 | chemical synthesis | Ni(SO4)2⋅7H2O | 0.5 mmol | NaN3 | 2.5 mmol | bpa | 0.5 mmol |  |  |  |  | methanolic solution |  |  |  |  | chemical synthesis | 10.1039/A906154A |  | 2000 | [{"synthesis method": "chemical synthesis", "precursor": [{"name": "Ni(SO4)2\u22c57H2O", "amount": "0.5", "unit": "mmol"}, {"name": "NaN3", "amount": "2.5", "unit": "mmol"}, {"name": "bpa", "amount": "0.5", "unit": "mmol"}], "solution": [{"name": "methanolic solution", "amount": "20", "unit": "ml"}], "pressure": "", "temperature": "", "time": ""}]
MANCUC | [Co(edb)(H2O)(Py)2] | C26 Co1 H22 N2 O6 | chemical synthesis | [Co(OAc)2]⋅4H2O | 0.19 g | pyridine | [9 empty] | five days |  |  | chemical synthesis | 10.1039/C7CE00306D |  | 2017 | [{"synthesis method": "chemical synthesis", "precursor": [{"name": "[Co(OAc)2]\u22c54H2O", "amount": "0.19", "unit": "g"}, {"name": "pyridine", "amount": "", "unit": ""}], "solution": [], "pressure": "", "temperature": "", "time": "five days"}]
MANCOW | [Cd(edb)(DMSO)2]·0.5(DMSO) | C42 Cd2 H46 O12 S5 | chemical synthesis | [Cd(OAc)2]⋅2H2O | 0.33 g | Et3N | [9 empty] | five days |  |  | chemical synthesis | 10.1039/C7CE00306D |  | 2017 | [{"synthesis method": "chemical synthesis", "precursor": [{"name": "[Cd(OAc)2]\u22c52H2O", "amount": "0.33", "unit": "g"}, {"name": "Et3N", "amount": "", "unit": ""}], "solution": [], "pressure": "", "temperature": "", "time": "five days"}]
MANDAJ | [Er2(edb)3(DMSO)2(H2O)2] | C26 Er1 H19 O8 S1 | chemical synthesis | [Er(NO3)3]⋅5H2O | 24.9 mg | H2edb | 10.0 mg | [6 empty] | MeOH, DMSO |  | three days | 60°C |  | chemical synthesis | 10.1039/C7CE00306D |  | 2017 | [{"synthesis method": "chemical synthesis", "precursor": [{"name": "[Er(NO3)3]\u22c55H2O", "amount": "24.9", "unit": "mg"}, {"name": "H2edb", "amount": "10.0", "unit": "mg"}], "solution": [{"name": "MeOH", "amount": "1.5", "unit": "mL"}, {"name": "DMSO", "amount": "2.5", "unit": "mL"}], "pressure": "", "temperature": "60\u00b0C", "time": "three days"}]
MANDUD | [Gd2(edb)3(H2O)4] | C48 Gd2 H32 O16 | chemical synthesis | [Gd(NO3)3]⋅6H2O | 25.3 mg | H2edb | 10.0 mg | [6 empty] | MeOH, DMF |  | three days | 60°C |  | chemical synthesis | 10.1039/C7CE00306D |  | 2017 | [{"synthesis method": "chemical synthesis", "precursor": [{"name": "[Gd(NO3)3]\u22c56H2O", "amount": "25.3", "unit": "mg"}, {"name": "H2edb", "amount": "10.0", "unit": "mg"}], "solution": [{"name": "MeOH", "amount": "1.5", "unit": "mL"}, {"name": "DMF", "amount": "2.5", "unit": "mL"}], "pressure": "", "temperature": "60\u00b0C", "time": "three days"}]
VORSAY | [Cd(pic)(H2O)] | C13 Cd1 H11 N1 O6 | solvothermal synthesis | H2pic | 24.3 mg | Cd(OAc)2⋅2H2O | 0.012 g | LiOH | 0.0042 g | [6 empty] | 4 days | 130°C |  | solvothermal synthesis | 10.1039/C5RA00621J |  | 2015 | [{"synthesis method": "solvothermal synthesis", "precursor": [{"name": "H2pic", "amount": "24.3", "unit": "mg"}, {"name": "Cd(OAc)2\u22c52H2O", "amount": "0.012", "unit": "g"}, {"name": "LiOH", "amount": "0.0042", "unit": "g"}], "solvent": [{"name": "H2O", "amount": "6", "unit": "mL"}], "reducing agent": [{"name": "", "amount": "", "unit": ""}], "surfactant": [{"name": "", "amount": "", "unit": ""}], "pressure": "", "temperature": "130\u00b0C", "time": "4 days", "heating rate": "", "cooling rate": "24h"}]
VORSEC | [Cd(pic)] | C13 Cd1 H7 N1 O4 | [16 empty] | dehydration | 10.1039/C5RA00621J |  | 2015 | [{"synthesis method": "dehydration", "precursor": [{"name": "1", "amount": "", "unit": ""}], "pressure": "dynamic vacuum", "temperature": "180\u00b0C", "time": "10h"}]
DOVHAX | [ZnL1.5(H2O)(SO4)] | C15 H35 N6 O11 S1 Zn1 | chemical synthesis | ZnSO4⋅7H2O | 0.14 g | L | 0.19 g | [8 empty] | 30 minutes |  |  | chemical synthesis | 10.1039/B002433N |  | 2000 | [{"synthesis method": "chemical synthesis", "precursor": [{"name": "ZnSO4\u22c57H2O", "amount": "0.14", "unit": "g"}, {"name": "L", "amount": "0.19", "unit": "g"}], "solution": [{"name": "", "amount": "25", "unit": "mL"}], "pressure": "", "temperature": "", "time": "30 minutes"}]
DOVHEB | [ZnL1.5(H2O)2][NO3]2 | C15 H29 N8 O10 Zn1 | chemical synthesis | Zn(NO3)2⋅6H2O | 0.15 g | L | 0.19 g | [8 empty] | 20 minutes |  |  | chemical synthesis | 10.1039/B002433N |  | 2000 | [{"synthesis method": "chemical synthesis", "precursor": [{"name": "Zn(NO3)2\u22c56H2O", "amount": "0.15", "unit": "g"}, {"name": "L", "amount": "0.19", "unit": "g"}], "solution": [{"name": "", "amount": "20", "unit": "mL"}], "pressure": "", "temperature": "", "time": "20 minutes"}]
DOVKAA | [CdL1.5(H2O)2(SO4)] | C15 Cd1 H33 N6 O10 | chemical synthesis | CdSO4 | 0.10 g | L | 0.19 g | [11 empty] | chemical synthesis | 10.1039/B002433N |  | 2000 | [{"synthesis method": "chemical synthesis", "precursor": [{"name": "CdSO4", "amount": "0.10", "unit": "g"}, {"name": "L", "amount": "0.19", "unit": "g"}], "solution": [{"name": "", "amount": "18", "unit": "mL"}], "pressure": "", "temperature": "", "time": ""}]
IXUQUO | [Zn(bdc)(bphy)]·DMF | C21 H23 N5 O6 Zn1 | solvothermal synthesis | Zn(NO3)2⋅6H2O | 0.074 g | H2bdc | 0.042 g | azpy | 0.046 g | [6 empty] | 84h | 160°C |  | solvothermal synthesis | 10.1039/C1DT10682A |  | 2011 | [{"synthesis method": "solvothermal synthesis", "precursor": [{"name": "Zn(NO3)2\u22c56H2O", "amount": "0.074", "unit": "g"}, {"name": "H2bdc", "amount": "0.042", "unit": "g"}, {"name": "azpy", "amount": "0.046", "unit": "g"}], "solvent": [{"name": "DMF", "amount": "9", "unit": "mL"}], "reducing agent": [{"name": "", "amount": "", "unit": ""}], "surfactant": [{"name": "", "amount": "", "unit": ""}], "pressure": "", "temperature": "160\u00b0C", "time": "84h", "heating rate": "", "cooling rate": ""}]
IXURAV | [Zn(bdc)(bphy)]·EtOH | C20 H22 N4 O6 Zn1 | solvothermal synthesis | Zn(NO3)2⋅6H2O | 0.074 g | H2bdc | 0.042 g | azpy | 0.046 g | [6 empty] | 84h | 160°C |  | solvothermal synthesis | 10.1039/C1DT10682A |  | 2011 | [{"synthesis method": "solvothermal synthesis", "precursor": [{"name": "Zn(NO3)2\u22c56H2O", "amount": "0.074", "unit": "g"}, {"name": "H2bdc", "amount": "0.042", "unit": "g"}, {"name": "azpy", "amount": "0.046", "unit": "g"}], "solvent": [{"name": "EtOH", "amount": "9", "unit": "mL"}], "reducing agent": [{"name": "", "amount": "", "unit": ""}], "surfactant": [{"name": "", "amount": "", "unit": ""}], "pressure": "", "temperature": "160\u00b0C", "time": "84h", "heating rate": "", "cooling rate": ""}]
IXUREZ | [Zn2(bdc)2(bphy)]·1.5EtOH | C29 H29 N4 O10.5 Zn2 | solvothermal synthesis | Zn(NO3)2⋅6H2O | 0.0743 g | H2bdc | 0.042 g | azpy | 0.023 g | [6 empty] | 84h | 160°C |  | solvothermal synthesis | 10.1039/C1DT10682A |  | 2011 | [{"synthesis method": "solvothermal synthesis", "precursor": [{"name": "Zn(NO3)2\u22c56H2O", "amount": "0.0743", "unit": "g"}, {"name": "H2bdc", "amount": "0.042", "unit": "g"}, {"name": "azpy", "amount": "0.023", "unit": "g"}], "solvent": [{"name": "EtOH", "amount": "9", "unit": "mL"}], "reducing agent": [{"name": "", "amount": "", "unit": ""}], "surfactant": [{"name": "", "amount": "", "unit": ""}], "pressure": "", "temperature": "160\u00b0C", "time": "84h", "heating rate": "", "cooling rate": ""}]
IXURID | [Zn2(bdc)2(bphy)]·DMA·1.5H2O | C30 H30 N5 O10.5 Zn2 | solvothermal synthesis | Zn(NO3)2⋅6H2O | 0.0743 g | H2bdc | 0.042 g | azpy | 0.023 g | [6 empty] | 84h | 160°C |  | solvothermal synthesis | 10.1039/C1DT10682A |  | 2011 | [{"synthesis method": "solvothermal synthesis", "precursor": [{"name": "Zn(NO3)2\u22c56H2O", "amount": "0.0743", "unit": "g"}, {"name": "H2bdc", "amount": "0.042", "unit": "g"}, {"name": "azpy", "amount": "0.023", "unit": "g"}], "solvent": [{"name": "DMA", "amount": "9", "unit": "mL"}], "reducing agent": [{"name": "", "amount": "", "unit": ""}], "surfactant": [{"name": "", "amount": "", "unit": ""}], "pressure": "", "temperature": "160\u00b0C", "time": "84h", "heating rate": "", "cooling rate": ""}]
DOYMUB | [Co3(1,4-BDC)3(L1)] | C42 Co3 H26 N4 O14 | solvothermal synthesis | Co(NO3)2⋅6H2O | 0.087 g | 1,4-H2BDC | 0.050 g | L1 | 0.032 g | [5 empty] | autogeneous | 72 h | 140°C |  | solvothermal synthesis, washing, drying | 10.1039/C5RA00728C |  | 2015 | [{"synthesis method": "solvothermal synthesis", "precursor": [{"name": "Co(NO3)2\u22c56H2O", "amount": "0.087", "unit": "g"}, {"name": "1,4-H2BDC", "amount": "0.050", "unit": "g"}, {"name": "L1", "amount": "0.032", "unit": "g"}], "solvent": [{"name": "CH3OH/DMF", "amount": "10", "unit": "mL"}], "reducing agent": [{"name": "", "amount": "", "unit": ""}], "surfactant": [{"name": "", "amount": "", "unit": ""}], "pressure": "autogeneous", "temperature": "140\u00b0C", "time": "72 h", "heating rate": "", "cooling rate": "slowly to room temperature"}, {"synthesis method": "washing", "washing solution": "ether", "amount": ""}, {"synthesis method": "drying", "pressure": "vacuum", "temperature": "", "atmosphere": "", "time": ""}]
DOYNAI | K2Co3(L2)4 | C40 Co3 H28 K2 N4 O20 | solvothermal synthesis | Co(NO3)2⋅6H2O | 0.15 g | t-BuOK | 0.11 g | H2L2 | 0.22 g | [5 empty] | autogeneous | 72 h | 140°C |  | solvothermal synthesis, washing, drying | 10.1039/C5RA00728C |  | 2015 | [{"synthesis method": "solvothermal synthesis", "precursor": [{"name": "Co(NO3)2\u22c56H2O", "amount": "0.15", "unit": "g"}, {"name": "t-BuOK", "amount": "0.11", "unit": "g"}, {"name": "H2L2", "amount": "0.22", "unit": "g"}], "solvent": [{"name": "THF/MeOH", "amount": "10", "unit": "mL"}], "reducing agent": [{"name": "", "amount": "", "unit": ""}], "surfactant": [{"name": "", "amount": "", "unit": ""}], "pressure": "autogeneous", "temperature": "140\u00b0C", "time": "72 h", "heating rate": "", "cooling rate": "slowly to room temperature"}, {"synthesis method": "washing", "washing solution": "diethyl ether", "amount": ""}, {"synthesis method": "drying", "pressure": "vacuum", "temperature": "", "atmosphere": "", "time": ""}]
SAHWUW | [Zn5(μ3-H2O)2(L1)2] | C58 H57 N3 O29 Zn5 | solvothermal synthesis | Zn(NO3)2⋅6H2O | 11.9 mg | H5L1 | 18.0 mg | [8 empty] | 72 h | 120°C |  | solvothermal synthesis | 10.1039/C7DT00024C |  | 2017 | [{"synthesis method": "solvothermal synthesis", "precursor": [{"name": "Zn(NO3)2\u22c56H2O", "amount": "11.9", "unit": "mg"}, {"name": "H5L1", "amount": "18.0", "unit": "mg"}], "solvent": [{"name": "DMA/H2O", "amount": "4 ml/4 ml", "unit": ""}], "reducing agent": [{"name": "", "amount": "", "unit": ""}], "surfactant": [{"name": "", "amount": "", "unit": ""}], "pressure": "", "temperature": "120\u00b0C", "time": "72 h", "heating rate": "", "cooling rate": "24 h"}]
SAHXAD | [Zn3(μ3-OH)L2(H2O)3] | C23 H20 O15 Zn3 | solvothermal synthesis | Zn(NO3)2⋅6H2O | 11.9 mg | H5L2 | 18.0 mg | [8 empty] | 72 h | 120°C |  | solvothermal synthesis | 10.1039/C7DT00024C |  | 2017 | [{"synthesis method": "solvothermal synthesis", "precursor": [{"name": "Zn(NO3)2\u22c56H2O", "amount": "11.9", "unit": "mg"}, {"name": "H5L2", "amount": "18.0", "unit": "mg"}], "solvent": [{"name": "DMA/H2O", "amount": "4 ml/4 ml", "unit": ""}], "reducing agent": [{"name": "", "amount": "", "unit": ""}], "surfactant": [{"name": "", "amount": "", "unit": ""}], "pressure": "", "temperature": "120\u00b0C", "time": "72 h", "heating rate": "", "cooling rate": "24 h"}]
KIJVUX | {[(CH3)2NH2]2[Eu4(FDA)7(DMF)2]·0.5DMF}n | C53.5 Eu4 H47.5 N4.5 O37.5 | solvothermal synthesis | H2FDA | 0.0312 g | 4,4'-H2BPDC | 0.0244 g | Eu(NO3)3⋅6H2O | 0.0393 g | HNO3 | 0.5 mL |  |  |  |  | 3 days | 160°C |  | solvothermal synthesis, washing | 10.1039/C8DT03050B |  | 2018 | [{"synthesis method": "solvothermal synthesis", "precursor": [{"name": "H2FDA", "amount": "0.0312", "unit": "g"}, {"name": "4,4'-H2BPDC", "amount": "0.0244", "unit": "g"}, {"name": "Eu(NO3)3\u22c56H2O", "amount": "0.0393", "unit": "g"}, {"name": "HNO3", "amount": "0.5", "unit": "mL"}], "solvent": [{"name": "DMF solution", "amount": "6", "unit": "mL"}], "reducing agent": [{"name": "", "amount": "", "unit": ""}], "surfactant": [{"name": "", "amount": "", "unit": ""}], "pressure": "", "temperature": "160\u00b0C", "time": "3 days", "heating rate": "", "cooling rate": "5.5\u00b0C h-1"}, {"synthesis method": "washing", "washing solution": "DMF", "amount": ""}]
KIJVOR | {[(CH3)2NH2]2[Tb4(FDA)7(DMF)2]·0.5DMF}n | C53.5 H47.5 N4.5 O37.5 Tb4 | solvothermal synthesis | H2FDA | 0.0312 g | 4,4'-H2BPDC | 0.0244 g | Tb(NO3)3⋅6H2O | 0.0393 g | HNO3 | 0.5 mL |  |  |  |  | 3 days | 160°C |  | solvothermal synthesis, washing | 10.1039/C8DT03050B |  | 2018 | [{"synthesis method": "solvothermal synthesis", "precursor": [{"name": "H2FDA", "amount": "0.0312", "unit": "g"}, {"name": "4,4'-H2BPDC", "amount": "0.0244", "unit": "g"}, {"name": "Tb(NO3)3\u22c56H2O", "amount": "0.0393", "unit": "g"}, {"name": "HNO3", "amount": "0.5", "unit": "mL"}], "solvent": [{"name": "DMF solution", "amount": "6", "unit": "mL"}], "reducing agent": [{"name": "", "amount": "", "unit": ""}], "surfactant": [{"name": "", "amount": "", "unit": ""}], "pressure": "", "temperature": "160\u00b0C", "time": "3 days", "heating rate": "", "cooling rate": "5.5\u00b0C h-1"}, {"synthesis method": "washing", "washing solution": "DMF", "amount": ""}]
UJAYIN | {[CoCl2(4,7-phen)2]·MeCN}∞ | C14 Cl2 Co1 H11 N3 | chemical synthesis | CoCl2⋅6H2O | 12 mg | 4,7-phen | 17 mg | [6 empty] | MeCN, CH2Cl2 |  |  |  |  | chemical synthesis, drying | 10.1039/B302807K |  | 2003 | [{"synthesis method": "chemical synthesis", "precursor": [{"name": "CoCl2\u22c56H2O", "amount": "12", "unit": "mg"}, {"name": "4,7-phen", "amount": "17", "unit": "mg"}], "solution": [{"name": "MeCN", "amount": "15", "unit": "cm3"}, {"name": "CH2Cl2", "amount": "5", "unit": "cm3"}], "pressure": "", "temperature": "", "time": ""}, {"synthesis method": "drying", "pressure": "vacuum", "temperature": "", "atmosphere": "", "time": ""}]
UJAYOT | {[CoBr2(4,7-phen)2]·MeCN}∞ | Br2 C14 Co1 H11 N3 | chemical synthesis | CoBr2 | 20 mg | 4,7-phen | 17 mg | [6 empty] | MeCN, CH2Cl2 |  |  |  |  | chemical synthesis, drying | 10.1039/B302807K |  | 2003 | [{"synthesis method": "chemical synthesis", "precursor": [{"name": "CoBr2", "amount": "20", "unit": "mg"}, {"name": "4,7-phen", "amount": "17", "unit": "mg"}], "solution": [{"name": "MeCN", "amount": "5", "unit": "cm3"}, {"name": "CH2Cl2", "amount": "2", "unit": "cm3"}], "pressure": "", "temperature": "", "time": ""}, {"synthesis method": "drying", "pressure": "vacuum", "temperature": "", "atmosphere": "", "time": ""}]
UJAYUZ | [Cd(NO3)2(4,7-phen)(H2O)]∞ | C14 Cd1 H13 N5 O7 | chemical synthesis | Cd(NO3)2.4H2O | 64 mg | 4,7-phen | 38 mg | [6 empty] | MeCN, CH2Cl2 |  |  |  |  | chemical synthesis, drying | 10.1039/B302807K |  | 2003 | [{"synthesis method": "chemical synthesis", "precursor": [{"name": "Cd(NO3)2.4H2O", "amount": "64", "unit": "mg"}, {"name": "4,7-phen", "amount": "38", "unit": "mg"}], "solution": [{"name": "MeCN", "amount": "3", "unit": "cm3"}, {"name": "CH2Cl2", "amount": "2", "unit": "cm3"}], "pressure": "", "temperature": "", "time": ""}, {"synthesis method": "drying", "pressure": "vacuum", "temperature": "", "atmosphere": "", "time": ""}]
UJAZAG | {[Zn(NO3)2(4,7-phen)(H2O)]·MeCN}∞ | C14 H12 N5 O7 Zn1 | chemical synthesis | Zn(NO3)2⋅6H2O | 65 mg | 4,7-phen | 40 mg | [6 empty] | MeCN, CH2Cl2 |  |  |  |  | chemical synthesis, drying | 10.1039/B302807K |  | 2003 | [{"synthesis method": "chemical synthesis", "precursor": [{"name": "Zn(NO3)2\u22c56H2O", "amount": "65", "unit": "mg"}, {"name": "4,7-phen", "amount": "40", "unit": "mg"}], "solution": [{"name": "MeCN", "amount": "3", "unit": "cm3"}, {"name": "CH2Cl2", "amount": "2", "unit": "cm3"}], "pressure": "", "temperature": "", "time": ""}, {"synthesis method": "drying", "pressure": "vacuum", "temperature": "", "atmosphere": "", "time": ""}]
UJAZEK | {[Ni(NO3)2(4,7-phen)(H2O)]·(4,7-phen)}∞ | C24 H19.8 N6 Ni1 O7.9 | chemical synthesis | Ni(NO3)2⋅4H2O |  | 4,7-phen | [7 empty] | MeCN, CH2Cl2 |  |  |  |  | chemical synthesis | 10.1039/B302807K |  | 2003 | [{"synthesis method": "chemical synthesis", "precursor": [{"name": "Ni(NO3)2\u22c54H2O", "amount": "", "unit": ""}, {"name": "4,7-phen", "amount": "", "unit": ""}], "solution": [{"name": "MeCN", "amount": "", "unit": ""}, {"name": "CH2Cl2", "amount": "", "unit": ""}], "pressure": "", "temperature": "", "time": ""}]
UJAZIO | [CuCl2(4,7-phen)2] | C24 Cl2 Cu1 H16 N4 | chemical synthesis | CuCl2⋅6H2O | 8.5 mg | 4,7-phen | 9.0 mg | [6 empty] | MeCN, CH2Cl2 |  |  |  |  | chemical synthesis, drying | 10.1039/B302807K |  | 2003 | [{"synthesis method": "chemical synthesis", "precursor": [{"name": "CuCl2\u22c56H2O", "amount": "8.5", "unit": "mg"}, {"name": "4,7-phen", "amount": "9.0", "unit": "mg"}], "solution": [{"name": "MeCN", "amount": "5", "unit": "cm3"}, {"name": "CH2Cl2", "amount": "2", "unit": "cm3"}], "pressure": "", "temperature": "", "time": ""}, {"synthesis method": "drying", "pressure": "vacuum", "temperature": "", "atmosphere": "", "time": ""}]
UJAZOU | [CuBr2(4,7-phen)2] | Br2 C24 Cu1 H16 N4 | chemical synthesis | CuBr2 | 9.3 mg | 4,7-phen | 7.5 mg | [6 empty] | MeCN, CH2Cl2 |  |  |  |  | chemical synthesis, drying | 10.1039/B302807K |  | 2003 | [{"synthesis method": "chemical synthesis", "precursor": [{"name": "CuBr2", "amount": "9.3", "unit": "mg"}, {"name": "4,7-phen", "amount": "7.5", "unit": "mg"}], "solution": [{"name": "MeCN", "amount": "5", "unit": "cm3"}, {"name": "CH2Cl2", "amount": "2", "unit": "cm3"}], "pressure": "", "temperature": "", "time": ""}, {"synthesis method": "drying", "pressure": "vacuum", "temperature": "", "atmosphere": "", "time": ""}]
UJAZUA | [Cu(NO3)2(4,7-phen)2] | C12 Cu0.5 H8 N3 O3 | chemical synthesis | Cu(NO3)2⋅2.5H2O | 17 mg | 4,7-phen | 26 mg | [6 empty] | iPrOH, CH2Cl2 |  |  |  |  | chemical synthesis, drying | 10.1039/B302807K |  | 2003 | [{"synthesis method": "chemical synthesis", "precursor": [{"name": "Cu(NO3)2\u22c52.5H2O", "amount": "17", "unit": "mg"}, {"name": "4,7-phen", "amount": "26", "unit": "mg"}], "solution": [{"name": "iPrOH", "amount": "5", "unit": "cm3"}, {"name": "CH2Cl2", "amount": "2", "unit": "cm3"}], "pressure": "", "temperature": "", "time": ""}, {"synthesis method": "drying", "pressure": "vacuum", "temperature": "", "atmosphere": "", "time": ""}]
LIBNUI | [Sb(Bha-1H)2Cl] | C14 Cl1 H12 N2 O4 Sb1 | chemical synthesis | Benzohydroxamic acid | 806 mg | SbCl3 | 670 mg | [6 empty] | ethanol |  | 3 days | RT |  | chemical synthesis | 10.1039/C8DT00546J |  | 2018 | [{"synthesis method": "chemical synthesis", "precursor": [{"name": "Benzohydroxamic acid", "amount": "806", "unit": "mg"}, {"name": "SbCl3", "amount": "670", "unit": "mg"}], "solution": [{"name": "ethanol", "amount": "40", "unit": "mL"}], "pressure": "", "temperature": "RT", "time": "3 days"}]
LIBPAQ | [Sb(2-NH2-pha-1H)(2-NH3-pha-1H)]Cl2·C2H5OH | C15 Cl2 H22 N4 O6.50 Sb1 | chemical synthesis | 2-Aminophenylhydroxamic acid | 520 mg | SbCl3 | 387 mg | [6 empty] | ethanol |  | 1 h | RT |  | chemical synthesis | 10.1039/C8DT00546J |  | 2018 | [{"synthesis method": "chemical synthesis", "precursor": [{"name": "2-Aminophenylhydroxamic acid", "amount": "520", "unit": "mg"}, {"name": "SbCl3", "amount": "387", "unit": "mg"}], "solution": [{"name": "ethanol", "amount": "30", "unit": "mL"}], "pressure": "", "temperature": "RT", "time": "1 h"}]
DIYKAZ | {[Cd(NH2-bdc)(bpe)]·0.5EtOH}n | C30 Cd2 H27 N4 O9 | chemical synthesis | Cd(NO3)2⋅6H2O | 0.154 g | 2-amino benzenedicarboxylic acid | 0.112 g | 1,2-bis(4-pyridyl)ethane | 0.092 g |  |  |  |  | water, ethanolic solution |  | 30 days |  |  | chemical synthesis, washing | 10.1039/C4CE00190G |  | 2014 | [{"synthesis method": "chemical synthesis", "precursor": [{"name": "Cd(NO3)2\u22c56H2O", "amount": "0.154", "unit": "g"}, {"name": "2-amino benzenedicarboxylic acid", "amount": "0.112", "unit": "g"}, {"name": "1,2-bis(4-pyridyl)ethane", "amount": "0.092", "unit": "g"}], "solution": [{"name": "water", "amount": "25", "unit": "mL"}, {"name": "ethanolic solution", "amount": "20", "unit": "mL"}], "pressure": "", "temperature": "", "time": "30 days"}, {"synthesis method": "washing", "washing solution": "ethanol", "amount": ""}]
DIYKED | {[Cd(NO2-bdc)(azbpy)]·4H2O}n | C18 Cd1 H10 N5 O10 | chemical synthesis | 2-nitro-benzenedicarboxylic acid | 0.1055 g | 4,4'-azobipyridine | 0.092 g | Cd(NO3)2⋅6H2O | 0.154 g |  |  |  |  | DMF solution, 2-methoxyethanol solution, methanol |  | 15-20 days |  |  | chemical synthesis, washing | 10.1039/C4CE00190G |  | 2014 | [{"synthesis method": "chemical synthesis", "precursor": [{"name": "2-nitro-benzenedicarboxylic acid", "amount": "0.1055", "unit": "g"}, {"name": "4,4'-azobipyridine", "amount": "0.092", "unit": "g"}, {"name": "Cd(NO3)2\u22c56H2O", "amount": "0.154", "unit": "g"}], "solution": [{"name": "DMF solution", "amount": "5", "unit": "mL"}, {"name": "2-methoxyethanol solution", "amount": "20", "unit": "mL"}, {"name": "methanol", "amount": "25", "unit": "mL"}], "pressure": "", "temperature": "", "time": "15-20 days"}, {"synthesis method": "washing", "washing solution": "methanol", "amount": ""}]
REYPIW | {[Zn3(TDA)2(bpy)3]·(bpy)·10.5H2O}n | C48 H53 N14 O18.5 Zn3 | solvothermal synthesis | Zn(OAc)2⋅2H2O | 0.0219 g | KH2TDA | 0.0157 g | bpy | 0.0312 g | [6 empty] | 72 h | 180°C |  | solvothermal synthesis, washing | 10.1039/C3CE26854C |  | 2013 | [{"synthesis method": "solvothermal synthesis", "precursor": [{"name": "Zn(OAc)2\u22c52H2O", "amount": "0.0219", "unit": "g"}, {"name": "KH2TDA", "amount": "0.0157", "unit": "g"}, {"name": "bpy", "amount": "0.0312", "unit": "g"}], "solvent": [{"name": "", "amount": "6", "unit": "mL"}], "reducing agent": [{"name": "", "amount": "", "unit": ""}], "surfactant": [{"name": "", "amount": "", "unit": ""}], "pressure": "", "temperature": "180\u00b0C", "time": "72 h", "heating rate": "", "cooling rate": "2.1 \u00b0C h-1"}, {"synthesis method": "washing", "washing solution": "distilled", "amount": ""}]
REYPES | {[Zn3(TDA)2(azopy)2.5(H2O)]·4H2O}n | C33 H30 N16 O13 Zn3 | solvothermal synthesis | Zn(OAc)2⋅2H2O | 0.0219 g | KH2TDA | 0.0314 g | azopy | 0.0184 g | [6 empty] | 72 h | 90°C |  | solvothermal synthesis, washing | 10.1039/C3CE26854C |  | 2013 | [{"synthesis method": "solvothermal synthesis", "precursor": [{"name": "Zn(OAc)2\u22c52H2O", "amount": "0.0219", "unit": "g"}, {"name": "KH2TDA", "amount": "0.0314", "unit": "g"}, {"name": "azopy", "amount": "0.0184", "unit": "g"}], "solvent": [{"name": "", "amount": "8", "unit": "mL"}], "reducing agent": [{"name": "", "amount": "", "unit": ""}], "surfactant": [{"name": "", "amount": "", "unit": ""}], "pressure": "", "temperature": "90\u00b0C", "time": "72 h", "heating rate": "", "cooling rate": "1 \u00b0C h-1"}, {"synthesis method": "washing", "washing solution": "distilled", "amount": ""}]
REYPAO | {[Cd2K3(TDA)(HTDA)2(H2O)4]}n | C12 Cd2 H10 K3 N9 O16 | solvothermal synthesis | Cd(OAc)2⋅2H2O | 0.0265 g | KH2TDA | 0.0314 g | HTZ | 0.0070 g | [6 empty] | 72 h | 90°C |  | solvothermal synthesis, washing | 10.1039/C3CE26854C |  | 2013 | [{"synthesis method": "solvothermal synthesis", "precursor": [{"name": "Cd(OAc)2\u22c52H2O", "amount": "0.0265", "unit": "g"}, {"name": "KH2TDA", "amount": "0.0314", "unit": "g"}, {"name": "HTZ", "amount": "0.0070", "unit": "g"}], "solvent": [{"name": "", "amount": "2", "unit": "mL"}, {"name": "CH3CH2OH", "amount": "2", "unit": "mL"}], "reducing agent": [{"name": "NH3\u22c5H2O", "amount": "1 drop", "unit": ""}], "surfactant": [{"name": "", "amount": "", "unit": ""}], "pressure": "", "temperature": "90\u00b0C", "time": "72 h", "heating rate": "", "cooling rate": "1 \u00b0C h-1"}, {"synthesis method": "washing", "washing solution": "mixture of", "amount": ""}]
MOZCEL | [Ni(cbb)(bipy)(H2O)2] | C25 H20 N2 Ni1 O7 | chemical synthesis | NiCl2⋅6H2O | 0.0118 g | H2cbb⋅H2O | 0.0135 g | bipy | 0.0078 g | KOH solution | 2 drops |  |  |  |  | 72h | 145°C |  | chemical synthesis | 10.1039/C4CE02333A |  | 2015 | [{"synthesis method": "chemical synthesis", "precursor": [{"name": "NiCl2\u22c56H2O", "amount": "0.0118", "unit": "g"}, {"name": "H2cbb\u22c5H2O", "amount": "0.0135", "unit": "g"}, {"name": "bipy", "amount": "0.0078", "unit": "g"}, {"name": "KOH solution", "amount": "2 drops", "unit": ""}], "solvent": [{"name": "distilled water", "amount": "10", "unit": "mL"}], "pressure": "", "temperature": "145\u00b0C", "time": "72h"}]
MOZCIP | [Ni(cbb)(bipy)0.5] | C20 H12 N1 Ni1 O5 | chemical synthesis | NiCl2⋅6H2O | 0.0118 g | H2cbb⋅H2O | 0.0135 g | bipy | 0.0039 g | KOH solution | 2 drops |  |  |  |  | 72h | 170°C |  | chemical synthesis | 10.1039/C4CE02333A |  | 2015 | [{"synthesis method": "chemical synthesis", "precursor": [{"name": "NiCl2\u22c56H2O", "amount": "0.0118", "unit": "g"}, {"name": "H2cbb\u22c5H2O", "amount": "0.0135", "unit": "g"}, {"name": "bipy", "amount": "0.0039", "unit": "g"}, {"name": "KOH solution", "amount": "2 drops", "unit": ""}], "solvent": [{"name": "distilled water", "amount": "10", "unit": "mL"}], "pressure": "", "temperature": "170\u00b0C", "time": "72h"}]
MOZCOV | [Ni(cbb)(bipy)] | C25 H16 N2 Ni1 O5 | [16 empty] | heat treatment | 10.1039/C4CE02333A |  | 2015 | [{"synthesis method": "heat treatment", "precursor": [{"name": "1", "amount": "10", "unit": "mg"}], "solvent": [{"name": "", "amount": "", "unit": ""}], "pressure": "", "temperature": "250\u00b0C", "time": "3h"}]
MOZCAH | [Ni(cbb)(bipy)1.5] | C30 H20 N3 Ni1 O6 | [16 empty] | heat treatment | 10.1039/C4CE02333A |  | 2015 | [{"synthesis method": "heat treatment", "precursor": [{"name": "3", "amount": "", "unit": ""}], "solvent": [{"name": "", "amount": "", "unit": ""}], "pressure": "", "temperature": "330\u00b0C", "time": "3h"}]
NAHGUB | [Zn(TZI)]·(CH3)2NH2+ | C11 H13 N5 O5 Zn1 | solvothermal synthesis | ZnCl2⋅6H2O | 0.041 g | H3TZI | 0.035 g | [7 empty] | autogenous | 2 days | 120°C |  | solvothermal synthesis | 10.1039/C5CE02096D |  | 2016 | [{"synthesis method": "solvothermal synthesis", "precursor": [{"name": "ZnCl2\u22c56H2O", "amount": "0.041", "unit": "g"}, {"name": "H3TZI", "amount": "0.035", "unit": "g"}], "solvent": [{"name": "DMF", "amount": "2", "unit": "mL"}, {"name": "H2O", "amount": "3", "unit": "mL"}], "reducing agent": [{"name": "", "amount": "", "unit": ""}], "surfactant": [{"name": "", "amount": "", "unit": ""}], "pressure": "autogenous", "temperature": "120\u00b0C", "time": "2 days", "heating rate": "", "cooling rate": "room temperature"}]
NAHHAI | [Cd2(OH)(TZI)(H2O)2]·DMF·0.5H2O | C12 Cd2 H16 N5 O8.5 | solvothermal synthesis | Cd(NO3)2⋅6H2O |  | H3TZI | [8 empty] | autogenous | 2 days | 120°C |  | solvothermal synthesis | 10.1039/C5CE02096D |  | 2016 | [{"synthesis method": "solvothermal synthesis", "precursor": [{"name": "Cd(NO3)2\u22c56H2O", "amount": "", "unit": ""}, {"name": "H3TZI", "amount": "", "unit": ""}], "solvent": [{"name": "DMF", "amount": "2", "unit": "mL"}, {"name": "H2O", "amount": "3", "unit": "mL"}], "reducing agent": [{"name": "", "amount": "", "unit": ""}], "surfactant": [{"name": "", "amount": "", "unit": ""}], "pressure": "autogenous", "temperature": "120\u00b0C", "time": "2 days", "heating rate": "", "cooling rate": "room temperature"}]
NAHGEL | [MnNa(TZI)] | C9 H7 Mn1 N4 Na1 O6 | solvothermal synthesis | MnCl2⋅4H2O | 0.040 g | H3TZI | 0.023 g | NaN3 | 0.065 g | [5 empty] | autogenous | 2 days | 120°C |  | solvothermal synthesis | 10.1039/C5CE02096D |  | 2016 | [{"synthesis method": "solvothermal synthesis", "precursor": [{"name": "MnCl2\u22c54H2O", "amount": "0.040", "unit": "g"}, {"name": "H3TZI", "amount": "0.023", "unit": "g"}, {"name": "NaN3", "amount": "0.065", "unit": "g"}], "solvent": [{"name": "CH3OH", "amount": "2", "unit": "mL"}, {"name": "H2O", "amount": "3", "unit": "mL"}], "reducing agent": [{"name": "", "amount": "", "unit": ""}], "surfactant": [{"name": "", "amount": "", "unit": ""}], "pressure": "autogenous", "temperature": "120\u00b0C", "time": "2 days", "heating rate": "", "cooling rate": "room temperature"}]
NAHHEM | [Mn3(TZI)2(12H2O)] | C18 H38 Mn3 N8 O24 | solvothermal synthesis | MnCl2⋅4H2O | 0.040 g | H3TZI | 0.023 g | [8 empty] | 3 days | 130°C | 7 | solvothermal synthesis, pH adjustment | 10.1039/C5CE02096D |  | 2016 | [{"synthesis method": "solvothermal synthesis", "precursor": [{"name": "MnCl2\u22c54H2O", "amount": "0.040", "unit": "g"}, {"name": "H3TZI", "amount": "0.023", "unit": "g"}], "solvent": [{"name": "water", "amount": "3", "unit": "mL"}], "reducing agent": [{"name": "", "amount": "", "unit": ""}], "surfactant": [{"name": "", "amount": "", "unit": ""}], "pressure": "", "temperature": "130\u00b0C", "time": "3 days", "heating rate": "", "cooling rate": "room temperature"}, {"synthesis method": "pH adjustment", "pH": "7", "modulator": "NaOH (aq) solution (0.5 mol L-1)"}]
FAGREM | 1 | C18 H12 O16 Zn4 | solvothermal synthesis | 1,2,4-BTC | 42 mg | Zn(NO3)2⋅6H2O | 89 mg | [8 empty] | 48 h | 65°C |  | solvothermal synthesis | 10.1039/C0CC01236J |  | 2010 | [{"synthesis method": "solvothermal synthesis", "precursor": [{"name": "1,2,4-BTC", "amount": "42", "unit": "mg"}, {"name": "Zn(NO3)2\u22c56H2O", "amount": "89", "unit": "mg"}], "solvent": [{"name": "DEF", "amount": "3", "unit": "mL"}, {"name": "H2O", "amount": "2", "unit": "mL"}], "reducing agent": [{"name": "", "amount": "", "unit": ""}], "surfactant": [{"name": "", "amount": "", "unit": ""}], "pressure": "", "temperature": "65\u00b0C", "time": "48 h", "heating rate": "", "cooling rate": "room temperature"}]
DIDHUV | {[Co2(AQTC)(bpym)(H2O)6]·6H2O}n | C13 Co1 H17 N2 O11 | solvothermal synthesis | H4AQTC | 0.0080 g | CoCl2⋅6H2O | 0.0095 g | bpym | 0.0030 g | [6 empty] | 3 days | 120°C |  | solvothermal synthesis | 10.1039/C3DT50381J |  | 2013 | [{"synthesis method": "solvothermal synthesis", "precursor": [{"name": "H4AQTC", "amount": "0.0080", "unit": "g"}, {"name": "CoCl2\u22c56H2O", "amount": "0.0095", "unit": "g"}, {"name": "bpym", "amount": "0.0030", "unit": "g"}], "solvent": [{"name": "", "amount": "4", "unit": "mL"}], "reducing agent": [{"name": "", "amount": "1", "unit": "drop"}], "surfactant": [{"name": "", "amount": "", "unit": ""}], "pressure": "", "temperature": "120\u00b0C", "time": "3 days", "heating rate": "", "cooling rate": ""}]
DIDHOP | {[Ni2(AQTC)(bpym)(H2O)6]·6H2O}n | C13 H17 N2 Ni1 O11 | solvothermal synthesis | H4AQTC | 0.0080 g | NiCl2⋅6H2O | 0.0095 g | bpym | 0.0030 g | [6 empty] | 3 days | 120°C |  | solvothermal synthesis | 10.1039/C3DT50381J |  | 2013 | [{"synthesis method": "solvothermal synthesis", "precursor": [{"name": "H4AQTC", "amount": "0.0080", "unit": "g"}, {"name": "NiCl2\u22c56H2O", "amount": "0.0095", "unit": "g"}, {"name": "bpym", "amount": "0.0030", "unit": "g"}], "solvent": [{"name": "", "amount": "4", "unit": "mL"}], "reducing agent": [{"name": "", "amount": "1", "unit": "drop"}], "surfactant": [{"name": "", "amount": "", "unit": ""}], "pressure": "", "temperature": "120\u00b0C", "time": "3 days", "heating rate": "", "cooling rate": ""}]
PELWIO | [Cd(ABTC)2]n | C16 Cd1 H10 N4 O4 S2 | solvothermal synthesis | ABTC | 39 mg | CdCO3 | 17 mg | [8 empty] | 4 days | 150°C |  | solvothermal synthesis | 10.1039/C2CE26559A |  | 2013 | [{"synthesis method": "solvothermal synthesis", "precursor": [{"name": "ABTC", "amount": "39", "unit": "mg"}, {"name": "CdCO3", "amount": "17", "unit": "mg"}], "solvent": [{"name": "", "amount": "8", "unit": "mL"}], "reducing agent": [{"name": "", "amount": "", "unit": ""}], "surfactant": [{"name": "", "amount": "", "unit": ""}], "pressure": "", "temperature": "150\u00b0C", "time": "4 days", "heating rate": "", "cooling rate": "6 \u00b0C h-1"}]
YODYUM | (EMIm)[Co2(TMA-H)2(44bpy)3]Br | Br1 C54 Co2 H43 N8 O12 | solvothermal synthesis | Co(OAc)2⋅4H2O | 250 mg | trimesic acid | 210 mg | 4,4'-byridine | 312 mg | EMIm-Br | ~10 mmol |  |  |  |  | 4 days | 110°C |  | solvothermal synthesis | 10.1039/B802892C |  | 2008 | [{"synthesis method": "solvothermal synthesis", "precursor": [{"name": "Co(OAc)2\u22c54H2O", "amount": "250", "unit": "mg"}, {"name": "trimesic acid", "amount": "210", "unit": "mg"}, {"name": "4,4'-byridine", "amount": "312", "unit": "mg"}, {"name": "EMIm-Br", "amount": "~10", "unit": "mmol"}], "solvent": [], "pressure": "", "temperature": "110\u00b0C", "time": "4 days", "heating rate": "", "cooling rate": ""}]
YODZAT | (EMIm)[Co(TMA-H)(44bpy)2](44bpy)Br | Br1 C45 Co1 H39 N8 O6 | solvothermal synthesis | Co(OAc)2⋅4H2O | 250 mg | trimesic acid | 210 mg | 4,4'-byridine | 312 mg | EMIm-Br | ~10 mmol |  |  |  |  | 4 days | 110°C |  | solvothermal synthesis | 10.1039/B802892C |  | 2008 | [{"synthesis method": "solvothermal synthesis", "precursor": [{"name": "Co(OAc)2\u22c54H2O", "amount": "250", "unit": "mg"}, {"name": "trimesic acid", "amount": "210", "unit": "mg"}, {"name": "4,4'-byridine", "amount": "312", "unit": "mg"}, {"name": "EMIm-Br", "amount": "~10", "unit": "mmol"}], "solvent": [], "pressure": "", "temperature": "110\u00b0C", "time": "4 days", "heating rate": "", "cooling rate": ""}]
YODZEX | (EMIm)[Co(TMA)(Im-H)] | C18 Co1 H18 N4 O6 | solvothermal synthesis | Co(OAc)2⋅4H2O | 250 mg | TMA-H3 | 210 mg | EMIm-Br | ~10 mmol | [6 empty] | 4 days | 110°C |  | solvothermal synthesis | 10.1039/B802892C |  | 2008 | [{"synthesis method": "solvothermal synthesis", "precursor": [{"name": "Co(OAc)2\u22c54H2O", "amount": "250", "unit": "mg"}, {"name": "TMA-H3", "amount": "210", "unit": "mg"}, {"name": "EMIm-Br", "amount": "~10", "unit": "mmol"}], "solvent": [], "pressure": "", "temperature": "110\u00b0C", "time": "4 days", "heating rate": "", "cooling rate": ""}]
YODZIB | (EMIm)2[Co(TMA)2(TED-H2)] | C36 Co1 H20 N6 O12 | solvothermal synthesis | Co(OAc)2⋅4H2O | 250 mg | TMA-H3 | 210 mg | TED | 112 mg | EMIm-Br | ~10 mmol |  |  |  |  | 5 days | 110°C |  | solvothermal synthesis | 10.1039/B802892C |  | 2008 | [{"synthesis method": "solvothermal synthesis", "precursor": [{"name": "Co(OAc)2\u22c54H2O", "amount": "250", "unit": "mg"}, {"name": "TMA-H3", "amount": "210", "unit": "mg"}, {"name": "TED", "amount": "112", "unit": "mg"}, {"name": "EMIm-Br", "amount": "~10", "unit": "mmol"}], "solvent": [], "pressure": "", "temperature": "110\u00b0C", "time": "5 days", "heating rate": "", "cooling rate": ""}]
TUWMON | [Cu(sgly)(phen)]·2.75H2O | C21 Cu1 H22.50 N3 O5.75 | chemical synthesis | Cu(OAc)2⋅H2O | 0.200 g | phen | 0.180 g | H2sgly | 0.186 g | LiOH | 0.048 g |  |  | , , |  | 2 h |  |  | chemical synthesis, filtration | 10.1039/B211496H |  | 2003 | [{"synthesis method": "chemical synthesis", "precursor": [{"name": "Cu(OAc)2\u22c5H2O", "amount": "0.200", "unit": "g"}, {"name": "phen", "amount": "0.180", "unit": "g"}, {"name": "H2sgly", "amount": "0.186", "unit": "g"}, {"name": "LiOH", "amount": "0.048", "unit": "g"}], "solution": [{"name": "", "amount": "15", "unit": "mL"}, {"name": "", "amount": "10", "unit": "mL"}, {"name": "", "amount": "20", "unit": "mL"}], "pressure": "", "temperature": "", "time": "2 h"}, {"synthesis method": "filtration", "time": "several days", "atmosphere": "", "pressure": ""}]
TUWMUT | [Cu(Hsgly)(phen)](ClO4)·1.5H2O | C21 Cl1 Cu1 H21 N3 O8.5 | chemical synthesis | Cu(ClO4)2⋅6H2O | 0.371 g | phen | 0.180 g | H2sgly | 0.186 g | LiOH | 0.024 mg |  |  | , , |  | 2 h |  |  | chemical synthesis, filtration | 10.1039/B211496H |  | 2003 | [{"synthesis method": "chemical synthesis", "precursor": [{"name": "Cu(ClO4)2\u22c56H2O", "amount": "0.371", "unit": "g"}, {"name": "phen", "amount": "0.180", "unit": "g"}, {"name": "H2sgly", "amount": "0.186", "unit": "g"}, {"name": "LiOH", "amount": "0.024", "unit": "mg"}], "solution": [{"name": "", "amount": "15", "unit": "mL"}, {"name": "", "amount": "10", "unit": "mL"}, {"name": "", "amount": "20", "unit": "mL"}], "pressure": "", "temperature": "", "time": "2 h"}, {"synthesis method": "filtration", "time": "several days", "atmosphere": "", "pressure": ""}]
TUWNAA | [Cu(Hsala)(phen)](ClO4)·0.625H2O | C22 Cl1 Cu1 H21.25 N3 O7.625 | chemical synthesis | H2sala | [14 empty] | chemical synthesis | 10.1039/B211496H |  | 2003 | [{"synthesis method": "chemical synthesis", "precursor": [{"name": "H2sala", "amount": "", "unit": ""}], "solution": [{"name": "", "amount": "", "unit": ""}], "pressure": "", "temperature": "", "time": ""}]
TUWNEE | [(phen)Cu(μ-sgly)Cu(phen)2](ClO4)2 | C45 Cl2 Cu2 H39 N7 O14 | chemical synthesis | Cu(ClO4)2⋅6H2O | 0.371 g | phen | 0.270 g | H2sgly | 0.093 g | LiOH | 0.024 mg |  |  | , , |  | 2 h |  |  | chemical synthesis, filtration | 10.1039/B211496H |  | 2003 | [{"synthesis method": "chemical synthesis", "precursor": [{"name": "Cu(ClO4)2\u22c56H2O", "amount": "0.371", "unit": "g"}, {"name": "phen", "amount": "0.270", "unit": "g"}, {"name": "H2sgly", "amount": "0.093", "unit": "g"}, {"name": "LiOH", "amount": "0.024", "unit": "mg"}], "solution": [{"name": "", "amount": "15", "unit": "mL"}, {"name": "", "amount": "10", "unit": "mL"}, {"name": "", "amount": "20", "unit": "mL"}], "pressure": "", "temperature": "", "time": "2 h"}, {"synthesis method": "filtration", "time": "several days", "atmosphere": "", "pressure": ""}]
FILYEG | [Co6(μ3-OH)2(ip)5(H2O)3]·7DMA | [Co6(μ3-OH)2(ip)5(H2O)3]⋅7DMA | chemical synthesis | Co(NO3)2⋅6H2O | 0.1542 g | ip | 0.095 g | aminosalicylic acid | 0.076 g |  |  |  |  | DMA--sodium hydroxide solution |  | 72 hours | 120°C |  | chemical synthesis | 10.1039/C3CE41044G |  | 2013 | [{"synthesis method": "chemical synthesis", "precursor": [{"name": "Co(NO3)2\u22c56H2O", "amount": "0.1542", "unit": "g"}, {"name": "ip", "amount": "0.095", "unit": "g"}, {"name": "aminosalicylic acid", "amount": "0.076", "unit": "g"}], "solution": [{"name": "DMA--sodium hydroxide solution", "amount": "7", "unit": "mL"}], "pressure": "", "temperature": "120\u00b0C", "time": "72 hours"}]
KEBVUJ | [{Cu(mephenterpy)}VO2(HO3PCH2CH2PO3)] | C24 Cu1 H22 N3 O8 P2 V1 | chemical synthesis | CuSO4⋅5H2O | 0.129 g | Na3VO4 | 0.060 g | 4'-(4-methylphenyl)-2,2'∶6',2"-terpyridine | 0.084 g | ethylenediphosphonic acid | 0.196 g |  | 10 g |  |  | 46 h | 120, 150, 180 and 200 °C |  | chemical synthesis | 10.1039/B511147A |  | 2005 | [{"synthesis method": "chemical synthesis", "precursor": [{"name": "CuSO4\u22c55H2O", "amount": "0.129", "unit": "g"}, {"name": "Na3VO4", "amount": "0.060", "unit": "g"}, {"name": "4'-(4-methylphenyl)-2,2'\u22366',2\"-terpyridine", "amount": "0.084", "unit": "g"}, {"name": "ethylenediphosphonic acid", "amount": "0.196", "unit": "g"}, {"name": "", "amount": "10", "unit": "g"}], "solution": [], "pressure": "", "temperature": "120, 150, 180 and 200 \u00b0C", "time": "46 h"}]
KEBWAQ | [{Cu(mephenterpy)}2V3O6(O3PCH2CH2PO3)(HO3PCH2CH2PO3)] | C48 Cu2 H43 N6 O18 P4 V3 | chemical synthesis | CuSO4⋅5H2O | 0.129 g | Na3VO4 | 0.060 g | 4'-(4-methylphenyl)-2,2'∶6',2"-terpyridine | 0.084 g | ethylenediphosphonic acid | 0.196 g |  | 10 g |  |  | 46 h | 120, 150, 180 and 200 °C |  | chemical synthesis | 10.1039/B511147A |  | 2005 | [{"synthesis method": "chemical synthesis", "precursor": [{"name": "CuSO4\u22c55H2O", "amount": "0.129", "unit": "g"}, {"name": "Na3VO4", "amount": "0.060", "unit": "g"}, {"name": "4'-(4-methylphenyl)-2,2'\u22366',2\"-terpyridine", "amount": "0.084", "unit": "g"}, {"name": "ethylenediphosphonic acid", "amount": "0.196", "unit": "g"}, {"name": "", "amount": "10", "unit": "g"}], "solution": [], "pressure": "", "temperature": "120, 150, 180 and 200 \u00b0C", "time": "46 h"}]
KEBWEU | [{Cu(mephenterpy)}VO2(HO3PCH2CH2CH2PO3)] | C25 Cu1 H24 N3 O8 P2 V1 | chemical synthesis | CuSO4⋅5H2O | 0.129 g | Na3VO4 | 0.060 g | 4'-(4-methylphenyl)-2,2'∶6',2"-terpyridine | 0.084 g | propylenediphosphonic acid | 0.181 g |  | 10 g |  |  | 48 h | 120, 150, 180, 200 °C |  | chemical synthesis | 10.1039/B511147A |  | 2005 | [{"synthesis method": "chemical synthesis", "precursor": [{"name": "CuSO4\u22c55H2O", "amount": "0.129", "unit": "g"}, {"name": "Na3VO4", "amount": "0.060", "unit": "g"}, {"name": "4'-(4-methylphenyl)-2,2'\u22366',2\"-terpyridine", "amount": "0.084", "unit": "g"}, {"name": "propylenediphosphonic acid", "amount": "0.181", "unit": "g"}, {"name": "", "amount": "10", "unit": "g"}], "solution": [], "pressure": "", "temperature": "120, 150, 180, 200 \u00b0C", "time": "48 h"}]
KEBWIY | [{Cu(mephenterpy)}2(V2O5)2(O3PCH2CH2CH2PO3)] | C23.50 Cu1 H20.5 N3 O8 P1 V2 | chemical synthesis | CuSO4⋅5H2O | 0.129 g | Na3VO4 | 0.060 g | 4'-(4-methylphenyl)-2,2'∶6',2"-terpyridine | 0.084 g | propylenediphosphonic acid | 0.181 g |  | 10 g |  |  | 48 h | 120, 150, 180, 200 °C |  | chemical synthesis | 10.1039/B511147A |  | 2005 | [{"synthesis method": "chemical synthesis", "precursor": [{"name": "CuSO4\u22c55H2O", "amount": "0.129", "unit": "g"}, {"name": "Na3VO4", "amount": "0.060", "unit": "g"}, {"name": "4'-(4-methylphenyl)-2,2'\u22366',2\"-terpyridine", "amount": "0.084", "unit": "g"}, {"name": "propylenediphosphonic acid", "amount": "0.181", "unit": "g"}, {"name": "", "amount": "10", "unit": "g"}], "solution": [], "pressure": "", "temperature": "120, 150, 180, 200 \u00b0C", "time": "48 h"}]
KEBWOE | [{Cu(mephenterpy)}{HO3P(CH2)4PO3H}] | C52 Cu2 H58 N6 O14 P4 | chemical synthesis | CuSO4⋅5H2O | 0.129 g | Na3VO4 | 0.060 g | 4'-(4-methylphenyl)-2,2'∶6',2"-terpyridine | 0.084 g | 1,4-butylenediphosphonic acid | 0.114 g |  | 10 g |  |  | 4 days | 120 °C |  | chemical synthesis | 10.1039/B511147A |  | 2005 | [{"synthesis method": "chemical synthesis", "precursor": [{"name": "CuSO4\u22c55H2O", "amount": "0.129", "unit": "g"}, {"name": "Na3VO4", "amount": "0.060", "unit": "g"}, {"name": "4'-(4-methylphenyl)-2,2'\u22366',2\"-terpyridine", "amount": "0.084", "unit": "g"}, {"name": "1,4-butylenediphosphonic acid", "amount": "0.114", "unit": "g"}, {"name": "", "amount": "10", "unit": "g"}], "solution": [], "pressure": "", "temperature": "120 \u00b0C", "time": "4 days"}]
LASQIH | complexes | C54 H40 N12 Ni2 O13 | solvothermal synthesis | Ni(NO3)2⋅6H2O | 35 mg | bib | 21 mg | H3btc | 32 mg | [6 empty] | 3 days | 140°C |  | solvothermal synthesis | 10.1039/C2CE06345J |  | 2012 | [{"synthesis method": "solvothermal synthesis", "precursor": [{"name": "Ni(NO3)2\u22c56H2O", "amount": "35", "unit": "mg"}, {"name": "bib", "amount": "21", "unit": "mg"}, {"name": "H3btc", "amount": "32", "unit": "mg"}], "solvent": [{"name": "component", "amount": "10", "unit": "mL"}], "reducing agent": [{"name": "", "amount": "", "unit": ""}], "surfactant": [{"name": "", "amount": "", "unit": ""}], "pressure": "", "temperature": "140\u00b0C", "time": "3 days", "heating rate": "", "cooling rate": "10\u00b0C h-1"}]
LASQON | complexes | C55 H52 N12 Ni3 O19 | solvothermal synthesis | Ni(NO3)2⋅6H2O | 35 mg | bib | 21 mg | H3btc | 32 mg | [6 empty] | 3 days | 140°C |  | solvothermal synthesis | 10.1039/C2CE06345J |  | 2012 | [{"synthesis method": "solvothermal synthesis", "precursor": [{"name": "Ni(NO3)2\u22c56H2O", "amount": "35", "unit": "mg"}, {"name": "bib", "amount": "21", "unit": "mg"}, {"name": "H3btc", "amount": "32", "unit": "mg"}], "solvent": [{"name": "component", "amount": "10", "unit": "mL"}], "reducing agent": [{"name": "", "amount": "", "unit": ""}], "surfactant": [{"name": "", "amount": "", "unit": ""}], "pressure": "", "temperature": "140\u00b0C", "time": "3 days", "heating rate": "", "cooling rate": "10\u00b0C h-1"}]
NUNRIZ | 1 | Ag2 C15 H24 N6 O8 | [17 empty] | 10.1039/C5DT00265F |  | 2015 | []
NUNSAS | 4 | Ag1 C15 Cl1 H20 N4 O4 | [17 empty] | 10.1039/C5DT00265F |  | 2015 | []
NUNSEW | 5 | Ag2 C30 Cl6 H64 N8 O33 | chemical synthesis | HClO4 | 2 mmol | L2 | 1 mmol | AgClO4 | 1 mmol | [6 empty] | 5 min | room temperature |  | chemical synthesis, filtration | 10.1039/C5DT00265F |  | 2015 | [{"synthesis method": "chemical synthesis", "precursor": [{"name": "HClO4", "amount": "2", "unit": "mmol"}, {"name": "L2", "amount": "1", "unit": "mmol"}, {"name": "AgClO4", "amount": "1", "unit": "mmol"}], "solution": [], "pressure": "", "temperature": "room temperature", "time": "5 min"}, {"synthesis method": "filtration", "time": "several days", "atmosphere": "", "pressure": ""}]
QIPREO | Cu4(L1)(OAc)8 | C41 Cu4 H60 N4 O26 | chemical synthesis | Cu(OAc)2⋅H2O | 33 mg | L1 | 40 mg | [6 empty] | MeOH, MeOH and EtOH |  | 24 hours |  |  | chemical synthesis | 10.1039/C3RA44348E |  | 2013 | [{"synthesis method": "chemical synthesis", "precursor": [{"name": "Cu(OAc)2\u22c5H2O", "amount": "33", "unit": "mg"}, {"name": "L1", "amount": "40", "unit": "mg"}], "solution": [{"name": "MeOH", "amount": "4", "unit": "mL"}, {"name": "MeOH and EtOH", "amount": "6", "unit": "mL"}], "pressure": "", "temperature": "", "time": "24 hours"}]
QIPRIS | Cu2(L1)(C7H5O2)4 | C53 Cu2 H54 N4 O17 | chemical synthesis | Cu(OAc)2⋅H2O | 10 mg | L1 | 11 mg | benzoic acid | 9 mg |  |  |  |  | distilled water, EtOH |  | 24 hours | 85°C |  | chemical synthesis | 10.1039/C3RA44348E |  | 2013 | [{"synthesis method": "chemical synthesis", "precursor": [{"name": "Cu(OAc)2\u22c5H2O", "amount": "10", "unit": "mg"}, {"name": "L1", "amount": "11", "unit": "mg"}, {"name": "benzoic acid", "amount": "9", "unit": "mg"}], "solution": [{"name": "distilled water", "amount": "4", "unit": "mL"}, {"name": "EtOH", "amount": "4", "unit": "mL"}], "pressure": "", "temperature": "85\u00b0C", "time": "24 hours"}]
QIPROY | Cu(H2O)2(L1)(OAc)2 | C29 Cu1 H56 N4 O23 | chemical synthesis | Cu(OAc)2⋅H2O | 10 mg | L1 | 11 mg | oxalic acid | 9 mg |  |  |  |  | distilled water, MeCN |  | 24 hours | 85°C |  | chemical synthesis | 10.1039/C3RA44348E |  | 2013 | [{"synthesis method": "chemical synthesis", "precursor": [{"name": "Cu(OAc)2\u22c5H2O", "amount": "10", "unit": "mg"}, {"name": "L1", "amount": "11", "unit": "mg"}, {"name": "oxalic acid", "amount": "9", "unit": "mg"}], "solution": [{"name": "distilled water", "amount": "4", "unit": "mL"}, {"name": "MeCN", "amount": "4", "unit": "mL"}], "pressure": "", "temperature": "85\u00b0C", "time": "24 hours"}]
ADOQER | (Bu3NH)3[W(CN)8] | C26 Cu1 H32 N10 O11 Tb1 W1 | [16 empty] | inter-diffusion | 10.1039/C2DT32081A |  | 2012 | [{"synthesis method": "inter-diffusion", "precursor": [{"name": "(Bu3NH)3[W(CN)8]\u22c54H2O", "amount": "52.4", "unit": "mg"}, {"name": "[Cu(valen)]", "amount": "19.8", "unit": "mg"}, {"name": "Tb(NO3)3\u22c55H2O", "amount": "11", "unit": "mg"}], "solvent": [{"name": "acetonitrile", "amount": "10", "unit": "mL"}], "pressure": "", "temperature": "", "time": ""}]
ADOQIV |  | C26 Cu1 H33 N10 O11 Tb1 W1 | [16 empty] | inter-diffusion | 10.1039/C2DT32081A |  | 2012 | [{"synthesis method": "inter-diffusion", "precursor": [{"name": "(Bu3NH)3[W(CN)8]\u22c54H2O", "amount": "52.4", "unit": "mg"}, {"name": "[Cu(valen)]", "amount": "19.8", "unit": "mg"}, {"name": "Tb(NO3)3\u22c55H2O", "amount": "11", "unit": "mg"}], "solvent": [{"name": "acetonitrile", "amount": "10", "unit": "mL"}], "pressure": "", "temperature": "", "time": ""}]
URAREM | [CdCl2(m-BCbpe)]·3.5H2O | C20 Cd1 Cl2 H16 N2 O2 | chemical synthesis | CdCl2⋅2.5H2O | 0.046 g | m-HBCbpe⋅Cl | 0.035 g | [6 empty] | DMF-water mixed solution |  | two weeks |  |  | chemical synthesis | 10.1039/C6CE00724D |  | 2016 | [{"synthesis method": "chemical synthesis", "precursor": [{"name": "CdCl2\u22c52.5H2O", "amount": "0.046", "unit": "g"}, {"name": "m-HBCbpe\u22c5Cl", "amount": "0.035", "unit": "g"}], "solution": [{"name": "DMF-water mixed solution", "amount": "8", "unit": "mL"}], "pressure": "", "temperature": "", "time": "two weeks"}]
URARIQ | [CdCl(m-BCPPCB)]·Cl | C40 Cd1 Cl2 H32 N4 O4 | chemical synthesis | crystalline 1 | 30 mg | [8 empty] | water |  | a few days |  |  | chemical synthesis | 10.1039/C6CE00724D |  | 2016 | [{"synthesis method": "chemical synthesis", "precursor": [{"name": "crystalline 1", "amount": "30", "unit": "mg"}], "solution": [{"name": "water", "amount": "", "unit": ""}], "pressure": "", "temperature": "", "time": "a few days"}]
COTJUT | {[Zn(L)(H2O)2]·H2O}n | C14 H14 N2 O8 Zn1 | chemical synthesis | Zn(NO3)2⋅6H2O | 0.0892 g | H2L | 0.0172 g | [6 empty] | H2O-DMF |  | 4 days | 90°C |  | chemical synthesis, rinsing | 10.1039/C9CE01045A |  | 2019 | [{"synthesis method": "chemical synthesis", "precursor": [{"name": "Zn(NO3)2\u22c56H2O", "amount": "0.0892", "unit": "g"}, {"name": "H2L", "amount": "0.0172", "unit": "g"}], "solution": [{"name": "H2O-DMF", "amount": "6.0", "unit": "mL"}], "pressure": "", "temperature": "90\u00b0C", "time": "4 days"}, {"synthesis method": "rinsing", "temperature": "", "time": "", "additive": [{"name": "distilled water", "amount": "", "unit": ""}]}]
COTKAA | {[Cd(L)(H2O)2]·4H2O}n | C14 Cd1 H20 N2 O11 | chemical synthesis | CdCl2⋅2.5H2O | 0.0685 g | H2L | 0.0172 g | [6 empty] | H2O-DMF |  | 4 days | 90°C |  | chemical synthesis, rinsing | 10.1039/C9CE01045A |  | 2019 | [{"synthesis method": "chemical synthesis", "precursor": [{"name": "CdCl2\u22c52.5H2O", "amount": "0.0685", "unit": "g"}, {"name": "H2L", "amount": "0.0172", "unit": "g"}], "solution": [{"name": "H2O-DMF", "amount": "6.0", "unit": "mL"}], "pressure": "", "temperature": "90\u00b0C", "time": "4 days"}, {"synthesis method": "rinsing", "temperature": "", "time": "", "additive": [{"name": "distilled water", "amount": "", "unit": ""}]}]
CESYEF01 | (4-carboxylatopyridine)silver(I) monohydrate | Ag1 C6 H6 N1 O3 | chemical synthesis | Ag2CO3 | 4.5 g | 4-carboxylatopyridine | 4.0 g | [6 empty] | water |  | 2.5 h | 100°C to 20°C |  | chemical synthesis, filtration | 10.1039/C0NJ00144A |  | 2010 | [{"synthesis method": "chemical synthesis", "precursor": [{"name": "Ag2CO3", "amount": "4.5", "unit": "g"}, {"name": "4-carboxylatopyridine", "amount": "4.0", "unit": "g"}], "solution": [{"name": "water", "amount": "900", "unit": "mL"}], "pressure": "", "temperature": "100\u00b0C to 20\u00b0C", "time": "2.5 h"}, {"synthesis method": "filtration", "time": "overnight", "atmosphere": "", "pressure": ""}]
YIWFAO | [{Zn(BINDI)0.5(bpa)0.5(H2O)} | C21 H11 N2 O11 Zn1 | chemical synthesis | Zn(NO3)2⋅4H2O | 0.074 g | H4BINDI | 0.074 g | NaOH | 0.020 g | bpa | 0.046 g |  |  | de-ionized H2O, de-ionized water, ethanol, buffer solution of de-ionized water and ethanol |  | four weeks | room temperature |  | chemical synthesis, washing | 10.1039/C9QI00044E |  | 2019 | [{"synthesis method": "chemical synthesis", "precursor": [{"name": "Zn(NO3)2\u22c54H2O", "amount": "0.074", "unit": "g"}, {"name": "H4BINDI", "amount": "0.074", "unit": "g"}, {"name": "NaOH", "amount": "0.020", "unit": "g"}, {"name": "bpa", "amount": "0.046", "unit": "g"}], "solution": [{"name": "de-ionized H2O", "amount": "25", "unit": "mL"}, {"name": "de-ionized water", "amount": "12.5", "unit": "mL"}, {"name": "ethanol", "amount": "12.5", "unit": "mL"}, {"name": "buffer solution of de-ionized water and ethanol", "amount": "1.5", "unit": "mL"}], "pressure": "", "temperature": "room temperature", "time": "four weeks"}, {"synthesis method": "washing", "washing solution": "deionized water and ethanol", "amount": ""}]
YIWFES | [{Zn(BINDI)0.5(bpe)} | C27 H15 N3 O9 Zn1 | chemical synthesis | Zn(NO3)2⋅4H2O | 0.074 g | H4BINDI | 0.074 g | NaOH | 0.020 g | bpe | 0.45 g |  |  | de-ionized H2O, de-ionized water, ethanol, buffer solution of de-ionized water and ethanol |  | four weeks | room temperature |  | chemical synthesis, washing | 10.1039/C9QI00044E |  | 2019 | [{"synthesis method": "chemical synthesis", "precursor": [{"name": "Zn(NO3)2\u22c54H2O", "amount": "0.074", "unit": "g"}, {"name": "H4BINDI", "amount": "0.074", "unit": "g"}, {"name": "NaOH", "amount": "0.020", "unit": "g"}, {"name": "bpe", "amount": "0.45", "unit": "g"}], "solution": [{"name": "de-ionized H2O", "amount": "25", "unit": "mL"}, {"name": "de-ionized water", "amount": "12.5", "unit": "mL"}, {"name": "ethanol", "amount": "12.5", "unit": "mL"}, {"name": "buffer solution of de-ionized water and ethanol", "amount": "1.5", "unit": "mL"}], "pressure": "", "temperature": "room temperature", "time": "four weeks"}, {"synthesis method": "washing", "washing solution": "deionized water and ethanol", "amount": ""}]
VUNXUY | {[Cu2(L)(H2O)](H2O)1.42}∞ | C8 Cu2 H8.83 O11.42 | chemical synthesis | H4L | 0.05 mmol | Cu(ClO4)2⋅6H2O | 0.1 mmol | [6 empty] | CH3OH, H2O |  | one month | room temperature |  | chemical synthesis | 10.1039/B912972N |  | 2010 | [{"synthesis method": "chemical synthesis", "precursor": [{"name": "H4L", "amount": "0.05", "unit": "mmol"}, {"name": "Cu(ClO4)2\u22c56H2O", "amount": "0.1", "unit": "mmol"}], "solution": [{"name": "CH3OH", "amount": "10", "unit": "mL"}, {"name": "H2O", "amount": "15", "unit": "mL"}], "pressure": "", "temperature": "room temperature", "time": "one month"}]
VUNYAF | {[Cu2(L)(2bpy)(H2O)2](H2O)2}∞ | C18 Cu2 H20 N2 O13 | chemical synthesis | H4L | 0.05 mmol | 2bpy | 0.05 mmol | Cu(ClO4)2⋅6H2O | 0.1 mmol |  |  |  |  | CH3OH, H2O |  | three weeks | room temperature |  | chemical synthesis | 10.1039/B912972N |  | 2010 | [{"synthesis method": "chemical synthesis", "precursor": [{"name": "H4L", "amount": "0.05", "unit": "mmol"}, {"name": "2bpy", "amount": "0.05", "unit": "mmol"}, {"name": "Cu(ClO4)2\u22c56H2O", "amount": "0.1", "unit": "mmol"}], "solution": [{"name": "CH3OH", "amount": "10", "unit": "mL"}, {"name": "H2O", "amount": "15", "unit": "mL"}], "pressure": "", "temperature": "room temperature", "time": "three weeks"}]
VUNYEJ | {[Cu2(L)(phen)(H2O)2](H2O)1.5(CH3OH)0.25}∞ | C20.25 Cu2 H20 N2 O12.75 | chemical synthesis | H4L | 0.05 mmol | phen | 0.05 mmol | Cu(ClO4)2⋅6H2O | 0.1 mmol |  |  |  |  | CH3OH, H2O |  | four weeks | room temperature |  | chemical synthesis | 10.1039/B912972N |  | 2010 | [{"synthesis method": "chemical synthesis", "precursor": [{"name": "H4L", "amount": "0.05", "unit": "mmol"}, {"name": "phen", "amount": "0.05", "unit": "mmol"}, {"name": "Cu(ClO4)2\u22c56H2O", "amount": "0.1", "unit": "mmol"}], "solution": [{"name": "CH3OH", "amount": "10", "unit": "mL"}, {"name": "H2O", "amount": "15", "unit": "mL"}], "pressure": "", "temperature": "room temperature", "time": "four weeks"}]
VUNYIN | {[Mn2(L)(phen)2(H2O)](H2O)2}∞ | C32 H26 Mn2 N4 O12 | chemical synthesis | H4L | 0.05 mmol | phen | 0.05 mmol | Mn(ClO4)2⋅6H2O | 0.1 mmol |  |  |  |  | CH3OH, H2O |  | six weeks | room temperature |  | chemical synthesis | 10.1039/B912972N |  | 2010 | [{"synthesis method": "chemical synthesis", "precursor": [{"name": "H4L", "amount": "0.05", "unit": "mmol"}, {"name": "phen", "amount": "0.05", "unit": "mmol"}, {"name": "Mn(ClO4)2\u22c56H2O", "amount": "0.1", "unit": "mmol"}], "solution": [{"name": "CH3OH", "amount": "10", "unit": "mL"}, {"name": "H2O", "amount": "15", "unit": "mL"}], "pressure": "", "temperature": "room temperature", "time": "six weeks"}]
VUNYOT | {[Cd2(L)(phen)2(H2O)](H2O)2}∞ | C32 Cd2 H26 N4 O12 | chemical synthesis | H4L | 0.05 mmol | phen | 0.05 mmol | Cd(ClO4)2⋅6H2O | 0.1 mmol |  |  |  |  | CH3OH, H2O |  | two weeks | room temperature |  | chemical synthesis | 10.1039/B912972N |  | 2010 | [{"synthesis method": "chemical synthesis", "precursor": [{"name": "H4L", "amount": "0.05", "unit": "mmol"}, {"name": "phen", "amount": "0.05", "unit": "mmol"}, {"name": "Cd(ClO4)2\u22c56H2O", "amount": "0.1", "unit": "mmol"}], "solution": [{"name": "CH3OH", "amount": "10", "unit": "mL"}, {"name": "H2O", "amount": "15", "unit": "mL"}], "pressure": "", "temperature": "room temperature", "time": "two weeks"}]
VITYUU | [Ln3(BPTC)3(H2O)2]·3H3O | C57 Eu3 H60 N3 O36 | solvothermal synthesis | Eu(NO3)3⋅6H2O | 0.4 mmol | H4BPTC | 0.0660 g | [7 empty] | autogenous | one day | 110°C |  | solvothermal synthesis, filtration, washing | 10.1039/C3CE42181C |  | 2014 | [{"synthesis method": "solvothermal synthesis", "precursor": [{"name": "Eu(NO3)3\u22c56H2O", "amount": "0.4", "unit": "mmol"}, {"name": "H4BPTC", "amount": "0.0660", "unit": "g"}], "solvent": [{"name": "DMF", "amount": "8", "unit": "mL"}, {"name": "6 M HNO3", "amount": "2.5", "unit": "mL"}], "reducing agent": [{"name": "", "amount": "", "unit": ""}], "surfactant": [{"name": "", "amount": "", "unit": ""}], "pressure": "autogenous", "temperature": "110\u00b0C", "time": "one day", "heating rate": "", "cooling rate": "ambient conditions"}, {"synthesis method": "filtration", "time": "", "atmosphere": "", "pressure": ""}, {"synthesis method": "washing", "washing solution": "distilled water", "amount": ""}]
VITYOO | [Nd(BPTC)(H2O)2]·H3O·DMF | C19 H20 N1 Nd1 O12 | solvothermal synthesis | Nd(NO3)3⋅6H2O | 0.4 mmol | H4BPTC | 0.0660 g | [7 empty] | autogenous | one day | 80°C |  | solvothermal synthesis, filtration, washing | 10.1039/C3CE42181C |  | 2014 | [{"synthesis method": "solvothermal synthesis", "precursor": [{"name": "Nd(NO3)3\u22c56H2O", "amount": "0.4", "unit": "mmol"}, {"name": "H4BPTC", "amount": "0.0660", "unit": "g"}], "solvent": [{"name": "DMF", "amount": "10", "unit": "mL"}, {"name": "6 M HNO3", "amount": "0.1", "unit": "mL"}], "reducing agent": [{"name": "", "amount": "", "unit": ""}], "surfactant": [{"name": "", "amount": "", "unit": ""}], "pressure": "autogenous", "temperature": "80\u00b0C", "time": "one day", "heating rate": "", "cooling rate": "ambient conditions"}, {"synthesis method": "filtration", "time": "", "atmosphere": "", "pressure": ""}, {"synthesis method": "washing", "washing solution": "distilled water", "amount": ""}]
VITZOP | [Er2(BPTC)(HCOO)3(H2O)2]·(CH3)2NH2 | C21 Er2 H21 N1 O16 | solvothermal synthesis | Er(NO3)3⋅6H2O | 0.4 mmol | H4BPTC | 0.0660 g | [7 empty] | autogenous | one day | 110°C |  | solvothermal synthesis, filtration, washing | 10.1039/C3CE42181C |  | 2014 | [{"synthesis method": "solvothermal synthesis", "precursor": [{"name": "Er(NO3)3\u22c56H2O", "amount": "0.4", "unit": "mmol"}, {"name": "H4BPTC", "amount": "0.0660", "unit": "g"}], "solvent": [{"name": "DMF", "amount": "5", "unit": "mL"}, {"name": "6 M HNO3", "amount": "3.5", "unit": "mL"}], "reducing agent": [{"name": "", "amount": "", "unit": ""}], "surfactant": [{"name": "", "amount": "", "unit": ""}], "pressure": "autogenous", "temperature": "110\u00b0C", "time": "one day", "heating rate": "", "cooling rate": "ambient conditions"}, {"synthesis method": "filtration", "time": "", "atmosphere": "", "pressure": ""}, {"synthesis method": "washing", "washing solution": "distilled water", "amount": ""}]
LOLREL | [Tm12(BPTC))8(HCOO)11(H2O)10]·10DMF·7(CH3)2 NH2 | C183 H205 N17 O106 Tm12 | solvothermal synthesis | Tm(NO3)3⋅6H2O | 0.4 mmol | H4BPTC | 0.0660 g | [7 empty] | autogenous | one day | 110°C |  | solvothermal synthesis, filtration, washing | 10.1039/C3CE42181C |  | 2014 | [{"synthesis method": "solvothermal synthesis", "precursor": [{"name": "Tm(NO3)3\u22c56H2O", "amount": "0.4", "unit": "mmol"}, {"name": "H4BPTC", "amount": "0.0660", "unit": "g"}], "solvent": [{"name": "DMF", "amount": "5", "unit": "mL"}, {"name": "6 M HNO3", "amount": "2.0", "unit": "mL"}], "reducing agent": [{"name": "", "amount": "", "unit": ""}], "surfactant": [{"name": "", "amount": "", "unit": ""}], "pressure": "autogenous", "temperature": "110\u00b0C", "time": "one day", "heating rate": "", "cooling rate": "ambient conditions"}, {"synthesis method": "filtration", "time": "", "atmosphere": "", "pressure": ""}, {"synthesis method": "washing", "washing solution": "distilled water", "amount": ""}]
CUYHEK | [Zn(1,2-pda)(bipy)(H2O)2]n | C20 H20 N2 O6 Zn1 | solvothermal synthesis | Zn(OAc)2⋅2H2O | 11 mg | 1,2-H2pda | 9.7 mg | bipy | 7.8 mg | [5 empty] | autogenous | 72h | 150°C |  | solvothermal synthesis | 10.1039/B915889H |  | 2010 | [{"synthesis method": "solvothermal synthesis", "precursor": [{"name": "Zn(OAc)2\u22c52H2O", "amount": "11", "unit": "mg"}, {"name": "1,2-H2pda", "amount": "9.7", "unit": "mg"}, {"name": "bipy", "amount": "7.8", "unit": "mg"}], "solvent": [{"name": "water", "amount": "15", "unit": "mL"}], "reducing agent": [{"name": "", "amount": "", "unit": ""}], "surfactant": [{"name": "", "amount": "", "unit": ""}], "pressure": "autogenous", "temperature": "150\u00b0C", "time": "72h", "heating rate": "", "cooling rate": "slow"}]
CUYHOU | [Zn(1,3-pda)(bipy)(H2O)]n | C20 H20 N2 O6 Zn1 | solvothermal synthesis | Zn(OAc)2⋅2H2O | 11 mg | 1,3-H2pda | 9.7 mg | bipy | 7.8 mg | [5 empty] | autogenous | 72h | 150°C |  | solvothermal synthesis | 10.1039/B915889H |  | 2010 | [{"synthesis method": "solvothermal synthesis", "precursor": [{"name": "Zn(OAc)2\u22c52H2O", "amount": "11", "unit": "mg"}, {"name": "1,3-H2pda", "amount": "9.7", "unit": "mg"}, {"name": "bipy", "amount": "7.8", "unit": "mg"}], "solvent": [{"name": "water", "amount": "15", "unit": "mL"}], "reducing agent": [{"name": "", "amount": "", "unit": ""}], "surfactant": [{"name": "", "amount": "", "unit": ""}], "pressure": "autogenous", "temperature": "150\u00b0C", "time": "72h", "heating rate": "", "cooling rate": "slow"}]
CUYJAI | [Zn(1,4-pda)(bipy)]n·nCH3OH | C21 H20 N2 O5 Zn1 | solvothermal synthesis | Zn(OAc)2⋅2H2O | 11 mg | 1,4-H2pda | 9.7 mg | bipy | 7.8 mg | [5 empty] | autogenous | 72h | 150°C |  | solvothermal synthesis | 10.1039/B915889H |  | 2010 | [{"synthesis method": "solvothermal synthesis", "precursor": [{"name": "Zn(OAc)2\u22c52H2O", "amount": "11", "unit": "mg"}, {"name": "1,4-H2pda", "amount": "9.7", "unit": "mg"}, {"name": "bipy", "amount": "7.8", "unit": "mg"}], "solvent": [{"name": "water", "amount": "15", "unit": "mL"}], "reducing agent": [{"name": "", "amount": "", "unit": ""}], "surfactant": [{"name": "", "amount": "", "unit": ""}], "pressure": "autogenous", "temperature": "150\u00b0C", "time": "72h", "heating rate": "", "cooling rate": "slow"}]
CUYHIO | [Zn(1,2-pda)(dpe)]n·3nH2O | C22 H24 N2 O7 Zn1 | solvothermal synthesis | Zn(OAc)2⋅2H2O | 11 mg | 1,2-H2pda | 9.7 mg | dpe | 9.1 mg | [5 empty] | autogenous | 72h | 150°C |  | solvothermal synthesis | 10.1039/B915889H |  | 2010 | [{"synthesis method": "solvothermal synthesis", "precursor": [{"name": "Zn(OAc)2\u22c52H2O", "amount": "11", "unit": "mg"}, {"name": "1,2-H2pda", "amount": "9.7", "unit": "mg"}, {"name": "dpe", "amount": "9.1", "unit": "mg"}], "solvent": [{"name": "water", "amount": "15", "unit": "mL"}], "reducing agent": [{"name": "", "amount": "", "unit": ""}], "surfactant": [{"name": "", "amount": "", "unit": ""}], "pressure": "autogenous", "temperature": "150\u00b0C", "time": "72h", "heating rate": "", "cooling rate": "slow"}]
CUYHUA | [Zn(1,3-pda)(bpa)]n·2nH2O | C22 H24 N2 O6 Zn1 | solvothermal synthesis | Zn(OAc)2⋅2H2O | 11 mg | 1,3-H2pda | 9.7 mg | bpa | 9.2 mg | [5 empty] | autogenous | 72h | 150°C |  | solvothermal synthesis | 10.1039/B915889H |  | 2010 | [{"synthesis method": "solvothermal synthesis", "precursor": [{"name": "Zn(OAc)2\u22c52H2O", "amount": "11", "unit": "mg"}, {"name": "1,3-H2pda", "amount": "9.7", "unit": "mg"}, {"name": "bpa", "amount": "9.2", "unit": "mg"}], "solvent": [{"name": "water", "amount": "15", "unit": "mL"}], "reducing agent": [{"name": "", "amount": "", "unit": ""}], "surfactant": [{"name": "", "amount": "", "unit": ""}], "pressure": "autogenous", "temperature": "150\u00b0C", "time": "72h", "heating rate": "", "cooling rate": "slow"}]
SEMLAZ | [{LiSn(2-pyR)3}GaEt3]n | C24 Ga1 H33 Li1 N3 Sn1 | chemical synthesis | GaEt3 | 0.38 mL | 1 | 1.22 g | [8 empty] | immediate | room temperature |  | chemical synthesis | 10.1039/C2DT31768K |  | 2012 | [{"synthesis method": "chemical synthesis", "precursor": [{"name": "GaEt3", "amount": "0.38", "unit": "mL"}, {"name": "1", "amount": "1.22", "unit": "g"}], "solution": [{"name": "", "amount": "30", "unit": "mL"}], "pressure": "", "temperature": "room temperature", "time": "immediate"}]
SEMLIH | [{Li(thf)Sn(2-pyR)3}InEt3] | C28 H41 In1 Li1 N3 O1 Sn1 | chemical synthesis | InEt3 | 0.46 mL | 1 | 1.30 g | [8 empty] | immediate | room temperature |  | chemical synthesis | 10.1039/C2DT31768K |  | 2012 | [{"synthesis method": "chemical synthesis", "precursor": [{"name": "InEt3", "amount": "0.46", "unit": "mL"}, {"name": "1", "amount": "1.30", "unit": "g"}], "solution": [{"name": "", "amount": "30", "unit": "mL"}], "pressure": "", "temperature": "room temperature", "time": "immediate"}]
SEMLON | [Eu{Sn(2-pyR)3GaEt3}2] | C48 Eu1 Ga2 H66 N6 Sn2 | chemical synthesis | 3a | 0.79 g | [Eu(Cp*)2(OEt2)] | 0.35 g | [8 empty] | overnight | room temperature |  | chemical synthesis | 10.1039/C2DT31768K |  | 2012 | [{"synthesis method": "chemical synthesis", "precursor": [{"name": "3a", "amount": "0.79", "unit": "g"}, {"name": "[Eu(Cp*)2(OEt2)]", "amount": "0.35", "unit": "g"}], "solution": [{"name": "", "amount": "20", "unit": "mL"}], "pressure": "", "temperature": "room temperature", "time": "overnight"}]
SEMLUT | [Eu{Sn(2-pyR)3InEt3}2] | C48 Eu1 H66 In2 N6 Sn2 | chemical synthesis | 4 | 0.64 g | [Eu(Cp*)2(OEt2)] | 0.23 g | [8 empty] | overnight | room temperature |  | chemical synthesis | 10.1039/C2DT31768K |  | 2012 | [{"synthesis method": "chemical synthesis", "precursor": [{"name": "4", "amount": "0.64", "unit": "g"}, {"name": "[Eu(Cp*)2(OEt2)]", "amount": "0.23", "unit": "g"}], "solution": [{"name": "", "amount": "20", "unit": "mL"}], "pressure": "", "temperature": "room temperature", "time": "overnight"}]
SEMMAA | [Yb{Sn(2-pyR)3AlMe3}2] | Al2 C42 H54 N6 Sn2 Yb1 | chemical synthesis | [Yb{Sn(2-py3Me)3}2] | 0.46 g | (AlMe3)2 | 0.48 mL | [8 empty] | 18 hours | room temperature |  | chemical synthesis | 10.1039/C2DT31768K |  | 2012 | [{"synthesis method": "chemical synthesis", "precursor": [{"name": "[Yb{Sn(2-py3Me)3}2]", "amount": "0.46", "unit": "g"}, {"name": "(AlMe3)2", "amount": "0.48", "unit": "mL"}], "solution": [{"name": "", "amount": "15", "unit": "mL"}], "pressure": "", "temperature": "room temperature", "time": "18 hours"}]
UFUKEN | [Mn7(nbta)4(Hnbta)(2,2'-bipy)4(H2O)8] | C85 H58 Mn7 N13 O50 | solvothermal synthesis | MnCl2⋅4H2O | 0.17 g | H3nbta | 0.16 g | 2,2'-bipy | 0.08 g | [6 empty] | 72 h | 150°C |  | solvothermal synthesis | 10.1039/C3CE40772A |  | 2013 | [{"synthesis method": "solvothermal synthesis", "precursor": [{"name": "MnCl2\u22c54H2O", "amount": "0.17", "unit": "g"}, {"name": "H3nbta", "amount": "0.16", "unit": "g"}, {"name": "2,2'-bipy", "amount": "0.08", "unit": "g"}], "solvent": [{"name": "distilled water", "amount": "8", "unit": "mL"}], "reducing agent": [{"name": "", "amount": "", "unit": ""}], "surfactant": [{"name": "", "amount": "", "unit": ""}], "pressure": "", "temperature": "150\u00b0C", "time": "72 h", "heating rate": "", "cooling rate": "24 h"}]
UFUKIR | [MnII3MnIII(nbta)3(bimb)1.5 | C42 H29 Mn4 N9 O27 | solvothermal synthesis | MnCl2⋅4H2O | 0.17 g | H3nbta | 0.16 g | bimb | 0.08 g | [6 empty] | 72 h | 150°C |  | solvothermal synthesis | 10.1039/C3CE40772A |  | 2013 | [{"synthesis method": "solvothermal synthesis", "precursor": [{"name": "MnCl2\u22c54H2O", "amount": "0.17", "unit": "g"}, {"name": "H3nbta", "amount": "0.16", "unit": "g"}, {"name": "bimb", "amount": "0.08", "unit": "g"}], "solvent": [{"name": "distilled water", "amount": "8", "unit": "mL"}], "reducing agent": [{"name": "", "amount": "", "unit": ""}], "surfactant": [{"name": "", "amount": "", "unit": ""}], "pressure": "", "temperature": "150\u00b0C", "time": "72 h", "heating rate": "", "cooling rate": "24 h"}]
UFUKOX | [Mn3(nbta)2(bix)1.5(μ2-H2O)·(H2O)6] | C39 H41 Mn3 N8 O25 | solvothermal synthesis | MnCl2⋅4H2O | 0.17 g | H3nbta | 0.16 g | bix | 0.08 g | [6 empty] | 72 h | 150°C |  | solvothermal synthesis | 10.1039/C3CE40772A |  | 2013 | [{"synthesis method": "solvothermal synthesis", "precursor": [{"name": "MnCl2\u22c54H2O", "amount": "0.17", "unit": "g"}, {"name": "H3nbta", "amount": "0.16", "unit": "g"}, {"name": "bix", "amount": "0.08", "unit": "g"}], "solvent": [{"name": "distilled water", "amount": "8", "unit": "mL"}], "reducing agent": [{"name": "", "amount": "", "unit": ""}], "surfactant": [{"name": "", "amount": "", "unit": ""}], "pressure": "", "temperature": "150\u00b0C", "time": "72 h", "heating rate": "", "cooling rate": "24 h"}]
VUQKAU | Mn3(bpdc)3(DMA)4 | C58 H60 Mn3 N4 O16 | chemical synthesis | H2bpdc | 48 mg | Mn(NO3)2⋅4H2O | 50 mg | [6 empty] | DMA |  | 48h | 110°C |  | chemical synthesis, washing, drying | 10.1039/B916168F |  | 2010 | [{"synthesis method": "chemical synthesis", "precursor": [{"name": "H2bpdc", "amount": "48", "unit": "mg"}, {"name": "Mn(NO3)2\u22c54H2O", "amount": "50", "unit": "mg"}], "solution": [{"name": "DMA", "amount": "5", "unit": "mL"}], "pressure": "", "temperature": "110\u00b0C", "time": "48h"}, {"synthesis method": "washing", "washing solution": "dry DMA", "amount": ""}, {"synthesis method": "drying", "pressure": "reduced", "temperature": "room temperature", "atmosphere": "", "time": ""}]
ZEDPUV | [Mg2(H2L)2(H2O)4] | C12 H32 Mg2 O28 S4 | chemical synthesis | magnesium carbonate | 2 mmol | H4L | 2 mmol | [6 empty] | aqueous solution |  | 30 min | 50°C |  | chemical synthesis, filtration | 10.1039/C2CE25784J |  | 2012 | [{"synthesis method": "chemical synthesis", "precursor": [{"name": "magnesium carbonate", "amount": "2", "unit": "mmol"}, {"name": "H4L", "amount": "2", "unit": "mmol"}], "solution": [{"name": "aqueous solution", "amount": "10", "unit": "mL"}], "pressure": "", "temperature": "50\u00b0C", "time": "30 min"}, {"synthesis method": "filtration", "time": "", "atmosphere": "", "pressure": ""}]
ZEDQAC | {[Ca(H2L)(H2O)]n·3nH2O} | C6 Ca1 H12 O12 S2 | chemical synthesis | calcium carbonate | 2 mmol | H4L | 2 mmol | [6 empty] | aqueous solution |  | 30 min | 50°C |  | chemical synthesis, filtration | 10.1039/C2CE25784J |  | 2012 | [{"synthesis method": "chemical synthesis", "precursor": [{"name": "calcium carbonate", "amount": "2", "unit": "mmol"}, {"name": "H4L", "amount": "2", "unit": "mmol"}], "solution": [{"name": "aqueous solution", "amount": "10", "unit": "mL"}], "pressure": "", "temperature": "50\u00b0C", "time": "30 min"}, {"synthesis method": "filtration", "time": "", "atmosphere": "", "pressure": ""}]
ZEDQEG | {[Ca4L2(H2O)12]n·7nH2O} | C12 Ca4 H42 O35 S4 | chemical synthesis | calcium carbonate | 2 mmol | H4L | 2 mmol | [6 empty] | aqueous solution |  | 30 min | 50°C |  | chemical synthesis, filtration | 10.1039/C2CE25784J |  | 2012 | [{"synthesis method": "chemical synthesis", "precursor": [{"name": "calcium carbonate", "amount": "2", "unit": "mmol"}, {"name": "H4L", "amount": "2", "unit": "mmol"}], "solution": [{"name": "aqueous solution", "amount": "10", "unit": "mL"}], "pressure": "", "temperature": "50\u00b0C", "time": "30 min"}, {"synthesis method": "filtration", "time": "", "atmosphere": "", "pressure": ""}]
ZEDQIK | {[Sr(H2L)(H2O)]n·3nH2O} | C6 H12 O12 S2 Sr1 | chemical synthesis | strontium carbonate | 2 mmol | H4L | 2 mmol | [6 empty] | aqueous solution |  | 30 min | 50°C |  | chemical synthesis, filtration | 10.1039/C2CE25784J |  | 2012 | [{"synthesis method": "chemical synthesis", "precursor": [{"name": "strontium carbonate", "amount": "2", "unit": "mmol"}, {"name": "H4L", "amount": "2", "unit": "mmol"}], "solution": [{"name": "aqueous solution", "amount": "10", "unit": "mL"}], "pressure": "", "temperature": "50\u00b0C", "time": "30 min"}, {"synthesis method": "filtration", "time": "", "atmosphere": "", "pressure": ""}]
ZEDQOQ | {[Sr2L(H2O)4]n·nH2O} | C6 H12 O13 S2 Sr2 | chemical synthesis | strontium carbonate | 2 mmol | H4L | 2 mmol | [6 empty] | aqueous solution |  | 30 min | 50°C |  | chemical synthesis, filtration | 10.1039/C2CE25784J |  | 2012 | [{"synthesis method": "chemical synthesis", "precursor": [{"name": "strontium carbonate", "amount": "2", "unit": "mmol"}, {"name": "H4L", "amount": "2", "unit": "mmol"}], "solution": [{"name": "aqueous solution", "amount": "10", "unit": "mL"}], "pressure": "", "temperature": "50\u00b0C", "time": "30 min"}, {"synthesis method": "filtration", "time": "", "atmosphere": "", "pressure": ""}]
ZEDQUW | {[Ba(H2L)(H2O)2]n·2nH2O} | Ba1 C6 H12 O12 S2 | chemical synthesis | barium carbonate | 2 mmol | H4L | 2 mmol | [6 empty] | aqueous solution |  | 30 min | 50°C |  | chemical synthesis, filtration | 10.1039/C2CE25784J |  | 2012 | [{"synthesis method": "chemical synthesis", "precursor": [{"name": "barium carbonate", "amount": "2", "unit": "mmol"}, {"name": "H4L", "amount": "2", "unit": "mmol"}], "solution": [{"name": "aqueous solution", "amount": "10", "unit": "mL"}], "pressure": "", "temperature": "50\u00b0C", "time": "30 min"}, {"synthesis method": "filtration", "time": "", "atmosphere": "", "pressure": ""}]
ZEDRAD | [Ba2L(H2O)4]n | Ba1 C3 H5 O6 S1 | chemical synthesis | barium carbonate | 2 mmol | H4L | 2 mmol | [6 empty] | aqueous solution |  | 30 min | 50°C |  | chemical synthesis, filtration | 10.1039/C2CE25784J |  | 2012 | [{"synthesis method": "chemical synthesis", "precursor": [{"name": "barium carbonate", "amount": "2", "unit": "mmol"}, {"name": "H4L", "amount": "2", "unit": "mmol"}], "solution": [{"name": "aqueous solution", "amount": "10", "unit": "mL"}], "pressure": "", "temperature": "50\u00b0C", "time": "30 min"}, {"synthesis method": "filtration", "time": "", "atmosphere": "", "pressure": ""}]
FAFDEX | 1 | C12 H16 I3 K1 Mn1 O15 | chemical synthesis | Mn(CH3COO)2⋅4H2O | 0.123 g | D-saccharic acid | 0.124 g | iodine solid | 0.253 g |  |  |  |  | distilled water |  | 1.5 h | reflux |  | chemical synthesis | 10.1039/B925546J |  | 2010 | [{"synthesis method": "chemical synthesis", "precursor": [{"name": "Mn(CH3COO)2\u22c54H2O", "amount": "0.123", "unit": "g"}, {"name": "D-saccharic acid", "amount": "0.124", "unit": "g"}, {"name": "iodine solid", "amount": "0.253", "unit": "g"}], "solution": [{"name": "distilled water", "amount": "2", "unit": "mL"}], "pressure": "", "temperature": "reflux", "time": "1.5 h"}]
RECQUO | polymer 1 | C26 H25 N4 O14 Sm1 | solvothermal synthesis |  |  | H4aobtc acid | 0.019 g | bipy | 0.016 g | [5 empty] | autogenous pressure | 90h | 150°C | 5 | chemical synthesis, pH adjustment, solvothermal synthesis | 10.1039/C7DT02974H |  | 2017 | [{"synthesis method": "chemical synthesis", "precursor": [{"name": "samarium(III) nitrate hexahydrate", "amount": "0.044", "unit": "g"}, {"name": "H4aobtc acid", "amount": "0.019", "unit": "g"}, {"name": "bipy", "amount": "0.016", "unit": "g"}], "solution": [{"name": "ethanol-water solution", "amount": "10", "unit": "mL"}], "pressure": "autogenous pressure", "temperature": "150\u00b0C", "time": "90h"}, {"synthesis method": "pH adjustment", "pH": "5", "modulator": ""}, {"synthesis method": "solvothermal synthesis", "precursor": [{"name": "", "amount": "", "unit": ""}], "solvent": [{"name": "", "amount": "", "unit": ""}], "reducing agent": [{"name": "", "amount": "", "unit": ""}], "surfactant": [{"name": "", "amount": "", "unit": ""}], "pressure": "autogenous pressure", "temperature": "150\u00b0C", "time": "90h", "heating rate": "", "cooling rate": "5\u00b0C h-1"}]
CAYBEL | [(CuIIBr2L1Me)+(CuI4Br5)-]n | Br7 C21 Cu5 H17 N4 | solvothermal synthesis | CuBr2 | 0.045 g | ligand L1 | 0.031 g | [8 empty] | 72 h | 140°C |  | solvothermal synthesis | 10.1039/C2DT12081J |  | 2012 | [{"synthesis method": "solvothermal synthesis", "precursor": [{"name": "CuBr2", "amount": "0.045", "unit": "g"}, {"name": "ligand L1", "amount": "0.031", "unit": "g"}], "solvent": [{"name": "methanol", "amount": "8", "unit": "mL"}], "reducing agent": [{"name": "", "amount": "", "unit": ""}], "surfactant": [{"name": "", "amount": "", "unit": ""}], "pressure": "", "temperature": "140\u00b0C", "time": "72 h", "heating rate": "", "cooling rate": "6 \u00b0C h-1"}]
CAYBIP | [(CuIIBr2L1Me)+(CuI3Br4)-]n | Br6 C21 Cu4 H17 N4 | solvothermal synthesis | CuBr2 | 0.09 g | ligand L1 | 0.031 g | [8 empty] | 72 h | 140°C |  | solvothermal synthesis | 10.1039/C2DT12081J |  | 2012 | [{"synthesis method": "solvothermal synthesis", "precursor": [{"name": "CuBr2", "amount": "0.09", "unit": "g"}, {"name": "ligand L1", "amount": "0.031", "unit": "g"}], "solvent": [{"name": "methanol", "amount": "8", "unit": "mL"}], "reducing agent": [{"name": "", "amount": "", "unit": ""}], "surfactant": [{"name": "", "amount": "", "unit": ""}], "pressure": "", "temperature": "140\u00b0C", "time": "72 h", "heating rate": "", "cooling rate": "6 \u00b0C h-1"}]
CAYBOV | [(CuIIBr2L1Me)+(CuIBr2)-] | Br4 C21 Cu2 H17 N4 | solvothermal synthesis | CuBr2 | 0.18 g | ligand L1 | 0.031 g | [8 empty] | 72 h | 140°C |  | solvothermal synthesis | 10.1039/C2DT12081J |  | 2012 | [{"synthesis method": "solvothermal synthesis", "precursor": [{"name": "CuBr2", "amount": "0.18", "unit": "g"}, {"name": "ligand L1", "amount": "0.031", "unit": "g"}], "solvent": [{"name": "methanol", "amount": "8", "unit": "mL"}], "reducing agent": [{"name": "", "amount": "", "unit": ""}], "surfactant": [{"name": "", "amount": "", "unit": ""}], "pressure": "", "temperature": "140\u00b0C", "time": "72 h", "heating rate": "", "cooling rate": "6 \u00b0C h-1"}]
CAYBUB | [(CuIIBr2L2Me)+(CuI2.68Br3.68)-]2 | Br11.36 C42 Cu7.36 H34 N8 | solvothermal synthesis | CuBr2 | 0.09 g | ligand L2 | 0.031 g | [8 empty] | 72 h | 140°C |  | solvothermal synthesis | 10.1039/C2DT12081J |  | 2012 | [{"synthesis method": "solvothermal synthesis", "precursor": [{"name": "CuBr2", "amount": "0.09", "unit": "g"}, {"name": "ligand L2", "amount": "0.031", "unit": "g"}], "solvent": [{"name": "methanol", "amount": "8", "unit": "mL"}], "reducing agent": [{"name": "", "amount": "", "unit": ""}], "surfactant": [{"name": "", "amount": "", "unit": ""}], "pressure": "", "temperature": "140\u00b0C", "time": "72 h", "heating rate": "", "cooling rate": "6 \u00b0C h-1"}]
LIRZIV | K[Cu(cyclam)][Fe(CN)6] | C16 Cu1 Fe1 H32 K1 N10 O4 | chemical synthesis | [Cu(cyclam)][ClO4]2 | 0.1 g | K3[Fe(CN)6] | 0.071 g | [6 empty] | water, water |  |  | room temperature |  | chemical synthesis, filtration, washing, drying | 10.1039/A908485A |  | 2000 | [{"synthesis method": "chemical synthesis", "precursor": [{"name": "[Cu(cyclam)][ClO4]2", "amount": "0.1", "unit": "g"}, {"name": "K3[Fe(CN)6]", "amount": "0.071", "unit": "g"}], "solution": [{"name": "water", "amount": "30", "unit": "cm3"}, {"name": "water", "amount": "15", "unit": "cm3"}], "pressure": "", "temperature": "room temperature", "time": ""}, {"synthesis method": "filtration", "time": "", "atmosphere": "", "pressure": ""}, {"synthesis method": "washing", "washing solution": "water", "amount": ""}, {"synthesis method": "drying", "pressure": "", "temperature": "", "atmosphere": "air", "time": ""}]
LIRZOB | [Cu(L)][Cu(L1)][Fe(CN)6]·6.5H2O | C30 Cu2 Fe1 H42 N13 O6.5 | chemical synthesis | [Cu(L)][ClO4]2 | 0.1 g | K3[Fe(CN)6] | 0.67 g | [6 empty] | water, water |  |  | room temperature |  | chemical synthesis, filtration, drying | 10.1039/A908485A |  | 2000 | [{"synthesis method": "chemical synthesis", "precursor": [{"name": "[Cu(L)][ClO4]2", "amount": "0.1", "unit": "g"}, {"name": "K3[Fe(CN)6]", "amount": "0.67", "unit": "g"}], "solution": [{"name": "water", "amount": "20", "unit": "cm3"}, {"name": "water", "amount": "15", "unit": "cm3"}], "pressure": "", "temperature": "room temperature", "time": ""}, {"synthesis method": "filtration", "time": "", "atmosphere": "", "pressure": ""}, {"synthesis method": "drying", "pressure": "", "temperature": "", "atmosphere": "air", "time": ""}]
OVOPEV | [MnIII(vanoph)(DMF)(H2O)]ClO4 | C25 Cl1 H27 Mn1 N3 O10 | chemical synthesis | Mn(II) perchlorate hexahydrate | 0.362 g | H2vanoph | 1 mmol | [6 empty] | methanol |  | 1.5 h |  |  | chemical synthesis, recrystallisation | 10.1039/C0DT01723J |  | 2011 | [{"synthesis method": "chemical synthesis", "precursor": [{"name": "Mn(II) perchlorate hexahydrate", "amount": "0.362", "unit": "g"}, {"name": "H2vanoph", "amount": "1", "unit": "mmol"}], "solution": [{"name": "methanol", "amount": "20", "unit": "mL"}], "pressure": "", "temperature": "", "time": "1.5 h"}, {"synthesis method": "recrystallisation", "solvent": "DMF", "time": ""}]
OVONUJ | [MnIII(vanoph)(N3)(H2O)] | C22 H28 Mn1 N5 O7 | chemical synthesis | Mn(II) acetate tetrahydrate | 0.245 g | H2vanoph | 1 mmol | NaN3 | 0.065 g |  |  |  |  | methanol |  | 1.5 h |  |  | chemical synthesis, filtration | 10.1039/C0DT01723J |  | 2011 | [{"synthesis method": "chemical synthesis", "precursor": [{"name": "Mn(II) acetate tetrahydrate", "amount": "0.245", "unit": "g"}, {"name": "H2vanoph", "amount": "1", "unit": "mmol"}, {"name": "NaN3", "amount": "0.065", "unit": "g"}], "solution": [{"name": "methanol", "amount": "20", "unit": "mL"}], "pressure": "", "temperature": "", "time": "1.5 h"}, {"synthesis method": "filtration", "time": "10 h", "atmosphere": "", "pressure": ""}]
OVOPAR | [MnIII(saloph)(μ1,3-N3)]n | C20 H14 Mn1 N5 O2 | chemical synthesis | Mn(II) acetate tetrahydrate | 0.245 g | H2saloph | 1 mmol | NaN3 | 0.065 g |  |  |  |  | methanol |  | 1.5 h |  |  | chemical synthesis, filtration | 10.1039/C0DT01723J |  | 2011 | [{"synthesis method": "chemical synthesis", "precursor": [{"name": "Mn(II) acetate tetrahydrate", "amount": "0.245", "unit": "g"}, {"name": "H2saloph", "amount": "1", "unit": "mmol"}, {"name": "NaN3", "amount": "0.065", "unit": "g"}], "solution": [{"name": "methanol", "amount": "20", "unit": "mL"}], "pressure": "", "temperature": "", "time": "1.5 h"}, {"synthesis method": "filtration", "time": "", "atmosphere": "", "pressure": ""}]
XUXSEP | [Cu2(μ-Hpyt)2(Hpyt)4](SO4)·~5EtOH | C40 Cu2 H60 N6 O9 S7 | chemical synthesis | Cu(HCO2)2.xH2O | 0.1238 g | 2-dpds | 0.1776 g | [6 empty] | H2O-EtOH |  | 1 hour | 140°C |  | chemical synthesis, drying | 10.1039/B914835C |  | 2010 | [{"synthesis method": "chemical synthesis", "precursor": [{"name": "Cu(HCO2)2.xH2O", "amount": "0.1238", "unit": "g"}, {"name": "2-dpds", "amount": "0.1776", "unit": "g"}], "solution": [{"name": "H2O-EtOH", "amount": "2:10", "unit": ""}], "pressure": "", "temperature": "140\u00b0C", "time": "1 hour"}, {"synthesis method": "drying", "pressure": "", "temperature": "room temperature", "atmosphere": "air", "time": "8 hours"}]
XUXSIT | [Cu(H2O)6][Cu6(μ-Hpyt)12](SO4)4 | C60 Cu7 H80 N12 O26 S16 | chemical synthesis | Cu(HCO2)2.xH2O | 0.1238 g | 2-dpds | 0.1776 g | [6 empty] | H2O-EtOH |  | 1 hour | 140°C |  | chemical synthesis, drying | 10.1039/B914835C |  | 2010 | [{"synthesis method": "chemical synthesis", "precursor": [{"name": "Cu(HCO2)2.xH2O", "amount": "0.1238", "unit": "g"}, {"name": "2-dpds", "amount": "0.1776", "unit": "g"}], "solution": [{"name": "H2O-EtOH", "amount": "2:10", "unit": ""}], "pressure": "", "temperature": "140\u00b0C", "time": "1 hour"}, {"synthesis method": "drying", "pressure": "", "temperature": "room temperature", "atmosphere": "air", "time": "8 hours"}]
XUXSOZ | [Cu(2-dps)(μ-SO4)(H2O)]2 | C20 Cu2 H26 N4 O13 S4 | chemical synthesis | Cu(HCO2)2.xH2O | 0.1238 g | 2-dpds | 0.1776 g | [6 empty] | H2O-EtOH |  | 1 hour | 140°C |  | chemical synthesis, drying | 10.1039/B914835C |  | 2010 | [{"synthesis method": "chemical synthesis", "precursor": [{"name": "Cu(HCO2)2.xH2O", "amount": "0.1238", "unit": "g"}, {"name": "2-dpds", "amount": "0.1776", "unit": "g"}], "solution": [{"name": "H2O-EtOH", "amount": "2:10", "unit": ""}], "pressure": "", "temperature": "140\u00b0C", "time": "1 hour"}, {"synthesis method": "drying", "pressure": "", "temperature": "room temperature", "atmosphere": "air", "time": "8 hours"}]
BAHJIF01 | Htmb | C10 H8 N5 | chemical synthesis | 2-(1H-triazol-1-yl) acetic acid | 6.540 g |  | 4.320 g | [6 empty] | polyphosphate acid |  | 4h | 180°C |  | chemical synthesis, neutralization, crystallization | 10.1039/C2CE06694G |  | 2012 | [{"synthesis method": "chemical synthesis", "precursor": [{"name": "2-(1H-triazol-1-yl) acetic acid", "amount": "6.540", "unit": "g"}, {"name": "", "amount": "4.320", "unit": "g"}], "solution": [{"name": "polyphosphate acid", "amount": "30", "unit": "mL"}], "pressure": "", "temperature": "180\u00b0C", "time": "4h"}, {"synthesis method": "neutralization", "neutralizing agent": "aqueous ammonia"}, {"synthesis method": "crystallization", "solvent": "", "temperature": "", "time": ""}]
PASTOU | dodecanuclear cadmium(II) | C11 Cd1 Cl1 H12 N5 O1 | solvothermal synthesis | Cd(Ac)2⋅2H2O | 26.6 mg | KCl | 7.5 mg | Htmb | 19.9 mg | [6 empty] | 5 days | 90°C |  | solvothermal synthesis | 10.1039/C2CE06694G |  | 2012 | [{"synthesis method": "solvothermal synthesis", "precursor": [{"name": "Cd(Ac)2\u22c52H2O", "amount": "26.6", "unit": "mg"}, {"name": "KCl", "amount": "7.5", "unit": "mg"}, {"name": "Htmb", "amount": "19.9", "unit": "mg"}], "solvent": [{"name": "", "amount": "8", "unit": "mL"}, {"name": "", "amount": "2", "unit": "mL"}], "reducing agent": [{"name": "", "amount": "", "unit": ""}], "surfactant": [{"name": "", "amount": "", "unit": ""}], "pressure": "", "temperature": "90\u00b0C", "time": "5 days", "heating rate": "", "cooling rate": ""}]
PEZWOI | [Cd(IIP)(bte)(H2O)] | C14 Cd1 H15 I1 N6 O6 | solvothermal synthesis | CdCl2⋅2.5H2O | 11.4 mg | H2IIP | 14.6 mg | bte | 8.0 mg | [6 empty] | 3 days | 120°C |  | chemical synthesis, solvothermal synthesis | 10.1039/C3DT51118A |  | 2013 | [{"synthesis method": "chemical synthesis", "precursor": [{"name": "Cd(NO3)2\u22c54H2O", "amount": "15.4", "unit": "mg"}, {"name": "H2IIP", "amount": "14.6", "unit": "mg"}, {"name": "bte", "amount": "8.2", "unit": "mg"}], "solution": [{"name": "DMF", "amount": "10", "unit": "mL"}], "pressure": "", "temperature": "ambient", "time": "several days"}, {"synthesis method": "solvothermal synthesis", "precursor": [{"name": "CdCl2\u22c52.5H2O", "amount": "11.4", "unit": "mg"}, {"name": "H2IIP", "amount": "14.6", "unit": "mg"}, {"name": "bte", "amount": "8.0", "unit": "mg"}], "solvent": [{"name": "", "amount": "6", "unit": "mL"}], "pressure": "", "temperature": "120\u00b0C", "time": "3 days", "heating rate": "", "cooling rate": "5\u00b0C h-1"}]
QEGWIK01 | [Cd(IIP)(bpp)(H2O)] | C21 Cd1 H19 I1 N2 O5 | chemical synthesis | H2IIP | 29.0 mg | CdCl2⋅2.5H2O | 22.0 mg | bpp | 20.0 mg |  |  |  |  | DMF |  | several days | ambient |  | solvothermal synthesis, chemical synthesis | 10.1039/C3DT51118A |  | 2013 | [{"synthesis method": "solvothermal synthesis", "precursor": [{"name": "CdCl2\u22c52.5H2O", "amount": "22.8", "unit": "mg"}, {"name": "H2IIP", "amount": "29.2", "unit": "mg"}, {"name": "bpp", "amount": "19.8", "unit": "mg"}], "solvent": [{"name": "", "amount": "6", "unit": "mL"}], "pressure": "", "temperature": "160\u00b0C", "time": "3 days", "heating rate": "", "cooling rate": "10\u00b0C h-1"}, {"synthesis method": "chemical synthesis", "precursor": [{"name": "H2IIP", "amount": "29.0", "unit": "mg"}, {"name": "CdCl2\u22c52.5H2O", "amount": "22.0", "unit": "mg"}, {"name": "bpp", "amount": "20.0", "unit": "mg"}], "solution": [{"name": "DMF", "amount": "5", "unit": "mL"}], "pressure": "", "temperature": "ambient", "time": "several days"}]
PEZWEY | [Cd(IIP)(bbtz)(H2O)] | C20 Cd1 H18 I1 N6 O6 | chemical synthesis | H2IIP | 29.0 mg | CdCl2⋅2.5H2O | 22.8 mg | bbtz | 24.0 mg |  |  |  |  | DMF |  | several days | ambient |  | chemical synthesis | 10.1039/C3DT51118A |  | 2013 | [{"synthesis method": "chemical synthesis", "precursor": [{"name": "H2IIP", "amount": "29.0", "unit": "mg"}, {"name": "CdCl2\u22c52.5H2O", "amount": "22.8", "unit": "mg"}, {"name": "bbtz", "amount": "24.0", "unit": "mg"}], "solution": [{"name": "DMF", "amount": "5", "unit": "mL"}], "pressure": "", "temperature": "ambient", "time": "several days"}]
PEZWAU | [Cd(IIP)(bbtz)(H2O)] | C20 Cd1 H17 I1 N6 O5 | solvothermal synthesis | CdCl2⋅2.5H2O | 22.8 mg | H2IIP | 29.2 mg | bbtz | 24.0 mg | [6 empty] | 3 days | 120°C |  | solvothermal synthesis | 10.1039/C3DT51118A |  | 2013 | [{"synthesis method": "solvothermal synthesis", "precursor": [{"name": "CdCl2\u22c52.5H2O", "amount": "22.8", "unit": "mg"}, {"name": "H2IIP", "amount": "29.2", "unit": "mg"}, {"name": "bbtz", "amount": "24.0", "unit": "mg"}], "solvent": [{"name": "", "amount": "6", "unit": "mL"}], "pressure": "", "temperature": "120\u00b0C", "time": "3 days", "heating rate": "", "cooling rate": "5\u00b0C h-1"}]
HURDUT | [Cd(C5O5)(NH3)2]n | C5 Cd1 H6 N2 O5 | chemical synthesis | Disodium croconate | 0.186 g | Cd | 0.308 g | [6 empty] | water, water |  | 6-8 hours |  |  | chemical synthesis, filtration, washing | 10.1039/B208933P |  | 2003 | [{"synthesis method": "chemical synthesis", "precursor": [{"name": "Disodium croconate", "amount": "0.186", "unit": "g"}, {"name": "Cd", "amount": "0.308", "unit": "g"}], "solution": [{"name": "water", "amount": "10", "unit": "cm3"}, {"name": "water", "amount": "15", "unit": "cm3"}], "pressure": "", "temperature": "", "time": "6-8 hours"}, {"synthesis method": "filtration", "time": "", "atmosphere": "open", "pressure": ""}, {"synthesis method": "washing", "washing solution": "water", "amount": ""}]
HURFAB | [AgNa(C5O5)(H2O)2]n | Ag1 C5 H4 Na1 O7 | chemical synthesis | disodium croconate | 0.186 g | AgNa | 0.170 g | [6 empty] | water, water |  | 30 min | room temperature |  | chemical synthesis, filtration | 10.1039/B208933P |  | 2003 | [{"synthesis method": "chemical synthesis", "precursor": [{"name": "disodium croconate", "amount": "0.186", "unit": "g"}, {"name": "AgNa", "amount": "0.170", "unit": "g"}], "solution": [{"name": "water", "amount": "5", "unit": "cm3"}, {"name": "water", "amount": "15", "unit": "cm3"}], "pressure": "", "temperature": "room temperature", "time": "30 min"}, {"synthesis method": "filtration", "time": "", "atmosphere": "", "pressure": ""}]
ZAXQAS | Cu(tan)4](ClO4)2(CH3OH)2(H2O) | C59 Cl4 Cu2 H56 N24 O21 | chemical synthesis | Cu(ClO4)2⋅6H2O | 1.2 mmol | tan | 2.4 mmol | [6 empty] | TMOF |  | a few hours to one day | room temperature |  | chemical synthesis | 10.1039/C2DT12085B |  | 2012 | [{"synthesis method": "chemical synthesis", "precursor": [{"name": "Cu(ClO4)2\u22c56H2O", "amount": "1.2", "unit": "mmol"}, {"name": "tan", "amount": "2.4", "unit": "mmol"}], "solution": [{"name": "TMOF", "amount": "3", "unit": "mL"}], "pressure": "", "temperature": "room temperature", "time": "a few hours to one day"}]
ZAXQIA | [Cu(tan)4](BF4)2(CH3OH)1.5(H2O) | B4 C59 Cu2 F16 H56 N24 O5 | chemical synthesis | Cu(BF4)2⋅6H2O | 1.2 mmol | tan | 2.4 mmol | [6 empty] | TMOF |  | a few hours to one day | room temperature |  | chemical synthesis | 10.1039/C2DT12085B |  | 2012 | [{"synthesis method": "chemical synthesis", "precursor": [{"name": "Cu(BF4)2\u22c56H2O", "amount": "1.2", "unit": "mmol"}, {"name": "tan", "amount": "2.4", "unit": "mmol"}], "solution": [{"name": "TMOF", "amount": "3", "unit": "mL"}], "pressure": "", "temperature": "room temperature", "time": "a few hours to one day"}]
ZAXQOG | Cu2(tan)4(BF4)3(H2O)6 | B6 C56 Cu4 F24 H49 N24 | chemical synthesis | Cu(tan)4](ClO4)2(CH3OH)2(H2O) |  | [Cu(tan)4](BF4)2(CH3OH)1.5(H2O) | [9 empty] | three weeks to two months | room temperature |  | chemical synthesis | 10.1039/C2DT12085B |  | 2012 | [{"synthesis method": "chemical synthesis", "precursor": [{"name": "Cu(tan)4](ClO4)2(CH3OH)2(H2O)", "amount": "", "unit": ""}, {"name": "[Cu(tan)4](BF4)2(CH3OH)1.5(H2O)", "amount": "", "unit": ""}], "solution": [{"name": "", "amount": "", "unit": ""}], "pressure": "", "temperature": "room temperature", "time": "three weeks to two months"}]
FAVGEP | [Zn{μ2-OOCCH(CH3)CFc}2]n | C28 Fe2 H26 O4 Zn1 | chemical synthesis | NaOOCCH(CH3)CFc | 29.2 mg | Zn(OAc)2⋅2H2O | 11.8 mg | [6 empty] | methanol |  | two weeks | room temperature |  | chemical synthesis | 10.1039/B406983H |  | 2004 | [{"synthesis method": "chemical synthesis", "precursor": [{"name": "NaOOCCH(CH3)CFc", "amount": "29.2", "unit": "mg"}, {"name": "Zn(OAc)2\u22c52H2O", "amount": "11.8", "unit": "mg"}], "solution": [{"name": "methanol", "amount": "6", "unit": "ml"}], "pressure": "", "temperature": "room temperature", "time": "two weeks"}]
FAVGAL | {[Zn2{μ2-OOCCH(CH3)CFc}4(bpa)]·2MeOH}n | C35 Fe2 H36 N1 O5 Zn1 | chemical synthesis | NaOOCCH(CH3)CFc | 29.2 mg | bpa | 9.1 mg | Zn(Ac)2⋅2H2O | 11.8 mg |  |  |  |  | methanol |  | two weeks | room temperature |  | chemical synthesis | 10.1039/B406983H |  | 2004 | [{"synthesis method": "chemical synthesis", "precursor": [{"name": "NaOOCCH(CH3)CFc", "amount": "29.2", "unit": "mg"}, {"name": "bpa", "amount": "9.1", "unit": "mg"}, {"name": "Zn(Ac)2\u22c52H2O", "amount": "11.8", "unit": "mg"}], "solution": [{"name": "methanol", "amount": "5", "unit": "ml"}], "pressure": "", "temperature": "room temperature", "time": "two weeks"}]
HADDEX | {[Mn (L1)0.5(N3)(OAc)]·3H2O}n | C12 H17 Mn1 N4 O7 | chemical synthesis | [H2L]Br2 | 0.051 g | Mn(OAc)2⋅4H2O | 0.049 g | [6 empty] | , |  | one day | room temperature |  | chemical synthesis | 10.1039/C1DT10977D |  | 2011 | [{"synthesis method": "chemical synthesis", "precursor": [{"name": "[H2L]Br2", "amount": "0.051", "unit": "g"}, {"name": "Mn(OAc)2\u22c54H2O", "amount": "0.049", "unit": "g"}], "solution": [{"name": "", "amount": "2", "unit": "ml"}, {"name": "", "amount": "2", "unit": "ml"}], "pressure": "", "temperature": "room temperature", "time": "one day"}]
HADDIB | {[Mn4(L1)(N3)8(H2O)4(CH3OH)2]·[L1]}n | C42 H42 Mn4 N28 O14 | chemical synthesis | [H2L]Br2 | 0.051 g | Mn(ClO4)2⋅6H2O | 0.15 g | [6 empty] | , methanol |  | one day | room temperature |  | chemical synthesis | 10.1039/C1DT10977D |  | 2011 | [{"synthesis method": "chemical synthesis", "precursor": [{"name": "[H2L]Br2", "amount": "0.051", "unit": "g"}, {"name": "Mn(ClO4)2\u22c56H2O", "amount": "0.15", "unit": "g"}], "solution": [{"name": "", "amount": "2", "unit": "ml"}, {"name": "methanol", "amount": "5", "unit": "ml"}], "pressure": "", "temperature": "room temperature", "time": "one day"}]
HADDOH | {[Mn3(L1)(NCO)6(H2O)4]·[L1]·[H2O]2}n | C46 H44 Mn3 N10 O20 | chemical synthesis | [H2L]Br2 | 0.051 g | Mn(ClO4)2⋅6H2O | 0.073 g | [6 empty] | , |  | one day | room temperature |  | chemical synthesis | 10.1039/C1DT10977D |  | 2011 | [{"synthesis method": "chemical synthesis", "precursor": [{"name": "[H2L]Br2", "amount": "0.051", "unit": "g"}, {"name": "Mn(ClO4)2\u22c56H2O", "amount": "0.073", "unit": "g"}], "solution": [{"name": "", "amount": "2", "unit": "ml"}, {"name": "", "amount": "2", "unit": "ml"}], "pressure": "", "temperature": "room temperature", "time": "one day"}]
EBETOW | [Cd3(BTB)2(DMF)4]·3DMF | C75 Cd3 H79 N7 O19 | solvothermal synthesis | CdCl2⋅1.5H2O | 0.075 g | H3BTB | 0.044 g | [8 empty] | 72 hours | 110°C |  | solvothermal synthesis | 10.1039/C1CE05541K |  | 2011 | [{"synthesis method": "solvothermal synthesis", "precursor": [{"name": "CdCl2\u22c51.5H2O", "amount": "0.075", "unit": "g"}, {"name": "H3BTB", "amount": "0.044", "unit": "g"}], "solvent": [{"name": "DMF", "amount": "9", "unit": "mL"}], "reducing agent": [{"name": "", "amount": "", "unit": ""}], "surfactant": [{"name": "", "amount": "", "unit": ""}], "pressure": "", "temperature": "110\u00b0C", "time": "72 hours", "heating rate": "10\u00b0C h-1", "cooling rate": "room temperature"}]
EBETUC | (Hpy)[Cd(BTB)(py)]·0.5DMF | C38.5 Cd1 H35.5 N2.5 O9.5 | solvothermal synthesis | Cd(Ac)2⋅2H2O | 0.052 g | H3BTB | 0.044 g | [8 empty] | 72 hours | 140°C |  | solvothermal synthesis | 10.1039/C1CE05541K |  | 2011 | [{"synthesis method": "solvothermal synthesis", "precursor": [{"name": "Cd(Ac)2\u22c52H2O", "amount": "0.052", "unit": "g"}, {"name": "H3BTB", "amount": "0.044", "unit": "g"}], "solvent": [{"name": "DMF", "amount": "1", "unit": "mL"}], "reducing agent": [{"name": "", "amount": "", "unit": ""}], "surfactant": [{"name": "", "amount": "", "unit": ""}], "pressure": "", "temperature": "140\u00b0C", "time": "72 hours", "heating rate": "10\u00b0C h-1", "cooling rate": "room temperature"}]
EBEVAK | Cd[Cd2(BTB)2(bpy)]·2bpy·DMF | C87 Cd3 H99 N7 O32 | solvothermal synthesis | Cd(Ac)2⋅2H2O | 0.052 g | H3BTB | 0.044 g | [8 empty] | 72 hours | 140°C |  | solvothermal synthesis | 10.1039/C1CE05541K |  | 2011 | [{"synthesis method": "solvothermal synthesis", "precursor": [{"name": "Cd(Ac)2\u22c52H2O", "amount": "0.052", "unit": "g"}, {"name": "H3BTB", "amount": "0.044", "unit": "g"}], "solvent": [{"name": "DMF", "amount": "1", "unit": "mL"}], "reducing agent": [{"name": "", "amount": "", "unit": ""}], "surfactant": [{"name": "", "amount": "", "unit": ""}], "pressure": "", "temperature": "140\u00b0C", "time": "72 hours", "heating rate": "10\u00b0C h-1", "cooling rate": "room temperature"}]
EBEVEO | [Cd3(BTB)2(bib)3(H2O)2] | C84 Cd3 H84 N12 O18 | solvothermal synthesis | Cd(Ac)2⋅2H2O | 0.052 g | H3BTB | 0.044 g | [8 empty] | 72 hours | 140°C |  | solvothermal synthesis | 10.1039/C1CE05541K |  | 2011 | [{"synthesis method": "solvothermal synthesis", "precursor": [{"name": "Cd(Ac)2\u22c52H2O", "amount": "0.052", "unit": "g"}, {"name": "H3BTB", "amount": "0.044", "unit": "g"}], "solvent": [{"name": "DMF", "amount": "1", "unit": "mL"}], "reducing agent": [{"name": "", "amount": "", "unit": ""}], "surfactant": [{"name": "", "amount": "", "unit": ""}], "pressure": "", "temperature": "140\u00b0C", "time": "72 hours", "heating rate": "10\u00b0C h-1", "cooling rate": "room temperature"}]
BIXXUD | K4La3(HIDC)3(IDC)3(H2O)3(SiW12O40) | C30 H35 K4 La3 N12 O74 Si1 W12 | solvothermal synthesis | LaCl3⋅7H2O | 0.2826 g | K8[SiW11O39]⋅13H2O | 1.2880 g | H3IDC | 0.0936 g | [6 empty] | 5 days | 140°C |  | solvothermal synthesis, washing, drying | 10.1039/C4CE00403E |  | 2014 | [{"synthesis method": "solvothermal synthesis", "precursor": [{"name": "LaCl3\u22c57H2O", "amount": "0.2826", "unit": "g"}, {"name": "K8[SiW11O39]\u22c513H2O", "amount": "1.2880", "unit": "g"}, {"name": "H3IDC", "amount": "0.0936", "unit": "g"}], "solvent": [{"name": "CH3CH2OH/H2O mixture", "amount": "6/4, v/v", "unit": ""}], "reducing agent": [{"name": "", "amount": "", "unit": ""}], "surfactant": [{"name": "", "amount": "", "unit": ""}], "pressure": "", "temperature": "140\u00b0C", "time": "5 days", "heating rate": "", "cooling rate": "9 hours"}, {"synthesis method": "washing", "washing solution": "distilled water", "amount": ""}, {"synthesis method": "drying", "pressure": "", "temperature": "80\u00b0C", "atmosphere": "", "time": ""}]
BIXYAK | K4Ce3(HIDC)3(IDC)3(H2O)3(SiW12O40) | C30 Ce3 H33 K4 N12 O73 Si1 W12 | solvothermal synthesis | CeCl3⋅7H2O |  | K8[SiW11O39]⋅13H2O | 1.2880 g | H3IDC | 0.0936 g | [6 empty] | 5 days | 140°C |  | solvothermal synthesis, washing, drying | 10.1039/C4CE00403E |  | 2014 | [{"synthesis method": "solvothermal synthesis", "precursor": [{"name": "CeCl3\u22c57H2O", "amount": "", "unit": ""}, {"name": "K8[SiW11O39]\u22c513H2O", "amount": "1.2880", "unit": "g"}, {"name": "H3IDC", "amount": "0.0936", "unit": "g"}], "solvent": [{"name": "CH3CH2OH/H2O mixture", "amount": "6/4, v/v", "unit": ""}], "reducing agent": [{"name": "", "amount": "", "unit": ""}], "surfactant": [{"name": "", "amount": "", "unit": ""}], "pressure": "", "temperature": "140\u00b0C", "time": "5 days", "heating rate": "", "cooling rate": "9 hours"}, {"synthesis method": "washing", "washing solution": "distilled water", "amount": ""}, {"synthesis method": "drying", "pressure": "", "temperature": "80\u00b0C", "atmosphere": "", "time": ""}]
BIXXIR | La4(HIDC)4(SiW12O40)(8H2O) | C20 H46 La4 N8 O75 Si1 W12 | solvothermal synthesis | LaCl3⋅7H2O | 0.2826 g | K8[SiW11O39]⋅13H2O | 1.2880 g | H3IDC | 0.0936 g | [6 empty] | 5 days | 140°C |  | solvothermal synthesis, washing, drying | 10.1039/C4CE00403E |  | 2014 | [{"synthesis method": "solvothermal synthesis", "precursor": [{"name": "LaCl3\u22c57H2O", "amount": "0.2826", "unit": "g"}, {"name": "K8[SiW11O39]\u22c513H2O", "amount": "1.2880", "unit": "g"}, {"name": "H3IDC", "amount": "0.0936", "unit": "g"}], "solvent": [{"name": "CH3CH2OH/H2O mixture", "amount": "4/6, v/v", "unit": ""}], "reducing agent": [{"name": "", "amount": "", "unit": ""}], "surfactant": [{"name": "", "amount": "", "unit": ""}], "pressure": "", "temperature": "140\u00b0C", "time": "5 days", "heating rate": "", "cooling rate": "9 hours"}, {"synthesis method": "washing", "washing solution": "distilled water", "amount": ""}, {"synthesis method": "drying", "pressure": "", "temperature": "80\u00b0C", "atmosphere": "", "time": ""}]
GUJZIW | [Co2(tib)2(H2O)4(α-SiW12O40)] | C30 Co2 H40 N12 O48 Si1 W12 | solvothermal synthesis | K8[α-SiW11O39]⋅13H2O | 0.3025 g | Co(NO3)2⋅6H2O | 0.1068 g | tib | 0.0428 g | [6 empty] | 6 days | 433 K | 3.6 | solvothermal synthesis, pH adjustment, filtration | 10.1039/C5RA01165E |  | 2015 | [{"synthesis method": "solvothermal synthesis", "precursor": [{"name": "K8[\u03b1-SiW11O39]\u22c513H2O", "amount": "0.3025", "unit": "g"}, {"name": "Co(NO3)2\u22c56H2O", "amount": "0.1068", "unit": "g"}, {"name": "tib", "amount": "0.0428", "unit": "g"}], "solvent": [{"name": "distilled water", "amount": "7", "unit": "mL"}], "reducing agent": [{"name": "", "amount": "", "unit": ""}], "surfactant": [{"name": "", "amount": "", "unit": ""}], "pressure": "", "temperature": "433 K", "time": "6 days", "heating rate": "", "cooling rate": "slowly to room temperature"}, {"synthesis method": "pH adjustment", "pH": "3.6", "modulator": "3 M acetic acid"}, {"synthesis method": "filtration", "time": "", "atmosphere": "", "pressure": ""}]
GUJZOC | [Co(H2tib)4(α-BW12O40)2] | B2 C60 Co1 H72 N24 O88 W24 | solvothermal synthesis | K7Na[α-HBW11O39]⋅13H2O | 0.3025 g | Co(NO3)2⋅6H2O | 0.1068 g | tib | 0.0428 g | [6 empty] | 6 days | 433 K | 4.8 | solvothermal synthesis, pH adjustment, filtration | 10.1039/C5RA01165E |  | 2015 | [{"synthesis method": "solvothermal synthesis", "precursor": [{"name": "K7Na[\u03b1-HBW11O39]\u22c513H2O", "amount": "0.3025", "unit": "g"}, {"name": "Co(NO3)2\u22c56H2O", "amount": "0.1068", "unit": "g"}, {"name": "tib", "amount": "0.0428", "unit": "g"}], "solvent": [{"name": "distilled water", "amount": "7", "unit": "mL"}], "reducing agent": [{"name": "", "amount": "", "unit": ""}], "surfactant": [{"name": "", "amount": "", "unit": ""}], "pressure": "", "temperature": "433 K", "time": "6 days", "heating rate": "", "cooling rate": "slowly to room temperature"}, {"synthesis method": "pH adjustment", "pH": "4.8", "modulator": "3 M acetic acid"}, {"synthesis method": "filtration", "time": "", "atmosphere": "", "pressure": ""}]
GUBRUS | 1 | C20 Cd2 H18 N8 O13 | solvothermal synthesis | Cd(NO3)2⋅4H2O | 0.06 g | 2,3-H2pydc | 0.03 g | 4,4'-bipyridine | 0.03 g | [6 empty] | 3 days | 80°C |  | solvothermal synthesis | 10.1039/C5CE00378D |  | 2015 | [{"synthesis method": "solvothermal synthesis", "precursor": [{"name": "Cd(NO3)2\u22c54H2O", "amount": "0.06", "unit": "g"}, {"name": "2,3-H2pydc", "amount": "0.03", "unit": "g"}, {"name": "4,4'-bipyridine", "amount": "0.03", "unit": "g"}], "solvent": [{"name": "ethanol", "amount": "5", "unit": "mL"}, {"name": "H2O", "amount": "5", "unit": "mL"}], "reducing agent": [{"name": "", "amount": "", "unit": ""}], "surfactant": [{"name": "", "amount": "", "unit": ""}], "pressure": "", "temperature": "80\u00b0C", "time": "3 days", "heating rate": "", "cooling rate": "10 \u00b0C h-1"}]
TEDFUE01 | 2 | C7 Cd1 H3 N1 O4 | solvothermal synthesis | Cd(NO3)2⋅4H2O | 0.06 g | 2,3-H2pydc | 0.03 g | 4,4'-bipyridine | 0.03 g | [6 empty] | 3 days | 80°C |  | solvothermal synthesis | 10.1039/C5CE00378D |  | 2015 | [{"synthesis method": "solvothermal synthesis", "precursor": [{"name": "Cd(NO3)2\u22c54H2O", "amount": "0.06", "unit": "g"}, {"name": "2,3-H2pydc", "amount": "0.03", "unit": "g"}, {"name": "4,4'-bipyridine", "amount": "0.03", "unit": "g"}], "solvent": [{"name": "ethanol", "amount": "5", "unit": "mL"}, {"name": "H2O", "amount": "5", "unit": "mL"}], "reducing agent": [{"name": "", "amount": "", "unit": ""}], "surfactant": [{"name": "", "amount": "", "unit": ""}], "pressure": "", "temperature": "80\u00b0C", "time": "3 days", "heating rate": "", "cooling rate": "10 \u00b0C h-1"}]
GUBSED | 3 | C27 Cd2 H29 N7 O15 | solvothermal synthesis | Cd(NO3)2⋅4H2O | 0.06 g | 2,3-H2pydc | 0.03 g | 4,4'-bipyridine | 0.03 g | [6 empty] | 3 days | 120°C |  | solvothermal synthesis | 10.1039/C5CE00378D |  | 2015 | [{"synthesis method": "solvothermal synthesis", "precursor": [{"name": "Cd(NO3)2\u22c54H2O", "amount": "0.06", "unit": "g"}, {"name": "2,3-H2pydc", "amount": "0.03", "unit": "g"}, {"name": "4,4'-bipyridine", "amount": "0.03", "unit": "g"}], "solvent": [{"name": "ethanol", "amount": "5", "unit": "mL"}, {"name": "H2O", "amount": "5", "unit": "mL"}], "reducing agent": [{"name": "", "amount": "", "unit": ""}], "surfactant": [{"name": "", "amount": "", "unit": ""}], "pressure": "", "temperature": "120\u00b0C", "time": "3 days", "heating rate": "", "cooling rate": "10 \u00b0C h-1"}]
GUBSAZ | 5 | C6 Cd1 H8 N2 O7 | solvothermal synthesis | Cd(NO3)2⋅4H2O | 0.06 g | 2,3-H2pydc | 0.03 g | 4,4'-bipyridine | 0.03 g | [6 empty] | 3 days | 170°C |  | solvothermal synthesis | 10.1039/C5CE00378D |  | 2015 | [{"synthesis method": "solvothermal synthesis", "precursor": [{"name": "Cd(NO3)2\u22c54H2O", "amount": "0.06", "unit": "g"}, {"name": "2,3-H2pydc", "amount": "0.03", "unit": "g"}, {"name": "4,4'-bipyridine", "amount": "0.03", "unit": "g"}], "solvent": [{"name": "ethanol", "amount": "5", "unit": "mL"}, {"name": "H2O", "amount": "5", "unit": "mL"}], "reducing agent": [{"name": "", "amount": "", "unit": ""}], "surfactant": [{"name": "", "amount": "", "unit": ""}], "pressure": "", "temperature": "170\u00b0C", "time": "3 days", "heating rate": "", "cooling rate": "10 \u00b0C h-1"}]
AFUWIK | [Zn2(HBTC)2(BIm)2(H2O)2]·(H2O)3 | [Zn2(HBTC)2(BIm)2(H2O)2]⋅(H2O)3 | chemical synthesis | Zinc acetate dihydrate | 110 mg | BTC | 110 mg | BIm | 60 mg | [6 empty] | 2 days | 110°C |  | chemical synthesis | 10.1039/C8CE01299G |  | 2018 | [{"synthesis method": "chemical synthesis", "precursor": [{"name": "Zinc acetate dihydrate", "amount": "110", "unit": "mg"}, {"name": "BTC", "amount": "110", "unit": "mg"}, {"name": "BIm", "amount": "60", "unit": "mg"}], "solvent": [{"name": "water", "amount": "2.0", "unit": "mL"}], "pressure": "", "temperature": "110\u00b0C", "time": "2 days"}]
AFUWEG | [(2-H2ABIm)]2[Zn(BTC)3(2-ABIm)(H2O)]·(H2O)5 | [2-HABI]2[Zn2(BTC)2(2-ABI)(H2O)]·(H2O)5 | chemical synthesis | Zinc acetate dihydrate | 110 mg | BTC | 110 mg | 2-ABI | 67 mg | [6 empty] | 2 days | 110°C |  | chemical synthesis | 10.1039/C8CE01299G |  | 2018 | [{"synthesis method": "chemical synthesis", "precursor": [{"name": "Zinc acetate dihydrate", "amount": "110", "unit": "mg"}, {"name": "BTC", "amount": "110", "unit": "mg"}, {"name": "2-ABI", "amount": "67", "unit": "mg"}], "solvent": [{"name": "water", "amount": "2.0", "unit": "mL"}], "pressure": "", "temperature": "110\u00b0C", "time": "2 days"}]
AFUWAC | [Cu3(BTC)2(BIm)6][solvent] | [Cu3(BTC)2(BIm)6][solvent] | chemical synthesis | Copper acetate hydrate | 46 mg | BTC | 53 mg | BIm | 30 mg | [6 empty] | 2 days | 120°C |  | chemical synthesis | 10.1039/C8CE01299G |  | 2018 | [{"synthesis method": "chemical synthesis", "precursor": [{"name": "Copper acetate hydrate", "amount": "46", "unit": "mg"}, {"name": "BTC", "amount": "53", "unit": "mg"}, {"name": "BIm", "amount": "30", "unit": "mg"}], "solvent": [{"name": "diethylformamide", "amount": "1.0", "unit": "mL"}], "pressure": "", "temperature": "120\u00b0C", "time": "2 days"}]
AFUVUV | [Co4(BTC)3(BIm)6][solvent] | [Co4(BTC)3(BIm)6][solvent] | chemical synthesis | Cobalt acetate dihydrate | 62 mg | BTC | 53 mg | BIm | 30 mg | [6 empty] | 2 days | 120°C |  | chemical synthesis | 10.1039/C8CE01299G |  | 2018 | [{"synthesis method": "chemical synthesis", "precursor": [{"name": "Cobalt acetate dihydrate", "amount": "62", "unit": "mg"}, {"name": "BTC", "amount": "53", "unit": "mg"}, {"name": "BIm", "amount": "30", "unit": "mg"}], "solvent": [{"name": "dimethylformamide", "amount": "1.0", "unit": "mL"}], "pressure": "", "temperature": "120\u00b0C", "time": "2 days"}]
IDEWAS01 | [(CH3CH2)2NH2][Zn(BTC)(BIm)]·(H2O) | [(CH3CH2)2NH2][Zn(BTC)(BIm)]⋅(H2O) | chemical synthesis | Zinc acetate dihydrate | 110 mg | BTC | 110 mg | BIm | 60 mg | [6 empty] | 3 days | 120°C |  | chemical synthesis | 10.1039/C8CE01299G |  | 2018 | [{"synthesis method": "chemical synthesis", "precursor": [{"name": "Zinc acetate dihydrate", "amount": "110", "unit": "mg"}, {"name": "BTC", "amount": "110", "unit": "mg"}, {"name": "BIm", "amount": "60", "unit": "mg"}], "solvent": [{"name": "diethylformamide", "amount": "2.0", "unit": "mL"}], "pressure": "", "temperature": "120\u00b0C", "time": "3 days"}]
GIZTUF | {[Mn2(MDIP)(bime)(H2O)2]2·2H2O}n | C50 H48 Mn4 N8 O22 | [16 empty] | hydrothermal synthesis | 10.1039/B712319A |  | 2008 | [{"synthesis method": "hydrothermal synthesis", "precursor": [{"name": "H4MDIP", "amount": "0.1", "unit": "mmol"}, {"name": "bime", "amount": "0.1", "unit": "mmol"}, {"name": "Mn(CH3COO)2\u22c54H2O", "amount": "0.2", "unit": "mmol"}], "solvent": [{"name": "water", "amount": "10", "unit": "mL"}], "reducing agent": [{"name": "Et3N", "amount": "1", "unit": "drop"}], "surfactant": [{"name": "", "amount": "", "unit": ""}], "pressure": "", "temperature": "120\u00b0C", "time": "3 days", "heating rate": "", "cooling rate": ""}]
GIZVAN | {[Mn3(HMDIP)2(H2O)4]·bipy·3H2O}n | C44 H39 Mn3 N2 O23 | chemical synthesis | Na4MDIP | 0.1 mmol | Mn(CH3COO)2⋅4H2O | 0.2 mmol | [6 empty] | methanol |  | one month |  |  | chemical synthesis | 10.1039/B712319A |  | 2008 | [{"synthesis method": "chemical synthesis", "precursor": [{"name": "Na4MDIP", "amount": "0.1", "unit": "mmol"}, {"name": "Mn(CH3COO)2\u22c54H2O", "amount": "0.2", "unit": "mmol"}], "solution": [{"name": "methanol", "amount": "5", "unit": "mL"}], "pressure": "", "temperature": "", "time": "one month"}]
GIZVER | {[Co5(MDIP)2(H2O)6(μ-OH)2]·7H2O}n | C34 Co5 H44 O31 | [16 empty] | hydrothermal synthesis | 10.1039/B712319A |  | 2008 | [{"synthesis method": "hydrothermal synthesis", "precursor": [{"name": "Na4MDIP", "amount": "0.1", "unit": "mmol"}, {"name": "Co(NO3)2\u22c56H2O", "amount": "0.2", "unit": "mmol"}, {"name": "NaN3", "amount": "0.1", "unit": "mmol"}], "solvent": [{"name": "water", "amount": "10", "unit": "mL"}], "reducing agent": [{"name": "", "amount": "", "unit": ""}], "surfactant": [{"name": "", "amount": "", "unit": ""}], "pressure": "", "temperature": "120\u00b0C", "time": "3 days", "heating rate": "", "cooling rate": ""}]
SEHWUZ | [{Au(C6F5)}2(PPh2(C6H4)PPh2)] | Au2 C43 Cl2 F10 H26 P2 | chemical synthesis | PPh2(C6H4)PPh2 | 0.044 g | [Au(C6F5)(tht)] | 0.091 g | [8 empty] | 1 h |  |  | chemical synthesis | 10.1039/C2DT31019H |  | 2012 | [{"synthesis method": "chemical synthesis", "precursor": [{"name": "PPh2(C6H4)PPh2", "amount": "0.044", "unit": "g"}, {"name": "[Au(C6F5)(tht)]", "amount": "0.091", "unit": "g"}], "solution": [{"name": "", "amount": "ca. 15", "unit": "mL"}], "pressure": "", "temperature": "", "time": "1 h"}]
ZOHTAT | 4-(1,2,4-triazol-4-yl)phenylarsonic acid | As1 C8 H8 N3 O3 | chemical synthesis | N,N-dimethylformamide azine dihydrochloride | 17.21 g | 4-aminophenylarsonic acid | 17.36 g | [6 empty] | benzene |  | 3 days | 120°C |  | chemical synthesis, washing | 10.1039/C4CE00553H |  | 2014 | [{"synthesis method": "chemical synthesis", "precursor": [{"name": "N,N-dimethylformamide azine dihydrochloride", "amount": "17.21", "unit": "g"}, {"name": "4-aminophenylarsonic acid", "amount": "17.36", "unit": "g"}], "solution": [{"name": "benzene", "amount": "250", "unit": "mL"}], "pressure": "", "temperature": "120\u00b0C", "time": "3 days"}, {"synthesis method": "washing", "washing solution": "ethanol", "amount": ""}]
ZOJDAF | [Co(H2TPAA)(HTPAA)2] | As3 C24 Co1 H2 H24 N9 O1 O9 | chemical synthesis | Co(NO3)2⋅6H2O | 0.2 mmol | H2TPAA | 0.1 mmol | [6 empty] | H2O |  | 1 day | 100°C |  | chemical synthesis, washing | 10.1039/C4CE00553H |  | 2014 | [{"synthesis method": "chemical synthesis", "precursor": [{"name": "Co(NO3)2\u22c56H2O", "amount": "0.2", "unit": "mmol"}, {"name": "H2TPAA", "amount": "0.1", "unit": "mmol"}], "solution": [{"name": "H2O", "amount": "4", "unit": "mL"}], "pressure": "", "temperature": "100\u00b0C", "time": "1 day"}, {"synthesis method": "washing", "washing solution": "H2O", "amount": ""}]
ZOJDEJ | Cu(HTPAA)Cl | As1 C8 Cl1 Cu1 H2 H7 N3 O1 O3 | solvothermal synthesis | CuCl2⋅2H2O | 0.2 mmol | H2TPAA | 0.1 mmol | 36.5% HClaq. | 0.1 mL | [6 empty] | 2 days | 100°C |  | solvothermal synthesis, washing | 10.1039/C4CE00553H |  | 2014 | [{"synthesis method": "solvothermal synthesis", "precursor": [{"name": "CuCl2\u22c52H2O", "amount": "0.2", "unit": "mmol"}, {"name": "H2TPAA", "amount": "0.1", "unit": "mmol"}, {"name": "36.5% HClaq.", "amount": "0.1", "unit": "mL"}], "solvent": [{"name": "H2O", "amount": "5", "unit": "mL"}], "reducing agent": [{"name": "", "amount": "", "unit": ""}], "surfactant": [{"name": "", "amount": "", "unit": ""}], "pressure": "", "temperature": "100\u00b0C", "time": "2 days", "heating rate": "", "cooling rate": ""}, {"synthesis method": "washing", "washing solution": "H2O", "amount": ""}]
ZOHSIA | Co(HTPAA)Cl | As1 C8 Cl1 Co1 H2 H7 N3 O1 O3 | solvothermal synthesis | CoCl2⋅6H2O | 0.2 mmol | H2TPAA | 0.1 mmol | 36.5% HClaq. | 0.1 mL | DMF | 1 mL |  |  |  |  | 2 days | 100°C |  | solvothermal synthesis, washing | 10.1039/C4CE00553H |  | 2014 | [{"synthesis method": "solvothermal synthesis", "precursor": [{"name": "CoCl2\u22c56H2O", "amount": "0.2", "unit": "mmol"}, {"name": "H2TPAA", "amount": "0.1", "unit": "mmol"}, {"name": "36.5% HClaq.", "amount": "0.1", "unit": "mL"}, {"name": "DMF", "amount": "1", "unit": "mL"}], "solvent": [{"name": "H2O", "amount": "5", "unit": "mL"}], "reducing agent": [{"name": "", "amount": "", "unit": ""}], "surfactant": [{"name": "", "amount": "", "unit": ""}], "pressure": "", "temperature": "100\u00b0C", "time": "2 days", "heating rate": "", "cooling rate": ""}, {"synthesis method": "washing", "washing solution": "H2O", "amount": ""}]
ZOHSOG | Mn(HTPAA)2 | As2 C16 H14 Mn1 N6 O6 | chemical synthesis | MnCl2⋅4H2O | 0.2 mmol | H2TPAA | 0.1 mmol | 4,4'-bipyridine | 0.1 mmol |  |  |  |  | H2O |  | 2 days | 100°C |  | chemical synthesis, washing | 10.1039/C4CE00553H |  | 2014 | [{"synthesis method": "chemical synthesis", "precursor": [{"name": "MnCl2\u22c54H2O", "amount": "0.2", "unit": "mmol"}, {"name": "H2TPAA", "amount": "0.1", "unit": "mmol"}, {"name": "4,4'-bipyridine", "amount": "0.1", "unit": "mmol"}], "solution": [{"name": "H2O", "amount": "4", "unit": "mL"}], "pressure": "", "temperature": "100\u00b0C", "time": "2 days"}, {"synthesis method": "washing", "washing solution": "H2O", "amount": ""}]
ZOHSUM | Cd(HTPAA)2 | As2 C16 Cd1 H14 N6 O6 | chemical synthesis | Cd(NO3)2⋅4H2O | 0.2 mmol | H2TPAA | 0.1 mmol | [6 empty] | H2O |  | 2 days | 100°C |  | chemical synthesis, washing | 10.1039/C4CE00553H |  | 2014 | [{"synthesis method": "chemical synthesis", "precursor": [{"name": "Cd(NO3)2\u22c54H2O", "amount": "0.2", "unit": "mmol"}, {"name": "H2TPAA", "amount": "0.1", "unit": "mmol"}], "solution": [{"name": "H2O", "amount": "4", "unit": "mL"}], "pressure": "", "temperature": "100\u00b0C", "time": "2 days"}, {"synthesis method": "washing", "washing solution": "H2O", "amount": ""}]
LATSOR | [Mn2(μ-6ani)2(H2O)8](6ani)2 | C24 H36 Mn2 N8 O16 | chemical synthesis | MnCl2 | 0.0252 g | H6ani | 0.0552 g | [6 empty] | aqueous-methanolic solution |  | 5 months | 70°C | 4.5 | chemical synthesis, pH adjustment, washing | 10.1039/C7CE00234C |  | 2017 | [{"synthesis method": "chemical synthesis", "precursor": [{"name": "MnCl2", "amount": "0.0252", "unit": "g"}, {"name": "H6ani", "amount": "0.0552", "unit": "g"}], "solution": [{"name": "aqueous-methanolic solution", "amount": "20", "unit": "mL"}], "pressure": "", "temperature": "70\u00b0C", "time": "5 months"}, {"synthesis method": "pH adjustment", "pH": "4.5", "modulator": "NaOH 1 M"}, {"synthesis method": "washing", "washing solution": "water and methanol", "amount": ""}]
LATSUX | [Co(6ani)(bipy)2(H2O)3](6ani) | C32 Co1 H42 N8 O12 | chemical synthesis | Co(NO3)2⋅6H2O | 0.0437 g | bipy | 0.1170 g | H6ani | 0.0414 g |  |  |  |  | methanol solution |  | 2 months | room temperature | 7.8 | chemical synthesis, pH adjustment | 10.1039/C7CE00234C |  | 2017 | [{"synthesis method": "chemical synthesis", "precursor": [{"name": "Co(NO3)2\u22c56H2O", "amount": "0.0437", "unit": "g"}, {"name": "bipy", "amount": "0.1170", "unit": "g"}, {"name": "H6ani", "amount": "0.0414", "unit": "g"}], "solution": [{"name": "methanol solution", "amount": "20", "unit": "mL"}], "pressure": "", "temperature": "room temperature", "time": "2 months"}, {"synthesis method": "pH adjustment", "pH": "7.8", "modulator": ""}]
LATTAE | [M(μ-6ani)(6ani)(H2O)3] | C12 Co1 H20 N4 O9 | chemical synthesis | Co(NO3)2⋅6H2O | 0.0582 g | H6ani | 0.0552 g | [6 empty] | aqueous-methanolic solution |  |  |  | 4.0 | chemical synthesis, pH adjustment | 10.1039/C7CE00234C |  | 2017 | [{"synthesis method": "chemical synthesis", "precursor": [{"name": "Co(NO3)2\u22c56H2O", "amount": "0.0582", "unit": "g"}, {"name": "H6ani", "amount": "0.0552", "unit": "g"}], "solution": [{"name": "aqueous-methanolic solution", "amount": "20", "unit": "mL"}], "pressure": "", "temperature": "", "time": ""}, {"synthesis method": "pH adjustment", "pH": "4.0", "modulator": "1 M NaOH"}]
LATTEI | [M(μ-6ani)2] | C12 Co1 H12 N4 O5 | chemical synthesis | Co(NO3)2⋅6H2O | 0.0582 g | H6ani | 0.0552 g | [6 empty] | aqueous-methanolic solution |  | 3 weeks |  | 6.0 | chemical synthesis, pH adjustment | 10.1039/C7CE00234C |  | 2017 | [{"synthesis method": "chemical synthesis", "precursor": [{"name": "Co(NO3)2\u22c56H2O", "amount": "0.0582", "unit": "g"}, {"name": "H6ani", "amount": "0.0552", "unit": "g"}], "solution": [{"name": "aqueous-methanolic solution", "amount": "20", "unit": "mL"}], "pressure": "", "temperature": "", "time": "3 weeks"}, {"synthesis method": "pH adjustment", "pH": "6.0", "modulator": ""}]
WICNEC | [La4(NIPH)6(H2O)4]·(4,4'-bipy) | C58 H34 La4 N8 O40 | solvothermal synthesis | La(NO3)3 | 0.4 mmol | H2NIPH | 0.4 mmol | 4,4'-bipy | 0.4 mmol | [5 empty] | autogenous | 120 h | 170°C |  | solvothermal synthesis | 10.1039/B702106B |  | 2007 | [{"synthesis method": "solvothermal synthesis", "precursor": [{"name": "La(NO3)3", "amount": "0.4", "unit": "mmol"}, {"name": "H2NIPH", "amount": "0.4", "unit": "mmol"}, {"name": "4,4'-bipy", "amount": "0.4", "unit": "mmol"}], "solvent": [{"name": "", "amount": "10", "unit": "ml"}], "reducing agent": [{"name": "", "amount": "", "unit": ""}], "surfactant": [{"name": "", "amount": "", "unit": ""}], "pressure": "autogenous", "temperature": "170\u00b0C", "time": "120 h", "heating rate": "", "cooling rate": ""}]
WICNIG | [Pr4(NIPH)6(H2O)4]·(4,4'-bipy) | C58 H34 N8 O40 Pr4 | solvothermal synthesis | Pr(NO3)3 | 0.4 mmol | H2NIPH | 0.4 mmol | 4,4'-bipy | 0.4 mmol | [5 empty] | autogenous | 120 h | 170°C |  | solvothermal synthesis | 10.1039/B702106B |  | 2007 | [{"synthesis method": "solvothermal synthesis", "precursor": [{"name": "Pr(NO3)3", "amount": "0.4", "unit": "mmol"}, {"name": "H2NIPH", "amount": "0.4", "unit": "mmol"}, {"name": "4,4'-bipy", "amount": "0.4", "unit": "mmol"}], "solvent": [{"name": "", "amount": "10", "unit": "ml"}], "reducing agent": [{"name": "", "amount": "", "unit": ""}], "surfactant": [{"name": "", "amount": "", "unit": ""}], "pressure": "autogenous", "temperature": "170\u00b0C", "time": "120 h", "heating rate": "", "cooling rate": ""}]
WICNOM | [La(NIPH)2(H2O)2]·0.5(4,4'-H2bipy) | C21 H15 La1 N3 O14 | solvothermal synthesis | La(NO3)3 | 0.4 mmol | H2NIPH | 0.4 mmol | 4,4'-bipy | 0.2 mmol | [5 empty] | autogenous | 72 h | 170°C |  | solvothermal synthesis | 10.1039/B702106B |  | 2007 | [{"synthesis method": "solvothermal synthesis", "precursor": [{"name": "La(NO3)3", "amount": "0.4", "unit": "mmol"}, {"name": "H2NIPH", "amount": "0.4", "unit": "mmol"}, {"name": "4,4'-bipy", "amount": "0.2", "unit": "mmol"}], "solvent": [{"name": "", "amount": "10", "unit": "ml"}], "reducing agent": [{"name": "", "amount": "", "unit": ""}], "surfactant": [{"name": "", "amount": "", "unit": ""}], "pressure": "autogenous", "temperature": "170\u00b0C", "time": "72 h", "heating rate": "", "cooling rate": ""}]
WICQAB | [Pr(NIPH)2(H2O)2]·0.5(4,4'-H2bipy) | C21 H19 N3 O16 Pr1 | solvothermal synthesis | Pr(NO3)3 | 0.4 mmol | H2NIPH | 0.4 mmol | 4,4'-bipy | 0.2 mmol | [5 empty] | autogenous | 72 h | 170°C |  | solvothermal synthesis | 10.1039/B702106B |  | 2007 | [{"synthesis method": "solvothermal synthesis", "precursor": [{"name": "Pr(NO3)3", "amount": "0.4", "unit": "mmol"}, {"name": "H2NIPH", "amount": "0.4", "unit": "mmol"}, {"name": "4,4'-bipy", "amount": "0.2", "unit": "mmol"}], "solvent": [{"name": "", "amount": "10", "unit": "ml"}], "reducing agent": [{"name": "", "amount": "", "unit": ""}], "surfactant": [{"name": "", "amount": "", "unit": ""}], "pressure": "autogenous", "temperature": "170\u00b0C", "time": "72 h", "heating rate": "", "cooling rate": ""}]
WICNUS | [Nd(NIPH)2(H2O)2]·0.5(4,4'-H2bipy) | C21 H19 N3 Nd1 O16 | solvothermal synthesis | Nd(NO3)3 | 0.4 mmol | H2NIPH | 0.4 mmol | 4,4'-bipy | 0.2 mmol | [5 empty] | autogenous | 72 h | 170°C |  | solvothermal synthesis | 10.1039/B702106B |  | 2007 | [{"synthesis method": "solvothermal synthesis", "precursor": [{"name": "Nd(NO3)3", "amount": "0.4", "unit": "mmol"}, {"name": "H2NIPH", "amount": "0.4", "unit": "mmol"}, {"name": "4,4'-bipy", "amount": "0.2", "unit": "mmol"}], "solvent": [{"name": "", "amount": "10", "unit": "ml"}], "reducing agent": [{"name": "", "amount": "", "unit": ""}], "surfactant": [{"name": "", "amount": "", "unit": ""}], "pressure": "autogenous", "temperature": "170\u00b0C", "time": "72 h", "heating rate": "", "cooling rate": ""}]
WICPAA | [Sm(NIPH)2]·0.5(4,4'-H2bipy) | C21 H11 N3 O12 Sm1 | solvothermal synthesis | Sm(NO3)3 | 0.4 mmol | H2NIPH | 0.8 mmol | 4,4'-bipy | 0.2 mmol | [5 empty] | autogenous | 120 h | 120°C |  | solvothermal synthesis | 10.1039/B702106B |  | 2007 | [{"synthesis method": "solvothermal synthesis", "precursor": [{"name": "Sm(NO3)3", "amount": "0.4", "unit": "mmol"}, {"name": "H2NIPH", "amount": "0.8", "unit": "mmol"}, {"name": "4,4'-bipy", "amount": "0.2", "unit": "mmol"}], "solvent": [{"name": "", "amount": "10", "unit": "ml"}], "reducing agent": [{"name": "", "amount": "", "unit": ""}], "surfactant": [{"name": "", "amount": "", "unit": ""}], "pressure": "autogenous", "temperature": "120\u00b0C", "time": "120 h", "heating rate": "", "cooling rate": ""}]
YURKAZ | {[MnIII(salen)(μ-NC)2CoIII(4,4'-dmbipy)(CN)2]·H2O}n | C32 Co1 H28 Mn1 N8 O3 | chemical synthesis | [MnIII(salen)(H2O)]ClO4 | 28 mg | PPh4[Co(4,4'-dmbipy)(CN)4] | 56 mg | [6 empty] | methanol/acetonitrile mixture |  | four weeks |  |  | chemical synthesis | 10.1039/C5RA16307B |  | 2015 | [{"synthesis method": "chemical synthesis", "precursor": [{"name": "[MnIII(salen)(H2O)]ClO4", "amount": "28", "unit": "mg"}, {"name": "PPh4[Co(4,4'-dmbipy)(CN)4]", "amount": "56", "unit": "mg"}], "solution": [{"name": "methanol/acetonitrile mixture", "amount": "1:1 v/v", "unit": ""}], "pressure": "", "temperature": "", "time": "four weeks"}]
YURKED | [MnIII(salen)(μ-NC)2CoIII(dmphen)(CN)2]n | C34 Co1 H26 Mn1 N8 O2 | chemical synthesis | PPh4[CoII(dmphen)(CN)3] | [11 empty] | five weeks |  |  | chemical synthesis | 10.1039/C5RA16307B |  | 2015 | [{"synthesis method": "chemical synthesis", "precursor": [{"name": "PPh4[CoII(dmphen)(CN)3]", "amount": "", "unit": ""}], "solution": [], "pressure": "", "temperature": "", "time": "five weeks"}]
VAXLIS | [{Cu(4,4'-bipy)1.5(H2O)2}2{H2As2Mo6O26}] | As1 C15 Cu1 H14 Mo3 N3 O15 | solvothermal synthesis | Cu(NO3)2⋅3H2O | 0.1023 g | H2MoO4 | 0.6034 g | NaAsO2 | 0.1511 g | 4,4'-bipy | 0.2015 g |  |  |  | autogenous | 144 hours | 140 °C |  | solvothermal synthesis | 10.1039/C7CE00319F |  | 2017 | [{"synthesis method": "solvothermal synthesis", "precursor": [{"name": "Cu(NO3)2\u22c53H2O", "amount": "0.1023", "unit": "g"}, {"name": "H2MoO4", "amount": "0.6034", "unit": "g"}, {"name": "NaAsO2", "amount": "0.1511", "unit": "g"}, {"name": "4,4'-bipy", "amount": "0.2015", "unit": "g"}], "solvent": [{"name": "water", "amount": "20", "unit": "mL"}], "reducing agent": [{"name": "", "amount": "", "unit": ""}], "surfactant": [{"name": "", "amount": "", "unit": ""}], "pressure": "autogenous", "temperature": "140 \u00b0C", "time": "144 hours", "heating rate": "", "cooling rate": "slow"}]
VAXLOY | [{Cu(biim)2}2{HAs2Mo6O26}{Cu(biim)Cl}] | As2 C30 Cl1 Cu3 H30 Mo6 N20 O27 | solvothermal synthesis | Cu(NO3)2⋅3H2O | 0.2052 g | H2MoO4 | 0.6087 g | NaAsO2 | 0.1601 g | biim | 0.2048 g |  |  |  | self-generated | 144 hours | 140 °C |  | solvothermal synthesis | 10.1039/C7CE00319F |  | 2017 | [{"synthesis method": "solvothermal synthesis", "precursor": [{"name": "Cu(NO3)2\u22c53H2O", "amount": "0.2052", "unit": "g"}, {"name": "H2MoO4", "amount": "0.6087", "unit": "g"}, {"name": "NaAsO2", "amount": "0.1601", "unit": "g"}, {"name": "biim", "amount": "0.2048", "unit": "g"}], "solvent": [{"name": "water", "amount": "20", "unit": "mL"}], "reducing agent": [{"name": "", "amount": "", "unit": ""}], "surfactant": [{"name": "", "amount": "", "unit": ""}], "pressure": "self-generated", "temperature": "140 \u00b0C", "time": "144 hours", "heating rate": "", "cooling rate": "slow"}]
VAXLUE | (H2bib)[{Cu(H2O)2(bib)}{H2As2Mo6O26}] | As2 C24 Cu1 H30 Mo6 N8 O30 | solvothermal synthesis | Cu(NO3)2⋅3H2O | 0.4052 g | H2MoO4 | 0.6022 g | NaAsO2 | 0.1512 g | bib | 0.1203 g |  |  |  | autogenous | 144 hours | 140 °C |  | solvothermal synthesis | 10.1039/C7CE00319F |  | 2017 | [{"synthesis method": "solvothermal synthesis", "precursor": [{"name": "Cu(NO3)2\u22c53H2O", "amount": "0.4052", "unit": "g"}, {"name": "H2MoO4", "amount": "0.6022", "unit": "g"}, {"name": "NaAsO2", "amount": "0.1512", "unit": "g"}, {"name": "bib", "amount": "0.1203", "unit": "g"}], "solvent": [{"name": "water", "amount": "20", "unit": "mL"}], "reducing agent": [{"name": "", "amount": "", "unit": ""}], "surfactant": [{"name": "", "amount": "", "unit": ""}], "pressure": "autogenous", "temperature": "140 \u00b0C", "time": "144 hours", "heating rate": "", "cooling rate": "slow"}]
VAXMEP | {Cu(bmb)1.5(H2O)}2{H2As2Mo6O26} | As1 C30 Cu1 H25 Mo3 N6 O15 | solvothermal synthesis | Cu(NO3)2⋅3H2O | 0.1057 g | H2MoO4 | 0.6043 g | NaAsO2 | 0.1539 g | bmb | 0.2046 g |  |  |  | self-generated | 144 hours | 140 °C |  | solvothermal synthesis | 10.1039/C7CE00319F |  | 2017 | [{"synthesis method": "solvothermal synthesis", "precursor": [{"name": "Cu(NO3)2\u22c53H2O", "amount": "0.1057", "unit": "g"}, {"name": "H2MoO4", "amount": "0.6043", "unit": "g"}, {"name": "NaAsO2", "amount": "0.1539", "unit": "g"}, {"name": "bmb", "amount": "0.2046", "unit": "g"}], "solvent": [{"name": "water", "amount": "20", "unit": "mL"}], "reducing agent": [{"name": "", "amount": "", "unit": ""}], "surfactant": [{"name": "", "amount": "", "unit": ""}], "pressure": "self-generated", "temperature": "140 \u00b0C", "time": "144 hours", "heating rate": "", "cooling rate": "slow"}]
VAXMUF | [{Cu2(bth)4}{H2As2Mo6O26}] | As2 C40 Cu2 H66 Mo6 N24 O27 | solvothermal synthesis | Cu(NO3)2⋅3H2O | 0.5827 g | H2MoO4 | 0.6107 g | NaAsO2 | 0.1522 g | bth | 0.2046 g |  |  |  | autogenous | 144 hours | 140 °C |  | solvothermal synthesis | 10.1039/C7CE00319F |  | 2017 | [{"synthesis method": "solvothermal synthesis", "precursor": [{"name": "Cu(NO3)2\u22c53H2O", "amount": "0.5827", "unit": "g"}, {"name": "H2MoO4", "amount": "0.6107", "unit": "g"}, {"name": "NaAsO2", "amount": "0.1522", "unit": "g"}, {"name": "bth", "amount": "0.2046", "unit": "g"}], "solvent": [{"name": "water", "amount": "20", "unit": "mL"}], "reducing agent": [{"name": "", "amount": "", "unit": ""}], "surfactant": [{"name": "", "amount": "", "unit": ""}], "pressure": "autogenous", "temperature": "140 \u00b0C", "time": "144 hours", "heating rate": "", "cooling rate": "slow"}]
NUCRUZ | 2 | Br1 C14 Cl1 H14 La1 N3 O6 | [16 empty] | ionothermal synthesis | 10.1039/B901404G |  | 2009 | [{"synthesis method": "ionothermal synthesis", "precursor": [{"name": "LaCl3\u22c5nH2O", "amount": "0.353", "unit": "g"}], "solvent": [{"name": "1-ethyl-3-methyl imidazolium bromide", "amount": "1.2", "unit": "g"}], "reducing agent": [{"name": "", "amount": "", "unit": ""}], "surfactant": [{"name": "", "amount": "", "unit": ""}], "pressure": "", "temperature": "140\u00b0C", "time": "1 week", "heating rate": "", "cooling rate": "3\u00b0C h-1"}]
QEXCEE | {[Zn2Na(L)(HL)2(H2O)2][OAc]·2H2O}n | C29 H31 Na1 O18 Zn2 | solvothermal synthesis | Zn(OAc)2⋅2H2O | 11 mg | H2L | 5 mg | NaOH | 0.1 mL | [6 empty] | 3 days | 170°C |  | solvothermal synthesis | 10.1039/C8DT00908B |  | 2018 | [{"synthesis method": "solvothermal synthesis", "precursor": [{"name": "Zn(OAc)2\u22c52H2O", "amount": "11", "unit": "mg"}, {"name": "H2L", "amount": "5", "unit": "mg"}, {"name": "NaOH", "amount": "0.1", "unit": "mL"}], "solvent": [{"name": "CH3CN", "amount": "4", "unit": "mL"}], "reducing agent": [{"name": "", "amount": "", "unit": ""}], "surfactant": [{"name": "", "amount": "", "unit": ""}], "pressure": "", "temperature": "170\u00b0C", "time": "3 days", "heating rate": "", "cooling rate": "5\u00b0C h-1"}]
KAXJIF | 1 | C74 Cu16 H74 N32 O153 P4 W36 | solvothermal synthesis |  |  | Cu(CH3COO)2⋅2H2O | 0.512 g | pyrazine-2,3-dicarboxylic acid | 0.223 g | [6 empty] | 5 days | 160°C | 1.5 | chemical synthesis, pH adjustment, solvothermal synthesis, filtration, washing | 10.1039/C7DT01666B |  | 2017 | [{"synthesis method": "chemical synthesis", "precursor": [{"name": "K6P2W18O62\u22c515H2O", "amount": "1.812", "unit": "g"}, {"name": "Cu(CH3COO)2\u22c52H2O", "amount": "0.512", "unit": "g"}, {"name": "pyrazine-2,3-dicarboxylic acid", "amount": "0.223", "unit": "g"}], "solution": [{"name": "H2O", "amount": "10", "unit": "ml"}], "pressure": "", "temperature": "", "time": "1 hour"}, {"synthesis method": "pH adjustment", "pH": "1.5", "modulator": "1 M NaOH solution"}, {"synthesis method": "solvothermal synthesis", "precursor": [{"name": "", "amount": "", "unit": ""}], "solvent": [{"name": "", "amount": "", "unit": ""}], "reducing agent": [{"name": "", "amount": "", "unit": ""}], "surfactant": [{"name": "", "amount": "", "unit": ""}], "pressure": "", "temperature": "160\u00b0C", "time": "5 days", "heating rate": "", "cooling rate": "10\u00b0C h -1"}, {"synthesis method": "filtration", "time": "", "atmosphere": "", "pressure": ""}, {"synthesis method": "washing", "washing solution": "distilled water", "amount": ""}]
FEHJIN | [Zn(HL)] | C9 H10 N1 O5 P1 Zn1 | chemical synthesis | H3L | 0.12 g | ZnSO4⋅7H2O | 0.14 g | [6 empty] | distilled water | autogenous | 4 days | 160°C | 4.0 | chemical synthesis, pH adjustment | 10.1039/C2RA22571A |  | 2013 | [{"synthesis method": "chemical synthesis", "precursor": [{"name": "H3L", "amount": "0.12", "unit": "g"}, {"name": "ZnSO4\u22c57H2O", "amount": "0.14", "unit": "g"}], "solution": [{"name": "distilled water", "amount": "10", "unit": "mL"}], "pressure": "autogenous", "temperature": "160\u00b0C", "time": "4 days"}, {"synthesis method": "pH adjustment", "pH": "4.0", "modulator": "ethylenediamine solution"}]
FEHJOT | [CdCl(H2L)] | C9 Cd1 Cl1 H11 N1 O5 P1 | chemical synthesis | H3L | 0.24 g | Cd(Ac)2⋅2H2O | 0.27 g | [6 empty] | distilled water | autogenous | 4 days | 160°C | 4.0 | chemical synthesis, pH adjustment | 10.1039/C2RA22571A |  | 2013 | [{"synthesis method": "chemical synthesis", "precursor": [{"name": "H3L", "amount": "0.24", "unit": "g"}, {"name": "Cd(Ac)2\u22c52H2O", "amount": "0.27", "unit": "g"}], "solution": [{"name": "distilled water", "amount": "10", "unit": "mL"}], "pressure": "autogenous", "temperature": "160\u00b0C", "time": "4 days"}, {"synthesis method": "pH adjustment", "pH": "4.0", "modulator": "3 M HCl solution"}]
ZIWMEZ | [Ag2(pypz)2]·0.5C8H10 | Ag2 C20 H17 N6 | chemical synthesis | Ag2O | 2.3 mg | AgCl | 1.4 mg | Hpypz | 2.0 mL | p-Xylene | 1.0 mL |  |  | ethanol solution, aqueous ammonia |  | two weeks |  |  | chemical synthesis, washing, drying | 10.1039/C3QI00061C |  | 2014 | [{"synthesis method": "chemical synthesis", "precursor": [{"name": "Ag2O", "amount": "2.3", "unit": "mg"}, {"name": "AgCl", "amount": "1.4", "unit": "mg"}, {"name": "Hpypz", "amount": "2.0", "unit": "mL"}, {"name": "p-Xylene", "amount": "1.0", "unit": "mL"}], "solution": [{"name": "ethanol solution", "amount": "2.0", "unit": "mL"}, {"name": "aqueous ammonia", "amount": "2.0", "unit": "mL"}], "pressure": "", "temperature": "", "time": "two weeks"}, {"synthesis method": "washing", "washing solution": "ethanol", "amount": ""}, {"synthesis method": "drying", "pressure": "", "temperature": "", "atmosphere": "air", "time": ""}]
ZIWMID | [Cu2(pypz)2]·0.5C8H10 | C20 Cu2 H17 N6 | solvothermal synthesis | [Cu(NH3)2]OH | 1.0 mmol | p-xylene | 1.0 mL | [8 empty] | 90h | 140°C |  | solvothermal synthesis, washing, drying | 10.1039/C3QI00061C |  | 2014 | [{"synthesis method": "solvothermal synthesis", "precursor": [{"name": "[Cu(NH3)2]OH", "amount": "1.0", "unit": "mmol"}, {"name": "p-xylene", "amount": "1.0", "unit": "mL"}], "solvent": [{"name": "aqueous ammonia-methanol", "amount": "2/4", "unit": "mL"}], "reducing agent": [{"name": "", "amount": "", "unit": ""}], "surfactant": [{"name": "", "amount": "", "unit": ""}], "pressure": "", "temperature": "140\u00b0C", "time": "90h", "heating rate": "", "cooling rate": "5\u00b0C h-1"}, {"synthesis method": "washing", "washing solution": "ethanol", "amount": ""}, {"synthesis method": "drying", "pressure": "", "temperature": "", "atmosphere": "air", "time": ""}]
RIBTED | (Me2NH2)[Mn2L(H2O)]·3DMF | C37 H50 Mn2 N10 O17 | chemical synthesis | H5L | 10.0 mg | MnCl2⋅4H2O | 4.0 mg | [6 empty] | DMF-- |  | 48 h | 105°C |  | chemical synthesis, filtration | 10.1039/C3CE40599K |  | 2013 | [{"synthesis method": "chemical synthesis", "precursor": [{"name": "H5L", "amount": "10.0", "unit": "mg"}, {"name": "MnCl2\u22c54H2O", "amount": "4.0", "unit": "mg"}], "solution": [{"name": "DMF--", "amount": "4:1:1, 3", "unit": "mL"}], "pressure": "", "temperature": "105\u00b0C", "time": "48 h"}, {"synthesis method": "filtration", "time": "", "atmosphere": "", "pressure": ""}]
RIBTAZ | [Cu4L(μ3-OH)2(NO3)(μ2-NMP)]·4.5NMP | C53.5 Cu4 H70.5 N12.5 O12.5 | chemical synthesis | H5L | 10.0 mg | Cu(NO3)2⋅3H2O | 19.3 mg | [6 empty] | NMP- |  |  | 85°C for 24 h, then 105°C for 24 h |  | chemical synthesis, filtration | 10.1039/C3CE40599K |  | 2013 | [{"synthesis method": "chemical synthesis", "precursor": [{"name": "H5L", "amount": "10.0", "unit": "mg"}, {"name": "Cu(NO3)2\u22c53H2O", "amount": "19.3", "unit": "mg"}], "solution": [{"name": "NMP-", "amount": "5:1, 2.5", "unit": "mL"}], "pressure": "", "temperature": "85\u00b0C for 24 h, then 105\u00b0C for 24 h", "time": ""}, {"synthesis method": "filtration", "time": "", "atmosphere": "", "pressure": ""}]
UFULIS | [Zn(hbmb)0.5(o-phda)]n | C21 H21 N2 O4 Zn1 | solvothermal synthesis | Zn(Ac)2⋅2H2O | 0.2 mmol | hbmb | 0.1 mmol | o-H2phda | 0.2 mmol | [6 empty] | 3 days | 130°C |  | solvothermal synthesis | 10.1039/C3CE40823J |  | 2013 | [{"synthesis method": "solvothermal synthesis", "precursor": [{"name": "Zn(Ac)2\u22c52H2O", "amount": "0.2", "unit": "mmol"}, {"name": "hbmb", "amount": "0.1", "unit": "mmol"}, {"name": "o-H2phda", "amount": "0.2", "unit": "mmol"}], "solvent": [{"name": "", "amount": "10", "unit": "mL"}], "reducing agent": [{"name": "", "amount": "", "unit": ""}], "surfactant": [{"name": "", "amount": "", "unit": ""}], "pressure": "", "temperature": "130\u00b0C", "time": "3 days", "heating rate": "5\u00b0C h-1", "cooling rate": "5\u00b0C h-1"}]
UFULOY | [Cd(hbmb)0.5(o-phda)]n | C21 Cd1 H21 N2 O4 | solvothermal synthesis | Cd(Ac)2⋅2H2O | 0.2 mmol | hbmb | 0.1 mmol | o-H2phda | 0.1 mmol | [6 empty] | 3 days | 160°C |  | solvothermal synthesis | 10.1039/C3CE40823J |  | 2013 | [{"synthesis method": "solvothermal synthesis", "precursor": [{"name": "Cd(Ac)2\u22c52H2O", "amount": "0.2", "unit": "mmol"}, {"name": "hbmb", "amount": "0.1", "unit": "mmol"}, {"name": "o-H2phda", "amount": "0.1", "unit": "mmol"}], "solvent": [{"name": "", "amount": "10", "unit": "mL"}], "reducing agent": [{"name": "", "amount": "", "unit": ""}], "surfactant": [{"name": "", "amount": "", "unit": ""}], "pressure": "", "temperature": "160\u00b0C", "time": "3 days", "heating rate": "5\u00b0C h-1", "cooling rate": "5\u00b0C h-1"}]
UFUMEP | [Zn(hbmb)0.5(oba)]n | C25 H21 N2 O5 Zn1 | solvothermal synthesis | Zn(Ac)2⋅2H2O | 0.2 mmol | hbmb | 0.1 mmol | H2oba | 0.2 mmol | [6 empty] | 3 days | 160°C |  | solvothermal synthesis | 10.1039/C3CE40823J |  | 2013 | [{"synthesis method": "solvothermal synthesis", "precursor": [{"name": "Zn(Ac)2\u22c52H2O", "amount": "0.2", "unit": "mmol"}, {"name": "hbmb", "amount": "0.1", "unit": "mmol"}, {"name": "H2oba", "amount": "0.2", "unit": "mmol"}], "solvent": [{"name": "", "amount": "10", "unit": "mL"}], "reducing agent": [{"name": "", "amount": "", "unit": ""}], "surfactant": [{"name": "", "amount": "", "unit": ""}], "pressure": "", "temperature": "160\u00b0C", "time": "3 days", "heating rate": "5\u00b0C h-1", "cooling rate": "5\u00b0C h-1"}]
UFUMIT | [Cd(hbmb)0.5(oba)]n | C25 Cd1 H21 N2 O5 | solvothermal synthesis | Cd(NO3)2⋅4H2O | 0.2 mmol | hbmb | 0.1 mmol | H2oba | 0.2 mmol | [6 empty] | 3 days | 160°C |  | solvothermal synthesis | 10.1039/C3CE40823J |  | 2013 | [{"synthesis method": "solvothermal synthesis", "precursor": [{"name": "Cd(NO3)2\u22c54H2O", "amount": "0.2", "unit": "mmol"}, {"name": "hbmb", "amount": "0.1", "unit": "mmol"}, {"name": "H2oba", "amount": "0.2", "unit": "mmol"}], "solvent": [{"name": "", "amount": "8", "unit": "mL"}], "reducing agent": [{"name": "", "amount": "", "unit": ""}], "surfactant": [{"name": "", "amount": "", "unit": ""}], "pressure": "", "temperature": "160\u00b0C", "time": "3 days", "heating rate": "5\u00b0C h-1", "cooling rate": "5\u00b0C h-1"}]
UFUMOZ | [Zn2(hbmb)2(sdba)2]n | C72 H68 N8 O12 S2 Zn2 | solvothermal synthesis | Zn(NO3)2⋅6H2O | 0.1 mmol | hbmb | 0.05 mmol | H2sdba | 0.05 mmol | [6 empty] | 3 days | 120°C |  | solvothermal synthesis | 10.1039/C3CE40823J |  | 2013 | [{"synthesis method": "solvothermal synthesis", "precursor": [{"name": "Zn(NO3)2\u22c56H2O", "amount": "0.1", "unit": "mmol"}, {"name": "hbmb", "amount": "0.05", "unit": "mmol"}, {"name": "H2sdba", "amount": "0.05", "unit": "mmol"}], "solvent": [{"name": "", "amount": "10", "unit": "mL"}], "reducing agent": [{"name": "", "amount": "", "unit": ""}], "surfactant": [{"name": "", "amount": "", "unit": ""}], "pressure": "", "temperature": "120\u00b0C", "time": "3 days", "heating rate": "5\u00b0C h-1", "cooling rate": "5\u00b0C h-1"}]
UFUMUF | [Cd(hbmb)(sdba)]n | C36 Cd1 H34 N4 O6 S1 | solvothermal synthesis | Cd(Ac)2⋅2H2O | 0.2 mmol | hbmb | 0.1 mmol | H2sdba | 0.1 mmol | [6 empty] | 3 days | 160°C |  | solvothermal synthesis | 10.1039/C3CE40823J |  | 2013 | [{"synthesis method": "solvothermal synthesis", "precursor": [{"name": "Cd(Ac)2\u22c52H2O", "amount": "0.2", "unit": "mmol"}, {"name": "hbmb", "amount": "0.1", "unit": "mmol"}, {"name": "H2sdba", "amount": "0.1", "unit": "mmol"}], "solvent": [{"name": "", "amount": "10", "unit": "mL"}], "reducing agent": [{"name": "", "amount": "", "unit": ""}], "surfactant": [{"name": "", "amount": "", "unit": ""}], "pressure": "", "temperature": "160\u00b0C", "time": "3 days", "heating rate": "5\u00b0C h-1", "cooling rate": "5\u00b0C h-1"}]
GICNEN | [Mn(H3L1)2(phen)3] | C92 H70 Mn1 N6 O8 | solvothermal synthesis | Mn(Ac)2⋅4H2O | 0.049 g | H4L1 | 0.042 g | phen | 0.040 g | [6 empty] | 3 days | 140°C |  | solvothermal synthesis | 10.1039/C2CE25650A |  | 2012 | [{"synthesis method": "solvothermal synthesis", "precursor": [{"name": "Mn(Ac)2\u22c54H2O", "amount": "0.049", "unit": "g"}, {"name": "H4L1", "amount": "0.042", "unit": "g"}, {"name": "phen", "amount": "0.040", "unit": "g"}], "solvent": [{"name": "", "amount": "10", "unit": "mL"}], "reducing agent": [{"name": "", "amount": "", "unit": ""}], "surfactant": [{"name": "", "amount": "", "unit": ""}], "pressure": "", "temperature": "140\u00b0C", "time": "3 days", "heating rate": "", "cooling rate": ""}]
GICNAJ | [Cd(H3L1)2(phen)3] | C92 Cd1 H70 N6 O8 | solvothermal synthesis | Cd(Ac)2⋅2H2O | 0.052 g | H4L1 | 0.042 g | phen | 0.040 g | [6 empty] | 3 days | 140°C |  | solvothermal synthesis | 10.1039/C2CE25650A |  | 2012 | [{"synthesis method": "solvothermal synthesis", "precursor": [{"name": "Cd(Ac)2\u22c52H2O", "amount": "0.052", "unit": "g"}, {"name": "H4L1", "amount": "0.042", "unit": "g"}, {"name": "phen", "amount": "0.040", "unit": "g"}], "solvent": [{"name": "CH3OH/", "amount": "10", "unit": "mL"}], "reducing agent": [{"name": "", "amount": "", "unit": ""}], "surfactant": [{"name": "", "amount": "", "unit": ""}], "pressure": "", "temperature": "140\u00b0C", "time": "3 days", "heating rate": "", "cooling rate": ""}]
GICMUC | [Ni(H3L1)2(phen)3] | C92 H70 N6 Ni1 O8 | solvothermal synthesis | Ni(Ac)2⋅4H2O | 0.050 g | H4L1 | 0.042 g | phen | 0.040 g | [6 empty] | 3 days | 140°C |  | solvothermal synthesis | 10.1039/C2CE25650A |  | 2012 | [{"synthesis method": "solvothermal synthesis", "precursor": [{"name": "Ni(Ac)2\u22c54H2O", "amount": "0.050", "unit": "g"}, {"name": "H4L1", "amount": "0.042", "unit": "g"}, {"name": "phen", "amount": "0.040", "unit": "g"}], "solvent": [{"name": "CH3OH/", "amount": "10", "unit": "mL"}], "reducing agent": [{"name": "", "amount": "", "unit": ""}], "surfactant": [{"name": "", "amount": "", "unit": ""}], "pressure": "", "temperature": "140\u00b0C", "time": "3 days", "heating rate": "", "cooling rate": ""}]
GICMOW | [Co(H3.33L1)3(phen)3] | C120 Co1 H94 N6 O12 | solvothermal synthesis | Co(Ac)2⋅4H2O | 0.050 g | H4L1 | 0.042 g | phen | 0.040 g | [6 empty] | 3 days | 140°C |  | solvothermal synthesis | 10.1039/C2CE25650A |  | 2012 | [{"synthesis method": "solvothermal synthesis", "precursor": [{"name": "Co(Ac)2\u22c54H2O", "amount": "0.050", "unit": "g"}, {"name": "H4L1", "amount": "0.042", "unit": "g"}, {"name": "phen", "amount": "0.040", "unit": "g"}], "solvent": [{"name": "CH3OH/", "amount": "10", "unit": "mL"}], "reducing agent": [{"name": "", "amount": "", "unit": ""}], "surfactant": [{"name": "", "amount": "", "unit": ""}], "pressure": "", "temperature": "140\u00b0C", "time": "3 days", "heating rate": "", "cooling rate": ""}]
GICMIQ | [Co(H3L1)2(en)3] | C62 Co1 H74 N6 O10 | solvothermal synthesis | Co(Ac)2⋅4H2O | 0.050 g | H4L1 | 0.042 g | en | 0.05 mL | [6 empty] | 3 days | 140°C |  | solvothermal synthesis | 10.1039/C2CE25650A |  | 2012 | [{"synthesis method": "solvothermal synthesis", "precursor": [{"name": "Co(Ac)2\u22c54H2O", "amount": "0.050", "unit": "g"}, {"name": "H4L1", "amount": "0.042", "unit": "g"}, {"name": "en", "amount": "0.05", "unit": "mL"}], "solvent": [{"name": "CH3OH/", "amount": "10", "unit": "mL"}], "reducing agent": [{"name": "", "amount": "", "unit": ""}], "surfactant": [{"name": "", "amount": "", "unit": ""}], "pressure": "", "temperature": "140\u00b0C", "time": "3 days", "heating rate": "", "cooling rate": ""}]
GICLAH | [Zn2Na(L3)(OH)(H2O)] | C52 H67 Na1 O16 Zn2 | solvothermal synthesis | Zn(Ac)2⋅2H2O | 0.022 g | H4L3 | 0.048 g | [8 empty] | 3 days | 150°C |  | solvothermal synthesis | 10.1039/C2CE25650A |  | 2012 | [{"synthesis method": "solvothermal synthesis", "precursor": [{"name": "Zn(Ac)2\u22c52H2O", "amount": "0.022", "unit": "g"}, {"name": "H4L3", "amount": "0.048", "unit": "g"}], "solvent": [{"name": "CH3OH/", "amount": "10", "unit": "mL"}], "reducing agent": [{"name": "", "amount": "", "unit": ""}], "surfactant": [{"name": "", "amount": "", "unit": ""}], "pressure": "", "temperature": "150\u00b0C", "time": "3 days", "heating rate": "", "cooling rate": ""}]
GICKUA | [Pb4Na2(L3)2(OH)2] | C104 H122 Na2 O26 Pb4 | solvothermal synthesis | Pb(Ac)2⋅3H2O | 0.038 g | H4L3 | 0.048 g | [8 empty] | 3 days | 150°C |  | solvothermal synthesis | 10.1039/C2CE25650A |  | 2012 | [{"synthesis method": "solvothermal synthesis", "precursor": [{"name": "Pb(Ac)2\u22c53H2O", "amount": "0.038", "unit": "g"}, {"name": "H4L3", "amount": "0.048", "unit": "g"}], "solvent": [{"name": "CH3OH/", "amount": "10", "unit": "mL"}], "reducing agent": [{"name": "", "amount": "", "unit": ""}], "surfactant": [{"name": "", "amount": "", "unit": ""}], "pressure": "", "temperature": "150\u00b0C", "time": "3 days", "heating rate": "", "cooling rate": ""}]
XENDID | 1 | C20 H18 N8 O4 S2 Zn1 | chemical synthesis | Zn(OAc)2⋅2H2O | 0.02 g |  | 0.05 g | [6 empty] | , | vacuum | 12 hours | 120°C |  | chemical synthesis | 10.1039/B100901J |  | 2001 | [{"synthesis method": "chemical synthesis", "precursor": [{"name": "Zn(OAc)2\u22c52H2O", "amount": "0.02", "unit": "g"}, {"name": "", "amount": "0.05", "unit": "g"}], "solution": [{"name": "", "amount": "3", "unit": "ml"}, {"name": "", "amount": "0.25", "unit": "ml"}], "pressure": "vacuum", "temperature": "120\u00b0C", "time": "12 hours"}]
ZOHPUJ | 1 | C16 H14 N6 Pb1 S2 | [16 empty] | thermal gradient method, drying | 10.1039/C4NJ00175C |  | 2014 | [{"synthesis method": "thermal gradient method", "precursor": [{"name": "4-bpdh", "amount": "0.238", "unit": "g"}, {"name": "lead(II) thiocyanate", "amount": "0.076", "unit": "g"}], "solvent": [{"name": "Methanol-H2O", "amount": "1:1", "unit": ""}], "pressure": "", "temperature": "60\u00b0C", "time": "a few days"}, {"synthesis method": "drying", "pressure": "", "temperature": "", "atmosphere": "", "time": ""}]
ZOHPOD | 2 | C15 H14 N6 O3 Pb1 S1 | [16 empty] | thermal gradient method, drying | 10.1039/C4NJ00175C |  | 2014 | [{"synthesis method": "thermal gradient method", "precursor": [{"name": "4-bpdh", "amount": "0.238", "unit": "g"}, {"name": "lead(II) nitrate", "amount": "0.331", "unit": "g"}, {"name": "NH4SCN", "amount": "0.076", "unit": "g"}], "solvent": [{"name": "Methanol", "amount": "", "unit": ""}], "pressure": "", "temperature": "60\u00b0C", "time": "a few days"}, {"synthesis method": "drying", "pressure": "", "temperature": "", "atmosphere": "", "time": ""}]
UDOVUG | [Zn(3-pbc)]·H3O·0.5H2O | C7 H8 O6.5 P1 Zn1 | solvothermal synthesis | Zn(CH3COO)2⋅2H2O | 0.220 g | 3-H3pbc | 0.200 g | [7 empty] | autogenous | 2 days | 130°C |  | solvothermal synthesis, filtration, drying | 10.1039/C3CE40673C |  | 2013 | [{"synthesis method": "solvothermal synthesis", "precursor": [{"name": "Zn(CH3COO)2\u22c52H2O", "amount": "0.220", "unit": "g"}, {"name": "3-H3pbc", "amount": "0.200", "unit": "g"}], "solvent": [{"name": "DMF", "amount": "5", "unit": "mL"}], "reducing agent": [{"name": "", "amount": "", "unit": ""}], "surfactant": [{"name": "", "amount": "", "unit": ""}], "pressure": "autogenous", "temperature": "130\u00b0C", "time": "2 days", "heating rate": "", "cooling rate": ""}, {"synthesis method": "filtration", "time": "", "atmosphere": "", "pressure": ""}, {"synthesis method": "drying", "pressure": "", "temperature": "ambient", "atmosphere": "", "time": ""}]
UDOVOA | Zn2.5(3-pbc)2(H2O)·nS | C14 H10 O11 P2 Zn2.5 | solvothermal synthesis | Zn(CH3COO)2⋅2H2O | 1.32 g | 3-H3pbc | 0.200 g | [7 empty] | autogenous | 3 days | 180°C |  | solvothermal synthesis, filtration, drying | 10.1039/C3CE40673C |  | 2013 | [{"synthesis method": "solvothermal synthesis", "precursor": [{"name": "Zn(CH3COO)2\u22c52H2O", "amount": "1.32", "unit": "g"}, {"name": "3-H3pbc", "amount": "0.200", "unit": "g"}], "solvent": [{"name": "DMF", "amount": "5", "unit": "mL"}], "reducing agent": [{"name": "", "amount": "", "unit": ""}], "surfactant": [{"name": "", "amount": "", "unit": ""}], "pressure": "autogenous", "temperature": "180\u00b0C", "time": "3 days", "heating rate": "", "cooling rate": ""}, {"synthesis method": "filtration", "time": "", "atmosphere": "", "pressure": ""}, {"synthesis method": "drying", "pressure": "", "temperature": "ambient", "atmosphere": "", "time": ""}]
BACHAP | [Cu(L1 - H)(μ-1,3-N3)]n(H2O)2n | C13 Cu1 H21 N5 O4 | chemical synthesis | copper(II) perchlorate hexahydrate | 2 mmol | L1 | 2 mmol | [6 empty] | methanol |  | 30 min | room temperature |  | chemical synthesis, filtration | 10.1039/B104596M |  | 2001 | [{"synthesis method": "chemical synthesis", "precursor": [{"name": "copper(II) perchlorate hexahydrate", "amount": "2", "unit": "mmol"}, {"name": "L1", "amount": "2", "unit": "mmol"}], "solution": [{"name": "methanol", "amount": "10", "unit": "cm3"}], "pressure": "", "temperature": "room temperature", "time": "30 min"}, {"synthesis method": "filtration", "time": "", "atmosphere": "", "pressure": ""}]
BACHET | [Cu2(L2)2(μ-1,3-N3)2(ClO4)2] | C11 Cl1 Cu1 H17 N6 O4 | chemical synthesis | copper(II) perchlorate hexahydrate | 2 mmol | L2 | 2 mmol | [6 empty] | methanol |  | 1 week | room temperature |  | chemical synthesis, filtration | 10.1039/B104596M |  | 2001 | [{"synthesis method": "chemical synthesis", "precursor": [{"name": "copper(II) perchlorate hexahydrate", "amount": "2", "unit": "mmol"}, {"name": "L2", "amount": "2", "unit": "mmol"}], "solution": [{"name": "methanol", "amount": "10", "unit": "cm3"}], "pressure": "", "temperature": "room temperature", "time": "1 week"}, {"synthesis method": "filtration", "time": "", "atmosphere": "", "pressure": ""}]
GIZVUH | C24H29N3S6DyO10 | C24 Dy1 H29 N3 O10 S6 | chemical synthesis |  | 0.05 g |  | 0.1 ml | LnCl3⋅6H2O | 0.53 mmol | [6 empty] | 2 hours | room temperature |  | chemical synthesis, filtration | 10.1039/B800437B |  | 2008 | [{"synthesis method": "chemical synthesis", "precursor": [{"name": "", "amount": "0.05", "unit": "g"}, {"name": "", "amount": "0.1", "unit": "ml"}, {"name": "LnCl3\u22c56H2O", "amount": "0.53", "unit": "mmol"}], "solution": [{"name": "", "amount": "20", "unit": "ml"}], "pressure": "", "temperature": "room temperature", "time": "2 hours"}, {"synthesis method": "filtration", "time": "", "atmosphere": "", "pressure": ""}]
GIZWAO | C24H29N3S6EuO10 | C24 Eu1 H29 N3 O10 S6 | chemical synthesis |  | 0.05 g |  | 0.1 ml | LnCl3⋅6H2O | 0.53 mmol | [6 empty] | 2 hours | room temperature |  | chemical synthesis, filtration | 10.1039/B800437B |  | 2008 | [{"synthesis method": "chemical synthesis", "precursor": [{"name": "", "amount": "0.05", "unit": "g"}, {"name": "", "amount": "0.1", "unit": "ml"}, {"name": "LnCl3\u22c56H2O", "amount": "0.53", "unit": "mmol"}], "solution": [{"name": "", "amount": "20", "unit": "ml"}], "pressure": "", "temperature": "room temperature", "time": "2 hours"}, {"synthesis method": "filtration", "time": "", "atmosphere": "", "pressure": ""}]
LEWNAE | [Cd4(TCS)2(DMF)2(EtOH)(H2O)7·4DMF]n | C76 Cd4 H94 N6 O30 Si2 | chemical synthesis | Cd(NO3)2⋅4H2O | 554.4 mg | H4TCS | 36.8 mg | [6 empty] | DMF-- |  | 48h | 75°C |  | chemical synthesis | 10.1039/C2RA20384G |  | 2012 | [{"synthesis method": "chemical synthesis", "precursor": [{"name": "Cd(NO3)2\u22c54H2O", "amount": "554.4", "unit": "mg"}, {"name": "H4TCS", "amount": "36.8", "unit": "mg"}], "solution": [{"name": "DMF--", "amount": "40", "unit": "mL"}], "pressure": "", "temperature": "75\u00b0C", "time": "48h"}]
LEWMUX | [Cd2(TCS)(DMF)2 | C34 Cd2 H38 N2 O14 Si1 | chemical synthesis | [10 empty] | DMF-- |  |  |  |  | chemical synthesis | 10.1039/C2RA20384G |  | 2012 | [{"synthesis method": "chemical synthesis", "precursor": [], "solution": [{"name": "DMF--", "amount": "1", "unit": "mL"}], "pressure": "", "temperature": "", "time": ""}]
XUZDOM | {[Ag4(hmt)2(3-sb)2(H2O)2]·2H2O}n | Ag4 C26 H40 N8 O14 S2 | chemical synthesis | AgNO3 | 0.085 g | salt | 0.112 g |  | 0.035 g | [6 empty] | 6 days |  |  | chemical synthesis | 10.1039/C000028K |  | 2010 | [{"synthesis method": "chemical synthesis", "precursor": [{"name": "AgNO3", "amount": "0.085", "unit": "g"}, {"name": "salt", "amount": "0.112", "unit": "g"}, {"name": "", "amount": "0.035", "unit": "g"}], "solution": [{"name": "", "amount": "15", "unit": "mL"}], "pressure": "", "temperature": "", "time": "6 days"}]
XUZDUS | {[Ag3(hmt)2(4-sb)(NO3)(H2O)]·3H2O}n | Ag3 C19 H36 N9 O12 S1 | chemical synthesis | AgNO3 | 0.085 g | salt | 0.120 g |  | 0.070 g | [6 empty] | 9 days |  |  | chemical synthesis | 10.1039/C000028K |  | 2010 | [{"synthesis method": "chemical synthesis", "precursor": [{"name": "AgNO3", "amount": "0.085", "unit": "g"}, {"name": "salt", "amount": "0.120", "unit": "g"}, {"name": "", "amount": "0.070", "unit": "g"}], "solution": [{"name": "", "amount": "20", "unit": "mL"}], "pressure": "", "temperature": "", "time": "9 days"}]
LITXAN | 1,2-Bis(1-chloro-BPSI)ethane | C19 Cl1 H20 Si1 | chemical synthesis | 1,8-dilithio-1,2-diphenylhex-1-ene⋅2TMEDA | 20 mmol | [10 empty] | 8 h | room temperature |  | chemical synthesis, filtration | 10.1039/A906915A |  | 2000 | [{"synthesis method": "chemical synthesis", "precursor": [{"name": "1,8-dilithio-1,2-diphenylhex-1-ene\u22c52TMEDA", "amount": "20", "unit": "mmol"}], "solution": [{"name": "", "amount": "150", "unit": "mL"}], "pressure": "", "temperature": "room temperature", "time": "8 h"}, {"synthesis method": "filtration", "time": "", "atmosphere": "", "pressure": ""}]
NIPNUW | [FeH3L1](ClO4)2·KClO4 | C18 Cl3 Fe1 H24 K1 N10 O12 | chemical synthesis | 2-Imidazolecarboxaldehyde | 0.129 g | tren | 0.065 g | FeCl2⋅4H2O | 0.089 g | potassium chloride | 0.033 g | sodium perchlorate monohydrate | 0.254 g | methanol |  | 7 days | reflux |  | chemical synthesis | 10.1039/B704823H |  | 2007 | [{"synthesis method": "chemical synthesis", "precursor": [{"name": "2-Imidazolecarboxaldehyde", "amount": "0.129", "unit": "g"}, {"name": "tren", "amount": "0.065", "unit": "g"}, {"name": "FeCl2\u22c54H2O", "amount": "0.089", "unit": "g"}, {"name": "potassium chloride", "amount": "0.033", "unit": "g"}, {"name": "sodium perchlorate monohydrate", "amount": "0.254", "unit": "g"}], "solution": [{"name": "methanol", "amount": "10", "unit": "ml"}], "pressure": "", "temperature": "reflux", "time": "7 days"}]
NIPPOS | [FeH3L1](ClO4)2CsClO4 | C18 Cl3 Cs1 Fe1 H24 N10 O12 | chemical synthesis | 2-Imidazolecarboxaldehyde | 0.197 g | tren | 0.100 g | Fe(ClO4)2⋅6H2O | 0.249 g | caesium perchlorate | 0.478 g |  |  | methanol |  | 1 day | reflux |  | chemical synthesis | 10.1039/B704823H |  | 2007 | [{"synthesis method": "chemical synthesis", "precursor": [{"name": "2-Imidazolecarboxaldehyde", "amount": "0.197", "unit": "g"}, {"name": "tren", "amount": "0.100", "unit": "g"}, {"name": "Fe(ClO4)2\u22c56H2O", "amount": "0.249", "unit": "g"}, {"name": "caesium perchlorate", "amount": "0.478", "unit": "g"}], "solution": [{"name": "methanol", "amount": "20", "unit": "ml"}], "pressure": "", "temperature": "reflux", "time": "1 day"}]
MASZUD | {[MoOS3Cu3I(μ-bpy)2.5]·2.5DMF}∞ | C31 Cu3 H34 I1 Mo1 N7 O3 S3 | chemical synthesis | [NH4]2MoS2O2 | 0.114 g | 4,4'-bipy | 0.078 g | DMI⋅I | 0.168 g | CuI | 0.191 g |  |  | DMF |  | 10h | 90°C |  | chemical synthesis | 10.1039/C2CE06518E |  | 2012 | [{"synthesis method": "chemical synthesis", "precursor": [{"name": "[NH4]2MoS2O2", "amount": "0.114", "unit": "g"}, {"name": "4,4'-bipy", "amount": "0.078", "unit": "g"}, {"name": "DMI\u22c5I", "amount": "0.168", "unit": "g"}, {"name": "CuI", "amount": "0.191", "unit": "g"}], "solution": [{"name": "DMF", "amount": "", "unit": ""}], "pressure": "", "temperature": "90\u00b0C", "time": "10h"}]
MASZOX | {[MoOS3Cu3I(μ-bpy)2.5] ·DMF}∞ | C28 Cu3 H27 I1 Mo1 N6 O2 S3 | chemical synthesis | [C6(Mim)2]⋅Br2 | 0.408 g | [8 empty] | DMF |  |  |  |  | chemical synthesis | 10.1039/C2CE06518E |  | 2012 | [{"synthesis method": "chemical synthesis", "precursor": [{"name": "[C6(Mim)2]\u22c5Br2", "amount": "0.408", "unit": "g"}], "solution": [{"name": "DMF", "amount": "", "unit": ""}], "pressure": "", "temperature": "", "time": ""}]
MATBEQ | {[MoOS3Cu3Br(μ-bpy)2.5]·2.5DMF}∞ | Br1 C32.5 Cu3 H34 Mo1 N7.5 O3.5 S3 | chemical synthesis | [C3 (Mim)2]⋅Br2 |  | CuBr | [7 empty] | DMF |  |  |  |  | chemical synthesis | 10.1039/C2CE06518E |  | 2012 | [{"synthesis method": "chemical synthesis", "precursor": [{"name": "[C3 (Mim)2]\u22c5Br2", "amount": "", "unit": ""}, {"name": "CuBr", "amount": "", "unit": ""}], "solution": [{"name": "DMF", "amount": "", "unit": ""}], "pressure": "", "temperature": "", "time": ""}]
MATBAM | [MoOS3Cu3(NCS)(μ-bpy)2.5]∞ | C26 Cu3 H20 Mo1 N6 O1 S4 | chemical synthesis | BBP⋅Br2 |  | CuSCN | [7 empty] | DMF |  |  |  |  | chemical synthesis | 10.1039/C2CE06518E |  | 2012 | [{"synthesis method": "chemical synthesis", "precursor": [{"name": "BBP\u22c5Br2", "amount": "", "unit": ""}, {"name": "CuSCN", "amount": "", "unit": ""}], "solution": [{"name": "DMF", "amount": "", "unit": ""}], "pressure": "", "temperature": "", "time": ""}]
NUVYIN | [Ni3(L1)2(μ-4,4'-bpy)3(H2O)2]n·(4,4'-bpy)n·(H2O)5n | C70 H60 N8 Ni3 O21 | solvothermal synthesis | Ni(OAc)2⋅4H2O | 0.0498 g | 4,4'-bpy | 0.0312 g | H3L1 | 0.0302 g | [7 empty] | 120°C |  | solvothermal synthesis | 10.1039/B917659D |  | 2010 | [{"synthesis method": "solvothermal synthesis", "precursor": [{"name": "Ni(OAc)2\u22c54H2O", "amount": "0.0498", "unit": "g"}, {"name": "4,4'-bpy", "amount": "0.0312", "unit": "g"}, {"name": "H3L1", "amount": "0.0302", "unit": "g"}], "solvent": [{"name": "H2O", "amount": "15", "unit": "mL"}], "reducing agent": [{"name": "", "amount": "", "unit": ""}], "surfactant": [{"name": "", "amount": "", "unit": ""}], "pressure": "", "temperature": "120\u00b0C", "time": "", "heating rate": "", "cooling rate": ""}]
NUVYOT | [Ni3(L2)2(H2O)4(μ-4,4'-bpy)3]n·(H2O)2n | C60 H48 N6 Ni3 O20 | solvothermal synthesis | Ni(OAc)2⋅4H2O | 0.0498 g | 4,4'-bpy | 0.0312 g | H3L2 | 0.0302 g | [7 empty] | 120°C |  | solvothermal synthesis | 10.1039/B917659D |  | 2010 | [{"synthesis method": "solvothermal synthesis", "precursor": [{"name": "Ni(OAc)2\u22c54H2O", "amount": "0.0498", "unit": "g"}, {"name": "4,4'-bpy", "amount": "0.0312", "unit": "g"}, {"name": "H3L2", "amount": "0.0302", "unit": "g"}], "solvent": [{"name": "H2O", "amount": "15", "unit": "mL"}], "reducing agent": [{"name": "", "amount": "", "unit": ""}], "surfactant": [{"name": "", "amount": "", "unit": ""}], "pressure": "", "temperature": "120\u00b0C", "time": "", "heating rate": "", "cooling rate": ""}]
NUVYUZ | [Ni3(L2)2(H2O)4(μ-4,4'-bpy)4]n·(H2O)2n | C70 H58 N8 Ni3 O20 | solvothermal synthesis | Ni(OAc)2⋅4H2O | 0.0498 g | 4,4'-bpy | 0.0312 g | H3L2 | 0.0302 g | [7 empty] | 150°C |  | solvothermal synthesis | 10.1039/B917659D |  | 2010 | [{"synthesis method": "solvothermal synthesis", "precursor": [{"name": "Ni(OAc)2\u22c54H2O", "amount": "0.0498", "unit": "g"}, {"name": "4,4'-bpy", "amount": "0.0312", "unit": "g"}, {"name": "H3L2", "amount": "0.0302", "unit": "g"}], "solvent": [{"name": "H2O", "amount": "15", "unit": "mL"}], "reducing agent": [{"name": "", "amount": "", "unit": ""}], "surfactant": [{"name": "", "amount": "", "unit": ""}], "pressure": "", "temperature": "150\u00b0C", "time": "", "heating rate": "", "cooling rate": ""}]
KULZUO | K(L) | C18 H26 K1 N1 O2 Si2 | chemical synthesis | Li(L) | 0.60 g | NH4Cl | 100 mg | KNH2 | 95 mg |  |  |  |  | THF |  | 20 h | room temperature |  | chemical synthesis | 10.1039/C5DT00684H |  | 2015 | [{"synthesis method": "chemical synthesis", "precursor": [{"name": "Li(L)", "amount": "0.60", "unit": "g"}, {"name": "NH4Cl", "amount": "100", "unit": "mg"}, {"name": "KNH2", "amount": "95", "unit": "mg"}], "solution": [{"name": "THF", "amount": "50", "unit": "mL"}], "pressure": "", "temperature": "room temperature", "time": "20 h"}]
KUMBAX | Ti(L)Cl3 | C18 Cl3 H26 N1 O2 Si2 Ti1 | chemical synthesis | Li(L) | 0.50 g | TiCl4 | 1.34 mmol | [6 empty] | toluene |  | 18 h | -78 °C to room temperature |  | chemical synthesis | 10.1039/C5DT00684H |  | 2015 | [{"synthesis method": "chemical synthesis", "precursor": [{"name": "Li(L)", "amount": "0.50", "unit": "g"}, {"name": "TiCl4", "amount": "1.34", "unit": "mmol"}], "solution": [{"name": "toluene", "amount": "70", "unit": "mL"}], "pressure": "", "temperature": "-78 \u00b0C to room temperature", "time": "18 h"}]
KUMBIF | Zr(L)2Cl2 | C108 C7 Cl6 H156 H8 N6 O12 Si12 Zr3 | chemical synthesis | Li(L) | 0.96 g | ZrCl4 | 0.30 g | [6 empty] | diethyl ether |  | 18 h | room temperature |  | chemical synthesis | 10.1039/C5DT00684H |  | 2015 | [{"synthesis method": "chemical synthesis", "precursor": [{"name": "Li(L)", "amount": "0.96", "unit": "g"}, {"name": "ZrCl4", "amount": "0.30", "unit": "g"}], "solution": [{"name": "diethyl ether", "amount": "60", "unit": "mL"}], "pressure": "", "temperature": "room temperature", "time": "18 h"}]
OGOXUE | 1 | C30 Ge1 H66 Mo12 N11 Ni4 O42 | chemical synthesis | Na2MoO4⋅2H2O | 0.24 g | GeO2 | 0.10 g | Ni(CH3COO)2⋅6H2O | 0.12 g | pda | 0.26 g |  |  | 0.5 M H2SO4 solution |  | 4 days | 170°C | 6.0 | chemical synthesis, pH adjustment, drying | 10.1039/B903793D |  | 2009 | [{"synthesis method": "chemical synthesis", "precursor": [{"name": "Na2MoO4\u22c52H2O", "amount": "0.24", "unit": "g"}, {"name": "GeO2", "amount": "0.10", "unit": "g"}, {"name": "Ni(CH3COO)2\u22c56H2O", "amount": "0.12", "unit": "g"}, {"name": "pda", "amount": "0.26", "unit": "g"}], "solution": [{"name": "0.5 M H2SO4 solution", "amount": "", "unit": ""}], "pressure": "", "temperature": "170\u00b0C", "time": "4 days"}, {"synthesis method": "pH adjustment", "pH": "6.0", "modulator": "0.5 M H2SO4 solution"}, {"synthesis method": "drying", "pressure": "", "temperature": "", "atmosphere": "air", "time": ""}]
ZOBXOF | [Cu4(btb)6(H2O)2][As2WV2WVI16O62] | As2 C48 Cu4 H96 N36 O74 W18 | solvothermal synthesis |  |  | Cu(NO3)2⋅3H2O | 0.15 g | btb | 0.085 g | Et3N | 0.2 mL |  |  |  | autogenous pressure | 4 days | 170 °C | 3.8 | chemical synthesis, pH adjustment, solvothermal synthesis, washing, drying | 10.1039/C4RA02239D |  | 2014 | [{"synthesis method": "chemical synthesis", "precursor": [{"name": "\u03b1-K6As2W18O62\u22c514H2O", "amount": "0.35", "unit": "g"}, {"name": "Cu(NO3)2\u22c53H2O", "amount": "0.15", "unit": "g"}, {"name": "btb", "amount": "0.085", "unit": "g"}, {"name": "Et3N", "amount": "0.2", "unit": "mL"}], "solution": [{"name": "distilled water", "amount": "20", "unit": "mL"}], "pressure": "", "temperature": "room temperature", "time": ""}, {"synthesis method": "pH adjustment", "pH": "3.8", "modulator": "1.0 mol L-1 NaOH"}, {"synthesis method": "solvothermal synthesis", "precursor": [{"name": "", "amount": "", "unit": ""}], "solvent": [{"name": "", "amount": "", "unit": ""}], "reducing agent": [{"name": "", "amount": "", "unit": ""}], "surfactant": [{"name": "", "amount": "", "unit": ""}], "pressure": "autogenous pressure", "temperature": "170 \u00b0C", "time": "4 days", "heating rate": "", "cooling rate": "slow cooling to room temperature"}, {"synthesis method": "washing", "washing solution": "distilled water", "amount": ""}, {"synthesis method": "drying", "pressure": "", "temperature": "room temperature", "atmosphere": "", "time": ""}]
HORTIS | 4 | C14 H28 Ni2 O20 | chemical synthesis | Ni(ClO4)2⋅6H2O | 0.092 g | Na4NTCA | 0.067 g | [6 empty] | aqueous solution |  | a few days | room temperature |  | chemical synthesis, filtration, washing | 10.1039/B815885A |  | 2009 | [{"synthesis method": "chemical synthesis", "precursor": [{"name": "Ni(ClO4)2\u22c56H2O", "amount": "0.092", "unit": "g"}, {"name": "Na4NTCA", "amount": "0.067", "unit": "g"}], "solution": [{"name": "aqueous solution", "amount": "10", "unit": "mL"}], "pressure": "", "temperature": "room temperature", "time": "a few days"}, {"synthesis method": "filtration", "time": "", "atmosphere": "", "pressure": ""}, {"synthesis method": "washing", "washing solution": "", "amount": ""}]
HORSOX | 5 | C14 Co1 H28 Na2 O20 | chemical synthesis | Co(ClO4)2⋅6H2O |  | Na4NTCA | 0.067 g | [6 empty] | aqueous solution |  |  |  |  | chemical synthesis, filtration, washing | 10.1039/B815885A |  | 2009 | [{"synthesis method": "chemical synthesis", "precursor": [{"name": "Co(ClO4)2\u22c56H2O", "amount": "", "unit": ""}, {"name": "Na4NTCA", "amount": "0.067", "unit": "g"}], "solution": [{"name": "aqueous solution", "amount": "10", "unit": "mL"}], "pressure": "", "temperature": "", "time": ""}, {"synthesis method": "filtration", "time": "", "atmosphere": "", "pressure": ""}, {"synthesis method": "washing", "washing solution": "", "amount": ""}]
CAXXAC | {[Co4(ina)5(μ3-OH)2(H2O)(EtOH)]-NO3·2EtOH·4H2O}n | C36 Co4 H50 N6 O23 | solvothermal synthesis | Co(NO3)2⋅6H2O | 0.291 g | Hina | 0.121 g | [8 empty] | 96 hours | 140°C |  | solvothermal synthesis | 10.1039/C2DT12022D |  | 2012 | [{"synthesis method": "solvothermal synthesis", "precursor": [{"name": "Co(NO3)2\u22c56H2O", "amount": "0.291", "unit": "g"}, {"name": "Hina", "amount": "0.121", "unit": "g"}], "solvent": [{"name": "", "amount": "2", "unit": "mL"}, {"name": "", "amount": "8", "unit": "mL"}], "reducing agent": [{"name": "", "amount": "1.5", "unit": "mmol"}], "surfactant": [{"name": "", "amount": "", "unit": ""}], "pressure": "", "temperature": "140\u00b0C", "time": "96 hours", "heating rate": "", "cooling rate": "slow"}]
CAXXEG | {[Ni4(ina)5(μ3-OH)2(EtCOO)]·6EtOH·2H2O}n | C41 H55 N5 Ni4 O20 | solvothermal synthesis | Ni(EtCOO)2⋅6H2O | 0.312 g | Hina | 0.121 g | [8 empty] | 96 hours | 140°C |  | solvothermal synthesis | 10.1039/C2DT12022D |  | 2012 | [{"synthesis method": "solvothermal synthesis", "precursor": [{"name": "Ni(EtCOO)2\u22c56H2O", "amount": "0.312", "unit": "g"}, {"name": "Hina", "amount": "0.121", "unit": "g"}], "solvent": [{"name": "", "amount": "2", "unit": "mL"}, {"name": "", "amount": "8", "unit": "mL"}], "reducing agent": [{"name": "", "amount": "1.5", "unit": "mmol"}], "surfactant": [{"name": "", "amount": "", "unit": ""}], "pressure": "", "temperature": "140\u00b0C", "time": "96 hours", "heating rate": "", "cooling rate": "slow"}]
TOLQUI | [Ni2(1,4-bib)3(o,m-bpta)(H2O)2] | C52 H40 N12 Ni2 O10 | solvothermal synthesis | 1,4-bib | 0.042 g | H4(o,m-bpta) | 0.033 g | nickel(II) nitrate hexahydrate | 0.048 g | KOH | 0.0168 g |  |  |  |  | 3 days | 160°C |  | solvothermal synthesis | 10.1039/C4CE01020E |  | 2014 | [{"synthesis method": "solvothermal synthesis", "precursor": [{"name": "1,4-bib", "amount": "0.042", "unit": "g"}, {"name": "H4(o,m-bpta)", "amount": "0.033", "unit": "g"}, {"name": "nickel(II) nitrate hexahydrate", "amount": "0.048", "unit": "g"}, {"name": "KOH", "amount": "0.0168", "unit": "g"}], "solvent": [{"name": "H2O/DMF", "amount": "5:1 volume ratio", "unit": "6 ml"}], "pressure": "", "temperature": "160\u00b0C", "time": "3 days", "heating rate": "", "cooling rate": "slow cooling to room temperature"}]
TOLQIW | [Co2(1,4-bib)2(m,m-bpta)(H2O)4] | C40 Co2 H34 N8 O12 | solvothermal synthesis | 1,4-bib | 0.042 g | H4(m,m-bpta) | 0.033 g | cobalt(II) nitrate hexahydrate | 0.058 g | [6 empty] | 3 days | 160°C |  | solvothermal synthesis | 10.1039/C4CE01020E |  | 2014 | [{"synthesis method": "solvothermal synthesis", "precursor": [{"name": "1,4-bib", "amount": "0.042", "unit": "g"}, {"name": "H4(m,m-bpta)", "amount": "0.033", "unit": "g"}, {"name": "cobalt(II) nitrate hexahydrate", "amount": "0.058", "unit": "g"}], "solvent": [{"name": "H2O/DMF", "amount": "3:2 volume ratio", "unit": "8.0 ml"}], "pressure": "", "temperature": "160\u00b0C", "time": "3 days", "heating rate": "", "cooling rate": "slow cooling to room temperature"}]
TOLQES | [Ni2(1,4-bib)2(m,p-bpta)(H2O)2] | C40 H30 N8 Ni2 O10 | solvothermal synthesis | 1,4-bib | 0.042 g | H4(m,p-bpta) | 0.033 g | nickel(II) nitrate hexahydrate | 0.058 g | [6 empty] | 3 days | 160°C |  | solvothermal synthesis | 10.1039/C4CE01020E |  | 2014 | [{"synthesis method": "solvothermal synthesis", "precursor": [{"name": "1,4-bib", "amount": "0.042", "unit": "g"}, {"name": "H4(m,p-bpta)", "amount": "0.033", "unit": "g"}, {"name": "nickel(II) nitrate hexahydrate", "amount": "0.058", "unit": "g"}], "solvent": [{"name": "H2O", "amount": "13", "unit": "mL"}], "pressure": "", "temperature": "160\u00b0C", "time": "3 days", "heating rate": "", "cooling rate": "slow cooling to room temperature"}]
TOLQAO | [Co2(1,4-bib)2(m,p-bpta)(H2O)2] | C40 Co2 H30 N8 O10 | solvothermal synthesis | 1,4-bib | 0.042 g | H4(m,p-bpta) | 0.033 g | cobalt(II) nitrate hexahydrate | 0.058 g | [6 empty] | 3 days | 160°C |  | solvothermal synthesis | 10.1039/C4CE01020E |  | 2014 | [{"synthesis method": "solvothermal synthesis", "precursor": [{"name": "1,4-bib", "amount": "0.042", "unit": "g"}, {"name": "H4(m,p-bpta)", "amount": "0.033", "unit": "g"}, {"name": "cobalt(II) nitrate hexahydrate", "amount": "0.058", "unit": "g"}], "solvent": [{"name": "H2O", "amount": "13", "unit": "mL"}], "pressure": "", "temperature": "160\u00b0C", "time": "3 days", "heating rate": "", "cooling rate": "slow cooling to room temperature"}]
SIWSIC | [Cu(HL)2] | C22 Cu1 H16 N6 O10 | chemical synthesis | H2L | 26.3 mg | Cu(NO3)2⋅3H2O | 24.2 mg | [6 empty] | DMF, H2O |  | 3 days | 90°C |  | chemical synthesis | 10.1039/C3CE42048E |  | 2014 | [{"synthesis method": "chemical synthesis", "precursor": [{"name": "H2L", "amount": "26.3", "unit": "mg"}, {"name": "Cu(NO3)2\u22c53H2O", "amount": "24.2", "unit": "mg"}], "solution": [{"name": "DMF", "amount": "3", "unit": "mL"}, {"name": "H2O", "amount": "2", "unit": "mL"}], "pressure": "", "temperature": "90\u00b0C", "time": "3 days"}]
SIWSOI | [Cu(HL)2]·2DMA | C30 Cu1 H34 N8 O12 | chemical synthesis | H2L | 52.6 mg | CuCl2⋅2H2O | 34.1 mg | [6 empty] | DMA, EtOH |  | 3 days | 85°C |  | chemical synthesis | 10.1039/C3CE42048E |  | 2014 | [{"synthesis method": "chemical synthesis", "precursor": [{"name": "H2L", "amount": "52.6", "unit": "mg"}, {"name": "CuCl2\u22c52H2O", "amount": "34.1", "unit": "mg"}], "solution": [{"name": "DMA", "amount": "3", "unit": "mL"}, {"name": "EtOH", "amount": "2", "unit": "mL"}], "pressure": "", "temperature": "85\u00b0C", "time": "3 days"}]
SIWSUO | [Co2(L2)(DMF)]·DMF | C28 Co2 H28 N8 O12 | chemical synthesis | H2L | 26.3 mg | CoCl2⋅6H2O | 23.8 mg | [6 empty] | DMF, EtOH |  | 3 days | 85°C |  | chemical synthesis | 10.1039/C3CE42048E |  | 2014 | [{"synthesis method": "chemical synthesis", "precursor": [{"name": "H2L", "amount": "26.3", "unit": "mg"}, {"name": "CoCl2\u22c56H2O", "amount": "23.8", "unit": "mg"}], "solution": [{"name": "DMF", "amount": "4", "unit": "mL"}, {"name": "EtOH", "amount": "4", "unit": "mL"}], "pressure": "", "temperature": "85\u00b0C", "time": "3 days"}]
SIWTAV | [Co(L)(H2O)2]·DMF | C14 Co1 H18 N4 O8 | chemical synthesis | H2L | 26.3 mg | CoCl2⋅6H2O | 23.8 mg | [6 empty] | DMF, H2O |  | 3 days | 90°C |  | chemical synthesis | 10.1039/C3CE42048E |  | 2014 | [{"synthesis method": "chemical synthesis", "precursor": [{"name": "H2L", "amount": "26.3", "unit": "mg"}, {"name": "CoCl2\u22c56H2O", "amount": "23.8", "unit": "mg"}], "solution": [{"name": "DMF", "amount": "4", "unit": "mL"}, {"name": "H2O", "amount": "4", "unit": "mL"}], "pressure": "", "temperature": "90\u00b0C", "time": "3 days"}]
SIWTEZ | [Co5(L)4(OH)2(H2O)2]·4DMF | C56 Co5 H62 N16 O28 | chemical synthesis | H2L | 26.3 mg | Co(CH3COO)2⋅4H2O | 49.8 mg | [6 empty] | DMF, H2O |  | 3 days | 110°C |  | chemical synthesis | 10.1039/C3CE42048E |  | 2014 | [{"synthesis method": "chemical synthesis", "precursor": [{"name": "H2L", "amount": "26.3", "unit": "mg"}, {"name": "Co(CH3COO)2\u22c54H2O", "amount": "49.8", "unit": "mg"}], "solution": [{"name": "DMF", "amount": "4", "unit": "mL"}, {"name": "H2O", "amount": "4", "unit": "mL"}], "pressure": "", "temperature": "110\u00b0C", "time": "3 days"}]
SIWTID | [Cd(L)(DMF)] | C14 Cd1 H14 N4 O6 | chemical synthesis | H2L | 26.3 mg | CdCl2 | 18.4 mg | [6 empty] | DMF, EtOH |  | 3 days | 85°C |  | chemical synthesis | 10.1039/C3CE42048E |  | 2014 | [{"synthesis method": "chemical synthesis", "precursor": [{"name": "H2L", "amount": "26.3", "unit": "mg"}, {"name": "CdCl2", "amount": "18.4", "unit": "mg"}], "solution": [{"name": "DMF", "amount": "3", "unit": "mL"}, {"name": "EtOH", "amount": "2", "unit": "mL"}], "pressure": "", "temperature": "85\u00b0C", "time": "3 days"}]
SIWTOJ | [Cd(L)(DMA)] | C15 Cd1 H16 N4 O6 | chemical synthesis | H2L | 26.3 mg | CdCl2 | 18.4 mg | [6 empty] | DMA, EtOH |  | 3 days | 85°C |  | chemical synthesis | 10.1039/C3CE42048E |  | 2014 | [{"synthesis method": "chemical synthesis", "precursor": [{"name": "H2L", "amount": "26.3", "unit": "mg"}, {"name": "CdCl2", "amount": "18.4", "unit": "mg"}], "solution": [{"name": "DMA", "amount": "3", "unit": "mL"}, {"name": "EtOH", "amount": "2", "unit": "mL"}], "pressure": "", "temperature": "85\u00b0C", "time": "3 days"}]
SIWTUP | [Cd2(L)2(H2O)4] | C22 Cd2 H28 N6 O17 | chemical synthesis | H2L | 26.3 mg | CdCl2 | 18.4 mg | [6 empty] | DMA, H2O |  | 3 days | 85°C |  | chemical synthesis | 10.1039/C3CE42048E |  | 2014 | [{"synthesis method": "chemical synthesis", "precursor": [{"name": "H2L", "amount": "26.3", "unit": "mg"}, {"name": "CdCl2", "amount": "18.4", "unit": "mg"}], "solution": [{"name": "DMA", "amount": "3", "unit": "mL"}, {"name": "H2O", "amount": "2", "unit": "mL"}], "pressure": "", "temperature": "85\u00b0C", "time": "3 days"}]
SIWVAX | [Mn2(L)2(H2O)4] | C22 H28 Mn2 N6 O17 | chemical synthesis | H2L | 26.3 mg | MnCl2⋅4H2O | 19.8 mg | [6 empty] | H2O |  | 3 days | 160°C |  | chemical synthesis | 10.1039/C3CE42048E |  | 2014 | [{"synthesis method": "chemical synthesis", "precursor": [{"name": "H2L", "amount": "26.3", "unit": "mg"}, {"name": "MnCl2\u22c54H2O", "amount": "19.8", "unit": "mg"}], "solution": [{"name": "H2O", "amount": "8", "unit": "mL"}], "pressure": "", "temperature": "160\u00b0C", "time": "3 days"}]
SIWVEB | [Mn(L)(DMF)2] | C17 H21 Mn1 N5 O7 | chemical synthesis | H2L | 26.3 mg | MnCl2⋅4H2O | 19.8 mg | [6 empty] | DMF, EtOH |  | 3 days | 78°C |  | chemical synthesis | 10.1039/C3CE42048E |  | 2014 | [{"synthesis method": "chemical synthesis", "precursor": [{"name": "H2L", "amount": "26.3", "unit": "mg"}, {"name": "MnCl2\u22c54H2O", "amount": "19.8", "unit": "mg"}], "solution": [{"name": "DMF", "amount": "3", "unit": "mL"}, {"name": "EtOH", "amount": "2", "unit": "mL"}], "pressure": "", "temperature": "78\u00b0C", "time": "3 days"}]
AGIMOU | {[Mn3(H2O)2(atz)4Cl2]·2CH3OH}n | C6 Cl2 H20 Mn3 N20 O4 | solvothermal synthesis | MnCl2⋅4H2O | 69.0 mg | Hatz | 25.5 mg | [7 empty] | autogenous | 4 days | 170°C |  | solvothermal synthesis | 10.1039/C3DT52190G |  | 2013 | [{"synthesis method": "solvothermal synthesis", "precursor": [{"name": "MnCl2\u22c54H2O", "amount": "69.0", "unit": "mg"}, {"name": "Hatz", "amount": "25.5", "unit": "mg"}], "solvent": [{"name": "methanol", "amount": "5.0", "unit": "mL"}, {"name": "doubly deionized water", "amount": "1.0", "unit": "mL"}], "reducing agent": [{"name": "", "amount": "", "unit": ""}], "surfactant": [{"name": "", "amount": "", "unit": ""}], "pressure": "autogenous", "temperature": "170\u00b0C", "time": "4 days", "heating rate": "", "cooling rate": "3.0\u00b0C h-1"}]
AGIMIO | {[Mn2(H2O)(atz)2(ip)]·C2H5OH}n | C12 H16 Mn2 N10 O6 | solvothermal synthesis | Mn(NO3)2 | 53.7 mg | Hatz | 25.5 mg | H2ip | 16.6 mg | [5 empty] | autogenous | 4 days | 170°C | 6 | pH adjustment, solvothermal synthesis | 10.1039/C3DT52190G |  | 2013 | [{"synthesis method": "pH adjustment", "pH": "6", "modulator": "triethylamine"}, {"synthesis method": "solvothermal synthesis", "precursor": [{"name": "Mn(NO3)2", "amount": "53.7", "unit": "mg"}, {"name": "Hatz", "amount": "25.5", "unit": "mg"}, {"name": "H2ip", "amount": "16.6", "unit": "mg"}], "solvent": [{"name": "water-ethanol solution", "amount": "10.0", "unit": "mL"}], "reducing agent": [{"name": "", "amount": "", "unit": ""}], "surfactant": [{"name": "", "amount": "", "unit": ""}], "pressure": "autogenous", "temperature": "170\u00b0C", "time": "4 days", "heating rate": "", "cooling rate": "3.0\u00b0C h-1"}]
AGIQUE | {[Mn2(H2O)2(atz)(btc)]·3H2O·0.7CH3OH}n | C10.70 H17.80 Mn2 N5 O11.70 | solvothermal synthesis | MnCl2⋅4H2O | 59.1 mg | Hatz | 25.5 mg | H3btc | 21.0 mg | [5 empty] | autogenous | 3 days | 190°C | 6 | pH adjustment, solvothermal synthesis | 10.1039/C3DT52190G |  | 2013 | [{"synthesis method": "pH adjustment", "pH": "6", "modulator": "triethylamine"}, {"synthesis method": "solvothermal synthesis", "precursor": [{"name": "MnCl2\u22c54H2O", "amount": "59.1", "unit": "mg"}, {"name": "Hatz", "amount": "25.5", "unit": "mg"}, {"name": "H3btc", "amount": "21.0", "unit": "mg"}], "solvent": [{"name": "methanol-water solution", "amount": "10.0", "unit": "mL"}], "reducing agent": [{"name": "", "amount": "", "unit": ""}], "surfactant": [{"name": "", "amount": "", "unit": ""}], "pressure": "autogenous", "temperature": "190\u00b0C", "time": "3 days", "heating rate": "", "cooling rate": "2.5\u00b0C h-1"}]
WIBSAD | [(Tp)6FeII4FeIII2(CN)18Zn5(H2O)3.25·(CH3CN)4.75(C4H10O)2.125(H2O)2]n | B6 C90 Fe6 H106 N58.75 O7.38 Zn5 | chemical synthesis | Zn(ClO4)2⋅6H2O | 74 mg | (Bu4N)[Fe(Tp)(CN)3] | 118 mg | [6 empty] | acetonitrile |  |  |  |  | chemical synthesis | 10.1039/C3CE27001G |  | 2013 | [{"synthesis method": "chemical synthesis", "precursor": [{"name": "Zn(ClO4)2\u22c56H2O", "amount": "74", "unit": "mg"}, {"name": "(Bu4N)[Fe(Tp)(CN)3]", "amount": "118", "unit": "mg"}], "solution": [{"name": "acetonitrile", "amount": "15", "unit": "ml"}], "pressure": "", "temperature": "", "time": ""}]
WEXFIQ | {Zn[Pt(CN)2(5,5'-dcbpy)]·4H2O}n | C14 H6 N4 O4 Pt1 Zn1 | chemical synthesis | [Pt(CN)2(5,5'-H2dcbpy)] | 40 mg | Zn(NO3)⋅6H2O | 24 mg | [6 empty] | KCl saturated aqueous solution, 0.1 M aqueous, , |  | 1 hour | room temperature |  | chemical synthesis, filtration, washing, drying | 10.1039/B917693D |  | 2010 | [{"synthesis method": "chemical synthesis", "precursor": [{"name": "[Pt(CN)2(5,5'-H2dcbpy)]", "amount": "40", "unit": "mg"}, {"name": "Zn(NO3)\u22c56H2O", "amount": "24", "unit": "mg"}], "solution": [{"name": "KCl saturated aqueous solution", "amount": "5", "unit": "ml"}, {"name": "0.1 M aqueous", "amount": "8", "unit": "ml"}, {"name": "", "amount": "15", "unit": "ml"}, {"name": "", "amount": "5", "unit": "ml"}], "pressure": "", "temperature": "room temperature", "time": "1 hour"}, {"synthesis method": "filtration", "time": "", "atmosphere": "", "pressure": ""}, {"synthesis method": "washing", "washing solution": "", "amount": ""}, {"synthesis method": "drying", "pressure": "", "temperature": "", "atmosphere": "air", "time": "1 day"}]
UXOZUE02 | Cd-PDA | C52 Cd2 H49 N5 O16 | chemical synthesis | 9-phenylcarbazole-3,6-dicarboxylic acid (H2PDA) | 33 mg | Cd(NO3)2⋅4H2O | 66 mg | [6 empty] | DMA/H2O |  | 2 days | 120°C |  | chemical synthesis, filtration, drying | 10.1039/C6TA06997E |  | 2016 | [{"synthesis method": "chemical synthesis", "precursor": [{"name": "9-phenylcarbazole-3,6-dicarboxylic acid (H2PDA)", "amount": "33", "unit": "mg"}, {"name": "Cd(NO3)2\u22c54H2O", "amount": "66", "unit": "mg"}], "solution": [{"name": "DMA/H2O", "amount": "2/1, 5", "unit": "mL"}], "pressure": "", "temperature": "120\u00b0C", "time": "2 days"}, {"synthesis method": "filtration", "time": "", "atmosphere": "", "pressure": ""}, {"synthesis method": "drying", "pressure": "", "temperature": "", "atmosphere": "air", "time": ""}]
IMUBEY | [Co3(N3)6(OH2)2(2,2'-bpe)2]n(2,2'-bpe)n | C36 Co3 H34 N24 O2 | chemical synthesis | CoCl2⋅6H2O | 119 mg | 2,2'-bpe | 91 mg | NaN3 | 65 mg |  |  |  |  | , , aqueous solution |  | 5 days | room temperature |  | chemical synthesis, washing, drying | 10.1039/C0DT00853B |  | 2011 | [{"synthesis method": "chemical synthesis", "precursor": [{"name": "CoCl2\u22c56H2O", "amount": "119", "unit": "mg"}, {"name": "2,2'-bpe", "amount": "91", "unit": "mg"}, {"name": "NaN3", "amount": "65", "unit": "mg"}], "solution": [{"name": "", "amount": "2", "unit": "mL"}, {"name": "", "amount": "2", "unit": "mL"}, {"name": "aqueous solution", "amount": "2", "unit": "mL"}], "pressure": "", "temperature": "room temperature", "time": "5 days"}, {"synthesis method": "washing", "washing solution": "", "amount": ""}, {"synthesis method": "drying", "pressure": "", "temperature": "", "atmosphere": "air", "time": ""}]
IMUBAU | [Co(N3)2(2,2'-bpe)2]n | C12 Co1 H10 N8 | chemical synthesis | CoCl2⋅6H2O | 119 mg | 2,2'-bpe | 91 mg | NaN3 | 65 mg |  |  |  |  | , , aqueous solution |  | 5 days | room temperature |  | chemical synthesis, washing, drying | 10.1039/C0DT00853B |  | 2011 | [{"synthesis method": "chemical synthesis", "precursor": [{"name": "CoCl2\u22c56H2O", "amount": "119", "unit": "mg"}, {"name": "2,2'-bpe", "amount": "91", "unit": "mg"}, {"name": "NaN3", "amount": "65", "unit": "mg"}], "solution": [{"name": "", "amount": "2", "unit": "mL"}, {"name": "", "amount": "2", "unit": "mL"}, {"name": "aqueous solution", "amount": "2", "unit": "mL"}], "pressure": "", "temperature": "room temperature", "time": "5 days"}, {"synthesis method": "washing", "washing solution": "", "amount": ""}, {"synthesis method": "drying", "pressure": "", "temperature": "", "atmosphere": "air", "time": ""}]
EMIXII | [Mo8O26Cu2(4-abpt)2]n·4nH2O | C12 Cu1 H14 Mo4 N6 O15 | solvothermal synthesis | MoO3 | 0.058 g | 4-abpt | 0.024 g | Cu(ClO4)2⋅H2O | 0.059 g | [6 empty] | 72 h | 180°C |  | solvothermal synthesis | 10.1039/C002063J |  | 2011 | [{"synthesis method": "solvothermal synthesis", "precursor": [{"name": "MoO3", "amount": "0.058", "unit": "g"}, {"name": "4-abpt", "amount": "0.024", "unit": "g"}, {"name": "Cu(ClO4)2\u22c5H2O", "amount": "0.059", "unit": "g"}], "solvent": [{"name": "", "amount": "8", "unit": "mL"}], "reducing agent": [{"name": "", "amount": "", "unit": ""}], "surfactant": [{"name": "", "amount": "", "unit": ""}], "pressure": "", "temperature": "180\u00b0C", "time": "72 h", "heating rate": "", "cooling rate": "10 \u00b0C h-1"}]
EMIXUU | [Mo8O26Cu2(3-abpt)2(H2O)2]n | C12 Cu1 H12 Mo4 N6 O14 | solvothermal synthesis | (NH4)6Mo7O24⋅4H2O | 0.075 g | 3-abpt | 0.024 g | CuSO4⋅5H2O | 0.025 g | [6 empty] | 72 h | 140°C |  | solvothermal synthesis | 10.1039/C002063J |  | 2011 | [{"synthesis method": "solvothermal synthesis", "precursor": [{"name": "(NH4)6Mo7O24\u22c54H2O", "amount": "0.075", "unit": "g"}, {"name": "3-abpt", "amount": "0.024", "unit": "g"}, {"name": "CuSO4\u22c55H2O", "amount": "0.025", "unit": "g"}], "solvent": [{"name": "", "amount": "8", "unit": "mL"}], "reducing agent": [{"name": "", "amount": "", "unit": ""}], "surfactant": [{"name": "", "amount": "", "unit": ""}], "pressure": "", "temperature": "140\u00b0C", "time": "72 h", "heating rate": "", "cooling rate": "10 \u00b0C h-1"}]
EMIYAB | [MoO4Cu(3-abpt)(H2O)]n | C12 Cu1 H12 Mo1 N6 O5 | solvothermal synthesis | MoO3 | 0.029 g | 3-abpt | 0.024 g | Cu(CH3COO)2⋅H2O | 0.040 g | [6 empty] | 72 h | 140°C |  | solvothermal synthesis | 10.1039/C002063J |  | 2011 | [{"synthesis method": "solvothermal synthesis", "precursor": [{"name": "MoO3", "amount": "0.029", "unit": "g"}, {"name": "3-abpt", "amount": "0.024", "unit": "g"}, {"name": "Cu(CH3COO)2\u22c5H2O", "amount": "0.040", "unit": "g"}], "solvent": [{"name": "", "amount": "8", "unit": "mL"}], "reducing agent": [{"name": "", "amount": "", "unit": ""}], "surfactant": [{"name": "", "amount": "", "unit": ""}], "pressure": "", "temperature": "140\u00b0C", "time": "72 h", "heating rate": "", "cooling rate": "10 \u00b0C h-1"}]
XIZKOH | Mn(HIP)(bipy) | H1 H2 I1 Mn1 O1 Pb1 | solvothermal synthesis | Mn(OAc)2⋅4H2O | 1 mmol | [10 empty] | 2 days | 180°C |  | solvothermal synthesis, filtration | 10.1039/B716454H |  | 2008 | [{"synthesis method": "solvothermal synthesis", "precursor": [{"name": "Mn(OAc)2\u22c54H2O", "amount": "1", "unit": "mmol"}], "solvent": [{"name": "deionized water", "amount": "5", "unit": "mL"}], "reducing agent": [{"name": "", "amount": "", "unit": ""}], "surfactant": [{"name": "", "amount": "", "unit": ""}], "pressure": "", "temperature": "180\u00b0C", "time": "2 days", "heating rate": "", "cooling rate": ""}, {"synthesis method": "filtration", "time": "", "atmosphere": "vacuum", "pressure": ""}]
XIZKUN | Mn(HIP)(bipy)·¼bipy | H1 H2 I1 Mn1 O1 Pb1 | solvothermal synthesis | Mn(OAc)2⋅4H2O | 1 mmol | [10 empty] | 2 days | 180°C |  | solvothermal synthesis, filtration | 10.1039/B716454H |  | 2008 | [{"synthesis method": "solvothermal synthesis", "precursor": [{"name": "Mn(OAc)2\u22c54H2O", "amount": "1", "unit": "mmol"}], "solvent": [{"name": "deionized water", "amount": "5", "unit": "mL"}], "reducing agent": [{"name": "", "amount": "", "unit": ""}], "surfactant": [{"name": "", "amount": "", "unit": ""}], "pressure": "", "temperature": "180\u00b0C", "time": "2 days", "heating rate": "", "cooling rate": ""}, {"synthesis method": "filtration", "time": "", "atmosphere": "vacuum", "pressure": ""}]
XIZLAU | Ni(HIP)(bipy)(H2O) | H1 H2 I1 Ni1 O1 Pb1 | solvothermal synthesis | Ni(OAc)2⋅4H2O | 1 mmol | [10 empty] | 2 days | 200°C |  | solvothermal synthesis, filtration | 10.1039/B716454H |  | 2008 | [{"synthesis method": "solvothermal synthesis", "precursor": [{"name": "Ni(OAc)2\u22c54H2O", "amount": "1", "unit": "mmol"}], "solvent": [{"name": "deionized water", "amount": "5", "unit": "mL"}], "reducing agent": [{"name": "", "amount": "", "unit": ""}], "surfactant": [{"name": "", "amount": "", "unit": ""}], "pressure": "", "temperature": "200\u00b0C", "time": "2 days", "heating rate": "", "cooling rate": ""}, {"synthesis method": "filtration", "time": "", "atmosphere": "vacuum", "pressure": ""}]
XIZLEY | Cu(HIP)2(bipy) | Cu1 H1 I1 P2 | solvothermal synthesis | Cu(OAc)2⋅H2O | 1 mmol | [10 empty] | 2 days | 150°C |  | solvothermal synthesis, filtration | 10.1039/B716454H |  | 2008 | [{"synthesis method": "solvothermal synthesis", "precursor": [{"name": "Cu(OAc)2\u22c5H2O", "amount": "1", "unit": "mmol"}], "solvent": [{"name": "deionized water", "amount": "5", "unit": "mL"}], "reducing agent": [{"name": "", "amount": "", "unit": ""}], "surfactant": [{"name": "", "amount": "", "unit": ""}], "pressure": "", "temperature": "150\u00b0C", "time": "2 days", "heating rate": "", "cooling rate": ""}, {"synthesis method": "filtration", "time": "", "atmosphere": "vacuum", "pressure": ""}]
XIZLIC | Zn2(HIP)2(bipy)(H2O)2 | H1 H2 H2 I1 O1 O2 P2 Zn2 | solvothermal synthesis | Zn(OAc)2⋅2H2O | 1 mmol | [10 empty] | 2 days | 200°C |  | solvothermal synthesis, filtration | 10.1039/B716454H |  | 2008 | [{"synthesis method": "solvothermal synthesis", "precursor": [{"name": "Zn(OAc)2\u22c52H2O", "amount": "1", "unit": "mmol"}], "solvent": [{"name": "deionized water", "amount": "5", "unit": "mL"}], "reducing agent": [{"name": "", "amount": "", "unit": ""}], "surfactant": [{"name": "", "amount": "", "unit": ""}], "pressure": "", "temperature": "200\u00b0C", "time": "2 days", "heating rate": "", "cooling rate": ""}, {"synthesis method": "filtration", "time": "", "atmosphere": "vacuum", "pressure": ""}]
YOJLIU | [Co2(H2O)2(Htrz)5][SiW12O40]·2.5H2O | C10 Co2 H24 N15 O44.5 Si1 W12 | solvothermal synthesis | H4[SiW12O40] | 0.496 g | 1,2,4-triazole | 0.069 g | CoCl2⋅6H2O | 0.237 g | [6 empty] | 3 days | 180°C | 1.96 | solvothermal synthesis, pH adjustment, washing | 10.1039/C4CE02007C |  | 2015 | [{"synthesis method": "solvothermal synthesis", "precursor": [{"name": "H4[SiW12O40]", "amount": "0.496", "unit": "g"}, {"name": "1,2,4-triazole", "amount": "0.069", "unit": "g"}, {"name": "CoCl2\u22c56H2O", "amount": "0.237", "unit": "g"}], "solvent": [{"name": "distilled water", "amount": "8.0", "unit": "mL"}], "reducing agent": [{"name": "", "amount": "", "unit": ""}], "surfactant": [{"name": "", "amount": "", "unit": ""}], "pressure": "", "temperature": "180\u00b0C", "time": "3 days", "heating rate": "10\u00b0C h-1", "cooling rate": ""}, {"synthesis method": "pH adjustment", "pH": "1.96", "modulator": "2 M HCl solution"}, {"synthesis method": "washing", "washing solution": "distilled water", "amount": ""}]
YOJLOA | [Zn5(Htrz)8(trz)2(H2O)8][SiW12O40]2 | C20 H48 N30 O98 Si2 W24 Zn5 | solvothermal synthesis | H4[SiW12O40] | 0.496 g | 1,2,4-triazole | 0.069 g | Zn(CH3COO)2⋅2H2O | 0.219 g | [6 empty] | 3 days | 180°C | 3.30 | solvothermal synthesis, pH adjustment, washing | 10.1039/C4CE02007C |  | 2015 | [{"synthesis method": "solvothermal synthesis", "precursor": [{"name": "H4[SiW12O40]", "amount": "0.496", "unit": "g"}, {"name": "1,2,4-triazole", "amount": "0.069", "unit": "g"}, {"name": "Zn(CH3COO)2\u22c52H2O", "amount": "0.219", "unit": "g"}], "solvent": [{"name": "distilled water", "amount": "8.0", "unit": "mL"}], "reducing agent": [{"name": "", "amount": "", "unit": ""}], "surfactant": [{"name": "", "amount": "", "unit": ""}], "pressure": "", "temperature": "180\u00b0C", "time": "3 days", "heating rate": "10\u00b0C h-1", "cooling rate": ""}, {"synthesis method": "pH adjustment", "pH": "3.30", "modulator": "2 M HCl solution"}, {"synthesis method": "washing", "washing solution": "distilled water", "amount": ""}]
YOJMER | [CuI2CuII4(Htrz)4(trz)4Cl2][GeW12O40] | C16 Cl2 Cu6 Ge1 H50 N24 O55 W12 | solvothermal synthesis | K8[γ-GeW10O36]⋅6H2O | 0.434 g | 1,2,4-triazole | 0.121 g | CuCl2⋅2H2O | 0.118 g | [6 empty] | 3 days | 180°C |  | solvothermal synthesis, washing | 10.1039/C4CE02007C |  | 2015 | [{"synthesis method": "solvothermal synthesis", "precursor": [{"name": "K8[\u03b3-GeW10O36]\u22c56H2O", "amount": "0.434", "unit": "g"}, {"name": "1,2,4-triazole", "amount": "0.121", "unit": "g"}, {"name": "CuCl2\u22c52H2O", "amount": "0.118", "unit": "g"}], "solvent": [{"name": "distilled water", "amount": "8.0", "unit": "mL"}], "reducing agent": [{"name": "", "amount": "", "unit": ""}], "surfactant": [{"name": "", "amount": "", "unit": ""}], "pressure": "", "temperature": "180\u00b0C", "time": "3 days", "heating rate": "10\u00b0C h-1", "cooling rate": ""}, {"synthesis method": "washing", "washing solution": "distilled water", "amount": ""}]
YOJMIV | [CuI2CuII4(Htrz)4(trz)4Cl2][SiW12O40] | C16 Cl2 Cu6 H50 N24 O55 Si1 W12 | solvothermal synthesis | K8[γ-SiW10O36]⋅12H2O | 0.354 g | 1,2,4-triazole | 0.121 g | CuCl2⋅2H2O | 0.118 g | [6 empty] | 3 days | 180°C |  | solvothermal synthesis, washing | 10.1039/C4CE02007C |  | 2015 | [{"synthesis method": "solvothermal synthesis", "precursor": [{"name": "K8[\u03b3-SiW10O36]\u22c512H2O", "amount": "0.354", "unit": "g"}, {"name": "1,2,4-triazole", "amount": "0.121", "unit": "g"}, {"name": "CuCl2\u22c52H2O", "amount": "0.118", "unit": "g"}], "solvent": [{"name": "distilled water", "amount": "8.0", "unit": "mL"}], "reducing agent": [{"name": "", "amount": "", "unit": ""}], "surfactant": [{"name": "", "amount": "", "unit": ""}], "pressure": "", "temperature": "180\u00b0C", "time": "3 days", "heating rate": "10\u00b0C h-1", "cooling rate": ""}, {"synthesis method": "washing", "washing solution": "distilled water", "amount": ""}]
YOJMAN | K2Na2(H2O)2[Co11(trz)14(H2O)14][P2W18O62]2 | C28 Co11 H118 K2 N42 Na2 O169 P4 W36 | solvothermal synthesis | K6[α-P2W18O62]⋅15H2O | 0.496 g | 1,2,4-triazole | 0.114 g | CoCl2⋅6H2O | 0.147 g | [6 empty] | 3 days | 180°C | 4.50 | solvothermal synthesis, pH adjustment, washing | 10.1039/C4CE02007C |  | 2015 | [{"synthesis method": "solvothermal synthesis", "precursor": [{"name": "K6[\u03b1-P2W18O62]\u22c515H2O", "amount": "0.496", "unit": "g"}, {"name": "1,2,4-triazole", "amount": "0.114", "unit": "g"}, {"name": "CoCl2\u22c56H2O", "amount": "0.147", "unit": "g"}], "solvent": [{"name": "distilled water", "amount": "8.0", "unit": "mL"}], "reducing agent": [{"name": "", "amount": "", "unit": ""}], "surfactant": [{"name": "", "amount": "", "unit": ""}], "pressure": "", "temperature": "180\u00b0C", "time": "3 days", "heating rate": "10\u00b0C h-1", "cooling rate": ""}, {"synthesis method": "pH adjustment", "pH": "4.50", "modulator": "2 M NaOH solution"}, {"synthesis method": "washing", "washing solution": "distilled water", "amount": ""}]
YOJLUG | [Cu12(trz)10(Htrz)2(OH)4(SO4)2(H2O)6][P2W18O62] | C24 Cu12 H98 N36 O108 P2 S2 W18 | solvothermal synthesis | K6[α-P2W18O62]⋅15H2O | 0.256 g | 1,2,4-triazole | 0.069 g | CuSO4⋅5H2O | 0.217 g | [6 empty] | 3 days | 180°C |  | solvothermal synthesis, washing | 10.1039/C4CE02007C |  | 2015 | [{"synthesis method": "solvothermal synthesis", "precursor": [{"name": "K6[\u03b1-P2W18O62]\u22c515H2O", "amount": "0.256", "unit": "g"}, {"name": "1,2,4-triazole", "amount": "0.069", "unit": "g"}, {"name": "CuSO4\u22c55H2O", "amount": "0.217", "unit": "g"}], "solvent": [{"name": "distilled water", "amount": "8.0", "unit": "mL"}], "reducing agent": [{"name": "", "amount": "", "unit": ""}], "surfactant": [{"name": "", "amount": "", "unit": ""}], "pressure": "", "temperature": "180\u00b0C", "time": "3 days", "heating rate": "10\u00b0C h-1", "cooling rate": ""}, {"synthesis method": "washing", "washing solution": "distilled water", "amount": ""}]
HIHMIW | [UO2Cu(C2O4)(NO3)2(bipy)(H2O)] | C12 Cu1 H10 N4 O13 U1 | solvothermal synthesis | UO2(NO3)2⋅6H2O | 50 mg | Cu(NO3)2⋅2.5H2O | 23 mg | [7 empty] | autogenous | one week | 180°C |  | solvothermal synthesis | 10.1039/C3DT51020D |  | 2013 | [{"synthesis method": "solvothermal synthesis", "precursor": [{"name": "UO2(NO3)2\u22c56H2O", "amount": "50", "unit": "mg"}, {"name": "Cu(NO3)2\u22c52.5H2O", "amount": "23", "unit": "mg"}], "solvent": [{"name": "demineralized water", "amount": "1.2", "unit": "mL"}], "reducing agent": [{"name": "", "amount": "", "unit": ""}], "surfactant": [{"name": "", "amount": "", "unit": ""}], "pressure": "autogenous", "temperature": "180\u00b0C", "time": "one week", "heating rate": "", "cooling rate": ""}]
HIHMES | [UO2Cu(C2O4)2(bipym)(H2O)] | C12 Cu1 H8 N4 O11 U1 | solvothermal synthesis | UO2(NO3)2⋅6H2O | 50 mg | Cu(NO3)2⋅2.5H2O | 23 mg | [7 empty] | autogenous | overnight | 180°C |  | solvothermal synthesis | 10.1039/C3DT51020D |  | 2013 | [{"synthesis method": "solvothermal synthesis", "precursor": [{"name": "UO2(NO3)2\u22c56H2O", "amount": "50", "unit": "mg"}, {"name": "Cu(NO3)2\u22c52.5H2O", "amount": "23", "unit": "mg"}], "solvent": [{"name": "demineralized water", "amount": "1.2", "unit": "mL"}], "reducing agent": [{"name": "", "amount": "", "unit": ""}], "surfactant": [{"name": "", "amount": "", "unit": ""}], "pressure": "autogenous", "temperature": "180\u00b0C", "time": "overnight", "heating rate": "", "cooling rate": ""}]
HIHMAO | [(UO2)2Cu2(C2O4)2(bipym)3(OH)2]·2NO3 | C28 Cu2 H20 N14 O20 U2 | solvothermal synthesis | UO2(NO3)2⋅6H2O | 50 mg | Cu(NO3)2⋅2.5H2O | 23 mg | [7 empty] | autogenous | two weeks | 180°C |  | solvothermal synthesis | 10.1039/C3DT51020D |  | 2013 | [{"synthesis method": "solvothermal synthesis", "precursor": [{"name": "UO2(NO3)2\u22c56H2O", "amount": "50", "unit": "mg"}, {"name": "Cu(NO3)2\u22c52.5H2O", "amount": "23", "unit": "mg"}], "solvent": [{"name": "demineralized water", "amount": "1.2", "unit": "mL"}], "reducing agent": [{"name": "", "amount": "", "unit": ""}], "surfactant": [{"name": "", "amount": "", "unit": ""}], "pressure": "autogenous", "temperature": "180\u00b0C", "time": "two weeks", "heating rate": "", "cooling rate": ""}]
HIHLUH | [UO2Cu(C2O4)2(bipy)] | C14 Cu1 H8 N2 O10 U1 | solvothermal synthesis | UO2(NO3)2⋅6H2O | 50 mg | Cu(NO3)2⋅2.5H2O | 23 mg | [7 empty] | autogenous | three days | 180°C |  | solvothermal synthesis | 10.1039/C3DT51020D |  | 2013 | [{"synthesis method": "solvothermal synthesis", "precursor": [{"name": "UO2(NO3)2\u22c56H2O", "amount": "50", "unit": "mg"}, {"name": "Cu(NO3)2\u22c52.5H2O", "amount": "23", "unit": "mg"}], "solvent": [{"name": "demineralized water", "amount": "1.2", "unit": "mL"}], "reducing agent": [{"name": "", "amount": "", "unit": ""}], "surfactant": [{"name": "", "amount": "", "unit": ""}], "pressure": "autogenous", "temperature": "180\u00b0C", "time": "three days", "heating rate": "", "cooling rate": ""}]
HIHLOB | [UO2Cu(C2O4)2(phen)] | C16 Cu1 H8 N2 O10 U1 | solvothermal synthesis | UO2(NO3)2⋅6H2O | 50 mg | Cu(NO3)2⋅2.5H2O | 23 mg | [7 empty] | autogenous | overnight | 180°C |  | solvothermal synthesis | 10.1039/C3DT51020D |  | 2013 | [{"synthesis method": "solvothermal synthesis", "precursor": [{"name": "UO2(NO3)2\u22c56H2O", "amount": "50", "unit": "mg"}, {"name": "Cu(NO3)2\u22c52.5H2O", "amount": "23", "unit": "mg"}], "solvent": [{"name": "demineralized water", "amount": "1.2", "unit": "mL"}], "reducing agent": [{"name": "", "amount": "", "unit": ""}], "surfactant": [{"name": "", "amount": "", "unit": ""}], "pressure": "autogenous", "temperature": "180\u00b0C", "time": "overnight", "heating rate": "", "cooling rate": ""}]
XIFMIK | [Zn(H2EIMDC)2(H2O)2]·2.25H2O | C14 H20.5 N4 O12.25 Zn1 | solvothermal synthesis | Zn(NO3)2⋅6H2O | 0.1487 g | H3EIMDC | 0.2762 g | [8 empty] | 5 days | 180°C |  | solvothermal synthesis | 10.1039/C2CE26063H |  | 2013 | [{"synthesis method": "solvothermal synthesis", "precursor": [{"name": "Zn(NO3)2\u22c56H2O", "amount": "0.1487", "unit": "g"}, {"name": "H3EIMDC", "amount": "0.2762", "unit": "g"}], "solvent": [{"name": "deionized water", "amount": "7", "unit": "mL"}], "reducing agent": [{"name": "", "amount": "", "unit": ""}], "surfactant": [{"name": "", "amount": "", "unit": ""}], "pressure": "", "temperature": "180\u00b0C", "time": "5 days", "heating rate": "", "cooling rate": "4\u00b0C h-1"}]
WEXJUG | [Ag2(H2PMIDC)(HPIM)2] | Ag2 C20 H27 N6 O4 | solvothermal synthesis | Ag(OAc) | 0.084 g | H3PIMDC | 0.0991 g | [8 empty] | 5 days | 180°C |  | solvothermal synthesis | 10.1039/C2CE26063H |  | 2013 | [{"synthesis method": "solvothermal synthesis", "precursor": [{"name": "Ag(OAc)", "amount": "0.084", "unit": "g"}, {"name": "H3PIMDC", "amount": "0.0991", "unit": "g"}], "solvent": [{"name": "deionized water", "amount": "6", "unit": "mL"}], "reducing agent": [{"name": "", "amount": "", "unit": ""}], "surfactant": [{"name": "", "amount": "", "unit": ""}], "pressure": "", "temperature": "180\u00b0C", "time": "5 days", "heating rate": "", "cooling rate": "4\u00b0C h-1"}]
LARRUT02 | [Zn(HPIMDC)(H2O)]n | C8 H10 N2 O5 Zn1 | solvothermal synthesis | Zn(NO3)2⋅6H2O | 0.1487 g | H3PIMDC | 0.0991 g | [8 empty] | 5 days | 160°C |  | solvothermal synthesis | 10.1039/C2CE26063H |  | 2013 | [{"synthesis method": "solvothermal synthesis", "precursor": [{"name": "Zn(NO3)2\u22c56H2O", "amount": "0.1487", "unit": "g"}, {"name": "H3PIMDC", "amount": "0.0991", "unit": "g"}], "solvent": [{"name": "deionized water", "amount": "8", "unit": "mL"}], "reducing agent": [{"name": "", "amount": "", "unit": ""}], "surfactant": [{"name": "", "amount": "", "unit": ""}], "pressure": "", "temperature": "160\u00b0C", "time": "5 days", "heating rate": "", "cooling rate": "4\u00b0C h-1"}]
XADTON02 | {[Cd(H2PIMDC)2]}n | C16 Cd1 H18 N4 O8 | solvothermal synthesis | Cd(OAc)2⋅2H2O | 0.0666 g | H3PIMDC | 0.0495 g | [8 empty] | 5 days | 180°C |  | solvothermal synthesis | 10.1039/C2CE26063H |  | 2013 | [{"synthesis method": "solvothermal synthesis", "precursor": [{"name": "Cd(OAc)2\u22c52H2O", "amount": "0.0666", "unit": "g"}, {"name": "H3PIMDC", "amount": "0.0495", "unit": "g"}], "solvent": [{"name": "deionized water", "amount": "6", "unit": "mL"}], "reducing agent": [{"name": "", "amount": "", "unit": ""}], "surfactant": [{"name": "", "amount": "", "unit": ""}], "pressure": "", "temperature": "180\u00b0C", "time": "5 days", "heating rate": "", "cooling rate": "4\u00b0C h-1"}]
XIFLUV | {(H3O)[Cd(MIMDC)]}n | C6 Cd1 H6 N2 O5 | solvothermal synthesis | Cd(NO3)2⋅4H2O | 0.1542 g | H3MIMDC | 0.1701 g | [8 empty] | 5 days | 180°C |  | solvothermal synthesis | 10.1039/C2CE26063H |  | 2013 | [{"synthesis method": "solvothermal synthesis", "precursor": [{"name": "Cd(NO3)2\u22c54H2O", "amount": "0.1542", "unit": "g"}, {"name": "H3MIMDC", "amount": "0.1701", "unit": "g"}], "solvent": [{"name": "deionized water", "amount": "6", "unit": "mL"}], "reducing agent": [{"name": "", "amount": "", "unit": ""}], "surfactant": [{"name": "", "amount": "", "unit": ""}], "pressure": "", "temperature": "180\u00b0C", "time": "5 days", "heating rate": "", "cooling rate": "4\u00b0C h-1"}]
XIFLOP | {(H3O)[Cd(EIMDC)]}n | C8 Cd1 H8 N2 O5 | solvothermal synthesis | Cd(NO3)2⋅4H2O | 0.1542 g | H3EIMDC | 0.0921 g | [8 empty] | 5 days | 180°C |  | solvothermal synthesis | 10.1039/C2CE26063H |  | 2013 | [{"synthesis method": "solvothermal synthesis", "precursor": [{"name": "Cd(NO3)2\u22c54H2O", "amount": "0.1542", "unit": "g"}, {"name": "H3EIMDC", "amount": "0.0921", "unit": "g"}], "solvent": [{"name": "deionized water", "amount": "3", "unit": "mL"}, {"name": "", "amount": "3", "unit": "mL"}], "reducing agent": [{"name": "", "amount": "", "unit": ""}], "surfactant": [{"name": "", "amount": "", "unit": ""}], "pressure": "", "temperature": "180\u00b0C", "time": "5 days", "heating rate": "", "cooling rate": "4\u00b0C h-1"}]
WEXKAN | {(H3O)[Cd2(PIMDC)(HPIMDC)]}n | C16 Cd2 H16 N4 O9 | solvothermal synthesis | Cd(NO3)2⋅4H2O | 0.1542 g | H3PIMDC | 0.1842 g | [8 empty] | 5 days | 180°C |  | solvothermal synthesis | 10.1039/C2CE26063H |  | 2013 | [{"synthesis method": "solvothermal synthesis", "precursor": [{"name": "Cd(NO3)2\u22c54H2O", "amount": "0.1542", "unit": "g"}, {"name": "H3PIMDC", "amount": "0.1842", "unit": "g"}], "solvent": [{"name": "deionized water", "amount": "8", "unit": "mL"}], "reducing agent": [{"name": "", "amount": "", "unit": ""}], "surfactant": [{"name": "", "amount": "", "unit": ""}], "pressure": "", "temperature": "180\u00b0C", "time": "5 days", "heating rate": "", "cooling rate": "4\u00b0C h-1"}]
HALXIE | potassium binolate | C32 H37 K1 O8 | chemical synthesis | potassium bis(trimethylsilyl) amide | 1.0 mL | (R)-binol | 0.29 g | 18-crown-6 | 0.26 g |  |  |  |  | toluene |  | overnight | ambient temperature |  | chemical synthesis, filtration | 10.1039/C6QI00449K |  | 2017 | [{"synthesis method": "chemical synthesis", "precursor": [{"name": "potassium bis(trimethylsilyl) amide", "amount": "1.0", "unit": "mL"}, {"name": "(R)-binol", "amount": "0.29", "unit": "g"}, {"name": "18-crown-6", "amount": "0.26", "unit": "g"}], "solution": [{"name": "toluene", "amount": "", "unit": ""}], "pressure": "", "temperature": "ambient temperature", "time": "overnight"}, {"synthesis method": "filtration", "time": "", "atmosphere": "", "pressure": ""}]
HALXEA | 2 | C66 H78 K2 O16 | chemical synthesis | potassium bis(trimethylsilyl) amide | 1.0 mL | HL | 0.30 g | 18-crown-6 | 0.26 g |  |  |  |  | toluene |  | overnight | ambient temperature |  | chemical synthesis, filtration | 10.1039/C6QI00449K |  | 2017 | [{"synthesis method": "chemical synthesis", "precursor": [{"name": "potassium bis(trimethylsilyl) amide", "amount": "1.0", "unit": "mL"}, {"name": "HL", "amount": "0.30", "unit": "g"}, {"name": "18-crown-6", "amount": "0.26", "unit": "g"}], "solution": [{"name": "toluene", "amount": "", "unit": ""}], "pressure": "", "temperature": "ambient temperature", "time": "overnight"}, {"synthesis method": "filtration", "time": "", "atmosphere": "", "pressure": ""}]
MEFJOY | 1 | C79 H79 N9 O42 Zn9 | solvothermal synthesis | Zn(NO)2⋅6H2O | 0.15 g |  | 0.1 g |  | 0.027 g | [6 empty] | 2 days | 120°C |  | solvothermal synthesis | 10.1039/C2CC35024F |  | 2012 | [{"synthesis method": "solvothermal synthesis", "precursor": [{"name": "Zn(NO)2\u22c56H2O", "amount": "0.15", "unit": "g"}, {"name": "", "amount": "0.1", "unit": "g"}, {"name": "", "amount": "0.027", "unit": "g"}], "solvent": [{"name": "DMF", "amount": "2", "unit": "ml"}, {"name": "DMPU", "amount": "2", "unit": "ml"}], "reducing agent": [{"name": "", "amount": "", "unit": ""}], "surfactant": [{"name": "", "amount": "", "unit": ""}], "pressure": "", "temperature": "120\u00b0C", "time": "2 days", "heating rate": "", "cooling rate": ""}]
MEFJUE | 2 | C156 Cu3 H162 N14 O86 Zn15 | solvothermal synthesis | CuCl | 0.03 g | Zn(NO)3⋅6H2O | 0.119 g |  | 0.062 g |  | 0.047 g |  | 0.027 g |  |  | 7 days | 120°C |  | solvothermal synthesis | 10.1039/C2CC35024F |  | 2012 | [{"synthesis method": "solvothermal synthesis", "precursor": [{"name": "CuCl", "amount": "0.03", "unit": "g"}, {"name": "Zn(NO)3\u22c56H2O", "amount": "0.119", "unit": "g"}, {"name": "", "amount": "0.062", "unit": "g"}, {"name": "", "amount": "0.047", "unit": "g"}, {"name": "", "amount": "0.027", "unit": "g"}], "solvent": [{"name": "", "amount": "1", "unit": "ml"}, {"name": "", "amount": "5", "unit": "ml"}], "reducing agent": [{"name": "", "amount": "", "unit": ""}], "surfactant": [{"name": "", "amount": "", "unit": ""}], "pressure": "", "temperature": "120\u00b0C", "time": "7 days", "heating rate": "", "cooling rate": ""}]
GIKYIK | 1 | C9 Cl1 Cu1 H16 N1 O8 | chemical synthesis | metal | 2 mmol | N-succinopyridine | 0.1952 g | [6 empty] | distilled |  | 3 hours | room temperature |  | chemical synthesis, filtration, evaporation | 10.1039/C3CE41050A |  | 2013 | [{"synthesis method": "chemical synthesis", "precursor": [{"name": "metal", "amount": "2", "unit": "mmol"}, {"name": "N-succinopyridine", "amount": "0.1952", "unit": "g"}], "solution": [{"name": "distilled", "amount": "10.0", "unit": "mL"}], "pressure": "", "temperature": "room temperature", "time": "3 hours"}, {"synthesis method": "filtration", "time": "", "atmosphere": "", "pressure": ""}, {"synthesis method": "evaporation", "time": "2-3 weeks", "temperature": "room temperature"}]
GIKVUT | 2 | C9 Cl2 H16 N1 O8 Pr1 | chemical synthesis | metal | 2 mmol | N-succinopyridine | 0.1952 g | [6 empty] | distilled |  | 3 hours | room temperature |  | chemical synthesis, filtration, evaporation | 10.1039/C3CE41050A |  | 2013 | [{"synthesis method": "chemical synthesis", "precursor": [{"name": "metal", "amount": "2", "unit": "mmol"}, {"name": "N-succinopyridine", "amount": "0.1952", "unit": "g"}], "solution": [{"name": "distilled", "amount": "10.0", "unit": "mL"}], "pressure": "", "temperature": "room temperature", "time": "3 hours"}, {"synthesis method": "filtration", "time": "", "atmosphere": "", "pressure": ""}, {"synthesis method": "evaporation", "time": "2-3 weeks", "temperature": "room temperature"}]
GIKVON | 3 | C9 Cl2 Eu1 H24 N1 O12 | chemical synthesis | metal | 2 mmol | N-succinopyridine | 0.1952 g | [6 empty] | distilled |  | 3 hours | room temperature |  | chemical synthesis, filtration, evaporation | 10.1039/C3CE41050A |  | 2013 | [{"synthesis method": "chemical synthesis", "precursor": [{"name": "metal", "amount": "2", "unit": "mmol"}, {"name": "N-succinopyridine", "amount": "0.1952", "unit": "g"}], "solution": [{"name": "distilled", "amount": "10.0", "unit": "mL"}], "pressure": "", "temperature": "room temperature", "time": "3 hours"}, {"synthesis method": "filtration", "time": "", "atmosphere": "", "pressure": ""}, {"synthesis method": "evaporation", "time": "2-3 weeks", "temperature": "room temperature"}]
GIKVIH | 4 | C9 Cl2 Gd1 H24 N1 O12 | chemical synthesis | metal | 2 mmol | N-succinopyridine | 0.1952 g | [6 empty] | distilled |  | 3 hours | room temperature |  | chemical synthesis, filtration, evaporation | 10.1039/C3CE41050A |  | 2013 | [{"synthesis method": "chemical synthesis", "precursor": [{"name": "metal", "amount": "2", "unit": "mmol"}, {"name": "N-succinopyridine", "amount": "0.1952", "unit": "g"}], "solution": [{"name": "distilled", "amount": "10.0", "unit": "mL"}], "pressure": "", "temperature": "room temperature", "time": "3 hours"}, {"synthesis method": "filtration", "time": "", "atmosphere": "", "pressure": ""}, {"synthesis method": "evaporation", "time": "2-3 weeks", "temperature": "room temperature"}]
GIKYEG | [Er(L-)(H2O)4]Cl2 | C9 Cl2 Er1 H18 N1 O9 | chemical synthesis | metal | 2 mmol | N-succinopyridine | 0.1952 g | [6 empty] | distilled |  | 3 hours | room temperature |  | chemical synthesis, filtration, evaporation | 10.1039/C3CE41050A |  | 2013 | [{"synthesis method": "chemical synthesis", "precursor": [{"name": "metal", "amount": "2", "unit": "mmol"}, {"name": "N-succinopyridine", "amount": "0.1952", "unit": "g"}], "solution": [{"name": "distilled", "amount": "10.0", "unit": "mL"}], "pressure": "", "temperature": "room temperature", "time": "3 hours"}, {"synthesis method": "filtration", "time": "", "atmosphere": "", "pressure": ""}, {"synthesis method": "evaporation", "time": "2-3 weeks", "temperature": "room temperature"}]
ZIKJIO | [Cu2(L)(DMF)2]n | C30 Cu2 H29 N3 O10 | chemical synthesis | Cu(NO3)2⋅3H2O | 0.030 g | H4L⋅H2O | 0.010 g | [6 empty] | DMF |  | 36h | 75°C |  | chemical synthesis | 10.1039/C3CE41095A |  | 2013 | [{"synthesis method": "chemical synthesis", "precursor": [{"name": "Cu(NO3)2\u22c53H2O", "amount": "0.030", "unit": "g"}, {"name": "H4L\u22c5H2O", "amount": "0.010", "unit": "g"}], "solution": [{"name": "DMF", "amount": "2", "unit": "mL"}], "pressure": "", "temperature": "75\u00b0C", "time": "36h"}]
ZIKJOU | [Cu2(L)(H2O)2]n | C24 Cu2 H19 N1 O10 | chemical synthesis | Cu(NO3)2⋅3H2O | 0.030 g | H4L⋅H2O | 0.010 g | [6 empty] | DMF, CH3OH |  | 30h | 75°C |  | chemical synthesis | 10.1039/C3CE41095A |  | 2013 | [{"synthesis method": "chemical synthesis", "precursor": [{"name": "Cu(NO3)2\u22c53H2O", "amount": "0.030", "unit": "g"}, {"name": "H4L\u22c5H2O", "amount": "0.010", "unit": "g"}], "solution": [{"name": "DMF", "amount": "1", "unit": "mL"}, {"name": "CH3OH", "amount": "1", "unit": "mL"}], "pressure": "", "temperature": "75\u00b0C", "time": "30h"}]
LILWOV | (MXDA)MnSO4 | C8 H12 Mn1 N2 O4 S1 | solvothermal synthesis | MnSO4⋅H2O | 0.01 mol | MXDA | 0.01 mol | [8 empty] | 3 days | 160°C |  | solvothermal synthesis, washing, drying | 10.1039/C8NJ04036B |  | 2018 | [{"synthesis method": "solvothermal synthesis", "precursor": [{"name": "MnSO4\u22c5H2O", "amount": "0.01", "unit": "mol"}, {"name": "MXDA", "amount": "0.01", "unit": "mol"}], "solvent": [], "reducing agent": [], "surfactant": [], "pressure": "", "temperature": "160\u00b0C", "time": "3 days", "heating rate": "", "cooling rate": "~12h"}, {"synthesis method": "washing", "washing solution": "water-isopropanol mixture", "amount": "1:1"}, {"synthesis method": "drying", "pressure": "", "temperature": "room temperature", "atmosphere": "", "time": ""}]
LIMLEB | (MXDA)FeSO4 | C8 Fe1 H12 N2 O4 S1 | chemical synthesis | FeSO4⋅4H2O | 0.01 mol | MXDA | 0.015 mol | [8 empty] | 3 days | 160°C |  | chemical synthesis | 10.1039/C8NJ04036B |  | 2018 | [{"synthesis method": "chemical synthesis", "precursor": [{"name": "FeSO4\u22c54H2O", "amount": "0.01", "unit": "mol"}, {"name": "MXDA", "amount": "0.015", "unit": "mol"}], "solvent": [], "pressure": "", "temperature": "160\u00b0C", "time": "3 days"}]
LIMLAX | (MXDA)CoSO4 | C8 Co1 H12 N2 O4 S1 | solvothermal synthesis | CoSO4⋅6H2O | 0.01 mol | MXDA | 0.015 mol | [8 empty] | 3 days | 160°C |  | drying, solvothermal synthesis, washing, drying | 10.1039/C8NJ04036B |  | 2018 | [{"synthesis method": "drying", "pressure": "", "temperature": "90\u00b0C", "atmosphere": "", "time": "5h"}, {"synthesis method": "solvothermal synthesis", "precursor": [{"name": "CoSO4\u22c56H2O", "amount": "0.01", "unit": "mol"}, {"name": "MXDA", "amount": "0.015", "unit": "mol"}], "solvent": [], "reducing agent": [], "surfactant": [], "pressure": "", "temperature": "160\u00b0C", "time": "3 days", "heating rate": "", "cooling rate": ""}, {"synthesis method": "washing", "washing solution": "ethanol-water mixture", "amount": "1:1"}, {"synthesis method": "drying", "pressure": "", "temperature": "", "atmosphere": "", "time": ""}]
LIMLIF | (MXDA)NiSO4 | C8 H12 N2 Ni1 O4 S1 | chemical synthesis | NiSO4⋅6H2O | 0.01 mol | MXDA | 0.01 mol | [8 empty] | 3 days | 160°C |  | drying, chemical synthesis, washing, drying | 10.1039/C8NJ04036B |  | 2018 | [{"synthesis method": "drying", "pressure": "", "temperature": "40\u00b0C", "atmosphere": "", "time": "24h"}, {"synthesis method": "chemical synthesis", "precursor": [{"name": "NiSO4\u22c56H2O", "amount": "0.01", "unit": "mol"}, {"name": "MXDA", "amount": "0.01", "unit": "mol"}], "solvent": [], "pressure": "", "temperature": "160\u00b0C", "time": "3 days"}, {"synthesis method": "washing", "washing solution": "propanol-water mixture", "amount": "1:1"}, {"synthesis method": "drying", "pressure": "", "temperature": "", "atmosphere": "", "time": ""}]
VUKKAO | [M(OBPT)2]·0.6H2O | C26 Co1 H17.2 N10 O2.6 | solvothermal synthesis | HOBPT | 0.125 g | Co(NO3)2⋅6H2O | 0.145 g | [8 empty] | 72 h | 100°C |  | solvothermal synthesis | 10.1039/B817993J |  | 2009 | [{"synthesis method": "solvothermal synthesis", "precursor": [{"name": "HOBPT", "amount": "0.125", "unit": "g"}, {"name": "Co(NO3)2\u22c56H2O", "amount": "0.145", "unit": "g"}], "solvent": [{"name": "distilled water", "amount": "7", "unit": "mL"}, {"name": "ethanol", "amount": "7", "unit": "mL"}], "reducing agent": [{"name": "", "amount": "", "unit": ""}], "surfactant": [{"name": "", "amount": "", "unit": ""}], "pressure": "", "temperature": "100\u00b0C", "time": "72 h", "heating rate": "", "cooling rate": "5\u00b0C h-1"}]
VUKKOC | [M(OBPT)2]·0.6H2O | C26 H17.2 N10 Ni1 O2.6 | solvothermal synthesis | HOBPT | 0.125 g | Ni(NO3)2⋅6H2O | 0.145 g | [8 empty] | 72 h | 100°C |  | solvothermal synthesis | 10.1039/B817993J |  | 2009 | [{"synthesis method": "solvothermal synthesis", "precursor": [{"name": "HOBPT", "amount": "0.125", "unit": "g"}, {"name": "Ni(NO3)2\u22c56H2O", "amount": "0.145", "unit": "g"}], "solvent": [{"name": "distilled water", "amount": "7", "unit": "mL"}, {"name": "ethanol", "amount": "7", "unit": "mL"}], "reducing agent": [{"name": "", "amount": "", "unit": ""}], "surfactant": [{"name": "", "amount": "", "unit": ""}], "pressure": "", "temperature": "100\u00b0C", "time": "72 h", "heating rate": "", "cooling rate": "5\u00b0C h-1"}]
XAVKIR | [Cu2(PANAD)(H2O)]n | C45 Cu2 H27 N5 O13 | chemical synthesis | Cu(NO3)2⋅3H2O | 19.3 mg | H4PANAD | 9.98 mg | concentrated HCl | 0.05 ml |  |  |  |  | DMF/H2O |  | 5 days | 55°C |  | chemical synthesis, washing | 10.1039/C6QI00616G |  | 2017 | [{"synthesis method": "chemical synthesis", "precursor": [{"name": "Cu(NO3)2\u22c53H2O", "amount": "19.3", "unit": "mg"}, {"name": "H4PANAD", "amount": "9.98", "unit": "mg"}, {"name": "concentrated HCl", "amount": "0.05", "unit": "ml"}], "solution": [{"name": "DMF/H2O", "amount": "2", "unit": "ml"}], "pressure": "", "temperature": "55\u00b0C", "time": "5 days"}, {"synthesis method": "washing", "washing solution": "DMF", "amount": ""}]
XEPFEF | [Pb(tpphz)(L1)(H2O)] | C40 H30 N6 O8 Pb1 | solvothermal synthesis | Pb(NO3)2 | 0.1 mmol | H2L1 | 0.1 mmol | tpphz | 0.05 mmol | [6 empty] | 3 days | 180°C |  | solvothermal synthesis, washing | 10.1039/C2CE26399H |  | 2013 | [{"synthesis method": "solvothermal synthesis", "precursor": [{"name": "Pb(NO3)2", "amount": "0.1", "unit": "mmol"}, {"name": "H2L1", "amount": "0.1", "unit": "mmol"}, {"name": "tpphz", "amount": "0.05", "unit": "mmol"}], "solvent": [{"name": "", "amount": "12", "unit": "mL"}], "reducing agent": [{"name": "", "amount": "0.2", "unit": "mmol"}], "surfactant": [{"name": "", "amount": "", "unit": ""}], "pressure": "", "temperature": "180\u00b0C", "time": "3 days", "heating rate": "", "cooling rate": ""}, {"synthesis method": "washing", "washing solution": "distilled", "amount": ""}]
XEPFIJ | [Pb(tpphz)1.5(L2)0.5(NO3)] | C41 H28 N10 O6 Pb1 | solvothermal synthesis | Pb(NO3)2 | 0.1 mmol | H2L2 | 0.1 mmol | tpphz | 0.05 mmol | [6 empty] | 3 days | 180°C |  | solvothermal synthesis, washing | 10.1039/C2CE26399H |  | 2013 | [{"synthesis method": "solvothermal synthesis", "precursor": [{"name": "Pb(NO3)2", "amount": "0.1", "unit": "mmol"}, {"name": "H2L2", "amount": "0.1", "unit": "mmol"}, {"name": "tpphz", "amount": "0.05", "unit": "mmol"}], "solvent": [{"name": "", "amount": "12", "unit": "mL"}], "reducing agent": [{"name": "", "amount": "0.2", "unit": "mmol"}], "surfactant": [{"name": "", "amount": "", "unit": ""}], "pressure": "", "temperature": "180\u00b0C", "time": "3 days", "heating rate": "", "cooling rate": ""}, {"synthesis method": "washing", "washing solution": "distilled", "amount": ""}]
XEPFOP | [Pb3(tpphz)2(L3)3] | C72 H64 N12 O14 Pb3 | solvothermal synthesis | Pb(NO3)2 | 0.1 mmol | H2L3 | 0.1 mmol | tpphz | 0.05 mmol | [6 empty] | 3 days | 180°C |  | solvothermal synthesis, washing | 10.1039/C2CE26399H |  | 2013 | [{"synthesis method": "solvothermal synthesis", "precursor": [{"name": "Pb(NO3)2", "amount": "0.1", "unit": "mmol"}, {"name": "H2L3", "amount": "0.1", "unit": "mmol"}, {"name": "tpphz", "amount": "0.05", "unit": "mmol"}], "solvent": [{"name": "", "amount": "12", "unit": "mL"}], "reducing agent": [{"name": "", "amount": "0.2", "unit": "mmol"}], "surfactant": [{"name": "", "amount": "", "unit": ""}], "pressure": "", "temperature": "180\u00b0C", "time": "3 days", "heating rate": "", "cooling rate": ""}, {"synthesis method": "washing", "washing solution": "distilled", "amount": ""}]
VEKCIA | {[Cd(H2O)(e,a-cis-1,4-chdc)(2,2'-bpy)]·H2O}n | C18 Cd1 H22 N2 O6 | chemical synthesis | NaOH | 5 ml | 1,4-cyclohexanedicarboxylic acid | 0.0688 g | 2,2'-bipyridine | 0.0624 g | Cd(NO3)2⋅4H2O | 0.0624 g |  |  | methanol, de-ionized water |  | 2 days |  |  | chemical synthesis, washing | 10.1039/C7DT02376F |  | 2017 | [{"synthesis method": "chemical synthesis", "precursor": [{"name": "NaOH", "amount": "5", "unit": "ml"}, {"name": "1,4-cyclohexanedicarboxylic acid", "amount": "0.0688", "unit": "g"}, {"name": "2,2'-bipyridine", "amount": "0.0624", "unit": "g"}, {"name": "Cd(NO3)2\u22c54H2O", "amount": "0.0624", "unit": "g"}], "solution": [{"name": "methanol", "amount": "5", "unit": "ml"}, {"name": "de-ionized water", "amount": "10", "unit": "ml"}], "pressure": "", "temperature": "", "time": "2 days"}, {"synthesis method": "washing", "washing solution": "50:50 deionized water-methanol mixture", "amount": ""}]
VEKCOG | [Cd2(H2O)2(e,a-cis-1,4-chdc)2(4,4'-dmb)2]n | C40 Cd2 H48 N4 O10 | chemical synthesis | 4,4-dimethyl-2,2'-bipyridine | 0.0720 g | Cd(NO3)2⋅4H2O | 0.0624 g | [6 empty] | methanol, de-ionized water |  | 4 days |  |  | chemical synthesis, washing | 10.1039/C7DT02376F |  | 2017 | [{"synthesis method": "chemical synthesis", "precursor": [{"name": "4,4-dimethyl-2,2'-bipyridine", "amount": "0.0720", "unit": "g"}, {"name": "Cd(NO3)2\u22c54H2O", "amount": "0.0624", "unit": "g"}], "solution": [{"name": "methanol", "amount": "10", "unit": "ml"}, {"name": "de-ionized water", "amount": "10", "unit": "ml"}], "pressure": "", "temperature": "", "time": "4 days"}, {"synthesis method": "washing", "washing solution": "50:50 deionized water-methanol mixture", "amount": ""}]
VEKCUM | {[Cd(e,a-cis-1,4-chdc)(5,5'-dmb)]·H2O·CH3OH}n | C21 Cd1 H28 N2 O6 | chemical synthesis | 5,5'-dimethyl-2,2'-bipyridine | 0.0720 g | [8 empty] | methanol |  | 5 days |  |  | chemical synthesis, washing | 10.1039/C7DT02376F |  | 2017 | [{"synthesis method": "chemical synthesis", "precursor": [{"name": "5,5'-dimethyl-2,2'-bipyridine", "amount": "0.0720", "unit": "g"}], "solution": [{"name": "methanol", "amount": "10", "unit": "ml"}], "pressure": "", "temperature": "", "time": "5 days"}, {"synthesis method": "washing", "washing solution": "50:50 deionized water-methanol mixture", "amount": ""}]
KOGYIP | [Cu2(μ4-Cl)(4,4'-bpy)2]n(NO3)n | C20 Cl1 Cu2 H16 N5 O3 | solvothermal synthesis | Cu(OH)2 | 0.242 g | 4,4'-bpy | 0.076 g | [8 empty] | 72 hours | 165°C |  | solvothermal synthesis | 10.1039/B803728K |  | 2008 | [{"synthesis method": "solvothermal synthesis", "precursor": [{"name": "Cu(OH)2", "amount": "0.242", "unit": "g"}, {"name": "4,4'-bpy", "amount": "0.076", "unit": "g"}], "solvent": [{"name": "", "amount": "", "unit": ""}], "reducing agent": [{"name": "", "amount": "", "unit": ""}], "surfactant": [{"name": "", "amount": "", "unit": ""}], "pressure": "", "temperature": "165\u00b0C", "time": "72 hours", "heating rate": "", "cooling rate": "14 hours"}]
CUPHOM | [Gd2(OH)2(oda)2(H2O)4]∞ | C4 Gd1 H9 O8 | solvothermal synthesis | Gd2O3 | 181 mg | H2oda | 134 mg | [8 empty] | 3 days | 160°C |  | solvothermal synthesis | 10.1039/C5NJ01229E |  | 2015 | [{"synthesis method": "solvothermal synthesis", "precursor": [{"name": "Gd2O3", "amount": "181", "unit": "mg"}, {"name": "H2oda", "amount": "134", "unit": "mg"}], "solvent": [{"name": "H2O", "amount": "10", "unit": "mL"}], "reducing agent": [{"name": "", "amount": "", "unit": ""}], "surfactant": [{"name": "", "amount": "", "unit": ""}], "pressure": "", "temperature": "160\u00b0C", "time": "3 days", "heating rate": "", "cooling rate": "12 hours"}]
QUPDEL01 | {[Gd(fum)(ox)0.5(H2O)2]·2H2O}∞ | C5 Gd1 H10 O10 | solvothermal synthesis | Gd(NO3)3⋅6H2O | 270 mg | H2fum | 522 mg | [8 empty] | 2 days | 140°C |  | solvothermal synthesis | 10.1039/C5NJ01229E |  | 2015 | [{"synthesis method": "solvothermal synthesis", "precursor": [{"name": "Gd(NO3)3\u22c56H2O", "amount": "270", "unit": "mg"}, {"name": "H2fum", "amount": "522", "unit": "mg"}], "solvent": [{"name": "H2O", "amount": "9", "unit": "mL"}], "reducing agent": [{"name": "", "amount": "", "unit": ""}], "surfactant": [{"name": "", "amount": "", "unit": ""}], "pressure": "", "temperature": "140\u00b0C", "time": "2 days", "heating rate": "", "cooling rate": "48 hours"}]
KOLWIS | {(H2pip)2[Ag8(SIP)4(H2O)4](H2O)4}n | Ag8 C40 H52 N4 O36 S4 | chemical synthesis |  | 0.0134 mg |  | 0.0023 mg | Ag(I) nitrate | 0.0170 g |  |  |  |  | methanol, water |  | several days | ambient temperature |  | chemical synthesis, washing | 10.1039/B808571D |  | 2008 | [{"synthesis method": "chemical synthesis", "precursor": [{"name": "", "amount": "0.0134", "unit": "mg"}, {"name": "", "amount": "0.0023", "unit": "mg"}, {"name": "Ag(I) nitrate", "amount": "0.0170", "unit": "g"}], "solution": [{"name": "methanol", "amount": "", "unit": ""}, {"name": "water", "amount": "", "unit": ""}], "pressure": "", "temperature": "ambient temperature", "time": "several days"}, {"synthesis method": "washing", "washing solution": "", "amount": ""}]
KOLWOY | {[Ag(bpy)][Ag(HSIP)(bpy)](H2O)2}n | Ag2 C28 H24 N4 O9 S1 | chemical synthesis |  | 0.0134 mg |  | 0.0156 mg | Ag(I) nitrate | 0.0170 g |  |  |  |  | methanol, water |  | several days | ambient temperature |  | chemical synthesis, washing | 10.1039/B808571D |  | 2008 | [{"synthesis method": "chemical synthesis", "precursor": [{"name": "", "amount": "0.0134", "unit": "mg"}, {"name": "", "amount": "0.0156", "unit": "mg"}, {"name": "Ag(I) nitrate", "amount": "0.0170", "unit": "g"}], "solution": [{"name": "methanol", "amount": "", "unit": ""}, {"name": "water", "amount": "", "unit": ""}], "pressure": "", "temperature": "ambient temperature", "time": "several days"}, {"synthesis method": "washing", "washing solution": "", "amount": ""}]
NADZEZ | 1 | C21 H15 N1 O14 Y2 | solvothermal synthesis | Y(NO3)3⋅6H2O | 0.192 g |  | 0.075 g | [7 empty] | autogenous | 4 days | 140°C |  | solvothermal synthesis | 10.1039/B917515F |  | 2010 | [{"synthesis method": "solvothermal synthesis", "precursor": [{"name": "Y(NO3)3\u22c56H2O", "amount": "0.192", "unit": "g"}, {"name": "", "amount": "0.075", "unit": "g"}], "solvent": [{"name": "DMF/H2O solution", "amount": "60", "unit": "mL"}], "reducing agent": [{"name": "", "amount": "", "unit": ""}], "surfactant": [{"name": "", "amount": "", "unit": ""}], "pressure": "autogenous", "temperature": "140\u00b0C", "time": "4 days", "heating rate": "", "cooling rate": "slow"}]
NADZID | 2 | C18 H10 O14 Y2 | solvothermal synthesis | Y(NO3)3⋅6H2O | 0.192 g |  | 0.075 g | [7 empty] | autogenous | 4 days | 140°C |  | solvothermal synthesis | 10.1039/B917515F |  | 2010 | [{"synthesis method": "solvothermal synthesis", "precursor": [{"name": "Y(NO3)3\u22c56H2O", "amount": "0.192", "unit": "g"}, {"name": "", "amount": "0.075", "unit": "g"}], "solvent": [{"name": "DEF/H2O solution", "amount": "60", "unit": "mL"}], "reducing agent": [{"name": "", "amount": "", "unit": ""}], "surfactant": [{"name": "", "amount": "", "unit": ""}], "pressure": "autogenous", "temperature": "140\u00b0C", "time": "4 days", "heating rate": "", "cooling rate": "slow"}]
WIDPOR | [Cd(Tipb)(tdc)]·Gx | C39 Cd1 H26 N6 O4 S1 | solvothermal synthesis | CdCl2⋅2.5H2O | 0.046 g | H2tdc | 0.017 g | Tipb | 0.050 g | Et3N | 0.073 mL |  |  |  | autogenous | 48 hours | 130°C |  | solvothermal synthesis, washing, drying | 10.1039/C8QI00123E |  | 2018 | [{"synthesis method": "solvothermal synthesis", "precursor": [{"name": "CdCl2\u22c52.5H2O", "amount": "0.046", "unit": "g"}, {"name": "H2tdc", "amount": "0.017", "unit": "g"}, {"name": "Tipb", "amount": "0.050", "unit": "g"}, {"name": "Et3N", "amount": "0.073", "unit": "mL"}], "solvent": [{"name": "N,N'-dimethylacetamide (DMA)", "amount": "7", "unit": "mL"}], "reducing agent": [{"name": "", "amount": "", "unit": ""}], "surfactant": [{"name": "", "amount": "", "unit": ""}], "pressure": "autogenous", "temperature": "130\u00b0C", "time": "48 hours", "heating rate": "", "cooling rate": "naturally"}, {"synthesis method": "washing", "washing solution": "DMA", "amount": ""}, {"synthesis method": "drying", "pressure": "", "temperature": "ambient", "atmosphere": "", "time": ""}]
DITXIO | [Co(H2O)4(Hdpa)2][pyro] | C30 Co1 H30 N6 O12 | solvothermal synthesis | CoCl2⋅6H2O | 88 mg | dpa | 127 mg | pyromellitic acid | 94 mg | [6 empty] | 48 hours | 120°C |  | solvothermal synthesis | 10.1039/B712182B |  | 2008 | [{"synthesis method": "solvothermal synthesis", "precursor": [{"name": "CoCl2\u22c56H2O", "amount": "88", "unit": "mg"}, {"name": "dpa", "amount": "127", "unit": "mg"}, {"name": "pyromellitic acid", "amount": "94", "unit": "mg"}], "solvent": [{"name": "distilled water", "amount": "10", "unit": "mL"}], "reducing agent": [{"name": "", "amount": "", "unit": ""}], "surfactant": [{"name": "", "amount": "", "unit": ""}], "pressure": "", "temperature": "120\u00b0C", "time": "48 hours", "heating rate": "", "cooling rate": "slowly to 25\u00b0C"}]
DITXOU | [H2dpa][Zn(pyro)] | C20 H17 N3 O10 Zn1 | solvothermal synthesis | Zn(NO3)2 | 110 mg | dpa | 127 mg | pyromellitic acid | 94 mg | [6 empty] | 48 hours | 120°C |  | solvothermal synthesis | 10.1039/B712182B |  | 2008 | [{"synthesis method": "solvothermal synthesis", "precursor": [{"name": "Zn(NO3)2", "amount": "110", "unit": "mg"}, {"name": "dpa", "amount": "127", "unit": "mg"}, {"name": "pyromellitic acid", "amount": "94", "unit": "mg"}], "solvent": [{"name": "distilled water", "amount": "10", "unit": "mL"}], "reducing agent": [{"name": "", "amount": "", "unit": ""}], "surfactant": [{"name": "", "amount": "", "unit": ""}], "pressure": "", "temperature": "120\u00b0C", "time": "48 hours", "heating rate": "", "cooling rate": "slowly to 25\u00b0C"}]
SOCTEK | [Cd(L4)2(H2O)4](ClO4)2 | C22 Cd1 Cl2 H26 N6 O12 | chemical synthesis | cadmium(II) perchlorate hexahydrate | 0.05 mmol | L4 | 0.1 mmol | [6 empty] | , |  | 5 min | room temperature |  | chemical synthesis | 10.1039/B802044B |  | 2008 | [{"synthesis method": "chemical synthesis", "precursor": [{"name": "cadmium(II) perchlorate hexahydrate", "amount": "0.05", "unit": "mmol"}, {"name": "L4", "amount": "0.1", "unit": "mmol"}], "solution": [{"name": "", "amount": "1.0", "unit": "mL"}, {"name": "", "amount": "1.5", "unit": "mL"}], "pressure": "", "temperature": "room temperature", "time": "5 min"}]
SOCTIO | [Mn(L4)2(H2O)4](ClO4)2 | C22 Cl2 H28 Mn1 N6 O13 | chemical synthesis | manganese(II) perchlorate hexahydrate | 0.2 mmol | L4 | 0.2 mmol | [6 empty] | , |  | 5 min | room temperature |  | chemical synthesis | 10.1039/B802044B |  | 2008 | [{"synthesis method": "chemical synthesis", "precursor": [{"name": "manganese(II) perchlorate hexahydrate", "amount": "0.2", "unit": "mmol"}, {"name": "L4", "amount": "0.2", "unit": "mmol"}], "solution": [{"name": "", "amount": "5", "unit": "mL"}, {"name": "", "amount": "10", "unit": "mL"}], "pressure": "", "temperature": "room temperature", "time": "5 min"}]
SOCTOU | [Co(L4)2(H2O)4](ClO4)2 | C22 Cl2 Co1 H28 N6 O13 | chemical synthesis | cobalt(II) perchlorate hexahydrate | 0.2 mmol | L4 | 0.2 mmol | [6 empty] | , |  | 5 min | room temperature |  | chemical synthesis | 10.1039/B802044B |  | 2008 | [{"synthesis method": "chemical synthesis", "precursor": [{"name": "cobalt(II) perchlorate hexahydrate", "amount": "0.2", "unit": "mmol"}, {"name": "L4", "amount": "0.2", "unit": "mmol"}], "solution": [{"name": "", "amount": "5", "unit": "mL"}, {"name": "", "amount": "10", "unit": "mL"}], "pressure": "", "temperature": "room temperature", "time": "5 min"}]
SOCTUA | [Ni(L4)2(H2O)4](ClO4)2 | C22 Cl2 H28 N6 Ni1 O13 | chemical synthesis | nickel(II) perchlorate hexahydrate | 0.2 mmol | L4 | 0.2 mmol | [6 empty] | , |  | 5 min | room temperature |  | chemical synthesis | 10.1039/B802044B |  | 2008 | [{"synthesis method": "chemical synthesis", "precursor": [{"name": "nickel(II) perchlorate hexahydrate", "amount": "0.2", "unit": "mmol"}, {"name": "L4", "amount": "0.2", "unit": "mmol"}], "solution": [{"name": "", "amount": "5", "unit": "mL"}, {"name": "", "amount": "10", "unit": "mL"}], "pressure": "", "temperature": "room temperature", "time": "5 min"}]
SOCVAI | [Zn(L4)2(H2O)4](ClO4)2 | C22 Cl2 H28 N6 O13 Zn1 | chemical synthesis | zinc(II) perchlorate hexahydrate | 0.05 mmol | L4 | 0.1 mmol | [6 empty] | , |  | 5 min | room temperature |  | chemical synthesis | 10.1039/B802044B |  | 2008 | [{"synthesis method": "chemical synthesis", "precursor": [{"name": "zinc(II) perchlorate hexahydrate", "amount": "0.05", "unit": "mmol"}, {"name": "L4", "amount": "0.1", "unit": "mmol"}], "solution": [{"name": "", "amount": "1.0", "unit": "mL"}, {"name": "", "amount": "1.5", "unit": "mL"}], "pressure": "", "temperature": "room temperature", "time": "5 min"}]
SOCVEM | [Cu(L4)2(H2O)4](NO3)2 | C22 Cu1 H26 N8 O10 | chemical synthesis | copper(II) nitrate | 0.1 mmol | L4 | 0.2 mmol | [8 empty] | 5 min | room temperature |  | chemical synthesis | 10.1039/B802044B |  | 2008 | [{"synthesis method": "chemical synthesis", "precursor": [{"name": "copper(II) nitrate", "amount": "0.1", "unit": "mmol"}, {"name": "L4", "amount": "0.2", "unit": "mmol"}], "solution": [{"name": "", "amount": "5", "unit": "mL"}], "pressure": "", "temperature": "room temperature", "time": "5 min"}]
SOCVIQ | [Cu(L4)(H2O)4]SO4 | C11 Cu1 H23 N3 O11 S1 | chemical synthesis | copper(II) sulfate | 0.1 mmol | L4 | 0.2 mmol | [6 empty] | , , |  | 2 days | room temperature |  | chemical synthesis | 10.1039/B802044B |  | 2008 | [{"synthesis method": "chemical synthesis", "precursor": [{"name": "copper(II) sulfate", "amount": "0.1", "unit": "mmol"}, {"name": "L4", "amount": "0.2", "unit": "mmol"}], "solution": [{"name": "", "amount": "5", "unit": "mL"}, {"name": "", "amount": "1", "unit": "mL"}, {"name": "", "amount": "1", "unit": "mL"}], "pressure": "", "temperature": "room temperature", "time": "2 days"}]
EKEKEL | 1 | C14 H8 O10 P2 Zn3 | solvothermal synthesis | ZnSO4⋅7H2O | 0.0862 g | 4-cppH3 | 0.0404 g | [8 empty] | 96 h | 160°C | 4-5 | chemical synthesis, pH adjustment, solvothermal synthesis | 10.1039/C0DT00647E |  | 2010 | [{"synthesis method": "chemical synthesis", "precursor": [{"name": "ZnSO4\u22c57H2O", "amount": "0.0862", "unit": "g"}, {"name": "4-cppH3", "amount": "0.0404", "unit": "g"}], "solution": [{"name": "H2O", "amount": "8", "unit": "mL"}], "pressure": "", "temperature": "", "time": "10 min"}, {"synthesis method": "pH adjustment", "pH": "4-5", "modulator": ""}, {"synthesis method": "solvothermal synthesis", "precursor": [{"name": "ZnSO4\u22c57H2O", "amount": "0.0862", "unit": "g"}, {"name": "4-cppH3", "amount": "0.0404", "unit": "g"}], "solvent": [{"name": "H2O", "amount": "8", "unit": "mL"}], "reducing agent": [{"name": "", "amount": "", "unit": ""}], "surfactant": [{"name": "", "amount": "", "unit": ""}], "pressure": "", "temperature": "160\u00b0C", "time": "96 h", "heating rate": "", "cooling rate": ""}]
FANLOX | [Cd2(μ-Tab)4(NCS)2](NO3)2·MeOH | C39 Cd2 H56 N8 O7 S6 | chemical synthesis | TabHPF6 | 62 mg | Cd(NO3)2⋅4H2O | 31 mg | NH4SCN | 14 mg |  |  |  |  | Et3N, Et2O |  | several days |  |  | chemical synthesis, filtration, drying | 10.1039/C1DT11663K |  | 2012 | [{"synthesis method": "chemical synthesis", "precursor": [{"name": "TabHPF6", "amount": "62", "unit": "mg"}, {"name": "Cd(NO3)2\u22c54H2O", "amount": "31", "unit": "mg"}, {"name": "NH4SCN", "amount": "14", "unit": "mg"}], "solution": [{"name": "Et3N", "amount": "0.5", "unit": "mL"}, {"name": "Et2O", "amount": "20", "unit": "mL"}], "pressure": "", "temperature": "", "time": "several days"}, {"synthesis method": "filtration", "time": "1 h", "atmosphere": "", "pressure": ""}, {"synthesis method": "drying", "pressure": "", "temperature": "", "atmosphere": "vacuum", "time": ""}]
FANLUD | [Cd2(μ-Tab)2(2,2'-bipy)4](PF6)4 | C58 Cd2 F24 H58 N10 P4 S2 | chemical synthesis | 2,2'-bipy | 31 mg | [8 empty] | Et3N, Et2O |  | several days |  |  | chemical synthesis, filtration, drying | 10.1039/C1DT11663K |  | 2012 | [{"synthesis method": "chemical synthesis", "precursor": [{"name": "2,2'-bipy", "amount": "31", "unit": "mg"}], "solution": [{"name": "Et3N", "amount": "0.5", "unit": "mL"}, {"name": "Et2O", "amount": "20", "unit": "mL"}], "pressure": "", "temperature": "", "time": "several days"}, {"synthesis method": "filtration", "time": "1 h", "atmosphere": "", "pressure": ""}, {"synthesis method": "drying", "pressure": "", "temperature": "", "atmosphere": "vacuum", "time": ""}]
FANMAK | [Cd2(μ-Tab)2(phen)4](PF6)4 | C66 Cd2 F24 H58 N10 P4 S2 | chemical synthesis | phen | 40 mg | [8 empty] | Et3N, Et2O |  | several days |  |  | chemical synthesis, filtration, drying | 10.1039/C1DT11663K |  | 2012 | [{"synthesis method": "chemical synthesis", "precursor": [{"name": "phen", "amount": "40", "unit": "mg"}], "solution": [{"name": "Et3N", "amount": "0.5", "unit": "mL"}, {"name": "Et2O", "amount": "20", "unit": "mL"}], "pressure": "", "temperature": "", "time": "several days"}, {"synthesis method": "filtration", "time": "1 h", "atmosphere": "", "pressure": ""}, {"synthesis method": "drying", "pressure": "", "temperature": "", "atmosphere": "vacuum", "time": ""}]
FANMEO | [Cd(Tab)2(2,9-dmphen)](PF6)2 | C32 Cd1 F12 H38 N4 P2 S2 | chemical synthesis | dmphen | 21 mg | [8 empty] | Et3N, Et2O |  | several days |  |  | chemical synthesis, filtration, drying | 10.1039/C1DT11663K |  | 2012 | [{"synthesis method": "chemical synthesis", "precursor": [{"name": "dmphen", "amount": "21", "unit": "mg"}], "solution": [{"name": "Et3N", "amount": "0.5", "unit": "mL"}, {"name": "Et2O", "amount": "20", "unit": "mL"}], "pressure": "", "temperature": "", "time": "several days"}, {"synthesis method": "filtration", "time": "1 h", "atmosphere": "", "pressure": ""}, {"synthesis method": "drying", "pressure": "", "temperature": "", "atmosphere": "vacuum", "time": ""}]
FANMIS | [Cd(Tab)2(bppy)](PF6)2 | C29 Cd1 F12 H35 N7 P2 S2 | chemical synthesis | bppy | 21 mg | [8 empty] | Et3N, Et2O |  | several days |  |  | chemical synthesis, filtration, drying | 10.1039/C1DT11663K |  | 2012 | [{"synthesis method": "chemical synthesis", "precursor": [{"name": "bppy", "amount": "21", "unit": "mg"}], "solution": [{"name": "Et3N", "amount": "0.5", "unit": "mL"}, {"name": "Et2O", "amount": "20", "unit": "mL"}], "pressure": "", "temperature": "", "time": "several days"}, {"synthesis method": "filtration", "time": "1 h", "atmosphere": "", "pressure": ""}, {"synthesis method": "drying", "pressure": "", "temperature": "", "atmosphere": "vacuum", "time": ""}]
FANMOY | [Cd2(μ-Tab)2(Tab)2(bdmppy)]2(PF6)8 | C102 Cd4 F48 H140 N18 O1 P8 S8 | chemical synthesis | bdmppy | 27 mg | [8 empty] | Et3N, Et2O |  | several days |  |  | chemical synthesis, filtration, drying | 10.1039/C1DT11663K |  | 2012 | [{"synthesis method": "chemical synthesis", "precursor": [{"name": "bdmppy", "amount": "27", "unit": "mg"}], "solution": [{"name": "Et3N", "amount": "0.5", "unit": "mL"}, {"name": "Et2O", "amount": "20", "unit": "mL"}], "pressure": "", "temperature": "", "time": "several days"}, {"synthesis method": "filtration", "time": "1 h", "atmosphere": "", "pressure": ""}, {"synthesis method": "drying", "pressure": "", "temperature": "", "atmosphere": "vacuum", "time": ""}]
GERFEP | Ca complex of 1 | C40 Ca1 H86 O8 S4 | chemical synthesis | 1-octadecyl sulfonate | 71.5 mg | Ca | 14.7 mg | [6 empty] | water |  | 5 days | 98°C |  | sonication, centrifugation, chemical synthesis | 10.1039/B608760D |  | 2006 | [{"synthesis method": "sonication", "composition": "1-octadecyl sulfonate and Ca", "power": "", "solvent": "water", "temperature": "", "time": "", "type": ""}, {"synthesis method": "centrifugation", "revolution per time": "", "relative centrifugal force": "", "time": "", "temperature": "", "additive": [{"name": "", "amount": "", "unit": ""}], "tube material": "", "tube volume": ""}, {"synthesis method": "chemical synthesis", "precursor": [{"name": "1-octadecyl sulfonate", "amount": "71.5", "unit": "mg"}, {"name": "Ca", "amount": "14.7", "unit": "mg"}], "solution": [{"name": "water", "amount": "10", "unit": "mL"}], "pressure": "", "temperature": "98\u00b0C", "time": "5 days"}]
HOFSUS | [Zn(HPyImDC)(DMA)]n | C14 H14 N4 O5 Zn1 | solvothermal synthesis | Zn(NO3)2⋅6H2O | 29.7 mg | H3PyImDC | 23.3 mg | bimb | 28.6 mg | [6 empty] | 3 days | 110°C |  | solvothermal synthesis | 10.1039/C4DT00307A |  | 2014 | [{"synthesis method": "solvothermal synthesis", "precursor": [{"name": "Zn(NO3)2\u22c56H2O", "amount": "29.7", "unit": "mg"}, {"name": "H3PyImDC", "amount": "23.3", "unit": "mg"}, {"name": "bimb", "amount": "28.6", "unit": "mg"}], "solvent": [{"name": "N,N'-dimethylacetamide (DMA)", "amount": "2", "unit": "mL"}, {"name": "H2O", "amount": "1", "unit": "mL"}], "reducing agent": [{"name": "", "amount": "", "unit": ""}], "surfactant": [{"name": "", "amount": "", "unit": ""}], "pressure": "", "temperature": "110\u00b0C", "time": "3 days", "heating rate": "", "cooling rate": ""}]
OPUXIH | [AgL11(NO3)(CH3CN)] | Ag1 C16 H15 N8 O3 | chemical synthesis | L11 | 26.4 mg | AgNO3 | 17.0 mg | [8 empty] | few minutes |  |  | chemical synthesis, filtration | 10.1039/C0CE00847H |  | 2011 | [{"synthesis method": "chemical synthesis", "precursor": [{"name": "L11", "amount": "26.4", "unit": "mg"}, {"name": "AgNO3", "amount": "17.0", "unit": "mg"}], "solution": [], "pressure": "", "temperature": "", "time": "few minutes"}, {"synthesis method": "filtration", "time": "", "atmosphere": "", "pressure": ""}]
OPUXON | [Ag2(L22)3](NO3)2 | Ag2 C48 H48 N20 O9 | chemical synthesis | [15 empty] | chemical synthesis, filtration | 10.1039/C0CE00847H |  | 2011 | [{"synthesis method": "chemical synthesis", "precursor": [], "solution": [], "pressure": "", "temperature": "", "time": ""}, {"synthesis method": "filtration", "time": "", "atmosphere": "", "pressure": ""}]
OPUXUT | [Ag2(L33)2(NO3)2] | Ag1 C18 H20 N7 O5 | chemical synthesis | [15 empty] | chemical synthesis, filtration | 10.1039/C0CE00847H |  | 2011 | [{"synthesis method": "chemical synthesis", "precursor": [], "solution": [], "pressure": "", "temperature": "", "time": ""}, {"synthesis method": "filtration", "time": "", "atmosphere": "", "pressure": ""}]
OPUYAA | [CuL11Cl2] | C14 Cl2 Cu1 H12 N6 | chemical synthesis | L11 | 26.4 mg | CuCl2⋅2H2O | 17.1 mg | [8 empty] | few minutes |  |  | chemical synthesis, filtration | 10.1039/C0CE00847H |  | 2011 | [{"synthesis method": "chemical synthesis", "precursor": [{"name": "L11", "amount": "26.4", "unit": "mg"}, {"name": "CuCl2\u22c52H2O", "amount": "17.1", "unit": "mg"}], "solution": [], "pressure": "", "temperature": "", "time": "few minutes"}, {"synthesis method": "filtration", "time": "", "atmosphere": "", "pressure": ""}]
OPUYEE | [Cu2(L22)2Cl4] | C32 Cl4 Cu2 H32 N12 O2 | chemical synthesis | [15 empty] | chemical synthesis, filtration | 10.1039/C0CE00847H |  | 2011 | [{"synthesis method": "chemical synthesis", "precursor": [], "solution": [], "pressure": "", "temperature": "", "time": ""}, {"synthesis method": "filtration", "time": "", "atmosphere": "", "pressure": ""}]
ANISIA | [Cu2(L33)2Cl4(DMF)2] | C42 Cl4 Cu2 H54 N14 O6 | chemical synthesis | [15 empty] | chemical synthesis, filtration | 10.1039/C0CE00847H |  | 2011 | [{"synthesis method": "chemical synthesis", "precursor": [], "solution": [], "pressure": "", "temperature": "", "time": ""}, {"synthesis method": "filtration", "time": "", "atmosphere": "", "pressure": ""}]
TIKMAD | {[Cd(BTG)(bpy)(H2O)]·0.5glycol·H2O}n | C22 Cd1 H23 N2 O10 | chemical synthesis | Cd(NO3)2⋅4H2O | 0.102 g | H3BTB | 0.062 g | bpy | 0.039 g | LiOH⋅H2O | 0.021 g |  |  |  |  | 2 h |  |  | chemical synthesis, filtration | 10.1039/C3CE41073K |  | 2013 | [{"synthesis method": "chemical synthesis", "precursor": [{"name": "Cd(NO3)2\u22c54H2O", "amount": "0.102", "unit": "g"}, {"name": "H3BTB", "amount": "0.062", "unit": "g"}, {"name": "bpy", "amount": "0.039", "unit": "g"}, {"name": "LiOH\u22c5H2O", "amount": "0.021", "unit": "g"}], "solvent": [{"name": "water", "amount": "8", "unit": "mL"}, {"name": "glycol", "amount": "8", "unit": "mL"}], "pressure": "", "temperature": "", "time": "2 h"}, {"synthesis method": "filtration", "time": "two months", "atmosphere": "", "pressure": ""}]
TIKMEH | {[Cd6(BTB)4(bpy)4.5(glycol)]·9H2O}n | C83 Cd6 H71 N9 O35 | solvothermal synthesis | Cd(NO3)2⋅4H2O | 0.102 g | H3BTB | 0.062 g | bpy | 0.039 g | LiOH⋅H2O | 0.021 g |  |  |  |  | 3 days | 160°C |  | solvothermal synthesis | 10.1039/C3CE41073K |  | 2013 | [{"synthesis method": "solvothermal synthesis", "precursor": [{"name": "Cd(NO3)2\u22c54H2O", "amount": "0.102", "unit": "g"}, {"name": "H3BTB", "amount": "0.062", "unit": "g"}, {"name": "bpy", "amount": "0.039", "unit": "g"}, {"name": "LiOH\u22c5H2O", "amount": "0.021", "unit": "g"}], "solvent": [{"name": "water", "amount": "3", "unit": "mL"}, {"name": "glycol", "amount": "3", "unit": "mL"}], "reducing agent": [{"name": "", "amount": "", "unit": ""}], "surfactant": [{"name": "", "amount": "", "unit": ""}], "pressure": "", "temperature": "160\u00b0C", "time": "3 days", "heating rate": "", "cooling rate": "2 \u00b0C h-1"}]
XEQRAO | {[Cd(L)(H2O)]·3H2O}∞ | C28 Cd1 H24 O8 | solvothermal synthesis | L-H2 | 21 mg | Cd(NO3)2⋅4H2O | 34 mg | [8 empty] | 2 days | 180°C |  | solvothermal synthesis, washing | 10.1039/C2DT31844J |  | 2013 | [{"synthesis method": "solvothermal synthesis", "precursor": [{"name": "L-H2", "amount": "21", "unit": "mg"}, {"name": "Cd(NO3)2\u22c54H2O", "amount": "34", "unit": "mg"}], "solvent": [{"name": "-", "amount": "5.0", "unit": "mL"}, {"name": "-", "amount": "5.0", "unit": "mL"}], "reducing agent": [{"name": "", "amount": "", "unit": ""}], "surfactant": [{"name": "", "amount": "", "unit": ""}], "pressure": "", "temperature": "180\u00b0C", "time": "2 days", "heating rate": "", "cooling rate": "5\u00b0C every 1h"}, {"synthesis method": "washing", "washing solution": "", "amount": ""}]
OCIZAD | [Cu(obba)(bimb)·(obbaH2)]n | C46 Cu1 H32 N4 O10 | solvothermal synthesis | Cu(NO3)2⋅3H2O | 24.2 mg | obbaH2 | 25.8 mg | bimb | 28.6 mg | [6 empty] | 2 days | 160°C |  | solvothermal synthesis | 10.1039/C1DT11130B |  | 2011 | [{"synthesis method": "solvothermal synthesis", "precursor": [{"name": "Cu(NO3)2\u22c53H2O", "amount": "24.2", "unit": "mg"}, {"name": "obbaH2", "amount": "25.8", "unit": "mg"}, {"name": "bimb", "amount": "28.6", "unit": "mg"}], "solvent": [{"name": "", "amount": "5", "unit": "mL"}], "reducing agent": [{"name": "", "amount": "", "unit": ""}], "surfactant": [{"name": "", "amount": "", "unit": ""}], "pressure": "", "temperature": "160\u00b0C", "time": "2 days", "heating rate": "", "cooling rate": ""}]
OCIZEH | [Cu(obba)(bimb)]n | C32 Cu1 H22 N4 O5 | solvothermal synthesis | Cu(NO3)2⋅3H2O | 24.2 mg | obbaH2 | 25.8 mg | bimb | 28.6 mg | NaOH | 8.1 mg |  |  |  |  | 2 days | 180°C |  | solvothermal synthesis | 10.1039/C1DT11130B |  | 2011 | [{"synthesis method": "solvothermal synthesis", "precursor": [{"name": "Cu(NO3)2\u22c53H2O", "amount": "24.2", "unit": "mg"}, {"name": "obbaH2", "amount": "25.8", "unit": "mg"}, {"name": "bimb", "amount": "28.6", "unit": "mg"}, {"name": "NaOH", "amount": "8.1", "unit": "mg"}], "solvent": [{"name": "", "amount": "2", "unit": "mL"}], "reducing agent": [{"name": "", "amount": "", "unit": ""}], "surfactant": [{"name": "", "amount": "", "unit": ""}], "pressure": "", "temperature": "180\u00b0C", "time": "2 days", "heating rate": "", "cooling rate": ""}]
OCIZIL | [Zn2(obba)2(bimb)2·(DMF)2·(H2O)3.5]n | C64 H44 N8 O10 Zn2 | solvothermal synthesis | Zn(NO3)2⋅6H2O | 29.7 mg | obbaH2 | 25.8 mg | bimb | 14.3 mg | [6 empty] | 2 days | 110°C |  | solvothermal synthesis | 10.1039/C1DT11130B |  | 2011 | [{"synthesis method": "solvothermal synthesis", "precursor": [{"name": "Zn(NO3)2\u22c56H2O", "amount": "29.7", "unit": "mg"}, {"name": "obbaH2", "amount": "25.8", "unit": "mg"}, {"name": "bimb", "amount": "14.3", "unit": "mg"}], "solvent": [{"name": "DMF", "amount": "1", "unit": "mL"}, {"name": "", "amount": "1", "unit": "mL"}], "reducing agent": [{"name": "", "amount": "", "unit": ""}], "surfactant": [{"name": "", "amount": "", "unit": ""}], "pressure": "", "temperature": "110\u00b0C", "time": "2 days", "heating rate": "", "cooling rate": ""}]
OCIZOR | [Ni3(2,2',4,4'-bptcH)2(bimb)2(H2O)2·(H2O)2]n | C68 H50 N8 Ni3 O20 | solvothermal synthesis | NiCl2⋅6H2O | 35.7 mg | 2,2',4,4'-bptcH4 | 30.2 mg | bimb | 28.6 mg | HCl | 6 mol L-1 |  |  |  |  | 2 days | 180°C |  | solvothermal synthesis | 10.1039/C1DT11130B |  | 2011 | [{"synthesis method": "solvothermal synthesis", "precursor": [{"name": "NiCl2\u22c56H2O", "amount": "35.7", "unit": "mg"}, {"name": "2,2',4,4'-bptcH4", "amount": "30.2", "unit": "mg"}, {"name": "bimb", "amount": "28.6", "unit": "mg"}, {"name": "HCl", "amount": "6", "unit": "mol L-1"}], "solvent": [{"name": "", "amount": "5", "unit": "mL"}], "reducing agent": [{"name": "", "amount": "", "unit": ""}], "surfactant": [{"name": "", "amount": "", "unit": ""}], "pressure": "", "temperature": "180\u00b0C", "time": "2 days", "heating rate": "", "cooling rate": ""}]
OCIZUX | [Ni2(bimb)3(H2O)6·(aobtc)·(DMF)2·(H2O)2]n | C76 H78 N16 Ni2 O19 | solvothermal synthesis | NiCl2⋅6H2O | 23.8 mg | aobtcH4 | 15.6 mg | bimb | 28.6 mg |  | 16.2 mg |  |  |  |  | 2 days | 100°C |  | solvothermal synthesis | 10.1039/C1DT11130B |  | 2011 | [{"synthesis method": "solvothermal synthesis", "precursor": [{"name": "NiCl2\u22c56H2O", "amount": "23.8", "unit": "mg"}, {"name": "aobtcH4", "amount": "15.6", "unit": "mg"}, {"name": "bimb", "amount": "28.6", "unit": "mg"}, {"name": "", "amount": "16.2", "unit": "mg"}], "solvent": [{"name": "DMF", "amount": "3", "unit": "mL"}], "reducing agent": [{"name": "", "amount": "", "unit": ""}], "surfactant": [{"name": "", "amount": "", "unit": ""}], "pressure": "", "temperature": "100\u00b0C", "time": "2 days", "heating rate": "", "cooling rate": ""}]
TIGKEB | [Cd(3,3',4,4'-bptcH2)2(H2O)·(bimb)]n | C50 Cd1 H32 N4 O17 | solvothermal synthesis | Cd(NO3)2⋅4H2O | 30.8 mg | 3,3',4,4'-bptcH4 | 31.6 mg | bimb | 28.6 mg | HCl | 6 mol L-1 |  |  |  |  | 2 days | 170°C |  | solvothermal synthesis | 10.1039/C1DT11130B |  | 2011 | [{"synthesis method": "solvothermal synthesis", "precursor": [{"name": "Cd(NO3)2\u22c54H2O", "amount": "30.8", "unit": "mg"}, {"name": "3,3',4,4'-bptcH4", "amount": "31.6", "unit": "mg"}, {"name": "bimb", "amount": "28.6", "unit": "mg"}, {"name": "HCl", "amount": "6", "unit": "mol L-1"}], "solvent": [{"name": "", "amount": "3", "unit": "mL"}], "reducing agent": [{"name": "", "amount": "", "unit": ""}], "surfactant": [{"name": "", "amount": "", "unit": ""}], "pressure": "", "temperature": "170\u00b0C", "time": "2 days", "heating rate": "", "cooling rate": ""}]
ZAWHUC | [Zn(HL)2(H2O)2]n·2nH2O | C14 H18 O12 S2 Zn1 | chemical synthesis | H2222L | 1 mmol | [8 empty] | aqueous solution |  | several days | room temperature | 5 | chemical synthesis, pH adjustment | 10.1039/C2CE06584C |  | 2012 | [{"synthesis method": "chemical synthesis", "precursor": [{"name": "H2222L", "amount": "1", "unit": "mmol"}], "solution": [{"name": "aqueous solution", "amount": "10", "unit": "mL"}], "pressure": "", "temperature": "room temperature", "time": "several days"}, {"synthesis method": "pH adjustment", "pH": "5", "modulator": ""}]
ZAWJAK | [Cd(HL)2(H2O)2]n·2nH2O | C14 Cd1 H18 O12 S2 | chemical synthesis | H2222L | 1 mmol | [8 empty] | aqueous solution |  | several days | room temperature | 5 | chemical synthesis, pH adjustment | 10.1039/C2CE06584C |  | 2012 | [{"synthesis method": "chemical synthesis", "precursor": [{"name": "H2222L", "amount": "1", "unit": "mmol"}], "solution": [{"name": "aqueous solution", "amount": "10", "unit": "mL"}], "pressure": "", "temperature": "room temperature", "time": "several days"}, {"synthesis method": "pH adjustment", "pH": "5", "modulator": ""}]
ZAWJEO | [CdL(2,2'-bipy)(H2O)2]2 | C34 Cd2 H32 N4 O12 S2 | chemical synthesis | H2222L | 1 mmol | 2,2'-bipy | 1 mmol | [6 empty] | aqueous solution, methanol solution |  | several days | room temperature | 5 | chemical synthesis, pH adjustment | 10.1039/C2CE06584C |  | 2012 | [{"synthesis method": "chemical synthesis", "precursor": [{"name": "H2222L", "amount": "1", "unit": "mmol"}, {"name": "2,2'-bipy", "amount": "1", "unit": "mmol"}], "solution": [{"name": "aqueous solution", "amount": "10", "unit": "mL"}, {"name": "methanol solution", "amount": "", "unit": ""}], "pressure": "", "temperature": "room temperature", "time": "several days"}, {"synthesis method": "pH adjustment", "pH": "5", "modulator": ""}]
ZAWJIS | [ZnL(4,4'-bipy)(H2O)3]n | C17 H18 N2 O7 S1 Zn1 | chemical synthesis | H2222L | 1 mmol | 4,4'-bipy | [7 empty] | aqueous solution |  | several days | room temperature | 5 | chemical synthesis, pH adjustment | 10.1039/C2CE06584C |  | 2012 | [{"synthesis method": "chemical synthesis", "precursor": [{"name": "H2222L", "amount": "1", "unit": "mmol"}, {"name": "4,4'-bipy", "amount": "", "unit": ""}], "solution": [{"name": "aqueous solution", "amount": "10", "unit": "mL"}], "pressure": "", "temperature": "room temperature", "time": "several days"}, {"synthesis method": "pH adjustment", "pH": "5", "modulator": ""}]
ZAWJOY | [Zn(4,4'-bipy)2(H2O)4]n·n(SB)·4nH2O | C27 H36 N4 O13 S1 Zn1 | chemical synthesis | 4,4'-bipy | [11 empty] | 3 days | 160°C |  | chemical synthesis | 10.1039/C2CE06584C |  | 2012 | [{"synthesis method": "chemical synthesis", "precursor": [{"name": "4,4'-bipy", "amount": "", "unit": ""}], "solution": [{"name": "", "amount": "", "unit": ""}], "pressure": "", "temperature": "160\u00b0C", "time": "3 days"}]
YOMJAM02 | [Cd2(SB)2(4,4'-bipy)4(H2O)3]n·3nH2O | C54 Cd2 H52 N8 O16 S2 | chemical synthesis | 4,4'-bipy | [14 empty] | chemical synthesis | 10.1039/C2CE06584C |  | 2012 | [{"synthesis method": "chemical synthesis", "precursor": [{"name": "4,4'-bipy", "amount": "", "unit": ""}], "solution": [{"name": "", "amount": "", "unit": ""}], "pressure": "", "temperature": "", "time": ""}]
FAGGAX | K4[Cr2(mal)4(OH)2] | C12 Cr2 H22 K4 O24 | chemical synthesis | KOH | 2.64 g | [8 empty] | aqueous solution |  | 1 week | 40°C |  | chemical synthesis | 10.1039/B920650G |  | 2010 | [{"synthesis method": "chemical synthesis", "precursor": [{"name": "KOH", "amount": "2.64", "unit": "g"}], "solution": [{"name": "aqueous solution", "amount": "25", "unit": "mL"}], "pressure": "", "temperature": "40\u00b0C", "time": "1 week"}]
FAGGEB | {[Cu(tren)]4[Cr2(mal)4(OH)2]}(ClO4)4 | C36 Cl4 Cr2 Cu4 H98 N16 O42 | chemical synthesis | tren | 146 mg | M(ClO4)2⋅6H2O | 370 mg | [6 empty] | methanolic solution, aqueous solution |  | 3 days | room temperature |  | chemical synthesis | 10.1039/B920650G |  | 2010 | [{"synthesis method": "chemical synthesis", "precursor": [{"name": "tren", "amount": "146", "unit": "mg"}, {"name": "M(ClO4)2\u22c56H2O", "amount": "370", "unit": "mg"}], "solution": [{"name": "methanolic solution", "amount": "5", "unit": "mL"}, {"name": "aqueous solution", "amount": "5", "unit": "mL"}], "pressure": "", "temperature": "room temperature", "time": "3 days"}]
FAGGIF | [Ni(Htren)2][Cr2(mal)4(OH)2] | C24 Cr2 H64 N8 Ni1 O26 | chemical synthesis | tren | 146 mg | M(ClO4)2⋅6H2O | 365 mg | [6 empty] | methanolic solution, aqueous solution |  | 4 days | room temperature |  | chemical synthesis | 10.1039/B920650G |  | 2010 | [{"synthesis method": "chemical synthesis", "precursor": [{"name": "tren", "amount": "146", "unit": "mg"}, {"name": "M(ClO4)2\u22c56H2O", "amount": "365", "unit": "mg"}], "solution": [{"name": "methanolic solution", "amount": "5", "unit": "mL"}, {"name": "aqueous solution", "amount": "5", "unit": "mL"}], "pressure": "", "temperature": "room temperature", "time": "4 days"}]
DEBNOO | MnII(O3PCH2CH2COOH) | C3 H7 Mn1 O6 P1 | solvothermal synthesis | carboxyethylphosphonic acid | 1.064 g | MnIII(CH3COO)3⋅2H2O | 0.9255 g | [8 empty] | 4 days | 150°C | 2.0 | solvothermal synthesis, pH adjustment, drying | 10.1039/B510482C |  | 2006 | [{"synthesis method": "solvothermal synthesis", "precursor": [{"name": "carboxyethylphosphonic acid", "amount": "1.064", "unit": "g"}, {"name": "MnIII(CH3COO)3\u22c52H2O", "amount": "0.9255", "unit": "g"}], "solvent": [{"name": "distilled water", "amount": "20", "unit": "ml"}], "reducing agent": [{"name": "", "amount": "", "unit": ""}], "surfactant": [{"name": "", "amount": "", "unit": ""}], "pressure": "", "temperature": "150\u00b0C", "time": "4 days", "heating rate": "", "cooling rate": ""}, {"synthesis method": "pH adjustment", "pH": "2.0", "modulator": ""}, {"synthesis method": "drying", "pressure": "", "temperature": "60\u00b0C", "atmosphere": "", "time": ""}]
DEBNII | MnIII(OH)(O3PCH2CH2COOH) | C3 H8 Mn1 O7 P1 | chemical synthesis | carboxyethylphosphonic acid | 1.064 g | MnIII(CH3COO)3⋅2H2O | 0.434 g | [6 empty] | water |  | 5 days |  |  | chemical synthesis, drying | 10.1039/B510482C |  | 2006 | [{"synthesis method": "chemical synthesis", "precursor": [{"name": "carboxyethylphosphonic acid", "amount": "1.064", "unit": "g"}, {"name": "MnIII(CH3COO)3\u22c52H2O", "amount": "0.434", "unit": "g"}], "solution": [{"name": "water", "amount": "40", "unit": "ml"}], "pressure": "", "temperature": "", "time": "5 days"}, {"synthesis method": "drying", "pressure": "", "temperature": "60\u00b0C", "atmosphere": "", "time": ""}]
DEBNUU | Al3III(OH)3(O3PCH2CH2CO2)2 | Al3 C6 H17 O16 P2 | chemical synthesis | [15 empty] | chemical synthesis | 10.1039/B510482C |  | 2006 | [{"synthesis method": "chemical synthesis", "precursor": [{"name": "", "amount": "", "unit": ""}], "solution": [{"name": "", "amount": "", "unit": ""}], "pressure": "", "temperature": "", "time": ""}]
VIPWAT | [Eu2(2,7-NDS)2(μ2-OH)2(phen)4(H2O)2] | C68 Eu2 H58 N8 O20 S4 | chemical synthesis | EuCl3⋅6H2O | 0.6 mmol | 2,7-NDSNa | 0.6 mmol | [11 empty] | chemical synthesis | 10.1039/B707622C |  | 2007 | [{"synthesis method": "chemical synthesis", "precursor": [{"name": "EuCl3\u22c56H2O", "amount": "0.6", "unit": "mmol"}, {"name": "2,7-NDSNa", "amount": "0.6", "unit": "mmol"}], "solution": [{"name": "", "amount": "10", "unit": "ml"}], "pressure": "", "temperature": "", "time": ""}]
VIPWEX | [Gd2(2,7-NDS)2(μ2-OH)2(phen)4(H2O)2] | C68 Gd2 H58 N8 O20 S4 | chemical synthesis | Gd(NO3)3⋅6H2O |  | 2,7-NDSNa | [12 empty] | chemical synthesis | 10.1039/B707622C |  | 2007 | [{"synthesis method": "chemical synthesis", "precursor": [{"name": "Gd(NO3)3\u22c56H2O", "amount": "", "unit": ""}, {"name": "2,7-NDSNa", "amount": "", "unit": ""}], "solution": [{"name": "", "amount": "10", "unit": "ml"}], "pressure": "", "temperature": "", "time": ""}]
VIPWIB | [Tb2(2,7-NDS)2(μ2-OH)2(phen)4(H2O)2] | C68 H58 N8 O20 S4 Tb2 | chemical synthesis | Tb(NO3)⋅6H2O |  | 2,7-NDSNa | [12 empty] | chemical synthesis | 10.1039/B707622C |  | 2007 | [{"synthesis method": "chemical synthesis", "precursor": [{"name": "Tb(NO3)\u22c56H2O", "amount": "", "unit": ""}, {"name": "2,7-NDSNa", "amount": "", "unit": ""}], "solution": [{"name": "", "amount": "10", "unit": "ml"}], "pressure": "", "temperature": "", "time": ""}]
YAWZIG | 1 | C24 Cu2 H18 N4 O15 | chemical synthesis | CuCl2⋅2H2O | 0.170 g | Cu(OH)2 | 0.098 g | H2bpdado | 0.552 g |  |  |  |  | aqueous solution |  | one week | 70°C |  | chemical synthesis | 10.1039/B509883A |  | 2005 | [{"synthesis method": "chemical synthesis", "precursor": [{"name": "CuCl2\u22c52H2O", "amount": "0.170", "unit": "g"}, {"name": "Cu(OH)2", "amount": "0.098", "unit": "g"}, {"name": "H2bpdado", "amount": "0.552", "unit": "g"}], "solution": [{"name": "aqueous solution", "amount": "18", "unit": "ml"}], "pressure": "", "temperature": "70\u00b0C", "time": "one week"}]
LODJIZ | [(CuL1)2Zn(N(CN)2)2] | C42 Cu2 H40 N10 O4 Zn1 | chemical synthesis | [CuL1] | 0.744 g | Zn(ClO4)2⋅6H2O | 0.372 g | sodium dicyanamide | 0.180 g |  |  |  |  | methanol |  | 1 h | room temperature |  | chemical synthesis, washing | 10.1039/C3CE42027B |  | 2014 | [{"synthesis method": "chemical synthesis", "precursor": [{"name": "[CuL1]", "amount": "0.744", "unit": "g"}, {"name": "Zn(ClO4)2\u22c56H2O", "amount": "0.372", "unit": "g"}, {"name": "sodium dicyanamide", "amount": "0.180", "unit": "g"}], "solution": [{"name": "methanol", "amount": "20", "unit": "mL"}], "pressure": "", "temperature": "room temperature", "time": "1 h"}, {"synthesis method": "washing", "washing solution": "methanol-water mixture", "amount": ""}]
LODJOF | 2∞[(CuL2)2Zn(μ1,5-N(CN)2)2]n | C38 Cu2 H32 N10 O4 Zn1 | chemical synthesis | [CuL2] | 0.718 g | Zn(ClO4)2⋅6H2O | 1.488 g | sodium dicyanamide | 0.720 g |  |  |  |  | methanol |  | 1 h | room temperature |  | chemical synthesis, washing | 10.1039/C3CE42027B |  | 2014 | [{"synthesis method": "chemical synthesis", "precursor": [{"name": "[CuL2]", "amount": "0.718", "unit": "g"}, {"name": "Zn(ClO4)2\u22c56H2O", "amount": "1.488", "unit": "g"}, {"name": "sodium dicyanamide", "amount": "0.720", "unit": "g"}], "solution": [{"name": "methanol", "amount": "20", "unit": "mL"}], "pressure": "", "temperature": "room temperature", "time": "1 h"}, {"synthesis method": "washing", "washing solution": "methanol-water mixture", "amount": ""}]
LODJUL | 3∞[(CuL2)2Zn(μ1,5-N(CN)2)2]n | C38 Cu2 H32 N10 O4 Zn1 | chemical synthesis | [CuL2] | 0.718 g | Zn(ClO4)2⋅6H2O | 0.372 g | sodium dicyanamide | 0.180 g |  |  |  |  | methanol |  | 1 h | room temperature |  | chemical synthesis, washing | 10.1039/C3CE42027B |  | 2014 | [{"synthesis method": "chemical synthesis", "precursor": [{"name": "[CuL2]", "amount": "0.718", "unit": "g"}, {"name": "Zn(ClO4)2\u22c56H2O", "amount": "0.372", "unit": "g"}, {"name": "sodium dicyanamide", "amount": "0.180", "unit": "g"}], "solution": [{"name": "methanol", "amount": "20", "unit": "mL"}], "pressure": "", "temperature": "room temperature", "time": "1 h"}, {"synthesis method": "washing", "washing solution": "methanol-water mixture", "amount": ""}]
JISVAL | {[Cd3(EGTA)(NO3)2(H2O)6]·H2O}n | C14 Cd3 H32 N4 O23 | solvothermal synthesis | Cd(NO3)2⋅4H2O | 0.616 g | EGTA | 0.190 g | NaOH | 0.080 g | [6 empty] | 36h | 110°C |  | solvothermal synthesis, drying | 10.1039/C8QI01039K |  | 2019 | [{"synthesis method": "solvothermal synthesis", "precursor": [{"name": "Cd(NO3)2\u22c54H2O", "amount": "0.616", "unit": "g"}, {"name": "EGTA", "amount": "0.190", "unit": "g"}, {"name": "NaOH", "amount": "0.080", "unit": "g"}], "solvent": [{"name": "DMF", "amount": "3", "unit": "mL"}, {"name": "H2O", "amount": "7", "unit": "mL"}], "reducing agent": [{"name": "", "amount": "", "unit": ""}], "surfactant": [{"name": "", "amount": "", "unit": ""}], "pressure": "", "temperature": "110\u00b0C", "time": "36h", "heating rate": "", "cooling rate": ""}, {"synthesis method": "drying", "pressure": "", "temperature": "298K", "atmosphere": "vacuum", "time": "overnight"}]
JISQEK | {[Cd5(EGTA)2(bpy)4(H2O)4](bpy)·(NO3)2·(H2O)8}n | C78 Cd5 H100 N16 O38 | solvothermal synthesis | Cd(NO3)2⋅4H2O | 0.616 g | EGTA | 0.190 g | 4,4' bipyridine | 0.312 g | NaOH | 0.080 g |  |  |  |  | 36h | 110°C |  | solvothermal synthesis, drying | 10.1039/C8QI01039K |  | 2019 | [{"synthesis method": "solvothermal synthesis", "precursor": [{"name": "Cd(NO3)2\u22c54H2O", "amount": "0.616", "unit": "g"}, {"name": "EGTA", "amount": "0.190", "unit": "g"}, {"name": "4,4' bipyridine", "amount": "0.312", "unit": "g"}, {"name": "NaOH", "amount": "0.080", "unit": "g"}], "solvent": [{"name": "DMF", "amount": "3", "unit": "mL"}, {"name": "H2O", "amount": "7", "unit": "mL"}], "reducing agent": [{"name": "", "amount": "", "unit": ""}], "surfactant": [{"name": "", "amount": "", "unit": ""}], "pressure": "", "temperature": "110\u00b0C", "time": "36h", "heating rate": "", "cooling rate": ""}, {"synthesis method": "drying", "pressure": "", "temperature": "298K", "atmosphere": "vacuum", "time": "overnight"}]
JISQIO | {[Cd3(EGTA)(1,2-dpe)1.5(H2O)3](NO3)2(H2O)6}n | C64 Cd5 H92 N12 O44 | solvothermal synthesis | Cd(NO3)2⋅4H2O | 0.616 g | EGTA | 0.190 g | 1,2-di(4-pyridyl)ethane |  | NaOH | 0.080 g |  |  |  |  | 7h | 110°C |  | solvothermal synthesis, drying | 10.1039/C8QI01039K |  | 2019 | [{"synthesis method": "solvothermal synthesis", "precursor": [{"name": "Cd(NO3)2\u22c54H2O", "amount": "0.616", "unit": "g"}, {"name": "EGTA", "amount": "0.190", "unit": "g"}, {"name": "1,2-di(4-pyridyl)ethane", "amount": "", "unit": ""}, {"name": "NaOH", "amount": "0.080", "unit": "g"}], "solvent": [{"name": "DMF", "amount": "3", "unit": "mL"}, {"name": "H2O", "amount": "7", "unit": "mL"}], "reducing agent": [{"name": "", "amount": "", "unit": ""}], "surfactant": [{"name": "", "amount": "", "unit": ""}], "pressure": "", "temperature": "110\u00b0C", "time": "7h", "heating rate": "", "cooling rate": ""}, {"synthesis method": "drying", "pressure": "", "temperature": "298K", "atmosphere": "vacuum", "time": "overnight"}]
JISVEP | {[Cd2(EGTA)(dpe)(H2O)]·(H2O)4}n | C26 Cd2 H40 N4 O15 | solvothermal synthesis | Cd(NO3)2⋅4H2O | 0.616 g | EGTA | 0.190 g | 1,2-di(4-pyridyl)ethylene |  | NaOH | 0.080 g |  |  |  |  | 7h | 110°C |  | solvothermal synthesis, drying | 10.1039/C8QI01039K |  | 2019 | [{"synthesis method": "solvothermal synthesis", "precursor": [{"name": "Cd(NO3)2\u22c54H2O", "amount": "0.616", "unit": "g"}, {"name": "EGTA", "amount": "0.190", "unit": "g"}, {"name": "1,2-di(4-pyridyl)ethylene", "amount": "", "unit": ""}, {"name": "NaOH", "amount": "0.080", "unit": "g"}], "solvent": [{"name": "DMF", "amount": "3", "unit": "mL"}, {"name": "H2O", "amount": "7", "unit": "mL"}], "reducing agent": [{"name": "", "amount": "", "unit": ""}], "surfactant": [{"name": "", "amount": "", "unit": ""}], "pressure": "", "temperature": "110\u00b0C", "time": "7h", "heating rate": "", "cooling rate": ""}, {"synthesis method": "drying", "pressure": "", "temperature": "298K", "atmosphere": "vacuum", "time": "overnight"}]
ICISOD | [(Cu)3(bipy)3(µ-OH)2(µ-CO3)2] | C32 Cu3 H48 N6 O19 | chemical synthesis |  | 0.5 g |  | 0.79 g | [6 empty] | distilled water, 5% aqueous NaOH solution |  | 72 h |  | 14 | chemical synthesis, pH adjustment, drying | 10.1039/B515889C |  | 2006 | [{"synthesis method": "chemical synthesis", "precursor": [{"name": "", "amount": "0.5", "unit": "g"}, {"name": "", "amount": "0.79", "unit": "g"}], "solution": [{"name": "distilled water", "amount": "100", "unit": "ml"}, {"name": "5% aqueous NaOH solution", "amount": "", "unit": ""}], "pressure": "", "temperature": "", "time": "72 h"}, {"synthesis method": "pH adjustment", "pH": "14", "modulator": "5% aqueous NaOH solution"}, {"synthesis method": "drying", "pressure": "vacuum", "temperature": "60 \u00b0C", "atmosphere": "", "time": "24 h"}]
ICISUJ | [Cu2(bipy)2(µ-OH)2(HPO4)(H2O)] | C20 Cu2 H29 N4 O11 P1 | solvothermal synthesis |  | 0.2 g |  | 0.79 g | [8 empty] | 6 h | 180 °C |  | solvothermal synthesis | 10.1039/B515889C |  | 2006 | [{"synthesis method": "solvothermal synthesis", "precursor": [{"name": "", "amount": "0.2", "unit": "g"}, {"name": "", "amount": "0.79", "unit": "g"}], "solvent": [{"name": "", "amount": "10", "unit": "ml"}], "reducing agent": [{"name": "", "amount": "", "unit": ""}], "surfactant": [{"name": "", "amount": "", "unit": ""}], "pressure": "", "temperature": "180 \u00b0C", "time": "6 h", "heating rate": "", "cooling rate": ""}]
QAJKIV | [NH3(CH2)3NH3]Ga3(PO4)3(OH)2 | [NH3(CH2)3NH3]Ga3(PO4)3(OH)2⋅H2O | [15 empty] | 5 | hydrothermal synthesis, filtration, pH adjustment | 10.1039/A905099J |  | 2000 | [{"synthesis method": "hydrothermal synthesis", "precursor": [{"name": "Ga2O3", "amount": "0.188", "unit": "g"}, {"name": "H3PO4", "amount": "0.95", "unit": "g"}, {"name": "1,3-DAP", "amount": "0.30", "unit": "g"}], "solvent": [{"name": "", "amount": "10", "unit": "mL"}], "reducing agent": [{"name": "", "amount": "", "unit": ""}], "surfactant": [{"name": "", "amount": "", "unit": ""}], "pressure": "autogenous", "temperature": "200\u00b0C", "time": "4 days", "heating rate": "", "cooling rate": ""}, {"synthesis method": "filtration", "time": "", "atmosphere": "air", "pressure": ""}, {"synthesis method": "pH adjustment", "pH": "5", "modulator": ""}]
QAJKOB | [NH2(CH2)3NH2]Ga3(PO4)3(H2O) | [NH2(CH2)3NH2]Ga3(PO4)3(H2O) | [15 empty] | 5 | hydrothermal synthesis, filtration, pH adjustment | 10.1039/A905099J |  | 2000 | [{"synthesis method": "hydrothermal synthesis", "precursor": [{"name": "Ga2O3", "amount": "0.188", "unit": "g"}, {"name": "H3PO4", "amount": "0.95", "unit": "g"}, {"name": "1,3-DAP", "amount": "0.30", "unit": "g"}], "solvent": [{"name": "", "amount": "10", "unit": "mL"}], "reducing agent": [{"name": "", "amount": "", "unit": ""}], "surfactant": [{"name": "", "amount": "", "unit": ""}], "pressure": "autogenous", "temperature": "200\u00b0C", "time": "4 days", "heating rate": "", "cooling rate": ""}, {"synthesis method": "filtration", "time": "", "atmosphere": "air", "pressure": ""}, {"synthesis method": "pH adjustment", "pH": "5", "modulator": ""}]
ODIVUU | {[Zn2(bptc)(datrz)](CH3)2NH2·2H2O}n | C20 H22 N6 O10 Zn2 | solvothermal synthesis | Zn(OAc)2⋅2H2O | 0.089 g | H2bptc | 0.067 g | Hdatrz | 0.021 g | [6 empty] | 3 days | 140°C |  | solvothermal synthesis, washing | 10.1039/C3CE40855H |  | 2013 | [{"synthesis method": "solvothermal synthesis", "precursor": [{"name": "Zn(OAc)2\u22c52H2O", "amount": "0.089", "unit": "g"}, {"name": "H2bptc", "amount": "0.067", "unit": "g"}, {"name": "Hdatrz", "amount": "0.021", "unit": "g"}], "solvent": [{"name": "DMF", "amount": "4.5", "unit": "mL"}], "reducing agent": [{"name": "", "amount": "", "unit": ""}], "surfactant": [{"name": "", "amount": "", "unit": ""}], "pressure": "", "temperature": "140\u00b0C", "time": "3 days", "heating rate": "", "cooling rate": ""}, {"synthesis method": "washing", "washing solution": "DMF", "amount": "5 mL \u00d7 3"}]
GEJQEU | [Mg(C4O4)(H2O)2]n | C4 H4 Mg1 O6 | solvothermal synthesis | Squarate | 0.1140 g | MV⋅(NO3)2 | 0.5 mmol | MgCl2 | 0.0476 g | [6 empty] | 3 days | 160°C |  | solvothermal synthesis | 10.1039/C7QI00672A |  | 2018 | [{"synthesis method": "solvothermal synthesis", "precursor": [{"name": "Squarate", "amount": "0.1140", "unit": "g"}, {"name": "MV\u22c5(NO3)2", "amount": "0.5", "unit": "mmol"}, {"name": "MgCl2", "amount": "0.0476", "unit": "g"}], "solvent": [{"name": "acetone", "amount": "12.5", "unit": "mL"}], "reducing agent": [{"name": "", "amount": "", "unit": ""}], "surfactant": [{"name": "", "amount": "", "unit": ""}], "pressure": "", "temperature": "160\u00b0C", "time": "3 days", "heating rate": "", "cooling rate": "3\u00b0C h-1"}]
GEJPET | [Pr2(C4O4)2(OA)(H2O)4]n | C5 H4 O8 Pr1 | solvothermal synthesis | Pr(NO3)3⋅6H2O | 0.2175 g | squarate | 0.1140 g | oxalic acid | 0.0900 g | [6 empty] | 3 days | 180°C |  | solvothermal synthesis | 10.1039/C7QI00672A |  | 2018 | [{"synthesis method": "solvothermal synthesis", "precursor": [{"name": "Pr(NO3)3\u22c56H2O", "amount": "0.2175", "unit": "g"}, {"name": "squarate", "amount": "0.1140", "unit": "g"}, {"name": "oxalic acid", "amount": "0.0900", "unit": "g"}], "solvent": [{"name": "H2O", "amount": "10", "unit": "mL"}], "reducing agent": [{"name": "", "amount": "", "unit": ""}], "surfactant": [{"name": "", "amount": "", "unit": ""}], "pressure": "", "temperature": "180\u00b0C", "time": "3 days", "heating rate": "15\u00b0C h-1", "cooling rate": "5\u00b0C h-1"}]
KELNIY02 | [Eu2(C4O4)3(H2O)8]n | C12 Eu2 H16 O20 | solvothermal synthesis | Eu(NO3)3⋅6H2O | 0.2230 g | squarate | 0.1140 g | oxalic acid | 0.0900 g | [6 empty] | 3 days | 180°C |  | solvothermal synthesis | 10.1039/C7QI00672A |  | 2018 | [{"synthesis method": "solvothermal synthesis", "precursor": [{"name": "Eu(NO3)3\u22c56H2O", "amount": "0.2230", "unit": "g"}, {"name": "squarate", "amount": "0.1140", "unit": "g"}, {"name": "oxalic acid", "amount": "0.0900", "unit": "g"}], "solvent": [{"name": "H2O", "amount": "10", "unit": "mL"}], "reducing agent": [{"name": "", "amount": "", "unit": ""}], "surfactant": [{"name": "", "amount": "", "unit": ""}], "pressure": "", "temperature": "180\u00b0C", "time": "3 days", "heating rate": "15\u00b0C h-1", "cooling rate": "5\u00b0C h-1"}]
GEJPUJ | [Cd2(C4O4)2(bpdo)(H2O)4]n | C9 Cd1 H8 N1 O7 | solvothermal synthesis | squarate | 0.0228 g | Cd(OH)2 | 0.0183 g | bpdo | 0.0376 g | [6 empty] | 3 days | 160°C |  | solvothermal synthesis | 10.1039/C7QI00672A |  | 2018 | [{"synthesis method": "solvothermal synthesis", "precursor": [{"name": "squarate", "amount": "0.0228", "unit": "g"}, {"name": "Cd(OH)2", "amount": "0.0183", "unit": "g"}, {"name": "bpdo", "amount": "0.0376", "unit": "g"}], "solvent": [{"name": "H2O", "amount": "10", "unit": "mL"}], "reducing agent": [{"name": "", "amount": "", "unit": ""}], "surfactant": [{"name": "", "amount": "", "unit": ""}], "pressure": "", "temperature": "160\u00b0C", "time": "3 days", "heating rate": "20\u00b0C h-1", "cooling rate": "5\u00b0C h-1"}]
GEJHEL | [Cd(C4HO4)2(H2O)4]·(MV)2·(C4O4)2 | C28 Cd1 H25 N2 O20 | [16 empty] | hydrothermal synthesis | 10.1039/C7QI00672A |  | 2018 | [{"synthesis method": "hydrothermal synthesis", "precursor": [{"name": "squarate", "amount": "0.1140", "unit": "g"}, {"name": "Cd(OH)2", "amount": "0.0732", "unit": "g"}, {"name": "MV\u22c5(NO3)2", "amount": "0.5", "unit": "mmol"}], "solvent": [{"name": "H2O", "amount": "10", "unit": "mL"}], "reducing agent": [{"name": "", "amount": "", "unit": ""}], "surfactant": [{"name": "", "amount": "", "unit": ""}], "pressure": "", "temperature": "150\u00b0C", "time": "5 days", "heating rate": "20\u00b0C h-1", "cooling rate": "3\u00b0C h-1"}]
GEJQAQ | [Cd(C4HO4)2(H2O)4]·(EV)·(C4HO4)2 | C30 Cd1 H30 N2 O20 | [16 empty] | hydrothermal synthesis | 10.1039/C7QI00672A |  | 2018 | [{"synthesis method": "hydrothermal synthesis", "precursor": [{"name": "squarate", "amount": "0.1140", "unit": "g"}, {"name": "Cd(OH)2", "amount": "0.0732", "unit": "g"}, {"name": "EV\u22c5(NO3)2", "amount": "0.5", "unit": "mmol"}], "solvent": [{"name": "H2O", "amount": "10", "unit": "mL"}], "reducing agent": [{"name": "", "amount": "", "unit": ""}], "surfactant": [{"name": "", "amount": "", "unit": ""}], "pressure": "", "temperature": "150\u00b0C", "time": "5 days", "heating rate": "20\u00b0C h-1", "cooling rate": "3\u00b0C h-1"}]
LIFSIE | [Cd3F(ina)4(4-pic)3]·BF4 | B1 C42 Cd3 F5 H37 N7 O8 | solvothermal synthesis | Cd(NO3)2⋅4H2O | 0.450 g | [10 empty] | 6 days | 160°C |  | solvothermal synthesis, washing | 10.1039/C2CE25169H |  | 2012 | [{"synthesis method": "solvothermal synthesis", "precursor": [{"name": "Cd(NO3)2\u22c54H2O", "amount": "0.450", "unit": "g"}], "solvent": [{"name": "[Bmim][BF4]", "amount": "1.0", "unit": "g"}], "reducing agent": [{"name": "", "amount": "", "unit": ""}], "surfactant": [{"name": "", "amount": "", "unit": ""}], "pressure": "", "temperature": "160\u00b0C", "time": "6 days", "heating rate": "", "cooling rate": ""}, {"synthesis method": "washing", "washing solution": "", "amount": ""}]
LIFSEA | [Cd3F(ina)3(4,4'-bpy)2(4-pic)2]·2BF4·(4,4'-bpy) | B2 C60 Cd3 F9 H54 N11 O8 | solvothermal synthesis | Cd(NO3)2⋅4H2O | 0.450 g | [10 empty] | 6 days | 160°C |  | solvothermal synthesis, washing | 10.1039/C2CE25169H |  | 2012 | [{"synthesis method": "solvothermal synthesis", "precursor": [{"name": "Cd(NO3)2\u22c54H2O", "amount": "0.450", "unit": "g"}], "solvent": [{"name": "[Bmim][BF4]", "amount": "1.0", "unit": "g"}], "reducing agent": [{"name": "", "amount": "", "unit": ""}], "surfactant": [{"name": "", "amount": "", "unit": ""}], "pressure": "", "temperature": "160\u00b0C", "time": "6 days", "heating rate": "", "cooling rate": ""}, {"synthesis method": "washing", "washing solution": "", "amount": ""}]
LIFSAW | [Cd3F(ina)3(4,4'-bpy)3]·2BF4·(4,4'-bpy) | B2 C58 Cd3 F9 H48 N11 O8 | solvothermal synthesis | Cd(NO3)2⋅4H2O | 0.450 g | 1,2,4,5-benzenetetracarboxylate | 0.127 g | [8 empty] | 6 days | 160°C |  | solvothermal synthesis, washing | 10.1039/C2CE25169H |  | 2012 | [{"synthesis method": "solvothermal synthesis", "precursor": [{"name": "Cd(NO3)2\u22c54H2O", "amount": "0.450", "unit": "g"}, {"name": "1,2,4,5-benzenetetracarboxylate", "amount": "0.127", "unit": "g"}], "solvent": [{"name": "[Bmim][BF4]", "amount": "1.0", "unit": "g"}], "reducing agent": [{"name": "", "amount": "", "unit": ""}], "surfactant": [{"name": "", "amount": "", "unit": ""}], "pressure": "", "temperature": "160\u00b0C", "time": "6 days", "heating rate": "", "cooling rate": ""}, {"synthesis method": "washing", "washing solution": "", "amount": ""}]
ZOBZUN | [Cu2(Hsersal)2(H2O)]·2.5H2O}n | C20 Cu2 H26 N2 O10 | chemical synthesis | CuSO4⋅5H2O | 59 mg | K2Hsersal | 50 mg | [6 empty] | methanol |  | 6 hours | room temperature |  | chemical synthesis, drying | 10.1039/C4CE00387J |  | 2014 | [{"synthesis method": "chemical synthesis", "precursor": [{"name": "CuSO4\u22c55H2O", "amount": "59", "unit": "mg"}, {"name": "K2Hsersal", "amount": "50", "unit": "mg"}], "solution": [{"name": "methanol", "amount": "2", "unit": "mL"}], "pressure": "", "temperature": "room temperature", "time": "6 hours"}, {"synthesis method": "drying", "pressure": "", "temperature": "", "atmosphere": "", "time": ""}]
ZOBSUG | [Cu2(Hser-5Cl-sal)2(H2O)] | C21 Cl2 Cu2 H26 N2 O10 | chemical synthesis | CuSO4⋅5H2O | 59 mg | K2Hser-5Cl-sal | 50 mg | [6 empty] | methanol |  | 6 hours | room temperature |  | chemical synthesis, drying | 10.1039/C4CE00387J |  | 2014 | [{"synthesis method": "chemical synthesis", "precursor": [{"name": "CuSO4\u22c55H2O", "amount": "59", "unit": "mg"}, {"name": "K2Hser-5Cl-sal", "amount": "50", "unit": "mg"}], "solution": [{"name": "methanol", "amount": "2", "unit": "mL"}], "pressure": "", "temperature": "room temperature", "time": "6 hours"}, {"synthesis method": "drying", "pressure": "", "temperature": "", "atmosphere": "", "time": ""}]
ZOCBAW | [Cu2(4,4'-bpy)(Hsersal)2] | C30 Cu2 H36 N4 O11 | chemical synthesis | CuSO4⋅5H2O | 25 mg | K2Hsersal | 6 mg | 4,4'-bipyridine | 6 mg |  |  |  |  | methanol |  | 6 hours | reflux |  | chemical synthesis, drying | 10.1039/C4CE00387J |  | 2014 | [{"synthesis method": "chemical synthesis", "precursor": [{"name": "CuSO4\u22c55H2O", "amount": "25", "unit": "mg"}, {"name": "K2Hsersal", "amount": "6", "unit": "mg"}, {"name": "4,4'-bipyridine", "amount": "6", "unit": "mg"}], "solution": [{"name": "methanol", "amount": "3", "unit": "mL"}], "pressure": "", "temperature": "reflux", "time": "6 hours"}, {"synthesis method": "drying", "pressure": "", "temperature": "", "atmosphere": "", "time": ""}]
ZOBTAN | [Cu2(4,4'-bpy)(Hser-5-OMe-sal)2] | C33 Cu2 H38 N4 O11 | chemical synthesis | CuSO4⋅5H2O | 25 mg | K2Hser-5OMe-sal | 6 mg | 4,4'-bipyridine | 6 mg |  |  |  |  | methanol |  | 6 hours | reflux |  | chemical synthesis, drying | 10.1039/C4CE00387J |  | 2014 | [{"synthesis method": "chemical synthesis", "precursor": [{"name": "CuSO4\u22c55H2O", "amount": "25", "unit": "mg"}, {"name": "K2Hser-5OMe-sal", "amount": "6", "unit": "mg"}, {"name": "4,4'-bipyridine", "amount": "6", "unit": "mg"}], "solution": [{"name": "methanol", "amount": "3", "unit": "mL"}], "pressure": "", "temperature": "reflux", "time": "6 hours"}, {"synthesis method": "drying", "pressure": "", "temperature": "", "atmosphere": "", "time": ""}]
ZOBTER | [Cu2(4,4'-bpy)(Hser-5-NO2-sal)2] | C36 Cu2 H46 N6 O15 S3 | chemical synthesis | CuSO4⋅5H2O | 25 mg | K2Hser-5NO2-sal | 6 mg | 4,4'-bipyridine | 6 mg |  |  |  |  | methanol |  | 6 hours | reflux |  | chemical synthesis, drying | 10.1039/C4CE00387J |  | 2014 | [{"synthesis method": "chemical synthesis", "precursor": [{"name": "CuSO4\u22c55H2O", "amount": "25", "unit": "mg"}, {"name": "K2Hser-5NO2-sal", "amount": "6", "unit": "mg"}, {"name": "4,4'-bipyridine", "amount": "6", "unit": "mg"}], "solution": [{"name": "methanol", "amount": "3", "unit": "mL"}], "pressure": "", "temperature": "reflux", "time": "6 hours"}, {"synthesis method": "drying", "pressure": "", "temperature": "", "atmosphere": "", "time": ""}]
LUZJAT | {[Zn3(μ3-O)(BTC)2(DMF)]·2NH2(CH3)2·4H2O}n | C25 H37 N3 O18 Zn3 | chemical synthesis | Zn(NO3)2⋅6H2O | 0.450 g | (4,4'-bis(pyrid-4-yl)biphenyl) | 0.015 g | H3BTC | 0.450 mg |  |  |  |  | DMF |  | 3 days | 110°C |  | chemical synthesis, washing | 10.1039/C5RA12543J |  | 2015 | [{"synthesis method": "chemical synthesis", "precursor": [{"name": "Zn(NO3)2\u22c56H2O", "amount": "0.450", "unit": "g"}, {"name": "(4,4'-bis(pyrid-4-yl)biphenyl)", "amount": "0.015", "unit": "g"}, {"name": "H3BTC", "amount": "0.450", "unit": "mg"}], "solution": [{"name": "DMF", "amount": "4", "unit": "mL"}], "pressure": "", "temperature": "110\u00b0C", "time": "3 days"}, {"synthesis method": "washing", "washing solution": "absolute CH3CH2OH", "amount": "three times"}]
USOREB | [Co3(TCPB)2(4CH3OH)4]·4DMF | C70 Co3 H70 N4 O26 | solvothermal synthesis | Co(NO3)2⋅6H2O | 29 mg | H3TCPB | 25 mg | [7 empty] | autogenous | 3 days | 80°C |  | solvothermal synthesis, washing | 10.1039/C6CE01068G |  | 2016 | [{"synthesis method": "solvothermal synthesis", "precursor": [{"name": "Co(NO3)2\u22c56H2O", "amount": "29", "unit": "mg"}, {"name": "H3TCPB", "amount": "25", "unit": "mg"}], "solvent": [{"name": "DMF", "amount": "6", "unit": "mL"}, {"name": "CH3OH", "amount": "3", "unit": "mL"}], "reducing agent": [{"name": "", "amount": "", "unit": ""}], "surfactant": [{"name": "", "amount": "", "unit": ""}], "pressure": "autogenous", "temperature": "80\u00b0C", "time": "3 days", "heating rate": "", "cooling rate": ""}, {"synthesis method": "washing", "washing solution": "DMF", "amount": ""}]
USORIF | [Cd3(TCPB)2(H2O)4]·3DMF | C63 Cd3 H89 N3 O44 | solvothermal synthesis | Cd(NO3)2⋅4H2O | 30 mg | H3TCPB | 25 mg | [7 empty] | autogenous | 3 days | 80°C |  | solvothermal synthesis, washing | 10.1039/C6CE01068G |  | 2016 | [{"synthesis method": "solvothermal synthesis", "precursor": [{"name": "Cd(NO3)2\u22c54H2O", "amount": "30", "unit": "mg"}, {"name": "H3TCPB", "amount": "25", "unit": "mg"}], "solvent": [{"name": "DMF", "amount": "8", "unit": "mL"}], "reducing agent": [{"name": "", "amount": "", "unit": ""}], "surfactant": [{"name": "", "amount": "", "unit": ""}], "pressure": "autogenous", "temperature": "80\u00b0C", "time": "3 days", "heating rate": "", "cooling rate": ""}, {"synthesis method": "washing", "washing solution": "DMF", "amount": ""}]
USOROL | [Mn3(TCPB)2(H2O)2(DMF)2]·2DMF | C66 H62 Mn3 N4 O24 | solvothermal synthesis | Mn(NO3)2⋅4H2O | 25 mg | H3TCPB | 25 mg | [7 empty] | autogenous | 3 days | 80°C |  | solvothermal synthesis | 10.1039/C6CE01068G |  | 2016 | [{"synthesis method": "solvothermal synthesis", "precursor": [{"name": "Mn(NO3)2\u22c54H2O", "amount": "25", "unit": "mg"}, {"name": "H3TCPB", "amount": "25", "unit": "mg"}], "solvent": [{"name": "DMF", "amount": "8", "unit": "mL"}], "reducing agent": [{"name": "", "amount": "", "unit": ""}], "surfactant": [{"name": "", "amount": "", "unit": ""}], "pressure": "autogenous", "temperature": "80\u00b0C", "time": "3 days", "heating rate": "", "cooling rate": ""}]
USORUR | [Zn2(μ3-OH)(TCPB)(H2O)(DEF)]·3DEF | C47 H62 N4 O15 Zn2 | solvothermal synthesis | Zn(NO3)2⋅6H2O | 30 mg | H3TCPB | 25 mg | [7 empty] | autogenous | 3 days | 80°C |  | solvothermal synthesis, washing | 10.1039/C6CE01068G |  | 2016 | [{"synthesis method": "solvothermal synthesis", "precursor": [{"name": "Zn(NO3)2\u22c56H2O", "amount": "30", "unit": "mg"}, {"name": "H3TCPB", "amount": "25", "unit": "mg"}], "solvent": [{"name": "DEF", "amount": "3", "unit": "mL"}, {"name": "H2O", "amount": "0.5", "unit": "mL"}], "reducing agent": [{"name": "", "amount": "", "unit": ""}], "surfactant": [{"name": "", "amount": "", "unit": ""}], "pressure": "autogenous", "temperature": "80\u00b0C", "time": "3 days", "heating rate": "", "cooling rate": ""}, {"synthesis method": "washing", "washing solution": "DEF", "amount": ""}]
ELAJUX | [2,6-(Me2NCH2)2C6H3]BiSO4 | Bi1 C12 H19 N2 O4 S1 | chemical synthesis | Ag2SO4 | 0.32 g | 1 | 0.50 g | [6 empty] | distilled water, CH2Cl2 |  | 12 h | room temperature |  | chemical synthesis | 10.1039/C0DT00927J |  | 2010 | [{"synthesis method": "chemical synthesis", "precursor": [{"name": "Ag2SO4", "amount": "0.32", "unit": "g"}, {"name": "1", "amount": "0.50", "unit": "g"}], "solution": [{"name": "distilled water", "amount": "10", "unit": "mL"}, {"name": "CH2Cl2", "amount": "25", "unit": "mL"}], "pressure": "", "temperature": "room temperature", "time": "12 h"}]
ELAJOR | [2,6-(Me2NCH2)2C6H3]Bi(NO3)2 | Bi1 C12 H19 N4 O7 | chemical synthesis | AgNO3 | 0.18 g | 1 | 0.25 g | [6 empty] | distilled water, CHCl3 |  | 12 h | room temperature |  | chemical synthesis | 10.1039/C0DT00927J |  | 2010 | [{"synthesis method": "chemical synthesis", "precursor": [{"name": "AgNO3", "amount": "0.18", "unit": "g"}, {"name": "1", "amount": "0.25", "unit": "g"}], "solution": [{"name": "distilled water", "amount": "10", "unit": "mL"}, {"name": "CHCl3", "amount": "25", "unit": "mL"}], "pressure": "", "temperature": "room temperature", "time": "12 h"}]
ELAKAE | [{2,6-(Me2NCH2)2C6H3}2Bi][W(CO)5Cl] | Bi1 C29 Cl1 H38 N4 O5 W1 | chemical synthesis | W(CO)6 | 0.56 g | 5 | 1.00 g | [6 empty] | CH2Cl2 |  | 12 h | room temperature |  | chemical synthesis | 10.1039/C0DT00927J |  | 2010 | [{"synthesis method": "chemical synthesis", "precursor": [{"name": "W(CO)6", "amount": "0.56", "unit": "g"}, {"name": "5", "amount": "1.00", "unit": "g"}], "solution": [{"name": "CH2Cl2", "amount": "40", "unit": "mL"}], "pressure": "", "temperature": "room temperature", "time": "12 h"}]
NUXYAH | [Pb(ATIBDC)(bipy)(H2O)] | C18 H18 I3 N3 O8 Pb1 | chemical synthesis | H2ATIBDC | 0.057 g | NaOH | 0.004 g | Pb(NO3)2 | 0.033 g | bipy | 0.016 g |  |  | water |  | several days | ambient temperature |  | chemical synthesis | 10.1039/B914623G |  | 2010 | [{"synthesis method": "chemical synthesis", "precursor": [{"name": "H2ATIBDC", "amount": "0.057", "unit": "g"}, {"name": "NaOH", "amount": "0.004", "unit": "g"}, {"name": "Pb(NO3)2", "amount": "0.033", "unit": "g"}, {"name": "bipy", "amount": "0.016", "unit": "g"}], "solution": [{"name": "water", "amount": "5", "unit": "ml"}], "pressure": "", "temperature": "ambient temperature", "time": "several days"}]
NUXYIP | [Pb(ATIBDC)(biim)] | C14 H10 I3 N5 O5 Pb1 | chemical synthesis | H2ATIBDC | 0.056 g | NaOH | 0.008 g | Pb(NO3)2 | 0.033 g | biim | 0.014 g |  |  | water |  | several days | ambient temperature |  | chemical synthesis | 10.1039/B914623G |  | 2010 | [{"synthesis method": "chemical synthesis", "precursor": [{"name": "H2ATIBDC", "amount": "0.056", "unit": "g"}, {"name": "NaOH", "amount": "0.008", "unit": "g"}, {"name": "Pb(NO3)2", "amount": "0.033", "unit": "g"}, {"name": "biim", "amount": "0.014", "unit": "g"}], "solution": [{"name": "water", "amount": "5", "unit": "ml"}], "pressure": "", "temperature": "ambient temperature", "time": "several days"}]
NUXYEL | [Pb(ATIBDC)] | C8 H2 I3 N1 O4 Pb1 | chemical synthesis | H2ATIBDC | 0.084 g | NaOH | 0.004 g | Pb(NO3)2 | 0.050 g |  |  |  |  | water |  | several days | ambient temperature |  | chemical synthesis | 10.1039/B914623G |  | 2010 | [{"synthesis method": "chemical synthesis", "precursor": [{"name": "H2ATIBDC", "amount": "0.084", "unit": "g"}, {"name": "NaOH", "amount": "0.004", "unit": "g"}, {"name": "Pb(NO3)2", "amount": "0.050", "unit": "g"}], "solution": [{"name": "water", "amount": "5", "unit": "ml"}], "pressure": "", "temperature": "ambient temperature", "time": "several days"}]
SOJZUO | [Tb(L1)·(NO3)3] | C30 H41 N6 O16 Tb1 | chemical synthesis | L1 | 15 mg | Tb(NO3)3⋅6H2O | 9 mg | [6 empty] | water, acetone |  | 30 min | room temperature |  | chemical synthesis | 10.1039/C4CE00586D |  | 2014 | [{"synthesis method": "chemical synthesis", "precursor": [{"name": "L1", "amount": "15", "unit": "mg"}, {"name": "Tb(NO3)3\u22c56H2O", "amount": "9", "unit": "mg"}], "solution": [{"name": "water", "amount": "2", "unit": "ml"}, {"name": "acetone", "amount": "3", "unit": "ml"}], "pressure": "", "temperature": "room temperature", "time": "30 min"}]
SOKBAX | [Ce(L1)·(NO3)3] | C30 Ce1 H39 N6 O15 | chemical synthesis | L1 | 15 mg | Ce(NO3)3⋅6H2O | 9 mg | [6 empty] | water, acetone |  | 30 min | room temperature |  | chemical synthesis | 10.1039/C4CE00586D |  | 2014 | [{"synthesis method": "chemical synthesis", "precursor": [{"name": "L1", "amount": "15", "unit": "mg"}, {"name": "Ce(NO3)3\u22c56H2O", "amount": "9", "unit": "mg"}], "solution": [{"name": "water", "amount": "2", "unit": "ml"}, {"name": "acetone", "amount": "3", "unit": "ml"}], "pressure": "", "temperature": "room temperature", "time": "30 min"}]
RUSRII | {[Cd(3,4-pyrdc)(bpe)(CH3OH)]·(H2O)}n | C20 Cd1 H21 N3 O6 | chemical synthesis | disodium salt 3,4-pyridinedicarboxylic acid | 52 mg | 1,2-bis(4-pyridyl)ethane | 46 mg | Cd(NO3)2⋅4H2O | 77 mg |  |  |  |  | water, methanol |  | two weeks | room temperature |  | chemical synthesis, washing, drying | 10.1039/C5CE01952D |  | 2016 | [{"synthesis method": "chemical synthesis", "precursor": [{"name": "disodium salt 3,4-pyridinedicarboxylic acid", "amount": "52", "unit": "mg"}, {"name": "1,2-bis(4-pyridyl)ethane", "amount": "46", "unit": "mg"}, {"name": "Cd(NO3)2\u22c54H2O", "amount": "77", "unit": "mg"}], "solution": [{"name": "water", "amount": "4", "unit": "mL"}, {"name": "methanol", "amount": "4", "unit": "mL"}], "pressure": "", "temperature": "room temperature", "time": "two weeks"}, {"synthesis method": "washing", "washing solution": "water and methanol", "amount": ""}, {"synthesis method": "drying", "pressure": "", "temperature": "", "atmosphere": "air", "time": ""}]
RUSWEJ | {[Cd(3,4-pyrdc)(bpe)0.5(H2O)]·(H2O)}n | C13 Cd1 H13 N2 O6 | chemical synthesis | disodium salt 3,4-pyridinedicarboxylic acid | 52 mg | 1,2-bis(4-pyridyl)ethane | 46 mg | Cd(NO3)2⋅4H2O | 77 mg |  |  |  |  | water, ethanol |  | two weeks | room temperature |  | chemical synthesis, washing, drying | 10.1039/C5CE01952D |  | 2016 | [{"synthesis method": "chemical synthesis", "precursor": [{"name": "disodium salt 3,4-pyridinedicarboxylic acid", "amount": "52", "unit": "mg"}, {"name": "1,2-bis(4-pyridyl)ethane", "amount": "46", "unit": "mg"}, {"name": "Cd(NO3)2\u22c54H2O", "amount": "77", "unit": "mg"}], "solution": [{"name": "water", "amount": "4", "unit": "mL"}, {"name": "ethanol", "amount": "4", "unit": "mL"}], "pressure": "", "temperature": "room temperature", "time": "two weeks"}, {"synthesis method": "washing", "washing solution": "water and ethanol", "amount": ""}, {"synthesis method": "drying", "pressure": "", "temperature": "", "atmosphere": "air", "time": ""}]
ADUREW | {[Cu1.5(L)(py)5](py)(H2O)6.76}∞ | C36 Cu1.5 H33 N6 O18 S1 | [16 empty] | sonication, diffusion | 10.1039/B200503D |  | 2002 | [{"synthesis method": "sonication", "composition": "Cu (NO3)2\u22c56H2O and NaL", "power": "", "solvent": "", "temperature": "room temperature", "time": "5 min", "type": ""}, {"synthesis method": "diffusion", "diffusion material": "", "temperature": "room temperature", "time": "10 days"}]
KIVHUT | {[Mg(H2MDIP)(H2O)4]·3H2O}n | C17 H24 Mg1 O15 | chemical synthesis | MgCl2⋅6H2O | 0.042 g | Na4MDIP | 0.043 g | [6 empty] | aqueous solution |  | 1 month | room temperature |  | chemical synthesis | 10.1039/B709972J |  | 2008 | [{"synthesis method": "chemical synthesis", "precursor": [{"name": "MgCl2\u22c56H2O", "amount": "0.042", "unit": "g"}, {"name": "Na4MDIP", "amount": "0.043", "unit": "g"}], "solution": [{"name": "aqueous solution", "amount": "10", "unit": "mL"}], "pressure": "", "temperature": "room temperature", "time": "1 month"}]
KIVJAB | {[Ca2(MDIP)(H2O)4]·CH3OH·4H2O}n | C18 Ca2 H28 O17 | chemical synthesis | anhydrous | 0.023 g | Na4MDIP | 0.043 g | [6 empty] | methanol solution, aqueous clear solution |  | 1 month | room temperature |  | chemical synthesis | 10.1039/B709972J |  | 2008 | [{"synthesis method": "chemical synthesis", "precursor": [{"name": "anhydrous", "amount": "0.023", "unit": "g"}, {"name": "Na4MDIP", "amount": "0.043", "unit": "g"}], "solution": [{"name": "methanol solution", "amount": "5", "unit": "mL"}, {"name": "aqueous clear solution", "amount": "5", "unit": "mL"}], "pressure": "", "temperature": "room temperature", "time": "1 month"}]
KIVJEF | {[Sr2(MDIP)(H2O)7]·2H2O}n | C17 H26 O17 Sr2 | chemical synthesis | SrCl2⋅6H2O | 0.054 g | [10 empty] | 1 week | room temperature |  | chemical synthesis | 10.1039/B709972J |  | 2008 | [{"synthesis method": "chemical synthesis", "precursor": [{"name": "SrCl2\u22c56H2O", "amount": "0.054", "unit": "g"}], "solution": [{"name": "", "amount": "", "unit": ""}], "pressure": "", "temperature": "room temperature", "time": "1 week"}]
KIVJIJ | {[Ba(MDIP)0.5(H2O)4]·H2O}n | Ba2 C17 H28 O18 | chemical synthesis | BaCl2⋅2H2O | 0.050 g | [11 empty] | room temperature |  | chemical synthesis | 10.1039/B709972J |  | 2008 | [{"synthesis method": "chemical synthesis", "precursor": [{"name": "BaCl2\u22c52H2O", "amount": "0.050", "unit": "g"}], "solution": [{"name": "", "amount": "", "unit": ""}], "pressure": "", "temperature": "room temperature", "time": ""}]
KIVJOP | {[Mn(H2MDIP)(H2O)]2·H2O}n | C34 H26 Mn2 O19 | solvothermal synthesis | H4MDIP | 0.034 g | Mn(CH3COO)2⋅4H2O | 0.050 g | NaN3 | 0.013 g | [6 empty] | 3 days | 120°C |  | solvothermal synthesis | 10.1039/B709972J |  | 2008 | [{"synthesis method": "solvothermal synthesis", "precursor": [{"name": "H4MDIP", "amount": "0.034", "unit": "g"}, {"name": "Mn(CH3COO)2\u22c54H2O", "amount": "0.050", "unit": "g"}, {"name": "NaN3", "amount": "0.013", "unit": "g"}], "solvent": [{"name": "", "amount": "8", "unit": "mL"}], "reducing agent": [{"name": "", "amount": "", "unit": ""}], "surfactant": [{"name": "", "amount": "", "unit": ""}], "pressure": "", "temperature": "120\u00b0C", "time": "3 days", "heating rate": "", "cooling rate": ""}]
KIVJUV | {[Co(H2MDIP)(H2O)]2·H2O}n | C34 Co2 H26 O19 | solvothermal synthesis | Co(NO3)2⋅6H2O | 0.058 g | [13 empty] | solvothermal synthesis | 10.1039/B709972J |  | 2008 | [{"synthesis method": "solvothermal synthesis", "precursor": [{"name": "Co(NO3)2\u22c56H2O", "amount": "0.058", "unit": "g"}], "solvent": [{"name": "", "amount": "", "unit": ""}], "reducing agent": [{"name": "", "amount": "", "unit": ""}], "surfactant": [{"name": "", "amount": "", "unit": ""}], "pressure": "", "temperature": "", "time": "", "heating rate": "", "cooling rate": ""}]
KOHHOH | [AgI4(L1)4(SiMo12O40)] | Ag4 C56 H40 Mo12 N16 O40 Si1 | solvothermal synthesis | AgNO3 | 0.10 g | Na2SiO3 | 0.06 g | (NH4)6Mo7O24 | 0.1 g | L1 | 0.023 g |  |  |  | atmospheric | 5 days | 170°C | 2.5 | solvothermal synthesis, pH adjustment | 10.1039/C9NJ02224D |  | 2019 | [{"synthesis method": "solvothermal synthesis", "precursor": [{"name": "AgNO3", "amount": "0.10", "unit": "g"}, {"name": "Na2SiO3", "amount": "0.06", "unit": "g"}, {"name": "(NH4)6Mo7O24", "amount": "0.1", "unit": "g"}, {"name": "L1", "amount": "0.023", "unit": "g"}], "solvent": [{"name": "distilled water", "amount": "10", "unit": "mL"}], "reducing agent": [{"name": "", "amount": "", "unit": ""}], "surfactant": [{"name": "", "amount": "", "unit": ""}], "pressure": "atmospheric", "temperature": "170\u00b0C", "time": "5 days", "heating rate": "", "cooling rate": ""}, {"synthesis method": "pH adjustment", "pH": "2.5", "modulator": "1.0 mol L-1 HNO3"}]
KOHBUH | [CuII6(L1)6(H2O)6(SiMo12O40)3] | C84 Cu6 H84 Mo36 N24 O132 Si3 | solvothermal synthesis | Cu(Ac)2 | 0.08 g | Na2SiO3 | 0.06 g | (NH4)6Mo7O24 | 0.1 g | L1 | 0.023 g |  |  |  | atmospheric | 5 days | 170°C | 3.4 | solvothermal synthesis, pH adjustment | 10.1039/C9NJ02224D |  | 2019 | [{"synthesis method": "solvothermal synthesis", "precursor": [{"name": "Cu(Ac)2", "amount": "0.08", "unit": "g"}, {"name": "Na2SiO3", "amount": "0.06", "unit": "g"}, {"name": "(NH4)6Mo7O24", "amount": "0.1", "unit": "g"}, {"name": "L1", "amount": "0.023", "unit": "g"}], "solvent": [{"name": "distilled water", "amount": "10", "unit": "mL"}], "reducing agent": [{"name": "", "amount": "", "unit": ""}], "surfactant": [{"name": "", "amount": "", "unit": ""}], "pressure": "atmospheric", "temperature": "170\u00b0C", "time": "5 days", "heating rate": "", "cooling rate": ""}, {"synthesis method": "pH adjustment", "pH": "3.4", "modulator": "1.0 mol L-1 NaOH"}]
KOHBER | [CuII(L1)(H2O)(β-Mo8O26)0.5] | C14 Cu1 H12 Mo4 N4 O14 | solvothermal synthesis | CuCl2 | 0.10 g | Na2MoO4 | 0.1 g | L1 | 0.023 g | [5 empty] | atmospheric | 6 days | 160°C | 2.3 | solvothermal synthesis, pH adjustment | 10.1039/C9NJ02224D |  | 2019 | [{"synthesis method": "solvothermal synthesis", "precursor": [{"name": "CuCl2", "amount": "0.10", "unit": "g"}, {"name": "Na2MoO4", "amount": "0.1", "unit": "g"}, {"name": "L1", "amount": "0.023", "unit": "g"}], "solvent": [{"name": "distilled water", "amount": "10", "unit": "mL"}], "reducing agent": [{"name": "", "amount": "", "unit": ""}], "surfactant": [{"name": "", "amount": "", "unit": ""}], "pressure": "atmospheric", "temperature": "160\u00b0C", "time": "6 days", "heating rate": "", "cooling rate": ""}, {"synthesis method": "pH adjustment", "pH": "2.3", "modulator": "1.0 mol L-1 HNO3"}]
KOHBIV | [AgI2(L2)(β-Mo8O26)0.5] | Ag2 C18 H12 Mo4 N4 O13 | solvothermal synthesis | AgNO3 | 0.10 g | Na2MoO4 | 0.1 g | L2 | 0.023 g | [5 empty] | atmospheric | 7 days | 160°C | 2.4 | solvothermal synthesis, pH adjustment | 10.1039/C9NJ02224D |  | 2019 | [{"synthesis method": "solvothermal synthesis", "precursor": [{"name": "AgNO3", "amount": "0.10", "unit": "g"}, {"name": "Na2MoO4", "amount": "0.1", "unit": "g"}, {"name": "L2", "amount": "0.023", "unit": "g"}], "solvent": [{"name": "distilled water", "amount": "10", "unit": "mL"}], "reducing agent": [{"name": "", "amount": "", "unit": ""}], "surfactant": [{"name": "", "amount": "", "unit": ""}], "pressure": "atmospheric", "temperature": "160\u00b0C", "time": "7 days", "heating rate": "", "cooling rate": ""}, {"synthesis method": "pH adjustment", "pH": "2.4", "modulator": "1.0 mol L-1 HNO3"}]
KOHHUN | [CuII(L2)(β-Mo8O26)0.5] | C18 Cu1 H12 Mo4 N4 O13 | solvothermal synthesis | Cu(Ac)2 | 0.10 g | Na2MoO4 | 0.1 g | L2 | 0.023 g | [5 empty] | atmospheric | 5 days | 140°C | 3.3 | solvothermal synthesis, pH adjustment | 10.1039/C9NJ02224D |  | 2019 | [{"synthesis method": "solvothermal synthesis", "precursor": [{"name": "Cu(Ac)2", "amount": "0.10", "unit": "g"}, {"name": "Na2MoO4", "amount": "0.1", "unit": "g"}, {"name": "L2", "amount": "0.023", "unit": "g"}], "solvent": [{"name": "distilled water", "amount": "10", "unit": "mL"}], "reducing agent": [{"name": "", "amount": "", "unit": ""}], "surfactant": [{"name": "", "amount": "", "unit": ""}], "pressure": "atmospheric", "temperature": "140\u00b0C", "time": "5 days", "heating rate": "", "cooling rate": ""}, {"synthesis method": "pH adjustment", "pH": "3.3", "modulator": "1.0 mol L-1 HNO3"}]
KOHBOB | [ZnII(L2)(β-Mo8O26)0.5] | C18 H12 Mo4 N4 O13 Zn1 | solvothermal synthesis | Zn(Ac)2 | 0.08 g | Na2MoO4 | 0.1 g | L2 | 0.023 g | [5 empty] | atmospheric | 5 days | 140°C | 3.2 | solvothermal synthesis, pH adjustment | 10.1039/C9NJ02224D |  | 2019 | [{"synthesis method": "solvothermal synthesis", "precursor": [{"name": "Zn(Ac)2", "amount": "0.08", "unit": "g"}, {"name": "Na2MoO4", "amount": "0.1", "unit": "g"}, {"name": "L2", "amount": "0.023", "unit": "g"}], "solvent": [{"name": "distilled water", "amount": "10", "unit": "mL"}], "reducing agent": [{"name": "", "amount": "", "unit": ""}], "surfactant": [{"name": "", "amount": "", "unit": ""}], "pressure": "atmospheric", "temperature": "140\u00b0C", "time": "5 days", "heating rate": "", "cooling rate": ""}, {"synthesis method": "pH adjustment", "pH": "3.2", "modulator": "1.0 mol L-1 HNO3"}]
FAHPEM | [Zn(H2btc)(phen)2][H2btc] | C54 H36 N4 O13 Zn1 | solvothermal synthesis | ZnCl2 | 40.9 mg | H3btc | 85.9 mg | phen | 60.0 mg | NaOH | 12.0 mg |  |  |  |  | 3 days | 160°C |  | solvothermal synthesis | 10.1039/C5CE02254A |  | 2016 | [{"synthesis method": "solvothermal synthesis", "precursor": [{"name": "ZnCl2", "amount": "40.9", "unit": "mg"}, {"name": "H3btc", "amount": "85.9", "unit": "mg"}, {"name": "phen", "amount": "60.0", "unit": "mg"}, {"name": "NaOH", "amount": "12.0", "unit": "mg"}], "solvent": [{"name": "H2O", "amount": "10", "unit": "mL"}], "reducing agent": [{"name": "", "amount": "", "unit": ""}], "surfactant": [{"name": "", "amount": "", "unit": ""}], "pressure": "", "temperature": "160\u00b0C", "time": "3 days", "heating rate": "", "cooling rate": "10\u00b0C h-1"}]
FAHPIQ | [Co(H2btc)2(H2biim)2] | C42 Co1 H30 N8 O12 | solvothermal synthesis | CoCl2⋅6H2O | 0.15 mmol | H3btc | 85.9 mg | H2biim | 40.2 mg | NaOH | 12.0 mg |  |  |  |  | 3 days | 160°C |  | solvothermal synthesis | 10.1039/C5CE02254A |  | 2016 | [{"synthesis method": "solvothermal synthesis", "precursor": [{"name": "CoCl2\u22c56H2O", "amount": "0.15", "unit": "mmol"}, {"name": "H3btc", "amount": "85.9", "unit": "mg"}, {"name": "H2biim", "amount": "40.2", "unit": "mg"}, {"name": "NaOH", "amount": "12.0", "unit": "mg"}], "solvent": [{"name": "H2O", "amount": "10", "unit": "mL"}], "reducing agent": [{"name": "", "amount": "", "unit": ""}], "surfactant": [{"name": "", "amount": "", "unit": ""}], "pressure": "", "temperature": "160\u00b0C", "time": "3 days", "heating rate": "", "cooling rate": "10\u00b0C h-1"}]
FAHPOW | [Cd(H2btc)2(H2biim)2] | C42 Cd1 H30 N8 O12 | solvothermal synthesis | CdCl2⋅H2O | 0.15 mmol | H3btc | 85.9 mg | H2biim | 40.2 mg | NaOH | 12.0 mg |  |  |  |  | 3 days | 160°C |  | solvothermal synthesis | 10.1039/C5CE02254A |  | 2016 | [{"synthesis method": "solvothermal synthesis", "precursor": [{"name": "CdCl2\u22c5H2O", "amount": "0.15", "unit": "mmol"}, {"name": "H3btc", "amount": "85.9", "unit": "mg"}, {"name": "H2biim", "amount": "40.2", "unit": "mg"}, {"name": "NaOH", "amount": "12.0", "unit": "mg"}], "solvent": [{"name": "H2O", "amount": "10", "unit": "mL"}], "reducing agent": [{"name": "", "amount": "", "unit": ""}], "surfactant": [{"name": "", "amount": "", "unit": ""}], "pressure": "", "temperature": "160\u00b0C", "time": "3 days", "heating rate": "", "cooling rate": "10\u00b0C h-1"}]
FAHPUC | [Ni(Hbtc)(phen)2(H2O)] | C39 H30 N4 Ni1 O9 | solvothermal synthesis | NiCl2⋅6H2O | 71.1 mg | H3btc | 85.9 mg | phen | 120.0 mg | NaOH | 24.0 mg |  |  |  |  | 3 days | 160°C |  | solvothermal synthesis | 10.1039/C5CE02254A |  | 2016 | [{"synthesis method": "solvothermal synthesis", "precursor": [{"name": "NiCl2\u22c56H2O", "amount": "71.1", "unit": "mg"}, {"name": "H3btc", "amount": "85.9", "unit": "mg"}, {"name": "phen", "amount": "120.0", "unit": "mg"}, {"name": "NaOH", "amount": "24.0", "unit": "mg"}], "solvent": [{"name": "H2O", "amount": "10", "unit": "mL"}], "reducing agent": [{"name": "", "amount": "", "unit": ""}], "surfactant": [{"name": "", "amount": "", "unit": ""}], "pressure": "", "temperature": "160\u00b0C", "time": "3 days", "heating rate": "", "cooling rate": "10\u00b0C h-1"}]
FAHQAJ | [Cd2(μ4-btc)(μ2-Cl)(phen)2] | C39 Cd2 Cl1 H23 N4 O6 | solvothermal synthesis | CdCl2⋅H2O | 90.6 mg | H3btc | 85.9 mg | phen | 90.0 mg | NaOH | 36.0 mg |  |  |  |  | 3 days | 160°C |  | solvothermal synthesis | 10.1039/C5CE02254A |  | 2016 | [{"synthesis method": "solvothermal synthesis", "precursor": [{"name": "CdCl2\u22c5H2O", "amount": "90.6", "unit": "mg"}, {"name": "H3btc", "amount": "85.9", "unit": "mg"}, {"name": "phen", "amount": "90.0", "unit": "mg"}, {"name": "NaOH", "amount": "36.0", "unit": "mg"}], "solvent": [{"name": "H2O", "amount": "10", "unit": "mL"}], "reducing agent": [{"name": "", "amount": "", "unit": ""}], "surfactant": [{"name": "", "amount": "", "unit": ""}], "pressure": "", "temperature": "160\u00b0C", "time": "3 days", "heating rate": "", "cooling rate": "10\u00b0C h-1"}]
FAHQEN | [Ni3(μ4-btc)2(py)4(μ2-H2O)2(H2O)2] | C49 H42 N4 Ni3 O16 | solvothermal synthesis | NiCl2⋅6H2O | 107.0 mg | H3btc | 85.9 mg | py | 0.5 mL | NaOH | 36.0 mg |  |  |  |  | 3 days | 160°C |  | solvothermal synthesis | 10.1039/C5CE02254A |  | 2016 | [{"synthesis method": "solvothermal synthesis", "precursor": [{"name": "NiCl2\u22c56H2O", "amount": "107.0", "unit": "mg"}, {"name": "H3btc", "amount": "85.9", "unit": "mg"}, {"name": "py", "amount": "0.5", "unit": "mL"}, {"name": "NaOH", "amount": "36.0", "unit": "mg"}], "solvent": [{"name": "H2O", "amount": "10", "unit": "mL"}], "reducing agent": [{"name": "", "amount": "", "unit": ""}], "surfactant": [{"name": "", "amount": "", "unit": ""}], "pressure": "", "temperature": "160\u00b0C", "time": "3 days", "heating rate": "", "cooling rate": "10\u00b0C h-1"}]
FAHQIR | [Co3.5(μ6-btc)2(μ3-OH)(py)2(H2O)3] | C60 Co3 H52 N6 O16 | solvothermal synthesis | CoCl2⋅6H2O | 126.0 mg | H3btc | 85.9 mg | py | 0.5 mL | NaOH | 36.0 mg |  |  |  |  | 3 days | 160°C |  | solvothermal synthesis | 10.1039/C5CE02254A |  | 2016 | [{"synthesis method": "solvothermal synthesis", "precursor": [{"name": "CoCl2\u22c56H2O", "amount": "126.0", "unit": "mg"}, {"name": "H3btc", "amount": "85.9", "unit": "mg"}, {"name": "py", "amount": "0.5", "unit": "mL"}, {"name": "NaOH", "amount": "36.0", "unit": "mg"}], "solvent": [{"name": "H2O", "amount": "10", "unit": "mL"}], "reducing agent": [{"name": "", "amount": "", "unit": ""}], "surfactant": [{"name": "", "amount": "", "unit": ""}], "pressure": "", "temperature": "160\u00b0C", "time": "3 days", "heating rate": "", "cooling rate": "10\u00b0C h-1"}]
FAHQUD | [Pb3(μ6-btc)2(H2O)] | C30 H18 O14 Pb3 | solvothermal synthesis | PbCl2 | 125.1 mg | H3btc | 85.9 mg | NaOH | 36.0 mg | [6 empty] | 3 days | 160°C |  | solvothermal synthesis | 10.1039/C5CE02254A |  | 2016 | [{"synthesis method": "solvothermal synthesis", "precursor": [{"name": "PbCl2", "amount": "125.1", "unit": "mg"}, {"name": "H3btc", "amount": "85.9", "unit": "mg"}, {"name": "NaOH", "amount": "36.0", "unit": "mg"}], "solvent": [{"name": "H2O", "amount": "10", "unit": "mL"}], "reducing agent": [{"name": "", "amount": "", "unit": ""}], "surfactant": [{"name": "", "amount": "", "unit": ""}], "pressure": "", "temperature": "160\u00b0C", "time": "3 days", "heating rate": "", "cooling rate": "10\u00b0C h-1"}]
AFAKIE | MUV-4a | C16 Dy1 H14.2 N2 O11.7 | chemical synthesis | Dy(OAc)3⋅6H2O | 123.6 mg | H4abtc | 80.7 mg | [6 empty] | H2O, acetic acid |  | 12 hours | 160°C |  | chemical synthesis, filtration, washing, drying | 10.1039/C8DT03421D |  | 2018 | [{"synthesis method": "chemical synthesis", "precursor": [{"name": "Dy(OAc)3\u22c56H2O", "amount": "123.6", "unit": "mg"}, {"name": "H4abtc", "amount": "80.7", "unit": "mg"}], "solution": [{"name": "H2O", "amount": "12", "unit": "mL"}, {"name": "acetic acid", "amount": "3.6", "unit": "mL"}], "pressure": "", "temperature": "160\u00b0C", "time": "12 hours"}, {"synthesis method": "filtration", "time": "", "atmosphere": "", "pressure": ""}, {"synthesis method": "washing", "washing solution": "DMF and water", "amount": ""}, {"synthesis method": "drying", "pressure": "vacuum", "temperature": "room temperature", "atmosphere": "", "time": "overnight"}]
DUQRIR | {[Cd2(L)2(bipy)(H2O)2](C2H5OH)0.5(H2O)2.25}∞ | C43 Cd2 H35.50 N2 O12.75 | chemical synthesis | H2L | 0.05 mmol | bipy | 0.05 mmol | Cd(NO3)2⋅6H2O | 0.1 mmol |  |  |  |  | C2H5OH, mixed solution |  | one month | room temperature |  | chemical synthesis | 10.1039/B923516G |  | 2010 | [{"synthesis method": "chemical synthesis", "precursor": [{"name": "H2L", "amount": "0.05", "unit": "mmol"}, {"name": "bipy", "amount": "0.05", "unit": "mmol"}, {"name": "Cd(NO3)2\u22c56H2O", "amount": "0.1", "unit": "mmol"}], "solution": [{"name": "C2H5OH", "amount": "5", "unit": "mL"}, {"name": "mixed solution", "amount": "15", "unit": "mL"}], "pressure": "", "temperature": "room temperature", "time": "one month"}]
DUQROX | Cd2(L)(HL)2(phen)4 | C48 Cd1 H29 N4 O6 | chemical synthesis | H2L | 0.05 mmol | phen | 0.05 mmol | Cd(NO3)2⋅6H2O | 0.1 mmol |  |  |  |  | C2H5OH, mixed solution |  | one month | room temperature |  | chemical synthesis | 10.1039/B923516G |  | 2010 | [{"synthesis method": "chemical synthesis", "precursor": [{"name": "H2L", "amount": "0.05", "unit": "mmol"}, {"name": "phen", "amount": "0.05", "unit": "mmol"}, {"name": "Cd(NO3)2\u22c56H2O", "amount": "0.1", "unit": "mmol"}], "solution": [{"name": "C2H5OH", "amount": "5", "unit": "mL"}, {"name": "mixed solution", "amount": "15", "unit": "mL"}], "pressure": "", "temperature": "room temperature", "time": "one month"}]
DUQRUD | {[Cd2(L)1.5(Hpypz)4](L)0.5}∞ | C64 Cd2 H44 N12 O8 | chemical synthesis | H2L | 0.05 mmol | Hpypz | 0.05 mmol | Cd(NO3)2⋅6H2O | 0.1 mmol |  |  |  |  | C2H5OH, mixed solution |  | one month | room temperature |  | chemical synthesis | 10.1039/B923516G |  | 2010 | [{"synthesis method": "chemical synthesis", "precursor": [{"name": "H2L", "amount": "0.05", "unit": "mmol"}, {"name": "Hpypz", "amount": "0.05", "unit": "mmol"}, {"name": "Cd(NO3)2\u22c56H2O", "amount": "0.1", "unit": "mmol"}], "solution": [{"name": "C2H5OH", "amount": "5", "unit": "mL"}, {"name": "mixed solution", "amount": "15", "unit": "mL"}], "pressure": "", "temperature": "room temperature", "time": "one month"}]
DUQSAK | {[Cd(L)2](H2daco)(C2H5OH)2(H2O)}∞ | C42 Cd1 H46 N2 O11 | chemical synthesis | H2L | 0.05 mmol | daco | 0.05 mmol | Cd(NO3)2⋅6H2O | 0.1 mmol |  |  |  |  | C2H5OH, mixed solution |  | one month | room temperature |  | chemical synthesis | 10.1039/B923516G |  | 2010 | [{"synthesis method": "chemical synthesis", "precursor": [{"name": "H2L", "amount": "0.05", "unit": "mmol"}, {"name": "daco", "amount": "0.05", "unit": "mmol"}, {"name": "Cd(NO3)2\u22c56H2O", "amount": "0.1", "unit": "mmol"}], "solution": [{"name": "C2H5OH", "amount": "5", "unit": "mL"}, {"name": "mixed solution", "amount": "15", "unit": "mL"}], "pressure": "", "temperature": "room temperature", "time": "one month"}]
LOKZES | [Pb(MPOAc)2(H2O)]n | C16 H16 O5 Pb1 | chemical synthesis | phenyl malonic acid | 0.360 g | Pb(NO3)2 | 0.331 g | [6 empty] | , , |  | one hour | 100°C |  | chemical synthesis, reflux, drying | 10.1039/C0CE00404A |  | 2011 | [{"synthesis method": "chemical synthesis", "precursor": [{"name": "phenyl malonic acid", "amount": "0.360", "unit": "g"}, {"name": "Pb(NO3)2", "amount": "0.331", "unit": "g"}], "solution": [{"name": "", "amount": "10", "unit": "mL"}, {"name": "", "amount": "5", "unit": "mL"}, {"name": "", "amount": "5", "unit": "mL"}], "pressure": "", "temperature": "100\u00b0C", "time": "one hour"}, {"synthesis method": "reflux", "precursor": [{"name": "Pb(NO3)2", "amount": "0.331", "unit": "g"}], "solvent": [{"name": "", "amount": "5", "unit": "mL"}], "temperature": "", "time": "two hours"}, {"synthesis method": "drying", "pressure": "", "temperature": "", "atmosphere": "", "time": "several days"}]
NOCQIG02 | [Pb(MPOAc)2]n | C16 H14 O4 Pb1 | [16 empty] | heating, branched tube method | 10.1039/C0CE00404A |  | 2011 | [{"synthesis method": "heating", "precursor": [{"name": "[Pb(MPOAc)2(H2O)]n", "amount": "", "unit": ""}], "temperature": "100\u00b0C", "time": ""}, {"synthesis method": "branched tube method", "precursor": [{"name": "Polycrystals of compound 2", "amount": "", "unit": ""}], "solvent": [{"name": "CH3OH", "amount": "", "unit": ""}], "temperature": "60\u00b0C", "time": "7 days"}]
GOFDAH | {(ArOLi)4·(diox)2}⊃3(diox)]∞ | C15 H23 Li1 O4 | chemical synthesis | BuLi | 2 mmol | [9 empty] | ambient | 2 days |  |  | chemical synthesis | 10.1039/B719565F |  | 2008 | [{"synthesis method": "chemical synthesis", "precursor": [{"name": "BuLi", "amount": "2", "unit": "mmol"}], "solution": [{"name": "", "amount": "5", "unit": "mL"}], "pressure": "ambient", "temperature": "", "time": "2 days"}]
GOFDEL | [{(ROLi)(ArOLi)3·(diox)1.5}⊃1/2(C6H14)]∞ | C41.32 H65.08 Li4 N1 O7 | chemical synthesis | BuLi | 4 mmol | [8 empty] | , |  |  | reflux |  | chemical synthesis | 10.1039/B719565F |  | 2008 | [{"synthesis method": "chemical synthesis", "precursor": [{"name": "BuLi", "amount": "4", "unit": "mmol"}], "solution": [{"name": "", "amount": "2", "unit": "mL"}, {"name": "", "amount": "16", "unit": "mL"}], "pressure": "", "temperature": "reflux", "time": ""}]
GOFDIP | [{(ROLi)3(ArOLi)3·(diox)0.5}(C6H14)]∞ | C94 H162 Li12 N6 O14 | chemical synthesis | BuLi | 6 mmol | [8 empty] | , |  |  | reflux |  | chemical synthesis | 10.1039/B719565F |  | 2008 | [{"synthesis method": "chemical synthesis", "precursor": [{"name": "BuLi", "amount": "6", "unit": "mmol"}], "solution": [{"name": "", "amount": "3", "unit": "mL"}, {"name": "", "amount": "5", "unit": "mL"}], "pressure": "", "temperature": "reflux", "time": ""}]
GOFDOV | [(ROLi)4(ArOLi)2·(diox)]∞ | C19 H35 Li3 N2 O4 | chemical synthesis | BuLi | 5 mmol | [8 empty] | , |  | 48 hours | -20°C |  | chemical synthesis | 10.1039/B719565F |  | 2008 | [{"synthesis method": "chemical synthesis", "precursor": [{"name": "BuLi", "amount": "5", "unit": "mmol"}], "solution": [{"name": "", "amount": "3", "unit": "mL"}, {"name": "", "amount": "4", "unit": "mL"}], "pressure": "", "temperature": "-20\u00b0C", "time": "48 hours"}]
GOFDUB | [(ROLi)5(ArOLi)·(diox)0.5]∞ | C62 H130 Li12 N10 O14 | chemical synthesis | BuLi | 6 mmol | [8 empty] | , |  |  | reflux |  | chemical synthesis | 10.1039/B719565F |  | 2008 | [{"synthesis method": "chemical synthesis", "precursor": [{"name": "BuLi", "amount": "6", "unit": "mmol"}], "solution": [{"name": "", "amount": "3", "unit": "mL"}, {"name": "", "amount": "3", "unit": "mL"}], "pressure": "", "temperature": "reflux", "time": ""}]
FUJLAY | [Ag(1)2][BF4] | Ag1 B1 C40 F4 H36 N8 O4 | chemical synthesis | AgBF4 | 0.040 g | ligand 1 | 0.142 g | [6 empty] | thf |  | 4 h |  |  | chemical synthesis | 10.1039/B918615H |  | 2010 | [{"synthesis method": "chemical synthesis", "precursor": [{"name": "AgBF4", "amount": "0.040", "unit": "g"}, {"name": "ligand 1", "amount": "0.142", "unit": "g"}], "solution": [{"name": "thf", "amount": "10", "unit": "mL"}], "pressure": "", "temperature": "", "time": "4 h"}]
FUJLIG | [{Ag(μ-2)}n][NO3]n | Ag1 C24 H26 N5 O5 | chemical synthesis | [AgNO3] | 0.04 g | ligand 2 | 0.095 g | [6 empty] | thf/ |  | 4 h |  |  | chemical synthesis | 10.1039/B918615H |  | 2010 | [{"synthesis method": "chemical synthesis", "precursor": [{"name": "[AgNO3]", "amount": "0.04", "unit": "g"}, {"name": "ligand 2", "amount": "0.095", "unit": "g"}], "solution": [{"name": "thf/", "amount": "10", "unit": "mL"}], "pressure": "", "temperature": "", "time": "4 h"}]
FALSAO | {[M(bpe)2(N(CN)2)]N(CN)2·xH2O}n | C28 Co1 H32 N10 O4 | chemical synthesis | NaN(CN)2 | 0.089 g | bpe | 0.184 g | Co(NO3)2⋅6H2O | 0.146 g |  |  |  |  | water, ethanol |  | 1-2 days |  |  | chemical synthesis, filtration, drying | 10.1039/C1CE05847A |  | 2012 | [{"synthesis method": "chemical synthesis", "precursor": [{"name": "NaN(CN)2", "amount": "0.089", "unit": "g"}, {"name": "bpe", "amount": "0.184", "unit": "g"}, {"name": "Co(NO3)2\u22c56H2O", "amount": "0.146", "unit": "g"}], "solution": [{"name": "water", "amount": "25", "unit": "mL"}, {"name": "ethanol", "amount": "25", "unit": "mL"}], "pressure": "", "temperature": "", "time": "1-2 days"}, {"synthesis method": "filtration", "time": "4-5 days", "atmosphere": "", "pressure": ""}, {"synthesis method": "drying", "pressure": "", "temperature": "", "atmosphere": "", "time": ""}]
FAHDUO | Rubidium hydroorotate | C5 H3 N2 O4 Rb1 | chemical synthesis | Orotic acid monohydrate | 1.62 g | RbOH | 0.5611 g | [6 empty] | water |  |  |  |  | chemical synthesis, filtration | 10.1039/B110386P |  | 2002 | [{"synthesis method": "chemical synthesis", "precursor": [{"name": "Orotic acid monohydrate", "amount": "1.62", "unit": "g"}, {"name": "RbOH", "amount": "0.5611", "unit": "g"}], "solution": [{"name": "water", "amount": "250", "unit": "mL"}], "pressure": "", "temperature": "", "time": ""}, {"synthesis method": "filtration", "time": "", "atmosphere": "", "pressure": ""}]
BODJIO | {[Ag(L2)0.5(phen)(NO3)]}2 | Ag2 C60 H48 N8 O6 P2 | chemical synthesis | AgNO3 | 0.0170 g | phen | 0.0198 g | L2 | 0.0554 g |  |  |  |  | CH3OH |  |  |  |  | chemical synthesis | 10.1039/B800082D |  | 2008 | [{"synthesis method": "chemical synthesis", "precursor": [{"name": "AgNO3", "amount": "0.0170", "unit": "g"}, {"name": "phen", "amount": "0.0198", "unit": "g"}, {"name": "L2", "amount": "0.0554", "unit": "g"}], "solution": [{"name": "CH3OH", "amount": "6", "unit": "ml"}], "pressure": "", "temperature": "", "time": ""}]
HORRUC | Co(HBTA)3·4.5H2O | C12 Co2 H30 N54 O9 | chemical synthesis | CoCl2⋅6H2O | 0.0238 g | H2BTA | 0.0459 g | [8 empty] | 6 h |  |  | chemical synthesis, filtration, washing | 10.1039/B809415B |  | 2009 | [{"synthesis method": "chemical synthesis", "precursor": [{"name": "CoCl2\u22c56H2O", "amount": "0.0238", "unit": "g"}, {"name": "H2BTA", "amount": "0.0459", "unit": "g"}], "solution": [{"name": "", "amount": "50", "unit": "ml"}], "pressure": "", "temperature": "", "time": "6 h"}, {"synthesis method": "filtration", "time": "", "atmosphere": "", "pressure": ""}, {"synthesis method": "washing", "washing solution": "", "amount": ""}]
HORROW | Cu(BTA)(H2O)2 | C2 Cu1 H5 N9 O2 | chemical synthesis | CuCl2⋅2H2O | 0.051 g | [10 empty] | 6 h |  |  | chemical synthesis, filtration, washing | 10.1039/B809415B |  | 2009 | [{"synthesis method": "chemical synthesis", "precursor": [{"name": "CuCl2\u22c52H2O", "amount": "0.051", "unit": "g"}], "solution": [{"name": "", "amount": "50", "unit": "ml"}], "pressure": "", "temperature": "", "time": "6 h"}, {"synthesis method": "filtration", "time": "", "atmosphere": "", "pressure": ""}, {"synthesis method": "washing", "washing solution": "", "amount": ""}]
COLBOV01 | Mn4(BTA)4(H2O)12 | C4 H16 Mn2 N18 O7 | solvothermal synthesis | Mn(ClO4)2⋅6H2O | 0.36 g | H2BTA | 0.0306 g | [8 empty] | 3 d | 433 K |  | solvothermal synthesis, filtration, washing | 10.1039/B809415B |  | 2009 | [{"synthesis method": "solvothermal synthesis", "precursor": [{"name": "Mn(ClO4)2\u22c56H2O", "amount": "0.36", "unit": "g"}, {"name": "H2BTA", "amount": "0.0306", "unit": "g"}], "solvent": [{"name": "aqueous solution", "amount": "0.2", "unit": "mmol"}], "reducing agent": [{"name": "", "amount": "", "unit": ""}], "surfactant": [{"name": "", "amount": "", "unit": ""}], "pressure": "", "temperature": "433 K", "time": "3 d", "heating rate": "", "cooling rate": "10 K h-"}, {"synthesis method": "filtration", "time": "", "atmosphere": "", "pressure": ""}, {"synthesis method": "washing", "washing solution": "95%", "amount": ""}]
COLBIP01 | [Mn7(BTA)6(OH)2(H2O)12] | C12 H32 Mn7 N54 O14 | solvothermal synthesis | MnCl2⋅4H2O | 0.20 g | NaN3 | 0.013 g | [8 empty] | 3 d | 433 K |  | solvothermal synthesis, filtration, washing | 10.1039/B809415B |  | 2009 | [{"synthesis method": "solvothermal synthesis", "precursor": [{"name": "MnCl2\u22c54H2O", "amount": "0.20", "unit": "g"}, {"name": "NaN3", "amount": "0.013", "unit": "g"}], "solvent": [{"name": "", "amount": "20", "unit": "ml"}], "reducing agent": [{"name": "", "amount": "", "unit": ""}], "surfactant": [{"name": "", "amount": "", "unit": ""}], "pressure": "", "temperature": "433 K", "time": "3 d", "heating rate": "", "cooling rate": "10 K h-"}, {"synthesis method": "filtration", "time": "", "atmosphere": "", "pressure": ""}, {"synthesis method": "washing", "washing solution": "95%", "amount": ""}]
HORSAJ | [Mn(BTA)2Na2(H2O)2] | C4 H6 Mn1 N18 Na2 O2 | solvothermal synthesis | MnCl2⋅4H2O | 0.20 g | [10 empty] | 3 d | 433 K |  | solvothermal synthesis, filtration, washing | 10.1039/B809415B |  | 2009 | [{"synthesis method": "solvothermal synthesis", "precursor": [{"name": "MnCl2\u22c54H2O", "amount": "0.20", "unit": "g"}], "solvent": [{"name": "", "amount": "20", "unit": "ml"}], "reducing agent": [{"name": "", "amount": "", "unit": ""}], "surfactant": [{"name": "", "amount": "", "unit": ""}], "pressure": "", "temperature": "433 K", "time": "3 d", "heating rate": "", "cooling rate": "10 K h-"}, {"synthesis method": "filtration", "time": "", "atmosphere": "", "pressure": ""}, {"synthesis method": "washing", "washing solution": "95%", "amount": ""}]
HORRIQ | [Co(BTA)2Na2(H2O)2] | C4 Co1 H6 N18 Na2 O2 | solvothermal synthesis | CoCl2⋅6H2O | 0.0238 g | [10 empty] | 3 d | 433 K |  | solvothermal synthesis, filtration, washing | 10.1039/B809415B |  | 2009 | [{"synthesis method": "solvothermal synthesis", "precursor": [{"name": "CoCl2\u22c56H2O", "amount": "0.0238", "unit": "g"}], "solvent": [{"name": "", "amount": "20", "unit": "ml"}], "reducing agent": [{"name": "", "amount": "", "unit": ""}], "surfactant": [{"name": "", "amount": "", "unit": ""}], "pressure": "", "temperature": "433 K", "time": "3 d", "heating rate": "", "cooling rate": "10 K h-"}, {"synthesis method": "filtration", "time": "", "atmosphere": "", "pressure": ""}, {"synthesis method": "washing", "washing solution": "95%", "amount": ""}]
BOJLOC01 | Mn(BTA)(H2O) | C2 H3 Mn1 N9 O1 | solvothermal synthesis | Mn(ClO4)2⋅6H2O | 0.36 g | H2BTA | 0.0306 g | NaN3 | 0.013 g | [6 empty] | 3 d | 433 K |  | solvothermal synthesis, filtration, washing | 10.1039/B809415B |  | 2009 | [{"synthesis method": "solvothermal synthesis", "precursor": [{"name": "Mn(ClO4)2\u22c56H2O", "amount": "0.36", "unit": "g"}, {"name": "H2BTA", "amount": "0.0306", "unit": "g"}, {"name": "NaN3", "amount": "0.013", "unit": "g"}], "solvent": [{"name": "aqueous solution", "amount": "20", "unit": "ml"}], "reducing agent": [{"name": "", "amount": "", "unit": ""}], "surfactant": [{"name": "", "amount": "", "unit": ""}], "pressure": "", "temperature": "433 K", "time": "3 d", "heating rate": "", "cooling rate": "10 K h-"}, {"synthesis method": "filtration", "time": "", "atmosphere": "", "pressure": ""}, {"synthesis method": "washing", "washing solution": "95%", "amount": ""}]
MIWCOM | [Cd(atpia)]2 | C30 Cd2 H18 N10 O10 | solvothermal synthesis | Cd(NO3)2⋅4H2O | 0.0308 g | H2atpia | 0.0341 g | [8 empty] | 48h | 180°C |  | solvothermal synthesis, filtration, washing, drying | 10.1039/C4CE00105B |  | 2014 | [{"synthesis method": "solvothermal synthesis", "precursor": [{"name": "Cd(NO3)2\u22c54H2O", "amount": "0.0308", "unit": "g"}, {"name": "H2atpia", "amount": "0.0341", "unit": "g"}], "solvent": [{"name": "distilled water", "amount": "5", "unit": "mL"}], "reducing agent": [{"name": "", "amount": "", "unit": ""}], "surfactant": [{"name": "", "amount": "", "unit": ""}], "pressure": "", "temperature": "180\u00b0C", "time": "48h", "heating rate": "", "cooling rate": "24h"}, {"synthesis method": "filtration", "time": "", "atmosphere": "", "pressure": ""}, {"synthesis method": "washing", "washing solution": "water", "amount": ""}, {"synthesis method": "drying", "pressure": "", "temperature": "", "atmosphere": "air", "time": ""}]
MIWDAZ | Cu3O2(atpia)2 | C60 Cu6 H38 N20 O25 | solvothermal synthesis | Cu(NO3)2⋅3H2O | 0.0362 g | H2atpia | 0.0171 g | [11 empty] | solvothermal synthesis | 10.1039/C4CE00105B |  | 2014 | [{"synthesis method": "solvothermal synthesis", "precursor": [{"name": "Cu(NO3)2\u22c53H2O", "amount": "0.0362", "unit": "g"}, {"name": "H2atpia", "amount": "0.0171", "unit": "g"}], "solvent": [{"name": "distilled water", "amount": "5", "unit": "mL"}], "reducing agent": [{"name": "", "amount": "", "unit": ""}], "surfactant": [{"name": "", "amount": "", "unit": ""}], "pressure": "", "temperature": "", "time": "", "heating rate": "", "cooling rate": ""}]
MIWCUS | [Mn3(OH)2(atpia)3]·1.25H2O | C45 H31.50 Mn3 N15 O18.25 | solvothermal synthesis | MnCl2⋅4H2O | 0.0198 g | H2atpia | 0.0341 g | [11 empty] | solvothermal synthesis | 10.1039/C4CE00105B |  | 2014 | [{"synthesis method": "solvothermal synthesis", "precursor": [{"name": "MnCl2\u22c54H2O", "amount": "0.0198", "unit": "g"}, {"name": "H2atpia", "amount": "0.0341", "unit": "g"}], "solvent": [{"name": "distilled water", "amount": "5", "unit": "mL"}], "reducing agent": [{"name": "", "amount": "", "unit": ""}], "surfactant": [{"name": "", "amount": "", "unit": ""}], "pressure": "", "temperature": "", "time": "", "heating rate": "", "cooling rate": ""}]
APEBEE | BIF-80 | B1 C19 Cd1 H21 N9 O4 | solvothermal synthesis | KB(im)4 | 0.0144 g | 2,5-dihydroxyterephthalic acid | 0.0208 g | Cd(Ac)2⋅2H2O | 0.0247 g | [6 empty] | 5 days | 100°C |  | solvothermal synthesis, washing | 10.1039/C6CC03285K |  | 2016 | [{"synthesis method": "solvothermal synthesis", "precursor": [{"name": "KB(im)4", "amount": "0.0144", "unit": "g"}, {"name": "2,5-dihydroxyterephthalic acid", "amount": "0.0208", "unit": "g"}, {"name": "Cd(Ac)2\u22c52H2O", "amount": "0.0247", "unit": "g"}], "solvent": [{"name": "N,N-dimethylformamide", "amount": "4", "unit": "mL"}, {"name": "acetonitrile", "amount": "1", "unit": "mL"}, {"name": "2-amino-1-butanol", "amount": "1", "unit": "mL"}], "reducing agent": [{"name": "", "amount": "", "unit": ""}], "surfactant": [{"name": "", "amount": "", "unit": ""}], "pressure": "", "temperature": "100\u00b0C", "time": "5 days", "heating rate": "", "cooling rate": ""}, {"synthesis method": "washing", "washing solution": "ethanol and distilled water", "amount": ""}]
APEBUU | BIF-81 | B2 C42 Cd3 H31 N16 O12 | solvothermal synthesis | KB(im)4 | 0.0131 g | 1,3,5-benzenetricarboxylic acid | 0.0206 g | Cd(Ac)2⋅2H2O | 0.0281 g | [6 empty] | 2 days | 100°C |  | solvothermal synthesis, washing | 10.1039/C6CC03285K |  | 2016 | [{"synthesis method": "solvothermal synthesis", "precursor": [{"name": "KB(im)4", "amount": "0.0131", "unit": "g"}, {"name": "1,3,5-benzenetricarboxylic acid", "amount": "0.0206", "unit": "g"}, {"name": "Cd(Ac)2\u22c52H2O", "amount": "0.0281", "unit": "g"}], "solvent": [{"name": "water", "amount": "4", "unit": "mL"}], "reducing agent": [{"name": "", "amount": "", "unit": ""}], "surfactant": [{"name": "", "amount": "", "unit": ""}], "pressure": "", "temperature": "100\u00b0C", "time": "2 days", "heating rate": "", "cooling rate": ""}, {"synthesis method": "washing", "washing solution": "ethanol and distilled water", "amount": ""}]
FUSQUG | NH4[Ce(SO4)(H2O)(C2O4)] | C2 Ce1 H6 N1 O9 S1 | solvothermal synthesis | Ce(NO3)3⋅6H2O | 0.434 g | H2C2O4⋅2H2O | 0.126 g | (NH4)2SO4 | 3.5 mL | [6 empty] | 3 days | 150°C |  | solvothermal synthesis | 10.1039/B819935C |  | 2009 | [{"synthesis method": "solvothermal synthesis", "precursor": [{"name": "Ce(NO3)3\u22c56H2O", "amount": "0.434", "unit": "g"}, {"name": "H2C2O4\u22c52H2O", "amount": "0.126", "unit": "g"}, {"name": "(NH4)2SO4", "amount": "3.5", "unit": "mL"}], "solvent": [], "reducing agent": [], "surfactant": [], "pressure": "", "temperature": "150\u00b0C", "time": "3 days", "heating rate": "", "cooling rate": "slowly to 50\u00b0C"}]
FUSRAN | NH4[Nd(SO4)(H2O)(C2O4)] | C2 H6 N1 Nd1 O9 S1 | solvothermal synthesis | Nd(NO3)3⋅6H2O | 0.219 g | H2C2O4⋅2H2O | 0.063 g | (NH4)2SO4 | 3.0 mL | [6 empty] | 3 days | 150°C |  | solvothermal synthesis | 10.1039/B819935C |  | 2009 | [{"synthesis method": "solvothermal synthesis", "precursor": [{"name": "Nd(NO3)3\u22c56H2O", "amount": "0.219", "unit": "g"}, {"name": "H2C2O4\u22c52H2O", "amount": "0.063", "unit": "g"}, {"name": "(NH4)2SO4", "amount": "3.0", "unit": "mL"}], "solvent": [], "reducing agent": [], "surfactant": [], "pressure": "", "temperature": "150\u00b0C", "time": "3 days", "heating rate": "", "cooling rate": "slowly to 50\u00b0C"}]
FUSRER | NH4[Eu(SO4)(H2O)(C2O4)] | C2 Eu1 H6 N1 O9 S1 | solvothermal synthesis | Eu(NO3)3⋅5H2O | 0.214 g | H2C2O4⋅2H2O | 0.063 g | (NH4)2SO4 | 4.0 mL | [6 empty] | 3 days | 150°C |  | solvothermal synthesis | 10.1039/B819935C |  | 2009 | [{"synthesis method": "solvothermal synthesis", "precursor": [{"name": "Eu(NO3)3\u22c55H2O", "amount": "0.214", "unit": "g"}, {"name": "H2C2O4\u22c52H2O", "amount": "0.063", "unit": "g"}, {"name": "(NH4)2SO4", "amount": "4.0", "unit": "mL"}], "solvent": [], "reducing agent": [], "surfactant": [], "pressure": "", "temperature": "150\u00b0C", "time": "3 days", "heating rate": "", "cooling rate": "slowly to 50\u00b0C"}]
FUSRIV | NH4[Gd(SO4)(H2O)(C2O4)] | C2 Gd1 H6 N1 O9 S1 | solvothermal synthesis | Gd(NO3)3⋅6H2O | 0.226 g | H2C2O4⋅2H2O | 0.063 g | (NH4)2SO4 | 4.0 mL | [6 empty] | 3 days | 150°C |  | solvothermal synthesis | 10.1039/B819935C |  | 2009 | [{"synthesis method": "solvothermal synthesis", "precursor": [{"name": "Gd(NO3)3\u22c56H2O", "amount": "0.226", "unit": "g"}, {"name": "H2C2O4\u22c52H2O", "amount": "0.063", "unit": "g"}, {"name": "(NH4)2SO4", "amount": "4.0", "unit": "mL"}], "solvent": [], "reducing agent": [], "surfactant": [], "pressure": "", "temperature": "150\u00b0C", "time": "3 days", "heating rate": "", "cooling rate": "slowly to 50\u00b0C"}]
FUSROB | NH4[Tb(SO4)(H2O)(C2O4)] | C2 H6 N1 O9 S1 Tb1 | solvothermal synthesis | Tb(NO3)3⋅5H2O | 0.218 g | H2C2O4⋅2H2O | 0.063 g | (NH4)2SO4 | 4.0 mL | [6 empty] | 3 days | 150°C |  | solvothermal synthesis | 10.1039/B819935C |  | 2009 | [{"synthesis method": "solvothermal synthesis", "precursor": [{"name": "Tb(NO3)3\u22c55H2O", "amount": "0.218", "unit": "g"}, {"name": "H2C2O4\u22c52H2O", "amount": "0.063", "unit": "g"}, {"name": "(NH4)2SO4", "amount": "4.0", "unit": "mL"}], "solvent": [], "reducing agent": [], "surfactant": [], "pressure": "", "temperature": "150\u00b0C", "time": "3 days", "heating rate": "", "cooling rate": "slowly to 50\u00b0C"}]
FUSSAO | NH4[Er(SO4)(H2O)(C2O4)] | C2 Er1 H6 N1 O9 S1 | solvothermal synthesis | Er(NO3)3⋅5H2O | 0.443 g | H2C2O4⋅2H2O | 0.126 g | (NH4)2SO4 | 6.0 mL | [6 empty] | 3 days | 150°C |  | solvothermal synthesis | 10.1039/B819935C |  | 2009 | [{"synthesis method": "solvothermal synthesis", "precursor": [{"name": "Er(NO3)3\u22c55H2O", "amount": "0.443", "unit": "g"}, {"name": "H2C2O4\u22c52H2O", "amount": "0.126", "unit": "g"}, {"name": "(NH4)2SO4", "amount": "6.0", "unit": "mL"}], "solvent": [], "reducing agent": [], "surfactant": [], "pressure": "", "temperature": "150\u00b0C", "time": "3 days", "heating rate": "", "cooling rate": "slowly to 50\u00b0C"}]
FUSSES | NH4[Yb(SO4)(H2O)(C2O4)] | C2 H6 N1 O9 S1 Yb1 | solvothermal synthesis | Yb(NO3)3⋅5H2O | 0.449 g | H2C2O4⋅2H2O | 0.126 g | (NH4)2SO4 | 3.0 mL | [6 empty] | 3 days | 150°C |  | solvothermal synthesis | 10.1039/B819935C |  | 2009 | [{"synthesis method": "solvothermal synthesis", "precursor": [{"name": "Yb(NO3)3\u22c55H2O", "amount": "0.449", "unit": "g"}, {"name": "H2C2O4\u22c52H2O", "amount": "0.126", "unit": "g"}, {"name": "(NH4)2SO4", "amount": "3.0", "unit": "mL"}], "solvent": [], "reducing agent": [], "surfactant": [], "pressure": "", "temperature": "150\u00b0C", "time": "3 days", "heating rate": "", "cooling rate": "slowly to 50\u00b0C"}]
FUSSIW | [Gd(SO4)(CH3CO2)(H2O)2] | C2 Gd1 H7 O8 S1 | solvothermal synthesis | Gd(NO3)3⋅6H2O | 0.226 g | CH3COOH | 500 μL | MgSO4 | 0.120 g | [6 empty] | 3 days | 150°C |  | solvothermal synthesis | 10.1039/B819935C |  | 2009 | [{"synthesis method": "solvothermal synthesis", "precursor": [{"name": "Gd(NO3)3\u22c56H2O", "amount": "0.226", "unit": "g"}, {"name": "CH3COOH", "amount": "500", "unit": "\u03bcL"}, {"name": "MgSO4", "amount": "0.120", "unit": "g"}], "solvent": [], "reducing agent": [], "surfactant": [], "pressure": "", "temperature": "150\u00b0C", "time": "3 days", "heating rate": "", "cooling rate": "slowly to 50\u00b0C"}]
EZAWIL | 2 | C12 Cl4 Fe5 H32 N1 O33 | chemical synthesis | FeCl3 | 2 mmol | H2ox | 2 mmol | EtNH3Cl | 2 mmol |  |  |  |  | aqueous solution |  |  |  |  | chemical synthesis | 10.1039/B402055C |  | 2004 | [{"synthesis method": "chemical synthesis", "precursor": [{"name": "FeCl3", "amount": "2", "unit": "mmol"}, {"name": "H2ox", "amount": "2", "unit": "mmol"}, {"name": "EtNH3Cl", "amount": "2", "unit": "mmol"}], "solution": [{"name": "aqueous solution", "amount": "10", "unit": "mL"}], "pressure": "", "temperature": "", "time": ""}]
QUKYAX | 1-CuMn | C10 Cu2 H32 Mn2 N2 O24 P2 | solvothermal synthesis | Cu(CH3COO)2⋅4H2O | 100 mg | H4PMIDA | 114 mg | Mn(CH3COO)2⋅4H2O | 0.5 mmol | [6 empty] | 2 days | 100°C |  | solvothermal synthesis | 10.1039/B915459K |  | 2009 | [{"synthesis method": "solvothermal synthesis", "precursor": [{"name": "Cu(CH3COO)2\u22c54H2O", "amount": "100", "unit": "mg"}, {"name": "H4PMIDA", "amount": "114", "unit": "mg"}, {"name": "Mn(CH3COO)2\u22c54H2O", "amount": "0.5", "unit": "mmol"}], "solvent": [{"name": "", "amount": "6", "unit": "mL"}], "reducing agent": [{"name": "", "amount": "", "unit": ""}], "surfactant": [{"name": "", "amount": "", "unit": ""}], "pressure": "", "temperature": "100\u00b0C", "time": "2 days", "heating rate": "", "cooling rate": ""}]
QUKYEB | 2-CuCo | C10 Co2 Cu2 H32 N2 O24 P2 | solvothermal synthesis | Cu(CH3COO)2⋅4H2O | 100 mg | H4PMIDA | 114 mg | Co(CH3COO)2⋅4H2O | 0.5 mmol | [6 empty] | 2 days | 100°C |  | solvothermal synthesis | 10.1039/B915459K |  | 2009 | [{"synthesis method": "solvothermal synthesis", "precursor": [{"name": "Cu(CH3COO)2\u22c54H2O", "amount": "100", "unit": "mg"}, {"name": "H4PMIDA", "amount": "114", "unit": "mg"}, {"name": "Co(CH3COO)2\u22c54H2O", "amount": "0.5", "unit": "mmol"}], "solvent": [{"name": "", "amount": "6", "unit": "mL"}], "reducing agent": [{"name": "", "amount": "", "unit": ""}], "surfactant": [{"name": "", "amount": "", "unit": ""}], "pressure": "", "temperature": "100\u00b0C", "time": "2 days", "heating rate": "", "cooling rate": ""}]
QUKYIF | 3-CuCd | C10 Cd2 Cu2 H32 N2 O24 P2 | solvothermal synthesis | Cu(CH3COO)2⋅4H2O | 100 mg | H4PMIDA | 114 mg | Cd(CH3COO)2⋅2H2O | 0.5 mmol | [6 empty] | 2 days | 100°C |  | solvothermal synthesis | 10.1039/B915459K |  | 2009 | [{"synthesis method": "solvothermal synthesis", "precursor": [{"name": "Cu(CH3COO)2\u22c54H2O", "amount": "100", "unit": "mg"}, {"name": "H4PMIDA", "amount": "114", "unit": "mg"}, {"name": "Cd(CH3COO)2\u22c52H2O", "amount": "0.5", "unit": "mmol"}], "solvent": [{"name": "", "amount": "6", "unit": "mL"}], "reducing agent": [{"name": "", "amount": "", "unit": ""}], "surfactant": [{"name": "", "amount": "", "unit": ""}], "pressure": "", "temperature": "100\u00b0C", "time": "2 days", "heating rate": "", "cooling rate": ""}]
QUKYOL | 4-CuLa | C24 Cu4 H62 La4 N4 O55 P4 | solvothermal synthesis | Cu(CH3COO)2⋅4H2O | 100 mg | H4PMIDA | 114 mg | H2C2O4 | 23 mg | La(NO3)3⋅6H2O | 0.5 mmol |  |  |  |  | 2 days | 100°C |  | solvothermal synthesis | 10.1039/B915459K |  | 2009 | [{"synthesis method": "solvothermal synthesis", "precursor": [{"name": "Cu(CH3COO)2\u22c54H2O", "amount": "100", "unit": "mg"}, {"name": "H4PMIDA", "amount": "114", "unit": "mg"}, {"name": "H2C2O4", "amount": "23", "unit": "mg"}, {"name": "La(NO3)3\u22c56H2O", "amount": "0.5", "unit": "mmol"}], "solvent": [{"name": "", "amount": "6", "unit": "mL"}], "reducing agent": [{"name": "", "amount": "", "unit": ""}], "surfactant": [{"name": "", "amount": "", "unit": ""}], "pressure": "", "temperature": "100\u00b0C", "time": "2 days", "heating rate": "", "cooling rate": ""}]
QUKYUR | 5-CuNd | C24 Cu4 H62 N4 Nd4 O55 P4 | solvothermal synthesis | Cu(CH3COO)2⋅4H2O | 100 mg | H4PMIDA | 114 mg | H2C2O4 | 23 mg | Nd(NO3)3⋅6H2O | 0.5 mmol |  |  |  |  | 2 days | 100°C |  | solvothermal synthesis | 10.1039/B915459K |  | 2009 | [{"synthesis method": "solvothermal synthesis", "precursor": [{"name": "Cu(CH3COO)2\u22c54H2O", "amount": "100", "unit": "mg"}, {"name": "H4PMIDA", "amount": "114", "unit": "mg"}, {"name": "H2C2O4", "amount": "23", "unit": "mg"}, {"name": "Nd(NO3)3\u22c56H2O", "amount": "0.5", "unit": "mmol"}], "solvent": [{"name": "", "amount": "6", "unit": "mL"}], "reducing agent": [{"name": "", "amount": "", "unit": ""}], "surfactant": [{"name": "", "amount": "", "unit": ""}], "pressure": "", "temperature": "100\u00b0C", "time": "2 days", "heating rate": "", "cooling rate": ""}]
DACKUQ | [Gd2(TFA)6(diglyme)2] | C24 F18 Gd2 H28 O18 | chemical synthesis | Gd2O3 | 1.10 g | trifluoroacetic acid | 1.5 mL | diglyme | 0.5 mL |  |  |  |  | THF |  | 12 h |  |  | chemical synthesis, drying | 10.1039/C5RA20781A |  | 2015 | [{"synthesis method": "chemical synthesis", "precursor": [{"name": "Gd2O3", "amount": "1.10", "unit": "g"}, {"name": "trifluoroacetic acid", "amount": "1.5", "unit": "mL"}, {"name": "diglyme", "amount": "0.5", "unit": "mL"}], "solution": [{"name": "THF", "amount": "20", "unit": "mL"}], "pressure": "", "temperature": "", "time": "12 h"}, {"synthesis method": "drying", "pressure": "vacuum", "temperature": "", "atmosphere": "", "time": ""}]
DACLAX | [Tm2(TFA)6(diglyme)2] | C24 F18 H28 O18 Tm2 | chemical synthesis | Tm2O3 | 0.95 g | TFAH | 1.30 mL | diglyme | 0.5 mL |  |  |  |  | THF |  |  |  |  | chemical synthesis | 10.1039/C5RA20781A |  | 2015 | [{"synthesis method": "chemical synthesis", "precursor": [{"name": "Tm2O3", "amount": "0.95", "unit": "g"}, {"name": "TFAH", "amount": "1.30", "unit": "mL"}, {"name": "diglyme", "amount": "0.5", "unit": "mL"}], "solution": [{"name": "THF", "amount": "20", "unit": "mL"}], "pressure": "", "temperature": "", "time": ""}]
DACLEB | [Yb2(TFA)6(diglyme)2] | C24 F18 H28 O18 Yb2 | chemical synthesis | Yb2O3 | 0.8 g | TFAH | 1 mL | diglyme | 0.5 mL |  |  |  |  | THF |  |  |  |  | chemical synthesis | 10.1039/C5RA20781A |  | 2015 | [{"synthesis method": "chemical synthesis", "precursor": [{"name": "Yb2O3", "amount": "0.8", "unit": "g"}, {"name": "TFAH", "amount": "1", "unit": "mL"}, {"name": "diglyme", "amount": "0.5", "unit": "mL"}], "solution": [{"name": "THF", "amount": "20", "unit": "mL"}], "pressure": "", "temperature": "", "time": ""}]
GAXWIN | [Pb2(H2TCPP)]·4DMF | C48 H24 N4 O8 Pb2 | chemical synthesis | H6TCPP | 20 mg | Pb(NO3)2 | 20 mg | [6 empty] | DMF |  | 3 days | 80°C |  | chemical synthesis | 10.1039/C2CE25357G |  | 2012 | [{"synthesis method": "chemical synthesis", "precursor": [{"name": "H6TCPP", "amount": "20", "unit": "mg"}, {"name": "Pb(NO3)2", "amount": "20", "unit": "mg"}], "solution": [{"name": "DMF", "amount": "15", "unit": "mL"}], "pressure": "", "temperature": "80\u00b0C", "time": "3 days"}]
GAXWOT | [Pb2(Co-TCPP)(H2O)(DMF)]·1.5DMF | C51 Co1 H33 N5 O10 Pb2 | chemical synthesis | Co-H4TCPP | 22 mg | Pb(NO3)2 | 20 mg | [6 empty] | DMF |  | 3 days | 80°C |  | chemical synthesis | 10.1039/C2CE25357G |  | 2012 | [{"synthesis method": "chemical synthesis", "precursor": [{"name": "Co-H4TCPP", "amount": "22", "unit": "mg"}, {"name": "Pb(NO3)2", "amount": "20", "unit": "mg"}], "solution": [{"name": "DMF", "amount": "15", "unit": "mL"}], "pressure": "", "temperature": "80\u00b0C", "time": "3 days"}]
GAXWUZ | [Pb2(Ni-TCPP)(DMF)(H2O)]·1.5DMF | C51 H33 N5 Ni1 O10 Pb2 | chemical synthesis | Ni-H4TCPP | 22 mg | Pb(NO3)2 | 20 mg | [6 empty] | DMF |  | 3 days | 80°C |  | chemical synthesis | 10.1039/C2CE25357G |  | 2012 | [{"synthesis method": "chemical synthesis", "precursor": [{"name": "Ni-H4TCPP", "amount": "22", "unit": "mg"}, {"name": "Pb(NO3)2", "amount": "20", "unit": "mg"}], "solution": [{"name": "DMF", "amount": "15", "unit": "mL"}], "pressure": "", "temperature": "80\u00b0C", "time": "3 days"}]
GAXXAG | [Pb2(Cu-TCPP)(DMF)(H2O)]·1.5DMF | C51 Cu1 H33 N5 O10 Pb2 | chemical synthesis | Cu-H4TCPP | 22 mg | Pb(NO3)2 | 20 mg | [6 empty] | DMF |  | 3 days | 80°C |  | chemical synthesis | 10.1039/C2CE25357G |  | 2012 | [{"synthesis method": "chemical synthesis", "precursor": [{"name": "Cu-H4TCPP", "amount": "22", "unit": "mg"}, {"name": "Pb(NO3)2", "amount": "20", "unit": "mg"}], "solution": [{"name": "DMF", "amount": "15", "unit": "mL"}], "pressure": "", "temperature": "80\u00b0C", "time": "3 days"}]
GAXXEK | [Pb2(VO-TCPP)(H2O)2]·4DMF | C48 H28 N4 O11 Pb2 V1 | chemical synthesis | VO-H4TCPP | 22 mg | Pb(NO3)2 | 20 mg | [6 empty] | DMF |  | 3 days | 80°C |  | chemical synthesis | 10.1039/C2CE25357G |  | 2012 | [{"synthesis method": "chemical synthesis", "precursor": [{"name": "VO-H4TCPP", "amount": "22", "unit": "mg"}, {"name": "Pb(NO3)2", "amount": "20", "unit": "mg"}], "solution": [{"name": "DMF", "amount": "15", "unit": "mL"}], "pressure": "", "temperature": "80\u00b0C", "time": "3 days"}]
INIPUS | Zn2(αOH-TCOPM)(tpy)(OH)(H2O) | C37 H27 N3 O9 Zn2 | solvothermal synthesis | Zn(NO)3⋅6H2O | 33.4 mg | TCOPM | 37.6 mg | tpy | 23.3 mg | [6 empty] | 48 h | 85 °C |  | solvothermal synthesis | 10.1039/C6RA10144E |  | 2016 | [{"synthesis method": "solvothermal synthesis", "precursor": [{"name": "Zn(NO)3\u22c56H2O", "amount": "33.4", "unit": "mg"}, {"name": "TCOPM", "amount": "37.6", "unit": "mg"}, {"name": "tpy", "amount": "23.3", "unit": "mg"}], "solvent": [{"name": "DMF/H2O", "amount": "9 mL/3 mL", "unit": ""}], "reducing agent": [{"name": "", "amount": "", "unit": ""}], "surfactant": [{"name": "", "amount": "", "unit": ""}], "pressure": "", "temperature": "85 \u00b0C", "time": "48 h", "heating rate": "", "cooling rate": ""}]
INIQAZ | Zn3(αOH-TCOPM)2(dpe) | C56 H40 N2 O16 Zn3 | solvothermal synthesis | Zn(NO)3⋅6H2O | 33.4 mg | TCOPM | 37.6 mg | dpe | 18.2 mg | [6 empty] | 48 h | 85 °C |  | solvothermal synthesis | 10.1039/C6RA10144E |  | 2016 | [{"synthesis method": "solvothermal synthesis", "precursor": [{"name": "Zn(NO)3\u22c56H2O", "amount": "33.4", "unit": "mg"}, {"name": "TCOPM", "amount": "37.6", "unit": "mg"}, {"name": "dpe", "amount": "18.2", "unit": "mg"}], "solvent": [{"name": "DMF/H2O", "amount": "9 mL/3 mL", "unit": ""}], "reducing agent": [{"name": "", "amount": "", "unit": ""}], "surfactant": [{"name": "", "amount": "", "unit": ""}], "pressure": "", "temperature": "85 \u00b0C", "time": "48 h", "heating rate": "", "cooling rate": ""}]
INIQIH | Cd3(TCOPM)2(4,4'-bipy) | C54 Cd3 H34 N2 O12 | solvothermal synthesis | Cd(NO)3⋅6H2O | 33.4 mg | TCOPM | 37.6 mg | 4,4'-bipy | 15.6 mg | [6 empty] | 48 h | 85 °C |  | solvothermal synthesis | 10.1039/C6RA10144E |  | 2016 | [{"synthesis method": "solvothermal synthesis", "precursor": [{"name": "Cd(NO)3\u22c56H2O", "amount": "33.4", "unit": "mg"}, {"name": "TCOPM", "amount": "37.6", "unit": "mg"}, {"name": "4,4'-bipy", "amount": "15.6", "unit": "mg"}], "solvent": [{"name": "DMF/H2O", "amount": "9 mL/3 mL", "unit": ""}], "reducing agent": [{"name": "", "amount": "", "unit": ""}], "surfactant": [{"name": "", "amount": "", "unit": ""}], "pressure": "", "temperature": "85 \u00b0C", "time": "48 h", "heating rate": "", "cooling rate": ""}]
INIQON | Cd3(αOH-TCOPM)2(dpe) | C56 Cd3 H36 N2 O12 | solvothermal synthesis | Cd(NO)3⋅6H2O | 33.4 mg | TCOPM | 37.6 mg | dpe | 18.2 mg | [6 empty] | 48 h | 85 °C |  | solvothermal synthesis | 10.1039/C6RA10144E |  | 2016 | [{"synthesis method": "solvothermal synthesis", "precursor": [{"name": "Cd(NO)3\u22c56H2O", "amount": "33.4", "unit": "mg"}, {"name": "TCOPM", "amount": "37.6", "unit": "mg"}, {"name": "dpe", "amount": "18.2", "unit": "mg"}], "solvent": [{"name": "DMF/H2O", "amount": "9 mL/3 mL", "unit": ""}], "reducing agent": [{"name": "", "amount": "", "unit": ""}], "surfactant": [{"name": "", "amount": "", "unit": ""}], "pressure": "", "temperature": "85 \u00b0C", "time": "48 h", "heating rate": "", "cooling rate": ""}]
HIHFAH | 7 | C28 H20 N6 Ni1 | chemical synthesis | 1 | 33 mg | Ni(OAc)2⋅4H2O | 18.1 mg | [6 empty] | DMF, MeOH |  | two weeks |  |  | chemical synthesis | 10.1039/C3CE40762D |  | 2013 | [{"synthesis method": "chemical synthesis", "precursor": [{"name": "1", "amount": "33", "unit": "mg"}, {"name": "Ni(OAc)2\u22c54H2O", "amount": "18.1", "unit": "mg"}], "solution": [{"name": "DMF", "amount": "5", "unit": "mL"}, {"name": "MeOH", "amount": "5", "unit": "mL"}], "pressure": "", "temperature": "", "time": "two weeks"}]
TIMMEI | [(Ag2.75L)(NO3)2.75] | Ag5.50 C52 H44 N21.50 O16.50 | chemical synthesis | L | 0.046 g | AgNO3 | 0.085 g | [8 empty] | 1 h |  |  | chemical synthesis, drying | 10.1039/B706183H |  | 2007 | [{"synthesis method": "chemical synthesis", "precursor": [{"name": "L", "amount": "0.046", "unit": "g"}, {"name": "AgNO3", "amount": "0.085", "unit": "g"}], "solution": [{"name": "", "amount": "20", "unit": "mL"}], "pressure": "", "temperature": "", "time": "1 h"}, {"synthesis method": "drying", "pressure": "", "temperature": "room temperature", "atmosphere": "air", "time": "1 month"}]
TIMMIM | [(Ag13L8)(BF4)13(H2O)12] | Ag6.5 B6.5 C104 F26 H104 N32 O8 | chemical synthesis | L | 0.089 g | AgNO3 | 0.051 g | NaBF4 | 0.3 mmol |  |  |  |  | , CH3CN solution |  | 2 h |  |  | chemical synthesis, drying | 10.1039/B706183H |  | 2007 | [{"synthesis method": "chemical synthesis", "precursor": [{"name": "L", "amount": "0.089", "unit": "g"}, {"name": "AgNO3", "amount": "0.051", "unit": "g"}, {"name": "NaBF4", "amount": "0.3", "unit": "mmol"}], "solution": [{"name": "", "amount": "40", "unit": "mL"}, {"name": "CH3CN solution", "amount": "5", "unit": "mL"}], "pressure": "", "temperature": "", "time": "2 h"}, {"synthesis method": "drying", "pressure": "vacuum", "temperature": "", "atmosphere": "", "time": ""}]
TIMMOS | [(Ag3L2)(ClO3)3(CH3OH)2(CH3CN)] | Ag3 C56 Cl3 H55 N17 O11 | chemical synthesis | NaClO3⋅H2O | [14 empty] | chemical synthesis | 10.1039/B706183H |  | 2007 | [{"synthesis method": "chemical synthesis", "precursor": [{"name": "NaClO3\u22c5H2O", "amount": "", "unit": ""}], "solution": [{"name": "", "amount": "", "unit": ""}], "pressure": "", "temperature": "", "time": ""}]
TIMMUY | [(Ag2L2)(ClO4)2(CH3CN)2] | Ag1 C28 Cl1 H25 N9 O4 | chemical synthesis | NaClO4⋅H2O | [14 empty] | chemical synthesis | 10.1039/B706183H |  | 2007 | [{"synthesis method": "chemical synthesis", "precursor": [{"name": "NaClO4\u22c5H2O", "amount": "", "unit": ""}], "solution": [{"name": "", "amount": "", "unit": ""}], "pressure": "", "temperature": "", "time": ""}]
LIZXID | [Co3(cpta)2(bpe)3(H2O)4] | C66 Co3 H52 N6 O18 | solvothermal synthesis | Co(CH3COO)2⋅6H2O | 0.049 g | H3cpta | 0.031 g | bpe | 0.037 g | NaOH | 0.10 mL |  |  |  |  | 72 h | 418 K |  | solvothermal synthesis, washing, drying | 10.1039/C3DT53342E |  | 2014 | [{"synthesis method": "solvothermal synthesis", "precursor": [{"name": "Co(CH3COO)2\u22c56H2O", "amount": "0.049", "unit": "g"}, {"name": "H3cpta", "amount": "0.031", "unit": "g"}, {"name": "bpe", "amount": "0.037", "unit": "g"}, {"name": "NaOH", "amount": "0.10", "unit": "mL"}], "solvent": [{"name": "H2O", "amount": "10", "unit": "mL"}], "reducing agent": [{"name": "", "amount": "", "unit": ""}], "surfactant": [{"name": "", "amount": "", "unit": ""}], "pressure": "", "temperature": "418 K", "time": "72 h", "heating rate": "5 K h-1", "cooling rate": ""}, {"synthesis method": "washing", "washing solution": "H2O", "amount": ""}, {"synthesis method": "drying", "pressure": "", "temperature": "", "atmosphere": "air", "time": ""}]
LIZXUP | [Co3(cpta)2(bpa)4] | C78 Co3 H62 N8 O14 | solvothermal synthesis | Co(CH3COO)2⋅6H2O | 0.049 g | H3cpta | 0.031 g | bpa | 0.037 g | NaOH | 0.10 mL |  |  |  |  | 72 h | 418 K |  | solvothermal synthesis, washing, drying | 10.1039/C3DT53342E |  | 2014 | [{"synthesis method": "solvothermal synthesis", "precursor": [{"name": "Co(CH3COO)2\u22c56H2O", "amount": "0.049", "unit": "g"}, {"name": "H3cpta", "amount": "0.031", "unit": "g"}, {"name": "bpa", "amount": "0.037", "unit": "g"}, {"name": "NaOH", "amount": "0.10", "unit": "mL"}], "solvent": [{"name": "H2O", "amount": "10", "unit": "mL"}], "reducing agent": [{"name": "", "amount": "", "unit": ""}], "surfactant": [{"name": "", "amount": "", "unit": ""}], "pressure": "", "temperature": "418 K", "time": "72 h", "heating rate": "5 K h-1", "cooling rate": ""}, {"synthesis method": "washing", "washing solution": "H2O", "amount": ""}, {"synthesis method": "drying", "pressure": "", "temperature": "", "atmosphere": "air", "time": ""}]
DOQGUM | [La(HL)(C2O4)0.5(H2O)2] | C3 H9 La1 O11 P1 | solvothermal synthesis | LaCl3⋅6H2O | 0.18 g | H3L | 0.50 ml | H2C2O4⋅2H2O | 0.25 g |  | 0.08 g |  |  |  | autogenous pressure | 4 days | 140°C |  | solvothermal synthesis | 10.1039/B814400A |  | 2009 | [{"synthesis method": "solvothermal synthesis", "precursor": [{"name": "LaCl3\u22c56H2O", "amount": "0.18", "unit": "g"}, {"name": "H3L", "amount": "0.50", "unit": "ml"}, {"name": "H2C2O4\u22c52H2O", "amount": "0.25", "unit": "g"}, {"name": "", "amount": "0.08", "unit": "g"}], "solvent": [{"name": "distilled", "amount": "8", "unit": "mL"}], "reducing agent": [{"name": "", "amount": "", "unit": ""}], "surfactant": [{"name": "", "amount": "", "unit": ""}], "pressure": "autogenous pressure", "temperature": "140\u00b0C", "time": "4 days", "heating rate": "", "cooling rate": ""}]
DOQHAT | [Ce(HL)(C2O4)0.5(H2O)2] | C3 Ce1 H9 O11 P1 | solvothermal synthesis | CeCl3⋅7H2O | 0.19 g | H3L | 0.50 ml | H2C2O4⋅2H2O | 0.25 g |  | 0.08 g |  |  |  | autogenous pressure | 4 days | 140°C |  | solvothermal synthesis | 10.1039/B814400A |  | 2009 | [{"synthesis method": "solvothermal synthesis", "precursor": [{"name": "CeCl3\u22c57H2O", "amount": "0.19", "unit": "g"}, {"name": "H3L", "amount": "0.50", "unit": "ml"}, {"name": "H2C2O4\u22c52H2O", "amount": "0.25", "unit": "g"}, {"name": "", "amount": "0.08", "unit": "g"}], "solvent": [{"name": "distilled", "amount": "8", "unit": "mL"}], "reducing agent": [{"name": "", "amount": "", "unit": ""}], "surfactant": [{"name": "", "amount": "", "unit": ""}], "pressure": "autogenous pressure", "temperature": "140\u00b0C", "time": "4 days", "heating rate": "", "cooling rate": ""}]
DOQHEX | [Pr(HL)(C2O4)0.5(H2O)2] | C3 H9 O11 P1 Pr1 | solvothermal synthesis | PrCl3⋅6H2O | 0.18 g | H3L | 0.50 ml | H2C2O4⋅2H2O | 0.25 g |  | 0.08 g |  |  |  | autogenous pressure | 4 days | 140°C |  | solvothermal synthesis | 10.1039/B814400A |  | 2009 | [{"synthesis method": "solvothermal synthesis", "precursor": [{"name": "PrCl3\u22c56H2O", "amount": "0.18", "unit": "g"}, {"name": "H3L", "amount": "0.50", "unit": "ml"}, {"name": "H2C2O4\u22c52H2O", "amount": "0.25", "unit": "g"}, {"name": "", "amount": "0.08", "unit": "g"}], "solvent": [{"name": "distilled", "amount": "8", "unit": "mL"}], "reducing agent": [{"name": "", "amount": "", "unit": ""}], "surfactant": [{"name": "", "amount": "", "unit": ""}], "pressure": "autogenous pressure", "temperature": "140\u00b0C", "time": "4 days", "heating rate": "", "cooling rate": ""}]
DOQHIB | [Nd(HL)(C2O4)0.5(H2O)2] | C3 H9 Nd1 O11 P1 | solvothermal synthesis | NdCl3⋅6H2O | 0.18 g | H3L | 0.50 ml | H2C2O4⋅2H2O | 0.25 g |  | 0.08 g |  |  |  | autogenous pressure | 4 days | 140°C |  | solvothermal synthesis | 10.1039/B814400A |  | 2009 | [{"synthesis method": "solvothermal synthesis", "precursor": [{"name": "NdCl3\u22c56H2O", "amount": "0.18", "unit": "g"}, {"name": "H3L", "amount": "0.50", "unit": "ml"}, {"name": "H2C2O4\u22c52H2O", "amount": "0.25", "unit": "g"}, {"name": "", "amount": "0.08", "unit": "g"}], "solvent": [{"name": "distilled", "amount": "8", "unit": "mL"}], "reducing agent": [{"name": "", "amount": "", "unit": ""}], "surfactant": [{"name": "", "amount": "", "unit": ""}], "pressure": "autogenous pressure", "temperature": "140\u00b0C", "time": "4 days", "heating rate": "", "cooling rate": ""}]
DOQHOH | [Sm(HL)(C2O4)0.5(H2O)2] | C3 H9 O11 P1 Sm1 | solvothermal synthesis | SmCl3⋅6H2O | 0.19 g | H3L | 0.50 ml | H2C2O4⋅2H2O | 0.25 g |  | 0.08 g |  |  |  | autogenous pressure | 4 days | 120°C |  | solvothermal synthesis | 10.1039/B814400A |  | 2009 | [{"synthesis method": "solvothermal synthesis", "precursor": [{"name": "SmCl3\u22c56H2O", "amount": "0.19", "unit": "g"}, {"name": "H3L", "amount": "0.50", "unit": "ml"}, {"name": "H2C2O4\u22c52H2O", "amount": "0.25", "unit": "g"}, {"name": "", "amount": "0.08", "unit": "g"}], "solvent": [{"name": "distilled", "amount": "8", "unit": "mL"}], "reducing agent": [{"name": "", "amount": "", "unit": ""}], "surfactant": [{"name": "", "amount": "", "unit": ""}], "pressure": "autogenous pressure", "temperature": "120\u00b0C", "time": "4 days", "heating rate": "", "cooling rate": ""}]
DOQHUN | [Eu(HL)(C2O4)0.5(H2O)2] | C3 Eu1 H9 O11 P1 | solvothermal synthesis | EuCl3⋅6H2O | 0.19 g | H3L | 0.50 ml | H2C2O4⋅2H2O | 0.25 g |  | 0.08 g |  |  |  | autogenous pressure | 4 days | 120°C |  | solvothermal synthesis | 10.1039/B814400A |  | 2009 | [{"synthesis method": "solvothermal synthesis", "precursor": [{"name": "EuCl3\u22c56H2O", "amount": "0.19", "unit": "g"}, {"name": "H3L", "amount": "0.50", "unit": "ml"}, {"name": "H2C2O4\u22c52H2O", "amount": "0.25", "unit": "g"}, {"name": "", "amount": "0.08", "unit": "g"}], "solvent": [{"name": "distilled", "amount": "8", "unit": "mL"}], "reducing agent": [{"name": "", "amount": "", "unit": ""}], "surfactant": [{"name": "", "amount": "", "unit": ""}], "pressure": "autogenous pressure", "temperature": "120\u00b0C", "time": "4 days", "heating rate": "", "cooling rate": ""}]
NESGAV | [Cd(QTZ)2] | C20 Cd1 H11 N10 | solvothermal synthesis | CdCl2 | 0.092 g | NaN3 | 0.065 g | [8 empty] | 3 days | 150°C |  | solvothermal synthesis | 10.1039/C2CE26323H |  | 2013 | [{"synthesis method": "solvothermal synthesis", "precursor": [{"name": "CdCl2", "amount": "0.092", "unit": "g"}, {"name": "NaN3", "amount": "0.065", "unit": "g"}], "solvent": [{"name": "water", "amount": "10", "unit": "mL"}], "reducing agent": [{"name": "", "amount": "", "unit": ""}], "surfactant": [{"name": "", "amount": "", "unit": ""}], "pressure": "", "temperature": "150\u00b0C", "time": "3 days", "heating rate": "5\u00b0C h-1", "cooling rate": ""}]
NESGEZ | [Cd(QTZ)N3 | C10 Cd1 H8 N8 O1 | solvothermal synthesis | CdSO4 | 0.104 g | NaN3 | 0.065 g | [8 empty] | 3 days | 150°C |  | solvothermal synthesis | 10.1039/C2CE26323H |  | 2013 | [{"synthesis method": "solvothermal synthesis", "precursor": [{"name": "CdSO4", "amount": "0.104", "unit": "g"}, {"name": "NaN3", "amount": "0.065", "unit": "g"}], "solvent": [{"name": "water", "amount": "10", "unit": "mL"}], "reducing agent": [{"name": "", "amount": "", "unit": ""}], "surfactant": [{"name": "", "amount": "", "unit": ""}], "pressure": "", "temperature": "150\u00b0C", "time": "3 days", "heating rate": "5\u00b0C h-1", "cooling rate": ""}]
NESGID | [Zn(QTZ)Cl] | C10 Cl1 H6 N5 Zn1 | solvothermal synthesis | ZnCl2 | 0.068 g | NaN3 | 0.065 g | [8 empty] | 3 days | 150°C |  | solvothermal synthesis | 10.1039/C2CE26323H |  | 2013 | [{"synthesis method": "solvothermal synthesis", "precursor": [{"name": "ZnCl2", "amount": "0.068", "unit": "g"}, {"name": "NaN3", "amount": "0.065", "unit": "g"}], "solvent": [{"name": "water", "amount": "10", "unit": "mL"}], "reducing agent": [{"name": "", "amount": "", "unit": ""}], "surfactant": [{"name": "", "amount": "", "unit": ""}], "pressure": "", "temperature": "150\u00b0C", "time": "3 days", "heating rate": "5\u00b0C h-1", "cooling rate": ""}]
NESGOJ | [Cd2(QTZ)2(INA)2]·0.25H2O | C32 Cd2 H18.5 N12 O4.25 | solvothermal synthesis | CdCl2 | 0.092 g | NaN3 | 0.065 g | HINA | 0.062 g | [6 empty] | 3 days | 150°C |  | solvothermal synthesis | 10.1039/C2CE26323H |  | 2013 | [{"synthesis method": "solvothermal synthesis", "precursor": [{"name": "CdCl2", "amount": "0.092", "unit": "g"}, {"name": "NaN3", "amount": "0.065", "unit": "g"}, {"name": "HINA", "amount": "0.062", "unit": "g"}], "solvent": [{"name": "water", "amount": "10", "unit": "mL"}], "reducing agent": [{"name": "", "amount": "", "unit": ""}], "surfactant": [{"name": "", "amount": "", "unit": ""}], "pressure": "", "temperature": "150\u00b0C", "time": "3 days", "heating rate": "5\u00b0C h-1", "cooling rate": ""}]
NESGUP | [Cd2(QTZ)(btrc)·2(H2O)]·1.67H2O | C19 Cd2 H16.34 N5 O9.67 | solvothermal synthesis | CdCl2 | 0.092 g | NaN3 | 0.065 g | H3btrc | 0.105 g | [6 empty] | 3 days | 150°C |  | solvothermal synthesis | 10.1039/C2CE26323H |  | 2013 | [{"synthesis method": "solvothermal synthesis", "precursor": [{"name": "CdCl2", "amount": "0.092", "unit": "g"}, {"name": "NaN3", "amount": "0.065", "unit": "g"}, {"name": "H3btrc", "amount": "0.105", "unit": "g"}], "solvent": [{"name": "water", "amount": "10", "unit": "mL"}], "reducing agent": [{"name": "", "amount": "", "unit": ""}], "surfactant": [{"name": "", "amount": "", "unit": ""}], "pressure": "", "temperature": "150\u00b0C", "time": "3 days", "heating rate": "5\u00b0C h-1", "cooling rate": ""}]
NESHAW | 2[Cd3(QTZ)2(btec) | C60 Cd6 H42 N20 O23 | solvothermal synthesis | CdCl2 | 0.092 g | NaN3 | 0.065 g | H4btec | 0.127 g | [6 empty] | 3 days | 150°C |  | solvothermal synthesis | 10.1039/C2CE26323H |  | 2013 | [{"synthesis method": "solvothermal synthesis", "precursor": [{"name": "CdCl2", "amount": "0.092", "unit": "g"}, {"name": "NaN3", "amount": "0.065", "unit": "g"}, {"name": "H4btec", "amount": "0.127", "unit": "g"}], "solvent": [{"name": "water", "amount": "10", "unit": "mL"}], "reducing agent": [{"name": "", "amount": "", "unit": ""}], "surfactant": [{"name": "", "amount": "", "unit": ""}], "pressure": "", "temperature": "150\u00b0C", "time": "3 days", "heating rate": "5\u00b0C h-1", "cooling rate": ""}]
EBEZAO | [Ca(LH2)(H2O)2]n | C7 Ca1 H12 N2 O8 | chemical synthesis | Ca(NO3)2⋅4H2O | 1.181 g | LH4 | 1.091 g | Na2CO3 | 0.530 g | [6 empty] | 3 days | room temperature |  | chemical synthesis, filtration, washing, drying | 10.1039/C1CE05576C |  | 2011 | [{"synthesis method": "chemical synthesis", "precursor": [{"name": "Ca(NO3)2\u22c54H2O", "amount": "1.181", "unit": "g"}, {"name": "LH4", "amount": "1.091", "unit": "g"}, {"name": "Na2CO3", "amount": "0.530", "unit": "g"}], "solution": [{"name": "", "amount": "30", "unit": "mL"}], "pressure": "", "temperature": "room temperature", "time": "3 days"}, {"synthesis method": "filtration", "time": "", "atmosphere": "vacuum", "pressure": ""}, {"synthesis method": "washing", "washing solution": "", "amount": "2 \u00d7 5 mL"}, {"synthesis method": "drying", "pressure": "", "temperature": "", "atmosphere": "air", "time": ""}]
EBEZES | [Ca4(CuL)4(H2O)16] | C28 Ca4 Cu4 H64 N8 O46 | chemical synthesis | Cu(NO3)2⋅4H2O | 0.115 g | LH4 | 0.109 g | Na2CO3 | 0.053 g | Ca(NO3)2⋅4H2O | 0.118 g |  |  |  |  | 3 days | room temperature |  | chemical synthesis, filtration, washing, drying | 10.1039/C1CE05576C |  | 2011 | [{"synthesis method": "chemical synthesis", "precursor": [{"name": "Cu(NO3)2\u22c54H2O", "amount": "0.115", "unit": "g"}, {"name": "LH4", "amount": "0.109", "unit": "g"}, {"name": "Na2CO3", "amount": "0.053", "unit": "g"}, {"name": "Ca(NO3)2\u22c54H2O", "amount": "0.118", "unit": "g"}], "solution": [{"name": "", "amount": "30", "unit": "mL"}], "pressure": "", "temperature": "room temperature", "time": "3 days"}, {"synthesis method": "filtration", "time": "", "atmosphere": "vacuum", "pressure": ""}, {"synthesis method": "washing", "washing solution": "", "amount": "2 \u00d7 5 mL"}, {"synthesis method": "drying", "pressure": "", "temperature": "", "atmosphere": "air", "time": ""}]
NOJCAS | {[Cd2(btbb)(bptc)(H2O)]·4H2O}n | C45 Cd2 H36 N6 O14 S2 | solvothermal synthesis | Cd(NO3)2⋅4H2O | 0.2 mmol | btbb | 0.1 mmol | H2bptc | 0.1 mmol | NaOH | 0.4 mmol |  |  |  |  | 3 days | 160°C |  | solvothermal synthesis | 10.1039/C4DT01080A |  | 2014 | [{"synthesis method": "solvothermal synthesis", "precursor": [{"name": "Cd(NO3)2\u22c54H2O", "amount": "0.2", "unit": "mmol"}, {"name": "btbb", "amount": "0.1", "unit": "mmol"}, {"name": "H2bptc", "amount": "0.1", "unit": "mmol"}, {"name": "NaOH", "amount": "0.4", "unit": "mmol"}], "solvent": [{"name": "CH3OH-H2O", "amount": "1:4 v/v", "unit": "10 mL"}], "reducing agent": [{"name": "", "amount": "", "unit": ""}], "surfactant": [{"name": "", "amount": "", "unit": ""}], "pressure": "", "temperature": "160\u00b0C", "time": "3 days", "heating rate": "", "cooling rate": "5\u00b0C h-1"}]
QISVAQ | [Cu6(PTMHC)2(4,4'-bipy)3(H2O)12]n·2.4THF·4.6H2O | C89.60 Cl18 Cu6 H76.4 N6 O43 | chemical synthesis | PTMHC | 0.05 g | Cu2(MeCOO)4⋅2H2O | 0.038 g | [6 empty] | distillate, THF solution |  | 45 days |  |  | chemical synthesis | 10.1039/B713705B |  | 2008 | [{"synthesis method": "chemical synthesis", "precursor": [{"name": "PTMHC", "amount": "0.05", "unit": "g"}, {"name": "Cu2(MeCOO)4\u22c52H2O", "amount": "0.038", "unit": "g"}], "solution": [{"name": "distillate", "amount": "10", "unit": "mL"}, {"name": "THF solution", "amount": "10", "unit": "mL"}], "pressure": "", "temperature": "", "time": "45 days"}]
QISVEU | [Cu6(αH-PTMHC)2(4,4'-bipy)3(EtOH)6 (H2O)6]n·3EtOH | C98 Cl18 Cu6 H94 N6 O40 | chemical synthesis | αH-PTMHC | 0.05 g | Cu2(MeCOO)4⋅2H2O | 0.038 g | [6 empty] | distillate, solution |  | 20 days |  |  | chemical synthesis | 10.1039/B713705B |  | 2008 | [{"synthesis method": "chemical synthesis", "precursor": [{"name": "\u03b1H-PTMHC", "amount": "0.05", "unit": "g"}, {"name": "Cu2(MeCOO)4\u22c52H2O", "amount": "0.038", "unit": "g"}], "solution": [{"name": "distillate", "amount": "10", "unit": "mL"}, {"name": " solution", "amount": "10", "unit": "mL"}], "pressure": "", "temperature": "", "time": "20 days"}]
GEFFED | [Co(H2bibzim)(1,4-bdc)] | C22 Co1 H14 N4 O4 | solvothermal synthesis | Co(CH3COO)2⋅4H2O | 0.128 g | H2bibzim | 0.12 g | 1,4-bdc acid | 0.085 g | [6 empty] | 5 days | 160°C |  | solvothermal synthesis | 10.1039/B600741D |  | 2006 | [{"synthesis method": "solvothermal synthesis", "precursor": [{"name": "Co(CH3COO)2\u22c54H2O", "amount": "0.128", "unit": "g"}, {"name": "H2bibzim", "amount": "0.12", "unit": "g"}, {"name": "1,4-bdc acid", "amount": "0.085", "unit": "g"}], "solvent": [{"name": "", "amount": "15", "unit": "mL"}], "reducing agent": [{"name": "", "amount": "", "unit": ""}], "surfactant": [{"name": "", "amount": "", "unit": ""}], "pressure": "", "temperature": "160\u00b0C", "time": "5 days", "heating rate": "", "cooling rate": ""}]
GEFFIH | [Ni(H2bibzim)(1,4-bdc)] | C22 H14 N4 Ni1 O4 | solvothermal synthesis | NiCl2⋅6H2O | 0.121 g | H2bibzim | 0.12 g | 1,4-bdc acid | 0.085 g | [6 empty] | 5 days | 160°C |  | solvothermal synthesis | 10.1039/B600741D |  | 2006 | [{"synthesis method": "solvothermal synthesis", "precursor": [{"name": "NiCl2\u22c56H2O", "amount": "0.121", "unit": "g"}, {"name": "H2bibzim", "amount": "0.12", "unit": "g"}, {"name": "1,4-bdc acid", "amount": "0.085", "unit": "g"}], "solvent": [{"name": "", "amount": "15", "unit": "mL"}], "reducing agent": [{"name": "", "amount": "", "unit": ""}], "surfactant": [{"name": "", "amount": "", "unit": ""}], "pressure": "", "temperature": "160\u00b0C", "time": "5 days", "heating rate": "", "cooling rate": ""}]
GEFFON | [Co(H2bibzim)2(1,3-bdc)] | C36 Co1 H26 N8 O5 | solvothermal synthesis | Co(CH3COO)2⋅4H2O | 0.128 g | H2bibzim | 0.24 g | sodium 1,3-benzenedicarboxylate | 0.108 g | [6 empty] | 5 days | 160°C |  | solvothermal synthesis | 10.1039/B600741D |  | 2006 | [{"synthesis method": "solvothermal synthesis", "precursor": [{"name": "Co(CH3COO)2\u22c54H2O", "amount": "0.128", "unit": "g"}, {"name": "H2bibzim", "amount": "0.24", "unit": "g"}, {"name": "sodium 1,3-benzenedicarboxylate", "amount": "0.108", "unit": "g"}], "solvent": [{"name": "", "amount": "15", "unit": "mL"}], "reducing agent": [{"name": "", "amount": "", "unit": ""}], "surfactant": [{"name": "", "amount": "", "unit": ""}], "pressure": "", "temperature": "160\u00b0C", "time": "5 days", "heating rate": "", "cooling rate": ""}]
GEFFUT | [Co4(H2bibzim)3(Hbibzim)2(1,3,5-btc)2 | C88 Co4 H69 N20 O19 | solvothermal synthesis | Co(CH3COO)2⋅4H2O | 0.150 g | H2bibzim | 0.176 g | 1,3,5-btc acid | 0.063 g | [6 empty] | 5 days | 160°C |  | solvothermal synthesis | 10.1039/B600741D |  | 2006 | [{"synthesis method": "solvothermal synthesis", "precursor": [{"name": "Co(CH3COO)2\u22c54H2O", "amount": "0.150", "unit": "g"}, {"name": "H2bibzim", "amount": "0.176", "unit": "g"}, {"name": "1,3,5-btc acid", "amount": "0.063", "unit": "g"}], "solvent": [{"name": "", "amount": "15", "unit": "mL"}], "reducing agent": [{"name": "", "amount": "", "unit": ""}], "surfactant": [{"name": "", "amount": "", "unit": ""}], "pressure": "", "temperature": "160\u00b0C", "time": "5 days", "heating rate": "", "cooling rate": ""}]
GEFGAA | [Co2(H2bibzim)4(1,2,4,5-btec)] | C66 Co2 H42 N16 O8 | solvothermal synthesis | Co(CH3COO)2⋅4H2O | 0.128 g | H2bibzim | 0.24 g | 1,2,4,5-btec acid | 0.065 g | [6 empty] | 4 days | 140°C |  | solvothermal synthesis | 10.1039/B600741D |  | 2006 | [{"synthesis method": "solvothermal synthesis", "precursor": [{"name": "Co(CH3COO)2\u22c54H2O", "amount": "0.128", "unit": "g"}, {"name": "H2bibzim", "amount": "0.24", "unit": "g"}, {"name": "1,2,4,5-btec acid", "amount": "0.065", "unit": "g"}], "solvent": [{"name": "", "amount": "5", "unit": "mL"}, {"name": "CH3CH2OH", "amount": "10", "unit": "mL"}], "reducing agent": [{"name": "", "amount": "", "unit": ""}], "surfactant": [{"name": "", "amount": "", "unit": ""}], "pressure": "", "temperature": "140\u00b0C", "time": "4 days", "heating rate": "", "cooling rate": ""}]
GEFGEE | [Ni(H2bibzim)3](1,4-bdc) | C50 H40 N12 Ni1 O7 | solvothermal synthesis | Ni(CH3COO)2⋅4H2O | 0.128 g | H2bibzim | 0.360 g | 1,4-bdc acid | 0.850 g | [6 empty] | 5 days | 160°C |  | solvothermal synthesis | 10.1039/B600741D |  | 2006 | [{"synthesis method": "solvothermal synthesis", "precursor": [{"name": "Ni(CH3COO)2\u22c54H2O", "amount": "0.128", "unit": "g"}, {"name": "H2bibzim", "amount": "0.360", "unit": "g"}, {"name": "1,4-bdc acid", "amount": "0.850", "unit": "g"}], "solvent": [{"name": "", "amount": "5", "unit": "mL"}, {"name": "CH3OH", "amount": "5", "unit": "mL"}], "reducing agent": [{"name": "", "amount": "", "unit": ""}], "surfactant": [{"name": "", "amount": "", "unit": ""}], "pressure": "", "temperature": "160\u00b0C", "time": "5 days", "heating rate": "", "cooling rate": ""}]
JIJPEA | [ReCl4(bpym)] | C8 Cl6 Cu1 H7 N4 O0.5 Re1 | chemical synthesis | [ReCl4(bpym)] | 48.6 mg | CuCl2 | 13.4 mg | [6 empty] | CH2Cl2:CH3CN, CH3NO2:CH3CN |  | 3-4 weeks | room temperature |  | chemical synthesis, washing | 10.1039/C8CE00996A |  | 2018 | [{"synthesis method": "chemical synthesis", "precursor": [{"name": "[ReCl4(bpym)]", "amount": "48.6", "unit": "mg"}, {"name": "CuCl2", "amount": "13.4", "unit": "mg"}], "solution": [{"name": "CH2Cl2:CH3CN", "amount": "2:1, v/v, 45", "unit": "mL"}, {"name": "CH3NO2:CH3CN", "amount": "1:1, v/v, 20", "unit": "mL"}], "pressure": "", "temperature": "room temperature", "time": "3-4 weeks"}, {"synthesis method": "washing", "washing solution": "diethyl ether", "amount": ""}]
JIJPAW | [ReCl4(bpym)] | Br2 C9 Cl7 Cu1 H7 N4 Re1 | [16 empty] | slow diffusion | 10.1039/C8CE00996A |  | 2018 | [{"synthesis method": "slow diffusion", "precursor": [{"name": "[ReCl4(bpym)]", "amount": "24.3", "unit": "mg"}, {"name": "CuBr2", "amount": "18.2", "unit": "mg"}], "solution": [{"name": "DMF:CHCl3", "amount": "1:1, v/v, 1", "unit": "mL"}, {"name": "isopropanol:CHCl3", "amount": "1:1, v/v, 1", "unit": "mL"}], "pressure": "", "temperature": "", "time": "2-3 weeks"}]
JORREP | [Zn(PA)(bpp)]n | C36 H28 N2 O6 Zn1 | solvothermal synthesis | H2PA | 38.8 mg | Zn(NO3)2⋅6H2O | 29.6 mg | bpp | 19.8 mg | [6 empty] | 48h | 120°C |  | solvothermal synthesis, filtration, washing, drying | 10.1039/C4CE01356E |  | 2014 | [{"synthesis method": "solvothermal synthesis", "precursor": [{"name": "H2PA", "amount": "38.8", "unit": "mg"}, {"name": "Zn(NO3)2\u22c56H2O", "amount": "29.6", "unit": "mg"}, {"name": "bpp", "amount": "19.8", "unit": "mg"}], "solvent": [{"name": "DMF/H2O", "amount": "1/2 v/v, 12", "unit": "mL"}], "reducing agent": [{"name": "", "amount": "", "unit": ""}], "surfactant": [{"name": "", "amount": "", "unit": ""}], "pressure": "", "temperature": "120\u00b0C", "time": "48h", "heating rate": "", "cooling rate": "slowly to room temperature"}, {"synthesis method": "filtration", "time": "", "atmosphere": "", "pressure": ""}, {"synthesis method": "washing", "washing solution": "water", "amount": ""}, {"synthesis method": "drying", "pressure": "", "temperature": "", "atmosphere": "air", "time": ""}]
JORRIT | [Cd(PA)2(bpp)2(H2O)2] | C72 Cd1 H70 N4 O18 | solvothermal synthesis | H2PA | 38.8 mg | Cd(NO3)2⋅4H2O | 30.8 mg | bpp | 19.8 mg | [6 empty] | 48h | 120°C |  | solvothermal synthesis, filtration, washing, drying | 10.1039/C4CE01356E |  | 2014 | [{"synthesis method": "solvothermal synthesis", "precursor": [{"name": "H2PA", "amount": "38.8", "unit": "mg"}, {"name": "Cd(NO3)2\u22c54H2O", "amount": "30.8", "unit": "mg"}, {"name": "bpp", "amount": "19.8", "unit": "mg"}], "solvent": [{"name": "DMF/H2O", "amount": "1/2 v/v, 12", "unit": "mL"}], "reducing agent": [{"name": "", "amount": "", "unit": ""}], "surfactant": [{"name": "", "amount": "", "unit": ""}], "pressure": "", "temperature": "120\u00b0C", "time": "48h", "heating rate": "", "cooling rate": "slowly to room temperature"}, {"synthesis method": "filtration", "time": "", "atmosphere": "", "pressure": ""}, {"synthesis method": "washing", "washing solution": "water", "amount": ""}, {"synthesis method": "drying", "pressure": "", "temperature": "", "atmosphere": "air", "time": ""}]
JORROZ | [Zn(PA)(bbi)]n | C33 H28 N4 O6 Zn1 | solvothermal synthesis | H2PA | 38.8 mg | Zn(NO3)2⋅6H2O | 29.6 mg | bbi | 19.0 mg | [6 empty] | 48h | 120°C |  | solvothermal synthesis, filtration, washing, drying | 10.1039/C4CE01356E |  | 2014 | [{"synthesis method": "solvothermal synthesis", "precursor": [{"name": "H2PA", "amount": "38.8", "unit": "mg"}, {"name": "Zn(NO3)2\u22c56H2O", "amount": "29.6", "unit": "mg"}, {"name": "bbi", "amount": "19.0", "unit": "mg"}], "solvent": [{"name": "DMF/H2O", "amount": "1/2 v/v, 12", "unit": "mL"}], "reducing agent": [{"name": "", "amount": "", "unit": ""}], "surfactant": [{"name": "", "amount": "", "unit": ""}], "pressure": "", "temperature": "120\u00b0C", "time": "48h", "heating rate": "", "cooling rate": "slowly to room temperature"}, {"synthesis method": "filtration", "time": "", "atmosphere": "", "pressure": ""}, {"synthesis method": "washing", "washing solution": "water", "amount": ""}, {"synthesis method": "drying", "pressure": "", "temperature": "", "atmosphere": "air", "time": ""}]
JORRUF | [Cd(PA)(bbi)(H2O)]n | C33 Cd1 H30 N4 O7 | solvothermal synthesis | H2PA | 38.8 mg | Cd(NO3)2⋅4H2O | 30.8 mg | bbi | 19.0 mg | [6 empty] | 48h | 120°C |  | solvothermal synthesis, filtration, washing, drying | 10.1039/C4CE01356E |  | 2014 | [{"synthesis method": "solvothermal synthesis", "precursor": [{"name": "H2PA", "amount": "38.8", "unit": "mg"}, {"name": "Cd(NO3)2\u22c54H2O", "amount": "30.8", "unit": "mg"}, {"name": "bbi", "amount": "19.0", "unit": "mg"}], "solvent": [{"name": "DMF/H2O", "amount": "1/2 v/v, 12", "unit": "mL"}], "reducing agent": [{"name": "", "amount": "", "unit": ""}], "surfactant": [{"name": "", "amount": "", "unit": ""}], "pressure": "", "temperature": "120\u00b0C", "time": "48h", "heating rate": "", "cooling rate": "slowly to room temperature"}, {"synthesis method": "filtration", "time": "", "atmosphere": "", "pressure": ""}, {"synthesis method": "washing", "washing solution": "water", "amount": ""}, {"synthesis method": "drying", "pressure": "", "temperature": "", "atmosphere": "air", "time": ""}]
JORSAM | {[Cd3(PA)2(bbi)3(Cl)2]}n | C76 Cd3 Cl2 H70 N1 O12 | solvothermal synthesis | H2PA | 38.8 mg | CdCl2 | 18.3 mg | bbi | 19.0 mg | [6 empty] | 48h | 120°C |  | solvothermal synthesis, filtration, washing, drying | 10.1039/C4CE01356E |  | 2014 | [{"synthesis method": "solvothermal synthesis", "precursor": [{"name": "H2PA", "amount": "38.8", "unit": "mg"}, {"name": "CdCl2", "amount": "18.3", "unit": "mg"}, {"name": "bbi", "amount": "19.0", "unit": "mg"}], "solvent": [{"name": "DMF/H2O", "amount": "1/2 v/v, 12", "unit": "mL"}], "reducing agent": [{"name": "", "amount": "", "unit": ""}], "surfactant": [{"name": "", "amount": "", "unit": ""}], "pressure": "", "temperature": "120\u00b0C", "time": "48h", "heating rate": "", "cooling rate": "slowly to room temperature"}, {"synthesis method": "filtration", "time": "", "atmosphere": "", "pressure": ""}, {"synthesis method": "washing", "washing solution": "water", "amount": ""}, {"synthesis method": "drying", "pressure": "", "temperature": "", "atmosphere": "air", "time": ""}]
JORVET | {[Zn6(PA)5(datrz)2(Hdatrz)2(H2O)2]·16DMF}n | C171 H204 N36 O48 Zn6 | solvothermal synthesis | H2PA | 38.8 mg | Zn(NO3)2⋅6H2O | 29.6 mg | H2datrz | 9.9 mg | [6 empty] | 48h | 80°C |  | solvothermal synthesis, filtration, washing, drying | 10.1039/C4CE01356E |  | 2014 | [{"synthesis method": "solvothermal synthesis", "precursor": [{"name": "H2PA", "amount": "38.8", "unit": "mg"}, {"name": "Zn(NO3)2\u22c56H2O", "amount": "29.6", "unit": "mg"}, {"name": "H2datrz", "amount": "9.9", "unit": "mg"}], "solvent": [{"name": "DMF/H2O", "amount": "1/2 v/v, 12", "unit": "mL"}], "reducing agent": [{"name": "", "amount": "", "unit": ""}], "surfactant": [{"name": "", "amount": "", "unit": ""}], "pressure": "", "temperature": "80\u00b0C", "time": "48h", "heating rate": "", "cooling rate": "slowly to room temperature"}, {"synthesis method": "filtration", "time": "", "atmosphere": "", "pressure": ""}, {"synthesis method": "washing", "washing solution": "water", "amount": ""}, {"synthesis method": "drying", "pressure": "", "temperature": "", "atmosphere": "air", "time": ""}]
JORSEQ | {[Cd2(PA)(datrz)2(DMF)2]}n | C33 Cd2 H36 N12 O8 | solvothermal synthesis | H2PA | 38.8 mg | Cd(NO3)2⋅4H2O | 30.8 mg | H2datrz | 9.9 mg | [6 empty] | 48h | 80°C |  | solvothermal synthesis, filtration, washing, drying | 10.1039/C4CE01356E |  | 2014 | [{"synthesis method": "solvothermal synthesis", "precursor": [{"name": "H2PA", "amount": "38.8", "unit": "mg"}, {"name": "Cd(NO3)2\u22c54H2O", "amount": "30.8", "unit": "mg"}, {"name": "H2datrz", "amount": "9.9", "unit": "mg"}], "solvent": [{"name": "DMF/H2O", "amount": "1/2 v/v, 12", "unit": "mL"}], "reducing agent": [{"name": "", "amount": "", "unit": ""}], "surfactant": [{"name": "", "amount": "", "unit": ""}], "pressure": "", "temperature": "80\u00b0C", "time": "48h", "heating rate": "", "cooling rate": "slowly to room temperature"}, {"synthesis method": "filtration", "time": "", "atmosphere": "", "pressure": ""}, {"synthesis method": "washing", "washing solution": "water", "amount": ""}, {"synthesis method": "drying", "pressure": "", "temperature": "", "atmosphere": "air", "time": ""}]
JORRAL | {[Cd2(PA)2(bix)2(DMF)2]·4DMF}n | C95 Cd2 H105 N15 O19 | [16 empty] | layered diffusion, filtration, washing, drying | 10.1039/C4CE01356E |  | 2014 | [{"synthesis method": "layered diffusion", "precursor": [{"name": "H2PA", "amount": "38.8", "unit": "mg"}, {"name": "Cd(NO3)2\u22c54H2O", "amount": "30.8", "unit": "mg"}, {"name": "bix", "amount": "27.6", "unit": "mg"}], "solvent": [{"name": "CH3OH", "amount": "3", "unit": "mL"}, {"name": "DMF", "amount": "3", "unit": "mL"}], "pressure": "", "temperature": "room temperature", "time": "a few days"}, {"synthesis method": "filtration", "time": "", "atmosphere": "", "pressure": ""}, {"synthesis method": "washing", "washing solution": "water", "amount": ""}, {"synthesis method": "drying", "pressure": "", "temperature": "", "atmosphere": "air", "time": ""}]
LADHUW | [Co(tdmmb)(pyz)][BF4]2·CH3CN | B2 C29 Co1 F8 H30 N10 O1 | chemical synthesis | [Co(tdmmb)(H2O)2][BF4]2 | 100 mg | pyz | 120 mg | [6 empty] | methanol |  | half an hour | boiling |  | chemical synthesis, precipitation, washing, crystallization | 10.1039/C5CE02594J |  | 2016 | [{"synthesis method": "chemical synthesis", "precursor": [{"name": "[Co(tdmmb)(H2O)2][BF4]2", "amount": "100", "unit": "mg"}, {"name": "pyz", "amount": "120", "unit": "mg"}], "solution": [{"name": "methanol", "amount": "50", "unit": "mL"}], "pressure": "", "temperature": "boiling", "time": "half an hour"}, {"synthesis method": "precipitation", "precipitant": "NaBF4", "solvent": "methanol"}, {"synthesis method": "washing", "washing solution": "diethyl ether", "amount": ""}, {"synthesis method": "crystallization", "solvent": "acetonitrile", "diffusing solvent": "diethyl ether", "time": "2 days"}]
LADJEI | [Co(tdmmb)(bpe)][BF4]2·3CH3CN | B2 C41 Co1 F8 H42 N12 | chemical synthesis | [Co(tdmmb)(H2O)2][BF4]2 | 100 mg | bpe | 120 mg | [6 empty] | methanol |  | half an hour | boiling |  | chemical synthesis, precipitation, washing, crystallization | 10.1039/C5CE02594J |  | 2016 | [{"synthesis method": "chemical synthesis", "precursor": [{"name": "[Co(tdmmb)(H2O)2][BF4]2", "amount": "100", "unit": "mg"}, {"name": "bpe", "amount": "120", "unit": "mg"}], "solution": [{"name": "methanol", "amount": "50", "unit": "mL"}], "pressure": "", "temperature": "boiling", "time": "half an hour"}, {"synthesis method": "precipitation", "precipitant": "NaBF4", "solvent": "methanol"}, {"synthesis method": "washing", "washing solution": "diethyl ether", "amount": ""}, {"synthesis method": "crystallization", "solvent": "acetonitrile", "diffusing solvent": "diethyl ether", "time": "2 days"}]
BAKJEE | {[Co2(L)2(DMF)]·n(solv)}∞ | {[Co2(L)2(DMF)]⋅7H2O⋅DMF}∞ | solvothermal synthesis | Co(NO3)2⋅6H2O | 0.037 g | H2L | 0.048 g | [8 empty] | 72h | 80°C |  | solvothermal synthesis | 10.1039/C1DT10901D |  | 2011 | [{"synthesis method": "solvothermal synthesis", "precursor": [{"name": "Co(NO3)2\u22c56H2O", "amount": "0.037", "unit": "g"}, {"name": "H2L", "amount": "0.048", "unit": "g"}], "solvent": [{"name": "DMF", "amount": "20", "unit": "cm3"}], "pressure": "", "temperature": "80\u00b0C", "time": "72h", "heating rate": "", "cooling rate": "6h"}]
BAKJII | {[Co(L)]·2DMF}∞ | {[Co(L)]⋅2DMF}∞ | solvothermal synthesis | Co(NO3)2⋅6H2O | 0.0037 g | H2L | 0.0048 g | [8 empty] | 72h | 120°C |  | solvothermal synthesis | 10.1039/C1DT10901D |  | 2011 | [{"synthesis method": "solvothermal synthesis", "precursor": [{"name": "Co(NO3)2\u22c56H2O", "amount": "0.0037", "unit": "g"}, {"name": "H2L", "amount": "0.0048", "unit": "g"}], "solvent": [{"name": "DMF", "amount": "1.5", "unit": "cm3"}], "pressure": "", "temperature": "120\u00b0C", "time": "72h", "heating rate": "17h", "cooling rate": "0.1\u00b0 min-1"}]
BAKJOO | {[Co3(L)3(DMF)0.5(H2O)1.5]·n(solv)}∞ | {[Co3(L)3(DMF)0.5(H2O)1.5]⋅DMF⋅7H2O}∞ | solvothermal synthesis | Co(NO3)2⋅6H2O | 0.0037 g | L | 0.0048 g | [8 empty] | 72h | 120°C |  | solvothermal synthesis | 10.1039/C1DT10901D |  | 2011 | [{"synthesis method": "solvothermal synthesis", "precursor": [{"name": "Co(NO3)2\u22c56H2O", "amount": "0.0037", "unit": "g"}, {"name": "L", "amount": "0.0048", "unit": "g"}], "solvent": [{"name": "DMF/", "amount": "2", "unit": "cm3"}], "pressure": "", "temperature": "120\u00b0C", "time": "72h", "heating rate": "17h", "cooling rate": "0.1\u00b0 min-1"}]
MIHLUM | [Cu(3-dpye)(3-NPA)(H2O)] | C22 Cu1 H25 N5 O12 | solvothermal synthesis | CuCl2⋅2H2O | 0.034 g | 3-dpye | 0.027 g | 3-H2NPA | 0.032 g | [6 empty] | 4 days | 120°C |  | solvothermal synthesis | 10.1039/C3DT50202C |  | 2013 | [{"synthesis method": "solvothermal synthesis", "precursor": [{"name": "CuCl2\u22c52H2O", "amount": "0.034", "unit": "g"}, {"name": "3-dpye", "amount": "0.027", "unit": "g"}, {"name": "3-H2NPA", "amount": "0.032", "unit": "g"}], "solvent": [{"name": "", "amount": "12", "unit": "mL"}], "reducing agent": [{"name": "", "amount": "0.017", "unit": "g"}], "surfactant": [{"name": "", "amount": "", "unit": ""}], "pressure": "", "temperature": "120\u00b0C", "time": "4 days", "heating rate": "", "cooling rate": ""}]
MIHLIA | [Cu(3-dpye)0.5(5-AIP)(H2O)] | C15 Cu1 H14 N3 O6 | solvothermal synthesis | 5-H2AIP | 0.027 g | [13 empty] | solvothermal synthesis | 10.1039/C3DT50202C |  | 2013 | [{"synthesis method": "solvothermal synthesis", "precursor": [{"name": "5-H2AIP", "amount": "0.027", "unit": "g"}], "solvent": [{"name": "", "amount": "", "unit": ""}], "reducing agent": [{"name": "", "amount": "0.016", "unit": "g"}], "surfactant": [{"name": "", "amount": "", "unit": ""}], "pressure": "", "temperature": "", "time": "", "heating rate": "", "cooling rate": ""}]
MIHLOG | [Cu(3-dpye)(1,3-BDC)] | C22 Cu1 H24 N4 O9 | solvothermal synthesis | 1,3-H2BDC | 0.025 g | [13 empty] | solvothermal synthesis | 10.1039/C3DT50202C |  | 2013 | [{"synthesis method": "solvothermal synthesis", "precursor": [{"name": "1,3-H2BDC", "amount": "0.025", "unit": "g"}], "solvent": [{"name": "", "amount": "", "unit": ""}], "reducing agent": [{"name": "", "amount": "0.012", "unit": "g"}], "surfactant": [{"name": "", "amount": "", "unit": ""}], "pressure": "", "temperature": "", "time": "", "heating rate": "", "cooling rate": ""}]
MIHMAT | [Cu3(3-dpye)(1,2-BDC)2(μ2-OH)2] | C30 Cu3 H22 N4 O12 | solvothermal synthesis | 1,2-H2BDC | 0.025 g | [13 empty] | solvothermal synthesis | 10.1039/C3DT50202C |  | 2013 | [{"synthesis method": "solvothermal synthesis", "precursor": [{"name": "1,2-H2BDC", "amount": "0.025", "unit": "g"}], "solvent": [{"name": "", "amount": "", "unit": ""}], "reducing agent": [{"name": "", "amount": "0.014", "unit": "g"}], "surfactant": [{"name": "", "amount": "", "unit": ""}], "pressure": "", "temperature": "", "time": "", "heating rate": "", "cooling rate": ""}]
MIHKUL | [Cu3(3-dpyb)(1,2-BDC)2(μ2-OH)2] | C32 Cu3 H26 N4 O12 | solvothermal synthesis | 3-dpyb | 0.030 g | [13 empty] | solvothermal synthesis | 10.1039/C3DT50202C |  | 2013 | [{"synthesis method": "solvothermal synthesis", "precursor": [{"name": "3-dpyb", "amount": "0.030", "unit": "g"}], "solvent": [{"name": "", "amount": "", "unit": ""}], "reducing agent": [{"name": "", "amount": "0.016", "unit": "g"}], "surfactant": [{"name": "", "amount": "", "unit": ""}], "pressure": "", "temperature": "", "time": "", "heating rate": "", "cooling rate": ""}]
MIHKOF | [Cu(3-dpyh)0.5(1,2-BDC)] | C17 Cu1 H16 N2 O6 | solvothermal synthesis | 3-dpyh | 0.033 g | [13 empty] | solvothermal synthesis | 10.1039/C3DT50202C |  | 2013 | [{"synthesis method": "solvothermal synthesis", "precursor": [{"name": "3-dpyh", "amount": "0.033", "unit": "g"}], "solvent": [{"name": "", "amount": "", "unit": ""}], "reducing agent": [{"name": "", "amount": "0.016", "unit": "g"}], "surfactant": [{"name": "", "amount": "", "unit": ""}], "pressure": "", "temperature": "", "time": "", "heating rate": "", "cooling rate": ""}]
MIHKEV | [Cu(3-dpyh)0.5(5-AIP)(H2O)] | C17 Cu1 H22 N3 O8 | solvothermal synthesis | 5-H2AIP | 0.027 g | [13 empty] | solvothermal synthesis | 10.1039/C3DT50202C |  | 2013 | [{"synthesis method": "solvothermal synthesis", "precursor": [{"name": "5-H2AIP", "amount": "0.027", "unit": "g"}], "solvent": [{"name": "", "amount": "", "unit": ""}], "reducing agent": [{"name": "", "amount": "0.014", "unit": "g"}], "surfactant": [{"name": "", "amount": "", "unit": ""}], "pressure": "", "temperature": "", "time": "", "heating rate": "", "cooling rate": ""}]
ODIXUW03 | [Cu2I2(dmimb)]n | C12 Cu2 H18 I2 N4 | chemical synthesis | CuI | 19 mg | dmimb | 11.6 mg | [6 empty] | DMF-CH3CN | vacuum | 60 hours | 120°C |  | chemical synthesis | 10.1039/C3CE41021H |  | 2013 | [{"synthesis method": "chemical synthesis", "precursor": [{"name": "CuI", "amount": "19", "unit": "mg"}, {"name": "dmimb", "amount": "11.6", "unit": "mg"}], "solution": [{"name": "DMF-CH3CN", "amount": "1.5", "unit": "mL"}], "pressure": "vacuum", "temperature": "120\u00b0C", "time": "60 hours"}]
ODOCER | [Cu4I4(dmimb)]n | C6 Cu2 H9 I2 N2 | chemical synthesis | dmimb | 4.6 mg | [8 empty] | DMF-CH3CN | vacuum | 60 hours | 120°C |  | chemical synthesis | 10.1039/C3CE41021H |  | 2013 | [{"synthesis method": "chemical synthesis", "precursor": [{"name": "dmimb", "amount": "4.6", "unit": "mg"}], "solution": [{"name": "DMF-CH3CN", "amount": "1.5", "unit": "mL"}], "pressure": "vacuum", "temperature": "120\u00b0C", "time": "60 hours"}]
ODIXUW04 | [Cu6I6(dmimb)]n | C18 Cu3 H27 I3 N6 | chemical synthesis | dmimb | 4.6 mg | [8 empty] | DMF-CH3CN | vacuum | 60 hours | 120°C |  | chemical synthesis | 10.1039/C3CE41021H |  | 2013 | [{"synthesis method": "chemical synthesis", "precursor": [{"name": "dmimb", "amount": "4.6", "unit": "mg"}], "solution": [{"name": "DMF-CH3CN", "amount": "1.5", "unit": "mL"}], "pressure": "vacuum", "temperature": "120\u00b0C", "time": "60 hours"}]
ODOCOB | [Cu4I4(dimb)]n | C6 Cu2 H5 I2 N2 | chemical synthesis | CuI | 3.6 mg | dimb | 4.2 mg | [6 empty] | DMF-CH3CN | vacuum | 60 hours | 120°C |  | chemical synthesis | 10.1039/C3CE41021H |  | 2013 | [{"synthesis method": "chemical synthesis", "precursor": [{"name": "CuI", "amount": "3.6", "unit": "mg"}, {"name": "dimb", "amount": "4.2", "unit": "mg"}], "solution": [{"name": "DMF-CH3CN", "amount": "1.5", "unit": "mL"}], "pressure": "vacuum", "temperature": "120\u00b0C", "time": "60 hours"}]
ODOCUH | [Cu2I2(dimb)2]n | C12 Cu1 H10 I1 N4 | chemical synthesis | CuI | 19 mg | dimb | 8.4 mg | [6 empty] | DMF-CH3CN | vacuum | 60 hours | 120°C |  | chemical synthesis | 10.1039/C3CE41021H |  | 2013 | [{"synthesis method": "chemical synthesis", "precursor": [{"name": "CuI", "amount": "19", "unit": "mg"}, {"name": "dimb", "amount": "8.4", "unit": "mg"}], "solution": [{"name": "DMF-CH3CN", "amount": "1.5", "unit": "mL"}], "pressure": "vacuum", "temperature": "120\u00b0C", "time": "60 hours"}]
ODOCOB01 | [Cu4I4(dimb)3]n | C12 Cu4 H10 I4 N4 | chemical synthesis | CuI | 19 mg | dimb | 2.1 mg | [6 empty] | DMF-CH3CN | vacuum | 60 hours | 120°C |  | chemical synthesis | 10.1039/C3CE41021H |  | 2013 | [{"synthesis method": "chemical synthesis", "precursor": [{"name": "CuI", "amount": "19", "unit": "mg"}, {"name": "dimb", "amount": "2.1", "unit": "mg"}], "solution": [{"name": "DMF-CH3CN", "amount": "1.5", "unit": "mL"}], "pressure": "vacuum", "temperature": "120\u00b0C", "time": "60 hours"}]
REHLUN | 1 | C49 Cd2 H36 N6 O12 | solvothermal synthesis | Cd(NO3)2 | 0.1 mmol | H2ip | 0.1 mmol | N1,N4-di(pyridin-3-yl)terephthalamide | 0.1 mmol | [6 empty] | 3 days | 180°C |  | solvothermal synthesis | 10.1039/C2CE26034D |  | 2012 | [{"synthesis method": "solvothermal synthesis", "precursor": [{"name": "Cd(NO3)2", "amount": "0.1", "unit": "mmol"}, {"name": "H2ip", "amount": "0.1", "unit": "mmol"}, {"name": "N1,N4-di(pyridin-3-yl)terephthalamide", "amount": "0.1", "unit": "mmol"}], "solvent": [{"name": "deionized water", "amount": "10", "unit": "mL"}], "reducing agent": [{"name": "", "amount": "", "unit": ""}], "surfactant": [{"name": "", "amount": "", "unit": ""}], "pressure": "", "temperature": "180\u00b0C", "time": "3 days", "heating rate": "", "cooling rate": ""}]
REHMAU | 2 | C34 H22 N4 O6 Zn1 | solvothermal synthesis | Zn(NO3)2 | 0.1 mmol | H2ip | 0.1 mmol | N1,N4-di(pyridin-3-yl)naphthalene-1,4-dicarboxamide | 0.1 mmol | [6 empty] | 3 days | 180°C |  | solvothermal synthesis | 10.1039/C2CE26034D |  | 2012 | [{"synthesis method": "solvothermal synthesis", "precursor": [{"name": "Zn(NO3)2", "amount": "0.1", "unit": "mmol"}, {"name": "H2ip", "amount": "0.1", "unit": "mmol"}, {"name": "N1,N4-di(pyridin-3-yl)naphthalene-1,4-dicarboxamide", "amount": "0.1", "unit": "mmol"}], "solvent": [{"name": "deionized water", "amount": "10", "unit": "mL"}], "reducing agent": [{"name": "", "amount": "", "unit": ""}], "surfactant": [{"name": "", "amount": "", "unit": ""}], "pressure": "", "temperature": "180\u00b0C", "time": "3 days", "heating rate": "", "cooling rate": ""}]
REHMEY | 3 | C50 Cd1 H39 N6 O7 | solvothermal synthesis | Cd(NO3)2 | 0.1 mmol | H2bdc | 0.1 mmol | N4,N4'-bis(pyridin-3-ylmethyl)-[1,1'-biphenyl]-4,4'-dicarboxamide | 0.1 mmol | [6 empty] | 3 days | 180°C |  | solvothermal synthesis | 10.1039/C2CE26034D |  | 2012 | [{"synthesis method": "solvothermal synthesis", "precursor": [{"name": "Cd(NO3)2", "amount": "0.1", "unit": "mmol"}, {"name": "H2bdc", "amount": "0.1", "unit": "mmol"}, {"name": "N4,N4'-bis(pyridin-3-ylmethyl)-[1,1'-biphenyl]-4,4'-dicarboxamide", "amount": "0.1", "unit": "mmol"}], "solvent": [{"name": "deionized water", "amount": "10", "unit": "mL"}], "reducing agent": [{"name": "", "amount": "", "unit": ""}], "surfactant": [{"name": "", "amount": "", "unit": ""}], "pressure": "", "temperature": "180\u00b0C", "time": "3 days", "heating rate": "", "cooling rate": ""}]
LIDSIC | [Co4(μ-H2O)2(pyip)4(H2O)4] | C52 Co4 H40 N4 O22 | solvothermal synthesis | 5-(pyridin-4-yl)isophthalic | 0.030 g | Co(NO3)2⋅6H2O | 0.0437 g | [8 empty] | 72h | 80°C |  | solvothermal synthesis, washing, drying | 10.1039/C3CE00061C |  | 2013 | [{"synthesis method": "solvothermal synthesis", "precursor": [{"name": "5-(pyridin-4-yl)isophthalic", "amount": "0.030", "unit": "g"}, {"name": "Co(NO3)2\u22c56H2O", "amount": "0.0437", "unit": "g"}], "solvent": [{"name": "N,N'-dimethylformamide", "amount": "3", "unit": "mL"}], "reducing agent": [{"name": "", "amount": "", "unit": ""}], "surfactant": [{"name": "", "amount": "", "unit": ""}], "pressure": "", "temperature": "80\u00b0C", "time": "72h", "heating rate": "", "cooling rate": "5\u00b0C h-1"}, {"synthesis method": "washing", "washing solution": "DMF", "amount": ""}, {"synthesis method": "drying", "pressure": "", "temperature": "", "atmosphere": "vacuum", "time": ""}]
LIDSAU | [Co0.94Ni1.06(μ-H2O)(pyip)2(H2O)2] | C26 Co0.94 H20 N2 Ni1.06 O11 | solvothermal synthesis | Co(NO3)2⋅6H2O | 0.0218 g | Ni(NO3)2⋅6H2O | 0.0218 g | [8 empty] | 72h | 80°C |  | solvothermal synthesis, washing, drying | 10.1039/C3CE00061C |  | 2013 | [{"synthesis method": "solvothermal synthesis", "precursor": [{"name": "Co(NO3)2\u22c56H2O", "amount": "0.0218", "unit": "g"}, {"name": "Ni(NO3)2\u22c56H2O", "amount": "0.0218", "unit": "g"}], "solvent": [{"name": "N,N'-dimethylformamide", "amount": "3", "unit": "mL"}], "reducing agent": [{"name": "", "amount": "", "unit": ""}], "surfactant": [{"name": "", "amount": "", "unit": ""}], "pressure": "", "temperature": "80\u00b0C", "time": "72h", "heating rate": "", "cooling rate": "5\u00b0C h-1"}, {"synthesis method": "washing", "washing solution": "DMF", "amount": ""}, {"synthesis method": "drying", "pressure": "", "temperature": "", "atmosphere": "vacuum", "time": ""}]
EPUVUH | [Zn3(ADA)3(H2O)2]n·5nH2O | C42 H68 O19 Zn3 | chemical synthesis | Zn(NO3)2⋅6H2O | 0.059 g | H2ADA | 0.050 g | [6 empty] | CH3OH and N,N'-dimethylformamide (DMF) mixed solution, aqueous solution of H2ADA |  | three weeks | room temperature | 7 | chemical synthesis, pH adjustment | 10.1039/C0DT01206H |  | 2011 | [{"synthesis method": "chemical synthesis", "precursor": [{"name": "Zn(NO3)2\u22c56H2O", "amount": "0.059", "unit": "g"}, {"name": "H2ADA", "amount": "0.050", "unit": "g"}], "solution": [{"name": "CH3OH and N,N'-dimethylformamide (DMF) mixed solution", "amount": "10", "unit": "mL"}, {"name": "aqueous solution of H2ADA", "amount": "10", "unit": "mL"}], "pressure": "", "temperature": "room temperature", "time": "three weeks"}, {"synthesis method": "pH adjustment", "pH": "7", "modulator": "1 M NaOH solution"}]
EPUWES | [Zn2(ADA)2(bpa)]n | C40 H48 N2 O8 Zn2 | chemical synthesis | Zn(NO3)2⋅6H2O | 0.059 g | H2ADA | 0.050 g | bpa | 0.037 g |  |  |  |  | CH3OH and DMF mixed solution, aqueous solution of H2ADA and bpa |  | several weeks | room temperature | 7 | chemical synthesis, pH adjustment | 10.1039/C0DT01206H |  | 2011 | [{"synthesis method": "chemical synthesis", "precursor": [{"name": "Zn(NO3)2\u22c56H2O", "amount": "0.059", "unit": "g"}, {"name": "H2ADA", "amount": "0.050", "unit": "g"}, {"name": "bpa", "amount": "0.037", "unit": "g"}], "solution": [{"name": "CH3OH and DMF mixed solution", "amount": "10", "unit": "mL"}, {"name": "aqueous solution of H2ADA and bpa", "amount": "10", "unit": "mL"}], "pressure": "", "temperature": "room temperature", "time": "several weeks"}, {"synthesis method": "pH adjustment", "pH": "7", "modulator": "1 M NaOH solution"}]
EPUWOC | [Zn2(ADA)2(bpp)]n | C41 H50 N2 O8 Zn2 | chemical synthesis | Zn(NO3)2⋅6H2O | 0.059 g | H2ADA | 0.050 g | bpp | 0.040 g |  |  |  |  | CH3OH and DMF mixed solution, aqueous solution of H2ADA and bpp |  | several weeks | room temperature | 7 | chemical synthesis, pH adjustment | 10.1039/C0DT01206H |  | 2011 | [{"synthesis method": "chemical synthesis", "precursor": [{"name": "Zn(NO3)2\u22c56H2O", "amount": "0.059", "unit": "g"}, {"name": "H2ADA", "amount": "0.050", "unit": "g"}, {"name": "bpp", "amount": "0.040", "unit": "g"}], "solution": [{"name": "CH3OH and DMF mixed solution", "amount": "10", "unit": "mL"}, {"name": "aqueous solution of H2ADA and bpp", "amount": "10", "unit": "mL"}], "pressure": "", "temperature": "room temperature", "time": "several weeks"}, {"synthesis method": "pH adjustment", "pH": "7", "modulator": "1 M NaOH solution"}]
EPUWUI | [Cd(HADA)2(4,4'-bipy)]n | C38 Cd1 H46 N2 O8 | chemical synthesis | Cd(NO3)2⋅4H2O | 0.062 g | H2ADA | 0.050 g | 4,4'-bipy | 0.031 g |  |  |  |  | CH3OH, DMF |  | three days | 160 °C | 5 | chemical synthesis, pH adjustment | 10.1039/C0DT01206H |  | 2011 | [{"synthesis method": "chemical synthesis", "precursor": [{"name": "Cd(NO3)2\u22c54H2O", "amount": "0.062", "unit": "g"}, {"name": "H2ADA", "amount": "0.050", "unit": "g"}, {"name": "4,4'-bipy", "amount": "0.031", "unit": "g"}], "solution": [{"name": "CH3OH", "amount": "2", "unit": "mL"}, {"name": "DMF", "amount": "several drops", "unit": ""}], "pressure": "", "temperature": "160 \u00b0C", "time": "three days"}, {"synthesis method": "pH adjustment", "pH": "5", "modulator": "1 M NaOH solution"}]
EPUXAP | [Cd3(ADA)3(bpa)2(CH3OH)(H2O)]n | C67 Cd3 H84 N4 O14 | chemical synthesis | Cd(NO3)2⋅4H2O | 0.062 g | H2ADA | 0.050 g | bpa | 0.037 g |  |  |  |  | CH3OH, DMF |  | three days | 160 °C | 7 | chemical synthesis, pH adjustment | 10.1039/C0DT01206H |  | 2011 | [{"synthesis method": "chemical synthesis", "precursor": [{"name": "Cd(NO3)2\u22c54H2O", "amount": "0.062", "unit": "g"}, {"name": "H2ADA", "amount": "0.050", "unit": "g"}, {"name": "bpa", "amount": "0.037", "unit": "g"}], "solution": [{"name": "CH3OH", "amount": "2", "unit": "mL"}, {"name": "DMF", "amount": "several drops", "unit": ""}], "pressure": "", "temperature": "160 \u00b0C", "time": "three days"}, {"synthesis method": "pH adjustment", "pH": "7", "modulator": "1 M NaOH solution"}]
EPUXET | [Cd2(ADA)2(bpp)2]n·7nH2O | C54 Cd2 H78 N4 O15 | chemical synthesis | Cd(NO3)2⋅4H2O | 0.062 g | H2ADA | 0.050 g | bpp | 0.040 g |  |  |  |  | CH3OH and DMF mixed solution, aqueous solution of H2ADA and bpp |  | several weeks | room temperature | 7 | chemical synthesis, pH adjustment | 10.1039/C0DT01206H |  | 2011 | [{"synthesis method": "chemical synthesis", "precursor": [{"name": "Cd(NO3)2\u22c54H2O", "amount": "0.062", "unit": "g"}, {"name": "H2ADA", "amount": "0.050", "unit": "g"}, {"name": "bpp", "amount": "0.040", "unit": "g"}], "solution": [{"name": "CH3OH and DMF mixed solution", "amount": "10", "unit": "mL"}, {"name": "aqueous solution of H2ADA and bpp", "amount": "10", "unit": "mL"}], "pressure": "", "temperature": "room temperature", "time": "several weeks"}, {"synthesis method": "pH adjustment", "pH": "7", "modulator": "1 M NaOH solution"}]
GOZMIT |  | C12 H7 La1 N2 O7 | solvothermal synthesis | La(NO3)3⋅6H2O | 0.2 mmol | H2mbpdc ligand | 18.0 mg | [8 empty] | 3 days | 180°C |  | solvothermal synthesis | 10.1039/C4RA12714E |  | 2015 | [{"synthesis method": "solvothermal synthesis", "precursor": [{"name": "La(NO3)3\u22c56H2O", "amount": "0.2", "unit": "mmol"}, {"name": "H2mbpdc ligand", "amount": "18.0", "unit": "mg"}], "solvent": [{"name": "", "amount": "", "unit": ""}], "reducing agent": [{"name": "", "amount": "", "unit": ""}], "surfactant": [{"name": "", "amount": "", "unit": ""}], "pressure": "", "temperature": "180\u00b0C", "time": "3 days", "heating rate": "", "cooling rate": "5 \u00b0C h-1"}]
GOZMOZ |  | C12 Ce1 H7 N2 O7 | solvothermal synthesis | Ce(NO3)3⋅6H2O | 0.2 mmol | H2mbpdc ligand | 18.0 mg | [8 empty] | 3 days | 180°C |  | solvothermal synthesis | 10.1039/C4RA12714E |  | 2015 | [{"synthesis method": "solvothermal synthesis", "precursor": [{"name": "Ce(NO3)3\u22c56H2O", "amount": "0.2", "unit": "mmol"}, {"name": "H2mbpdc ligand", "amount": "18.0", "unit": "mg"}], "solvent": [{"name": "", "amount": "", "unit": ""}], "reducing agent": [{"name": "", "amount": "", "unit": ""}], "surfactant": [{"name": "", "amount": "", "unit": ""}], "pressure": "", "temperature": "180\u00b0C", "time": "3 days", "heating rate": "", "cooling rate": "5 \u00b0C h-1"}]
GOZMUF |  | C12 H7 N2 O7 Pr1 | solvothermal synthesis | Pr(NO3)3⋅6H2O | 0.2 mmol | H2mbpdc ligand | 18.0 mg | [8 empty] | 3 days | 180°C |  | solvothermal synthesis | 10.1039/C4RA12714E |  | 2015 | [{"synthesis method": "solvothermal synthesis", "precursor": [{"name": "Pr(NO3)3\u22c56H2O", "amount": "0.2", "unit": "mmol"}, {"name": "H2mbpdc ligand", "amount": "18.0", "unit": "mg"}], "solvent": [{"name": "", "amount": "", "unit": ""}], "reducing agent": [{"name": "", "amount": "", "unit": ""}], "surfactant": [{"name": "", "amount": "", "unit": ""}], "pressure": "", "temperature": "180\u00b0C", "time": "3 days", "heating rate": "", "cooling rate": "5 \u00b0C h-1"}]
GOYZAX |  | C12 Eu1 H9 N2 O8 | solvothermal synthesis | Eu(NO3)3⋅6H2O | 0.2 mmol | H2mbpdc ligand | 18.0 mg | [8 empty] | 3 days | 180°C |  | solvothermal synthesis | 10.1039/C4RA12714E |  | 2015 | [{"synthesis method": "solvothermal synthesis", "precursor": [{"name": "Eu(NO3)3\u22c56H2O", "amount": "0.2", "unit": "mmol"}, {"name": "H2mbpdc ligand", "amount": "18.0", "unit": "mg"}], "solvent": [{"name": "", "amount": "", "unit": ""}], "reducing agent": [{"name": "", "amount": "", "unit": ""}], "surfactant": [{"name": "", "amount": "", "unit": ""}], "pressure": "", "temperature": "180\u00b0C", "time": "3 days", "heating rate": "", "cooling rate": "5 \u00b0C h-1"}]
GOYZEB |  | C12 Gd1 H9 N2 O8 | solvothermal synthesis | Gd(NO3)3⋅6H2O | 0.2 mmol | H2mbpdc ligand | 18.0 mg | [8 empty] | 3 days | 180°C |  | solvothermal synthesis | 10.1039/C4RA12714E |  | 2015 | [{"synthesis method": "solvothermal synthesis", "precursor": [{"name": "Gd(NO3)3\u22c56H2O", "amount": "0.2", "unit": "mmol"}, {"name": "H2mbpdc ligand", "amount": "18.0", "unit": "mg"}], "solvent": [{"name": "", "amount": "", "unit": ""}], "reducing agent": [{"name": "", "amount": "", "unit": ""}], "surfactant": [{"name": "", "amount": "", "unit": ""}], "pressure": "", "temperature": "180\u00b0C", "time": "3 days", "heating rate": "", "cooling rate": "5 \u00b0C h-1"}]
GOYZIF | 6 | C12 H9 N2 O8 Tb1 | solvothermal synthesis | Tb(NO3)3⋅6H2O | 0.2 mmol | H2mbpdc ligand | 18.0 mg | [8 empty] | 3 days | 180°C |  | solvothermal synthesis | 10.1039/C4RA12714E |  | 2015 | [{"synthesis method": "solvothermal synthesis", "precursor": [{"name": "Tb(NO3)3\u22c56H2O", "amount": "0.2", "unit": "mmol"}, {"name": "H2mbpdc ligand", "amount": "18.0", "unit": "mg"}], "solvent": [{"name": "", "amount": "", "unit": ""}], "reducing agent": [{"name": "", "amount": "", "unit": ""}], "surfactant": [{"name": "", "amount": "", "unit": ""}], "pressure": "", "temperature": "180\u00b0C", "time": "3 days", "heating rate": "", "cooling rate": "5 \u00b0C h-1"}]
GOYZOL | 7 | C12 Dy1 H9 N2 O8 | solvothermal synthesis | Dy(NO3)3⋅6H2O | 0.2 mmol | H2mbpdc ligand | 18.0 mg | [8 empty] | 3 days | 180°C |  | solvothermal synthesis | 10.1039/C4RA12714E |  | 2015 | [{"synthesis method": "solvothermal synthesis", "precursor": [{"name": "Dy(NO3)3\u22c56H2O", "amount": "0.2", "unit": "mmol"}, {"name": "H2mbpdc ligand", "amount": "18.0", "unit": "mg"}], "solvent": [{"name": "", "amount": "", "unit": ""}], "reducing agent": [{"name": "", "amount": "", "unit": ""}], "surfactant": [{"name": "", "amount": "", "unit": ""}], "pressure": "", "temperature": "180\u00b0C", "time": "3 days", "heating rate": "", "cooling rate": "5 \u00b0C h-1"}]
GOYZUR | 8 | C12 H9 Ho1 N2 O8 | solvothermal synthesis | Ho(NO3)3⋅6H2O | 0.2 mmol | H2mbpdc ligand | 18.0 mg | [8 empty] | 3 days | 180°C |  | solvothermal synthesis | 10.1039/C4RA12714E |  | 2015 | [{"synthesis method": "solvothermal synthesis", "precursor": [{"name": "Ho(NO3)3\u22c56H2O", "amount": "0.2", "unit": "mmol"}, {"name": "H2mbpdc ligand", "amount": "18.0", "unit": "mg"}], "solvent": [{"name": "", "amount": "", "unit": ""}], "reducing agent": [{"name": "", "amount": "", "unit": ""}], "surfactant": [{"name": "", "amount": "", "unit": ""}], "pressure": "", "temperature": "180\u00b0C", "time": "3 days", "heating rate": "", "cooling rate": "5 \u00b0C h-1"}]
GOZBAA |  | C12 Er1 H9 N2 O8 | solvothermal synthesis | Er(NO3)3⋅6H2O | 0.2 mmol | H2mbpdc ligand | 18.0 mg | [8 empty] | 3 days | 180°C |  | solvothermal synthesis | 10.1039/C4RA12714E |  | 2015 | [{"synthesis method": "solvothermal synthesis", "precursor": [{"name": "Er(NO3)3\u22c56H2O", "amount": "0.2", "unit": "mmol"}, {"name": "H2mbpdc ligand", "amount": "18.0", "unit": "mg"}], "solvent": [{"name": "", "amount": "", "unit": ""}], "reducing agent": [{"name": "", "amount": "", "unit": ""}], "surfactant": [{"name": "", "amount": "", "unit": ""}], "pressure": "", "temperature": "180\u00b0C", "time": "3 days", "heating rate": "", "cooling rate": "5 \u00b0C h-1"}]
KIBNAM | H2PBDA | C26 H16 N2 O10 Zn1 | solvothermal synthesis | H2PBDA | 0.058 g | [9 empty] | autogenous | 72 h | 125°C |  | solvothermal synthesis | 10.1039/C3DT33002H |  | 2013 | [{"synthesis method": "solvothermal synthesis", "precursor": [{"name": "H2PBDA", "amount": "0.058", "unit": "g"}], "solvent": [{"name": "water", "amount": "10", "unit": "mL"}], "reducing agent": [{"name": "", "amount": "", "unit": ""}], "surfactant": [{"name": "", "amount": "", "unit": ""}], "pressure": "autogenous", "temperature": "125\u00b0C", "time": "72 h", "heating rate": "5 \u00b0C h-1", "cooling rate": "24 h"}]
KIBNEQ | [Ln2(PBDA)2 | C26 Cl1 H16 N2 O11 Pr1 Zn1 | solvothermal synthesis | Pr(NO3)3⋅6H2O | 0.045 g | H2PBDA | 0.079 g | [7 empty] | autogenous | 96 h | 165°C |  | solvothermal synthesis | 10.1039/C3DT33002H |  | 2013 | [{"synthesis method": "solvothermal synthesis", "precursor": [{"name": "Pr(NO3)3\u22c56H2O", "amount": "0.045", "unit": "g"}, {"name": "H2PBDA", "amount": "0.079", "unit": "g"}], "solvent": [{"name": "methanol-water", "amount": "10", "unit": "mL"}], "reducing agent": [{"name": "", "amount": "", "unit": ""}], "surfactant": [{"name": "", "amount": "", "unit": ""}], "pressure": "autogenous", "temperature": "165\u00b0C", "time": "96 h", "heating rate": "5 \u00b0C h-1", "cooling rate": "24 h"}]
KIBNIU | [Ln2(PBDA)2 | C26 Cl1 H16 N2 Nd1 O11 Zn1 | solvothermal synthesis | Nd(NO3)3⋅6H2O | 0.045 g | H2PBDA | 0.079 g | [7 empty] | autogenous | 96 h | 165°C |  | solvothermal synthesis | 10.1039/C3DT33002H |  | 2013 | [{"synthesis method": "solvothermal synthesis", "precursor": [{"name": "Nd(NO3)3\u22c56H2O", "amount": "0.045", "unit": "g"}, {"name": "H2PBDA", "amount": "0.079", "unit": "g"}], "solvent": [{"name": "methanol-water", "amount": "10", "unit": "mL"}], "reducing agent": [{"name": "", "amount": "", "unit": ""}], "surfactant": [{"name": "", "amount": "", "unit": ""}], "pressure": "autogenous", "temperature": "165\u00b0C", "time": "96 h", "heating rate": "5 \u00b0C h-1", "cooling rate": "24 h"}]
KIBPAO | [Ln2(PBDA)2 | C26 Cl1 Eu1 H16 N2 O11 Zn1 | solvothermal synthesis | Eu(NO3)3⋅6H2O | 0.045 g | H2PBDA | 0.079 g | [7 empty] | autogenous | 96 h | 165°C |  | solvothermal synthesis | 10.1039/C3DT33002H |  | 2013 | [{"synthesis method": "solvothermal synthesis", "precursor": [{"name": "Eu(NO3)3\u22c56H2O", "amount": "0.045", "unit": "g"}, {"name": "H2PBDA", "amount": "0.079", "unit": "g"}], "solvent": [{"name": "methanol-water", "amount": "10", "unit": "mL"}], "reducing agent": [{"name": "", "amount": "", "unit": ""}], "surfactant": [{"name": "", "amount": "", "unit": ""}], "pressure": "autogenous", "temperature": "165\u00b0C", "time": "96 h", "heating rate": "5 \u00b0C h-1", "cooling rate": "24 h"}]
KIBNUG | [Ln2(PBDA)2 | C26 Cl1 Gd1 H16 N2 O11 Zn1 | solvothermal synthesis | Gd(NO3)3⋅5H2O | 0.046 g | H2PBDA | 0.079 g | [7 empty] | autogenous | 96 h | 165°C |  | solvothermal synthesis | 10.1039/C3DT33002H |  | 2013 | [{"synthesis method": "solvothermal synthesis", "precursor": [{"name": "Gd(NO3)3\u22c55H2O", "amount": "0.046", "unit": "g"}, {"name": "H2PBDA", "amount": "0.079", "unit": "g"}], "solvent": [{"name": "methanol-water", "amount": "10", "unit": "mL"}], "reducing agent": [{"name": "", "amount": "", "unit": ""}], "surfactant": [{"name": "", "amount": "", "unit": ""}], "pressure": "autogenous", "temperature": "165\u00b0C", "time": "96 h", "heating rate": "5 \u00b0C h-1", "cooling rate": "24 h"}]
KIBPIW | [Ln2(PBDA)2 | C26 Cl1 Dy1 H16 N2 O11 Zn1 | solvothermal synthesis | Dy(NO3)3⋅6H2O | 0.047 g | H2PBDA | 0.079 g | [7 empty] | autogenous | 96 h | 165°C |  | solvothermal synthesis | 10.1039/C3DT33002H |  | 2013 | [{"synthesis method": "solvothermal synthesis", "precursor": [{"name": "Dy(NO3)3\u22c56H2O", "amount": "0.047", "unit": "g"}, {"name": "H2PBDA", "amount": "0.079", "unit": "g"}], "solvent": [{"name": "methanol-water", "amount": "10", "unit": "mL"}], "reducing agent": [{"name": "", "amount": "", "unit": ""}], "surfactant": [{"name": "", "amount": "", "unit": ""}], "pressure": "autogenous", "temperature": "165\u00b0C", "time": "96 h", "heating rate": "5 \u00b0C h-1", "cooling rate": "24 h"}]
KIBNOA | [Ln2(PBDA)2 | C26 Cl1 H16 Ho1 N2 O11 Zn1 | solvothermal synthesis | Ho(NO3)3⋅5H2O | 0.042 g | H2PBDA | 0.079 g | [7 empty] | autogenous | 96 h | 165°C |  | solvothermal synthesis | 10.1039/C3DT33002H |  | 2013 | [{"synthesis method": "solvothermal synthesis", "precursor": [{"name": "Ho(NO3)3\u22c55H2O", "amount": "0.042", "unit": "g"}, {"name": "H2PBDA", "amount": "0.079", "unit": "g"}], "solvent": [{"name": "methanol-water", "amount": "10", "unit": "mL"}], "reducing agent": [{"name": "", "amount": "", "unit": ""}], "surfactant": [{"name": "", "amount": "", "unit": ""}], "pressure": "autogenous", "temperature": "165\u00b0C", "time": "96 h", "heating rate": "5 \u00b0C h-1", "cooling rate": "24 h"}]
KIBPES | [Ln2(PBDA)2 | C26 Cl1 Er1 H16 N2 O11 Zn1 | solvothermal synthesis | Er(NO3)3⋅6H2O | 0.045 g | H2PBDA | 0.079 g | [7 empty] | autogenous | 96 h | 165°C |  | solvothermal synthesis | 10.1039/C3DT33002H |  | 2013 | [{"synthesis method": "solvothermal synthesis", "precursor": [{"name": "Er(NO3)3\u22c56H2O", "amount": "0.045", "unit": "g"}, {"name": "H2PBDA", "amount": "0.079", "unit": "g"}], "solvent": [{"name": "methanol-water", "amount": "10", "unit": "mL"}], "reducing agent": [{"name": "", "amount": "", "unit": ""}], "surfactant": [{"name": "", "amount": "", "unit": ""}], "pressure": "autogenous", "temperature": "165\u00b0C", "time": "96 h", "heating rate": "5 \u00b0C h-1", "cooling rate": "24 h"}]
MIKHOE01 | [Mn(H2O)6][Mn2(pzdc)3] | C18 H18 Mn3 N6 O18 | solvothermal synthesis | Me2pzdc | 20 mg | MnCl2⋅4H2O | 20 mg | [8 empty] | 3 days | 110°C |  | solvothermal synthesis | 10.1039/B805832F |  | 2008 | [{"synthesis method": "solvothermal synthesis", "precursor": [{"name": "Me2pzdc", "amount": "20", "unit": "mg"}, {"name": "MnCl2\u22c54H2O", "amount": "20", "unit": "mg"}], "solvent": [{"name": "", "amount": "5", "unit": "mL"}, {"name": "", "amount": "1", "unit": "mL"}, {"name": "", "amount": "1", "unit": "mL"}], "reducing agent": [{"name": "", "amount": "", "unit": ""}], "surfactant": [{"name": "", "amount": "", "unit": ""}], "pressure": "", "temperature": "110\u00b0C", "time": "3 days", "heating rate": "", "cooling rate": ""}]
KOGZAI | K2[Mn2(pzdc)3] | C18 H6 K2 Mn2 N6 O12 | solvothermal synthesis | Me2pzdc | 20 mg | MnCl2⋅4H2O | 10 mg | KCl | 0.015 g | [6 empty] | 3 days | 110°C |  | solvothermal synthesis | 10.1039/B805832F |  | 2008 | [{"synthesis method": "solvothermal synthesis", "precursor": [{"name": "Me2pzdc", "amount": "20", "unit": "mg"}, {"name": "MnCl2\u22c54H2O", "amount": "10", "unit": "mg"}, {"name": "KCl", "amount": "0.015", "unit": "g"}], "solvent": [{"name": "", "amount": "5", "unit": "mL"}, {"name": "", "amount": "1", "unit": "mL"}, {"name": "", "amount": "1", "unit": "mL"}], "reducing agent": [{"name": "", "amount": "", "unit": ""}], "surfactant": [{"name": "", "amount": "", "unit": ""}], "pressure": "", "temperature": "110\u00b0C", "time": "3 days", "heating rate": "", "cooling rate": ""}]
KOGZOW | (NH4)2[Zn2(pzdc)3] | C18 H14 N8 O12 Zn2 | solvothermal synthesis | ZnCl2⋅4H2O |  | NH4Cl | [9 empty] | 3 days | 110°C |  | solvothermal synthesis | 10.1039/B805832F |  | 2008 | [{"synthesis method": "solvothermal synthesis", "precursor": [{"name": "ZnCl2\u22c54H2O", "amount": "", "unit": ""}, {"name": "NH4Cl", "amount": "", "unit": ""}], "solvent": [{"name": "", "amount": "5", "unit": "mL"}, {"name": "", "amount": "1", "unit": "mL"}, {"name": "", "amount": "1", "unit": "mL"}], "reducing agent": [{"name": "", "amount": "", "unit": ""}], "surfactant": [{"name": "", "amount": "", "unit": ""}], "pressure": "", "temperature": "110\u00b0C", "time": "3 days", "heating rate": "", "cooling rate": ""}]
KOGZUC | Na2[Mn2(pzdc)3] | C18 H10 Mn2 N6 Na2 O14 | solvothermal synthesis | MnCl2⋅4H2O |  | NaCl | [9 empty] | 3 days | 110°C |  | solvothermal synthesis | 10.1039/B805832F |  | 2008 | [{"synthesis method": "solvothermal synthesis", "precursor": [{"name": "MnCl2\u22c54H2O", "amount": "", "unit": ""}, {"name": "NaCl", "amount": "", "unit": ""}], "solvent": [{"name": "", "amount": "5", "unit": "mL"}, {"name": "", "amount": "1", "unit": "mL"}, {"name": "", "amount": "1", "unit": "mL"}], "reducing agent": [{"name": "", "amount": "", "unit": ""}], "surfactant": [{"name": "", "amount": "", "unit": ""}], "pressure": "", "temperature": "110\u00b0C", "time": "3 days", "heating rate": "", "cooling rate": ""}]
KOGYUB | Na2[Zn2(pzdc)3] | C18 H10 N6 Na2 O14 Zn2 | solvothermal synthesis | ZnCl2⋅4H2O |  | NaCl | [9 empty] | 3 days | 110°C |  | solvothermal synthesis | 10.1039/B805832F |  | 2008 | [{"synthesis method": "solvothermal synthesis", "precursor": [{"name": "ZnCl2\u22c54H2O", "amount": "", "unit": ""}, {"name": "NaCl", "amount": "", "unit": ""}], "solvent": [{"name": "", "amount": "5", "unit": "mL"}, {"name": "", "amount": "1", "unit": "mL"}, {"name": "", "amount": "1", "unit": "mL"}], "reducing agent": [{"name": "", "amount": "", "unit": ""}], "surfactant": [{"name": "", "amount": "", "unit": ""}], "pressure": "", "temperature": "110\u00b0C", "time": "3 days", "heating rate": "", "cooling rate": ""}]
ODOFIZ | [Cd(μ-Hcpta)(phen)(py)]n | C32 Cd1 H21 N3 O7 | solvothermal synthesis | CdCl2⋅H2O | 60.3 mg | H3cpta | 90.6 mg | phen | 60.0 mg | py | 0.5 mL |  |  |  |  | 3 days | 160°C |  | solvothermal synthesis, washing | 10.1039/C8DT02467G |  | 2018 | [{"synthesis method": "solvothermal synthesis", "precursor": [{"name": "CdCl2\u22c5H2O", "amount": "60.3", "unit": "mg"}, {"name": "H3cpta", "amount": "90.6", "unit": "mg"}, {"name": "phen", "amount": "60.0", "unit": "mg"}, {"name": "py", "amount": "0.5", "unit": "mL"}], "solvent": [{"name": "H2O", "amount": "10", "unit": "mL"}], "reducing agent": [{"name": "", "amount": "", "unit": ""}], "surfactant": [{"name": "", "amount": "", "unit": ""}], "pressure": "", "temperature": "160\u00b0C", "time": "3 days", "heating rate": "", "cooling rate": "10 \u00b0C h-1"}, {"synthesis method": "washing", "washing solution": "distilled water", "amount": ""}]
DUJDAP | [Zn(BDC)(TIB)] | C23 H22 N6 O7 Zn1 | solvothermal synthesis | Zn(NO3)2⋅6H2O | 178.5 mg | H2BDC | 120 mg | TIB | 166 mg | [5 empty] | autogenous | 5 days | 160°C |  | solvothermal synthesis | 10.1039/C5CE00862J |  | 2015 | [{"synthesis method": "solvothermal synthesis", "precursor": [{"name": "Zn(NO3)2\u22c56H2O", "amount": "178.5", "unit": "mg"}, {"name": "H2BDC", "amount": "120", "unit": "mg"}, {"name": "TIB", "amount": "166", "unit": "mg"}], "solvent": [{"name": "distilled water", "amount": "10", "unit": "mL"}, {"name": "DMF", "amount": "2", "unit": "mL"}], "reducing agent": [{"name": "", "amount": "", "unit": ""}], "surfactant": [{"name": "", "amount": "", "unit": ""}], "pressure": "autogenous", "temperature": "160\u00b0C", "time": "5 days", "heating rate": "", "cooling rate": "5\u00b0C h-1"}]
DUJDET | [Zn(BDA)(TIB)2/3]n | C24 H16 N4 O4 Zn1 | solvothermal synthesis | Zn(NO3)2⋅6H2O | 178.5 mg | H2BDA | 145.3 mg | TIB | 82.8 mg | [5 empty] | autogenous | 3 days | 140°C |  | solvothermal synthesis | 10.1039/C5CE00862J |  | 2015 | [{"synthesis method": "solvothermal synthesis", "precursor": [{"name": "Zn(NO3)2\u22c56H2O", "amount": "178.5", "unit": "mg"}, {"name": "H2BDA", "amount": "145.3", "unit": "mg"}, {"name": "TIB", "amount": "82.8", "unit": "mg"}], "solvent": [{"name": "distilled water", "amount": "10", "unit": "mL"}, {"name": "DMF", "amount": "2", "unit": "mL"}], "reducing agent": [{"name": "", "amount": "", "unit": ""}], "surfactant": [{"name": "", "amount": "", "unit": ""}], "pressure": "autogenous", "temperature": "140\u00b0C", "time": "3 days", "heating rate": "", "cooling rate": ""}]
DUHXIP | [Zn3(BDC)2(BDA)(TIB)2]n | C60 H43 N12 O12 Zn3 | solvothermal synthesis | Zn(NO3)2⋅6H2O | 59.5 mg | H2BDA | 12.1 mg | H2BDC | 5.0 mg | TIB | 8.3 mg |  |  |  | autogenous | 3 days | 140°C |  | solvothermal synthesis | 10.1039/C5CE00862J |  | 2015 | [{"synthesis method": "solvothermal synthesis", "precursor": [{"name": "Zn(NO3)2\u22c56H2O", "amount": "59.5", "unit": "mg"}, {"name": "H2BDA", "amount": "12.1", "unit": "mg"}, {"name": "H2BDC", "amount": "5.0", "unit": "mg"}, {"name": "TIB", "amount": "8.3", "unit": "mg"}], "solvent": [{"name": "distilled water", "amount": "5", "unit": "mL"}, {"name": "DMF", "amount": "5", "unit": "mL"}], "reducing agent": [{"name": "", "amount": "", "unit": ""}], "surfactant": [{"name": "", "amount": "", "unit": ""}], "pressure": "autogenous", "temperature": "140\u00b0C", "time": "3 days", "heating rate": "", "cooling rate": ""}]
TAPHAV | {[Zn(NO2ip)(Hbpmp)][ZnCl(H2O)(NO2ip)]}n | C32 Cl1 H29 N6 O13 Zn2 | solvothermal synthesis | Zinc chloride dihydrate | 50 mg | bpmp | 99 mg | [8 empty] | 72h | 120°C |  | solvothermal synthesis, washing, drying | 10.1039/C0CE00715C |  | 2011 | [{"synthesis method": "solvothermal synthesis", "precursor": [{"name": "Zinc chloride dihydrate", "amount": "50", "unit": "mg"}, {"name": "bpmp", "amount": "99", "unit": "mg"}], "solvent": [{"name": "distilled", "amount": "10", "unit": "mL"}], "reducing agent": [{"name": "", "amount": "", "unit": ""}], "surfactant": [{"name": "", "amount": "", "unit": ""}], "pressure": "", "temperature": "120\u00b0C", "time": "72h", "heating rate": "", "cooling rate": "slowly to 25\u00b0C"}, {"synthesis method": "washing", "washing solution": "distilled", "amount": ""}, {"synthesis method": "drying", "pressure": "", "temperature": "", "atmosphere": "air", "time": ""}]
TAPHEZ | {[Zn5(NO2ip)6(Hbpmp)2(bpmp)]·2H2O}n | C96 H84 N18 O38 Zn5 | solvothermal synthesis |  | 138 mg | bpmp | 99 mg | [8 empty] | 72h | 120°C |  | solvothermal synthesis | 10.1039/C0CE00715C |  | 2011 | [{"synthesis method": "solvothermal synthesis", "precursor": [{"name": "", "amount": "138", "unit": "mg"}, {"name": "bpmp", "amount": "99", "unit": "mg"}], "solvent": [{"name": "distilled", "amount": "10", "unit": "mL"}], "reducing agent": [{"name": "", "amount": "", "unit": ""}], "surfactant": [{"name": "", "amount": "", "unit": ""}], "pressure": "", "temperature": "120\u00b0C", "time": "72h", "heating rate": "", "cooling rate": "slowly to 25\u00b0C"}]
TAPGUO | {[Zn(OHip)(bpmp)]·H2O}n | C24 H26 N4 O6 Zn1 | solvothermal synthesis |  | 106 mg | bpmp | 99 mg | [8 empty] | 72h | 120°C |  | solvothermal synthesis, washing, drying | 10.1039/C0CE00715C |  | 2011 | [{"synthesis method": "solvothermal synthesis", "precursor": [{"name": "", "amount": "106", "unit": "mg"}, {"name": "bpmp", "amount": "99", "unit": "mg"}], "solvent": [{"name": "distilled", "amount": "10", "unit": "mL"}, {"name": "1.0 M", "amount": "1.0", "unit": "mL"}], "reducing agent": [{"name": "", "amount": "", "unit": ""}], "surfactant": [{"name": "", "amount": "", "unit": ""}], "pressure": "", "temperature": "120\u00b0C", "time": "72h", "heating rate": "", "cooling rate": "slowly to 25\u00b0C"}, {"synthesis method": "washing", "washing solution": "distilled", "amount": ""}, {"synthesis method": "drying", "pressure": "", "temperature": "", "atmosphere": "air", "time": ""}]
TAPHID | [Zn2(tBuip)2(bpmp)]n | C20 H22 N2 O4 Zn1 | solvothermal synthesis |  | 138 mg | bpmp | 99 mg | [8 empty] | 72h | 120°C |  | solvothermal synthesis, washing, drying | 10.1039/C0CE00715C |  | 2011 | [{"synthesis method": "solvothermal synthesis", "precursor": [{"name": "", "amount": "138", "unit": "mg"}, {"name": "bpmp", "amount": "99", "unit": "mg"}], "solvent": [{"name": "distilled", "amount": "10", "unit": "mL"}, {"name": "1.0 M", "amount": "1.0", "unit": "mL"}], "reducing agent": [{"name": "", "amount": "", "unit": ""}], "surfactant": [{"name": "", "amount": "", "unit": ""}], "pressure": "", "temperature": "120\u00b0C", "time": "72h", "heating rate": "", "cooling rate": "slowly to 25\u00b0C"}, {"synthesis method": "washing", "washing solution": "distilled", "amount": ""}, {"synthesis method": "drying", "pressure": "", "temperature": "", "atmosphere": "air", "time": ""}]
TAPGOI | {[Zn(sip)(Hbpmp)]·4H2O}n | C25 H39 N4 O13 Zn1 | solvothermal synthesis |  | 138 mg | bpmp | 99 mg | [8 empty] | 72h | 120°C |  | solvothermal synthesis | 10.1039/C0CE00715C |  | 2011 | [{"synthesis method": "solvothermal synthesis", "precursor": [{"name": "", "amount": "138", "unit": "mg"}, {"name": "bpmp", "amount": "99", "unit": "mg"}], "solvent": [{"name": "distilled", "amount": "10", "unit": "mL"}], "reducing agent": [{"name": "", "amount": "", "unit": ""}], "surfactant": [{"name": "", "amount": "", "unit": ""}], "pressure": "", "temperature": "120\u00b0C", "time": "72h", "heating rate": "", "cooling rate": "slowly to 25\u00b0C"}]
CILDOR01 | Zn2(μ2-OH)2(2,4-pydc) | C7 H5 N1 O6 Zn2 | solvothermal synthesis | Zn(BF4)2 | 0.2 mmol | 2,4-pydcH2 | 0.15 mmol | [8 empty] | 72 h | 150°C | 6.0 | solvothermal synthesis, pH adjustment, washing, drying | 10.1039/B705735K |  | 2007 | [{"synthesis method": "solvothermal synthesis", "precursor": [{"name": "Zn(BF4)2", "amount": "0.2", "unit": "mmol"}, {"name": "2,4-pydcH2", "amount": "0.15", "unit": "mmol"}], "solvent": [{"name": "distilled water", "amount": "8", "unit": "mL"}], "reducing agent": [{"name": "", "amount": "", "unit": ""}], "surfactant": [{"name": "", "amount": "", "unit": ""}], "pressure": "", "temperature": "150\u00b0C", "time": "72 h", "heating rate": "", "cooling rate": ""}, {"synthesis method": "pH adjustment", "pH": "6.0", "modulator": ""}, {"synthesis method": "washing", "washing solution": "water", "amount": ""}, {"synthesis method": "drying", "pressure": "", "temperature": "", "atmosphere": "air", "time": ""}]
NIPWIT01 | Zn2(μ2-OH)(μ3-OH)(2,4-pydc) | C7 H5 N1 O6 Zn2 | solvothermal synthesis | Zn(BF4)2 | 0.2 mmol | 2,4-pydcH2 | 0.15 mmol | [8 empty] | 72 h | 165°C | 7.8 | solvothermal synthesis, pH adjustment, washing, drying | 10.1039/B705735K |  | 2007 | [{"synthesis method": "solvothermal synthesis", "precursor": [{"name": "Zn(BF4)2", "amount": "0.2", "unit": "mmol"}, {"name": "2,4-pydcH2", "amount": "0.15", "unit": "mmol"}], "solvent": [{"name": "distilled water", "amount": "8", "unit": "mL"}], "reducing agent": [{"name": "", "amount": "", "unit": ""}], "surfactant": [{"name": "", "amount": "", "unit": ""}], "pressure": "", "temperature": "165\u00b0C", "time": "72 h", "heating rate": "", "cooling rate": ""}, {"synthesis method": "pH adjustment", "pH": "7.8", "modulator": ""}, {"synthesis method": "washing", "washing solution": "water", "amount": ""}, {"synthesis method": "drying", "pressure": "", "temperature": "", "atmosphere": "air", "time": ""}]
HODNAR | Cu(bpy)(H2L)2 | C24 Cl2 Cu1 H18 N4 O8 S2 | solvothermal synthesis | Cu(Ac)2⋅H2O | 0.080 g | H3L | 0.040 g | bpy | 0.030 g | [5 empty] | autogenous | 4 days | 120°C |  | solvothermal synthesis, washing | 10.1039/C3CE42566E |  | 2014 | [{"synthesis method": "solvothermal synthesis", "precursor": [{"name": "Cu(Ac)2\u22c5H2O", "amount": "0.080", "unit": "g"}, {"name": "H3L", "amount": "0.040", "unit": "g"}, {"name": "bpy", "amount": "0.030", "unit": "g"}], "solvent": [{"name": "H2O", "amount": "14", "unit": "mL"}], "reducing agent": [{"name": "NaOH", "amount": "1 drop", "unit": ""}], "surfactant": [{"name": "", "amount": "", "unit": ""}], "pressure": "autogenous", "temperature": "120\u00b0C", "time": "4 days", "heating rate": "", "cooling rate": ""}, {"synthesis method": "washing", "washing solution": "deionised water", "amount": ""}]
HODNOF | Ag(bpy)(H2L) | Ag1 C17 Cl1 H13 N3 O4 S1 | solvothermal synthesis | AgNO3 | 0.067 g | H3L | 0.040 g | bpy | 0.030 g | [5 empty] | autogenous | 4 days | 120°C |  | solvothermal synthesis, washing | 10.1039/C3CE42566E |  | 2014 | [{"synthesis method": "solvothermal synthesis", "precursor": [{"name": "AgNO3", "amount": "0.067", "unit": "g"}, {"name": "H3L", "amount": "0.040", "unit": "g"}, {"name": "bpy", "amount": "0.030", "unit": "g"}], "solvent": [{"name": "H2O", "amount": "14", "unit": "mL"}], "reducing agent": [{"name": "NH3\u22c5H2O", "amount": "2 drops", "unit": ""}], "surfactant": [{"name": "", "amount": "", "unit": ""}], "pressure": "autogenous", "temperature": "120\u00b0C", "time": "4 days", "heating rate": "", "cooling rate": ""}, {"synthesis method": "washing", "washing solution": "deionised water", "amount": ""}]
HODNUL | Cd(bpy)(HL)(H2O) | C17 Cd1 Cl1 H12 N3 O5 S1 | solvothermal synthesis | Cd(Ac)2⋅2H2O | 0.107 g | H3L | 0.040 g | bpy | 0.030 g | [5 empty] | autogenous | 4 days | 120°C |  | solvothermal synthesis, washing | 10.1039/C3CE42566E |  | 2014 | [{"synthesis method": "solvothermal synthesis", "precursor": [{"name": "Cd(Ac)2\u22c52H2O", "amount": "0.107", "unit": "g"}, {"name": "H3L", "amount": "0.040", "unit": "g"}, {"name": "bpy", "amount": "0.030", "unit": "g"}], "solvent": [{"name": "H2O", "amount": "14", "unit": "mL"}], "reducing agent": [{"name": "NaOH", "amount": "1 drop", "unit": ""}], "surfactant": [{"name": "", "amount": "", "unit": ""}], "pressure": "autogenous", "temperature": "120\u00b0C", "time": "4 days", "heating rate": "", "cooling rate": ""}, {"synthesis method": "washing", "washing solution": "deionised water", "amount": ""}]
HODQIC | [Zn(bpy)(HL)] | C17 Cl1 H12 N3 O5 S1 Zn1 | solvothermal synthesis | Zn(Ac)2⋅2H2O | 0.088 g | H3L | 0.040 g | bpy | 0.030 g | [5 empty] | autogenous | 4 days | 120°C |  | solvothermal synthesis, washing | 10.1039/C3CE42566E |  | 2014 | [{"synthesis method": "solvothermal synthesis", "precursor": [{"name": "Zn(Ac)2\u22c52H2O", "amount": "0.088", "unit": "g"}, {"name": "H3L", "amount": "0.040", "unit": "g"}, {"name": "bpy", "amount": "0.030", "unit": "g"}], "solvent": [{"name": "H2O", "amount": "14", "unit": "mL"}], "reducing agent": [{"name": "NaOH", "amount": "1 drop", "unit": ""}], "surfactant": [{"name": "", "amount": "", "unit": ""}], "pressure": "autogenous", "temperature": "120\u00b0C", "time": "4 days", "heating rate": "", "cooling rate": ""}, {"synthesis method": "washing", "washing solution": "deionised water", "amount": ""}]
ZEXPIE | [Hg(1,3-pbpa)Cl2]n | C40 Cl4 H36 Hg2 N8 O4 | solvothermal synthesis | Mercury(II) chloride | 0.027 g | 1,3-pbpa | 0.035 g | [7 empty] | autogenous | 48 h | 120°C |  | solvothermal synthesis | 10.1039/C8CE00086G |  | 2018 | [{"synthesis method": "solvothermal synthesis", "precursor": [{"name": "Mercury(II) chloride", "amount": "0.027", "unit": "g"}, {"name": "1,3-pbpa", "amount": "0.035", "unit": "g"}], "solvent": [{"name": "acetonitrile", "amount": "7", "unit": "mL"}], "reducing agent": [{"name": "", "amount": "", "unit": ""}], "surfactant": [{"name": "", "amount": "", "unit": ""}], "pressure": "autogenous", "temperature": "120\u00b0C", "time": "48 h", "heating rate": "", "cooling rate": "2\u00b0C h-1"}]
ZEXPOK | [Hg(1,3-pbpa)Br2]n | Br2 C20 H18 Hg1 N4 O2 | solvothermal synthesis | HgBr2 | 0.036 g | 1,3-pbpa | 0.035 g | [7 empty] | autogenous | 48 h | 120°C |  | solvothermal synthesis | 10.1039/C8CE00086G |  | 2018 | [{"synthesis method": "solvothermal synthesis", "precursor": [{"name": "HgBr2", "amount": "0.036", "unit": "g"}, {"name": "1,3-pbpa", "amount": "0.035", "unit": "g"}], "solvent": [{"name": "acetonitrile", "amount": "7", "unit": "mL"}], "reducing agent": [{"name": "", "amount": "", "unit": ""}], "surfactant": [{"name": "", "amount": "", "unit": ""}], "pressure": "autogenous", "temperature": "120\u00b0C", "time": "48 h", "heating rate": "", "cooling rate": "2\u00b0C h-1"}]
ZEXPUQ | [Hg(1,3-pbpa)I2]n | C20 H18 Hg1 I2 N4 O2 | solvothermal synthesis | HgI2 | 0.045 g | 1,3-pbpa | 0.035 g | [7 empty] | autogenous | 48 h | 120°C |  | solvothermal synthesis | 10.1039/C8CE00086G |  | 2018 | [{"synthesis method": "solvothermal synthesis", "precursor": [{"name": "HgI2", "amount": "0.045", "unit": "g"}, {"name": "1,3-pbpa", "amount": "0.035", "unit": "g"}], "solvent": [{"name": "acetonitrile", "amount": "7", "unit": "mL"}], "reducing agent": [{"name": "", "amount": "", "unit": ""}], "surfactant": [{"name": "", "amount": "", "unit": ""}], "pressure": "autogenous", "temperature": "120\u00b0C", "time": "48 h", "heating rate": "", "cooling rate": "2\u00b0C h-1"}]
ZEXQAX | [Hg(1,3-pbpa)Br2·MeCN]n | Br2 C22 H21 Hg1 N5 O2 | [16 empty] | layering | 10.1039/C8CE00086G |  | 2018 | [{"synthesis method": "layering", "precursor": [{"name": "HgBr2", "amount": "0.072", "unit": "g"}, {"name": "1,3-pbpa", "amount": "0.069", "unit": "g"}], "solvent": [{"name": "acetonitrile", "amount": "20", "unit": "mL"}, {"name": "methanol", "amount": "20", "unit": "mL"}], "pressure": "", "temperature": "", "time": "3 weeks"}]
ZEXQEB | [Hg(1,3-pbpa)I2·MeCN]n | C22 H21 Hg1 I2 N5 O2 | [16 empty] | layering | 10.1039/C8CE00086G |  | 2018 | [{"synthesis method": "layering", "precursor": [{"name": "HgI2", "amount": "0.091", "unit": "g"}, {"name": "1,3-pbpa", "amount": "0.069", "unit": "g"}], "solvent": [{"name": "methanol", "amount": "20", "unit": "mL"}, {"name": "acetonitrile", "amount": "20", "unit": "mL"}], "pressure": "", "temperature": "", "time": "1 week"}]
DISJOG | [Nd(H2L)(C2O4)(H2O)] | C6 H16 N1 Nd1 O13 P2 | solvothermal synthesis | NdCl3⋅6H2O | 0.18 g | H3L | 0.26 g | H2C2O4⋅2H2O | 0.25 g | NaOH | 0.08 g |  |  |  | autogenous | 96 h | 120°C |  | solvothermal synthesis | 10.1039/C3DT51618K |  | 2014 | [{"synthesis method": "solvothermal synthesis", "precursor": [{"name": "NdCl3\u22c56H2O", "amount": "0.18", "unit": "g"}, {"name": "H3L", "amount": "0.26", "unit": "g"}, {"name": "H2C2O4\u22c52H2O", "amount": "0.25", "unit": "g"}, {"name": "NaOH", "amount": "0.08", "unit": "g"}], "solvent": [{"name": "distilled water", "amount": "10", "unit": "mL"}], "reducing agent": [{"name": "", "amount": "", "unit": ""}], "surfactant": [{"name": "", "amount": "", "unit": ""}], "pressure": "autogenous", "temperature": "120\u00b0C", "time": "96 h", "heating rate": "", "cooling rate": "slow"}]
DISJIA | [Sm(H2L)(C2O4)(H2O)] | C6 H16 N1 O13 P2 Sm1 | solvothermal synthesis | SmCl3⋅6H2O | 0.18 g | H3L | 0.26 g | H2C2O4⋅2H2O | 0.25 g | NaOH | 0.08 g |  |  |  | autogenous | 96 h | 120°C |  | solvothermal synthesis | 10.1039/C3DT51618K |  | 2014 | [{"synthesis method": "solvothermal synthesis", "precursor": [{"name": "SmCl3\u22c56H2O", "amount": "0.18", "unit": "g"}, {"name": "H3L", "amount": "0.26", "unit": "g"}, {"name": "H2C2O4\u22c52H2O", "amount": "0.25", "unit": "g"}, {"name": "NaOH", "amount": "0.08", "unit": "g"}], "solvent": [{"name": "distilled water", "amount": "10", "unit": "mL"}], "reducing agent": [{"name": "", "amount": "", "unit": ""}], "surfactant": [{"name": "", "amount": "", "unit": ""}], "pressure": "autogenous", "temperature": "120\u00b0C", "time": "96 h", "heating rate": "", "cooling rate": "slow"}]
DISJUM | [Eu(H2L)(C2O4)(H2O)] | C6 Eu1 H16 N1 O13 P2 | solvothermal synthesis | EuCl3⋅6H2O | 0.18 g | H3L | 0.26 g | H2C2O4⋅2H2O | 0.25 g | NaOH | 0.08 g |  |  |  | autogenous | 96 h | 120°C |  | solvothermal synthesis | 10.1039/C3DT51618K |  | 2014 | [{"synthesis method": "solvothermal synthesis", "precursor": [{"name": "EuCl3\u22c56H2O", "amount": "0.18", "unit": "g"}, {"name": "H3L", "amount": "0.26", "unit": "g"}, {"name": "H2C2O4\u22c52H2O", "amount": "0.25", "unit": "g"}, {"name": "NaOH", "amount": "0.08", "unit": "g"}], "solvent": [{"name": "distilled water", "amount": "10", "unit": "mL"}], "reducing agent": [{"name": "", "amount": "", "unit": ""}], "surfactant": [{"name": "", "amount": "", "unit": ""}], "pressure": "autogenous", "temperature": "120\u00b0C", "time": "96 h", "heating rate": "", "cooling rate": "slow"}]
AGUMIZ | [CuII(HL1)2(H2O)2(Mo8O26)] | C18 Cu1 H24 Mo8 N6 O28 | chemical synthesis | (NH4)6Mo7O24⋅4H2O | 0.25 g | CuSO4⋅5H2O | 0.025 g | L1 | 0.032 g |  |  |  |  | H2O |  | 72h | 160°C | 2.0 | chemical synthesis, pH adjustment | 10.1039/B911881K |  | 2010 | [{"synthesis method": "chemical synthesis", "precursor": [{"name": "(NH4)6Mo7O24\u22c54H2O", "amount": "0.25", "unit": "g"}, {"name": "CuSO4\u22c55H2O", "amount": "0.025", "unit": "g"}, {"name": "L1", "amount": "0.032", "unit": "g"}], "solution": [{"name": "H2O", "amount": "10", "unit": "mL"}], "pressure": "", "temperature": "160\u00b0C", "time": "72h"}, {"synthesis method": "pH adjustment", "pH": "2.0", "modulator": "1 M solution"}]
AGUNEW | [CuII(L1)2(Mo8O26)0.5] | C18 Cu1 H18 Mo4 N6 O13 | chemical synthesis | (NH4)6Mo7O24⋅4H2O | 0.25 g | CuSO4⋅5H2O | 0.025 g | L1 | 0.032 g |  |  |  |  | H2O, 1 M NaHCO3 solution |  | 72h | 160°C | 4.6 | chemical synthesis, pH adjustment | 10.1039/B911881K |  | 2010 | [{"synthesis method": "chemical synthesis", "precursor": [{"name": "(NH4)6Mo7O24\u22c54H2O", "amount": "0.25", "unit": "g"}, {"name": "CuSO4\u22c55H2O", "amount": "0.025", "unit": "g"}, {"name": "L1", "amount": "0.032", "unit": "g"}], "solution": [{"name": "H2O", "amount": "10", "unit": "mL"}, {"name": "1 M NaHCO3 solution", "amount": "", "unit": ""}], "pressure": "", "temperature": "160\u00b0C", "time": "72h"}, {"synthesis method": "pH adjustment", "pH": "4.6", "modulator": "1 M solution"}]
AGUMOF | [CuII(HL2)2(Mo8O26)] | C16 Cu1 H22 Mo8 N8 O28 | chemical synthesis | (NH4)6Mo7O24⋅4H2O | 0.25 g | CuSO4⋅5H2O | 0.025 g | L2 | 0.032 g |  |  |  |  | H2O |  | 72h | 160°C | 2.0 | chemical synthesis, pH adjustment | 10.1039/B911881K |  | 2010 | [{"synthesis method": "chemical synthesis", "precursor": [{"name": "(NH4)6Mo7O24\u22c54H2O", "amount": "0.25", "unit": "g"}, {"name": "CuSO4\u22c55H2O", "amount": "0.025", "unit": "g"}, {"name": "L2", "amount": "0.032", "unit": "g"}], "solution": [{"name": "H2O", "amount": "10", "unit": "mL"}], "pressure": "", "temperature": "160\u00b0C", "time": "72h"}, {"synthesis method": "pH adjustment", "pH": "2.0", "modulator": "1 M solution"}]
AGUNAS | [CuII2(L2)4(Mo8O26)] | C32 Cu2 H38 Mo8 N16 O29 | chemical synthesis | (NH4)6Mo7O24⋅4H2O | 0.25 g | CuSO4⋅5H2O | 0.025 g | L2 | 0.032 g |  |  |  |  | H2O, 1 M NaHCO3 solution |  | 72h | 160°C | 5.0 | chemical synthesis, pH adjustment | 10.1039/B911881K |  | 2010 | [{"synthesis method": "chemical synthesis", "precursor": [{"name": "(NH4)6Mo7O24\u22c54H2O", "amount": "0.25", "unit": "g"}, {"name": "CuSO4\u22c55H2O", "amount": "0.025", "unit": "g"}, {"name": "L2", "amount": "0.032", "unit": "g"}], "solution": [{"name": "H2O", "amount": "10", "unit": "mL"}, {"name": "1 M NaHCO3 solution", "amount": "", "unit": ""}], "pressure": "", "temperature": "160\u00b0C", "time": "72h"}, {"synthesis method": "pH adjustment", "pH": "5.0", "modulator": "1 M solution"}]
AGUMUL | [CuI3(L2)2(Mo8O26)0.5Cl] | C16 Cl1 Cu3 H16 Mo4 N8 O13 | chemical synthesis | (NH4)6Mo7O24⋅4H2O | 0.25 g | CuCl | 0.030 g | L2 | 0.032 g |  |  |  |  | H2O |  | 72h | 160°C | 5.9 | chemical synthesis, pH adjustment | 10.1039/B911881K |  | 2010 | [{"synthesis method": "chemical synthesis", "precursor": [{"name": "(NH4)6Mo7O24\u22c54H2O", "amount": "0.25", "unit": "g"}, {"name": "CuCl", "amount": "0.030", "unit": "g"}, {"name": "L2", "amount": "0.032", "unit": "g"}], "solution": [{"name": "H2O", "amount": "10", "unit": "mL"}], "pressure": "", "temperature": "160\u00b0C", "time": "72h"}, {"synthesis method": "pH adjustment", "pH": "5.9", "modulator": ""}]
PARSIM | {{Ag[(1R,2R,N1S,N2S)-3-bpcd]}·NO3·CH3OH}n | Ag1 C19 H28 N5 O4 | chemical synthesis | (1R,2R)-3-bpcd | 30 mg | AgNO3 | 17 mg | [6 empty] | methanol, water |  | half an hour | room temperature |  | chemical synthesis, filtration, evaporation | 10.1039/C2CE25043H |  | 2012 | [{"synthesis method": "chemical synthesis", "precursor": [{"name": "(1R,2R)-3-bpcd", "amount": "30", "unit": "mg"}, {"name": "AgNO3", "amount": "17", "unit": "mg"}], "solution": [{"name": "methanol", "amount": "10", "unit": "mL"}, {"name": "water", "amount": "10", "unit": "mL"}], "pressure": "", "temperature": "room temperature", "time": "half an hour"}, {"synthesis method": "filtration", "time": "", "atmosphere": "", "pressure": ""}, {"synthesis method": "evaporation", "atmosphere": "air", "avoid": "illumination"}]
ZEDCIW | o-L | C19 H23 N2 S2 | chemical synthesis | K2CO3 | 6.92 g | KI | 0.83 g |  | 1.23 g | L | 1.20 g |  |  | , |  | 24h | 80°C |  | chemical synthesis | 10.1039/C2CE25708D |  | 2012 | [{"synthesis method": "chemical synthesis", "precursor": [{"name": "K2CO3", "amount": "6.92", "unit": "g"}, {"name": "KI", "amount": "0.83", "unit": "g"}, {"name": "", "amount": "1.23", "unit": "g"}, {"name": "L", "amount": "1.20", "unit": "g"}], "solution": [{"name": "", "amount": "400", "unit": "mL"}, {"name": "", "amount": "100", "unit": "mL"}], "pressure": "", "temperature": "80\u00b0C", "time": "24h"}]
ZEDCUI | p-L | C18 H23 N2 S2 | chemical synthesis | [15 empty] | chemical synthesis | 10.1039/C2CE25708D |  | 2012 | [{"synthesis method": "chemical synthesis", "precursor": [{"name": "", "amount": "", "unit": ""}], "solution": [{"name": "", "amount": "", "unit": ""}], "pressure": "", "temperature": "", "time": ""}]
ZEDDAP | [Ag(o-L)]ClO4 | Ag1 C18 Cl1 H22 N2 O4 S2 | chemical synthesis | AgClO4 | 14.1 mg | o-L | 20.4 mg | [6 empty] | , |  |  | room temperature |  | chemical synthesis | 10.1039/C2CE25708D |  | 2012 | [{"synthesis method": "chemical synthesis", "precursor": [{"name": "AgClO4", "amount": "14.1", "unit": "mg"}, {"name": "o-L", "amount": "20.4", "unit": "mg"}], "solution": [{"name": "", "amount": "1", "unit": "mL"}, {"name": "", "amount": "1", "unit": "mL"}], "pressure": "", "temperature": "room temperature", "time": ""}]
ZEDDET | [Ag2(m-L)2]2(ClO4)4 | Ag1 C18 Cl1 H22 N2 O4 S2 | chemical synthesis | AgClO4 | 15.7 mg | m-L | 20.7 mg | [6 empty] | , |  |  | room temperature |  | chemical synthesis | 10.1039/C2CE25708D |  | 2012 | [{"synthesis method": "chemical synthesis", "precursor": [{"name": "AgClO4", "amount": "15.7", "unit": "mg"}, {"name": "m-L", "amount": "20.7", "unit": "mg"}], "solution": [{"name": "", "amount": "1", "unit": "mL"}, {"name": "", "amount": "1", "unit": "mL"}], "pressure": "", "temperature": "room temperature", "time": ""}]
ZEDDIX | [Ag2(p-L)2](ClO4)2·CH3CN | Ag1 C20 Cl1 H25 N3 O4 S2 | chemical synthesis | AgClO4 | 13.9 mg | p-L | 20.1 mg | [6 empty] | , |  |  | room temperature |  | chemical synthesis | 10.1039/C2CE25708D |  | 2012 | [{"synthesis method": "chemical synthesis", "precursor": [{"name": "AgClO4", "amount": "13.9", "unit": "mg"}, {"name": "p-L", "amount": "20.1", "unit": "mg"}], "solution": [{"name": "", "amount": "1", "unit": "mL"}, {"name": "", "amount": "1", "unit": "mL"}], "pressure": "", "temperature": "room temperature", "time": ""}]
ZEDDOD | {[Ag2(p-L)2(NO3)(CH3OH)]NO3}n | Ag2 C19 H26 N4 O7 S2 | chemical synthesis | AgNO3 | 11.6 mg | p-L | 20.5 mg | [6 empty] | , |  |  | room temperature |  | chemical synthesis | 10.1039/C2CE25708D |  | 2012 | [{"synthesis method": "chemical synthesis", "precursor": [{"name": "AgNO3", "amount": "11.6", "unit": "mg"}, {"name": "p-L", "amount": "20.5", "unit": "mg"}], "solution": [{"name": "", "amount": "2", "unit": "mL"}, {"name": "", "amount": "2", "unit": "mL"}], "pressure": "", "temperature": "room temperature", "time": ""}]
ZEDFAR | [Cu(o-L)(H2O)ClO4]ClO4 | C18 Cl2 Cu1 H24 N2 O9 S2 | chemical synthesis | Cu(ClO4)2⋅6H2O | 27.0 mg | o-L | 20.1 mg | [6 empty] | , |  |  | room temperature |  | chemical synthesis | 10.1039/C2CE25708D |  | 2012 | [{"synthesis method": "chemical synthesis", "precursor": [{"name": "Cu(ClO4)2\u22c56H2O", "amount": "27.0", "unit": "mg"}, {"name": "o-L", "amount": "20.1", "unit": "mg"}], "solution": [{"name": "", "amount": "2", "unit": "mL"}, {"name": "", "amount": "2", "unit": "mL"}], "pressure": "", "temperature": "room temperature", "time": ""}]
ZEDFEV | [Pb2(o-L)2(CH3OH)2(μ2-ClO4)2](ClO4)2 | C19 Cl2 H24 N2 O9 Pb1 S2 | chemical synthesis | Pb(ClO4)2⋅3H2O | 30.5 mg | o-L | 20.7 mg | [6 empty] | , |  |  | room temperature |  | chemical synthesis | 10.1039/C2CE25708D |  | 2012 | [{"synthesis method": "chemical synthesis", "precursor": [{"name": "Pb(ClO4)2\u22c53H2O", "amount": "30.5", "unit": "mg"}, {"name": "o-L", "amount": "20.7", "unit": "mg"}], "solution": [{"name": "", "amount": "2", "unit": "mL"}, {"name": "", "amount": "2", "unit": "mL"}], "pressure": "", "temperature": "room temperature", "time": ""}]
KATQAX | [Zn2L1(CH3CO2)2]X | C21 Cl1 H33 N4 O9 Zn2 | chemical synthesis | Zn(CH3CO2)2⋅2H2O | 335 mg | [10 empty] | overnight | room temperature |  | chemical synthesis | 10.1039/A907839H |  | 2000 | [{"synthesis method": "chemical synthesis", "precursor": [{"name": "Zn(CH3CO2)2\u22c52H2O", "amount": "335", "unit": "mg"}], "solution": [{"name": "", "amount": "25", "unit": "cm3"}], "pressure": "", "temperature": "room temperature", "time": "overnight"}]
KATQIF | {[Zn(HL2)]· 3H2O}∞4 | C13 H18 N2 O8 Zn1 | chemical synthesis | Zn(CH3CO2)2⋅2H2O | 1.097 mg | [10 empty] | overnight | room temperature |  | chemical synthesis | 10.1039/A907839H |  | 2000 | [{"synthesis method": "chemical synthesis", "precursor": [{"name": "Zn(CH3CO2)2\u22c52H2O", "amount": "1.097", "unit": "mg"}], "solution": [{"name": "", "amount": "75", "unit": "cm3"}], "pressure": "", "temperature": "room temperature", "time": "overnight"}]
BERGEM | {[Zn(atz)(bia)]}n | C9 H8 N4 O2 Zn1 | solvothermal synthesis | ZnSO4⋅6H2O | 143.8 mg | 3-amino-1,2,4-triazole-5-carboxylic acid | 38.5 mg | Hbia | 36.6 mg | [6 empty] | 3 days | 160°C |  | solvothermal synthesis | 10.1039/C3CE00049D |  | 2013 | [{"synthesis method": "solvothermal synthesis", "precursor": [{"name": "ZnSO4\u22c56H2O", "amount": "143.8", "unit": "mg"}, {"name": "3-amino-1,2,4-triazole-5-carboxylic acid", "amount": "38.5", "unit": "mg"}, {"name": "Hbia", "amount": "36.6", "unit": "mg"}], "solvent": [{"name": "water", "amount": "10.0", "unit": "mL"}], "reducing agent": [{"name": "", "amount": "", "unit": ""}], "surfactant": [{"name": "", "amount": "", "unit": ""}], "pressure": "", "temperature": "160\u00b0C", "time": "3 days", "heating rate": "", "cooling rate": "5\u00b0C h-1"}]
BERGAI | {[Zn3(atz)3(tpa)3/2]}n | C12 H10 N8 O5 Zn2 | solvothermal synthesis | ZnSO4⋅6H2O | 143.8 mg | 3-amino-1,2,4-triazole-5-carboxylic acid | 38.5 mg | H2tpa | 33.2 mg | [6 empty] | 3 days | 160°C |  | solvothermal synthesis | 10.1039/C3CE00049D |  | 2013 | [{"synthesis method": "solvothermal synthesis", "precursor": [{"name": "ZnSO4\u22c56H2O", "amount": "143.8", "unit": "mg"}, {"name": "3-amino-1,2,4-triazole-5-carboxylic acid", "amount": "38.5", "unit": "mg"}, {"name": "H2tpa", "amount": "33.2", "unit": "mg"}], "solvent": [{"name": "water", "amount": "10.0", "unit": "mL"}], "reducing agent": [{"name": "", "amount": "", "unit": ""}], "surfactant": [{"name": "", "amount": "", "unit": ""}], "pressure": "", "temperature": "160\u00b0C", "time": "3 days", "heating rate": "", "cooling rate": "5\u00b0C h-1"}]
BERFUB | {[Zn2(atz)2(pda)]}n | C14 H14 N8 O4 Zn2 | solvothermal synthesis | ZnSO4⋅6H2O | 143.8 mg | 3-amino-1,2,4-triazole-5-carboxylic acid | 38.5 mg | H2pda | 33.8 mg | [6 empty] | 3 days | 160°C |  | solvothermal synthesis | 10.1039/C3CE00049D |  | 2013 | [{"synthesis method": "solvothermal synthesis", "precursor": [{"name": "ZnSO4\u22c56H2O", "amount": "143.8", "unit": "mg"}, {"name": "3-amino-1,2,4-triazole-5-carboxylic acid", "amount": "38.5", "unit": "mg"}, {"name": "H2pda", "amount": "33.8", "unit": "mg"}], "solvent": [{"name": "water", "amount": "10.0", "unit": "mL"}], "reducing agent": [{"name": "", "amount": "", "unit": ""}], "surfactant": [{"name": "", "amount": "", "unit": ""}], "pressure": "", "temperature": "160\u00b0C", "time": "3 days", "heating rate": "", "cooling rate": "5\u00b0C h-1"}]
BERFOV | {[Zn4(atz)2(btc)]·4H2O}n | C22 H18 N8 O15 Zn4 | solvothermal synthesis | ZnSO4⋅6H2O | 143.8 mg | 3-amino-1,2,4-triazole-5-carboxylic acid | 38.5 mg | H3btc | 42 mg | [6 empty] | 3 days | 160°C |  | solvothermal synthesis | 10.1039/C3CE00049D |  | 2013 | [{"synthesis method": "solvothermal synthesis", "precursor": [{"name": "ZnSO4\u22c56H2O", "amount": "143.8", "unit": "mg"}, {"name": "3-amino-1,2,4-triazole-5-carboxylic acid", "amount": "38.5", "unit": "mg"}, {"name": "H3btc", "amount": "42", "unit": "mg"}], "solvent": [{"name": "water", "amount": "10.0", "unit": "mL"}], "reducing agent": [{"name": "", "amount": "", "unit": ""}], "surfactant": [{"name": "", "amount": "", "unit": ""}], "pressure": "", "temperature": "160\u00b0C", "time": "3 days", "heating rate": "", "cooling rate": "5\u00b0C h-1"}]
BERFIP | {[Zn2(atz)2(btec)]·H2O}n | C14 H12 N8 O13 Zn3 | solvothermal synthesis | ZnSO4⋅6H2O | 143.8 mg | 3-amino-1,2,4-triazole-5-carboxylic acid | 38.5 mg | H4btec | 507 mg | [6 empty] | 3 days | 160°C |  | solvothermal synthesis | 10.1039/C3CE00049D |  | 2013 | [{"synthesis method": "solvothermal synthesis", "precursor": [{"name": "ZnSO4\u22c56H2O", "amount": "143.8", "unit": "mg"}, {"name": "3-amino-1,2,4-triazole-5-carboxylic acid", "amount": "38.5", "unit": "mg"}, {"name": "H4btec", "amount": "507", "unit": "mg"}], "solvent": [{"name": "water", "amount": "10.0", "unit": "mL"}], "reducing agent": [{"name": "", "amount": "", "unit": ""}], "surfactant": [{"name": "", "amount": "", "unit": ""}], "pressure": "", "temperature": "160\u00b0C", "time": "3 days", "heating rate": "", "cooling rate": "5\u00b0C h-1"}]
EMAHOQ | {[Mn(cpdba)(2,2'-bpy)]}n | C24 H15 Mn1 N5 O8 | chemical synthesis | H2cpdba | 0.035 g | MnCl2⋅4H2O | 0.040 g | 2,2'-bpy | 0.016 g |  |  |  |  | distilled water |  | 72 h | 140°C | 7 | chemical synthesis, pH adjustment | 10.1039/C0CE00297F |  | 2011 | [{"synthesis method": "chemical synthesis", "precursor": [{"name": "H2cpdba", "amount": "0.035", "unit": "g"}, {"name": "MnCl2\u22c54H2O", "amount": "0.040", "unit": "g"}, {"name": "2,2'-bpy", "amount": "0.016", "unit": "g"}], "solution": [{"name": "distilled water", "amount": "5", "unit": "mL"}], "pressure": "", "temperature": "140\u00b0C", "time": "72 h"}, {"synthesis method": "pH adjustment", "pH": "7", "modulator": "0.1 mol L-1NaOH solution"}]
EMAHUW | {[Mn2(cpdba)2(2,2'-bpy)(H2O)2]·3H2O}n | C38 H32 Mn2 N8 O21 | chemical synthesis | H2cpdba | 0.035 g | MnCl2⋅4H2O | 0.040 g | 2,2'-bpy | 0.016 g |  |  |  |  | distilled water |  | 72 h | 150°C | 7 | chemical synthesis, pH adjustment | 10.1039/C0CE00297F |  | 2011 | [{"synthesis method": "chemical synthesis", "precursor": [{"name": "H2cpdba", "amount": "0.035", "unit": "g"}, {"name": "MnCl2\u22c54H2O", "amount": "0.040", "unit": "g"}, {"name": "2,2'-bpy", "amount": "0.016", "unit": "g"}], "solution": [{"name": "distilled water", "amount": "5", "unit": "mL"}], "pressure": "", "temperature": "150\u00b0C", "time": "72 h"}, {"synthesis method": "pH adjustment", "pH": "7", "modulator": "0.1 mol L-1NaOH solution"}]
EMAJAE | {[Mn(cpdba)(2,2'-bpy)]·1.5H2O}n | C24 H18 Mn1 N5 O9.50 | chemical synthesis | H2cpdba | 0.035 g | MnCl2⋅4H2O | 0.040 g | 2,2'-bpy | 0.016 g |  |  |  |  | distilled water |  | 120 h | 160°C | 7 | chemical synthesis, pH adjustment | 10.1039/C0CE00297F |  | 2011 | [{"synthesis method": "chemical synthesis", "precursor": [{"name": "H2cpdba", "amount": "0.035", "unit": "g"}, {"name": "MnCl2\u22c54H2O", "amount": "0.040", "unit": "g"}, {"name": "2,2'-bpy", "amount": "0.016", "unit": "g"}], "solution": [{"name": "distilled water", "amount": "5", "unit": "mL"}], "pressure": "", "temperature": "160\u00b0C", "time": "120 h"}, {"synthesis method": "pH adjustment", "pH": "7", "modulator": "0.1 mol L-1NaOH solution"}]
EMAJEI | {[Mn4(cpdba)4(2,2'-bpy)3(H2O)2]}n | C86 H56 Mn4 N18 O34 | chemical synthesis | H2cpdba | 0.035 g | MnCl2⋅4H2O | 0.040 g | 2,2'-bpy | 0.016 g |  |  |  |  | distilled water |  | 72 h | 170°C | 7 | chemical synthesis, pH adjustment | 10.1039/C0CE00297F |  | 2011 | [{"synthesis method": "chemical synthesis", "precursor": [{"name": "H2cpdba", "amount": "0.035", "unit": "g"}, {"name": "MnCl2\u22c54H2O", "amount": "0.040", "unit": "g"}, {"name": "2,2'-bpy", "amount": "0.016", "unit": "g"}], "solution": [{"name": "distilled water", "amount": "5", "unit": "mL"}], "pressure": "", "temperature": "170\u00b0C", "time": "72 h"}, {"synthesis method": "pH adjustment", "pH": "7", "modulator": "0.1 mol L-1NaOH solution"}]
SUWQAE | 1 | C32 Cu2 H30 N4 O23 P2 W5 | solvothermal synthesis |  |  | Na2WO4⋅2H2O | 0.18 g | C6H5PO3H2 | 0.10 g | bipy | 0.05 g |  |  |  |  | 3 days | 150 °C | 2-3 | chemical synthesis, pH adjustment, solvothermal synthesis | 10.1039/C5DT04412J |  | 2016 | [{"synthesis method": "chemical synthesis", "precursor": [{"name": "CuCl2\u22c52H2O", "amount": "0.03", "unit": "g"}, {"name": "Na2WO4\u22c52H2O", "amount": "0.18", "unit": "g"}, {"name": "C6H5PO3H2", "amount": "0.10", "unit": "g"}, {"name": "bipy", "amount": "0.05", "unit": "g"}], "solution": [{"name": "distilled water", "amount": "20", "unit": "mL"}], "pressure": "", "temperature": "room temperature", "time": "20 min"}, {"synthesis method": "pH adjustment", "pH": "2-3", "modulator": "4 mol L-1 HCl"}, {"synthesis method": "solvothermal synthesis", "precursor": [{"name": "", "amount": "", "unit": ""}], "solvent": [{"name": "", "amount": "", "unit": ""}], "reducing agent": [{"name": "", "amount": "", "unit": ""}], "surfactant": [{"name": "", "amount": "", "unit": ""}], "pressure": "", "temperature": "150 \u00b0C", "time": "3 days", "heating rate": "", "cooling rate": ""}]
SUWQEI | 2 | C60 Cu3 H74 N12 O52 W12 | solvothermal synthesis |  |  | Na2WO4⋅2H2O | 0.18 g | C6H5PO3H2 | 0.10 g | bipy | 0.15 g |  |  |  |  | 3 days | 150 °C | 3-4 | chemical synthesis, pH adjustment, solvothermal synthesis | 10.1039/C5DT04412J |  | 2016 | [{"synthesis method": "chemical synthesis", "precursor": [{"name": "CuCl2\u22c52H2O", "amount": "0.09", "unit": "g"}, {"name": "Na2WO4\u22c52H2O", "amount": "0.18", "unit": "g"}, {"name": "C6H5PO3H2", "amount": "0.10", "unit": "g"}, {"name": "bipy", "amount": "0.15", "unit": "g"}], "solution": [{"name": "distilled water", "amount": "20", "unit": "mL"}], "pressure": "", "temperature": "room temperature", "time": "20 min"}, {"synthesis method": "pH adjustment", "pH": "3-4", "modulator": "4 mol L-1 HCl"}, {"synthesis method": "solvothermal synthesis", "precursor": [{"name": "", "amount": "", "unit": ""}], "solvent": [{"name": "", "amount": "", "unit": ""}], "reducing agent": [{"name": "", "amount": "", "unit": ""}], "surfactant": [{"name": "", "amount": "", "unit": ""}], "pressure": "", "temperature": "150 \u00b0C", "time": "3 days", "heating rate": "", "cooling rate": ""}]
LOYTUQ | [Cu2(PDPH)2(NO3)2] | C14 Cu1 H10 N4 O3 | chemical synthesis | [Cu(PDPH)Cl] | 64 mg | NaNO3 | 17 mg | [6 empty] | THF |  | overnight |  |  | chemical synthesis | 10.1039/C4RA15191G |  | 2015 | [{"synthesis method": "chemical synthesis", "precursor": [{"name": "[Cu(PDPH)Cl]", "amount": "64", "unit": "mg"}, {"name": "NaNO3", "amount": "17", "unit": "mg"}], "solution": [{"name": "THF", "amount": "", "unit": ""}], "pressure": "", "temperature": "", "time": "overnight"}]
LOYVAY | [Cu2(PDPH)3]·OTf | C43 Cu2 F3 H30 N9 O3 S1 | chemical synthesis | [Cu(PDPH)Cl] | 128 mg | AgOTf | 104 mg | [6 empty] | THF |  | overnight |  |  | chemical synthesis | 10.1039/C4RA15191G |  | 2015 | [{"synthesis method": "chemical synthesis", "precursor": [{"name": "[Cu(PDPH)Cl]", "amount": "128", "unit": "mg"}, {"name": "AgOTf", "amount": "104", "unit": "mg"}], "solution": [{"name": "THF", "amount": "", "unit": ""}], "pressure": "", "temperature": "", "time": "overnight"}]
OFEGIR | [Pb2(p-MePhHIDC)(p-MePhH2IDC)2(phen)2]n | C60 H42 N10 O12 Pb2 | solvothermal synthesis | Pb(NO3)2 | 33.1 mg | p-MePhH3IDC | 24.6 mg | phen | 19.8 mg | Et3N | 0.056 mL |  |  |  |  | 72h | 160°C |  | solvothermal synthesis, washing | 10.1039/C3DT51747K |  | 2013 | [{"synthesis method": "solvothermal synthesis", "precursor": [{"name": "Pb(NO3)2", "amount": "33.1", "unit": "mg"}, {"name": "p-MePhH3IDC", "amount": "24.6", "unit": "mg"}, {"name": "phen", "amount": "19.8", "unit": "mg"}, {"name": "Et3N", "amount": "0.056", "unit": "mL"}], "solvent": [{"name": "CH3CH2OH-", "amount": "7", "unit": "mL"}], "reducing agent": [{"name": "", "amount": "", "unit": ""}], "surfactant": [{"name": "", "amount": "", "unit": ""}], "pressure": "", "temperature": "160\u00b0C", "time": "72h", "heating rate": "10\u00b0C h-1", "cooling rate": "10\u00b0C h-1"}, {"synthesis method": "washing", "washing solution": "distilled", "amount": ""}]
OFEGOX | [Pb(p-MePhH2IDC)2]n | C24 H18 N4 O8 Pb1 | solvothermal synthesis | Pb(NO3)2 | 33.1 mg | p-MePhH3IDC | 24.6 mg | Et3N | 0.056 mL | [6 empty] | 72h | 160°C |  | solvothermal synthesis, washing | 10.1039/C3DT51747K |  | 2013 | [{"synthesis method": "solvothermal synthesis", "precursor": [{"name": "Pb(NO3)2", "amount": "33.1", "unit": "mg"}, {"name": "p-MePhH3IDC", "amount": "24.6", "unit": "mg"}, {"name": "Et3N", "amount": "0.056", "unit": "mL"}], "solvent": [{"name": "CH3CH2OH-", "amount": "7", "unit": "mL"}], "reducing agent": [{"name": "", "amount": "", "unit": ""}], "surfactant": [{"name": "", "amount": "", "unit": ""}], "pressure": "", "temperature": "160\u00b0C", "time": "72h", "heating rate": "10\u00b0C h-1", "cooling rate": "10\u00b0C h-1"}, {"synthesis method": "washing", "washing solution": "distilled", "amount": ""}]
OFEGUD | [Cd3(p-MePhHIDC)2(p-MePhH2IDC)2(H2O)2]n | C48 Cd3 H38 N8 O18 | solvothermal synthesis | Cd(NO3)2⋅4H2O | 30.8 mg | p-MePhH3IDC | 24.6 mg | Et3N | 0.056 mL | [6 empty] | 72h | 150°C |  | solvothermal synthesis, washing | 10.1039/C3DT51747K |  | 2013 | [{"synthesis method": "solvothermal synthesis", "precursor": [{"name": "Cd(NO3)2\u22c54H2O", "amount": "30.8", "unit": "mg"}, {"name": "p-MePhH3IDC", "amount": "24.6", "unit": "mg"}, {"name": "Et3N", "amount": "0.056", "unit": "mL"}], "solvent": [{"name": "CH3CH2OH-", "amount": "7", "unit": "mL"}], "reducing agent": [{"name": "", "amount": "", "unit": ""}], "surfactant": [{"name": "", "amount": "", "unit": ""}], "pressure": "", "temperature": "150\u00b0C", "time": "72h", "heating rate": "10\u00b0C h-1", "cooling rate": "10\u00b0C h-1"}, {"synthesis method": "washing", "washing solution": "distilled", "amount": ""}]
OFEHAK | {[Cd(p-MePhHIDC)(H2O)]4·H2O}n | C48 Cd4 H42 N8 O21 | solvothermal synthesis | Cd(NO3)2⋅4H2O | 30.8 mg | p-MePhH3IDC | 24.6 mg | [8 empty] | 72h | 160°C |  | solvothermal synthesis, washing | 10.1039/C3DT51747K |  | 2013 | [{"synthesis method": "solvothermal synthesis", "precursor": [{"name": "Cd(NO3)2\u22c54H2O", "amount": "30.8", "unit": "mg"}, {"name": "p-MePhH3IDC", "amount": "24.6", "unit": "mg"}], "solvent": [{"name": "CH3CH2OH-", "amount": "7", "unit": "mL"}], "reducing agent": [{"name": "", "amount": "", "unit": ""}], "surfactant": [{"name": "", "amount": "", "unit": ""}], "pressure": "", "temperature": "160\u00b0C", "time": "72h", "heating rate": "10\u00b0C h-1", "cooling rate": "10\u00b0C h-1"}, {"synthesis method": "washing", "washing solution": "distilled", "amount": ""}]
OFEHEO | {[Cd2(p-MePhHIDC)2(4,4'-bipy)]·4H2O}n | C17 Cd1 H12 N3 O4 | solvothermal synthesis | Cd(NO3)2⋅4H2O | 30.8 mg | p-MePhH3IDC | 24.6 mg | 4,4'-bipy | 15.6 mg | Et3N | 0.056 mL |  |  |  |  | 72h | 160°C |  | solvothermal synthesis, washing | 10.1039/C3DT51747K |  | 2013 | [{"synthesis method": "solvothermal synthesis", "precursor": [{"name": "Cd(NO3)2\u22c54H2O", "amount": "30.8", "unit": "mg"}, {"name": "p-MePhH3IDC", "amount": "24.6", "unit": "mg"}, {"name": "4,4'-bipy", "amount": "15.6", "unit": "mg"}, {"name": "Et3N", "amount": "0.056", "unit": "mL"}], "solvent": [{"name": "CH3CH2OH-", "amount": "7", "unit": "mL"}], "reducing agent": [{"name": "", "amount": "", "unit": ""}], "surfactant": [{"name": "", "amount": "", "unit": ""}], "pressure": "", "temperature": "160\u00b0C", "time": "72h", "heating rate": "10\u00b0C h-1", "cooling rate": "10\u00b0C h-1"}, {"synthesis method": "washing", "washing solution": "distilled", "amount": ""}]
OFEHIS | [Mn3(p-MePhHIDC)2(p-MePhH2IDC)2(4,4'-bipy)]n | C58 H42 Mn3 N10 O16 | solvothermal synthesis | MnCl2⋅4H2O | 30.8 mg | p-MePhH3IDC | 24.6 mg | 4,4'-bipy | 15.6 mg | [6 empty] | 72h | 160°C |  | solvothermal synthesis, washing | 10.1039/C3DT51747K |  | 2013 | [{"synthesis method": "solvothermal synthesis", "precursor": [{"name": "MnCl2\u22c54H2O", "amount": "30.8", "unit": "mg"}, {"name": "p-MePhH3IDC", "amount": "24.6", "unit": "mg"}, {"name": "4,4'-bipy", "amount": "15.6", "unit": "mg"}], "solvent": [{"name": "CH3CH2OH-", "amount": "7", "unit": "mL"}], "reducing agent": [{"name": "", "amount": "", "unit": ""}], "surfactant": [{"name": "", "amount": "", "unit": ""}], "pressure": "", "temperature": "160\u00b0C", "time": "72h", "heating rate": "10\u00b0C h-1", "cooling rate": "10\u00b0C h-1"}, {"synthesis method": "washing", "washing solution": "distilled", "amount": ""}]
FERHAN | [{(Zn4O)(L)3(H2O)}·4.5DMF]n | C61.5 H69.5 N4.5 O24.5 Zn4 | solvothermal synthesis | LH2 | 0.200 g | Zn(NO3)2⋅6H2O | 0.394 g | [8 empty] | 24h | 105°C |  | solvothermal synthesis | 10.1039/C3CE40179K |  | 2013 | [{"synthesis method": "solvothermal synthesis", "precursor": [{"name": "LH2", "amount": "0.200", "unit": "g"}, {"name": "Zn(NO3)2\u22c56H2O", "amount": "0.394", "unit": "g"}], "solvent": [{"name": "DMF", "amount": "10", "unit": "mL"}], "reducing agent": [{"name": "", "amount": "", "unit": ""}], "surfactant": [{"name": "", "amount": "", "unit": ""}], "pressure": "", "temperature": "105\u00b0C", "time": "24h", "heating rate": "", "cooling rate": "slowly to room temperature over 72h"}]
FERGUG | [{(Cd3L4)2(CdL2)}·8DMF·8Me2NH2·2Cl]n | C200 Cd7 Cl2 H240 N16 O68 | solvothermal synthesis | LH2 | 0.200 g | Cd(NO3)2⋅4H2O | 0.140 g | [8 empty] | 47h | 165°C |  | solvothermal synthesis | 10.1039/C3CE40179K |  | 2013 | [{"synthesis method": "solvothermal synthesis", "precursor": [{"name": "LH2", "amount": "0.200", "unit": "g"}, {"name": "Cd(NO3)2\u22c54H2O", "amount": "0.140", "unit": "g"}], "solvent": [{"name": "DMF/C6H5Cl", "amount": "8/2", "unit": "mL"}], "reducing agent": [{"name": "", "amount": "", "unit": ""}], "surfactant": [{"name": "", "amount": "", "unit": ""}], "pressure": "", "temperature": "165\u00b0C", "time": "47h", "heating rate": "", "cooling rate": "slowly to room temperature over 63h"}]
FERGOA | [{(Pb6O2)L4}·2EtOH]n | C68 H60 O28 Pb6 | solvothermal synthesis | LH2 | 0.151 g | Pb(NO3)2 | 0.331 g | [8 empty] | 48h | 150°C | 4-6 | solvothermal synthesis, pH adjustment | 10.1039/C3CE40179K |  | 2013 | [{"synthesis method": "solvothermal synthesis", "precursor": [{"name": "LH2", "amount": "0.151", "unit": "g"}, {"name": "Pb(NO3)2", "amount": "0.331", "unit": "g"}], "solvent": [{"name": "", "amount": "10:2", "unit": "mL"}], "reducing agent": [{"name": "", "amount": "", "unit": ""}], "surfactant": [{"name": "", "amount": "", "unit": ""}], "pressure": "", "temperature": "150\u00b0C", "time": "48h", "heating rate": "", "cooling rate": "to room temperature over 21h"}, {"synthesis method": "pH adjustment", "pH": "4-6", "modulator": ""}]
ZAWKAL | [Ag2(bmimen)2][CF3SO3]2·CH3OH·CH3CN | Ag2 C29 F6 H39 N13 O7 S2 | chemical synthesis |  | 0.66 mmol |  | 1.32 mmol | AgCF3SO3 | 0.66 mmol |  |  |  |  | , MeCN |  | 2.5 h |  |  | chemical synthesis, crystallisation | 10.1039/C2CE06550A |  | 2012 | [{"synthesis method": "chemical synthesis", "precursor": [{"name": "", "amount": "0.66", "unit": "mmol"}, {"name": "", "amount": "1.32", "unit": "mmol"}, {"name": "AgCF3SO3", "amount": "0.66", "unit": "mmol"}], "solution": [{"name": "", "amount": "2.7", "unit": "ml"}, {"name": "MeCN", "amount": "1.7", "unit": "ml"}], "pressure": "", "temperature": "", "time": "2.5 h"}, {"synthesis method": "crystallisation", "crystallisation method": "vapour diffusion", "temperature": "-12 \u00b0C", "time": "a few days"}]
ZAWKOZ | [Ag3(bmimen)2]2[μ-CF3SO3]2[CF3SO3]4 | Ag6 C54 F18 H64 N24 O18 S6 | chemical synthesis | AgCF3SO3 | 0.25 mmol | bmimen | 0.25 mmol | [6 empty] | , CH2Cl2 |  | six weeks |  |  | chemical synthesis | 10.1039/C2CE06550A |  | 2012 | [{"synthesis method": "chemical synthesis", "precursor": [{"name": "AgCF3SO3", "amount": "0.25", "unit": "mmol"}, {"name": "bmimen", "amount": "0.25", "unit": "mmol"}], "solution": [{"name": "", "amount": "1.0", "unit": "ml"}, {"name": "CH2Cl2", "amount": "1.2", "unit": "ml"}], "pressure": "", "temperature": "", "time": "six weeks"}]
VEZXIJ | 1-(Anthracen-9-ylmethyl)-3-methylimidazol-2-ylidene | Au1 C19 Cl1 H16 N2 | chemical synthesis | [AuCl(SMe2)] | 1 equiv. | 1 | 1 equiv. | [6 empty] | CH2Cl2 |  | 2 h | room temperature |  | chemical synthesis, filtration | 10.1039/C3MT20260G |  | 2013 | [{"synthesis method": "chemical synthesis", "precursor": [{"name": "[AuCl(SMe2)]", "amount": "1", "unit": "equiv."}, {"name": "1", "amount": "1", "unit": "equiv."}], "solution": [{"name": "CH2Cl2", "amount": "20", "unit": "ml"}], "pressure": "", "temperature": "room temperature", "time": "2 h"}, {"synthesis method": "filtration", "time": "", "atmosphere": "", "pressure": ""}]
LUTJUH | {[Co0.5(bib)0.5(tftpa)0.5]·0.5H2O}n | C20 Co1 F4 H20 N4 O5 | solvothermal synthesis | bib | 21.8 mg | H2tftpa | 23.8 mg | Co(NO3)2⋅6H2O | 29.1 mg | [5 empty] | ambient | 3 days | 130°C |  | solvothermal synthesis | 10.1039/C5CE01423A |  | 2015 | [{"synthesis method": "solvothermal synthesis", "precursor": [{"name": "bib", "amount": "21.8", "unit": "mg"}, {"name": "H2tftpa", "amount": "23.8", "unit": "mg"}, {"name": "Co(NO3)2\u22c56H2O", "amount": "29.1", "unit": "mg"}], "solvent": [{"name": "ethanol", "amount": "8", "unit": "mL"}, {"name": "distilled water", "amount": "2", "unit": "mL"}], "reducing agent": [{"name": "", "amount": "", "unit": ""}], "surfactant": [{"name": "", "amount": "", "unit": ""}], "pressure": "ambient", "temperature": "130\u00b0C", "time": "3 days", "heating rate": "", "cooling rate": "5\u00b0C min-1"}]
LUTKAO | [Cd2(bib)(tftpa)2]n | C28 Cd2 F8 H18 N4 O8 | solvothermal synthesis | Cd(NO3)2⋅4H2O | 30.8 mg | bib | 21.8 mg | H2tftpa | 23.8 mg | [5 empty] | ambient | 3 days | 130°C |  | solvothermal synthesis | 10.1039/C5CE01423A |  | 2015 | [{"synthesis method": "solvothermal synthesis", "precursor": [{"name": "Cd(NO3)2\u22c54H2O", "amount": "30.8", "unit": "mg"}, {"name": "bib", "amount": "21.8", "unit": "mg"}, {"name": "H2tftpa", "amount": "23.8", "unit": "mg"}], "solvent": [{"name": "ethanol", "amount": "8", "unit": "mL"}, {"name": "distilled water", "amount": "2", "unit": "mL"}], "reducing agent": [{"name": "", "amount": "", "unit": ""}], "surfactant": [{"name": "", "amount": "", "unit": ""}], "pressure": "ambient", "temperature": "130\u00b0C", "time": "3 days", "heating rate": "", "cooling rate": "5\u00b0C min-1"}]
LUTKES | [Ni0.5(bib)0.5(tftpa)0.5]n | C20 F4 H18 N4 Ni1 O4 | solvothermal synthesis | NiSO4⋅6H2O | 26.3 mg | bib | 21.8 mg | H2tftpa | 23.8 mg | [5 empty] | ambient | 3 days | 130°C |  | solvothermal synthesis | 10.1039/C5CE01423A |  | 2015 | [{"synthesis method": "solvothermal synthesis", "precursor": [{"name": "NiSO4\u22c56H2O", "amount": "26.3", "unit": "mg"}, {"name": "bib", "amount": "21.8", "unit": "mg"}, {"name": "H2tftpa", "amount": "23.8", "unit": "mg"}], "solvent": [{"name": "ethanol", "amount": "8", "unit": "mL"}, {"name": "distilled water", "amount": "2", "unit": "mL"}], "reducing agent": [{"name": "", "amount": "", "unit": ""}], "surfactant": [{"name": "", "amount": "", "unit": ""}], "pressure": "ambient", "temperature": "130\u00b0C", "time": "3 days", "heating rate": "", "cooling rate": "5\u00b0C min-1"}]
LUTKIW | {[Co0.5(tftpa)(H2O)]·0.5bib·EtOH}n | C32 Co1 F8 H34 N4 O12 | solvothermal synthesis | Co(NO3)2⋅6H2O | 29.1 mg | bib | 21.8 mg | H2tftpa | 23.8 mg | [5 empty] | ambient | 3 days | 80°C |  | solvothermal synthesis | 10.1039/C5CE01423A |  | 2015 | [{"synthesis method": "solvothermal synthesis", "precursor": [{"name": "Co(NO3)2\u22c56H2O", "amount": "29.1", "unit": "mg"}, {"name": "bib", "amount": "21.8", "unit": "mg"}, {"name": "H2tftpa", "amount": "23.8", "unit": "mg"}], "solvent": [{"name": "ethanol", "amount": "8", "unit": "mL"}, {"name": "distilled water", "amount": "2", "unit": "mL"}], "reducing agent": [{"name": "", "amount": "", "unit": ""}], "surfactant": [{"name": "", "amount": "", "unit": ""}], "pressure": "ambient", "temperature": "80\u00b0C", "time": "3 days", "heating rate": "", "cooling rate": "5\u00b0C min-1"}]
LUTKOC | {[Cd0.5(tftpa)(H2O)]·0.5bib·EtOH}n | C32 Cd1 F8 H34 N4 O12 | solvothermal synthesis | Cd(NO3)2⋅4H2O | 30.8 mg | bib | 21.8 mg | H2tftpa | 23.8 mg | [5 empty] | ambient | 3 days | 80°C |  | solvothermal synthesis | 10.1039/C5CE01423A |  | 2015 | [{"synthesis method": "solvothermal synthesis", "precursor": [{"name": "Cd(NO3)2\u22c54H2O", "amount": "30.8", "unit": "mg"}, {"name": "bib", "amount": "21.8", "unit": "mg"}, {"name": "H2tftpa", "amount": "23.8", "unit": "mg"}], "solvent": [{"name": "ethanol", "amount": "8", "unit": "mL"}, {"name": "distilled water", "amount": "2", "unit": "mL"}], "reducing agent": [{"name": "", "amount": "", "unit": ""}], "surfactant": [{"name": "", "amount": "", "unit": ""}], "pressure": "ambient", "temperature": "80\u00b0C", "time": "3 days", "heating rate": "", "cooling rate": "5\u00b0C min-1"}]
LUSVUS | [Cd3(bib)3(tftpa)3(MeOH)3]n | C63 Cd3 F12 H66 N12 O15 | [16 empty] | layering | 10.1039/C5CE01423A |  | 2015 | [{"synthesis method": "layering", "precursor": [{"name": "Cd(Ac)2\u22c52H2O", "amount": "26.6", "unit": "mg"}, {"name": "bib", "amount": "21.8", "unit": "mg"}, {"name": "H2tftpa", "amount": "23.8", "unit": "mg"}, {"name": "NaOH", "amount": "8.0", "unit": "mg"}], "solvent": [{"name": "MeOH", "amount": "5", "unit": "mL"}, {"name": "distilled water", "amount": "5", "unit": "mL"}], "pressure": "ambient", "temperature": "room temperature", "time": "2 weeks"}]
LUSVUS01 | [Cd(bib)(tftpa)(MeOH)]n | C21 Cd1 F4 H22 N4 O5 | [16 empty] | layering | 10.1039/C5CE01423A |  | 2015 | [{"synthesis method": "layering", "precursor": [{"name": "Cd(Ac)2\u22c52H2O", "amount": "26.6", "unit": "mg"}, {"name": "bib", "amount": "21.8", "unit": "mg"}, {"name": "H2tftpa", "amount": "23.8", "unit": "mg"}, {"name": "triethylamine", "amount": "drop-wise", "unit": ""}], "solvent": [{"name": "MeOH", "amount": "5", "unit": "mL"}, {"name": "distilled water", "amount": "5", "unit": "mL"}], "pressure": "ambient", "temperature": "room temperature", "time": "2 weeks"}]
MONLIL | [Co(BPZA)Cl] | C15 Cl1 Co1 H22 N5 O2 | chemical synthesis | CoCl2⋅6H2O | 119 mg | KBPZA | 172 mg | [6 empty] | - |  |  | 50°C |  | chemical synthesis | 10.1039/B809453E |  | 2009 | [{"synthesis method": "chemical synthesis", "precursor": [{"name": "CoCl2\u22c56H2O", "amount": "119", "unit": "mg"}, {"name": "KBPZA", "amount": "172", "unit": "mg"}], "solution": [{"name": "-", "amount": "10", "unit": "mL"}], "pressure": "", "temperature": "50\u00b0C", "time": ""}]
JEHKUD01 | [Co(BPZG)(H2O)(NO3)]n | C14 Co1 H24 N6 O7 | chemical synthesis | Co(NO3)2⋅6H2O | 146 mg | KBPZG | 165 mg | [6 empty] | - |  |  |  |  | chemical synthesis | 10.1039/B809453E |  | 2009 | [{"synthesis method": "chemical synthesis", "precursor": [{"name": "Co(NO3)2\u22c56H2O", "amount": "146", "unit": "mg"}, {"name": "KBPZG", "amount": "165", "unit": "mg"}], "solution": [{"name": "-", "amount": "5", "unit": "mL"}], "pressure": "", "temperature": "", "time": ""}]
MONLUX | [Zn(BPZG)(H2O)(NO3)]n | C28 H48 N12 O14 Zn2 | chemical synthesis | Zn(NO3)2⋅6H2O | 59 mg | KBPZG | 66 mg | [6 empty] | - |  |  |  |  | chemical synthesis | 10.1039/B809453E |  | 2009 | [{"synthesis method": "chemical synthesis", "precursor": [{"name": "Zn(NO3)2\u22c56H2O", "amount": "59", "unit": "mg"}, {"name": "KBPZG", "amount": "66", "unit": "mg"}], "solution": [{"name": "-", "amount": "2", "unit": "mL"}], "pressure": "", "temperature": "", "time": ""}]
MONMAE | [Co(biap)(N3)(OAc)] | C19 Co1 H32 N8 O2 | chemical synthesis | biap | 80 mg | Co(OAc)2⋅4H2O | 62 mg | [6 empty] | - |  | 1 hour | room temperature |  | chemical synthesis | 10.1039/B809453E |  | 2009 | [{"synthesis method": "chemical synthesis", "precursor": [{"name": "biap", "amount": "80", "unit": "mg"}, {"name": "Co(OAc)2\u22c54H2O", "amount": "62", "unit": "mg"}], "solution": [{"name": "-", "amount": "0.5", "unit": "mL"}], "pressure": "", "temperature": "room temperature", "time": "1 hour"}]
MONMEI | [Co(biap)(malon)] | C22 Co1 H39 N5 O6 | chemical synthesis | biap | 80 mg | Co(NO3)2⋅6H2O | 73 mg | [6 empty] | - |  | 5 min |  |  | chemical synthesis | 10.1039/B809453E |  | 2009 | [{"synthesis method": "chemical synthesis", "precursor": [{"name": "biap", "amount": "80", "unit": "mg"}, {"name": "Co(NO3)2\u22c56H2O", "amount": "73", "unit": "mg"}], "solution": [{"name": "-", "amount": "0.5", "unit": "mL"}], "pressure": "", "temperature": "", "time": "5 min"}]
LUJRUF | [CuSCOPh]n | C7 Cu1 H5 O1 S1 | chemical synthesis | Sodium metal | 0.023 g | methanol | 10 mL | thiobenzoic acid | 117 µL | CuCl | 0.099 g |  |  | methanol |  | 10 min |  |  | chemical synthesis, washing | 10.1039/C4RA05290K |  | 2014 | [{"synthesis method": "chemical synthesis", "precursor": [{"name": "Sodium metal", "amount": "0.023", "unit": "g"}, {"name": "methanol", "amount": "10", "unit": "mL"}, {"name": "thiobenzoic acid", "amount": "117", "unit": "\u00b5L"}, {"name": "CuCl", "amount": "0.099", "unit": "g"}], "solution": [{"name": "methanol", "amount": "10", "unit": "mL"}], "pressure": "", "temperature": "", "time": "10 min"}, {"synthesis method": "washing", "washing solution": "methanol", "amount": ""}]
LUJRIT | [Cu(bpy)(µ-SCOPh)]2 | C68 Cu4 H52 N8 O4 S4 | chemical synthesis | NaOMe | 0.054 g | CuCl | 0.098 g | 2,2'-bipyridine | 0.156 g | thiobenzoic acid | 117 µL |  |  | methanol |  | 10 min |  |  | chemical synthesis, washing | 10.1039/C4RA05290K |  | 2014 | [{"synthesis method": "chemical synthesis", "precursor": [{"name": "NaOMe", "amount": "0.054", "unit": "g"}, {"name": "CuCl", "amount": "0.098", "unit": "g"}, {"name": "2,2'-bipyridine", "amount": "0.156", "unit": "g"}, {"name": "thiobenzoic acid", "amount": "117", "unit": "\u00b5L"}], "solution": [{"name": "methanol", "amount": "10", "unit": "mL"}], "pressure": "", "temperature": "", "time": "10 min"}, {"synthesis method": "washing", "washing solution": "methanol", "amount": "10 mL"}]
LUJROZ | [Cu(dppf)(SCOPh)] | C41 Cu1 Fe1 H33 O1 P2 S1 | chemical synthesis | Na metal | 0.023 g | thiobenzoic acid | 117 µL | [Cu(dppf)(µ-Cl)]2 | 0.653 g |  |  |  |  | methanol |  | 1 h |  |  | chemical synthesis, washing | 10.1039/C4RA05290K |  | 2014 | [{"synthesis method": "chemical synthesis", "precursor": [{"name": "Na metal", "amount": "0.023", "unit": "g"}, {"name": "thiobenzoic acid", "amount": "117", "unit": "\u00b5L"}, {"name": "[Cu(dppf)(\u00b5-Cl)]2", "amount": "0.653", "unit": "g"}], "solution": [{"name": "methanol", "amount": "10", "unit": "mL"}], "pressure": "", "temperature": "", "time": "1 h"}, {"synthesis method": "washing", "washing solution": "methanol", "amount": "10 mL"}]
MEJQEZ | [Zn(ad)(int)]·(e-urea) | C14 H14 N8 O3 Zn1 | solvothermal synthesis | Zn(NO3)2 | 0.150 g | [10 empty] | 3 days | 120°C |  | solvothermal synthesis, washing, drying | 10.1039/C2JM34506D |  | 2012 | [{"synthesis method": "solvothermal synthesis", "precursor": [{"name": "Zn(NO3)2", "amount": "0.150", "unit": "g"}], "solvent": [{"name": "", "amount": "1", "unit": "ml"}], "reducing agent": [{"name": "", "amount": "", "unit": ""}], "surfactant": [{"name": "", "amount": "", "unit": ""}], "pressure": "", "temperature": "120\u00b0C", "time": "3 days", "heating rate": "", "cooling rate": ""}, {"synthesis method": "washing", "washing solution": "", "amount": ""}, {"synthesis method": "drying", "pressure": "", "temperature": "room temperature", "atmosphere": "", "time": ""}]
MEJQID | [Zn(ad)(int)]·(DMA) | C15 H17 N7 O3 Zn1 | solvothermal synthesis | Zn(NO3)2 | 0.150 g | [10 empty] | 3 days | 120°C |  | solvothermal synthesis, washing, drying | 10.1039/C2JM34506D |  | 2012 | [{"synthesis method": "solvothermal synthesis", "precursor": [{"name": "Zn(NO3)2", "amount": "0.150", "unit": "g"}], "solvent": [{"name": "DMA", "amount": "3", "unit": "ml"}], "reducing agent": [{"name": "", "amount": "", "unit": ""}], "surfactant": [{"name": "", "amount": "", "unit": ""}], "pressure": "", "temperature": "120\u00b0C", "time": "3 days", "heating rate": "", "cooling rate": ""}, {"synthesis method": "washing", "washing solution": "", "amount": ""}, {"synthesis method": "drying", "pressure": "", "temperature": "room temperature", "atmosphere": "", "time": ""}]
MEJQOJ | [Zn(ad)(int)]·(NMP) | C16 H17 N7 O3 Zn1 | solvothermal synthesis | Zn(NO3)2 | 0.150 g | [10 empty] | 3 days | 120°C |  | solvothermal synthesis, washing, drying | 10.1039/C2JM34506D |  | 2012 | [{"synthesis method": "solvothermal synthesis", "precursor": [{"name": "Zn(NO3)2", "amount": "0.150", "unit": "g"}], "solvent": [{"name": "", "amount": "3", "unit": "ml"}], "reducing agent": [{"name": "", "amount": "", "unit": ""}], "surfactant": [{"name": "", "amount": "", "unit": ""}], "pressure": "", "temperature": "120\u00b0C", "time": "3 days", "heating rate": "", "cooling rate": ""}, {"synthesis method": "washing", "washing solution": "", "amount": ""}, {"synthesis method": "drying", "pressure": "", "temperature": "room temperature", "atmosphere": "", "time": ""}]
GAJYUN | Ce[L(H2O)2] | C7 Ce1 H19 N1 O9 P1 | solvothermal synthesis | CeCl3⋅6H2O | 0.35 g | H3L | 0.26 g | NaOH | 0.08 g | [5 empty] | autogenous | 5 days | 140°C |  | solvothermal synthesis | 10.1039/B9NJ00456D |  | 2010 | [{"synthesis method": "solvothermal synthesis", "precursor": [{"name": "CeCl3\u22c56H2O", "amount": "0.35", "unit": "g"}, {"name": "H3L", "amount": "0.26", "unit": "g"}, {"name": "NaOH", "amount": "0.08", "unit": "g"}], "solvent": [{"name": "distilled water", "amount": "10.0", "unit": "mL"}], "reducing agent": [{"name": "", "amount": "", "unit": ""}], "surfactant": [{"name": "", "amount": "", "unit": ""}], "pressure": "autogenous", "temperature": "140\u00b0C", "time": "5 days", "heating rate": "", "cooling rate": "slow"}]
GAJZAU | Pr[L(H2O)2] | C7 H19 N1 O9 P1 Pr1 | solvothermal synthesis | PrCl3⋅6H2O | 0.36 g | H3L | 0.26 g | NaOH | 0.08 g | [5 empty] | autogenous | 5 days | 140°C |  | solvothermal synthesis | 10.1039/B9NJ00456D |  | 2010 | [{"synthesis method": "solvothermal synthesis", "precursor": [{"name": "PrCl3\u22c56H2O", "amount": "0.36", "unit": "g"}, {"name": "H3L", "amount": "0.26", "unit": "g"}, {"name": "NaOH", "amount": "0.08", "unit": "g"}], "solvent": [{"name": "distilled water", "amount": "10.0", "unit": "mL"}], "reducing agent": [{"name": "", "amount": "", "unit": ""}], "surfactant": [{"name": "", "amount": "", "unit": ""}], "pressure": "autogenous", "temperature": "140\u00b0C", "time": "5 days", "heating rate": "", "cooling rate": "slow"}]
GAJZEY | Nd[L(H2O)2] | C7 H19 N1 Nd1 O9 P1 | solvothermal synthesis | NdCl3⋅6H2O | 0.36 g | H3L | 0.26 g | NaOH | 0.08 g | [5 empty] | autogenous | 5 days | 140°C |  | solvothermal synthesis | 10.1039/B9NJ00456D |  | 2010 | [{"synthesis method": "solvothermal synthesis", "precursor": [{"name": "NdCl3\u22c56H2O", "amount": "0.36", "unit": "g"}, {"name": "H3L", "amount": "0.26", "unit": "g"}, {"name": "NaOH", "amount": "0.08", "unit": "g"}], "solvent": [{"name": "distilled water", "amount": "10.0", "unit": "mL"}], "reducing agent": [{"name": "", "amount": "", "unit": ""}], "surfactant": [{"name": "", "amount": "", "unit": ""}], "pressure": "autogenous", "temperature": "140\u00b0C", "time": "5 days", "heating rate": "", "cooling rate": "slow"}]
GAJZIC | Sm[L(H2O)2] | C7 H19 N1 O9 P1 Sm1 | solvothermal synthesis | SmCl3⋅6H2O | 0.37 g | H3L | 0.26 g | NaOH | 0.08 g | [5 empty] | autogenous | 5 days | 140°C |  | solvothermal synthesis | 10.1039/B9NJ00456D |  | 2010 | [{"synthesis method": "solvothermal synthesis", "precursor": [{"name": "SmCl3\u22c56H2O", "amount": "0.37", "unit": "g"}, {"name": "H3L", "amount": "0.26", "unit": "g"}, {"name": "NaOH", "amount": "0.08", "unit": "g"}], "solvent": [{"name": "distilled water", "amount": "10.0", "unit": "mL"}], "reducing agent": [{"name": "", "amount": "", "unit": ""}], "surfactant": [{"name": "", "amount": "", "unit": ""}], "pressure": "autogenous", "temperature": "140\u00b0C", "time": "5 days", "heating rate": "", "cooling rate": "slow"}]
GAKBAX | Eu[L(H2O)2] | C7 Eu1 H19 N1 O9 P1 | solvothermal synthesis | H3L | 0.07 g | EuCl3⋅6H2O | 0.10 g | NaOH | 0.04 g | [5 empty] | autogenous | 5 days | 120°C |  | solvothermal synthesis | 10.1039/B9NJ00456D |  | 2010 | [{"synthesis method": "solvothermal synthesis", "precursor": [{"name": "H3L", "amount": "0.07", "unit": "g"}, {"name": "EuCl3\u22c56H2O", "amount": "0.10", "unit": "g"}, {"name": "NaOH", "amount": "0.04", "unit": "g"}], "solvent": [{"name": "deionized water", "amount": "12", "unit": "mL"}], "reducing agent": [{"name": "", "amount": "", "unit": ""}], "surfactant": [{"name": "", "amount": "", "unit": ""}], "pressure": "autogenous", "temperature": "120\u00b0C", "time": "5 days", "heating rate": "", "cooling rate": "slow"}]
GAJZOI | Gd[L(H2O)2] | C7 Gd1 H19 N1 O9 P1 | solvothermal synthesis | H3L | 0.26 g | GdCl3⋅6H2O | 0.19 g | NaOH | 0.04 g | [5 empty] | autogenous | 5 days | 140°C |  | solvothermal synthesis | 10.1039/B9NJ00456D |  | 2010 | [{"synthesis method": "solvothermal synthesis", "precursor": [{"name": "H3L", "amount": "0.26", "unit": "g"}, {"name": "GdCl3\u22c56H2O", "amount": "0.19", "unit": "g"}, {"name": "NaOH", "amount": "0.04", "unit": "g"}], "solvent": [{"name": "deionized water", "amount": "10", "unit": "mL"}], "reducing agent": [{"name": "", "amount": "", "unit": ""}], "surfactant": [{"name": "", "amount": "", "unit": ""}], "pressure": "autogenous", "temperature": "140\u00b0C", "time": "5 days", "heating rate": "", "cooling rate": "slow"}]
GAJZUO | Y[L(H2O)2] | C7 H19 N1 O9 P1 Y1 | solvothermal synthesis | YCl3⋅6H2O | 0.30 g | H3L | 0.26 g | NaOH | 0.08 g | [5 empty] | autogenous | 5 days | 140°C |  | solvothermal synthesis | 10.1039/B9NJ00456D |  | 2010 | [{"synthesis method": "solvothermal synthesis", "precursor": [{"name": "YCl3\u22c56H2O", "amount": "0.30", "unit": "g"}, {"name": "H3L", "amount": "0.26", "unit": "g"}, {"name": "NaOH", "amount": "0.08", "unit": "g"}], "solvent": [{"name": "distilled water", "amount": "10.0", "unit": "mL"}], "reducing agent": [{"name": "", "amount": "", "unit": ""}], "surfactant": [{"name": "", "amount": "", "unit": ""}], "pressure": "autogenous", "temperature": "140\u00b0C", "time": "5 days", "heating rate": "", "cooling rate": "slow"}]
AGOHEL | {[Zn(H2MBP)(IPA)]n·H2O} | C30 H28 N8 O10 Zn2 | chemical synthesis | H2MBP | 0.1 mmol | isophthalic acid | 0.1 mmol | Zn(NO3)2⋅6H2O | 0.1 mmol |  |  |  |  | water |  | 3 days | 75°C |  | chemical synthesis, filtration, washing, drying | 10.1039/C3CE40904J |  | 2013 | [{"synthesis method": "chemical synthesis", "precursor": [{"name": "H2MBP", "amount": "0.1", "unit": "mmol"}, {"name": "isophthalic acid", "amount": "0.1", "unit": "mmol"}, {"name": "Zn(NO3)2\u22c56H2O", "amount": "0.1", "unit": "mmol"}], "solution": [{"name": "water", "amount": "1:1:1", "unit": "mixture with methanol and DMF"}], "pressure": "", "temperature": "75\u00b0C", "time": "3 days"}, {"synthesis method": "filtration", "time": "", "atmosphere": "", "pressure": ""}, {"synthesis method": "washing", "washing solution": "methanol", "amount": ""}, {"synthesis method": "drying", "pressure": "", "temperature": "", "atmosphere": "air", "time": ""}]
AMUWUB | [Cu3(pdtc)L2(H2O)3]·2DMF | [Cu3(pdtc)L2(H2O)3]⋅2DMF⋅10H2O | chemical synthesis | Cu(NO3)⋅3H2O | 3 mg | H4pdtc | 3 mg | [6 empty] | H2O, HL |  | 1 day | 90°C |  | chemical synthesis | 10.1039/C0CC05074A |  | 2011 | [{"synthesis method": "chemical synthesis", "precursor": [{"name": "Cu(NO3)\u22c53H2O", "amount": "3", "unit": "mg"}, {"name": "H4pdtc", "amount": "3", "unit": "mg"}], "solution": [{"name": "H2O", "amount": "2.4", "unit": "mL"}, {"name": "HL", "amount": "3.6", "unit": "mL"}], "pressure": "", "temperature": "90\u00b0C", "time": "1 day"}]
AMUXAI | [Cu3(pdtc)L2(H2O)(EtOH)(Py)] | [Cu3(pdtc)L2(H2O)(EtOH)(Py)] | [16 empty] | washing, immersion | 10.1039/C0CC05074A |  | 2011 | [{"synthesis method": "washing", "washing solution": "", "amount": ""}, {"synthesis method": "immersion", "solution": [{"name": "", "amount": "VPyridine/VEtOH = 1/100", "unit": ""}], "temperature": "room temperature", "time": "one week"}]
LOVSAS | [Zn3L2(oba)3(H2O)2] | C82 H68 N16 O21 Zn3 | solvothermal synthesis | 4-animo-3,5-bis(4-imidazol-1-ylphenyl)-1,2,4-triazole | 37 mg | oba | 13 mg | Zn(NO3)2⋅6H2O | 60 mg | [6 empty] | 72 h | 150°C |  | solvothermal synthesis, washing, drying | 10.1039/C4DT02808B |  | 2015 | [{"synthesis method": "solvothermal synthesis", "precursor": [{"name": "4-animo-3,5-bis(4-imidazol-1-ylphenyl)-1,2,4-triazole", "amount": "37", "unit": "mg"}, {"name": "oba", "amount": "13", "unit": "mg"}, {"name": "Zn(NO3)2\u22c56H2O", "amount": "60", "unit": "mg"}], "solvent": [{"name": "H2O", "amount": "8", "unit": "ml"}], "reducing agent": [{"name": "", "amount": "", "unit": ""}], "surfactant": [{"name": "", "amount": "", "unit": ""}], "pressure": "", "temperature": "150\u00b0C", "time": "72 h", "heating rate": "", "cooling rate": ""}, {"synthesis method": "washing", "washing solution": "H2O and ethanol", "amount": ""}, {"synthesis method": "drying", "pressure": "", "temperature": "room temperature", "atmosphere": "air", "time": "overnight"}]
YUBTIA | CoL(1,4-bdc)·2DMF | C33 Co1 H31 N11 O6 | solvothermal synthesis | Co(NO3)2⋅6H2O | 0.007 g | L | 0.005 g | 1,4-H2bdc | 0.002 g | [6 empty] | 3 days | 150°C |  | solvothermal synthesis | 10.1039/C4DT03702B |  | 2015 | [{"synthesis method": "solvothermal synthesis", "precursor": [{"name": "Co(NO3)2\u22c56H2O", "amount": "0.007", "unit": "g"}, {"name": "L", "amount": "0.005", "unit": "g"}, {"name": "1,4-H2bdc", "amount": "0.002", "unit": "g"}], "solvent": [{"name": "DMF", "amount": "8", "unit": "mL"}], "reducing agent": [{"name": "", "amount": "", "unit": ""}], "surfactant": [{"name": "", "amount": "", "unit": ""}], "pressure": "", "temperature": "150\u00b0C", "time": "3 days", "heating rate": "", "cooling rate": "slow"}]
HOVGIK | CdL(4,4'-bpc)·3DMF | C42 Cd1 H42 N12 O7 | solvothermal synthesis | Cd(NO3)2⋅4H2O | 0.012 g | L | 0.005 g | 4,4'-H2bpc | 0.003 g | [6 empty] | 3 days | 150°C |  | solvothermal synthesis | 10.1039/C4DT03702B |  | 2015 | [{"synthesis method": "solvothermal synthesis", "precursor": [{"name": "Cd(NO3)2\u22c54H2O", "amount": "0.012", "unit": "g"}, {"name": "L", "amount": "0.005", "unit": "g"}, {"name": "4,4'-H2bpc", "amount": "0.003", "unit": "g"}], "solvent": [{"name": "DMF", "amount": "8", "unit": "mL"}], "reducing agent": [{"name": "", "amount": "", "unit": ""}], "surfactant": [{"name": "", "amount": "", "unit": ""}], "pressure": "", "temperature": "150\u00b0C", "time": "3 days", "heating rate": "", "cooling rate": "slow"}]
ZOTHIB | Cu4(CN)4(bix)2 | C16 Cu2 H14 N6 | solvothermal synthesis | Cu(NO3)2⋅3H2O | 48.3 mg | K4[Fe(CN)6]⋅3H2O | 42.2 mg | bix | 23.8 mg | [5 empty] | autogenous | 4 days | 160°C |  | solvothermal synthesis, filtration, rinsing | 10.1039/C4RA11652F |  | 2014 | [{"synthesis method": "solvothermal synthesis", "precursor": [{"name": "Cu(NO3)2\u22c53H2O", "amount": "48.3", "unit": "mg"}, {"name": "K4[Fe(CN)6]\u22c53H2O", "amount": "42.2", "unit": "mg"}, {"name": "bix", "amount": "23.8", "unit": "mg"}], "solvent": [{"name": "CH3OH", "amount": "8", "unit": "mL"}, {"name": "H2O", "amount": "8", "unit": "mL"}], "reducing agent": [{"name": "", "amount": "", "unit": ""}], "surfactant": [{"name": "", "amount": "", "unit": ""}], "pressure": "autogenous", "temperature": "160\u00b0C", "time": "4 days", "heating rate": "", "cooling rate": "slowly to room temperature"}, {"synthesis method": "filtration", "time": "", "atmosphere": "", "pressure": ""}, {"synthesis method": "rinsing", "temperature": "", "time": "", "additive": [{"name": "distilled water", "amount": "", "unit": ""}, {"name": "ethanol", "amount": "", "unit": ""}]}]
ZOTHOH | Cu2(CN)2(bmimb) | C9 Cu1 H9 N3 | solvothermal synthesis | Cu(NO3)2⋅3H2O | 48.3 mg | K4[Fe(CN)6]⋅3H2O | 42.2 mg | bmimb | 26.6 mg | [5 empty] | autogenous | 4 days | 160°C |  | solvothermal synthesis, filtration, rinsing | 10.1039/C4RA11652F |  | 2014 | [{"synthesis method": "solvothermal synthesis", "precursor": [{"name": "Cu(NO3)2\u22c53H2O", "amount": "48.3", "unit": "mg"}, {"name": "K4[Fe(CN)6]\u22c53H2O", "amount": "42.2", "unit": "mg"}, {"name": "bmimb", "amount": "26.6", "unit": "mg"}], "solvent": [{"name": "CH3OH", "amount": "8", "unit": "mL"}, {"name": "H2O", "amount": "8", "unit": "mL"}], "reducing agent": [{"name": "", "amount": "", "unit": ""}], "surfactant": [{"name": "", "amount": "", "unit": ""}], "pressure": "autogenous", "temperature": "160\u00b0C", "time": "4 days", "heating rate": "", "cooling rate": "slowly to room temperature"}, {"synthesis method": "filtration", "time": "", "atmosphere": "", "pressure": ""}, {"synthesis method": "rinsing", "temperature": "", "time": "", "additive": [{"name": "distilled water", "amount": "", "unit": ""}, {"name": "ethanol", "amount": "", "unit": ""}]}]
ZOQYUB | Cu3(CN)3(bimb) | C23 Cu3 H18 N7 | solvothermal synthesis | Cu(NO3)2⋅3H2O | 48.3 mg | K4[Fe(CN)6]⋅3H2O | 42.2 mg | bimb | 31.4 mg | [5 empty] | autogenous | 4 days | 160°C |  | solvothermal synthesis, filtration, rinsing | 10.1039/C4RA11652F |  | 2014 | [{"synthesis method": "solvothermal synthesis", "precursor": [{"name": "Cu(NO3)2\u22c53H2O", "amount": "48.3", "unit": "mg"}, {"name": "K4[Fe(CN)6]\u22c53H2O", "amount": "42.2", "unit": "mg"}, {"name": "bimb", "amount": "31.4", "unit": "mg"}], "solvent": [{"name": "CH3OH", "amount": "8", "unit": "mL"}, {"name": "H2O", "amount": "8", "unit": "mL"}], "reducing agent": [{"name": "", "amount": "", "unit": ""}], "surfactant": [{"name": "", "amount": "", "unit": ""}], "pressure": "autogenous", "temperature": "160\u00b0C", "time": "4 days", "heating rate": "", "cooling rate": "slowly to room temperature"}, {"synthesis method": "filtration", "time": "", "atmosphere": "", "pressure": ""}, {"synthesis method": "rinsing", "temperature": "", "time": "", "additive": [{"name": "distilled water", "amount": "", "unit": ""}, {"name": "ethanol", "amount": "", "unit": ""}]}]
BASHAF |  | C25 H34 Mn1 N10 | chemical synthesis | Na(dca) | 0.270 g | MCl2 | 1.0 mmol | benzyltriethylammonium chloride | 1.0 mmol |  |  |  |  | MeOH |  | 30 min | 50°C |  | chemical synthesis, filtration | 10.1039/B300760J |  | 2003 | [{"synthesis method": "chemical synthesis", "precursor": [{"name": "Na(dca)", "amount": "0.270", "unit": "g"}, {"name": "MCl2", "amount": "1.0", "unit": "mmol"}, {"name": "benzyltriethylammonium chloride", "amount": "1.0", "unit": "mmol"}], "solution": [{"name": "MeOH", "amount": "10", "unit": "cm3"}], "pressure": "", "temperature": "50\u00b0C", "time": "30 min"}, {"synthesis method": "filtration", "time": "2 weeks", "atmosphere": "air", "pressure": ""}]
BASHEJ |  | C25 Co1 H34 N10 | chemical synthesis | Na(dca) | 0.270 g | MCl2 | 1.0 mmol | benzyltriethylammonium chloride | 1.0 mmol |  |  |  |  | MeOH |  | 30 min | 50°C |  | chemical synthesis, filtration | 10.1039/B300760J |  | 2003 | [{"synthesis method": "chemical synthesis", "precursor": [{"name": "Na(dca)", "amount": "0.270", "unit": "g"}, {"name": "MCl2", "amount": "1.0", "unit": "mmol"}, {"name": "benzyltriethylammonium chloride", "amount": "1.0", "unit": "mmol"}], "solution": [{"name": "MeOH", "amount": "10", "unit": "cm3"}], "pressure": "", "temperature": "50\u00b0C", "time": "30 min"}, {"synthesis method": "filtration", "time": "2 weeks", "atmosphere": "air", "pressure": ""}]
BASHIN |  | C19 H22 Mn1 N10 | chemical synthesis | Na(dca) | 0.270 g | MCl2 | 1.0 mmol | benzyltriethylammonium chloride | 1.0 mmol |  |  |  |  | MeOH |  | 30 min | 50°C |  | chemical synthesis, filtration | 10.1039/B300760J |  | 2003 | [{"synthesis method": "chemical synthesis", "precursor": [{"name": "Na(dca)", "amount": "0.270", "unit": "g"}, {"name": "MCl2", "amount": "1.0", "unit": "mmol"}, {"name": "benzyltriethylammonium chloride", "amount": "1.0", "unit": "mmol"}], "solution": [{"name": "MeOH", "amount": "10", "unit": "cm3"}], "pressure": "", "temperature": "50\u00b0C", "time": "30 min"}, {"synthesis method": "filtration", "time": "2 weeks", "atmosphere": "air", "pressure": ""}]
BASHOT |  | C19 Fe1 H22 N10 | chemical synthesis | Na(dca) | 0.270 g | MCl2 | 1.0 mmol | benzyltriethylammonium chloride | 1.0 mmol |  |  |  |  | MeOH |  | 30 min | 50°C |  | chemical synthesis, filtration | 10.1039/B300760J |  | 2003 | [{"synthesis method": "chemical synthesis", "precursor": [{"name": "Na(dca)", "amount": "0.270", "unit": "g"}, {"name": "MCl2", "amount": "1.0", "unit": "mmol"}, {"name": "benzyltriethylammonium chloride", "amount": "1.0", "unit": "mmol"}], "solution": [{"name": "MeOH", "amount": "10", "unit": "cm3"}], "pressure": "", "temperature": "50\u00b0C", "time": "30 min"}, {"synthesis method": "filtration", "time": "2 weeks", "atmosphere": "air", "pressure": ""}]
PIQDIC01 | [Cu(HL1)2(CuCl4)]n | C18 Cl4 Cu2 H26 N4 O2 | chemical synthesis | HL1 | 133 mg | CuCl2⋅2H2O | 68.0 mg | [6 empty] | CH3OH |  | several hours | room temperature |  | chemical synthesis | 10.1039/C4CE01082E |  | 2014 | [{"synthesis method": "chemical synthesis", "precursor": [{"name": "HL1", "amount": "133", "unit": "mg"}, {"name": "CuCl2\u22c52H2O", "amount": "68.0", "unit": "mg"}], "solution": [{"name": "CH3OH", "amount": "10", "unit": "mL"}], "pressure": "", "temperature": "room temperature", "time": "several hours"}]
TONDEH | {[Cu2(L1)2(N(CN)2)(CH3OH)](ClO4)}n | Cu1 Cu1 I1 I1 I1 I1 | chemical synthesis | HL1 | 33.2 mg | Cu(ClO4)2⋅6H2O | 74.0 mg | NEt3 | 7 μL | Na[N(CN)2] | 35.6 mg |  |  | CH3OH |  | several hours | refrigerator temperature |  | chemical synthesis | 10.1039/C4CE01082E |  | 2014 | [{"synthesis method": "chemical synthesis", "precursor": [{"name": "HL1", "amount": "33.2", "unit": "mg"}, {"name": "Cu(ClO4)2\u22c56H2O", "amount": "74.0", "unit": "mg"}, {"name": "NEt3", "amount": "7", "unit": "\u03bcL"}, {"name": "Na[N(CN)2]", "amount": "35.6", "unit": "mg"}], "solution": [{"name": "CH3OH", "amount": "10", "unit": "mL"}], "pressure": "", "temperature": "refrigerator temperature", "time": "several hours"}]
TONDIL | [Cu2(L2)2Cl2] | Cu1 Cu1 I1 I1 I1 I1 | chemical synthesis | HL2 | 28.0 mg | CuCl2⋅2H2O | 34.0 mg | NEt3 | 7 μL |  |  |  |  | CH3OH |  | several days |  |  | chemical synthesis | 10.1039/C4CE01082E |  | 2014 | [{"synthesis method": "chemical synthesis", "precursor": [{"name": "HL2", "amount": "28.0", "unit": "mg"}, {"name": "CuCl2\u22c52H2O", "amount": "34.0", "unit": "mg"}, {"name": "NEt3", "amount": "7", "unit": "\u03bcL"}], "solution": [{"name": "CH3OH", "amount": "5", "unit": "mL"}], "pressure": "", "temperature": "", "time": "several days"}]
TONDOR | [Cu2(L2)2(N(CN)2)2]n | Cu1 Cu1 I1 I1 I1 I1 | chemical synthesis | HL2 | 56.1 mg | Cu(ClO4)2⋅6H2O | 74.0 mg | NEt3 | 7 μL | Na[N(CN)2] | 35.6 mg |  |  | CH3OH |  | two weeks |  |  | chemical synthesis | 10.1039/C4CE01082E |  | 2014 | [{"synthesis method": "chemical synthesis", "precursor": [{"name": "HL2", "amount": "56.1", "unit": "mg"}, {"name": "Cu(ClO4)2\u22c56H2O", "amount": "74.0", "unit": "mg"}, {"name": "NEt3", "amount": "7", "unit": "\u03bcL"}, {"name": "Na[N(CN)2]", "amount": "35.6", "unit": "mg"}], "solution": [{"name": "CH3OH", "amount": "5", "unit": "mL"}], "pressure": "", "temperature": "", "time": "two weeks"}]
HIHFUB | [NdL(H2O)][NH2(CH3)2]·(DMF)x·(H2O)y | C30 H26 N1 Nd1 O9 Si1 | solvothermal synthesis | NdCl3⋅6H2O | 0.0355 g | H4L | 0.0255 g | [8 empty] | 3 days | 140°C |  | solvothermal synthesis | 10.1039/C3CE40682B |  | 2013 | [{"synthesis method": "solvothermal synthesis", "precursor": [{"name": "NdCl3\u22c56H2O", "amount": "0.0355", "unit": "g"}, {"name": "H4L", "amount": "0.0255", "unit": "g"}], "solvent": [{"name": "DMF", "amount": "4", "unit": "mL"}], "reducing agent": [{"name": "HCl", "amount": "2 drops", "unit": ""}], "surfactant": [{"name": "", "amount": "", "unit": ""}], "pressure": "", "temperature": "140\u00b0C", "time": "3 days", "heating rate": "", "cooling rate": ""}]
HIHGAI | [Eu4L3(H2O)6]·(DMF)y·(H2O)x | C84 Eu4 H60 O30 Si3 | solvothermal synthesis | Eu(NO3)3⋅6H2O | 0.0223 g | H4L | 0.0255 g | [8 empty] | 2 days | 100°C |  | solvothermal synthesis | 10.1039/C3CE40682B |  | 2013 | [{"synthesis method": "solvothermal synthesis", "precursor": [{"name": "Eu(NO3)3\u22c56H2O", "amount": "0.0223", "unit": "g"}, {"name": "H4L", "amount": "0.0255", "unit": "g"}], "solvent": [{"name": "DMF", "amount": "6", "unit": "mL"}], "reducing agent": [{"name": "HCl", "amount": "3 drops", "unit": ""}], "surfactant": [{"name": "", "amount": "", "unit": ""}], "pressure": "", "temperature": "100\u00b0C", "time": "2 days", "heating rate": "", "cooling rate": ""}]
HIHGEM | [Er4L3(H2O)6]·(DMF)x·(H2O)z | C84 Er4 H60 O30 Si3 | solvothermal synthesis | Er(NO3)3⋅6H2O | 0.023 g | H4L | 0.0255 g | [8 empty] | 3 days | 100°C |  | solvothermal synthesis | 10.1039/C3CE40682B |  | 2013 | [{"synthesis method": "solvothermal synthesis", "precursor": [{"name": "Er(NO3)3\u22c56H2O", "amount": "0.023", "unit": "g"}, {"name": "H4L", "amount": "0.0255", "unit": "g"}], "solvent": [{"name": "DMF", "amount": "6", "unit": "mL"}], "reducing agent": [{"name": "HCl", "amount": "1 drop", "unit": ""}], "surfactant": [{"name": "", "amount": "", "unit": ""}], "pressure": "", "temperature": "100\u00b0C", "time": "3 days", "heating rate": "", "cooling rate": ""}]
COPZAK | K[FeIII(bpdBrb)(CN)2]·CH3OH | Br2 C20 Fe1 H14 K1 N6 O4 | chemical synthesis | H2bpdBrb | 474 mg | FeCl3 | 106.5 mg | KCN | 650 mg |  |  |  |  | methanol | reduced | 3h | 60°C |  | chemical synthesis, filtration, drying | 10.1039/C4NJ00743C |  | 2014 | [{"synthesis method": "chemical synthesis", "precursor": [{"name": "H2bpdBrb", "amount": "474", "unit": "mg"}, {"name": "FeCl3", "amount": "106.5", "unit": "mg"}, {"name": "KCN", "amount": "650", "unit": "mg"}], "solution": [{"name": "methanol", "amount": "20", "unit": "mL"}], "pressure": "reduced", "temperature": "60\u00b0C", "time": "3h"}, {"synthesis method": "filtration", "time": "", "atmosphere": "", "pressure": ""}, {"synthesis method": "drying", "pressure": "vacuum", "temperature": "", "atmosphere": "", "time": ""}]
COPZEO | Fe(bpdBrb)(H2O)Cl | Br2 C20 Fe1 H14 N5 O3 | chemical synthesis | K[Fe(bpdBrb)(CN)2]⋅CH3OH | 65.7 mg | [8 empty] | methanol, methanol/water |  | 1 week | room temperature |  | chemical synthesis | 10.1039/C4NJ00743C |  | 2014 | [{"synthesis method": "chemical synthesis", "precursor": [{"name": "K[Fe(bpdBrb)(CN)2]\u22c5CH3OH", "amount": "65.7", "unit": "mg"}], "solution": [{"name": "methanol", "amount": "10", "unit": "mL"}, {"name": "methanol/water", "amount": "4:1 v:v", "unit": ""}], "pressure": "", "temperature": "room temperature", "time": "1 week"}]
COPZUE | [Cu(cyclam)][ClO4]2 | Br2 C31 Cl1 Cu1 Fe1 H38 N10 O7 | chemical synthesis | K[Fe(bpdBrb)(CN)2]⋅CH3OH | 65.7 mg | [8 empty] | methanol, methanol/water |  | 1 week | room temperature |  | chemical synthesis | 10.1039/C4NJ00743C |  | 2014 | [{"synthesis method": "chemical synthesis", "precursor": [{"name": "K[Fe(bpdBrb)(CN)2]\u22c5CH3OH", "amount": "65.7", "unit": "mg"}], "solution": [{"name": "methanol", "amount": "10", "unit": "mL"}, {"name": "methanol/water", "amount": "4:1 v:v", "unit": ""}], "pressure": "", "temperature": "room temperature", "time": "1 week"}]
COPZIS | 3 | Br4 C37 Fe1 H27 Mn1 N8 O6 | [16 empty] | diffusion | 10.1039/C4NJ00743C |  | 2014 | [{"synthesis method": "diffusion", "precursor": [{"name": "K[FeIII(bpdBrb)(CN)2]\u22c5CH3OH", "amount": "65.7", "unit": "mg"}], "solution": [{"name": "DMF/CH3OH", "amount": "2:1 v:v", "unit": ""}], "pressure": "", "temperature": "", "time": "1 week"}]
COPZOY | 4 | Br2 C39 Cl2 Fe1 H27 Mn1 N9 O4 | [16 empty] | diffusion | 10.1039/C4NJ00743C |  | 2014 | [{"synthesis method": "diffusion", "precursor": [{"name": "K[FeIII(bpdBrb)(CN)2]\u22c5CH3OH", "amount": "65.7", "unit": "mg"}], "solution": [{"name": "DMF/CH3OH", "amount": "2:1 v:v", "unit": ""}], "pressure": "", "temperature": "", "time": "1 week"}]
XEDKAU | 1 | C46 Co8 H48 N6 O27 | solvothermal synthesis | Co(HCO2)2⋅4H2O | 1.5 mmol | [10 empty] | 48 h | 140°C |  | solvothermal synthesis | 10.1039/C2CC31204B |  | 2012 | [{"synthesis method": "solvothermal synthesis", "precursor": [{"name": "Co(HCO2)2\u22c54H2O", "amount": "1.5", "unit": "mmol"}], "solvent": [{"name": "", "amount": "10", "unit": "mL"}], "reducing agent": [{"name": "", "amount": "", "unit": ""}], "surfactant": [{"name": "", "amount": "", "unit": ""}], "pressure": "", "temperature": "140\u00b0C", "time": "48 h", "heating rate": "", "cooling rate": "12 h"}]
KEWBUL | 1 | C77 Eu3 H69 N4 O22 | solvothermal synthesis | H2MFDA | 28.2 mg | Eu(NO3)3⋅6H2O | 44.7 mg | [8 empty] | 3 days | 80°C |  | solvothermal synthesis | 10.1039/C3DT00055A |  | 2013 | [{"synthesis method": "solvothermal synthesis", "precursor": [{"name": "H2MFDA", "amount": "28.2", "unit": "mg"}, {"name": "Eu(NO3)3\u22c56H2O", "amount": "44.7", "unit": "mg"}], "solvent": [{"name": "DMF", "amount": "5", "unit": "mL"}, {"name": "CH3CH2OH", "amount": "2", "unit": "mL"}], "reducing agent": [{"name": "", "amount": "", "unit": ""}], "surfactant": [{"name": "", "amount": "1", "unit": "mL"}], "pressure": "", "temperature": "80\u00b0C", "time": "3 days", "heating rate": "", "cooling rate": "slow"}]
INIGIX | [Ni(Hbtib)2]n | C46 H46 N4 Ni1 O8 S2 | chemical synthesis | NiCl2⋅6H2O | 0.0046 g | H2btib | 0.0170 g | [6 empty] | methanol and water |  | 3 days | 85°C |  | chemical synthesis, cooling, heating | 10.1039/C6CE00494F |  | 2016 | [{"synthesis method": "chemical synthesis", "precursor": [{"name": "NiCl2\u22c56H2O", "amount": "0.0046", "unit": "g"}, {"name": "H2btib", "amount": "0.0170", "unit": "g"}], "solution": [{"name": "methanol and water", "amount": "2.0", "unit": "mL"}], "pressure": "", "temperature": "85\u00b0C", "time": "3 days"}, {"synthesis method": "cooling", "cooling rate": "slow", "temperature": "room temperature", "time": ""}, {"synthesis method": "heating", "pressure": "5 \u03bcmHg", "temperature": "100\u00b0C", "time": "5 hours"}]
INIGOD | [Zn(Hbtib)2 | C46 H48 N4 O9 S2 Zn1 | chemical synthesis | Zn(NO3)2⋅6H2O | 0.0090 g | H2btib | 0.0170 g | [6 empty] | acetonitrile and water |  | 3 days | 85°C |  | chemical synthesis, cooling, aging, heating | 10.1039/C6CE00494F |  | 2016 | [{"synthesis method": "chemical synthesis", "precursor": [{"name": "Zn(NO3)2\u22c56H2O", "amount": "0.0090", "unit": "g"}, {"name": "H2btib", "amount": "0.0170", "unit": "g"}], "solution": [{"name": "acetonitrile and water", "amount": "2.0", "unit": "mL"}], "pressure": "", "temperature": "85\u00b0C", "time": "3 days"}, {"synthesis method": "cooling", "cooling rate": "slow", "temperature": "room temperature", "time": ""}, {"synthesis method": "aging", "temperature": "room temperature", "time": "3 weeks"}, {"synthesis method": "heating", "pressure": "5 \u03bcmHg", "temperature": "100\u00b0C", "time": "5 hours"}]
IJEWUQ | [Zn2(BDC)1.5(L)(OH)] | C23 H16 N3 O9 Zn2 | solvothermal synthesis | Zn(CH3COO)2⋅2H2O | 219 mg | L | 99 mg | H2BDC | 249 mg | [6 empty] | 72h | 160°C |  | solvothermal synthesis, washing | 10.1039/C0CE00042F |  | 2011 | [{"synthesis method": "solvothermal synthesis", "precursor": [{"name": "Zn(CH3COO)2\u22c52H2O", "amount": "219", "unit": "mg"}, {"name": "L", "amount": "99", "unit": "mg"}, {"name": "H2BDC", "amount": "249", "unit": "mg"}], "solvent": [{"name": "", "amount": "14", "unit": "mL"}], "reducing agent": [{"name": "", "amount": "", "unit": ""}], "surfactant": [{"name": "", "amount": "", "unit": ""}], "pressure": "", "temperature": "160\u00b0C", "time": "72h", "heating rate": "10\u00b0C h-1", "cooling rate": ""}, {"synthesis method": "washing", "washing solution": "distilled", "amount": ""}]
IJEXAX | [Zn2(BOABA)(L)(OH)] | C22 H19 N3 O12 Zn2 | solvothermal synthesis | Zn(CH3COO)2⋅2H2O | 219 mg | L | 99 mg | H3BOABA | [7 empty] | 72h | 160°C |  | solvothermal synthesis, washing | 10.1039/C0CE00042F |  | 2011 | [{"synthesis method": "solvothermal synthesis", "precursor": [{"name": "Zn(CH3COO)2\u22c52H2O", "amount": "219", "unit": "mg"}, {"name": "L", "amount": "99", "unit": "mg"}, {"name": "H3BOABA", "amount": "", "unit": ""}], "solvent": [{"name": "", "amount": "14", "unit": "mL"}], "reducing agent": [{"name": "", "amount": "", "unit": ""}], "surfactant": [{"name": "", "amount": "", "unit": ""}], "pressure": "", "temperature": "160\u00b0C", "time": "72h", "heating rate": "10\u00b0C h-1", "cooling rate": ""}, {"synthesis method": "washing", "washing solution": "distilled", "amount": ""}]
IJEXEB | [Zn2(BOABA)(L)(OH)] | C22 H22 N3 O14 Zn2 | solvothermal synthesis | ZnCl2⋅2H2O |  | L | 99 mg | H3BOABA | [7 empty] | 72h | 160°C |  | solvothermal synthesis, washing | 10.1039/C0CE00042F |  | 2011 | [{"synthesis method": "solvothermal synthesis", "precursor": [{"name": "ZnCl2\u22c52H2O", "amount": "", "unit": ""}, {"name": "L", "amount": "99", "unit": "mg"}, {"name": "H3BOABA", "amount": "", "unit": ""}], "solvent": [{"name": "", "amount": "14", "unit": "mL"}], "reducing agent": [{"name": "", "amount": "", "unit": ""}], "surfactant": [{"name": "", "amount": "", "unit": ""}], "pressure": "", "temperature": "160\u00b0C", "time": "72h", "heating rate": "10\u00b0C h-1", "cooling rate": ""}, {"synthesis method": "washing", "washing solution": "distilled", "amount": ""}]
IJEXIF | [Zn3(BTC)2(OH)]·0.25H2O·[N(C4H9)4] | C34 H43.5 N1 O13.25 Zn3 | solvothermal synthesis | Zn(CH3COO)2⋅2H2O | 219 mg | L | 99 mg | H3BTC | 147 mg | [6 empty] | 72h | 160°C |  | solvothermal synthesis, washing | 10.1039/C0CE00042F |  | 2011 | [{"synthesis method": "solvothermal synthesis", "precursor": [{"name": "Zn(CH3COO)2\u22c52H2O", "amount": "219", "unit": "mg"}, {"name": "L", "amount": "99", "unit": "mg"}, {"name": "H3BTC", "amount": "147", "unit": "mg"}], "solvent": [{"name": "tetrabutylammonium hydroxide", "amount": "2", "unit": "mL"}, {"name": "", "amount": "14", "unit": "mL"}], "reducing agent": [{"name": "", "amount": "", "unit": ""}], "surfactant": [{"name": "", "amount": "", "unit": ""}], "pressure": "", "temperature": "160\u00b0C", "time": "72h", "heating rate": "10\u00b0C h-1", "cooling rate": ""}, {"synthesis method": "washing", "washing solution": "distilled", "amount": ""}]
IJEXOL | [Zn2(BTEC)0.5(L)(OH)2] | C16 H10 N3 O7 Zn2 | solvothermal synthesis | Zn(CH3COO)2⋅2H2O | 219 mg | L | 99 mg | H3BTEC | 127 mg | [6 empty] | 72h | 150°C |  | solvothermal synthesis, washing | 10.1039/C0CE00042F |  | 2011 | [{"synthesis method": "solvothermal synthesis", "precursor": [{"name": "Zn(CH3COO)2\u22c52H2O", "amount": "219", "unit": "mg"}, {"name": "L", "amount": "99", "unit": "mg"}, {"name": "H3BTEC", "amount": "127", "unit": "mg"}], "solvent": [{"name": "", "amount": "14", "unit": "mL"}], "reducing agent": [{"name": "", "amount": "", "unit": ""}], "surfactant": [{"name": "", "amount": "", "unit": ""}], "pressure": "", "temperature": "150\u00b0C", "time": "72h", "heating rate": "10\u00b0C h-1", "cooling rate": ""}, {"synthesis method": "washing", "washing solution": "distilled", "amount": ""}]
MURBOQ01 | 1 | C10 Cu2 H2 H2 O1 O8 | chemical synthesis | copper hydroxynitrate Gerhardtite, Cu2(NO3)(OH)3 | 0.649 g | H4pm | 0.792 g | [6 empty] | aqueous solution |  | 1 h | hot |  | chemical synthesis | 10.1039/C5CE00470E |  | 2015 | [{"synthesis method": "chemical synthesis", "precursor": [{"name": "copper hydroxynitrate Gerhardtite, Cu2(NO3)(OH)3", "amount": "0.649", "unit": "g"}, {"name": "H4pm", "amount": "0.792", "unit": "g"}], "solution": [{"name": "aqueous solution", "amount": "45", "unit": "ml"}], "pressure": "", "temperature": "hot", "time": "1 h"}]
BOVTAH02 | 2 | C10 Cu2 H14 H2 O1 O14 | chemical synthesis | Cu(NO3)2⋅4H2O | 0.079 g | H4pm | 0.043 g | [6 empty] | methanol, water |  | a few days |  |  | chemical synthesis | 10.1039/C5CE00470E |  | 2015 | [{"synthesis method": "chemical synthesis", "precursor": [{"name": "Cu(NO3)2\u22c54H2O", "amount": "0.079", "unit": "g"}, {"name": "H4pm", "amount": "0.043", "unit": "g"}], "solution": [{"name": "methanol", "amount": "10", "unit": "ml"}, {"name": "water", "amount": "10", "unit": "ml"}], "pressure": "", "temperature": "", "time": "a few days"}]
MOFJEW02 | 3 | C10 Cu1 H10 H2 O1 O11 | chemical synthesis | H4pm | 0.042 g | CuCl2⋅6H2O | 0.045 g | [6 empty] | methanol |  | two weeks |  |  | chemical synthesis | 10.1039/C5CE00470E |  | 2015 | [{"synthesis method": "chemical synthesis", "precursor": [{"name": "H4pm", "amount": "0.042", "unit": "g"}, {"name": "CuCl2\u22c56H2O", "amount": "0.045", "unit": "g"}], "solution": [{"name": "methanol", "amount": "1", "unit": "ml"}], "pressure": "", "temperature": "", "time": "two weeks"}]
JUFXUF | 5 | C10 Cu1 H2 H2 Na2 O1 O8 | chemical synthesis | sodium carbonate | 0.212 g | H4pm | 0.254 g | CuCl2⋅6H2O | 0.134 g |  |  |  |  | water, ethanol |  | three weeks |  |  | chemical synthesis | 10.1039/C5CE00470E |  | 2015 | [{"synthesis method": "chemical synthesis", "precursor": [{"name": "sodium carbonate", "amount": "0.212", "unit": "g"}, {"name": "H4pm", "amount": "0.254", "unit": "g"}, {"name": "CuCl2\u22c56H2O", "amount": "0.134", "unit": "g"}], "solution": [{"name": "water", "amount": "5", "unit": "ml"}, {"name": "ethanol", "amount": "1", "unit": "ml"}], "pressure": "", "temperature": "", "time": "three weeks"}]
JUFYAM | 6 | C48 Cu2 H80 N4 O18 | chemical synthesis | CuCl2⋅6H2O | 0.045 g | H4pm | 0.042 g | [6 empty] | ethanol |  | several days |  |  | chemical synthesis | 10.1039/C5CE00470E |  | 2015 | [{"synthesis method": "chemical synthesis", "precursor": [{"name": "CuCl2\u22c56H2O", "amount": "0.045", "unit": "g"}, {"name": "H4pm", "amount": "0.042", "unit": "g"}], "solution": [{"name": "ethanol", "amount": "3", "unit": "ml"}], "pressure": "", "temperature": "", "time": "several days"}]
JUFYIU | 8 | C20 Cu3 H46 N12 O18 | chemical synthesis | CuCl2⋅6H2O | 0.045 g | H4pm | 0.042 g | [6 empty] | methanol |  | several days |  |  | chemical synthesis | 10.1039/C5CE00470E |  | 2015 | [{"synthesis method": "chemical synthesis", "precursor": [{"name": "CuCl2\u22c56H2O", "amount": "0.045", "unit": "g"}, {"name": "H4pm", "amount": "0.042", "unit": "g"}], "solution": [{"name": "methanol", "amount": "2.5", "unit": "ml"}], "pressure": "", "temperature": "", "time": "several days"}]
PADPIU01 | 9 | C30 Cu2 H2 H26 N4 O1 O10 | chemical synthesis | H4pm | 0.042 g | CuCl2⋅6H2O | 0.045 g | [6 empty] | ethanol |  | two weeks |  |  | chemical synthesis | 10.1039/C5CE00470E |  | 2015 | [{"synthesis method": "chemical synthesis", "precursor": [{"name": "H4pm", "amount": "0.042", "unit": "g"}, {"name": "CuCl2\u22c56H2O", "amount": "0.045", "unit": "g"}], "solution": [{"name": "ethanol", "amount": "2.5", "unit": "ml"}], "pressure": "", "temperature": "", "time": "two weeks"}]
JUFYUG | 10 | C33 Cu2 H34 N4 O11 | chemical synthesis | Cu(NO3)2⋅4H2O | 0.079 g | H4pm | 0.043 g | [6 empty] | methanol |  | a few days |  |  | chemical synthesis | 10.1039/C5CE00470E |  | 2015 | [{"synthesis method": "chemical synthesis", "precursor": [{"name": "Cu(NO3)2\u22c54H2O", "amount": "0.079", "unit": "g"}, {"name": "H4pm", "amount": "0.043", "unit": "g"}], "solution": [{"name": "methanol", "amount": "10", "unit": "ml"}], "pressure": "", "temperature": "", "time": "a few days"}]
PEHBOW | {[Ni2(adp)2(3-pna)2(H2O)]·H2O}n | C34 H38 N6 Ni2 O12 | solvothermal synthesis | Ni(NO3)2⋅6H2O | 108 mg | adipic acid | 57 mg | 3-pna | 150 mg | 1.0 M NaOH solution | 1.0 mL |  |  |  |  | 4 days | 120°C |  | solvothermal synthesis, washing, drying | 10.1039/C6CE01368F |  | 2016 | [{"synthesis method": "solvothermal synthesis", "precursor": [{"name": "Ni(NO3)2\u22c56H2O", "amount": "108", "unit": "mg"}, {"name": "adipic acid", "amount": "57", "unit": "mg"}, {"name": "3-pna", "amount": "150", "unit": "mg"}, {"name": "1.0 M NaOH solution", "amount": "1.0", "unit": "mL"}], "solvent": [{"name": "distilled H2O", "amount": "10", "unit": "mL"}], "reducing agent": [{"name": "", "amount": "", "unit": ""}], "surfactant": [{"name": "", "amount": "", "unit": ""}], "pressure": "", "temperature": "120\u00b0C", "time": "4 days", "heating rate": "", "cooling rate": "slowly to 25\u00b0C"}, {"synthesis method": "washing", "washing solution": "distilled water and acetone", "amount": ""}, {"synthesis method": "drying", "pressure": "", "temperature": "", "atmosphere": "air", "time": ""}]
PEHBUC | {[Ni2(adp)2(3-pina)2(H2O)]·2H2O}n | C34 H39 N6 Ni2 O13 | solvothermal synthesis | Ni(NO3)2⋅6H2O | 108 mg | adipic acid | 57 mg | 3-pina | 75 mg | 1.0 M NaOH solution | 1.0 mL |  |  |  |  | 4 days | 120°C |  | solvothermal synthesis, washing, drying | 10.1039/C6CE01368F |  | 2016 | [{"synthesis method": "solvothermal synthesis", "precursor": [{"name": "Ni(NO3)2\u22c56H2O", "amount": "108", "unit": "mg"}, {"name": "adipic acid", "amount": "57", "unit": "mg"}, {"name": "3-pina", "amount": "75", "unit": "mg"}, {"name": "1.0 M NaOH solution", "amount": "1.0", "unit": "mL"}], "solvent": [{"name": "distilled H2O", "amount": "10", "unit": "mL"}], "reducing agent": [{"name": "", "amount": "", "unit": ""}], "surfactant": [{"name": "", "amount": "", "unit": ""}], "pressure": "", "temperature": "120\u00b0C", "time": "4 days", "heating rate": "", "cooling rate": "slowly to 25\u00b0C"}, {"synthesis method": "washing", "washing solution": "distilled water and acetone", "amount": ""}, {"synthesis method": "drying", "pressure": "", "temperature": "", "atmosphere": "air", "time": ""}]
AXIVIM | [Cd(μ2-p-N,O-NH2C6H4SO3)2(H2O)2]n | C12 Cd1 H16 N2 O8 S2 | chemical synthesis |  | 17.319 g | cadmium acetate dihydrate | 13.317 g | [6 empty] | distilled |  | 1 h | 343 K |  | chemical synthesis | 10.1039/B400790P |  | 2004 | [{"synthesis method": "chemical synthesis", "precursor": [{"name": "", "amount": "17.319", "unit": "g"}, {"name": "cadmium acetate dihydrate", "amount": "13.317", "unit": "g"}], "solution": [{"name": "distilled", "amount": "400", "unit": "mL"}], "pressure": "", "temperature": "343 K", "time": "1 h"}]
IBUVUY | (E)-1-methyl-4-nitro-N'-(pyridin-2-ylmethylene)-1H-pyrrole-2-carbohydrazide | C12 H13 N5 O4 | chemical synthesis | 1-Methyl-4-nitro-1H-pyrrole-2-carbohydrazide | 0.96 g |  | 0.520 mL | [6 empty] | THF |  | 10 h | room temperature |  | chemical synthesis | 10.1039/C1CE05890H |  | 2011 | [{"synthesis method": "chemical synthesis", "precursor": [{"name": "1-Methyl-4-nitro-1H-pyrrole-2-carbohydrazide", "amount": "0.96", "unit": "g"}, {"name": "", "amount": "0.520", "unit": "mL"}], "solution": [{"name": "THF", "amount": "50", "unit": "mL"}], "pressure": "", "temperature": "room temperature", "time": "10 h"}]
IBUWIN | [Zn(1)Cl2] | C12 Cl2 H11 N5 O3 Zn1 | chemical synthesis | ZnCl2 | 70 mg | 1 | 140 mg | [8 empty] | 2 h |  |  | chemical synthesis | 10.1039/C1CE05890H |  | 2011 | [{"synthesis method": "chemical synthesis", "precursor": [{"name": "ZnCl2", "amount": "70", "unit": "mg"}, {"name": "1", "amount": "140", "unit": "mg"}], "solution": [{"name": "", "amount": "30", "unit": "mL"}], "pressure": "", "temperature": "", "time": "2 h"}]
IBUWAF | [Cd(1)(μ-Cl)2]n | C12 Cd1 Cl2 H11 N5 O3 | chemical synthesis | CdCl2⋅2.5H2O |  | 1 | [12 empty] | chemical synthesis | 10.1039/C1CE05890H |  | 2011 | [{"synthesis method": "chemical synthesis", "precursor": [{"name": "CdCl2\u22c52.5H2O", "amount": "", "unit": ""}, {"name": "1", "amount": "", "unit": ""}], "solution": [{"name": "", "amount": "", "unit": ""}], "pressure": "", "temperature": "", "time": ""}]
IBUWOT | [K(μ-1)(μ-NO3)]n | C12 H11 K1 N6 O6 | chemical synthesis | AgNO3 |  | 1 |  | KSCN | 1 equiv. | [6 empty] | 10 min |  |  | chemical synthesis | 10.1039/C1CE05890H |  | 2011 | [{"synthesis method": "chemical synthesis", "precursor": [{"name": "AgNO3", "amount": "", "unit": ""}, {"name": "1", "amount": "", "unit": ""}, {"name": "KSCN", "amount": "1", "unit": "equiv."}], "solution": [{"name": "", "amount": "", "unit": ""}], "pressure": "", "temperature": "", "time": "10 min"}]
ETEBAH | [Cd2(μ2-HPhIDC)2(phen)2] | C46 Cd2 H28 N8 O8 | solvothermal synthesis | Cd(NO3)2⋅4H2O | 61.2 mg | H3PhIDC | 46.3 mg | phen | 39.6 mg | Et3N | 0.056 mL |  |  |  | sealed | 3 days | 160°C |  | solvothermal synthesis | 10.1039/C1CE05394A |  | 2011 | [{"synthesis method": "solvothermal synthesis", "precursor": [{"name": "Cd(NO3)2\u22c54H2O", "amount": "61.2", "unit": "mg"}, {"name": "H3PhIDC", "amount": "46.3", "unit": "mg"}, {"name": "phen", "amount": "39.6", "unit": "mg"}, {"name": "Et3N", "amount": "0.056", "unit": "mL"}], "solvent": [{"name": "CH3CN", "amount": "3/4", "unit": "7 mL"}], "reducing agent": [{"name": "", "amount": "", "unit": ""}], "surfactant": [{"name": "", "amount": "", "unit": ""}], "pressure": "sealed", "temperature": "160\u00b0C", "time": "3 days", "heating rate": "", "cooling rate": "room temperature"}]
ETEBEL | [Cd2(μ2-HPhIDC)2(2,2'-bipy)2] | C42 Cd2 H28 N8 O8 | solvothermal synthesis | Cd(NO3)2⋅4H2O | 61.2 mg | H3PhIDC | 23.15 mg | 2,2'-bipy | 21.2 mg | Et3N | 0.056 mL |  |  |  | sealed | 3 days | 180°C |  | solvothermal synthesis | 10.1039/C1CE05394A |  | 2011 | [{"synthesis method": "solvothermal synthesis", "precursor": [{"name": "Cd(NO3)2\u22c54H2O", "amount": "61.2", "unit": "mg"}, {"name": "H3PhIDC", "amount": "23.15", "unit": "mg"}, {"name": "2,2'-bipy", "amount": "21.2", "unit": "mg"}, {"name": "Et3N", "amount": "0.056", "unit": "mL"}], "solvent": [{"name": "", "amount": "7", "unit": "mL"}], "reducing agent": [{"name": "", "amount": "", "unit": ""}], "surfactant": [{"name": "", "amount": "", "unit": ""}], "pressure": "sealed", "temperature": "180\u00b0C", "time": "3 days", "heating rate": "", "cooling rate": "room temperature"}]
ETEBIP | [Pb3(μ4-PhIDC)2(H2O)] | C22 H12 N4 O9 Pb3 | solvothermal synthesis | Pb(NO3)2 | 66.2 mg | H3PhIDC | 46.3 mg | [7 empty] | sealed | 5 days | 140°C |  | solvothermal synthesis | 10.1039/C1CE05394A |  | 2011 | [{"synthesis method": "solvothermal synthesis", "precursor": [{"name": "Pb(NO3)2", "amount": "66.2", "unit": "mg"}, {"name": "H3PhIDC", "amount": "46.3", "unit": "mg"}], "solvent": [{"name": "CH3CH2OH", "amount": "3/4", "unit": "7 mL"}], "reducing agent": [{"name": "", "amount": "160.0", "unit": "mg"}], "surfactant": [{"name": "", "amount": "", "unit": ""}], "pressure": "sealed", "temperature": "140\u00b0C", "time": "5 days", "heating rate": "", "cooling rate": "room temperature"}]
ETEBOV | [Sr(η2-H2PhIDC)2(H2O)4] | C22 H26 N4 O14 Sr1 | solvothermal synthesis | Sr(NO3)2 | 44.2 mg | H3PhIDC | 46.3 mg | Et3N | 0.056 mL | [5 empty] | sealed | 4 days | 155°C |  | solvothermal synthesis | 10.1039/C1CE05394A |  | 2011 | [{"synthesis method": "solvothermal synthesis", "precursor": [{"name": "Sr(NO3)2", "amount": "44.2", "unit": "mg"}, {"name": "H3PhIDC", "amount": "46.3", "unit": "mg"}, {"name": "Et3N", "amount": "0.056", "unit": "mL"}], "solvent": [{"name": "CH3CH2OH", "amount": "3/4", "unit": "7 mL"}], "reducing agent": [{"name": "", "amount": "", "unit": ""}], "surfactant": [{"name": "", "amount": "", "unit": ""}], "pressure": "sealed", "temperature": "155\u00b0C", "time": "4 days", "heating rate": "", "cooling rate": "10\u00b0C h-1"}]
MIXSES | [Zn2(L1)2(Dpq)2] | C44 H26 N8 O9 Zn2 | [16 empty] | hydrothermal synthesis | 10.1039/B706071H |  | 2008 | [{"synthesis method": "hydrothermal synthesis", "precursor": [{"name": "Zn(NO3)2\u22c56H2O", "amount": "1", "unit": "molar ratio"}, {"name": "dipyrido[3,2-d\u22362',3'-f]quinoxaline", "amount": "2", "unit": "molar ratio"}, {"name": "L1", "amount": "1", "unit": "molar ratio"}], "solvent": [{"name": "", "amount": "15", "unit": "mL"}], "reducing agent": [{"name": "", "amount": "", "unit": ""}], "surfactant": [{"name": "", "amount": "", "unit": ""}], "pressure": "", "temperature": "160\u00b0C", "time": "6 days", "heating rate": "", "cooling rate": "5\u00b0C h-1"}]
MIXSOC | [Zn(L3)(Dpq)(H2O)]2 | C44 H28 N8 O10 Zn2 | [17 empty] | 10.1039/B706071H |  | 2008 | [{"synthesis method": "", "precursor": [{"name": "", "amount": "", "unit": ""}], "solvent": [{"name": "", "amount": "", "unit": ""}], "reducing agent": [{"name": "", "amount": "", "unit": ""}], "surfactant": [{"name": "", "amount": "", "unit": ""}], "pressure": "", "temperature": "", "time": "", "heating rate": "", "cooling rate": ""}]
MIXSUI | [Zn(Dpdq)(L3)] | C26 H16 N4 O4 Zn1 | [17 empty] | 10.1039/B706071H |  | 2008 | [{"synthesis method": "", "precursor": [{"name": "", "amount": "", "unit": ""}], "solvent": [{"name": "", "amount": "", "unit": ""}], "reducing agent": [{"name": "", "amount": "", "unit": ""}], "surfactant": [{"name": "", "amount": "", "unit": ""}], "pressure": "", "temperature": "", "time": "", "heating rate": "", "cooling rate": ""}]
MIXTAP | [Zn(Dpdq)(L4)] | C32 H22 N4 O5 Zn1 | [17 empty] | 10.1039/B706071H |  | 2008 | [{"synthesis method": "", "precursor": [{"name": "", "amount": "", "unit": ""}], "solvent": [{"name": "", "amount": "", "unit": ""}], "reducing agent": [{"name": "", "amount": "", "unit": ""}], "surfactant": [{"name": "", "amount": "", "unit": ""}], "pressure": "", "temperature": "", "time": "", "heating rate": "", "cooling rate": ""}]
WOPDAH | [Mn(tbip)(bipy)]n | C44 H40 Mn2 N4 O8 | solvothermal synthesis | H2tbip | 23.2 mg | Mn(OAc)2⋅4H2O | 24.1 mg | [8 empty] | 3 days | 130°C |  | solvothermal synthesis | 10.1039/B811725J |  | 2009 | [{"synthesis method": "solvothermal synthesis", "precursor": [{"name": "H2tbip", "amount": "23.2", "unit": "mg"}, {"name": "Mn(OAc)2\u22c54H2O", "amount": "24.1", "unit": "mg"}], "solvent": [{"name": "", "amount": "16", "unit": "mL"}], "reducing agent": [{"name": "", "amount": "", "unit": ""}], "surfactant": [{"name": "", "amount": "", "unit": ""}], "pressure": "", "temperature": "130\u00b0C", "time": "3 days", "heating rate": "", "cooling rate": "24h"}]
WOPDEL | {[Mn(tbip)(dpe)]·1.5H2O}n | C48 H50 Mn2 N4 O11 | solvothermal synthesis | H2tbip | 23.2 mg | Mn(OAc)2⋅4H2O | 24.1 mg | [8 empty] | 3 days | 130°C |  | solvothermal synthesis | 10.1039/B811725J |  | 2009 | [{"synthesis method": "solvothermal synthesis", "precursor": [{"name": "H2tbip", "amount": "23.2", "unit": "mg"}, {"name": "Mn(OAc)2\u22c54H2O", "amount": "24.1", "unit": "mg"}], "solvent": [{"name": "", "amount": "16", "unit": "mL"}], "reducing agent": [{"name": "", "amount": "", "unit": ""}], "surfactant": [{"name": "", "amount": "", "unit": ""}], "pressure": "", "temperature": "130\u00b0C", "time": "3 days", "heating rate": "", "cooling rate": "24h"}]
WOPDIP | [Mn(tbip)(bpa)]n | C24 H24 Mn1 N2 O4 | solvothermal synthesis | H2tbip | 23.2 mg | Mn(OAc)2⋅4H2O | 24.1 mg | [8 empty] | 3 days | 130°C |  | solvothermal synthesis | 10.1039/B811725J |  | 2009 | [{"synthesis method": "solvothermal synthesis", "precursor": [{"name": "H2tbip", "amount": "23.2", "unit": "mg"}, {"name": "Mn(OAc)2\u22c54H2O", "amount": "24.1", "unit": "mg"}], "solvent": [{"name": "", "amount": "16", "unit": "mL"}], "reducing agent": [{"name": "", "amount": "", "unit": ""}], "surfactant": [{"name": "", "amount": "", "unit": ""}], "pressure": "", "temperature": "130\u00b0C", "time": "3 days", "heating rate": "", "cooling rate": "24h"}]
WOPDOV | [Mn(mip)(bpa)]n | C21 H18 Mn1 N2 O4 | solvothermal synthesis | H2mip | 17.7 mg | Mn(OAc)2⋅4H2O | 24.1 mg | [8 empty] | 3 days | 130°C |  | solvothermal synthesis | 10.1039/B811725J |  | 2009 | [{"synthesis method": "solvothermal synthesis", "precursor": [{"name": "H2mip", "amount": "17.7", "unit": "mg"}, {"name": "Mn(OAc)2\u22c54H2O", "amount": "24.1", "unit": "mg"}], "solvent": [{"name": "", "amount": "16", "unit": "mL"}], "reducing agent": [{"name": "", "amount": "", "unit": ""}], "surfactant": [{"name": "", "amount": "", "unit": ""}], "pressure": "", "temperature": "130\u00b0C", "time": "3 days", "heating rate": "", "cooling rate": "24h"}]
WOPDUB | {[Mn3(mip)2(Hmip)2(bpp)2(H2O)2]·2H2O}n | C62 H62 Mn3 N4 O20 | solvothermal synthesis | H2mip | 17.7 mg | Mn(OAc)2⋅4H2O | 24.1 mg | [8 empty] | 3 days | 130°C |  | solvothermal synthesis | 10.1039/B811725J |  | 2009 | [{"synthesis method": "solvothermal synthesis", "precursor": [{"name": "H2mip", "amount": "17.7", "unit": "mg"}, {"name": "Mn(OAc)2\u22c54H2O", "amount": "24.1", "unit": "mg"}], "solvent": [{"name": "", "amount": "16", "unit": "mL"}], "reducing agent": [{"name": "", "amount": "", "unit": ""}], "surfactant": [{"name": "", "amount": "", "unit": ""}], "pressure": "", "temperature": "130\u00b0C", "time": "3 days", "heating rate": "", "cooling rate": "24h"}]
OPOCEC | {[Mn4(TBIP)4(CH3OH)2]·(H2O)2}n | C50 H60 Mn4 O20 | solvothermal synthesis | Mn(ClO4)2⋅6H2O | 0.09 g | H2TBIP | 0.111 g | NH4NO3 | 0.04 g | [5 empty] | autogenous | 2 days | 160°C |  | solvothermal synthesis | 10.1039/C0CE00864H |  | 2011 | [{"synthesis method": "solvothermal synthesis", "precursor": [{"name": "Mn(ClO4)2\u22c56H2O", "amount": "0.09", "unit": "g"}, {"name": "H2TBIP", "amount": "0.111", "unit": "g"}, {"name": "NH4NO3", "amount": "0.04", "unit": "g"}], "solvent": [{"name": "CH3CN", "amount": "4", "unit": "mL"}, {"name": "CH3OH", "amount": "3", "unit": "mL"}], "reducing agent": [{"name": "", "amount": "", "unit": ""}], "surfactant": [{"name": "", "amount": "", "unit": ""}], "pressure": "autogenous", "temperature": "160\u00b0C", "time": "2 days", "heating rate": "", "cooling rate": "room temperature"}]
OPOCIG | {[Mn3(TBIP)2(HTBIP)2((CH3)2CHOH)2]}n | C54 H66 Mn3 O18 | solvothermal synthesis | Mn2(CO)10 | 0.05 g | H2TBIP | 0.07 g | [8 empty] | 2 days | 120°C |  | solvothermal synthesis | 10.1039/C0CE00864H |  | 2011 | [{"synthesis method": "solvothermal synthesis", "precursor": [{"name": "Mn2(CO)10", "amount": "0.05", "unit": "g"}, {"name": "H2TBIP", "amount": "0.07", "unit": "g"}], "solvent": [{"name": "CH3CN", "amount": "2", "unit": "v/v/v"}, {"name": "PriOH", "amount": "4", "unit": "v/v/v"}], "reducing agent": [{"name": "", "amount": "", "unit": ""}], "surfactant": [{"name": "", "amount": "", "unit": ""}], "pressure": "", "temperature": "120\u00b0C", "time": "2 days", "heating rate": "120\u00b0C in 4 h", "cooling rate": "room temperature"}]
PUWXAH | [Na{Mn3(Hbtc)2(btc)} | C27 H21 Mn3 Na1 O23 | chemical synthesis | H3btc | 0.84 g | NaOH | 0.48 g | MnCl2⋅H20 | 0.25 g | [5 empty] | autogenous | 3 days | 220°C |  | chemical synthesis | 10.1039/B922750D |  | 2010 | [{"synthesis method": "chemical synthesis", "precursor": [{"name": "H3btc", "amount": "0.84", "unit": "g"}, {"name": "NaOH", "amount": "0.48", "unit": "g"}, {"name": "MnCl2\u22c5H20", "amount": "0.25", "unit": "g"}], "solvent": [{"name": "distilled water", "amount": "10", "unit": "ml"}, {"name": "H2O", "amount": "5", "unit": "ml"}], "pressure": "autogenous", "temperature": "220\u00b0C", "time": "3 days", "heating rate": "", "cooling rate": "4 hours"}]
FEBHAX | Coordination 5 | Ag4 B4 C108 Cu4 F16 H78 N20 O9 | chemical synthesis | complex 1 | 9.3 mg | Ag(BF4) | 5.4 mg | [8 empty] | several days |  |  | chemical synthesis | 10.1039/C2DT30549F |  | 2012 | [{"synthesis method": "chemical synthesis", "precursor": [{"name": "complex 1", "amount": "9.3", "unit": "mg"}, {"name": "Ag(BF4)", "amount": "5.4", "unit": "mg"}], "solvent": [{"name": "MeCN", "amount": "15", "unit": "mL"}], "temperature": "", "time": "several days"}]
FEBHIF | Coordination 7 | Ag1 C45 Co1 F6 H37 N10 O3 Sb1 | chemical synthesis | complex 2 | 10.0 mg | Ag(SbF6) | 9.5 mg | [8 empty] | several days |  |  | chemical synthesis | 10.1039/C2DT30549F |  | 2012 | [{"synthesis method": "chemical synthesis", "precursor": [{"name": "complex 2", "amount": "10.0", "unit": "mg"}, {"name": "Ag(SbF6)", "amount": "9.5", "unit": "mg"}], "solvent": [{"name": "MeCN", "amount": "15", "unit": "mL"}], "temperature": "", "time": "several days"}]
FEBHOL | Coordination 8 | Ag2 C102 Co2 F6 H82 N22 O10 S2 | chemical synthesis | complex 2 | 10.0 mg | Ag(TfO) | 7.0 mg | [8 empty] | several days |  |  | chemical synthesis | 10.1039/C2DT30549F |  | 2012 | [{"synthesis method": "chemical synthesis", "precursor": [{"name": "complex 2", "amount": "10.0", "unit": "mg"}, {"name": "Ag(TfO)", "amount": "7.0", "unit": "mg"}], "solvent": [{"name": "MeCN", "amount": "15", "unit": "mL"}], "temperature": "", "time": "several days"}]
YUWDOL | {[(Tp*)Fe(CN)3]2[Mn(TPP)]}[Mn(TPP)(MeOH)2] | B2 C126 Fe2 H108 Mn2 N26 O2 | chemical synthesis | [MnTPPCl] | 17.58 mg | (n-Bu4N)[(Tp*)Fe(CN)3] | 16.84 mg | [6 empty] | methanol/acetone |  | 12 h | room temperature |  | chemical synthesis | 10.1039/C5NJ02132D |  | 2016 | [{"synthesis method": "chemical synthesis", "precursor": [{"name": "[MnTPPCl]", "amount": "17.58", "unit": "mg"}, {"name": "(n-Bu4N)[(Tp*)Fe(CN)3]", "amount": "16.84", "unit": "mg"}], "solution": [{"name": "methanol/acetone", "amount": "10", "unit": "mL"}], "pressure": "", "temperature": "room temperature", "time": "12 h"}]
YUWDUR | {[(Tp)Cr(CN)3]2[Mn(TPP)]}[Mn(TPP)(MeOH)2] | B2 C114 Cr2 H82.55 Mn2 N26 O2.28 | chemical synthesis | [MnTPPCl] | 17.58 mg | (n-Bu4N)[(Tp)Cr(CN)3] | 16.84 mg | [6 empty] | methanol/acetone |  | 12 h | room temperature |  | chemical synthesis | 10.1039/C5NJ02132D |  | 2016 | [{"synthesis method": "chemical synthesis", "precursor": [{"name": "[MnTPPCl]", "amount": "17.58", "unit": "mg"}, {"name": "(n-Bu4N)[(Tp)Cr(CN)3]", "amount": "16.84", "unit": "mg"}], "solution": [{"name": "methanol/acetone", "amount": "10", "unit": "mL"}], "pressure": "", "temperature": "room temperature", "time": "12 h"}]
YUWFAZ | {[(Tp*)Fe(CN)3][Mn(TPyP)]}n | B1 C58 Fe1 H46 Mn1 N17 | chemical synthesis | [MnTPyPCl] | 17.58 mg | (n-Bu4N)[(Tp*)Fe(CN)3] | 16.84 mg | [6 empty] | methanol/acetone |  | 12 h | room temperature |  | chemical synthesis | 10.1039/C5NJ02132D |  | 2016 | [{"synthesis method": "chemical synthesis", "precursor": [{"name": "[MnTPyPCl]", "amount": "17.58", "unit": "mg"}, {"name": "(n-Bu4N)[(Tp*)Fe(CN)3]", "amount": "16.84", "unit": "mg"}], "solution": [{"name": "methanol/acetone", "amount": "10", "unit": "mL"}], "pressure": "", "temperature": "room temperature", "time": "12 h"}]
LUHZUJ | 1 | Ba9 C28 Cl4 H42 O44 | chemical synthesis | Ba(CH3CO2)2 | 2.55 g | Ba(ClO4)2 | 0.5 g | [9 empty] | room temperature |  | chemical synthesis, filtration, evaporation | 10.1039/B207889A |  | 2002 | [{"synthesis method": "chemical synthesis", "precursor": [{"name": "Ba(CH3CO2)2", "amount": "2.55", "unit": "g"}, {"name": "Ba(ClO4)2", "amount": "0.5", "unit": "g"}], "solution": [{"name": "", "amount": "25", "unit": "mL"}], "pressure": "", "temperature": "room temperature", "time": ""}, {"synthesis method": "filtration", "time": "", "atmosphere": "", "pressure": ""}, {"synthesis method": "evaporation", "time": "slow", "atmosphere": "", "pressure": ""}]
XAKRAE | [Zn(OBA)(H2MDP)]n | C25 H24 N4 O5 Zn1 | solvothermal synthesis | Zn(NO3)2⋅6H2O | 0.0297 g | H2MDP | 0.0204 g | H2OBA | 0.0258 g | [6 empty] | 72h | 120°C |  | solvothermal synthesis | 10.1039/C1CE05380A |  | 2012 | [{"synthesis method": "solvothermal synthesis", "precursor": [{"name": "Zn(NO3)2\u22c56H2O", "amount": "0.0297", "unit": "g"}, {"name": "H2MDP", "amount": "0.0204", "unit": "g"}, {"name": "H2OBA", "amount": "0.0258", "unit": "g"}], "solvent": [{"name": "distilled water", "amount": "5", "unit": "ml"}, {"name": "DMF", "amount": "5", "unit": "ml"}], "reducing agent": [{"name": "", "amount": "", "unit": ""}], "surfactant": [{"name": "", "amount": "", "unit": ""}], "pressure": "", "temperature": "120\u00b0C", "time": "72h", "heating rate": "", "cooling rate": "slow"}]
XAKQIL | [Co(OBA)(H2MDP)]n | C25 Co1 H24 N4 O5 | solvothermal synthesis | Co(NO3)2⋅6H2O | 0.0291 g | H2MDP | 0.0204 g | H2OBA | 0.0258 g | [6 empty] | 72h | 120°C |  | solvothermal synthesis | 10.1039/C1CE05380A |  | 2012 | [{"synthesis method": "solvothermal synthesis", "precursor": [{"name": "Co(NO3)2\u22c56H2O", "amount": "0.0291", "unit": "g"}, {"name": "H2MDP", "amount": "0.0204", "unit": "g"}, {"name": "H2OBA", "amount": "0.0258", "unit": "g"}], "solvent": [{"name": "distilled water", "amount": "5", "unit": "ml"}, {"name": "DMF", "amount": "5", "unit": "ml"}], "reducing agent": [{"name": "", "amount": "", "unit": ""}], "surfactant": [{"name": "", "amount": "", "unit": ""}], "pressure": "", "temperature": "120\u00b0C", "time": "72h", "heating rate": "", "cooling rate": "slow"}]
XAKQUX | {[Ni(OBA)(H2MDP)(H2O)]·(DMF)1.625}n | C29.88 H37.38 N5.63 Ni1 O7.63 | solvothermal synthesis | Ni(NO3)2⋅6H2O | 0.0290 g | H2MDP | 0.0204 g | H2OBA | 0.0258 g | [6 empty] | 72h | 120°C |  | solvothermal synthesis | 10.1039/C1CE05380A |  | 2012 | [{"synthesis method": "solvothermal synthesis", "precursor": [{"name": "Ni(NO3)2\u22c56H2O", "amount": "0.0290", "unit": "g"}, {"name": "H2MDP", "amount": "0.0204", "unit": "g"}, {"name": "H2OBA", "amount": "0.0258", "unit": "g"}], "solvent": [{"name": "distilled water", "amount": "5", "unit": "ml"}, {"name": "DMF", "amount": "5", "unit": "ml"}], "reducing agent": [{"name": "", "amount": "", "unit": ""}], "surfactant": [{"name": "", "amount": "", "unit": ""}], "pressure": "", "temperature": "120\u00b0C", "time": "72h", "heating rate": "", "cooling rate": "slow"}]
XAKQOR | {[Cu2(OBA)2(H2MDP)]·(DMF)5}n | C54 Cu2 H67 N9 O15 | solvothermal synthesis | Cu(NO3)2⋅3H2O | 0.0241 g | H2MDP | 0.0204 g | H2OBA | 0.0258 g | [6 empty] | 72h | 120°C |  | solvothermal synthesis | 10.1039/C1CE05380A |  | 2012 | [{"synthesis method": "solvothermal synthesis", "precursor": [{"name": "Cu(NO3)2\u22c53H2O", "amount": "0.0241", "unit": "g"}, {"name": "H2MDP", "amount": "0.0204", "unit": "g"}, {"name": "H2OBA", "amount": "0.0258", "unit": "g"}], "solvent": [{"name": "distilled water", "amount": "5", "unit": "ml"}, {"name": "DMF", "amount": "5", "unit": "ml"}], "reducing agent": [{"name": "", "amount": "", "unit": ""}], "surfactant": [{"name": "", "amount": "", "unit": ""}], "pressure": "", "temperature": "120\u00b0C", "time": "72h", "heating rate": "", "cooling rate": "slow"}]
XAKQAD | {[Zn(DPA)(H2MDP)]·2(H2O)}n | C25 H28 N4 O6 Zn1 | solvothermal synthesis | Zn(NO3)2⋅6H2O | 0.0297 g | H2MDP | 0.0204 g | H2DPA | 0.0242 g | [6 empty] | 72h | 120°C |  | solvothermal synthesis | 10.1039/C1CE05380A |  | 2012 | [{"synthesis method": "solvothermal synthesis", "precursor": [{"name": "Zn(NO3)2\u22c56H2O", "amount": "0.0297", "unit": "g"}, {"name": "H2MDP", "amount": "0.0204", "unit": "g"}, {"name": "H2DPA", "amount": "0.0242", "unit": "g"}], "solvent": [{"name": "distilled water", "amount": "10", "unit": "ml"}], "reducing agent": [{"name": "", "amount": "", "unit": ""}], "surfactant": [{"name": "", "amount": "", "unit": ""}], "pressure": "", "temperature": "120\u00b0C", "time": "72h", "heating rate": "", "cooling rate": "slow"}]
XAKPUW | {[Co(DPA)(H2MDP)]·2(H2O)}n | C25 Co1 H28 N4 O6 | solvothermal synthesis | Co(NO3)2⋅6H2O | g | H2MDP | 0.0204 g | H2DPA | 0.0242 g | [6 empty] | 72h | 120°C |  | solvothermal synthesis | 10.1039/C1CE05380A |  | 2012 | [{"synthesis method": "solvothermal synthesis", "precursor": [{"name": "Co(NO3)2\u22c56H2O", "amount": "", "unit": "g"}, {"name": "H2MDP", "amount": "0.0204", "unit": "g"}, {"name": "H2DPA", "amount": "0.0242", "unit": "g"}], "solvent": [{"name": "distilled water", "amount": "5", "unit": "ml"}], "reducing agent": [{"name": "", "amount": "", "unit": ""}], "surfactant": [{"name": "", "amount": "", "unit": ""}], "pressure": "", "temperature": "120\u00b0C", "time": "72h", "heating rate": "", "cooling rate": "slow"}]
XAKREI | [Cu(DPA)(H2MDP)]n | C25 Cu1 H24 N4 O4 | solvothermal synthesis | Cu(NO3)2⋅3H2O | g | H2MDP | 0.0204 g | H2DPA | 0.0242 g | [6 empty] | 72h | 120°C |  | solvothermal synthesis | 10.1039/C1CE05380A |  | 2012 | [{"synthesis method": "solvothermal synthesis", "precursor": [{"name": "Cu(NO3)2\u22c53H2O", "amount": "", "unit": "g"}, {"name": "H2MDP", "amount": "0.0204", "unit": "g"}, {"name": "H2DPA", "amount": "0.0242", "unit": "g"}], "solvent": [{"name": "distilled water", "amount": "5", "unit": "ml"}], "reducing agent": [{"name": "", "amount": "", "unit": ""}], "surfactant": [{"name": "", "amount": "", "unit": ""}], "pressure": "", "temperature": "120\u00b0C", "time": "72h", "heating rate": "", "cooling rate": "slow"}]
YIGFIF | Na2H4{(CH3COO)[N(CH2PO3)3]Mo6O17(OH)} | C5 H40 Mo6 N1 Na2 O42 P3 | chemical synthesis | (NH4)6Mo7O24⋅4H2O | 0.66 g | ATMP | 0.27 g | KCl | 0.20 g |  |  |  |  | 1 M CH3COONa-CH3COOH, DMF |  | 2 h | room temperature |  | chemical synthesis, filtration | 10.1039/C3CE40228B |  | 2013 | [{"synthesis method": "chemical synthesis", "precursor": [{"name": "(NH4)6Mo7O24\u22c54H2O", "amount": "0.66", "unit": "g"}, {"name": "ATMP", "amount": "0.27", "unit": "g"}, {"name": "KCl", "amount": "0.20", "unit": "g"}], "solution": [{"name": "1 M CH3COONa-CH3COOH", "amount": "15", "unit": "mL"}, {"name": "DMF", "amount": "2", "unit": "mL"}], "pressure": "", "temperature": "room temperature", "time": "2 h"}, {"synthesis method": "filtration", "time": "", "atmosphere": "", "pressure": ""}]
YIGFEB | Na2(NH4)4[Mn2Na2(H2O)2]{[HN(CH2PO3)2](CH3COO)PMo6O22}2 | C8 H68 Mn2 Mo12 N6 Na4 O78 P6 | chemical synthesis | (NH4)6Mo7O24⋅4H2O | 0.66 g | ATMP | 0.27 g | KCl | 0.20 g | MnCl2 | 0.20 g |  |  | 1 M CH3COONa-CH3COOH, DMF |  | 2 h | room temperature |  | chemical synthesis, filtration | 10.1039/C3CE40228B |  | 2013 | [{"synthesis method": "chemical synthesis", "precursor": [{"name": "(NH4)6Mo7O24\u22c54H2O", "amount": "0.66", "unit": "g"}, {"name": "ATMP", "amount": "0.27", "unit": "g"}, {"name": "KCl", "amount": "0.20", "unit": "g"}, {"name": "MnCl2", "amount": "0.20", "unit": "g"}], "solution": [{"name": "1 M CH3COONa-CH3COOH", "amount": "15", "unit": "mL"}, {"name": "DMF", "amount": "2", "unit": "mL"}], "pressure": "", "temperature": "room temperature", "time": "2 h"}, {"synthesis method": "filtration", "time": "", "atmosphere": "", "pressure": ""}]
LUPYAX | Zn3(OH)(L)2.5(DMF)41 | C32 Cl5 H34 N4 O15 Zn3 | chemical synthesis | Zn(NO3)2⋅6H2O | 0.18 g | H2L | 0.144 g | [8 empty] | 24h | 100°C |  | chemical synthesis, washing, drying | 10.1039/B927486C |  | 2010 | [{"synthesis method": "chemical synthesis", "precursor": [{"name": "Zn(NO3)2\u22c56H2O", "amount": "0.18", "unit": "g"}, {"name": "H2L", "amount": "0.144", "unit": "g"}], "solution": [{"name": "", "amount": "60", "unit": "mL"}], "pressure": "", "temperature": "100\u00b0C", "time": "24h"}, {"synthesis method": "washing", "washing solution": "", "amount": ""}, {"synthesis method": "drying", "pressure": "", "temperature": "", "atmosphere": "air", "time": ""}]
SEHLAU | [LnZn6(μ4-3PyIDC)4Cl2(H2O)6]·Cl | C40 Cl3 H28 N12 O22 Sm1 Zn6 | solvothermal synthesis | H3mPyIDC | 0.50 mmol | ZnSO4⋅7H2O | 0.30 mmol | SmCl3⋅6H2O | 0.30 mmol | [6 empty] | 3 days | 170°C |  | solvothermal synthesis | 10.1039/C2CE25803J |  | 2012 | [{"synthesis method": "solvothermal synthesis", "precursor": [{"name": "H3mPyIDC", "amount": "0.50", "unit": "mmol"}, {"name": "ZnSO4\u22c57H2O", "amount": "0.30", "unit": "mmol"}, {"name": "SmCl3\u22c56H2O", "amount": "0.30", "unit": "mmol"}], "solvent": [{"name": "", "amount": "8", "unit": "mL"}], "reducing agent": [{"name": "", "amount": "", "unit": ""}], "surfactant": [{"name": "", "amount": "", "unit": ""}], "pressure": "", "temperature": "170\u00b0C", "time": "3 days", "heating rate": "5\u00b0C h-1", "cooling rate": ""}]
SEHLEY | [LnZn6(μ4-3PyIDC)4Cl2(H2O)6]·Cl | C40 Cl3 Eu1 H28 N12 O22 Zn6 | solvothermal synthesis | H3mPyIDC | 0.50 mmol | ZnSO4⋅7H2O | 0.30 mmol | EuCl3⋅6H2O | 0.30 mmol | [6 empty] | 3 days | 170°C |  | solvothermal synthesis | 10.1039/C2CE25803J |  | 2012 | [{"synthesis method": "solvothermal synthesis", "precursor": [{"name": "H3mPyIDC", "amount": "0.50", "unit": "mmol"}, {"name": "ZnSO4\u22c57H2O", "amount": "0.30", "unit": "mmol"}, {"name": "EuCl3\u22c56H2O", "amount": "0.30", "unit": "mmol"}], "solvent": [{"name": "", "amount": "8", "unit": "mL"}], "reducing agent": [{"name": "", "amount": "", "unit": ""}], "surfactant": [{"name": "", "amount": "", "unit": ""}], "pressure": "", "temperature": "170\u00b0C", "time": "3 days", "heating rate": "5\u00b0C h-1", "cooling rate": ""}]
SEHLIC | [LnZn6(μ4-3PyIDC)4Cl2(H2O)6]·Cl | C40 Cl3 H28 N12 O22 Tb1 Zn6 | solvothermal synthesis | H3mPyIDC | 0.50 mmol | ZnSO4⋅7H2O | 0.30 mmol | TbCl3⋅6H2O | 0.30 mmol | [6 empty] | 3 days | 170°C |  | solvothermal synthesis | 10.1039/C2CE25803J |  | 2012 | [{"synthesis method": "solvothermal synthesis", "precursor": [{"name": "H3mPyIDC", "amount": "0.50", "unit": "mmol"}, {"name": "ZnSO4\u22c57H2O", "amount": "0.30", "unit": "mmol"}, {"name": "TbCl3\u22c56H2O", "amount": "0.30", "unit": "mmol"}], "solvent": [{"name": "", "amount": "8", "unit": "mL"}], "reducing agent": [{"name": "", "amount": "", "unit": ""}], "surfactant": [{"name": "", "amount": "", "unit": ""}], "pressure": "", "temperature": "170\u00b0C", "time": "3 days", "heating rate": "5\u00b0C h-1", "cooling rate": ""}]
SEHLOI | [TbZn(μ5-pPyIDC)(μ2-SO4)(H2O)3] | C10 H16 N3 O14 S1 Tb1 Zn1 | solvothermal synthesis | H3pPyIDC | 0.50 mmol | ZnSO4⋅7H2O | 0.30 mmol | Tb(NO3)3⋅6H2O | 0.30 mmol | [6 empty] | 6 days | 170°C |  | solvothermal synthesis | 10.1039/C2CE25803J |  | 2012 | [{"synthesis method": "solvothermal synthesis", "precursor": [{"name": "H3pPyIDC", "amount": "0.50", "unit": "mmol"}, {"name": "ZnSO4\u22c57H2O", "amount": "0.30", "unit": "mmol"}, {"name": "Tb(NO3)3\u22c56H2O", "amount": "0.30", "unit": "mmol"}], "solvent": [{"name": "", "amount": "8", "unit": "mL"}], "reducing agent": [{"name": "", "amount": "", "unit": ""}], "surfactant": [{"name": "", "amount": "", "unit": ""}], "pressure": "", "temperature": "170\u00b0C", "time": "6 days", "heating rate": "10\u00b0C h-1", "cooling rate": ""}]
WIVHIS | [Mn(bimb)3][ClO4]2 | C60 Cl2 H58 Mn1 N12 O10 | chemical synthesis | Mn(ClO4)2⋅6H2O | 12.06 mg | bimb | 31.4 mg | [6 empty] | acetonitrile, methanol |  |  | 60°C |  | chemical synthesis | 10.1039/B002692L |  | 2000 | [{"synthesis method": "chemical synthesis", "precursor": [{"name": "Mn(ClO4)2\u22c56H2O", "amount": "12.06", "unit": "mg"}, {"name": "bimb", "amount": "31.4", "unit": "mg"}], "solution": [{"name": "acetonitrile", "amount": "10", "unit": "ml"}, {"name": "methanol", "amount": "10", "unit": "ml"}], "pressure": "", "temperature": "60\u00b0C", "time": ""}]
WIVHOY | bimb·2HClO4 | C10 Cl1 H10 N2 O4 | chemical synthesis | MnCl2⋅4H2O | 6.6 mg | bimb | 31.4 mg | NaClO4 | 2 drops drops |  |  |  |  | distilled water, methanol |  | 30 minutes | 60°C |  | chemical synthesis | 10.1039/B002692L |  | 2000 | [{"synthesis method": "chemical synthesis", "precursor": [{"name": "MnCl2\u22c54H2O", "amount": "6.6", "unit": "mg"}, {"name": "bimb", "amount": "31.4", "unit": "mg"}, {"name": "NaClO4", "amount": "2 drops", "unit": "drops"}], "solution": [{"name": "distilled water", "amount": "1", "unit": "ml"}, {"name": "methanol", "amount": "10", "unit": "ml"}], "pressure": "", "temperature": "60\u00b0C", "time": "30 minutes"}]
CAVSUP | La(H5DTMP) | C10 H39 La1 N2 O19 P4 | chemical synthesis | K6(H2DTMP) | 0.58 mmol | La2O3 | 0.127 g | [6 empty] | DI water, DI water |  | 2 months |  | 1.2 | chemical synthesis, pH adjustment, pH adjustment, pH adjustment | 10.1039/C2DT11992G |  | 2012 | [{"synthesis method": "chemical synthesis", "precursor": [{"name": "K6(H2DTMP)", "amount": "0.58", "unit": "mmol"}, {"name": "La2O3", "amount": "0.127", "unit": "g"}], "solution": [{"name": "DI water", "amount": "20", "unit": "mL"}, {"name": "DI water", "amount": "30", "unit": "mL"}], "pressure": "", "temperature": "", "time": "2 months"}, {"synthesis method": "pH adjustment", "pH": "2", "modulator": "5 M and 1 M HCl solutions"}, {"synthesis method": "pH adjustment", "pH": "0.9", "modulator": "5 M and 1 M HCl solutions"}, {"synthesis method": "pH adjustment", "pH": "1.2", "modulator": "1 M HCl stock solution"}]
BULGOG | [Cu(pic)2][H2SiW12O40]·2Hapy·2apy | C32 Cu1 H36 N10 O44 Si1 W12 | [15 empty] | 5 | hydrothermal synthesis, pH adjustment | 10.1039/C5DT02060C |  | 2015 | [{"synthesis method": "hydrothermal synthesis", "precursor": [{"name": "H4[\u03b1-SiW12O40]\u22c520H2O", "amount": "0.960", "unit": "g"}, {"name": "CuCl2\u22c52H2O", "amount": "0.340", "unit": "g"}, {"name": "picolinic acid", "amount": "0.062", "unit": "g"}, {"name": "apy", "amount": "0.056", "unit": "g"}], "solvent": [{"name": "distilled water", "amount": "15", "unit": "ml"}], "pressure": "autogenous", "temperature": "160\u00b0C", "time": "5 days", "heating rate": "", "cooling rate": ""}, {"synthesis method": "pH adjustment", "pH": "5", "modulator": "NH3\u22c5H2O solution"}]
BULGUM | [Cu(pic)2][H2GeW12O40]·2Hapy·2apy | C32 Cu1 Ge1 H36 N10 O44 W12 | [16 empty] | hydrothermal synthesis | 10.1039/C5DT02060C |  | 2015 | [{"synthesis method": "hydrothermal synthesis", "precursor": [{"name": "Na2WO4\u22c52H2O", "amount": "0.660", "unit": "g"}, {"name": "GeO2", "amount": "0.105", "unit": "g"}, {"name": "CuCl2\u22c52H2O", "amount": "0.340", "unit": "g"}, {"name": "picolinic acid", "amount": "0.063", "unit": "g"}, {"name": "apy", "amount": "0.059", "unit": "g"}, {"name": "acetic acid", "amount": "1.0", "unit": "mL"}], "solvent": [{"name": "distilled water", "amount": "15", "unit": "ml"}], "pressure": "autogenous", "temperature": "160\u00b0C", "time": "5 days", "heating rate": "", "cooling rate": ""}]
BUJFOD | [Cu(pic)2][H2SiMo12O40]·2Hapy·2apy | C32 Cu1 H36 Mo12 N10 O44 Si1 | [15 empty] | 2 | hydrothermal synthesis, pH adjustment | 10.1039/C5DT02060C |  | 2015 | [{"synthesis method": "hydrothermal synthesis", "precursor": [{"name": "Na2MoO4\u22c52H2O", "amount": "0.484", "unit": "g"}, {"name": "Na2SiO3\u22c59H2O", "amount": "0.284", "unit": "g"}, {"name": "CuCl2\u22c52H2O", "amount": "0.340", "unit": "g"}, {"name": "picolinic acid", "amount": "0.062", "unit": "g"}, {"name": "apy", "amount": "0.073", "unit": "g"}, {"name": "HCl", "amount": "1.0", "unit": "mL"}], "solvent": [{"name": "distilled water", "amount": "15", "unit": "ml"}], "pressure": "autogenous", "temperature": "160\u00b0C", "time": "5 days", "heating rate": "", "cooling rate": ""}, {"synthesis method": "pH adjustment", "pH": "2", "modulator": "HCl solution"}]
BUJFUJ | [Cu(2,2'-bpy)2][Cu(2,2'-bpy)(H2O)][Cu(pic)2]0.5[SiMo12O40]·0.5H2O | C36 Cu2.5 H31 Mo12 N7 O43.5 Si1 | [16 empty] | hydrothermal synthesis | 10.1039/C5DT02060C |  | 2015 | [{"synthesis method": "hydrothermal synthesis", "precursor": [{"name": "Na2MoO4\u22c52H2O", "amount": "0.484", "unit": "g"}, {"name": "Na2SiO3\u22c59H2O", "amount": "0.284", "unit": "g"}, {"name": "CuCl2\u22c52H2O", "amount": "0.341", "unit": "g"}, {"name": "picolinic acid", "amount": "0.063", "unit": "g"}, {"name": "2,2'-bpy", "amount": "0.078", "unit": "g"}, {"name": "HCl", "amount": "1.0", "unit": "mL"}], "solvent": [{"name": "distilled water", "amount": "15", "unit": "ml"}], "pressure": "autogenous", "temperature": "160\u00b0C", "time": "5 days", "heating rate": "", "cooling rate": ""}]
BULHAT | [Cu(2,2'-bpy)2][Cu(2,2'-bpy)(H2O)][Cu(pic)2]0.5[GeW12O40] | C36 Cu2.5 Ge1 H32 N7 O44 W12 | [15 empty] | 1.5 | hydrothermal synthesis, pH adjustment | 10.1039/C5DT02060C |  | 2015 | [{"synthesis method": "hydrothermal synthesis", "precursor": [{"name": "Na2WO4\u22c52H2O", "amount": "0.660", "unit": "g"}, {"name": "GeO2", "amount": "0.110", "unit": "g"}, {"name": "CuCl2\u22c52H2O", "amount": "0.343", "unit": "g"}, {"name": "picolinic acid", "amount": "0.124", "unit": "g"}, {"name": "2,2'-bpy", "amount": "0.078", "unit": "g"}, {"name": "NaOH", "amount": "0.081", "unit": "g"}], "solvent": [{"name": "distilled water", "amount": "15", "unit": "ml"}], "pressure": "autogenous", "temperature": "160\u00b0C", "time": "3 days", "heating rate": "", "cooling rate": ""}, {"synthesis method": "pH adjustment", "pH": "1.5", "modulator": "HCl solution"}]
BULGIA | [Cu(phen)(H2O)]2[Cu(pic)2][GeW12O40]·2.5H2O | C36 Cu3 Ge1 H35 N6 O49.5 W12 | [15 empty] | 1.5 | hydrothermal synthesis, pH adjustment | 10.1039/C5DT02060C |  | 2015 | [{"synthesis method": "hydrothermal synthesis", "precursor": [{"name": "Na2WO4\u22c52H2O", "amount": "0.661", "unit": "g"}, {"name": "GeO2", "amount": "0.210", "unit": "g"}, {"name": "CuCl2\u22c52H2O", "amount": "0.342", "unit": "g"}, {"name": "picolinic acid", "amount": "0.123", "unit": "g"}, {"name": "phen", "amount": "0.10", "unit": "g"}], "solvent": [{"name": "distilled water", "amount": "15", "unit": "ml"}], "pressure": "autogenous", "temperature": "160\u00b0C", "time": "3 days", "heating rate": "", "cooling rate": ""}, {"synthesis method": "pH adjustment", "pH": "1.5", "modulator": "HCl solution"}]
CUYWUP | 1 | C41 Cu2 H46 N2 O16 | chemical synthesis | H4X | 0.0308 g | CuCl2⋅2H2O | 0.0170 g | [6 empty] | DMA-H2O |  | 3 days | 100-120°C |  | chemical synthesis | 10.1039/B925903A |  | 2010 | [{"synthesis method": "chemical synthesis", "precursor": [{"name": "H4X", "amount": "0.0308", "unit": "g"}, {"name": "CuCl2\u22c52H2O", "amount": "0.0170", "unit": "g"}], "solution": [{"name": "DMA-H2O", "amount": "3.5", "unit": "mL"}], "pressure": "", "temperature": "100-120\u00b0C", "time": "3 days"}]
EZUSAV | {[Cd(5-asba)(bimb)]}n | C17 Cd1 H19 N5 O5 S1 | solvothermal synthesis | CdCl2⋅2.5H2O | 0.034 g | H25-asba | 0.0326 g | bimb | 0.029 g | NaOH | 0.006 g |  |  |  |  | 3 days | 120°C |  | solvothermal synthesis | 10.1039/C6TC04195G |  | 2016 | [{"synthesis method": "solvothermal synthesis", "precursor": [{"name": "CdCl2\u22c52.5H2O", "amount": "0.034", "unit": "g"}, {"name": "H25-asba", "amount": "0.0326", "unit": "g"}, {"name": "bimb", "amount": "0.029", "unit": "g"}, {"name": "NaOH", "amount": "0.006", "unit": "g"}], "solvent": [{"name": "H2O", "amount": "8", "unit": "ml"}], "reducing agent": [{"name": "", "amount": "", "unit": ""}], "surfactant": [{"name": "", "amount": "", "unit": ""}], "pressure": "", "temperature": "120\u00b0C", "time": "3 days", "heating rate": "", "cooling rate": "10\u00b0C h-1"}]
ININUQ | [Tb(C5O5)(Hdpa)(H2O)5] | C12 H16 N1 O15 Tb1 | chemical synthesis | TbCl3 | 100 μL | croconic acid | 80 μL | potassium 2,5-dipicolinate | 80 μL | [6 empty] | 4 days | room temperature |  | chemical synthesis | 10.1039/C6CE00308G |  | 2016 | [{"synthesis method": "chemical synthesis", "precursor": [{"name": "TbCl3", "amount": "100", "unit": "\u03bcL"}, {"name": "croconic acid", "amount": "80", "unit": "\u03bcL"}, {"name": "potassium 2,5-dipicolinate", "amount": "80", "unit": "\u03bcL"}], "solution": [], "pressure": "", "temperature": "room temperature", "time": "4 days"}]
INIPAY | [KTb(C5O5)2(H2O)5] | C10 H14 K1 O17 Tb1 | chemical synthesis | TbCl3 | 50 μL | croconic acid | 70 μL | KOH | 50 μL | [6 empty] | 1 week | room temperature |  | chemical synthesis | 10.1039/C6CE00308G |  | 2016 | [{"synthesis method": "chemical synthesis", "precursor": [{"name": "TbCl3", "amount": "50", "unit": "\u03bcL"}, {"name": "croconic acid", "amount": "70", "unit": "\u03bcL"}, {"name": "KOH", "amount": "50", "unit": "\u03bcL"}], "solution": [], "pressure": "", "temperature": "room temperature", "time": "1 week"}]
WOYZOB | [TbIII(L)(NO3)(DMF)2]∞ | C20 H24 N5 O8 Tb1 | chemical synthesis | Tb(NO3)3⋅5H2O | 0.5 mmol | salicylhydrazide | 0.5 mmol | salicylic aldehyde | 0.5 mmol | Et3N | 1 mmol |  |  | DMF |  | 0.5 h | room temperature |  | chemical synthesis | 10.1039/C4DT03458A |  | 2015 | [{"synthesis method": "chemical synthesis", "precursor": [{"name": "Tb(NO3)3\u22c55H2O", "amount": "0.5", "unit": "mmol"}, {"name": "salicylhydrazide", "amount": "0.5", "unit": "mmol"}, {"name": "salicylic aldehyde", "amount": "0.5", "unit": "mmol"}, {"name": "Et3N", "amount": "1", "unit": "mmol"}], "solution": [{"name": "DMF", "amount": "20.0", "unit": "mL"}], "pressure": "", "temperature": "room temperature", "time": "0.5 h"}]
WOYZUH | [DyIII(L)(NO3)(DMF)2]∞ | C20 Dy1 H24 N5 O8 | chemical synthesis | Dy(NO3)3⋅6H2O | 0.5 mmol | salicylhydrazide | 0.5 mmol | salicylic aldehyde | 0.5 mmol | Et3N | 1 mmol |  |  | DMF |  | 0.5 h | room temperature |  | chemical synthesis | 10.1039/C4DT03458A |  | 2015 | [{"synthesis method": "chemical synthesis", "precursor": [{"name": "Dy(NO3)3\u22c56H2O", "amount": "0.5", "unit": "mmol"}, {"name": "salicylhydrazide", "amount": "0.5", "unit": "mmol"}, {"name": "salicylic aldehyde", "amount": "0.5", "unit": "mmol"}, {"name": "Et3N", "amount": "1", "unit": "mmol"}], "solution": [{"name": "DMF", "amount": "20.0", "unit": "mL"}], "pressure": "", "temperature": "room temperature", "time": "0.5 h"}]
WOZBAQ | [HoIII(L)(NO3)(DMF)2]∞ | C20 H24 Ho1 N5 O8 | chemical synthesis | Ho(NO3)3⋅5H2O | 0.5 mmol | salicylhydrazide | 0.5 mmol | salicylic aldehyde | 0.5 mmol | Et3N | 1 mmol |  |  | DMF |  | 0.5 h | room temperature |  | chemical synthesis | 10.1039/C4DT03458A |  | 2015 | [{"synthesis method": "chemical synthesis", "precursor": [{"name": "Ho(NO3)3\u22c55H2O", "amount": "0.5", "unit": "mmol"}, {"name": "salicylhydrazide", "amount": "0.5", "unit": "mmol"}, {"name": "salicylic aldehyde", "amount": "0.5", "unit": "mmol"}, {"name": "Et3N", "amount": "1", "unit": "mmol"}], "solution": [{"name": "DMF", "amount": "20.0", "unit": "mL"}], "pressure": "", "temperature": "room temperature", "time": "0.5 h"}]
WOZBEU | [ErIII(L)(NO3)(DMF)2]∞ | C20 Er1 H24 N5 O8 | chemical synthesis | Er(NO3)3⋅5H2O | 0.5 mmol | salicylhydrazide | 0.5 mmol | salicylic aldehyde | 0.5 mmol | Et3N | 1 mmol |  |  | DMF |  | 0.5 h | room temperature |  | chemical synthesis | 10.1039/C4DT03458A |  | 2015 | [{"synthesis method": "chemical synthesis", "precursor": [{"name": "Er(NO3)3\u22c55H2O", "amount": "0.5", "unit": "mmol"}, {"name": "salicylhydrazide", "amount": "0.5", "unit": "mmol"}, {"name": "salicylic aldehyde", "amount": "0.5", "unit": "mmol"}, {"name": "Et3N", "amount": "1", "unit": "mmol"}], "solution": [{"name": "DMF", "amount": "20.0", "unit": "mL"}], "pressure": "", "temperature": "room temperature", "time": "0.5 h"}]
ACOLEL | [Mn5(NH2bdc)5(bimb)5·(H2O)0.5]n | C26 H19.2 Mn1 N5 O4.1 | solvothermal synthesis | MnCl2⋅4H2O | 19.7 mg | NH2bdcH2 | 18.1 mg | bimb | 28.6 mg | [6 empty] | 2 days | 140°C |  | solvothermal synthesis | 10.1039/C2JM34349E |  | 2012 | [{"synthesis method": "solvothermal synthesis", "precursor": [{"name": "MnCl2\u22c54H2O", "amount": "19.7", "unit": "mg"}, {"name": "NH2bdcH2", "amount": "18.1", "unit": "mg"}, {"name": "bimb", "amount": "28.6", "unit": "mg"}], "solvent": [{"name": "DMA", "amount": "1", "unit": "mL"}], "reducing agent": [{"name": "", "amount": "", "unit": ""}], "surfactant": [{"name": "", "amount": "", "unit": ""}], "pressure": "", "temperature": "140\u00b0C", "time": "2 days", "heating rate": "", "cooling rate": ""}]
ACOLIP | [Zn(NH2bdc)(bix)·(DMF)2]n | C28 H33 N7 O6 Zn1 | solvothermal synthesis | Zn(NO3)2⋅6H2O | 29.7 mg | NH2bdcH2 | 18.1 mg | bix | 23.8 mg | [6 empty] | 2 days | 110°C |  | solvothermal synthesis | 10.1039/C2JM34349E |  | 2012 | [{"synthesis method": "solvothermal synthesis", "precursor": [{"name": "Zn(NO3)2\u22c56H2O", "amount": "29.7", "unit": "mg"}, {"name": "NH2bdcH2", "amount": "18.1", "unit": "mg"}, {"name": "bix", "amount": "23.8", "unit": "mg"}], "solvent": [{"name": "DMF", "amount": "3", "unit": "mL"}], "reducing agent": [{"name": "", "amount": "", "unit": ""}], "surfactant": [{"name": "", "amount": "", "unit": ""}], "pressure": "", "temperature": "110\u00b0C", "time": "2 days", "heating rate": "", "cooling rate": ""}]
SEMPUX | [Co(NH2bdc)(bix)·(DMF)·(CH3CH2OH)]n | C26 Co1 H30 N6 O6 | solvothermal synthesis | Co(NO3)⋅6H2O | 0.10 mmol | NH2bdcH2 | 18.1 mg | bix | 23.8 mg | [6 empty] | 2 days | 110°C |  | solvothermal synthesis | 10.1039/C2JM34349E |  | 2012 | [{"synthesis method": "solvothermal synthesis", "precursor": [{"name": "Co(NO3)\u22c56H2O", "amount": "0.10", "unit": "mmol"}, {"name": "NH2bdcH2", "amount": "18.1", "unit": "mg"}, {"name": "bix", "amount": "23.8", "unit": "mg"}], "solvent": [{"name": "DMF", "amount": "3", "unit": "mL"}], "reducing agent": [{"name": "", "amount": "", "unit": ""}], "surfactant": [{"name": "", "amount": "", "unit": ""}], "pressure": "", "temperature": "110\u00b0C", "time": "2 days", "heating rate": "", "cooling rate": ""}]
SEMQAE | [Co(NH2bdc)(bpp)]n | C21 Co1 H19 N3 O4 | solvothermal synthesis | Co(NO3)⋅6H2O | 29.1 mg | NH2bdcH2 | 18.1 mg | bpp | 19.8 mg | [6 empty] | 2 days | 110°C |  | solvothermal synthesis | 10.1039/C2JM34349E |  | 2012 | [{"synthesis method": "solvothermal synthesis", "precursor": [{"name": "Co(NO3)\u22c56H2O", "amount": "29.1", "unit": "mg"}, {"name": "NH2bdcH2", "amount": "18.1", "unit": "mg"}, {"name": "bpp", "amount": "19.8", "unit": "mg"}], "solvent": [{"name": "DMF", "amount": "1", "unit": "mL"}], "reducing agent": [{"name": "", "amount": "", "unit": ""}], "surfactant": [{"name": "", "amount": "", "unit": ""}], "pressure": "", "temperature": "110\u00b0C", "time": "2 days", "heating rate": "", "cooling rate": ""}]
DIHFAD | [{Mn(L4a)}2{μ-Pt(SCN)6}]n | C38 H28 Mn2 N10 O4 Pt1 S6 | chemical synthesis | (But4N)2[Pt(SCN)6] | 86 mg | [Mn(L4a)Cl] | 60 mg | [6 empty] | methanol, methanol-acetonitrile solution |  | 5 days | room temperature |  | chemical synthesis, washing, drying | 10.1039/C3CE40524A |  | 2013 | [{"synthesis method": "chemical synthesis", "precursor": [{"name": "(But4N)2[Pt(SCN)6]", "amount": "86", "unit": "mg"}, {"name": "[Mn(L4a)Cl]", "amount": "60", "unit": "mg"}], "solution": [{"name": "methanol", "amount": "5", "unit": "ml"}, {"name": "methanol-acetonitrile solution", "amount": "5:5", "unit": "ml"}], "pressure": "", "temperature": "room temperature", "time": "5 days"}, {"synthesis method": "washing", "washing solution": "distilled water", "amount": ""}, {"synthesis method": "drying", "pressure": "", "temperature": "", "atmosphere": "", "time": ""}]
DIHDUV | [{Mn(L4b)(H2O)}2{μ-Pt(SCN)6}] | C56 H52 Mn2 N10 O10 Pt1 S6 | chemical synthesis | (But4N)2[Pt(SCN)6] | 68 mg | [Mn(L4b)Cl] | 72 mg | [6 empty] | methanol, methanol-acetonitrile solution |  | 5 days | room temperature |  | chemical synthesis, washing, drying | 10.1039/C3CE40524A |  | 2013 | [{"synthesis method": "chemical synthesis", "precursor": [{"name": "(But4N)2[Pt(SCN)6]", "amount": "68", "unit": "mg"}, {"name": "[Mn(L4b)Cl]", "amount": "72", "unit": "mg"}], "solution": [{"name": "methanol", "amount": "5", "unit": "ml"}, {"name": "methanol-acetonitrile solution", "amount": "5:5", "unit": "ml"}], "pressure": "", "temperature": "room temperature", "time": "5 days"}, {"synthesis method": "washing", "washing solution": "distilled water", "amount": ""}, {"synthesis method": "drying", "pressure": "", "temperature": "", "atmosphere": "", "time": ""}]
ONOCOL | Zn(II) based coordination polymer | C12 H19 N4 O4 Zn1 | chemical synthesis | Zn(NO3)2⋅6H2O | 0.0298 g | H6ani | 0.0276 g | [6 empty] | aqueous/methanol |  |  | 70°C | 6.4 | chemical synthesis, pH adjustment, filtration, washing | 10.1039/C6CC03242G |  | 2016 | [{"synthesis method": "chemical synthesis", "precursor": [{"name": "Zn(NO3)2\u22c56H2O", "amount": "0.0298", "unit": "g"}, {"name": "H6ani", "amount": "0.0276", "unit": "g"}], "solution": [{"name": "aqueous/methanol", "amount": "20", "unit": "mL"}], "pressure": "", "temperature": "70\u00b0C", "time": ""}, {"synthesis method": "pH adjustment", "pH": "6.4", "modulator": "triethylamine"}, {"synthesis method": "filtration", "time": "", "atmosphere": "", "pressure": ""}, {"synthesis method": "washing", "washing solution": "water and methanol", "amount": ""}]
TOVWAE | [Cu(PDIA)(DMA)]n | C18 Cu1 H17 N3 O5 | solvothermal synthesis | Cu(NO3)2⋅2.5H2O | 5 mg | H2PDIA | 5 mg | [8 empty] | 4 days | 85°C |  | solvothermal synthesis, washing | 10.1039/C4CE01837K |  | 2015 | [{"synthesis method": "solvothermal synthesis", "precursor": [{"name": "Cu(NO3)2\u22c52.5H2O", "amount": "5", "unit": "mg"}, {"name": "H2PDIA", "amount": "5", "unit": "mg"}], "solvent": [{"name": "DMA", "amount": "5", "unit": "mL"}, {"name": "H2O", "amount": "0.9", "unit": "mL"}, {"name": "aqueous HNO3 solution", "amount": "0.3", "unit": "mL"}], "pressure": "", "temperature": "85\u00b0C", "time": "4 days", "heating rate": "", "cooling rate": ""}, {"synthesis method": "washing", "washing solution": "DMA", "amount": "3 \u00d7 5 mL"}]
TOVWEI | [Mn4(PDIA)4(DMF)6]n·nDMF·2nH2O | C77 H85 Mn4 N15 O25 | solvothermal synthesis | Mn(NO3)2⋅4H2O | 15 mg | H2PDIA | 5 mg | [8 empty] | 5 days | 85°C |  | solvothermal synthesis, washing | 10.1039/C4CE01837K |  | 2015 | [{"synthesis method": "solvothermal synthesis", "precursor": [{"name": "Mn(NO3)2\u22c54H2O", "amount": "15", "unit": "mg"}, {"name": "H2PDIA", "amount": "5", "unit": "mg"}], "solvent": [{"name": "DMF", "amount": "5", "unit": "mL"}, {"name": "H2O", "amount": "0.5", "unit": "mL"}], "pressure": "", "temperature": "85\u00b0C", "time": "5 days", "heating rate": "", "cooling rate": ""}, {"synthesis method": "washing", "washing solution": "DMF", "amount": "3 \u00d7 5 mL"}]
TOVWIM | [Zn23(PDIA)18(μ4-O)2(μ3-OH)6DMA6]n·10nDMA·6nH2O | C316 H306 N52 O102 Zn23 | solvothermal synthesis | Zn(NO3)2⋅6H2O | 15 mg | H2PDIA | 5 mg | [8 empty] | 5 days | 85°C |  | solvothermal synthesis, washing | 10.1039/C4CE01837K |  | 2015 | [{"synthesis method": "solvothermal synthesis", "precursor": [{"name": "Zn(NO3)2\u22c56H2O", "amount": "15", "unit": "mg"}, {"name": "H2PDIA", "amount": "5", "unit": "mg"}], "solvent": [{"name": "DMA", "amount": "5", "unit": "mL"}, {"name": "H2O", "amount": "0.5", "unit": "mL"}], "pressure": "", "temperature": "85\u00b0C", "time": "5 days", "heating rate": "", "cooling rate": ""}, {"synthesis method": "washing", "washing solution": "DMF", "amount": "3 \u00d7 5 mL"}]
TOVWOS | [Co3(PDIA)2(HCOO)(μ3-OH)(H2O)(DMA)2]n·nDMA | C41 Co3 H49 N7 O16 | solvothermal synthesis | Co(NO3)2⋅6H2O | 15 mg | H2PDIA | 5 mg | [8 empty] | 5 days | 85°C |  | solvothermal synthesis, washing | 10.1039/C4CE01837K |  | 2015 | [{"synthesis method": "solvothermal synthesis", "precursor": [{"name": "Co(NO3)2\u22c56H2O", "amount": "15", "unit": "mg"}, {"name": "H2PDIA", "amount": "5", "unit": "mg"}], "solvent": [{"name": "DMA", "amount": "5", "unit": "mL"}, {"name": "H2O", "amount": "0.5", "unit": "mL"}, {"name": "HNO3", "amount": "0.25", "unit": "mL"}], "pressure": "", "temperature": "85\u00b0C", "time": "5 days", "heating rate": "", "cooling rate": ""}, {"synthesis method": "washing", "washing solution": "DMF", "amount": "3 \u00d7 5 mL"}]
DAVJIU | [AuX{Fc(EPh)PPh2}] | Au1 C28 Cl1 Fe1 H23 P1 S1 | chemical synthesis | [Fc(SPh)PPh2] | 0.048 g | [AuCl(tht)] | 0.032 g | [6 empty] | 20 mL of THF |  | 15 min |  |  | chemical synthesis, concentration, addition | 10.1039/B507058A |  | 2005 | [{"synthesis method": "chemical synthesis", "precursor": [{"name": "[Fc(SPh)PPh2]", "amount": "0.048", "unit": "g"}, {"name": "[AuCl(tht)]", "amount": "0.032", "unit": "g"}], "solution": [{"name": "20 mL of THF", "amount": "", "unit": ""}], "pressure": "", "temperature": "", "time": "15 min"}, {"synthesis method": "concentration", "solution": "", "amount": "ca. 5 mL"}, {"synthesis method": "addition", "solution": "", "amount": "10 mL"}]
ZOGNOA | [Ni(DIMMAL)(H2O)3]n·3nH2O | C10 H18 N4 Ni1 O9 | chemical synthesis | Na2(DIMMAL)⋅5H2O | 192 mg | Ni(NO3)2⋅6H2O | 145 mg | [8 empty] | one week | 20.1 ± 0.1 °C | 6.05 | chemical synthesis, pH adjustment | 10.1039/C4DT01099J |  | 2014 | [{"synthesis method": "chemical synthesis", "precursor": [{"name": "Na2(DIMMAL)\u22c55H2O", "amount": "192", "unit": "mg"}, {"name": "Ni(NO3)2\u22c56H2O", "amount": "145", "unit": "mg"}], "solution": [{"name": "", "amount": "30", "unit": "mL"}], "pressure": "", "temperature": "20.1 \u00b1 0.1 \u00b0C", "time": "one week"}, {"synthesis method": "pH adjustment", "pH": "6.05", "modulator": ""}]
EWAWAC | [Hg2(atz)2]n | C2 H4 Hg2 N10 | solvothermal synthesis | HgCl2 | 0.0679 g | NaN3 | 0.0325 g | DCDA | 0.042 g | [6 empty] | 3 days | 130°C |  | solvothermal synthesis | 10.1039/C6CE01790H |  | 2016 | [{"synthesis method": "solvothermal synthesis", "precursor": [{"name": "HgCl2", "amount": "0.0679", "unit": "g"}, {"name": "NaN3", "amount": "0.0325", "unit": "g"}, {"name": "DCDA", "amount": "0.042", "unit": "g"}], "solvent": [{"name": "water", "amount": "5", "unit": "mL"}], "reducing agent": [{"name": "", "amount": "", "unit": ""}], "surfactant": [{"name": "", "amount": "", "unit": ""}], "pressure": "", "temperature": "130\u00b0C", "time": "3 days", "heating rate": "", "cooling rate": "10\u00b0C h-1"}]
EWAWOQ | [Hg(atz)(isonic)]n | C7 H6 Hg1 N6 O2 | solvothermal synthesis | HgCl2 | 0.0679 g | NaN3 | 0.0325 g | DCDA | 0.042 g | Hisonic | 0.0618 g |  |  |  |  | 3 days | 130°C |  | solvothermal synthesis | 10.1039/C6CE01790H |  | 2016 | [{"synthesis method": "solvothermal synthesis", "precursor": [{"name": "HgCl2", "amount": "0.0679", "unit": "g"}, {"name": "NaN3", "amount": "0.0325", "unit": "g"}, {"name": "DCDA", "amount": "0.042", "unit": "g"}, {"name": "Hisonic", "amount": "0.0618", "unit": "g"}], "solvent": [{"name": "water", "amount": "5", "unit": "mL"}], "reducing agent": [{"name": "", "amount": "", "unit": ""}], "surfactant": [{"name": "", "amount": "", "unit": ""}], "pressure": "", "temperature": "130\u00b0C", "time": "3 days", "heating rate": "", "cooling rate": "10\u00b0C h-1"}]
FADLON | [(4-Py-C2Ag)3·6CF3CO2Ag | Ag9 C33 F18 H16 N3 O14 | chemical synthesis | 4-ethynylpyridine | 0.0012 g | AgNO3 | 0.0132 g | NH4BF4 | 0.08 g | CF3CO2Ag | 0.2201 g |  |  | distilled water |  | 20 min |  |  | chemical synthesis, washing | 10.1039/C002038A |  | 2010 | [{"synthesis method": "chemical synthesis", "precursor": [{"name": "4-ethynylpyridine", "amount": "0.0012", "unit": "g"}, {"name": "AgNO3", "amount": "0.0132", "unit": "g"}, {"name": "NH4BF4", "amount": "0.08", "unit": "g"}, {"name": "CF3CO2Ag", "amount": "0.2201", "unit": "g"}], "solution": [{"name": "distilled water", "amount": "2 drops", "unit": ""}], "pressure": "", "temperature": "", "time": "20 min"}, {"synthesis method": "washing", "washing solution": "distilled water", "amount": "2 times"}]
FADLUT | [(4-Py-C2Ag)2·4AgNO3] | Ag6 C14 H8 N6 O12 | chemical synthesis | 4-ethynylpyridine | 0.0010 g | AgNO3 | 0.0116 g | [6 empty] | distilled water |  | 20 min |  |  | chemical synthesis, washing | 10.1039/C002038A |  | 2010 | [{"synthesis method": "chemical synthesis", "precursor": [{"name": "4-ethynylpyridine", "amount": "0.0010", "unit": "g"}, {"name": "AgNO3", "amount": "0.0116", "unit": "g"}], "solution": [{"name": "distilled water", "amount": "2 drops", "unit": ""}], "pressure": "", "temperature": "", "time": "20 min"}, {"synthesis method": "washing", "washing solution": "distilled water", "amount": "2 times"}]
FADMEE | [(5-Pyrim-C2Ag)·3AgNO3 | Ag4 C6 H5 N5 O10 | chemical synthesis | 5-Pyrim-C2Ag | 0.0031 g | AgNO3 | 0.0141 g | [6 empty] | distilled water |  | 20 min |  |  | chemical synthesis, washing | 10.1039/C002038A |  | 2010 | [{"synthesis method": "chemical synthesis", "precursor": [{"name": "5-Pyrim-C2Ag", "amount": "0.0031", "unit": "g"}, {"name": "AgNO3", "amount": "0.0141", "unit": "g"}], "solution": [{"name": "distilled water", "amount": "2 drops", "unit": ""}], "pressure": "", "temperature": "", "time": "20 min"}, {"synthesis method": "washing", "washing solution": "distilled water", "amount": "2 times"}]
JOHDAN | [EuY2(H2O)6(IN)3(ox)3]∙H2O | C24 Eu1 H26 N3 O25 Y2 | solvothermal synthesis | Eu2O3 | 0.0880 g | Y2O3 | 0.0565 g | isonicotinic acid | 0.2460 g | 88% (mass fraction) HCOOH | 0.0184 g |  |  |  |  | 6 days | 170 °C | 2.0 | chemical synthesis, pH adjustment, solvothermal synthesis, washing, drying | 10.1039/C4CE00513A |  | 2014 | [{"synthesis method": "chemical synthesis", "precursor": [{"name": "Eu2O3", "amount": "0.0880", "unit": "g"}, {"name": "Y2O3", "amount": "0.0565", "unit": "g"}, {"name": "isonicotinic acid", "amount": "0.2460", "unit": "g"}, {"name": "88% (mass fraction) HCOOH", "amount": "0.0184", "unit": "g"}], "solution": [{"name": "water", "amount": "8", "unit": "mL"}], "pressure": "", "temperature": "", "time": "12 h"}, {"synthesis method": "pH adjustment", "pH": "2.0", "modulator": "50% (mass fraction) HNO3"}, {"synthesis method": "solvothermal synthesis", "precursor": [], "solvent": [], "reducing agent": [], "surfactant": [], "pressure": "", "temperature": "170 \u00b0C", "time": "6 days", "heating rate": "", "cooling rate": ""}, {"synthesis method": "washing", "washing solution": "distilled water", "amount": ""}, {"synthesis method": "drying", "pressure": "", "temperature": "room temperature", "atmosphere": "", "time": "24 h"}]
JOHDER | Eu3.5Y4.5(μ2-OH)8(IN)8(ox)4 | C7 Eu0.44 H5 N1 O5 Y0.56 | solvothermal synthesis | Eu2O3 | 0.0880 g | Y2O3 | 0.0565 g | isonicotinic acid | 0.2460 g | 88% (mass fraction) HCOOH | 0.0184 g |  |  |  |  | 6 days | 170 °C | 3.0 | chemical synthesis, pH adjustment, solvothermal synthesis, washing, drying | 10.1039/C4CE00513A |  | 2014 | [{"synthesis method": "chemical synthesis", "precursor": [{"name": "Eu2O3", "amount": "0.0880", "unit": "g"}, {"name": "Y2O3", "amount": "0.0565", "unit": "g"}, {"name": "isonicotinic acid", "amount": "0.2460", "unit": "g"}, {"name": "88% (mass fraction) HCOOH", "amount": "0.0184", "unit": "g"}], "solution": [{"name": "water", "amount": "8", "unit": "mL"}], "pressure": "", "temperature": "", "time": "12 h"}, {"synthesis method": "pH adjustment", "pH": "3.0", "modulator": "50% (mass fraction) HNO3"}, {"synthesis method": "solvothermal synthesis", "precursor": [], "solvent": [], "reducing agent": [], "surfactant": [], "pressure": "", "temperature": "170 \u00b0C", "time": "6 days", "heating rate": "", "cooling rate": ""}, {"synthesis method": "washing", "washing solution": "distilled water", "amount": ""}, {"synthesis method": "drying", "pressure": "", "temperature": "room temperature", "atmosphere": "", "time": "24 h"}]
LENGAO | H6L1 | C42 Cd3 H38 N3 O25 P3 | chemical synthesis | Potassium carbonate | 6.00 g | 4-hydroxy-2-methylbenzoate | 5.25 g | P3N3Cl6 | 2.00 g |  |  |  |  | anhydrous | reduced | overnight | 80°C |  | chemical synthesis | 10.1039/C2DT32431H |  | 2013 | [{"synthesis method": "chemical synthesis", "precursor": [{"name": "Potassium carbonate", "amount": "6.00", "unit": "g"}, {"name": "4-hydroxy-2-methylbenzoate", "amount": "5.25", "unit": "g"}, {"name": "P3N3Cl6", "amount": "2.00", "unit": "g"}], "solution": [{"name": "anhydrous", "amount": "50", "unit": "mL"}], "pressure": "reduced", "temperature": "80\u00b0C", "time": "overnight"}]
HAYXEN | [Cu(HCPOC)2]n | C26 Cu1 H16 N2 O10 | solvothermal synthesis | Cu(CH3CN)4PF6 | 37 mg | H2CPOC | 52 mg | [8 empty] | 4 days | 120°C |  | solvothermal synthesis, washing, drying | 10.1039/C7TC02430D |  | 2017 | [{"synthesis method": "solvothermal synthesis", "precursor": [{"name": "Cu(CH3CN)4PF6", "amount": "37", "unit": "mg"}, {"name": "H2CPOC", "amount": "52", "unit": "mg"}], "solvent": [{"name": "CH3CN", "amount": "5", "unit": "mL"}, {"name": "H2O", "amount": "5", "unit": "mL"}], "reducing agent": [{"name": "", "amount": "", "unit": ""}], "surfactant": [{"name": "", "amount": "", "unit": ""}], "pressure": "", "temperature": "120\u00b0C", "time": "4 days", "heating rate": "", "cooling rate": ""}, {"synthesis method": "washing", "washing solution": "distilled water", "amount": ""}, {"synthesis method": "drying", "pressure": "", "temperature": "room temperature", "atmosphere": "", "time": ""}]
HAYXIR | [Cu5(CPC)2(HCPC)2(OH-)4]n | C52 Cu5 H34 N4 O20 | solvothermal synthesis |  |  | H2CPC | 48 mg | [8 empty] | 5 days | 160°C | 5.0 | chemical synthesis, pH adjustment, solvothermal synthesis, washing, drying | 10.1039/C7TC02430D |  | 2017 | [{"synthesis method": "chemical synthesis", "precursor": [{"name": "Cu(CH3CN)4PF6", "amount": "37", "unit": "mg"}, {"name": "H2CPC", "amount": "48", "unit": "mg"}], "solution": [{"name": "H2O", "amount": "10", "unit": "mL"}], "pressure": "", "temperature": "", "time": "20 min"}, {"synthesis method": "pH adjustment", "pH": "5.0", "modulator": "hydrochloric acid"}, {"synthesis method": "solvothermal synthesis", "precursor": [{"name": "", "amount": "", "unit": ""}], "solvent": [{"name": "", "amount": "", "unit": ""}], "reducing agent": [{"name": "", "amount": "", "unit": ""}], "surfactant": [{"name": "", "amount": "", "unit": ""}], "pressure": "", "temperature": "160\u00b0C", "time": "5 days", "heating rate": "", "cooling rate": ""}, {"synthesis method": "washing", "washing solution": "distilled water", "amount": ""}, {"synthesis method": "drying", "pressure": "", "temperature": "room temperature", "atmosphere": "", "time": ""}]
KIFXUU | [Ni2(oba)2(bpy)2(H2O)2]·(DMF)(H2O)2 | C51 H43 N5 Ni2 O15 | chemical synthesis | oba | 0.0256 g | Ni(NO3)2⋅6H2O | 0.029 g | [8 empty] | 2 days | 145°C |  | chemical synthesis | 10.1039/C2CE26165K |  | 2013 | [{"synthesis method": "chemical synthesis", "precursor": [{"name": "oba", "amount": "0.0256", "unit": "g"}, {"name": "Ni(NO3)2\u22c56H2O", "amount": "0.029", "unit": "g"}], "solvent": [{"name": "DMF", "amount": "2", "unit": "mL"}], "pressure": "", "temperature": "145\u00b0C", "time": "2 days"}]
KIFXOO | [Ni2(oba)2(bpy)2(sa)(H2O)2]·(H2O)4 | C55 H49 N4 Ni2 O19 | chemical synthesis | oba | 0.0256 g | Ni(NO3)2⋅6H2O | 0.029 g | sa | 0.0138 g | [6 empty] | 2 days | 145°C |  | chemical synthesis | 10.1039/C2CE26165K |  | 2013 | [{"synthesis method": "chemical synthesis", "precursor": [{"name": "oba", "amount": "0.0256", "unit": "g"}, {"name": "Ni(NO3)2\u22c56H2O", "amount": "0.029", "unit": "g"}, {"name": "sa", "amount": "0.0138", "unit": "g"}], "solvent": [{"name": "DMF", "amount": "2", "unit": "mL"}], "pressure": "", "temperature": "145\u00b0C", "time": "2 days"}]
KIFXII | [Cu5(oba)4(bpy)5(pca)2(H2O)4]·(H2O)9 | C118 Cu5 H103 N12 O37 | chemical synthesis | oba | 0.0256 g | Cu(NO3)2⋅3H2O | 0.0241 g | pca | 0.0123 g | [6 empty] | 4 days | 145°C |  | chemical synthesis | 10.1039/C2CE26165K |  | 2013 | [{"synthesis method": "chemical synthesis", "precursor": [{"name": "oba", "amount": "0.0256", "unit": "g"}, {"name": "Cu(NO3)2\u22c53H2O", "amount": "0.0241", "unit": "g"}, {"name": "pca", "amount": "0.0123", "unit": "g"}], "solvent": [{"name": "DMF", "amount": "2", "unit": "mL"}], "pressure": "", "temperature": "145\u00b0C", "time": "4 days"}]
KIFXEE | [Co3(oba)2(bpy)2(dbca)2]·(H2O)6 | C76 Co3 H54 N4 O20 | chemical synthesis | oba | 0.0256 g | Co(NO3)2⋅6H2O | 0.0291 g | dbca | 0.0242 g | [6 empty] | 2 days | 145°C |  | chemical synthesis | 10.1039/C2CE26165K |  | 2013 | [{"synthesis method": "chemical synthesis", "precursor": [{"name": "oba", "amount": "0.0256", "unit": "g"}, {"name": "Co(NO3)2\u22c56H2O", "amount": "0.0291", "unit": "g"}, {"name": "dbca", "amount": "0.0242", "unit": "g"}], "solvent": [{"name": "DMF", "amount": "2", "unit": "mL"}], "pressure": "", "temperature": "145\u00b0C", "time": "2 days"}]
KIFXAA | [Co3(oba)2(bpy)2(dbca)2]·(H2O)6 | C56 Co3 H33 O19 | chemical synthesis | oba | 0.0256 g | Co(NO3)2⋅6H2O | 0.0291 g | dbca | 0.0242 g | [6 empty] | 3 days | 145°C |  | chemical synthesis | 10.1039/C2CE26165K |  | 2013 | [{"synthesis method": "chemical synthesis", "precursor": [{"name": "oba", "amount": "0.0256", "unit": "g"}, {"name": "Co(NO3)2\u22c56H2O", "amount": "0.0291", "unit": "g"}, {"name": "dbca", "amount": "0.0242", "unit": "g"}], "solvent": [{"name": "DMF", "amount": "2", "unit": "mL"}], "pressure": "", "temperature": "145\u00b0C", "time": "3 days"}]
KIFWUT | [Co3(oba)2(bph)2(SO4)]·(H2O)4 | C52 Co3 H52 N8 O22 S1 | chemical synthesis | oba | 0.0256 g | CoSO4⋅7H2O | 0.0281 g | bph | 0.0210 g | [6 empty] | 1 day | 120°C |  | chemical synthesis | 10.1039/C2CE26165K |  | 2013 | [{"synthesis method": "chemical synthesis", "precursor": [{"name": "oba", "amount": "0.0256", "unit": "g"}, {"name": "CoSO4\u22c57H2O", "amount": "0.0281", "unit": "g"}, {"name": "bph", "amount": "0.0210", "unit": "g"}], "solvent": [{"name": "DMF", "amount": "2", "unit": "mL"}], "pressure": "", "temperature": "120\u00b0C", "time": "1 day"}]
GEYREJ | La(III)[15-MCCu(II),pgHA-5](adipate) | C97 Cu10 H161.5 La2 N20.5 O63 | chemical synthesis | La(III)[15-MCCu(II),pgHA-5](NO3) | 30 mg |  | 10 mg | [8 empty] | over two months |  |  | chemical synthesis | 10.1039/C3DT50535A |  | 2013 | [{"synthesis method": "chemical synthesis", "precursor": [{"name": "La(III)[15-MCCu(II),pgHA-5](NO3)", "amount": "30", "unit": "mg"}, {"name": "", "amount": "10", "unit": "mg"}], "solution": [{"name": "", "amount": "5", "unit": "mL"}], "pressure": "", "temperature": "", "time": "over two months"}]
GEYROT | Gd(III)[15-MCCu(II),hpheHA-5](adipate) | C96 Cu10 Gd2 H168 N20 O36 | chemical synthesis | Gd(III)[15-MCCu(II),hpheHA-5](NO3) | 30 mg |  | 4.4 mg | [11 empty] | chemical synthesis | 10.1039/C3DT50535A |  | 2013 | [{"synthesis method": "chemical synthesis", "precursor": [{"name": "Gd(III)[15-MCCu(II),hpheHA-5](NO3)", "amount": "30", "unit": "mg"}, {"name": "", "amount": "4.4", "unit": "mg"}], "solution": [{"name": "", "amount": "6", "unit": "mL"}], "pressure": "", "temperature": "", "time": ""}]
VALFOF | [Zn5(L1)10(H2O)3.5]n | C120 H87 N10 O23.5 Zn5 | solvothermal synthesis | HL1 | 0.099 g | Zn(NO3)2⋅6H2O | 0.149 g | H2L2 | 0.25 mmol | [6 empty] | 72h | 170°C |  | solvothermal synthesis | 10.1039/B920737F |  | 2010 | [{"synthesis method": "solvothermal synthesis", "precursor": [{"name": "HL1", "amount": "0.099", "unit": "g"}, {"name": "Zn(NO3)2\u22c56H2O", "amount": "0.149", "unit": "g"}, {"name": "H2L2", "amount": "0.25", "unit": "mmol"}], "solvent": [{"name": "", "amount": "6.5", "unit": "cm3"}, {"name": "", "amount": "1.5", "unit": "cm3"}], "reducing agent": [{"name": "", "amount": "", "unit": ""}], "surfactant": [{"name": "", "amount": "", "unit": ""}], "pressure": "", "temperature": "170\u00b0C", "time": "72h", "heating rate": "6\u00b0C h-1", "cooling rate": "12\u00b0C h-1"}]
VALFUL | [Zn(L1)2(H2O)1.5]n | C24 H19 N2 O5.5 Zn1 | solvothermal synthesis | HL1 | 0.099 g | Zn(NO3)2⋅6H2O | 0.149 g | H2L3 | 0.25 mmol | [6 empty] | 72h | 170°C |  | solvothermal synthesis | 10.1039/B920737F |  | 2010 | [{"synthesis method": "solvothermal synthesis", "precursor": [{"name": "HL1", "amount": "0.099", "unit": "g"}, {"name": "Zn(NO3)2\u22c56H2O", "amount": "0.149", "unit": "g"}, {"name": "H2L3", "amount": "0.25", "unit": "mmol"}], "solvent": [{"name": "", "amount": "6.5", "unit": "cm3"}, {"name": "", "amount": "1.5", "unit": "cm3"}], "reducing agent": [{"name": "", "amount": "", "unit": ""}], "surfactant": [{"name": "", "amount": "", "unit": ""}], "pressure": "", "temperature": "170\u00b0C", "time": "72h", "heating rate": "6\u00b0C h-1", "cooling rate": "12\u00b0C h-1"}]
VALGAS | [Zn(L1)2]n | C24 H16 N2 O4 Zn1 | solvothermal synthesis | HL1 | 0.099 g | Zn(NO3)2⋅6H2O | 0.149 g | H2L4 | 0.25 mmol | [6 empty] | 72h | 170°C |  | solvothermal synthesis | 10.1039/B920737F |  | 2010 | [{"synthesis method": "solvothermal synthesis", "precursor": [{"name": "HL1", "amount": "0.099", "unit": "g"}, {"name": "Zn(NO3)2\u22c56H2O", "amount": "0.149", "unit": "g"}, {"name": "H2L4", "amount": "0.25", "unit": "mmol"}], "solvent": [{"name": "", "amount": "6.5", "unit": "cm3"}, {"name": "", "amount": "1.5", "unit": "cm3"}], "reducing agent": [{"name": "", "amount": "", "unit": ""}], "surfactant": [{"name": "", "amount": "", "unit": ""}], "pressure": "", "temperature": "170\u00b0C", "time": "72h", "heating rate": "6\u00b0C h-1", "cooling rate": "12\u00b0C h-1"}]
VALGEW | [Zn2(L1)2(L5)]n | C31 H26 N2 O8 Zn2 | solvothermal synthesis | HL1 | 0.099 g | Zn(NO3)2⋅6H2O | 0.149 g | H2L5 | 0.25 mmol | [6 empty] | 72h | 170°C |  | solvothermal synthesis | 10.1039/B920737F |  | 2010 | [{"synthesis method": "solvothermal synthesis", "precursor": [{"name": "HL1", "amount": "0.099", "unit": "g"}, {"name": "Zn(NO3)2\u22c56H2O", "amount": "0.149", "unit": "g"}, {"name": "H2L5", "amount": "0.25", "unit": "mmol"}], "solvent": [{"name": "", "amount": "6.5", "unit": "cm3"}, {"name": "", "amount": "1.5", "unit": "cm3"}], "reducing agent": [{"name": "", "amount": "", "unit": ""}], "surfactant": [{"name": "", "amount": "", "unit": ""}], "pressure": "", "temperature": "170\u00b0C", "time": "72h", "heating rate": "6\u00b0C h-1", "cooling rate": "12\u00b0C h-1"}]
VALGIA | [Zn2(L1)2(L6)]n | C16 H10 N1 O4 Zn1 | solvothermal synthesis | HL1 | 0.099 g | Zn(NO3)2⋅6H2O | 0.149 g | H2L6 | 0.25 mmol | [6 empty] | 72h | 170°C |  | solvothermal synthesis | 10.1039/B920737F |  | 2010 | [{"synthesis method": "solvothermal synthesis", "precursor": [{"name": "HL1", "amount": "0.099", "unit": "g"}, {"name": "Zn(NO3)2\u22c56H2O", "amount": "0.149", "unit": "g"}, {"name": "H2L6", "amount": "0.25", "unit": "mmol"}], "solvent": [{"name": "", "amount": "6.5", "unit": "cm3"}, {"name": "", "amount": "1.5", "unit": "cm3"}], "reducing agent": [{"name": "", "amount": "", "unit": ""}], "surfactant": [{"name": "", "amount": "", "unit": ""}], "pressure": "", "temperature": "170\u00b0C", "time": "72h", "heating rate": "6\u00b0C h-1", "cooling rate": "12\u00b0C h-1"}]
HURNOX | [Co(L-Glu)(H2O) | C5 Co1 H11 N1 O6 | chemical synthesis | Co(ClO4)2⋅6H2O | 1.830 g | [8 empty] | aqueous solution |  | several hours | 60°C | 7.5 | chemical synthesis, pH adjustment | 10.1039/B210753H |  | 2003 | [{"synthesis method": "chemical synthesis", "precursor": [{"name": "Co(ClO4)2\u22c56H2O", "amount": "1.830", "unit": "g"}], "solution": [{"name": "aqueous solution", "amount": "25", "unit": "ml"}], "pressure": "", "temperature": "60\u00b0C", "time": "several hours"}, {"synthesis method": "pH adjustment", "pH": "7.5", "modulator": "dilute"}]
TUMGAK |  | C36 Cu1.50 Gd1 H31.50 N6 O18.75 | solvothermal synthesis | Gd(NO3)3⋅6H2O | 0.2 mmol | CuCl2⋅2H2O | 0.2 mmol | H2BPDC | 0.3 mmol | [6 empty] | 3 days | 180°C |  | solvothermal synthesis | 10.1039/B903737C |  | 2009 | [{"synthesis method": "solvothermal synthesis", "precursor": [{"name": "Gd(NO3)3\u22c56H2O", "amount": "0.2", "unit": "mmol"}, {"name": "CuCl2\u22c52H2O", "amount": "0.2", "unit": "mmol"}, {"name": "H2BPDC", "amount": "0.3", "unit": "mmol"}], "solvent": [{"name": "", "amount": "10", "unit": "mL"}], "reducing agent": [{"name": "", "amount": "", "unit": ""}], "surfactant": [{"name": "", "amount": "", "unit": ""}], "pressure": "", "temperature": "180\u00b0C", "time": "3 days", "heating rate": "", "cooling rate": ""}]
TUMFUD |  | C36 Cu1.50 H29.50 N6 O17.75 Tb1 | solvothermal synthesis | Tb(NO3)3⋅6H2O | 0.2 mmol | CuCl2⋅2H2O | 0.2 mmol | H2BPDC | 0.3 mmol | [6 empty] | 3 days | 180°C |  | solvothermal synthesis | 10.1039/B903737C |  | 2009 | [{"synthesis method": "solvothermal synthesis", "precursor": [{"name": "Tb(NO3)3\u22c56H2O", "amount": "0.2", "unit": "mmol"}, {"name": "CuCl2\u22c52H2O", "amount": "0.2", "unit": "mmol"}, {"name": "H2BPDC", "amount": "0.3", "unit": "mmol"}], "solvent": [{"name": "", "amount": "10", "unit": "mL"}], "reducing agent": [{"name": "", "amount": "", "unit": ""}], "surfactant": [{"name": "", "amount": "", "unit": ""}], "pressure": "", "temperature": "180\u00b0C", "time": "3 days", "heating rate": "", "cooling rate": ""}]
TUMFOX |  | C36 Cu1.50 Eu1 H32 N6 O19 | solvothermal synthesis | Eu(NO3)3⋅6H2O | 0.2 mmol | CuCl2⋅2H2O | 0.2 mmol | H2BPDC | 0.3 mmol | [6 empty] | 3 days | 180°C |  | solvothermal synthesis | 10.1039/B903737C |  | 2009 | [{"synthesis method": "solvothermal synthesis", "precursor": [{"name": "Eu(NO3)3\u22c56H2O", "amount": "0.2", "unit": "mmol"}, {"name": "CuCl2\u22c52H2O", "amount": "0.2", "unit": "mmol"}, {"name": "H2BPDC", "amount": "0.3", "unit": "mmol"}], "solvent": [{"name": "", "amount": "10", "unit": "mL"}], "reducing agent": [{"name": "", "amount": "", "unit": ""}], "surfactant": [{"name": "", "amount": "", "unit": ""}], "pressure": "", "temperature": "180\u00b0C", "time": "3 days", "heating rate": "", "cooling rate": ""}]
TUMGOY |  | C36 Cu1.50 H26 Ho1 N6 O16 | solvothermal synthesis | Ho(NO3)3⋅6H2O | 0.2 mmol | CuCl2⋅2H2O | 0.2 mmol | H2BPDC | 0.3 mmol | [6 empty] | 3 days | 180°C |  | solvothermal synthesis | 10.1039/B903737C |  | 2009 | [{"synthesis method": "solvothermal synthesis", "precursor": [{"name": "Ho(NO3)3\u22c56H2O", "amount": "0.2", "unit": "mmol"}, {"name": "CuCl2\u22c52H2O", "amount": "0.2", "unit": "mmol"}, {"name": "H2BPDC", "amount": "0.3", "unit": "mmol"}], "solvent": [{"name": "", "amount": "10", "unit": "mL"}], "reducing agent": [{"name": "", "amount": "", "unit": ""}], "surfactant": [{"name": "", "amount": "", "unit": ""}], "pressure": "", "temperature": "180\u00b0C", "time": "3 days", "heating rate": "", "cooling rate": ""}]
TUMGEO |  | C36 Cu1.50 H26.50 N6 O16.25 Yb1 | solvothermal synthesis | Yb(NO3)3⋅6H2O | 0.2 mmol | CuCl2⋅2H2O | 0.2 mmol | H2BPDC | 0.3 mmol | [6 empty] | 3 days | 180°C |  | solvothermal synthesis | 10.1039/B903737C |  | 2009 | [{"synthesis method": "solvothermal synthesis", "precursor": [{"name": "Yb(NO3)3\u22c56H2O", "amount": "0.2", "unit": "mmol"}, {"name": "CuCl2\u22c52H2O", "amount": "0.2", "unit": "mmol"}, {"name": "H2BPDC", "amount": "0.3", "unit": "mmol"}], "solvent": [{"name": "", "amount": "10", "unit": "mL"}], "reducing agent": [{"name": "", "amount": "", "unit": ""}], "surfactant": [{"name": "", "amount": "", "unit": ""}], "pressure": "", "temperature": "180\u00b0C", "time": "3 days", "heating rate": "", "cooling rate": ""}]
TUMGIS |  | C36 Cu1.50 H26 Lu1 N6 O16 | solvothermal synthesis | Lu(NO3)3⋅6H2O | 0.2 mmol | CuCl2⋅2H2O | 0.2 mmol | H2BPDC | 0.3 mmol | [6 empty] | 3 days | 180°C |  | solvothermal synthesis | 10.1039/B903737C |  | 2009 | [{"synthesis method": "solvothermal synthesis", "precursor": [{"name": "Lu(NO3)3\u22c56H2O", "amount": "0.2", "unit": "mmol"}, {"name": "CuCl2\u22c52H2O", "amount": "0.2", "unit": "mmol"}, {"name": "H2BPDC", "amount": "0.3", "unit": "mmol"}], "solvent": [{"name": "", "amount": "10", "unit": "mL"}], "reducing agent": [{"name": "", "amount": "", "unit": ""}], "surfactant": [{"name": "", "amount": "", "unit": ""}], "pressure": "", "temperature": "180\u00b0C", "time": "3 days", "heating rate": "", "cooling rate": ""}]
ODAXIC | [Mn(HCTMCP)(2,2'-bipy)2]2·2MeOH | C66 H40 Mn2 N20 O2 | chemical synthesis | Mn(NO3)2⋅6H2O | 22 mg | (nBu4N)2(HCTMCP) | 65 mg | 2,2'-bipy | 17 mg |  |  |  |  | acetonitrile, methanol |  | several days |  |  | chemical synthesis | 10.1039/C1DT11369K |  | 2011 | [{"synthesis method": "chemical synthesis", "precursor": [{"name": "Mn(NO3)2\u22c56H2O", "amount": "22", "unit": "mg"}, {"name": "(nBu4N)2(HCTMCP)", "amount": "65", "unit": "mg"}, {"name": "2,2'-bipy", "amount": "17", "unit": "mg"}], "solution": [{"name": "acetonitrile", "amount": "10", "unit": "mL"}, {"name": "methanol", "amount": "5", "unit": "mL"}], "pressure": "", "temperature": "", "time": "several days"}]
ODAXUO | [Fe(2,2'-bipy)3](HCTMCP) | C42 Fe1 H24 N12 | chemical synthesis | Fe(ClO4)2⋅6H2O | 33 mg | (nBu4N)2(HCTMCP) | 56 mg | 2,2'-bipy | 24 mg |  |  |  |  | acetonitrile, methanol |  | several days |  |  | chemical synthesis | 10.1039/C1DT11369K |  | 2011 | [{"synthesis method": "chemical synthesis", "precursor": [{"name": "Fe(ClO4)2\u22c56H2O", "amount": "33", "unit": "mg"}, {"name": "(nBu4N)2(HCTMCP)", "amount": "56", "unit": "mg"}, {"name": "2,2'-bipy", "amount": "24", "unit": "mg"}], "solution": [{"name": "acetonitrile", "amount": "10", "unit": "mL"}, {"name": "methanol", "amount": "5", "unit": "mL"}], "pressure": "", "temperature": "", "time": "several days"}]
ODAXOI | [Co(2,2'-bipy)3](HCTMCP) | C42 Co1 H24 N12 | chemical synthesis | Co(NO3)2⋅6H2O | 39 mg | (nBu4N)2(HCTMCP) | 65 mg | 2,2'-bipy | 17 mg |  |  |  |  | acetonitrile, methanol |  | several days |  |  | chemical synthesis | 10.1039/C1DT11369K |  | 2011 | [{"synthesis method": "chemical synthesis", "precursor": [{"name": "Co(NO3)2\u22c56H2O", "amount": "39", "unit": "mg"}, {"name": "(nBu4N)2(HCTMCP)", "amount": "65", "unit": "mg"}, {"name": "2,2'-bipy", "amount": "17", "unit": "mg"}], "solution": [{"name": "acetonitrile", "amount": "10", "unit": "mL"}, {"name": "methanol", "amount": "5", "unit": "mL"}], "pressure": "", "temperature": "", "time": "several days"}]
ODAYAV | [Co(HCTMCP)(1,10-phen)2(H2O)] | C37 Co1 H21.50 N10.50 O2 | chemical synthesis | Co(NO3)2⋅6H2O | 20 mg | (nBu4N)2(HCTMCP) | 54 mg | 1,10-phen | 32 mg |  |  |  |  | acetonitrile, methanol |  | several days |  |  | chemical synthesis | 10.1039/C1DT11369K |  | 2011 | [{"synthesis method": "chemical synthesis", "precursor": [{"name": "Co(NO3)2\u22c56H2O", "amount": "20", "unit": "mg"}, {"name": "(nBu4N)2(HCTMCP)", "amount": "54", "unit": "mg"}, {"name": "1,10-phen", "amount": "32", "unit": "mg"}], "solution": [{"name": "acetonitrile", "amount": "10", "unit": "mL"}, {"name": "methanol", "amount": "5", "unit": "mL"}], "pressure": "", "temperature": "", "time": "several days"}]
ODAYEZ | [Mn(HCTMCP)(1,10-phen)(H2O)(MeOH)] | C25 H14 Mn1 N8 O2 | chemical synthesis | Mn(NO3)2⋅6H2O | 20 mg | (nBu4N)2(HCTMCP) | 82 mg | 1,10-phen | 31 mg |  |  |  |  | acetonitrile, methanol |  | several days |  |  | chemical synthesis | 10.1039/C1DT11369K |  | 2011 | [{"synthesis method": "chemical synthesis", "precursor": [{"name": "Mn(NO3)2\u22c56H2O", "amount": "20", "unit": "mg"}, {"name": "(nBu4N)2(HCTMCP)", "amount": "82", "unit": "mg"}, {"name": "1,10-phen", "amount": "31", "unit": "mg"}], "solution": [{"name": "acetonitrile", "amount": "10", "unit": "mL"}, {"name": "methanol", "amount": "5", "unit": "mL"}], "pressure": "", "temperature": "", "time": "several days"}]
ODAYID | [Mn(pypzH)(HCTMCP)(MeOH)(H2O)] | C21 H13 Mn1 N9 O2 | chemical synthesis | Mn(NO3)2⋅6H2O | 19 mg | (nBu4N)2(HCTMCP) | 55 mg | 2-pyrazolylpyridine | 20 mg |  |  |  |  | acetonitrile, methanol |  | several days |  |  | chemical synthesis | 10.1039/C1DT11369K |  | 2011 | [{"synthesis method": "chemical synthesis", "precursor": [{"name": "Mn(NO3)2\u22c56H2O", "amount": "19", "unit": "mg"}, {"name": "(nBu4N)2(HCTMCP)", "amount": "55", "unit": "mg"}, {"name": "2-pyrazolylpyridine", "amount": "20", "unit": "mg"}], "solution": [{"name": "acetonitrile", "amount": "10", "unit": "mL"}, {"name": "methanol", "amount": "5", "unit": "mL"}], "pressure": "", "temperature": "", "time": "several days"}]
ODAYUP | [Fe(pypzH)(HCTMCP)(MeOH)2] | C22 Fe1 H15 N9 O2 | chemical synthesis | Fe(ClO4)2⋅6H2O | 19 mg | (nBu4N)2(HCTMCP) | 61 mg | 2-pyrazolylpyridine | 13 mg |  |  |  |  | acetonitrile, methanol |  | several days |  |  | chemical synthesis | 10.1039/C1DT11369K |  | 2011 | [{"synthesis method": "chemical synthesis", "precursor": [{"name": "Fe(ClO4)2\u22c56H2O", "amount": "19", "unit": "mg"}, {"name": "(nBu4N)2(HCTMCP)", "amount": "61", "unit": "mg"}, {"name": "2-pyrazolylpyridine", "amount": "13", "unit": "mg"}], "solution": [{"name": "acetonitrile", "amount": "10", "unit": "mL"}, {"name": "methanol", "amount": "5", "unit": "mL"}], "pressure": "", "temperature": "", "time": "several days"}]
ODAYOJ | [Co(pypzH)(HCTMCP)(MeOH)2] | C22 Co1 H15 N9 O2 | chemical synthesis | Co(NO3)2⋅6H2O | 20 mg | (nBu4N)2(HCTMCP) | 54 mg | 2-pyrazolylpyridine | 17 mg |  |  |  |  | acetonitrile, methanol |  | several days |  |  | chemical synthesis | 10.1039/C1DT11369K |  | 2011 | [{"synthesis method": "chemical synthesis", "precursor": [{"name": "Co(NO3)2\u22c56H2O", "amount": "20", "unit": "mg"}, {"name": "(nBu4N)2(HCTMCP)", "amount": "54", "unit": "mg"}, {"name": "2-pyrazolylpyridine", "amount": "17", "unit": "mg"}], "solution": [{"name": "acetonitrile", "amount": "10", "unit": "mL"}, {"name": "methanol", "amount": "5", "unit": "mL"}], "pressure": "", "temperature": "", "time": "several days"}]
NIKCUH | Co(4-cnpp) | C13 Co1 H11 O5 P1 | solvothermal synthesis | CoCl2⋅6H2O | 0.0083 g | 4-cnppH2 | 0.0126 g | [8 empty] | 1d | 140°C |  | solvothermal synthesis | 10.1039/C3DT52125G |  | 2013 | [{"synthesis method": "solvothermal synthesis", "precursor": [{"name": "CoCl2\u22c56H2O", "amount": "0.0083", "unit": "g"}, {"name": "4-cnppH2", "amount": "0.0126", "unit": "g"}], "solvent": [{"name": "ethanol", "amount": "5", "unit": "mL"}], "reducing agent": [{"name": "", "amount": "", "unit": ""}], "surfactant": [{"name": "", "amount": "", "unit": ""}], "pressure": "", "temperature": "140\u00b0C", "time": "1d", "heating rate": "", "cooling rate": ""}]
NIKDES | Co2(4-cnpp)2(dptz) | C38 Co2 H30 N6 O10 P2 | solvothermal synthesis | CoCl2⋅6H2O | 0.0124 g | 4-cnppH2 | 0.0128 g | dptz | 0.0050 g | [6 empty] | 3d | 140°C |  | solvothermal synthesis | 10.1039/C3DT52125G |  | 2013 | [{"synthesis method": "solvothermal synthesis", "precursor": [{"name": "CoCl2\u22c56H2O", "amount": "0.0124", "unit": "g"}, {"name": "4-cnppH2", "amount": "0.0128", "unit": "g"}, {"name": "dptz", "amount": "0.0050", "unit": "g"}], "solvent": [{"name": "water", "amount": "5", "unit": "mL"}], "reducing agent": [{"name": "", "amount": "", "unit": ""}], "surfactant": [{"name": "", "amount": "", "unit": ""}], "pressure": "", "temperature": "140\u00b0C", "time": "3d", "heating rate": "", "cooling rate": ""}]
NIKDAO | Co2(4-cnpp)2(4,4'-bpy)(H2O) | C36 Co2 H32 N2 O11 P2 | solvothermal synthesis | CoCl2⋅6H2O | 0.0124 g | 4-cnppH2 | 0.0128 g | 4,4'-bpy | 0.0050 g | [6 empty] | 3d | 140°C |  | solvothermal synthesis | 10.1039/C3DT52125G |  | 2013 | [{"synthesis method": "solvothermal synthesis", "precursor": [{"name": "CoCl2\u22c56H2O", "amount": "0.0124", "unit": "g"}, {"name": "4-cnppH2", "amount": "0.0128", "unit": "g"}, {"name": "4,4'-bpy", "amount": "0.0050", "unit": "g"}], "solvent": [{"name": "water", "amount": "4", "unit": "mL"}], "reducing agent": [{"name": "", "amount": "", "unit": ""}], "surfactant": [{"name": "", "amount": "", "unit": ""}], "pressure": "", "temperature": "140\u00b0C", "time": "3d", "heating rate": "", "cooling rate": ""}]
QEWFII | {µ-Au(CN)2]2[(Co(NH3)2)2(µ-bpym)]}[Au(CN)2]2 | Au4 C16 Co2 H18 N16 | chemical synthesis |  | 8.2 mg | CoCl2⋅6H2O | 23.8 mg | [6 empty] | concentrated ammonia, K[Au(CN)2] |  | 24 h |  |  | chemical synthesis, filtration, drying | 10.1039/B611684A |  | 2007 | [{"synthesis method": "chemical synthesis", "precursor": [{"name": "", "amount": "8.2", "unit": "mg"}, {"name": "CoCl2\u22c56H2O", "amount": "23.8", "unit": "mg"}], "solution": [{"name": "concentrated ammonia", "amount": "10", "unit": "mL"}, {"name": "K[Au(CN)2]", "amount": "10", "unit": "mL"}], "pressure": "", "temperature": "", "time": "24 h"}, {"synthesis method": "filtration", "time": "", "atmosphere": "", "pressure": ""}, {"synthesis method": "drying", "pressure": "", "temperature": "", "atmosphere": "air", "time": ""}]
EJAWUH | 1 | C26 Fe1 H28 N4 O4 S1 | chemical synthesis | bpp | 30.2 mg | FeSO4⋅7H2O | 22.8 mg | [6 empty] | methanolic solution |  | several days | room temperature |  | chemical synthesis | 10.1039/B304201D |  | 2003 | [{"synthesis method": "chemical synthesis", "precursor": [{"name": "bpp", "amount": "30.2", "unit": "mg"}, {"name": "FeSO4\u22c57H2O", "amount": "22.8", "unit": "mg"}], "solution": [{"name": "methanolic solution", "amount": "8", "unit": "mL"}], "pressure": "", "temperature": "room temperature", "time": "several days"}]
EJAXAO | 2 | C12 Cd1 H8 N2 O4 S1 | chemical synthesis | bpethy | 22.8 mg | CdSO4⋅8/3H2O | 15.2 mg | [6 empty] | ethanolic solution |  | several days |  |  | chemical synthesis, washing | 10.1039/B304201D |  | 2003 | [{"synthesis method": "chemical synthesis", "precursor": [{"name": "bpethy", "amount": "22.8", "unit": "mg"}, {"name": "CdSO4\u22c58/3H2O", "amount": "15.2", "unit": "mg"}], "solution": [{"name": "ethanolic solution", "amount": "4", "unit": "mL"}], "pressure": "", "temperature": "", "time": "several days"}, {"synthesis method": "washing", "washing solution": "", "amount": ""}]
XASFEC01 | 3 | C12 Cu1 H18 N2 O7 S1 | chemical synthesis |  | 41.3 mg | Cu(SO4)⋅5H2O | 55.9 mg | [6 empty] | ethanolic solution, aqueous solution |  | 40 min |  |  | chemical synthesis, washing | 10.1039/B304201D |  | 2003 | [{"synthesis method": "chemical synthesis", "precursor": [{"name": "", "amount": "41.3", "unit": "mg"}, {"name": "Cu(SO4)\u22c55H2O", "amount": "55.9", "unit": "mg"}], "solution": [{"name": "ethanolic solution", "amount": "2", "unit": "mL"}, {"name": "aqueous solution", "amount": "3", "unit": "mL"}], "pressure": "", "temperature": "", "time": "40 min"}, {"synthesis method": "washing", "washing solution": "", "amount": ""}]
EJAXIW | 4 | C38 Co2 H44 N6 O10 S2 | chemical synthesis |  | 2 mL | CoSO4⋅7H2O | 8.43 mg | [6 empty] | ethanolic solution, methanolic solution |  |  |  |  | chemical synthesis | 10.1039/B304201D |  | 2003 | [{"synthesis method": "chemical synthesis", "precursor": [{"name": "", "amount": "2", "unit": "mL"}, {"name": "CoSO4\u22c57H2O", "amount": "8.43", "unit": "mg"}], "solution": [{"name": "ethanolic solution", "amount": "30 mM", "unit": ""}, {"name": "methanolic solution", "amount": "2", "unit": "mL"}], "pressure": "", "temperature": "", "time": ""}]
EJAXOC | 5 | C120 H152 N20 Ni6 O40 S6 | chemical synthesis |  | 27.5 mg | NiSO4⋅7H2O | 21.4 mg | [6 empty] | ethanolic solution, aqueous solution |  | some days | 4 °C |  | chemical synthesis, washing | 10.1039/B304201D |  | 2003 | [{"synthesis method": "chemical synthesis", "precursor": [{"name": "", "amount": "27.5", "unit": "mg"}, {"name": "NiSO4\u22c57H2O", "amount": "21.4", "unit": "mg"}], "solution": [{"name": "ethanolic solution", "amount": "5", "unit": "mL"}, {"name": "aqueous solution", "amount": "5", "unit": "mL"}], "pressure": "", "temperature": "4 \u00b0C", "time": "some days"}, {"synthesis method": "washing", "washing solution": "", "amount": ""}]
SAWJOQ |  | C34 Cu2 H22 N4 O11 | solvothermal synthesis | Croconic acid disodium salt | 0.186 g |  | 0.241 g | trans-1, 2-bis(4-pyridyl)ethylene | 0.182 g | [6 empty] | 24 h | 140°C |  | solvothermal synthesis, filtration | 10.1039/B511251F |  | 2005 | [{"synthesis method": "solvothermal synthesis", "precursor": [{"name": "Croconic acid disodium salt", "amount": "0.186", "unit": "g"}, {"name": "", "amount": "0.241", "unit": "g"}, {"name": "trans-1, 2-bis(4-pyridyl)ethylene", "amount": "0.182", "unit": "g"}], "solvent": [{"name": "", "amount": "10", "unit": "ml"}, {"name": "water", "amount": "10", "unit": "ml"}, {"name": "methanol", "amount": "15", "unit": "ml"}], "reducing agent": [{"name": "", "amount": "", "unit": ""}], "surfactant": [{"name": "", "amount": "", "unit": ""}], "pressure": "", "temperature": "140\u00b0C", "time": "24 h", "heating rate": "", "cooling rate": ""}, {"synthesis method": "filtration", "time": "7-8 days", "atmosphere": "", "pressure": ""}]
FOHNAT | [Cd(bic)(adp)0.5] | C11 Cd1 H9 N2 O4 | solvothermal synthesis | Hbic | 0.081 g | H2adp | 0.073 g | Cd(NO3)2⋅6H2O | 0.305 g | [6 empty] | 72h | 165°C |  | chemical synthesis, solvothermal synthesis, filtration, washing, drying | 10.1039/C4RA04755A |  | 2014 | [{"synthesis method": "chemical synthesis", "precursor": [{"name": "Hbic", "amount": "0.081", "unit": "g"}, {"name": "H2adp", "amount": "0.073", "unit": "g"}, {"name": "Cd(NO3)2\u22c56H2O", "amount": "0.305", "unit": "g"}], "solution": [{"name": "NaOH", "amount": "0.5", "unit": "mmol"}], "pressure": "", "temperature": "165\u00b0C", "time": "72h"}, {"synthesis method": "solvothermal synthesis", "precursor": [{"name": "Hbic", "amount": "0.081", "unit": "g"}, {"name": "H2adp", "amount": "0.073", "unit": "g"}, {"name": "Cd(NO3)2\u22c56H2O", "amount": "0.305", "unit": "g"}], "solvent": [{"name": "water", "amount": "8", "unit": "mL"}], "reducing agent": [{"name": "", "amount": "", "unit": ""}], "surfactant": [{"name": "", "amount": "", "unit": ""}], "pressure": "", "temperature": "165\u00b0C", "time": "72h", "heating rate": "", "cooling rate": "10h in air"}, {"synthesis method": "filtration", "time": "", "atmosphere": "", "pressure": ""}, {"synthesis method": "washing", "washing solution": "ethanol", "amount": ""}, {"synthesis method": "drying", "pressure": "", "temperature": "", "atmosphere": "air", "time": ""}]
FOHMUM | [Cd(hbic)(adp)0.5] | C13 Cd1 H14 N2 O6 | solvothermal synthesis | Hhbic | 0.103 g | H2adp | 0.073 g | Cd(NO3)2⋅6H2O | 0.305 g | triethylamine | 0.5 mL |  |  |  |  | 72h | 165°C |  | chemical synthesis, solvothermal synthesis, filtration, washing, drying | 10.1039/C4RA04755A |  | 2014 | [{"synthesis method": "chemical synthesis", "precursor": [{"name": "Hhbic", "amount": "0.103", "unit": "g"}, {"name": "H2adp", "amount": "0.073", "unit": "g"}, {"name": "Cd(NO3)2\u22c56H2O", "amount": "0.305", "unit": "g"}, {"name": "triethylamine", "amount": "0.5", "unit": "mL"}], "solution": [{"name": "NaOH", "amount": "0.5", "unit": "mmol"}], "pressure": "", "temperature": "165\u00b0C", "time": "72h"}, {"synthesis method": "solvothermal synthesis", "precursor": [{"name": "Hhbic", "amount": "0.103", "unit": "g"}, {"name": "H2adp", "amount": "0.073", "unit": "g"}, {"name": "Cd(NO3)2\u22c56H2O", "amount": "0.305", "unit": "g"}, {"name": "triethylamine", "amount": "0.5", "unit": "mL"}], "solvent": [{"name": "water", "amount": "8", "unit": "mL"}], "reducing agent": [{"name": "", "amount": "", "unit": ""}], "surfactant": [{"name": "", "amount": "", "unit": ""}], "pressure": "", "temperature": "165\u00b0C", "time": "72h", "heating rate": "", "cooling rate": "10h in air"}, {"synthesis method": "filtration", "time": "", "atmosphere": "", "pressure": ""}, {"synthesis method": "washing", "washing solution": "ethanol", "amount": ""}, {"synthesis method": "drying", "pressure": "", "temperature": "", "atmosphere": "air", "time": ""}]
UFEXEJ | [Dy2Cu(μ6-O)1/6(μ3-OH)2/3(μ3-OH)2(hpzc)2(H2O)2] | C10 Cu1 Dy2 H10.67 N4 O12.83 | solvothermal synthesis | Dy2O3 | 0.187 g | CuCl2⋅2H2O | 0.034 g | H2pzdc | 0.05 g | HClO4 | 0.5 mmol |  |  |  |  | 3 days | 160°C |  | solvothermal synthesis | 10.1039/B804490B |  | 2008 | [{"synthesis method": "solvothermal synthesis", "precursor": [{"name": "Dy2O3", "amount": "0.187", "unit": "g"}, {"name": "CuCl2\u22c52H2O", "amount": "0.034", "unit": "g"}, {"name": "H2pzdc", "amount": "0.05", "unit": "g"}, {"name": "HClO4", "amount": "0.5", "unit": "mmol"}], "solvent": [{"name": "", "amount": "10", "unit": "mL"}], "reducing agent": [{"name": "", "amount": "", "unit": ""}], "surfactant": [{"name": "", "amount": "", "unit": ""}], "pressure": "", "temperature": "160\u00b0C", "time": "3 days", "heating rate": "", "cooling rate": ""}]
UFEXIN | [Ho2Cu(μ6-O)1/6(μ3-OH)2/3(μ3-OH)2(hpzc)2(H2O)2] | C10 Cu1 H10.67 Ho2 N4 O12.83 | solvothermal synthesis | Ho2O3 | 0.189 g | CuCl2⋅2H2O | 0.034 g | H2pzdc | 0.05 g | HClO4 | 0.5 mmol |  |  |  |  | 3 days | 160°C |  | solvothermal synthesis | 10.1039/B804490B |  | 2008 | [{"synthesis method": "solvothermal synthesis", "precursor": [{"name": "Ho2O3", "amount": "0.189", "unit": "g"}, {"name": "CuCl2\u22c52H2O", "amount": "0.034", "unit": "g"}, {"name": "H2pzdc", "amount": "0.05", "unit": "g"}, {"name": "HClO4", "amount": "0.5", "unit": "mmol"}], "solvent": [{"name": "", "amount": "10", "unit": "mL"}], "reducing agent": [{"name": "", "amount": "", "unit": ""}], "surfactant": [{"name": "", "amount": "", "unit": ""}], "pressure": "", "temperature": "160\u00b0C", "time": "3 days", "heating rate": "", "cooling rate": ""}]
UFEXOT | [Er2Cu(μ6-O)1/6(μ3-OH)2/3(μ3-OH)2(hpzc)2(H2O)2] | C10 Cu1 Er2 H10.67 N4 O12.83 | solvothermal synthesis | Er2O3 | 0.193 g | CuCl2⋅2H2O | 0.034 g | H2pzdc | 0.05 g | HClO4 | 0.5 mmol |  |  |  |  | 3 days | 160°C |  | solvothermal synthesis | 10.1039/B804490B |  | 2008 | [{"synthesis method": "solvothermal synthesis", "precursor": [{"name": "Er2O3", "amount": "0.193", "unit": "g"}, {"name": "CuCl2\u22c52H2O", "amount": "0.034", "unit": "g"}, {"name": "H2pzdc", "amount": "0.05", "unit": "g"}, {"name": "HClO4", "amount": "0.5", "unit": "mmol"}], "solvent": [{"name": "", "amount": "10", "unit": "mL"}], "reducing agent": [{"name": "", "amount": "", "unit": ""}], "surfactant": [{"name": "", "amount": "", "unit": ""}], "pressure": "", "temperature": "160\u00b0C", "time": "3 days", "heating rate": "", "cooling rate": ""}]
HOTMIN01 | (1) | C42 H32 Mn1 N10 S6 | chemical synthesis | Mn(NO3)2⋅6H2O | 0.072 g | KNCS | 0.049 g | DPDS | 0.055 g |  |  |  |  | aqueous solution, aqueous solution, methanolic solution |  | 2 months | 298-303 K |  | chemical synthesis | 10.1039/C4CE00781F |  | 2014 | [{"synthesis method": "chemical synthesis", "precursor": [{"name": "Mn(NO3)2\u22c56H2O", "amount": "0.072", "unit": "g"}, {"name": "KNCS", "amount": "0.049", "unit": "g"}, {"name": "DPDS", "amount": "0.055", "unit": "g"}], "solution": [{"name": "aqueous solution", "amount": "20", "unit": "ml"}, {"name": "aqueous solution", "amount": "10", "unit": "ml"}, {"name": "methanolic solution", "amount": "20", "unit": "ml"}], "pressure": "", "temperature": "298-303 K", "time": "2 months"}]
LOHROR | (3) | C12 H8 N4 O2 S1 Zn1 | chemical synthesis | Zn(NO3)2⋅6H2O | 0.074 g | [8 empty] | aqueous solution, aqueous solution, methanolic solution |  | 9 days | 298-303 K |  | chemical synthesis | 10.1039/C4CE00781F |  | 2014 | [{"synthesis method": "chemical synthesis", "precursor": [{"name": "Zn(NO3)2\u22c56H2O", "amount": "0.074", "unit": "g"}], "solution": [{"name": "aqueous solution", "amount": "20", "unit": "ml"}, {"name": "aqueous solution", "amount": "10", "unit": "ml"}, {"name": "methanolic solution", "amount": "20", "unit": "ml"}], "pressure": "", "temperature": "298-303 K", "time": "9 days"}]
BOFVIE01 | {[Co3(μ4-cpboda)2(μ1,1-OH2)2(2,2-bipy)2]·1.5DMF·2H2O}n | C66.5 Co3 H56.5 N5.5 O21.5 | solvothermal synthesis | H3cpboda | 39.5 mg | CoCl2⋅3H2O | 27.3 mg | 2,2-bipy | 15.6 mg | [6 empty] | 72h | 120°C |  | solvothermal synthesis, filtration, washing, drying | 10.1039/C9DT01736D |  | 2019 | [{"synthesis method": "solvothermal synthesis", "precursor": [{"name": "H3cpboda", "amount": "39.5", "unit": "mg"}, {"name": "CoCl2\u22c53H2O", "amount": "27.3", "unit": "mg"}, {"name": "2,2-bipy", "amount": "15.6", "unit": "mg"}], "solvent": [{"name": "H2O", "amount": "8", "unit": "mL"}, {"name": "N,N-dimethylformamide", "amount": "2.0", "unit": "mL"}], "pressure": "", "temperature": "120\u00b0C", "time": "72h", "heating rate": "", "cooling rate": ""}, {"synthesis method": "filtration", "time": "", "atmosphere": "", "pressure": ""}, {"synthesis method": "washing", "washing solution": "H2O", "amount": ""}, {"synthesis method": "drying", "pressure": "", "temperature": "", "atmosphere": "air", "time": ""}]
GODYEG | {[Co3(μ3-cpboda)2(4,4'-bpy)3(H2O)2]·4H2O}n | C72 Co3 H58 N6 O22 | chemical synthesis | 4,4'-bpy | 15.6 mg | [13 empty] | chemical synthesis, filtration, washing, drying | 10.1039/C9DT01736D |  | 2019 | [{"synthesis method": "chemical synthesis", "precursor": [{"name": "4,4'-bpy", "amount": "15.6", "unit": "mg"}], "pressure": "", "temperature": "", "time": ""}, {"synthesis method": "filtration", "time": "", "atmosphere": "", "pressure": ""}, {"synthesis method": "washing", "washing solution": "H2O", "amount": ""}, {"synthesis method": "drying", "pressure": "", "temperature": "", "atmosphere": "air", "time": ""}]
GODYIK | {[Co(μ2-H2cpboda)2(1,4-bib)3(H2O)2]·H2O·DMF·1.5HCOOH}n | C43.5 Co1 H44 N7 O14 | chemical synthesis | 1,4-bib | 20.1 mg | [13 empty] | chemical synthesis, filtration, washing, drying | 10.1039/C9DT01736D |  | 2019 | [{"synthesis method": "chemical synthesis", "precursor": [{"name": "1,4-bib", "amount": "20.1", "unit": "mg"}], "pressure": "", "temperature": "", "time": ""}, {"synthesis method": "filtration", "time": "", "atmosphere": "", "pressure": ""}, {"synthesis method": "washing", "washing solution": "H2O", "amount": ""}, {"synthesis method": "drying", "pressure": "", "temperature": "", "atmosphere": "air", "time": ""}]
GODYOQ | [Cd(μ3-Hcpboda)(1,4-bib)]n | C33 Cd1 H22 N4 O8 | solvothermal synthesis | H3cpboda | 39.5 mg | CdCl2⋅2.5H2O | 22.8 mg | 1,4-bib | 20.1 mg | [6 empty] | 72h | 120°C |  | solvothermal synthesis, filtration, washing, drying | 10.1039/C9DT01736D |  | 2019 | [{"synthesis method": "solvothermal synthesis", "precursor": [{"name": "H3cpboda", "amount": "39.5", "unit": "mg"}, {"name": "CdCl2\u22c52.5H2O", "amount": "22.8", "unit": "mg"}, {"name": "1,4-bib", "amount": "20.1", "unit": "mg"}], "solvent": [{"name": "DMF/H2O", "amount": "3.0/5.0", "unit": "mL"}], "pressure": "", "temperature": "120\u00b0C", "time": "72h", "heating rate": "", "cooling rate": ""}, {"synthesis method": "filtration", "time": "", "atmosphere": "", "pressure": ""}, {"synthesis method": "washing", "washing solution": "H2O", "amount": ""}, {"synthesis method": "drying", "pressure": "", "temperature": "", "atmosphere": "air", "time": ""}]
GODYUW | {[Cd3(μ4-cpboda)2(μ1,1-OH2)2(phen)2]·2DMF·1.5H2O}n | C72 Cd3 H54 N6 O21 | solvothermal synthesis | H3cpboda | 39.5 mg | CdCl2⋅3H2O | 45.6 mg | phen | 19.9 mg | [6 empty] | 72h | 160°C |  | solvothermal synthesis, filtration, washing, drying | 10.1039/C9DT01736D |  | 2019 | [{"synthesis method": "solvothermal synthesis", "precursor": [{"name": "H3cpboda", "amount": "39.5", "unit": "mg"}, {"name": "CdCl2\u22c53H2O", "amount": "45.6", "unit": "mg"}, {"name": "phen", "amount": "19.9", "unit": "mg"}], "solvent": [{"name": "DMF", "amount": "2.0", "unit": "mL"}, {"name": "H2O", "amount": "5.0", "unit": "mL"}], "pressure": "", "temperature": "160\u00b0C", "time": "72h", "heating rate": "", "cooling rate": ""}, {"synthesis method": "filtration", "time": "", "atmosphere": "", "pressure": ""}, {"synthesis method": "washing", "washing solution": "H2O", "amount": ""}, {"synthesis method": "drying", "pressure": "", "temperature": "", "atmosphere": "air", "time": ""}]
LEXHEE | [Cu(hfac)2(3-Py-CHN-TEMPO)]n | C25 Cu1 F12 H24 N3 O5 | chemical synthesis | 1 | 1 mmol | cis-CuII(hfac)2(H2O)2 | 1 mmol | [6 empty] | CH2Cl2, n-hexane |  | 20 minutes | 50-60 °C |  | chemical synthesis, filtration | 10.1039/C8CE00061A |  | 2018 | [{"synthesis method": "chemical synthesis", "precursor": [{"name": "1", "amount": "1", "unit": "mmol"}, {"name": "cis-CuII(hfac)2(H2O)2", "amount": "1", "unit": "mmol"}], "solution": [{"name": "CH2Cl2", "amount": "2", "unit": "mL"}, {"name": "n-hexane", "amount": "20", "unit": "mL"}], "pressure": "", "temperature": "50-60 \u00b0C", "time": "20 minutes"}, {"synthesis method": "filtration", "time": "several days", "atmosphere": "air", "pressure": ""}]
LEXHII | [Mn(hfac)2(3-Py-CHN-TEMPO)]n | C25 F12 H24 Mn1 N3 O5 | chemical synthesis | 1 | 1 mmol | cis-CuII(hfac)2(H2O)2 | 1 mmol | [6 empty] | CH2Cl2, n-hexane |  | 20 minutes | 50-60 °C |  | chemical synthesis, filtration | 10.1039/C8CE00061A |  | 2018 | [{"synthesis method": "chemical synthesis", "precursor": [{"name": "1", "amount": "1", "unit": "mmol"}, {"name": "cis-CuII(hfac)2(H2O)2", "amount": "1", "unit": "mmol"}], "solution": [{"name": "CH2Cl2", "amount": "2", "unit": "mL"}, {"name": "n-hexane", "amount": "20", "unit": "mL"}], "pressure": "", "temperature": "50-60 \u00b0C", "time": "20 minutes"}, {"synthesis method": "filtration", "time": "several days", "atmosphere": "air", "pressure": ""}]
LEXHOO | [Cu(hfac)2(3-Py-CHN-TEMPO)2] | C20 Cu0.5 F6 H23 N3 O3 | chemical synthesis | 1 | 2 mmol | cis-CuII(hfac)2(H2O)2 | 1 mmol | [6 empty] | CH2Cl2, n-hexane |  | 20 minutes | 50-60 °C |  | chemical synthesis, filtration | 10.1039/C8CE00061A |  | 2018 | [{"synthesis method": "chemical synthesis", "precursor": [{"name": "1", "amount": "2", "unit": "mmol"}, {"name": "cis-CuII(hfac)2(H2O)2", "amount": "1", "unit": "mmol"}], "solution": [{"name": "CH2Cl2", "amount": "2", "unit": "mL"}, {"name": "n-hexane", "amount": "20", "unit": "mL"}], "pressure": "", "temperature": "50-60 \u00b0C", "time": "20 minutes"}, {"synthesis method": "filtration", "time": "several days", "atmosphere": "air", "pressure": ""}]
DULKAY | [Cu2(μ-NAPPR)(μ1,1-N3)2]n | C25 Cu2 H20 N8 O2 | chemical synthesis | [Cu2(CH3COO)4(H2O)2] | 0.399 g | H2NAPPR | 0.38 g | NaN3 | 0.65 g |  |  |  |  | methanol, methanol, MeOH |  | 1 day | room temperature |  | chemical synthesis, filtration, washing | 10.1039/C4RA13755H |  | 2015 | [{"synthesis method": "chemical synthesis", "precursor": [{"name": "[Cu2(CH3COO)4(H2O)2]", "amount": "0.399", "unit": "g"}, {"name": "H2NAPPR", "amount": "0.38", "unit": "g"}, {"name": "NaN3", "amount": "0.65", "unit": "g"}], "solution": [{"name": "methanol", "amount": "10", "unit": "mL"}, {"name": "methanol", "amount": "5", "unit": "mL"}, {"name": "MeOH", "amount": "5", "unit": "mL"}], "pressure": "", "temperature": "room temperature", "time": "1 day"}, {"synthesis method": "filtration", "time": "", "atmosphere": "", "pressure": ""}, {"synthesis method": "washing", "washing solution": "methanol", "amount": ""}]
VAMSIO | {[Cu2(bix)(pbda)2]·H2O}n | C36 Cu2 H34 N4 O9 | solvothermal synthesis | bix | 0.1 mmol | H2pbda | 0.2 mmol | Cu(NO3)2⋅3H2O | 0.4 mmol | NaOH | 0.4 mmol |  |  |  |  | 2 days | 70°C |  | solvothermal synthesis | 10.1039/C7RA03268D |  | 2017 | [{"synthesis method": "solvothermal synthesis", "precursor": [{"name": "bix", "amount": "0.1", "unit": "mmol"}, {"name": "H2pbda", "amount": "0.2", "unit": "mmol"}, {"name": "Cu(NO3)2\u22c53H2O", "amount": "0.4", "unit": "mmol"}, {"name": "NaOH", "amount": "0.4", "unit": "mmol"}], "solvent": [{"name": "H2O", "amount": "15", "unit": "mL"}], "reducing agent": [{"name": "", "amount": "", "unit": ""}], "surfactant": [{"name": "", "amount": "", "unit": ""}], "pressure": "", "temperature": "70\u00b0C", "time": "2 days", "heating rate": "", "cooling rate": "12h"}]
FOMPUV | [Tb(hfac)3(NIT-4-ThienPh)]n | C32 F18 H22 N2 O8 S1 Tb1 | chemical synthesis | Tb(hfac)3⋅2H2O | 16.3 mg | NIT-4-ThienPh | 6.3 mg | [6 empty] | n-heptane, dichloromethane |  | 2 hours | 80°C |  | chemical synthesis, filtration, evaporation | 10.1039/C9DT01704F |  | 2019 | [{"synthesis method": "chemical synthesis", "precursor": [{"name": "Tb(hfac)3\u22c52H2O", "amount": "16.3", "unit": "mg"}, {"name": "NIT-4-ThienPh", "amount": "6.3", "unit": "mg"}], "solution": [{"name": "n-heptane", "amount": "25", "unit": "mL"}, {"name": "dichloromethane", "amount": "10", "unit": "mL"}], "pressure": "", "temperature": "80\u00b0C", "time": "2 hours"}, {"synthesis method": "filtration", "time": "", "atmosphere": "", "pressure": ""}, {"synthesis method": "evaporation", "time": "1 week", "atmosphere": "", "pressure": ""}]
ZEYMEY | [Me2NH2][Zn2(BDPP)(HTZ)]·4DMF | C22 H10 N5 O8 Zn2 | chemical synthesis | Zn(NO3)2⋅6H2O | 0.030 g | H4BDPP | 0.016 g | HTZ | 0.003 g | [6 empty] | 72 h | 105°C |  | chemical synthesis | 10.1039/C8DT00502H |  | 2018 | [{"synthesis method": "chemical synthesis", "precursor": [{"name": "Zn(NO3)2\u22c56H2O", "amount": "0.030", "unit": "g"}, {"name": "H4BDPP", "amount": "0.016", "unit": "g"}, {"name": "HTZ", "amount": "0.003", "unit": "g"}], "solvent": [{"name": "DMF", "amount": "6", "unit": "mL"}, {"name": "HNO3", "amount": "1", "unit": "mL"}], "pressure": "", "temperature": "105\u00b0C", "time": "72 h"}]
ZEYMIC | [Me2NH2][Zn2(BDPP)(ATZ)]·4DMF | C22 H11 N6 O8 Zn2 | chemical synthesis | Zn(NO3)2⋅6H2O | 0.030 g | H4BDPP | 0.016 g | ATZ | 0.003 g | [6 empty] | 72 h | 105°C |  | chemical synthesis | 10.1039/C8DT00502H |  | 2018 | [{"synthesis method": "chemical synthesis", "precursor": [{"name": "Zn(NO3)2\u22c56H2O", "amount": "0.030", "unit": "g"}, {"name": "H4BDPP", "amount": "0.016", "unit": "g"}, {"name": "ATZ", "amount": "0.003", "unit": "g"}], "solvent": [{"name": "DMF", "amount": "6", "unit": "mL"}, {"name": "HNO3", "amount": "1", "unit": "mL"}], "pressure": "", "temperature": "105\u00b0C", "time": "72 h"}]
NAWDEX | Cu4(L1)4(EtOH)3(H2O) | C106 Cu4 H112 O20 | chemical synthesis | Cu(NO3)2⋅3H2O | 0.006 g | H2L1 | 0.010 g | [6 empty] | DMF, ethanol, H2O, HCl |  | 4 days | 80 °C |  | chemical synthesis | 10.1039/C7CE00108H |  | 2017 | [{"synthesis method": "chemical synthesis", "precursor": [{"name": "Cu(NO3)2\u22c53H2O", "amount": "0.006", "unit": "g"}, {"name": "H2L1", "amount": "0.010", "unit": "g"}], "solution": [{"name": "DMF", "amount": "3", "unit": "mL"}, {"name": "ethanol", "amount": "1", "unit": "mL"}, {"name": "H2O", "amount": "1", "unit": "mL"}, {"name": "HCl", "amount": "1", "unit": "mL, 0.1 M"}], "pressure": "", "temperature": "80 \u00b0C", "time": "4 days"}]
NAWDOH | Cu2(L2)2(H2O)(DMF) | C151 Cu4 H132 N2 O20 | chemical synthesis | Cu(NO3)2⋅3H2O | 0.005 g | H2L2 | 0.010 g | [6 empty] | DMF, ethanol, H2O, HCl |  | 4 days | 80 °C |  | chemical synthesis | 10.1039/C7CE00108H |  | 2017 | [{"synthesis method": "chemical synthesis", "precursor": [{"name": "Cu(NO3)2\u22c53H2O", "amount": "0.005", "unit": "g"}, {"name": "H2L2", "amount": "0.010", "unit": "g"}], "solution": [{"name": "DMF", "amount": "3", "unit": "mL"}, {"name": "ethanol", "amount": "1", "unit": "mL"}, {"name": "H2O", "amount": "1", "unit": "mL"}, {"name": "HCl", "amount": "1", "unit": "mL, 0.1 M"}], "pressure": "", "temperature": "80 \u00b0C", "time": "4 days"}]
NAWDIB | Cu(L3)(EtOH) | C39 Cu1 H36 O5 | chemical synthesis | Cu(NO3)2⋅3H2O | 0.005 g | H2L3 | 0.010 g | [6 empty] | DMF, ethanol, H2O, HCl |  | 4 days | 80 °C |  | chemical synthesis | 10.1039/C7CE00108H |  | 2017 | [{"synthesis method": "chemical synthesis", "precursor": [{"name": "Cu(NO3)2\u22c53H2O", "amount": "0.005", "unit": "g"}, {"name": "H2L3", "amount": "0.010", "unit": "g"}], "solution": [{"name": "DMF", "amount": "3", "unit": "mL"}, {"name": "ethanol", "amount": "1", "unit": "mL"}, {"name": "H2O", "amount": "1", "unit": "mL"}, {"name": "HCl", "amount": "1", "unit": "mL, 0.1 M"}], "pressure": "", "temperature": "80 \u00b0C", "time": "4 days"}]
NAWDUN | Cu4(L4)2(H2O)3(DMF) | C81 Cu4 H68 N1 O20 | chemical synthesis | Cu(NO3)2⋅3H2O | 0.008 g | H4L4 | 0.010 g | [6 empty] | DMF, ethanol, H2O, HCl |  | 4 days | 80 °C |  | chemical synthesis | 10.1039/C7CE00108H |  | 2017 | [{"synthesis method": "chemical synthesis", "precursor": [{"name": "Cu(NO3)2\u22c53H2O", "amount": "0.008", "unit": "g"}, {"name": "H4L4", "amount": "0.010", "unit": "g"}], "solution": [{"name": "DMF", "amount": "3", "unit": "mL"}, {"name": "ethanol", "amount": "1", "unit": "mL"}, {"name": "H2O", "amount": "1", "unit": "mL"}, {"name": "HCl", "amount": "1", "unit": "mL, 0.1 M"}], "pressure": "", "temperature": "80 \u00b0C", "time": "4 days"}]
GIJXIH | AsPh4[Fe(bpy)(CN)4]·CH3CN | As1 C40 Fe1 H31 N7 | chemical synthesis | tetraphenylarsonium cation | [9 empty] | acetonitrile |  |  |  |  | chemical synthesis | 10.1039/B705084B |  | 2007 | [{"synthesis method": "chemical synthesis", "precursor": [{"name": "tetraphenylarsonium cation", "amount": "", "unit": ""}], "solution": [{"name": "acetonitrile", "amount": "", "unit": ""}], "pressure": "", "temperature": "", "time": ""}]
QIWBAB | [Zn2(muco)2(azopy)2]·3DMF | C41 H49 N11 O13 Zn2 | solvothermal synthesis | Zn(NO3)2⋅6H2O | 0.074 g | H2muco | 0.036 g | azopy | 0.046 g | [6 empty] | 2 days | 125°C |  | solvothermal synthesis | 10.1039/C3CE42454E |  | 2014 | [{"synthesis method": "solvothermal synthesis", "precursor": [{"name": "Zn(NO3)2\u22c56H2O", "amount": "0.074", "unit": "g"}, {"name": "H2muco", "amount": "0.036", "unit": "g"}, {"name": "azopy", "amount": "0.046", "unit": "g"}], "solvent": [{"name": "deionized water", "amount": "4", "unit": "ml"}, {"name": "DMF solution", "amount": "2", "unit": "ml"}, {"name": "ethanolic solution", "amount": "2", "unit": "ml"}], "reducing agent": [{"name": "", "amount": "", "unit": ""}], "surfactant": [{"name": "", "amount": "", "unit": ""}], "pressure": "", "temperature": "125\u00b0C", "time": "2 days", "heating rate": "", "cooling rate": ""}]
QIVYUR | [Zn(muco)(bpee)] | C18 H22 N2 O8 Zn1 | [16 empty] | layering method | 10.1039/C3CE42454E |  | 2014 | [{"synthesis method": "layering method", "precursor": [{"name": "Zn(OAc)2\u22c52H2O", "amount": "0.055", "unit": "g"}, {"name": "H2muco", "amount": "0.036", "unit": "g"}, {"name": "bpee", "amount": "0.045", "unit": "g"}], "solution": [{"name": "H2O", "amount": "25", "unit": "ml"}, {"name": "H2O", "amount": "12.5", "unit": "ml"}, {"name": "ethanol", "amount": "12.5", "unit": "ml"}], "pressure": "", "temperature": "room temperature", "time": "four weeks"}]
QIVZAY | [Zn(muco)(3bpdh)] | C20 H18 N4 O4 Zn1 | solvothermal synthesis | Zn(OAc)2⋅2H2O | 0.055 g | H2muco | 0.036 g | 3bpdh | 0.060 g | [6 empty] | 2 days | 110°C |  | solvothermal synthesis | 10.1039/C3CE42454E |  | 2014 | [{"synthesis method": "solvothermal synthesis", "precursor": [{"name": "Zn(OAc)2\u22c52H2O", "amount": "0.055", "unit": "g"}, {"name": "H2muco", "amount": "0.036", "unit": "g"}, {"name": "3bpdh", "amount": "0.060", "unit": "g"}], "solvent": [{"name": "deionized water", "amount": "4", "unit": "ml"}, {"name": "DMF solution", "amount": "2", "unit": "ml"}, {"name": "ethanolic solution", "amount": "2", "unit": "ml"}], "reducing agent": [{"name": "", "amount": "", "unit": ""}], "surfactant": [{"name": "", "amount": "", "unit": ""}], "pressure": "", "temperature": "110\u00b0C", "time": "2 days", "heating rate": "", "cooling rate": ""}]
QIVZEC | [Zn4(muco)4(4bpdh)4]·4bpdh | C94 H86 N20 O18 Zn4 | solvothermal synthesis | Zn(NO3)2⋅6H2O | 0.074 g | H2muco | 0.036 g | 4bpdh | 0.060 g | [6 empty] | 3 days | 100°C |  | solvothermal synthesis | 10.1039/C3CE42454E |  | 2014 | [{"synthesis method": "solvothermal synthesis", "precursor": [{"name": "Zn(NO3)2\u22c56H2O", "amount": "0.074", "unit": "g"}, {"name": "H2muco", "amount": "0.036", "unit": "g"}, {"name": "4bpdh", "amount": "0.060", "unit": "g"}], "solvent": [{"name": "deionized water", "amount": "4", "unit": "ml"}, {"name": "aqueous solution", "amount": "2", "unit": "ml"}, {"name": "ethanolic solution", "amount": "2", "unit": "ml"}], "reducing agent": [{"name": "", "amount": "", "unit": ""}], "surfactant": [{"name": "", "amount": "", "unit": ""}], "pressure": "", "temperature": "100\u00b0C", "time": "3 days", "heating rate": "", "cooling rate": ""}]
ADUQUL | [Ag2(Fod)2([14]aneS4)]∞ | Ag1 C15 F7 H20 O2 S2 | chemical synthesis | [14]aneS4 | 0.10 g | Ag2(Fod)2(OH2) | 0.30 g | [6 empty] | 1,2-dichloroethane, THF |  |  |  |  | chemical synthesis | 10.1039/B200491G |  | 2002 | [{"synthesis method": "chemical synthesis", "precursor": [{"name": "[14]aneS4", "amount": "0.10", "unit": "g"}, {"name": "Ag2(Fod)2(OH2)", "amount": "0.30", "unit": "g"}], "solution": [{"name": "1,2-dichloroethane", "amount": "10", "unit": "ml"}, {"name": "THF", "amount": "", "unit": ""}], "pressure": "", "temperature": "", "time": ""}]
ADURAS | Ag(Fod)([9]aneS3) | Ag1 C16 F7 H22 O2 S3 | chemical synthesis | [9]aneS3 | 0.19 g | Ag2(Fod)2(OH2) | 0.76 g | [6 empty] | CH2Cl2, THF |  |  | -20°C |  | chemical synthesis | 10.1039/B200491G |  | 2002 | [{"synthesis method": "chemical synthesis", "precursor": [{"name": "[9]aneS3", "amount": "0.19", "unit": "g"}, {"name": "Ag2(Fod)2(OH2)", "amount": "0.76", "unit": "g"}], "solution": [{"name": "CH2Cl2", "amount": "10", "unit": "cm3"}, {"name": "THF", "amount": "10", "unit": "cm3"}], "pressure": "", "temperature": "-20\u00b0C", "time": ""}]
PUSHES | [Ni(μ-L)(MeCN)2Gd(NO3)3] | C22 Gd1 H24 N7 Ni1 O15 | chemical synthesis | [Ni(L)(H2O)2] | 18.1 mg | Gd(NO3)3⋅6H2O | 18 mg | [6 empty] | acetonitrile |  |  |  |  | chemical synthesis | 10.1039/C5NJ01708D |  | 2015 | [{"synthesis method": "chemical synthesis", "precursor": [{"name": "[Ni(L)(H2O)2]", "amount": "18.1", "unit": "mg"}, {"name": "Gd(NO3)3\u22c56H2O", "amount": "18", "unit": "mg"}], "solution": [{"name": "acetonitrile", "amount": "2", "unit": "mL"}], "pressure": "", "temperature": "", "time": ""}]
PUSHIW | [Ni(μ-L)(MeCN)2Tb(NO3)3] | C22 H24 N7 Ni1 O15 Tb1 | chemical synthesis | [Ni(L)(H2O)2] | 18.1 mg | Tb(NO3)3⋅6H2O | [7 empty] | acetonitrile |  |  |  |  | chemical synthesis | 10.1039/C5NJ01708D |  | 2015 | [{"synthesis method": "chemical synthesis", "precursor": [{"name": "[Ni(L)(H2O)2]", "amount": "18.1", "unit": "mg"}, {"name": "Tb(NO3)3\u22c56H2O", "amount": "", "unit": ""}], "solution": [{"name": "acetonitrile", "amount": "2", "unit": "mL"}], "pressure": "", "temperature": "", "time": ""}]
PUSHOC | [Ni(μ-L)(MeCN)Dy(NO3)2(μ-NO3)·MeCN]n | C22 Dy1 H24 N7 Ni1 O15 | chemical synthesis | [Ni(L)(H2O)2] | 18.1 mg | Dy(NO3)3⋅6H2O | [7 empty] | acetonitrile |  |  |  |  | chemical synthesis | 10.1039/C5NJ01708D |  | 2015 | [{"synthesis method": "chemical synthesis", "precursor": [{"name": "[Ni(L)(H2O)2]", "amount": "18.1", "unit": "mg"}, {"name": "Dy(NO3)3\u22c56H2O", "amount": "", "unit": ""}], "solution": [{"name": "acetonitrile", "amount": "2", "unit": "mL"}], "pressure": "", "temperature": "", "time": ""}]
PUSHUI | [Ni(μ-L)(CH3OH)(μ-NO3)Tb(NO3)2]·Et2O | C23 H32 N5 Ni1 O17 Tb1 | chemical synthesis | H2L | 21.6 mg | Ni(Ac)2⋅4H2O | 14.9 mg | Tb(NO3)3⋅6H2O | 26.1 mg |  |  |  |  | methanol/chloroform |  |  |  |  | chemical synthesis | 10.1039/C5NJ01708D |  | 2015 | [{"synthesis method": "chemical synthesis", "precursor": [{"name": "H2L", "amount": "21.6", "unit": "mg"}, {"name": "Ni(Ac)2\u22c54H2O", "amount": "14.9", "unit": "mg"}, {"name": "Tb(NO3)3\u22c56H2O", "amount": "26.1", "unit": "mg"}], "solution": [{"name": "methanol/chloroform", "amount": "2", "unit": "mL"}], "pressure": "", "temperature": "", "time": ""}]
PUSJAQ | [Ni(μ-L)(CH3OH)(μ-NO3)Dy(NO3)2]·Et2O | C23 Dy1 H32 N5 Ni1 O17 | chemical synthesis | H2L | 21.6 mg | Ni(Ac)2⋅4H2O | 14.9 mg | Dy(NO3)3⋅6H2O | [5 empty] | methanol/chloroform |  |  |  |  | chemical synthesis | 10.1039/C5NJ01708D |  | 2015 | [{"synthesis method": "chemical synthesis", "precursor": [{"name": "H2L", "amount": "21.6", "unit": "mg"}, {"name": "Ni(Ac)2\u22c54H2O", "amount": "14.9", "unit": "mg"}, {"name": "Dy(NO3)3\u22c56H2O", "amount": "", "unit": ""}], "solution": [{"name": "methanol/chloroform", "amount": "2", "unit": "mL"}], "pressure": "", "temperature": "", "time": ""}]
TORXOO | [Cu6(5-nbdc)6(H2O)12(DMF)6] | C66 Cu6 H198 N12 O111 | chemical synthesis | H2(5-nbdc) | 0.211 g | Cu(NO3)2⋅3H2O | 0.242 g | [6 empty] | DMF, H2O |  | 6-8 weeks | room temperature |  | chemical synthesis | 10.1039/B807063F |  | 2008 | [{"synthesis method": "chemical synthesis", "precursor": [{"name": "H2(5-nbdc)", "amount": "0.211", "unit": "g"}, {"name": "Cu(NO3)2\u22c53H2O", "amount": "0.242", "unit": "g"}], "solution": [{"name": "DMF", "amount": "20", "unit": "cm3"}, {"name": "H2O", "amount": "5", "unit": "cm3"}], "pressure": "", "temperature": "room temperature", "time": "6-8 weeks"}]
TOPKIT | [Cu2(5-msbdc)2(OH2)2]·3DMF | C14.5 Cu1 H20.5 N1.5 O6.5 S1 | chemical synthesis | H2(5-msbdc) | 0.227 g | Cu(NO3)2⋅3H2O | 0.242 g | [6 empty] | DMF, H2O |  | 18-24 h | 80 °C |  | chemical synthesis | 10.1039/B807063F |  | 2008 | [{"synthesis method": "chemical synthesis", "precursor": [{"name": "H2(5-msbdc)", "amount": "0.227", "unit": "g"}, {"name": "Cu(NO3)2\u22c53H2O", "amount": "0.242", "unit": "g"}], "solution": [{"name": "DMF", "amount": "30", "unit": "cm3"}, {"name": "H2O", "amount": "7.5", "unit": "cm3"}], "pressure": "", "temperature": "80 \u00b0C", "time": "18-24 h"}]
TOPKOZ | [Cu2(2-mbdc)2(DMF)2] | C48 Cu4 H52 N4 O24 | chemical synthesis | H2(2-mbdc) | 0.196 g | Cu(NO3)2⋅3H2O | 0.242 g | [6 empty] | DMF, H2O |  | 16 weeks | room temperature |  | chemical synthesis | 10.1039/B807063F |  | 2008 | [{"synthesis method": "chemical synthesis", "precursor": [{"name": "H2(2-mbdc)", "amount": "0.196", "unit": "g"}, {"name": "Cu(NO3)2\u22c53H2O", "amount": "0.242", "unit": "g"}], "solution": [{"name": "DMF", "amount": "15", "unit": "cm3"}, {"name": "H2O", "amount": "5", "unit": "cm3"}], "pressure": "", "temperature": "room temperature", "time": "16 weeks"}]
RAYWAS | 0D-Cu2I2(tpp)2(1-me-bzim)2 | C52 Cu2 H46 I2 N4 P2 | solvothermal synthesis | CuI | 0.019 g | tpp | 0.028 g | 1-methylbenzimidazole | 0.013 g | [6 empty] | overnight | 80°C |  | solvothermal synthesis | 10.1039/C7TC00889A |  | 2017 | [{"synthesis method": "solvothermal synthesis", "precursor": [{"name": "CuI", "amount": "0.019", "unit": "g"}, {"name": "tpp", "amount": "0.028", "unit": "g"}, {"name": "1-methylbenzimidazole", "amount": "0.013", "unit": "g"}], "solvent": [{"name": "CH2Cl2/toluene", "amount": "1:1/v:v", "unit": ""}], "reducing agent": [{"name": "", "amount": "", "unit": ""}], "surfactant": [{"name": "", "amount": "", "unit": ""}], "pressure": "", "temperature": "80\u00b0C", "time": "overnight", "heating rate": "", "cooling rate": ""}]
HIDQAP | [Zn5(L)4(H2tpim)2(FA)4(H2O)2]n | C72 H48 N14 O34 Zn5 | solvothermal synthesis | H2L | 16 mg | Htpim | 10 mg | Zn(NO3)2⋅6H2O | 30 mg | [5 empty] | sealed | 3 days | 100°C |  | solvothermal synthesis | 10.1039/C8CE00598B |  | 2018 | [{"synthesis method": "solvothermal synthesis", "precursor": [{"name": "H2L", "amount": "16", "unit": "mg"}, {"name": "Htpim", "amount": "10", "unit": "mg"}, {"name": "Zn(NO3)2\u22c56H2O", "amount": "30", "unit": "mg"}], "solvent": [{"name": "DMF", "amount": "1", "unit": "mL"}, {"name": "aqueous solution", "amount": "1", "unit": "mL"}], "reducing agent": [{"name": "NaOH", "amount": "0.05", "unit": "mL"}], "surfactant": [{"name": "", "amount": "", "unit": ""}], "pressure": "sealed", "temperature": "100\u00b0C", "time": "3 days", "heating rate": "", "cooling rate": "room temperature"}]
HIDPOC | [Zn(L)(Htpim)]n | C26 H16 N6 O6 Zn1 | solvothermal synthesis | H2L | 16 mg | Htpim | 10 mg | Zn(NO3)2⋅6H2O | 30 mg | [5 empty] | sealed | 3 days | 100°C |  | solvothermal synthesis | 10.1039/C8CE00598B |  | 2018 | [{"synthesis method": "solvothermal synthesis", "precursor": [{"name": "H2L", "amount": "16", "unit": "mg"}, {"name": "Htpim", "amount": "10", "unit": "mg"}, {"name": "Zn(NO3)2\u22c56H2O", "amount": "30", "unit": "mg"}], "solvent": [{"name": "DMF", "amount": "1", "unit": "mL"}, {"name": "aqueous solution", "amount": "1", "unit": "mL"}], "reducing agent": [{"name": "NaOH", "amount": "0.05", "unit": "mL"}], "surfactant": [{"name": "", "amount": "", "unit": ""}], "pressure": "sealed", "temperature": "100\u00b0C", "time": "3 days", "heating rate": "", "cooling rate": "room temperature"}]
ELELIR | [CuI4(btx)4][β-Mo8O26] | C40 Cu4 H64 Mo8 N24 O26 | solvothermal synthesis | Na2MoO4⋅2H2O | 0.2 g | Cu(Ac)2⋅H2O | 0.08 g | btx | 0.11 g | Et3N | 0.2 mL |  |  |  |  | 4 days | 160°C | 3.8 | solvothermal synthesis, pH adjustment, filtration | 10.1039/C0NJ00542H |  | 2011 | [{"synthesis method": "solvothermal synthesis", "precursor": [{"name": "Na2MoO4\u22c52H2O", "amount": "0.2", "unit": "g"}, {"name": "Cu(Ac)2\u22c5H2O", "amount": "0.08", "unit": "g"}, {"name": "btx", "amount": "0.11", "unit": "g"}, {"name": "Et3N", "amount": "0.2", "unit": "mL"}], "solvent": [{"name": "distilled water", "amount": "12", "unit": "mL"}], "reducing agent": [{"name": "", "amount": "", "unit": ""}], "surfactant": [{"name": "", "amount": "", "unit": ""}], "pressure": "", "temperature": "160\u00b0C", "time": "4 days", "heating rate": "10\u00b0C h-1", "cooling rate": ""}, {"synthesis method": "pH adjustment", "pH": "3.8", "modulator": "1 mol L-1HCl"}, {"synthesis method": "filtration", "time": "", "atmosphere": "", "pressure": ""}]
ELELAJ | [CuI4(btx)2][β-Mo8O26] | C20 Cu4 H34 Mo8 N12 O27 | solvothermal synthesis | Na2MoO4⋅2H2O | 0.2 g | Cu(Ac)2⋅H2O | 0.08 g | btx | 0.11 g | Et3N | 0.1 mL |  |  |  |  | 4 days | 160°C | 3.8 | solvothermal synthesis, pH adjustment, filtration | 10.1039/C0NJ00542H |  | 2011 | [{"synthesis method": "solvothermal synthesis", "precursor": [{"name": "Na2MoO4\u22c52H2O", "amount": "0.2", "unit": "g"}, {"name": "Cu(Ac)2\u22c5H2O", "amount": "0.08", "unit": "g"}, {"name": "btx", "amount": "0.11", "unit": "g"}, {"name": "Et3N", "amount": "0.1", "unit": "mL"}], "solvent": [{"name": "distilled water", "amount": "12", "unit": "mL"}], "reducing agent": [{"name": "", "amount": "", "unit": ""}], "surfactant": [{"name": "", "amount": "", "unit": ""}], "pressure": "", "temperature": "160\u00b0C", "time": "4 days", "heating rate": "10\u00b0C h-1", "cooling rate": ""}, {"synthesis method": "pH adjustment", "pH": "3.8", "modulator": "1 mol L-1HCl"}, {"synthesis method": "filtration", "time": "", "atmosphere": "", "pressure": ""}]
ELELEN | [CuII2(btx)4][α-Mo8O26] | C40 Cu2 H64 Mo8 N24 O26 | solvothermal synthesis | Na2MoO4⋅2H2O | 0.2 g | Cu(Ac)2⋅H2O | 0.08 g | btx | 0.11 g | [6 empty] | 4 days | 160°C | 3.8 | solvothermal synthesis, pH adjustment, filtration | 10.1039/C0NJ00542H |  | 2011 | [{"synthesis method": "solvothermal synthesis", "precursor": [{"name": "Na2MoO4\u22c52H2O", "amount": "0.2", "unit": "g"}, {"name": "Cu(Ac)2\u22c5H2O", "amount": "0.08", "unit": "g"}, {"name": "btx", "amount": "0.11", "unit": "g"}], "solvent": [{"name": "distilled water", "amount": "12", "unit": "mL"}], "reducing agent": [{"name": "", "amount": "", "unit": ""}], "surfactant": [{"name": "", "amount": "", "unit": ""}], "pressure": "", "temperature": "160\u00b0C", "time": "4 days", "heating rate": "10\u00b0C h-1", "cooling rate": ""}, {"synthesis method": "pH adjustment", "pH": "3.8", "modulator": "1 mol L-1HCl"}, {"synthesis method": "filtration", "time": "", "atmosphere": "", "pressure": ""}]
LEKTUS | {[Cu4(atr)2(μ3-OH)2(sip)2]·4H2O}n | C10 Cu2 H12 N4 O10 S1 | solvothermal synthesis | Atr | 8.4 mg | Cu(NO3)2⋅3H2O | 48.2 mg | NEt3 | 20.2 mg | NaH2sip | 26.8 mg |  |  |  | autogenous | 72 h | 160°C |  | solvothermal synthesis | 10.1039/C2DT31935G |  | 2013 | [{"synthesis method": "solvothermal synthesis", "precursor": [{"name": "Atr", "amount": "8.4", "unit": "mg"}, {"name": "Cu(NO3)2\u22c53H2O", "amount": "48.2", "unit": "mg"}, {"name": "NEt3", "amount": "20.2", "unit": "mg"}, {"name": "NaH2sip", "amount": "26.8", "unit": "mg"}], "solvent": [{"name": "doubly deionized water", "amount": "10.0", "unit": "mL"}], "reducing agent": [{"name": "", "amount": "", "unit": ""}], "surfactant": [{"name": "", "amount": "", "unit": ""}], "pressure": "autogenous", "temperature": "160\u00b0C", "time": "72 h", "heating rate": "", "cooling rate": "3.3 \u00b0C h-1"}]
LEKVAA | {[Cu3(atr)4(H2O)2(sip)2]·4H2O}n | C24 Cu3 H34 N16 O20 S2 | chemical synthesis | Cu(NO3)2⋅3H2O | 48.2 mg | NaH2sip | 53.6 mg | NEt3 | 30.4 mg | atr | 33.6 mg |  |  | methanol |  | 2 weeks | room temperature |  | chemical synthesis | 10.1039/C2DT31935G |  | 2013 | [{"synthesis method": "chemical synthesis", "precursor": [{"name": "Cu(NO3)2\u22c53H2O", "amount": "48.2", "unit": "mg"}, {"name": "NaH2sip", "amount": "53.6", "unit": "mg"}, {"name": "NEt3", "amount": "30.4", "unit": "mg"}, {"name": "atr", "amount": "33.6", "unit": "mg"}], "solution": [{"name": "methanol", "amount": "7.0", "unit": "mL"}], "pressure": "", "temperature": "room temperature", "time": "2 weeks"}]
LEKVEE | {[Cu3(atr)4(H2O)2(μ3-OH)(sip)(Hsip)]·2CH3OH·2.75H2O}n | C26 Cu3 H41.5 N16 O21.75 S2 | chemical synthesis | atr | double | [10 empty] | 1 month | room temperature |  | chemical synthesis | 10.1039/C2DT31935G |  | 2013 | [{"synthesis method": "chemical synthesis", "precursor": [{"name": "atr", "amount": "double", "unit": ""}], "solution": [{"name": "", "amount": "", "unit": ""}], "pressure": "", "temperature": "room temperature", "time": "1 month"}]
TODYIW | 3 | C42 Cu6 H47 I6 N17 O8 | solvothermal synthesis | CuI | 0.1 mmol | 1 | 0.1 mmol | [8 empty] | 12 h | 85°C |  | solvothermal synthesis | 10.1039/C4CE01207K |  | 2014 | [{"synthesis method": "solvothermal synthesis", "precursor": [{"name": "CuI", "amount": "0.1", "unit": "mmol"}, {"name": "1", "amount": "0.1", "unit": "mmol"}], "solvent": [{"name": "CH3CN + H2O", "amount": "10", "unit": "ml"}], "reducing agent": [{"name": "", "amount": "", "unit": ""}], "surfactant": [{"name": "", "amount": "", "unit": ""}], "pressure": "", "temperature": "85\u00b0C", "time": "12 h", "heating rate": "", "cooling rate": "10 \u00b0C h-1"}]
YECHUM | 1 | C18 H18 Mg1 O11 Zn1 | solvothermal synthesis | Zn(NO3)2⋅6H2O | 0.149 g | Mg(NO3)2⋅6H2O | 0.128 g | 1,4-NDCH2 | 0.216 g | NaOH | 0.080 g |  |  |  |  | 6 days | 433 K |  | solvothermal synthesis, washing, drying | 10.1039/C7DT02800H |  | 2017 | [{"synthesis method": "solvothermal synthesis", "precursor": [{"name": "Zn(NO3)2\u22c56H2O", "amount": "0.149", "unit": "g"}, {"name": "Mg(NO3)2\u22c56H2O", "amount": "0.128", "unit": "g"}, {"name": "1,4-NDCH2", "amount": "0.216", "unit": "g"}, {"name": "NaOH", "amount": "0.080", "unit": "g"}], "solvent": [{"name": "CH3OH", "amount": "2", "unit": "mL"}, {"name": "H2O", "amount": "2", "unit": "mL"}], "reducing agent": [{"name": "", "amount": "", "unit": ""}], "surfactant": [{"name": "", "amount": "", "unit": ""}], "pressure": "", "temperature": "433 K", "time": "6 days", "heating rate": "", "cooling rate": ""}, {"synthesis method": "washing", "washing solution": "ethanol", "amount": ""}, {"synthesis method": "drying", "pressure": "", "temperature": "ambient temperature", "atmosphere": "", "time": ""}]
YECJAU | 2 | C50 H36 Mg1.13 N2 O13 Zn1.87 | solvothermal synthesis | Zn(NO3)2⋅6H2O | 0.149 g | Mg(NO3)2⋅6H2O | 0.128 g | 1,4-NDCH2 | 0.216 g | dppe | 0.198 g |  |  |  |  | 6 days | 433 K |  | solvothermal synthesis, washing, drying | 10.1039/C7DT02800H |  | 2017 | [{"synthesis method": "solvothermal synthesis", "precursor": [{"name": "Zn(NO3)2\u22c56H2O", "amount": "0.149", "unit": "g"}, {"name": "Mg(NO3)2\u22c56H2O", "amount": "0.128", "unit": "g"}, {"name": "1,4-NDCH2", "amount": "0.216", "unit": "g"}, {"name": "dppe", "amount": "0.198", "unit": "g"}], "solvent": [{"name": "CH3OH", "amount": "2", "unit": "mL"}, {"name": "H2O", "amount": "2", "unit": "mL"}], "reducing agent": [{"name": "", "amount": "", "unit": ""}], "surfactant": [{"name": "", "amount": "", "unit": ""}], "pressure": "", "temperature": "433 K", "time": "6 days", "heating rate": "", "cooling rate": ""}, {"synthesis method": "washing", "washing solution": "ethanol", "amount": ""}, {"synthesis method": "drying", "pressure": "", "temperature": "ambient temperature", "atmosphere": "", "time": ""}]
YECJEY | 3 | C53.5 H35.5 Mg1.17 N3.5 O12 Zn1.83 | solvothermal synthesis | Zn(NO3)2⋅6H2O | 0.149 g | Mg(NO3)2⋅6H2O | 0.128 g | 1,4-NDCH2 | 0.216 g | pyridine | 5 mL |  |  |  |  | 6 days | 433 K |  | solvothermal synthesis, washing, drying | 10.1039/C7DT02800H |  | 2017 | [{"synthesis method": "solvothermal synthesis", "precursor": [{"name": "Zn(NO3)2\u22c56H2O", "amount": "0.149", "unit": "g"}, {"name": "Mg(NO3)2\u22c56H2O", "amount": "0.128", "unit": "g"}, {"name": "1,4-NDCH2", "amount": "0.216", "unit": "g"}, {"name": "pyridine", "amount": "5", "unit": "mL"}], "solvent": [{"name": "CH3OH", "amount": "2", "unit": "mL"}, {"name": "H2O", "amount": "2", "unit": "mL"}], "reducing agent": [{"name": "", "amount": "", "unit": ""}], "surfactant": [{"name": "", "amount": "", "unit": ""}], "pressure": "", "temperature": "433 K", "time": "6 days", "heating rate": "", "cooling rate": ""}, {"synthesis method": "washing", "washing solution": "ethanol", "amount": ""}, {"synthesis method": "drying", "pressure": "", "temperature": "ambient temperature", "atmosphere": "", "time": ""}]
AMOGEP | [CuI4CuII2Br4(Pyr-dtc)4]·CHCl3 | Br4 C21 Cl3 Cu6 H33 N4 S8 | chemical synthesis | CuBr⋅S(CH3)2 | 0.021 g | Cu(Pyr-dtc)2 | 0.036 g | [6 empty] | acetonitrile, CHCl3 |  | several days | room temperature |  | chemical synthesis, filtration | 10.1039/C0DT01065K |  | 2011 | [{"synthesis method": "chemical synthesis", "precursor": [{"name": "CuBr\u22c5S(CH3)2", "amount": "0.021", "unit": "g"}, {"name": "Cu(Pyr-dtc)2", "amount": "0.036", "unit": "g"}], "solution": [{"name": "acetonitrile", "amount": "10", "unit": "mL"}, {"name": "CHCl3", "amount": "20", "unit": "mL"}], "pressure": "", "temperature": "room temperature", "time": "several days"}, {"synthesis method": "filtration", "time": "", "atmosphere": "", "pressure": ""}]
IPIVEK | [Pb(L1)(SCN)2]2 | C30 H24 N12 O2 Pb2 S4 | chemical synthesis | Pb(SCN)2 | 0.027 g | L1 | 0.024 g | [6 empty] | Methanol |  | 1 day | 60°C |  | chemical synthesis, washing, drying | 10.1039/C6CE00900J |  | 2016 | [{"synthesis method": "chemical synthesis", "precursor": [{"name": "Pb(SCN)2", "amount": "0.027", "unit": "g"}, {"name": "L1", "amount": "0.024", "unit": "g"}], "solution": [{"name": "Methanol", "amount": "10", "unit": "ml"}], "pressure": "", "temperature": "60\u00b0C", "time": "1 day"}, {"synthesis method": "washing", "washing solution": "acetone and ether", "amount": ""}, {"synthesis method": "drying", "pressure": "", "temperature": "", "atmosphere": "air", "time": ""}]
LITCEY | [Mn4(LOMe)(OAc)2(μ3-OH)2(NMP)4(H2O)2] | C58 H74 Mn4 N4 O26 | chemical synthesis | Mn(OAc)2⋅4H2O | 20 mg | H4LOMe | 2.5 mg | [6 empty] | NMP-DEF-H2O mixed solvent | sealed | 33 hours | 75°C |  | chemical synthesis | 10.1039/C3CE42152J |  | 2014 | [{"synthesis method": "chemical synthesis", "precursor": [{"name": "Mn(OAc)2\u22c54H2O", "amount": "20", "unit": "mg"}, {"name": "H4LOMe", "amount": "2.5", "unit": "mg"}], "solution": [{"name": "NMP-DEF-H2O mixed solvent", "amount": "1", "unit": "mL"}], "pressure": "sealed", "temperature": "75\u00b0C", "time": "33 hours"}]
LITCIC | [Ni2(LOMe)0.5(H2LOMe)0.5(μ3-OH)(H2O)3] | C34 H42 Ni2 O22 | chemical synthesis | Ni(NO3)2⋅6H2O | 20 mg | H4LOMe | 2.5 mg | [6 empty] | NMP-DMA-H2O mixed solvent | sealed | 50 hours | 130°C |  | chemical synthesis | 10.1039/C3CE42152J |  | 2014 | [{"synthesis method": "chemical synthesis", "precursor": [{"name": "Ni(NO3)2\u22c56H2O", "amount": "20", "unit": "mg"}, {"name": "H4LOMe", "amount": "2.5", "unit": "mg"}], "solution": [{"name": "NMP-DMA-H2O mixed solvent", "amount": "1", "unit": "mL"}], "pressure": "sealed", "temperature": "130\u00b0C", "time": "50 hours"}]
LITCOI | [Cd2(LOMe)(H2O)2(NMP)]·2DMF·NMP | C50 Cd2 H66 N4 O19 | chemical synthesis | Cd(NO3)2⋅4H2O | 20 mg | H4LOMe | 2.5 mg | [6 empty] | NMP-DMF-H2O mixed solvent | sealed | 33 hours | 75°C |  | chemical synthesis | 10.1039/C3CE42152J |  | 2014 | [{"synthesis method": "chemical synthesis", "precursor": [{"name": "Cd(NO3)2\u22c54H2O", "amount": "20", "unit": "mg"}, {"name": "H4LOMe", "amount": "2.5", "unit": "mg"}], "solution": [{"name": "NMP-DMF-H2O mixed solvent", "amount": "1", "unit": "mL"}], "pressure": "sealed", "temperature": "75\u00b0C", "time": "33 hours"}]
LITCUO | [Co2(LOMe)(H2O)2]·2NMP·DMA | C48 Co2 H57 N3 O19 | chemical synthesis | Co(NO3)2⋅6H2O | 20 mg | H4LOMe | 2.5 mg | [6 empty] | NMP-DMA-H2O mixed solvent | sealed | 50 hours | 130°C |  | chemical synthesis | 10.1039/C3CE42152J |  | 2014 | [{"synthesis method": "chemical synthesis", "precursor": [{"name": "Co(NO3)2\u22c56H2O", "amount": "20", "unit": "mg"}, {"name": "H4LOMe", "amount": "2.5", "unit": "mg"}], "solution": [{"name": "NMP-DMA-H2O mixed solvent", "amount": "1", "unit": "mL"}], "pressure": "sealed", "temperature": "130\u00b0C", "time": "50 hours"}]
LITDAV | [Zn2(LOMe)(H2O)2]·2NMP | C48 H56 N2 O20 Zn2 | chemical synthesis | Zn(NO3)2⋅6H2O | 20 mg | H4LOMe | 2.5 mg | [6 empty] | NMP-1,4-dioxane-H2O mixed solvent | sealed | 50 hours | 130°C |  | chemical synthesis | 10.1039/C3CE42152J |  | 2014 | [{"synthesis method": "chemical synthesis", "precursor": [{"name": "Zn(NO3)2\u22c56H2O", "amount": "20", "unit": "mg"}, {"name": "H4LOMe", "amount": "2.5", "unit": "mg"}], "solution": [{"name": "NMP-1,4-dioxane-H2O mixed solvent", "amount": "1", "unit": "mL"}], "pressure": "sealed", "temperature": "130\u00b0C", "time": "50 hours"}]
YILZIF | {[Co2(bpym)(N3)4]·MeCN}n | C10 Co2 H9 N17 | chemical synthesis | Co(NO3)2⋅6H2O | 74 mg | bpym | 11 mg | NaN3 | 67 mg |  |  |  |  | MeCN, water |  | 1 week | room temperature |  | chemical synthesis, filtration | 10.1039/C8DT03928C |  | 2018 | [{"synthesis method": "chemical synthesis", "precursor": [{"name": "Co(NO3)2\u22c56H2O", "amount": "74", "unit": "mg"}, {"name": "bpym", "amount": "11", "unit": "mg"}, {"name": "NaN3", "amount": "67", "unit": "mg"}], "solution": [{"name": "MeCN", "amount": "2", "unit": "mL"}, {"name": "water", "amount": "4", "unit": "mL"}], "pressure": "", "temperature": "room temperature", "time": "1 week"}, {"synthesis method": "filtration", "time": "", "atmosphere": "air", "pressure": ""}]
YILZUR | [Co(bpym)(N3)2]n | C8 Co1 H6 N10 | chemical synthesis | Co(NO3)2⋅6H2O | 37 mg | bpym | 11 mg | NaN3 | 17 mg |  |  |  |  | water |  | 2 weeks | room temperature |  | chemical synthesis, filtration | 10.1039/C8DT03928C |  | 2018 | [{"synthesis method": "chemical synthesis", "precursor": [{"name": "Co(NO3)2\u22c56H2O", "amount": "37", "unit": "mg"}, {"name": "bpym", "amount": "11", "unit": "mg"}, {"name": "NaN3", "amount": "17", "unit": "mg"}], "solution": [{"name": "water", "amount": "6", "unit": "mL"}], "pressure": "", "temperature": "room temperature", "time": "2 weeks"}, {"synthesis method": "filtration", "time": "", "atmosphere": "air", "pressure": ""}]
YIMBAA | [Mn(bpym)(N3)2]n | C8 H6 Mn1 N10 | chemical synthesis | Mn(NO3)2⋅4H2O | 31 mg | bpym | 10 mg | NaN3 | 17 mg |  |  |  |  | methanol |  | 1 week | room temperature |  | chemical synthesis, filtration | 10.1039/C8DT03928C |  | 2018 | [{"synthesis method": "chemical synthesis", "precursor": [{"name": "Mn(NO3)2\u22c54H2O", "amount": "31", "unit": "mg"}, {"name": "bpym", "amount": "10", "unit": "mg"}, {"name": "NaN3", "amount": "17", "unit": "mg"}], "solution": [{"name": "methanol", "amount": "10", "unit": "mL"}], "pressure": "", "temperature": "room temperature", "time": "1 week"}, {"synthesis method": "filtration", "time": "", "atmosphere": "air", "pressure": ""}]
YILZOL | {[Ni3(bpym)3(N3)6]·2H2O}n | C24 H22 N30 Ni3 O2 | chemical synthesis | Ni(NO3)2⋅4H2O | 36 mg | bpym | 10 mg | NaN3 | 16 mg |  |  |  |  | water |  | 1 week | 60°C |  | chemical synthesis, filtration | 10.1039/C8DT03928C |  | 2018 | [{"synthesis method": "chemical synthesis", "precursor": [{"name": "Ni(NO3)2\u22c54H2O", "amount": "36", "unit": "mg"}, {"name": "bpym", "amount": "10", "unit": "mg"}, {"name": "NaN3", "amount": "16", "unit": "mg"}], "solution": [{"name": "water", "amount": "10", "unit": "mL"}], "pressure": "", "temperature": "60\u00b0C", "time": "1 week"}, {"synthesis method": "filtration", "time": "", "atmosphere": "air", "pressure": ""}]
HOQPEJ | [Cd(Ts-cmc)]n | C12 Cd1 H13 N1 O6 S2 | solvothermal synthesis | Cd(CH3COO)2⋅2H2O | 0.0799 g |  | 0.1001 g |  | 0.024 g | [6 empty] | 6 days | 80°C |  | solvothermal synthesis | 10.1039/B812807C |  | 2009 | [{"synthesis method": "solvothermal synthesis", "precursor": [{"name": "Cd(CH3COO)2\u22c52H2O", "amount": "0.0799", "unit": "g"}, {"name": "", "amount": "0.1001", "unit": "g"}, {"name": "", "amount": "0.024", "unit": "g"}], "solvent": [{"name": "water", "amount": "8", "unit": "mL"}], "reducing agent": [{"name": "", "amount": "", "unit": ""}], "surfactant": [{"name": "", "amount": "", "unit": ""}], "pressure": "", "temperature": "80\u00b0C", "time": "6 days", "heating rate": "", "cooling rate": "48 hours"}]
HOQPIN | [Cd(Ts-cmc)(4,4'-bipy)(H2O)]n | C22 Cd1 H23 N3 O7 S2 | solvothermal synthesis | Cd(CH3COO)2⋅2H2O | 0.0799 g |  | 0.1001 g | 4,4'-bipy | 0.0468 g | [6 empty] | 6 days | 80°C |  | solvothermal synthesis | 10.1039/B812807C |  | 2009 | [{"synthesis method": "solvothermal synthesis", "precursor": [{"name": "Cd(CH3COO)2\u22c52H2O", "amount": "0.0799", "unit": "g"}, {"name": "", "amount": "0.1001", "unit": "g"}, {"name": "4,4'-bipy", "amount": "0.0468", "unit": "g"}], "solvent": [{"name": "water", "amount": "8", "unit": "mL"}], "reducing agent": [{"name": "", "amount": "", "unit": ""}], "surfactant": [{"name": "", "amount": "", "unit": ""}], "pressure": "", "temperature": "80\u00b0C", "time": "6 days", "heating rate": "", "cooling rate": "48 hours"}]
HOQPOT | [Zn2(Ts-cmc)2(4,4'-bipy)2(H2O)2]n | C44 H46 N6 O14 S4 Zn2 | solvothermal synthesis | Zn(CH3COO)2⋅2H2O | 0.0439 g |  | 0.0667 g | [8 empty] | 6 days | 80°C |  | solvothermal synthesis | 10.1039/B812807C |  | 2009 | [{"synthesis method": "solvothermal synthesis", "precursor": [{"name": "Zn(CH3COO)2\u22c52H2O", "amount": "0.0439", "unit": "g"}, {"name": "", "amount": "0.0667", "unit": "g"}], "solvent": [{"name": "water", "amount": "8", "unit": "mL"}], "reducing agent": [{"name": "", "amount": "", "unit": ""}], "surfactant": [{"name": "", "amount": "", "unit": ""}], "pressure": "", "temperature": "80\u00b0C", "time": "6 days", "heating rate": "", "cooling rate": "48 hours"}]
HOQPUZ | [Cd(Ts-cmc)(Im)(H2O)]n | C15 Cd1 H19 N3 O7 S2 | solvothermal synthesis | CdCO3 | 0.0344 g | N-sulfonyl-S-carboxymethyl-L-cysteine | 0.0667 g | Im | 0.0136 g | [6 empty] | 6 days | 80°C |  | solvothermal synthesis | 10.1039/B812807C |  | 2009 | [{"synthesis method": "solvothermal synthesis", "precursor": [{"name": "CdCO3", "amount": "0.0344", "unit": "g"}, {"name": "N-sulfonyl-S-carboxymethyl-L-cysteine", "amount": "0.0667", "unit": "g"}, {"name": "Im", "amount": "0.0136", "unit": "g"}], "solvent": [{"name": "water", "amount": "8", "unit": "mL"}], "reducing agent": [{"name": "", "amount": "", "unit": ""}], "surfactant": [{"name": "", "amount": "", "unit": ""}], "pressure": "", "temperature": "80\u00b0C", "time": "6 days", "heating rate": "", "cooling rate": "48 hours"}]
HOQQAG | [Zn(Ts-cmc)(Im)(H2O)]n | C15 H19 N3 O7 S2 Zn1 | solvothermal synthesis | Zn(CH3COO)2⋅2H2O | 0.0439 g |  | 0.0667 g | Im | 0.0136 g | [6 empty] | 6 days | 80°C |  | solvothermal synthesis | 10.1039/B812807C |  | 2009 | [{"synthesis method": "solvothermal synthesis", "precursor": [{"name": "Zn(CH3COO)2\u22c52H2O", "amount": "0.0439", "unit": "g"}, {"name": "", "amount": "0.0667", "unit": "g"}, {"name": "Im", "amount": "0.0136", "unit": "g"}], "solvent": [{"name": "water", "amount": "8", "unit": "mL"}], "reducing agent": [{"name": "", "amount": "", "unit": ""}], "surfactant": [{"name": "", "amount": "", "unit": ""}], "pressure": "", "temperature": "80\u00b0C", "time": "6 days", "heating rate": "", "cooling rate": "48 hours"}]
HOQQEK | [Zn2(Ts-cmc)2(2,2'-bipy)2(H2O)2] | C44 H50 N6 O16 S4 Zn2 | solvothermal synthesis | Zn(OAC)2⋅2H2O | 0.0658 g |  | 0.1001 g | 2,2'-bipy | 0.0468 g | [6 empty] | 6 days | 80°C |  | solvothermal synthesis | 10.1039/B812807C |  | 2009 | [{"synthesis method": "solvothermal synthesis", "precursor": [{"name": "Zn(OAC)2\u22c52H2O", "amount": "0.0658", "unit": "g"}, {"name": "", "amount": "0.1001", "unit": "g"}, {"name": "2,2'-bipy", "amount": "0.0468", "unit": "g"}], "solvent": [{"name": "water", "amount": "8", "unit": "mL"}], "reducing agent": [{"name": "", "amount": "", "unit": ""}], "surfactant": [{"name": "", "amount": "", "unit": ""}], "pressure": "", "temperature": "80\u00b0C", "time": "6 days", "heating rate": "", "cooling rate": "48 hours"}]
FIPKOG | Cd(L)·(HDMA)2(DMF)(H2O)3 | C31 Cd1 H41 N5 O14 | solvothermal synthesis | H4L | 25 mg | CdCl2⋅2.5H2O | 34 mg | [8 empty] | 2 days | 70°C |  | solvothermal synthesis, washing, drying | 10.1039/C3TA14199C |  | 2014 | [{"synthesis method": "solvothermal synthesis", "precursor": [{"name": "H4L", "amount": "25", "unit": "mg"}, {"name": "CdCl2\u22c52.5H2O", "amount": "34", "unit": "mg"}], "solvent": [{"name": "DMF-H2O", "amount": "2", "unit": "mL"}], "reducing agent": [{"name": "2 M HCl", "amount": "1 drop", "unit": ""}], "surfactant": [{"name": "", "amount": "", "unit": ""}], "pressure": "", "temperature": "70\u00b0C", "time": "2 days", "heating rate": "", "cooling rate": ""}, {"synthesis method": "washing", "washing solution": "DMF", "amount": ""}, {"synthesis method": "drying", "pressure": "", "temperature": "", "atmosphere": "air", "time": ""}]
VIVHUF | {[Mn3(tci)2(pbbm)(H2O)3]·H2O}n | C43 H52 Mn3 N10 O22 | solvothermal synthesis | Mn(OAc)2 | 12.25 mg | H3tci | 10.35 mg | pbbm | 14.5 mg | [6 empty] | 3 days | 80°C |  | solvothermal synthesis | 10.1039/C3CE41553H |  | 2014 | [{"synthesis method": "solvothermal synthesis", "precursor": [{"name": "Mn(OAc)2", "amount": "12.25", "unit": "mg"}, {"name": "H3tci", "amount": "10.35", "unit": "mg"}, {"name": "pbbm", "amount": "14.5", "unit": "mg"}], "solvent": [{"name": "H2O", "amount": "1", "unit": "mL"}, {"name": "DMF", "amount": "1", "unit": "mL"}], "reducing agent": [{"name": "", "amount": "", "unit": ""}], "surfactant": [{"name": "", "amount": "", "unit": ""}], "pressure": "", "temperature": "80\u00b0C", "time": "3 days", "heating rate": "", "cooling rate": "slow"}]
VIWBOU | {Mn(Htci)(dpp)}n | C25 H27 Mn1 N5 O9 | solvothermal synthesis | Mn(OAc)2 | 12.25 mg | H3tci | 10.35 mg | dpp | 14.5 mg | [6 empty] | 3 days | 80°C |  | solvothermal synthesis | 10.1039/C3CE41553H |  | 2014 | [{"synthesis method": "solvothermal synthesis", "precursor": [{"name": "Mn(OAc)2", "amount": "12.25", "unit": "mg"}, {"name": "H3tci", "amount": "10.35", "unit": "mg"}, {"name": "dpp", "amount": "14.5", "unit": "mg"}], "solvent": [{"name": "H2O", "amount": "1", "unit": "mL"}, {"name": "DMF", "amount": "1", "unit": "mL"}], "reducing agent": [{"name": "", "amount": "", "unit": ""}], "surfactant": [{"name": "", "amount": "", "unit": ""}], "pressure": "", "temperature": "80\u00b0C", "time": "3 days", "heating rate": "", "cooling rate": "slow"}]
XOPMIA | TMU-8 | C70 Cd2 H78 N14 O16 | [16 empty] | mechanochemical synthesis, washing, drying | 10.1039/C4CE01783H |  | 2015 | [{"synthesis method": "mechanochemical synthesis", "precursor": [{"name": "Cd(OAc)2\u22c52H2O", "amount": "1", "unit": "mmol"}, {"name": "H2oba", "amount": "1", "unit": "mmol"}, {"name": "4-bpdb", "amount": "1", "unit": "mmol"}], "pressure": "", "temperature": "", "time": "25 minutes"}, {"synthesis method": "washing", "washing solution": "DMF", "amount": "3 ml"}, {"synthesis method": "drying", "pressure": "", "temperature": "100 \u00b0C", "atmosphere": "", "time": "24 h"}]
XOPMOG | TMU-9 | C24 Cd1 H16 N2 O5 | [16 empty] | conventional heating, washing, drying | 10.1039/C4CE01783H |  | 2015 | [{"synthesis method": "conventional heating", "precursor": [{"name": "Cd(OAc)2\u22c52H2O", "amount": "1", "unit": "mmol"}, {"name": "H2oba", "amount": "1", "unit": "mmol"}, {"name": "4,4'-bipy", "amount": "1", "unit": "mmol"}], "pressure": "", "temperature": "", "time": ""}, {"synthesis method": "washing", "washing solution": "DMF", "amount": "3 ml"}, {"synthesis method": "drying", "pressure": "", "temperature": "100 \u00b0C", "atmosphere": "", "time": "24 h"}]
GITYEP | [Zn5(μ3-OH)2(bdc)2(bimf)2] | C74 H62 N8 O22 Zn5 | solvothermal synthesis | Zn(NO3)2⋅6H2O | 0.0297 g | H2bdc | 0.0166 g | bimf | 0.0326 g | [6 empty] | 4 days | 160°C |  | solvothermal synthesis | 10.1039/C3CE42339E |  | 2014 | [{"synthesis method": "solvothermal synthesis", "precursor": [{"name": "Zn(NO3)2\u22c56H2O", "amount": "0.0297", "unit": "g"}, {"name": "H2bdc", "amount": "0.0166", "unit": "g"}, {"name": "bimf", "amount": "0.0326", "unit": "g"}], "solvent": [{"name": "methanol", "amount": "7", "unit": "ml"}, {"name": "H2O", "amount": "7", "unit": "ml"}], "reducing agent": [{"name": "", "amount": "", "unit": ""}], "surfactant": [{"name": "", "amount": "", "unit": ""}], "pressure": "", "temperature": "160\u00b0C", "time": "4 days", "heating rate": "10\u00b0C h-1", "cooling rate": "10\u00b0C h-1"}]
GITYIT | [Zn(bdc)(bimf)] | C29 H26 N4 O6 Zn1 | solvothermal synthesis | Zn(ClO4)2⋅6H2O | 0.0372 g | H2bdc | 0.0166 g | bimf | 0.0326 g | [6 empty] | 4 days | 160°C |  | solvothermal synthesis | 10.1039/C3CE42339E |  | 2014 | [{"synthesis method": "solvothermal synthesis", "precursor": [{"name": "Zn(ClO4)2\u22c56H2O", "amount": "0.0372", "unit": "g"}, {"name": "H2bdc", "amount": "0.0166", "unit": "g"}, {"name": "bimf", "amount": "0.0326", "unit": "g"}], "solvent": [{"name": "acetonitrile", "amount": "5", "unit": "ml"}, {"name": "H2O", "amount": "5", "unit": "ml"}], "reducing agent": [{"name": "", "amount": "", "unit": ""}], "surfactant": [{"name": "", "amount": "", "unit": ""}], "pressure": "", "temperature": "160\u00b0C", "time": "4 days", "heating rate": "10\u00b0C h-1", "cooling rate": "10\u00b0C h-1"}]
GITYOZ | [Cd(bdc)(bimf)(H2O)] | C29 Cd1 H28 N4 O7 | solvothermal synthesis | Cd(NO3)2⋅4H2O |  | H2bdc | 0.0166 g | bimf | 0.0326 g | [6 empty] | 4 days | 160°C |  | solvothermal synthesis | 10.1039/C3CE42339E |  | 2014 | [{"synthesis method": "solvothermal synthesis", "precursor": [{"name": "Cd(NO3)2\u22c54H2O", "amount": "", "unit": ""}, {"name": "H2bdc", "amount": "0.0166", "unit": "g"}, {"name": "bimf", "amount": "0.0326", "unit": "g"}], "solvent": [{"name": "acetonitrile", "amount": "5", "unit": "ml"}, {"name": "H2O", "amount": "5", "unit": "ml"}], "reducing agent": [{"name": "", "amount": "", "unit": ""}], "surfactant": [{"name": "", "amount": "", "unit": ""}], "pressure": "", "temperature": "160\u00b0C", "time": "4 days", "heating rate": "10\u00b0C h-1", "cooling rate": "10\u00b0C h-1"}]
GITYUF | [Cd4(cdc)4(bimf)2(H2O)2] | C37 Cd2 H42 N4 O10 | solvothermal synthesis | Cd(NO3)2⋅4H2O | 0.0308 g | H2cdc | 0.0168 g | bimf | 0.0326 g | [6 empty] | 4 days | 160°C |  | solvothermal synthesis | 10.1039/C3CE42339E |  | 2014 | [{"synthesis method": "solvothermal synthesis", "precursor": [{"name": "Cd(NO3)2\u22c54H2O", "amount": "0.0308", "unit": "g"}, {"name": "H2cdc", "amount": "0.0168", "unit": "g"}, {"name": "bimf", "amount": "0.0326", "unit": "g"}], "solvent": [{"name": "methanol", "amount": "7", "unit": "ml"}, {"name": "0.1 M NaOH solution", "amount": "2", "unit": "ml"}, {"name": "H2O", "amount": "5", "unit": "ml"}], "reducing agent": [{"name": "", "amount": "", "unit": ""}], "surfactant": [{"name": "", "amount": "", "unit": ""}], "pressure": "", "temperature": "160\u00b0C", "time": "4 days", "heating rate": "10\u00b0C h-1", "cooling rate": "10\u00b0C h-1"}]
GITZAM | [Cd(cdc)(bimf)] | C29 Cd1 H30 N4 O5 | solvothermal synthesis | Cd(NO3)2⋅4H2O |  | H2cdc |  | bimf | 0.0326 g | [6 empty] | 4 days | 160°C |  | solvothermal synthesis | 10.1039/C3CE42339E |  | 2014 | [{"synthesis method": "solvothermal synthesis", "precursor": [{"name": "Cd(NO3)2\u22c54H2O", "amount": "", "unit": ""}, {"name": "H2cdc", "amount": "", "unit": ""}, {"name": "bimf", "amount": "0.0326", "unit": "g"}], "solvent": [{"name": "acetonitrile", "amount": "5", "unit": "ml"}, {"name": "H2O", "amount": "5", "unit": "ml"}], "reducing agent": [{"name": "", "amount": "", "unit": ""}], "surfactant": [{"name": "", "amount": "", "unit": ""}], "pressure": "", "temperature": "160\u00b0C", "time": "4 days", "heating rate": "10\u00b0C h-1", "cooling rate": "10\u00b0C h-1"}]
GITZEQ | [Zn2(Hbtc)2(bimf)2] | C60 H44 N8 O13 Zn2 | solvothermal synthesis | Zn(ClO4)2⋅6H2O | 0.0372 g | H3btc |  | bimf | 0.0326 g | [6 empty] | 4 days | 160°C |  | solvothermal synthesis | 10.1039/C3CE42339E |  | 2014 | [{"synthesis method": "solvothermal synthesis", "precursor": [{"name": "Zn(ClO4)2\u22c56H2O", "amount": "0.0372", "unit": "g"}, {"name": "H3btc", "amount": "", "unit": ""}, {"name": "bimf", "amount": "0.0326", "unit": "g"}], "solvent": [{"name": "acetonitrile", "amount": "5", "unit": "ml"}, {"name": "H2O", "amount": "5", "unit": "ml"}], "reducing agent": [{"name": "", "amount": "", "unit": ""}], "surfactant": [{"name": "", "amount": "", "unit": ""}], "pressure": "", "temperature": "160\u00b0C", "time": "4 days", "heating rate": "10\u00b0C h-1", "cooling rate": "10\u00b0C h-1"}]
GITZIU | [Cd3(btc)2(bimf)3(H2O)] | C81 Cd3 H66 N12 O15 | solvothermal synthesis | Cd(NO3)2⋅4H2O |  | H3btc |  | bimf | 0.0326 g | [6 empty] | 4 days | 160°C |  | solvothermal synthesis | 10.1039/C3CE42339E |  | 2014 | [{"synthesis method": "solvothermal synthesis", "precursor": [{"name": "Cd(NO3)2\u22c54H2O", "amount": "", "unit": ""}, {"name": "H3btc", "amount": "", "unit": ""}, {"name": "bimf", "amount": "0.0326", "unit": "g"}], "solvent": [{"name": "methanol", "amount": "7", "unit": "ml"}, {"name": "0.1 M NaOH solution", "amount": "2", "unit": "ml"}, {"name": "H2O", "amount": "5", "unit": "ml"}], "reducing agent": [{"name": "", "amount": "", "unit": ""}], "surfactant": [{"name": "", "amount": "", "unit": ""}], "pressure": "", "temperature": "160\u00b0C", "time": "4 days", "heating rate": "10\u00b0C h-1", "cooling rate": "10\u00b0C h-1"}]
SEQYAR | Gold(I) dithioacetate [Au(I)-S(S)C-Me]2 | Au2 C4 H6 S4 | chemical synthesis | potassium dicyanoaurate | 52 mg | dithioacetic acid | 1.5 equiv. | [6 empty] | ethanol, THF/Et2O solution |  | overnight | room temperature |  | chemical synthesis | 10.1039/C8DT00342D |  | 2018 | [{"synthesis method": "chemical synthesis", "precursor": [{"name": "potassium dicyanoaurate", "amount": "52", "unit": "mg"}, {"name": "dithioacetic acid", "amount": "1.5 equiv.", "unit": ""}], "solution": [{"name": "ethanol", "amount": "10", "unit": "mL"}, {"name": "THF/Et2O solution", "amount": "excess", "unit": ""}], "pressure": "", "temperature": "room temperature", "time": "overnight"}]
SEQYEV | Gold(I) 2,4,6-trimethyldithiobenzoate [Au(I)-S(S)C-Mes]2 | Au8 C93 H102 S16 | chemical synthesis | potassium dicyanoaurate(I) | 142.7 mg | 2,4,6-trimethyldithiobenzoic acid | 170 mg | [6 empty] | ethanol, ethanol |  | overnight | room temperature |  | chemical synthesis | 10.1039/C8DT00342D |  | 2018 | [{"synthesis method": "chemical synthesis", "precursor": [{"name": "potassium dicyanoaurate(I)", "amount": "142.7", "unit": "mg"}, {"name": "2,4,6-trimethyldithiobenzoic acid", "amount": "170", "unit": "mg"}], "solution": [{"name": "ethanol", "amount": "8", "unit": "mL"}, {"name": "ethanol", "amount": "2", "unit": "mL"}], "pressure": "", "temperature": "room temperature", "time": "overnight"}]
SEQXIY | Gold(I) 2,4,6-tri-iso-propyldithiobenzoate [Au(I)-S(S)C-Tip]2 | Au4 C64 H92 S8 | chemical synthesis | potassium dicyanoaurate(I) | 142.7 mg | 2,4,6-tri-iso-propyldithiobenzoic acid | 144 mg | [6 empty] | ethanol, ethanol |  | overnight | room temperature |  | chemical synthesis | 10.1039/C8DT00342D |  | 2018 | [{"synthesis method": "chemical synthesis", "precursor": [{"name": "potassium dicyanoaurate(I)", "amount": "142.7", "unit": "mg"}, {"name": "2,4,6-tri-iso-propyldithiobenzoic acid", "amount": "144", "unit": "mg"}], "solution": [{"name": "ethanol", "amount": "8", "unit": "mL"}, {"name": "ethanol", "amount": "2", "unit": "mL"}], "pressure": "", "temperature": "room temperature", "time": "overnight"}]
SEQXOE | Gold(I) 2,4,6-tri-tert-butyldithiobenzoate [Au(I)-S(S)C-Mes*]2 | Au1 C19 H29 S2 | chemical synthesis | potassium dicyanoaurate (1) | 146 mg | 2,4,6-tri-tert-butyl-dithiobenzoic acid | 161 mg | [6 empty] | acetonitrile, chloroform |  | overnight | room temperature |  | chemical synthesis | 10.1039/C8DT00342D |  | 2018 | [{"synthesis method": "chemical synthesis", "precursor": [{"name": "potassium dicyanoaurate (1)", "amount": "146", "unit": "mg"}, {"name": "2,4,6-tri-tert-butyl-dithiobenzoic acid", "amount": "161", "unit": "mg"}], "solution": [{"name": "acetonitrile", "amount": "8", "unit": "mL"}, {"name": "chloroform", "amount": "8", "unit": "mL"}], "pressure": "", "temperature": "room temperature", "time": "overnight"}]
SEQXUK | Gold(I) 2,6-dimesityldithiobenzoate [Au(I)-S(S)C-Dmp]2 | Au4 C100 H100 S8 | chemical synthesis | lithium 2,6-dimesityldithiobenzoate | 72 mg | (dimethylsulfide)gold(I) chloride | 26 mg | [6 empty] | dichloromethane, dichloromethane |  | overnight | room temperature |  | chemical synthesis | 10.1039/C8DT00342D |  | 2018 | [{"synthesis method": "chemical synthesis", "precursor": [{"name": "lithium 2,6-dimesityldithiobenzoate", "amount": "72", "unit": "mg"}, {"name": "(dimethylsulfide)gold(I) chloride", "amount": "26", "unit": "mg"}], "solution": [{"name": "dichloromethane", "amount": "10", "unit": "mL"}, {"name": "dichloromethane", "amount": "5", "unit": "mL"}], "pressure": "", "temperature": "room temperature", "time": "overnight"}]
SEVKUC | TPA-MOF | C26 H25 N6 O9 Tb1 | chemical synthesis | Tb(NO3)3⋅6H2O | 0.09 g | phen | 0.04 g | H4abtc | 0.07 g | triethylamine | 0.08 g |  |  | HNO3, DMF, H2O | autogenous | 72h | 120°C |  | chemical synthesis, cooling, washing, drying | 10.1039/C7RA13494K |  | 2018 | [{"synthesis method": "chemical synthesis", "precursor": [{"name": "Tb(NO3)3\u22c56H2O", "amount": "0.09", "unit": "g"}, {"name": "phen", "amount": "0.04", "unit": "g"}, {"name": "H4abtc", "amount": "0.07", "unit": "g"}, {"name": "triethylamine", "amount": "0.08", "unit": "g"}], "solution": [{"name": "HNO3", "amount": "0.05", "unit": "mL"}, {"name": "DMF", "amount": "5", "unit": "mL"}, {"name": "H2O", "amount": "0.5", "unit": "mL"}], "pressure": "autogenous", "temperature": "120\u00b0C", "time": "72h"}, {"synthesis method": "cooling", "temperature": "room temperature", "time": "", "rate": "1\u00b0C h-1"}, {"synthesis method": "washing", "washing solution": "DMF/H2O", "amount": ""}, {"synthesis method": "drying", "pressure": "", "temperature": "", "atmosphere": "air", "time": ""}]
LIXKAG | (THF)Li{(tBuO)2AlH2} | Al4 C40 H96 Li4 O10 | chemical synthesis | tBuOH | 7.7 g | LiAlH4 | 2.0 g | [6 empty] | thf, thf |  | 2 h | room temperature |  | chemical synthesis, filtration, drying | 10.1039/C4DT00152D |  | 2014 | [{"synthesis method": "chemical synthesis", "precursor": [{"name": "tBuOH", "amount": "7.7", "unit": "g"}, {"name": "LiAlH4", "amount": "2.0", "unit": "g"}], "solution": [{"name": "thf", "amount": "10", "unit": "ml"}, {"name": "thf", "amount": "25", "unit": "ml"}], "pressure": "", "temperature": "room temperature", "time": "2 h"}, {"synthesis method": "filtration", "time": "", "atmosphere": "", "pressure": ""}, {"synthesis method": "drying", "pressure": "", "temperature": "", "atmosphere": "vacuo", "time": ""}]
LIXJIN | (1,4-dioxane)Li[(tBuO)2AlH2] | Al3 C36 H84 Li3 O12 | chemical synthesis | tBuOH | 1.48 g | LiAlH4 | 380 mg | [6 empty] | 1,4-dioxane, 1,4-dioxane |  | 2 h | room temperature |  | chemical synthesis, filtration, drying | 10.1039/C4DT00152D |  | 2014 | [{"synthesis method": "chemical synthesis", "precursor": [{"name": "tBuOH", "amount": "1.48", "unit": "g"}, {"name": "LiAlH4", "amount": "380", "unit": "mg"}], "solution": [{"name": "1,4-dioxane", "amount": "5", "unit": "ml"}, {"name": "1,4-dioxane", "amount": "5", "unit": "ml"}], "pressure": "", "temperature": "room temperature", "time": "2 h"}, {"synthesis method": "filtration", "time": "", "atmosphere": "", "pressure": ""}, {"synthesis method": "drying", "pressure": "", "temperature": "", "atmosphere": "vacuo", "time": ""}]
LIXJOT | [Al(NC5H6)4][AlH2(NC5H5)4] | Al2 C40 H46 N8 O0.30 | chemical synthesis | Pyridine | 3 ml | 1 | 200 mg | [6 empty] | n-hexane |  | 5 h | 0 °C |  | chemical synthesis, filtration, drying | 10.1039/C4DT00152D |  | 2014 | [{"synthesis method": "chemical synthesis", "precursor": [{"name": "Pyridine", "amount": "3", "unit": "ml"}, {"name": "1", "amount": "200", "unit": "mg"}], "solution": [{"name": "n-hexane", "amount": "5", "unit": "ml"}], "pressure": "", "temperature": "0 \u00b0C", "time": "5 h"}, {"synthesis method": "filtration", "time": "", "atmosphere": "", "pressure": ""}, {"synthesis method": "drying", "pressure": "", "temperature": "", "atmosphere": "", "time": ""}]
LIXJUZ | [(PMDETA)AlH2]+[(H3B)2(NMe2)]- | Al1 B2 C11 H37 N4 | chemical synthesis | PMDETA | 0.24 ml | tBuOAlH2 | 118 mg | Me2NBH3 | 68 mg |  |  |  |  | toluene, n-Hexane |  | 16 h | room temperature |  | chemical synthesis, filtration, drying | 10.1039/C4DT00152D |  | 2014 | [{"synthesis method": "chemical synthesis", "precursor": [{"name": "PMDETA", "amount": "0.24", "unit": "ml"}, {"name": "tBuOAlH2", "amount": "118", "unit": "mg"}, {"name": "Me2NBH3", "amount": "68", "unit": "mg"}], "solution": [{"name": "toluene", "amount": "1", "unit": "ml"}, {"name": "n-Hexane", "amount": "5", "unit": "ml"}], "pressure": "", "temperature": "room temperature", "time": "16 h"}, {"synthesis method": "filtration", "time": "", "atmosphere": "", "pressure": ""}, {"synthesis method": "drying", "pressure": "", "temperature": "", "atmosphere": "", "time": ""}]
ZIQRAV | [Pr2(L)2(DMF)2(H2O)4] | C39 H43 N5 O24 Pr2 | solvothermal synthesis | H3L | 0.0099 g | Pr(NO3)3⋅6H2O | 0.1 mmol | [8 empty] | 3 days | 110°C |  | solvothermal synthesis | 10.1039/C8CE01762J |  | 2019 | [{"synthesis method": "solvothermal synthesis", "precursor": [{"name": "H3L", "amount": "0.0099", "unit": "g"}, {"name": "Pr(NO3)3\u22c56H2O", "amount": "0.1", "unit": "mmol"}], "solvent": [{"name": "DMF", "amount": "1", "unit": "mL"}, {"name": "H2O", "amount": "2", "unit": "mL"}], "pressure": "", "temperature": "110\u00b0C", "time": "3 days", "heating rate": "", "cooling rate": "5\u00b0C h-1"}]
ZIQREZ | [Sm2(L)2(DMF)2(H2O)4] | C39 H43 N5 O24 Sm2 | solvothermal synthesis | H3L | 0.0099 g | Sm(NO3)3⋅6H2O | 0.1 mmol | [8 empty] | 3 days | 110°C |  | solvothermal synthesis | 10.1039/C8CE01762J |  | 2019 | [{"synthesis method": "solvothermal synthesis", "precursor": [{"name": "H3L", "amount": "0.0099", "unit": "g"}, {"name": "Sm(NO3)3\u22c56H2O", "amount": "0.1", "unit": "mmol"}], "solvent": [{"name": "DMF", "amount": "1", "unit": "mL"}, {"name": "H2O", "amount": "2", "unit": "mL"}], "pressure": "", "temperature": "110\u00b0C", "time": "3 days", "heating rate": "", "cooling rate": "5\u00b0C h-1"}]
ZIQRID | [Eu2(L)2(DMF)2(H2O)4] | C39 Eu2 H43 N5 O24 | solvothermal synthesis | H3L | 0.0099 g | Eu(NO3)3⋅6H2O | 0.1 mmol | [8 empty] | 3 days | 110°C |  | solvothermal synthesis | 10.1039/C8CE01762J |  | 2019 | [{"synthesis method": "solvothermal synthesis", "precursor": [{"name": "H3L", "amount": "0.0099", "unit": "g"}, {"name": "Eu(NO3)3\u22c56H2O", "amount": "0.1", "unit": "mmol"}], "solvent": [{"name": "DMF", "amount": "1", "unit": "mL"}, {"name": "H2O", "amount": "2", "unit": "mL"}], "pressure": "", "temperature": "110\u00b0C", "time": "3 days", "heating rate": "", "cooling rate": "5\u00b0C h-1"}]
ZIQROJ | [Gd2(L)2(DMF)2(H2O)4] | C39 Gd2 H43 N5 O24 | solvothermal synthesis | H3L | 0.0099 g | Gd(NO3)3⋅6H2O | 0.1 mmol | [8 empty] | 3 days | 110°C |  | solvothermal synthesis | 10.1039/C8CE01762J |  | 2019 | [{"synthesis method": "solvothermal synthesis", "precursor": [{"name": "H3L", "amount": "0.0099", "unit": "g"}, {"name": "Gd(NO3)3\u22c56H2O", "amount": "0.1", "unit": "mmol"}], "solvent": [{"name": "DMF", "amount": "1", "unit": "mL"}, {"name": "H2O", "amount": "2", "unit": "mL"}], "pressure": "", "temperature": "110\u00b0C", "time": "3 days", "heating rate": "", "cooling rate": "5\u00b0C h-1"}]
ZIQRUP | [Dy2(L)2(DMF)2(H2O)4] | C39 Dy2 H43 N5 O24 | solvothermal synthesis | H3L | 0.0099 g | Dy(NO3)3⋅6H2O | 0.1 mmol | [8 empty] | 3 days | 110°C |  | solvothermal synthesis | 10.1039/C8CE01762J |  | 2019 | [{"synthesis method": "solvothermal synthesis", "precursor": [{"name": "H3L", "amount": "0.0099", "unit": "g"}, {"name": "Dy(NO3)3\u22c56H2O", "amount": "0.1", "unit": "mmol"}], "solvent": [{"name": "DMF", "amount": "1", "unit": "mL"}, {"name": "H2O", "amount": "2", "unit": "mL"}], "pressure": "", "temperature": "110\u00b0C", "time": "3 days", "heating rate": "", "cooling rate": "5\u00b0C h-1"}]
ZIQSAW | [Ho2(L)2(DMF)2(H2O)4] | C39 H43 Ho2 N5 O24 | solvothermal synthesis | H3L | 0.0099 g | Ho(NO3)3⋅6H2O | 0.1 mmol | [8 empty] | 3 days | 110°C |  | solvothermal synthesis | 10.1039/C8CE01762J |  | 2019 | [{"synthesis method": "solvothermal synthesis", "precursor": [{"name": "H3L", "amount": "0.0099", "unit": "g"}, {"name": "Ho(NO3)3\u22c56H2O", "amount": "0.1", "unit": "mmol"}], "solvent": [{"name": "DMF", "amount": "1", "unit": "mL"}, {"name": "H2O", "amount": "2", "unit": "mL"}], "pressure": "", "temperature": "110\u00b0C", "time": "3 days", "heating rate": "", "cooling rate": "5\u00b0C h-1"}]
YOZYOD | [Zn3(Hbptc)2(DMF)2]·2DMF | C44 H42 N4 O20 Zn3 | solvothermal synthesis | Zn(OAc)2⋅2H2O | 0.034 g | H4bptc | 0.033 g | [8 empty] | 3 days | 140°C |  | solvothermal synthesis, filtration, washing | 10.1039/C5CE00083A |  | 2015 | [{"synthesis method": "solvothermal synthesis", "precursor": [{"name": "Zn(OAc)2\u22c52H2O", "amount": "0.034", "unit": "g"}, {"name": "H4bptc", "amount": "0.033", "unit": "g"}], "solvent": [{"name": "N,N'-dimethylformamide (DMF)", "amount": "2.0", "unit": "mL"}, {"name": "isopropanol (IPA)", "amount": "0.5", "unit": "mL"}], "reducing agent": [{"name": "68 wt% nitric acid", "amount": "0.6", "unit": "mL"}], "surfactant": [{"name": "", "amount": "", "unit": ""}], "pressure": "", "temperature": "140\u00b0C", "time": "3 days", "heating rate": "", "cooling rate": "slow to room temperature"}, {"synthesis method": "filtration", "time": "", "atmosphere": "", "pressure": ""}, {"synthesis method": "washing", "washing solution": "DMF", "amount": "5 mL"}]
YOZYUJ | [Zn5(bptc)3(H2O)]·2(CH3)2NH2 | C52 H36 N2 O25 Zn5 | solvothermal synthesis | Zn(OAc)2⋅2H2O | 0.034 g | H4bptc | 0.033 g | [8 empty] | 3 days | 140°C |  | solvothermal synthesis, filtration | 10.1039/C5CE00083A |  | 2015 | [{"synthesis method": "solvothermal synthesis", "precursor": [{"name": "Zn(OAc)2\u22c52H2O", "amount": "0.034", "unit": "g"}, {"name": "H4bptc", "amount": "0.033", "unit": "g"}], "solvent": [{"name": "N,N'-dimethylformamide (DMF)", "amount": "2.0", "unit": "mL"}, {"name": "isopropanol (IPA)", "amount": "0.5", "unit": "mL"}], "reducing agent": [{"name": "68 wt% nitric acid", "amount": "0.4", "unit": "mL"}], "surfactant": [{"name": "", "amount": "", "unit": ""}], "pressure": "", "temperature": "140\u00b0C", "time": "3 days", "heating rate": "", "cooling rate": "slow to room temperature"}, {"synthesis method": "filtration", "time": "", "atmosphere": "", "pressure": ""}]
VAYCIJ | [Li(H2L1)0.5(H2O)2]n | C3 H6 Li1 O6 S1 | chemical synthesis | H4L1 | 2 mmol | [10 empty] | 10 min | 45°C |  | chemical synthesis | 10.1039/C2CE25292A |  | 2012 | [{"synthesis method": "chemical synthesis", "precursor": [{"name": "H4L1", "amount": "2", "unit": "mmol"}], "solution": [{"name": "", "amount": "10", "unit": "mL"}], "pressure": "", "temperature": "45\u00b0C", "time": "10 min"}]
VAYCOP | [Li(H2L1)0.5(H2O)]n | C3 H4 Li1 O5 S1 | chemical synthesis | H4L1 | 2 mmol | [10 empty] | 10 min | room temperature |  | chemical synthesis | 10.1039/C2CE25292A |  | 2012 | [{"synthesis method": "chemical synthesis", "precursor": [{"name": "H4L1", "amount": "2", "unit": "mmol"}], "solution": [{"name": "", "amount": "15", "unit": "mL"}], "pressure": "", "temperature": "room temperature", "time": "10 min"}]
VAYCUV | [Li12(L1')3(H2O)19]n | C18 H38 Li12 O49 S6 | chemical synthesis | H4L1 | 2 mmol | [10 empty] | 20 min | 45°C |  | chemical synthesis | 10.1039/C2CE25292A |  | 2012 | [{"synthesis method": "chemical synthesis", "precursor": [{"name": "H4L1", "amount": "2", "unit": "mmol"}], "solution": [{"name": "", "amount": "20", "unit": "mL"}], "pressure": "", "temperature": "45\u00b0C", "time": "20 min"}]
VAYDAC | {(NH4)·[Li(H2L2)]}n | C6 H8 Li1 N1 O8 S2 | chemical synthesis | H4L2 | 2 mmol | [10 empty] | 10 min | 45°C |  | chemical synthesis | 10.1039/C2CE25292A |  | 2012 | [{"synthesis method": "chemical synthesis", "precursor": [{"name": "H4L2", "amount": "2", "unit": "mmol"}], "solution": [{"name": "", "amount": "10", "unit": "mL"}], "pressure": "", "temperature": "45\u00b0C", "time": "10 min"}]
VAYDOQ | [Li2(L2)0.5(H2O)2]n | C3 H7 Li2 O7 S2 | chemical synthesis | H4L2 | 2 mmol | [10 empty] | 20 min | 45°C |  | chemical synthesis | 10.1039/C2CE25292A |  | 2012 | [{"synthesis method": "chemical synthesis", "precursor": [{"name": "H4L2", "amount": "2", "unit": "mmol"}], "solution": [{"name": "", "amount": "15", "unit": "mL"}], "pressure": "", "temperature": "45\u00b0C", "time": "20 min"}]
EDOGOT | [Ag(4-PDS)2·PF6] | Ag1 C20 F6 H16 N4 P1 S4 | chemical synthesis | AgPF6 | 25 mg | 4,4'-dipyridyldisulfide | 44 mg | [8 empty] | 30 min |  |  | chemical synthesis, washing | 10.1039/B106032P |  | 2002 | [{"synthesis method": "chemical synthesis", "precursor": [{"name": "AgPF6", "amount": "25", "unit": "mg"}, {"name": "4,4'-dipyridyldisulfide", "amount": "44", "unit": "mg"}], "solution": [{"name": "", "amount": "3", "unit": "ml"}], "pressure": "", "temperature": "", "time": "30 min"}, {"synthesis method": "washing", "washing solution": "", "amount": ""}]
EDOGUZ | [Ag(4-PDS)2·ClO4] | Ag1 C20 Cl1 H16 N4 O4 S4 | chemical synthesis | AgClO4 | 21 mg | 4,4'-dipyridyldisulfide | 44 mg | [8 empty] | 30 min |  |  | chemical synthesis, washing | 10.1039/B106032P |  | 2002 | [{"synthesis method": "chemical synthesis", "precursor": [{"name": "AgClO4", "amount": "21", "unit": "mg"}, {"name": "4,4'-dipyridyldisulfide", "amount": "44", "unit": "mg"}], "solution": [{"name": "", "amount": "3", "unit": "ml"}], "pressure": "", "temperature": "", "time": "30 min"}, {"synthesis method": "washing", "washing solution": "", "amount": ""}]
EDOHAG | [Ag(4-PDS)·OTs] | Ag1 C17 H15 N2 O3 S3 | chemical synthesis | AgOTs | 28 mg | 4,4'-dipyridyldisulfide | 22 mg | [8 empty] | 30 min |  |  | chemical synthesis, washing | 10.1039/B106032P |  | 2002 | [{"synthesis method": "chemical synthesis", "precursor": [{"name": "AgOTs", "amount": "28", "unit": "mg"}, {"name": "4,4'-dipyridyldisulfide", "amount": "22", "unit": "mg"}], "solution": [{"name": "", "amount": "3", "unit": "ml"}], "pressure": "", "temperature": "", "time": "30 min"}, {"synthesis method": "washing", "washing solution": "", "amount": ""}]
EDOHEK | [Ag(4-PDS)·NO3·(CH3CN)0.5] | Ag1 C11 H9.5 N3.5 O3 S2 | chemical synthesis | AgNO3 | 17 mg | 4,4'-dipyridyldisulfide | 22 mg | [8 empty] | 30 min |  |  | chemical synthesis, washing | 10.1039/B106032P |  | 2002 | [{"synthesis method": "chemical synthesis", "precursor": [{"name": "AgNO3", "amount": "17", "unit": "mg"}, {"name": "4,4'-dipyridyldisulfide", "amount": "22", "unit": "mg"}], "solution": [{"name": "", "amount": "3", "unit": "ml"}], "pressure": "", "temperature": "", "time": "30 min"}, {"synthesis method": "washing", "washing solution": "", "amount": ""}]
IJAXIC | {Ca2(H2O)10Me8Q[6]}·[Cd2Cl8] | C44 Ca2 Cd2 Cl8 H78 N24 O25 | chemical synthesis | CaCl2 | 7.00 mg | CdCl2⋅2H2O | 11.50 mg | OMeQ[6] | 10 mg |  |  |  |  | 3.0 M HCl |  | two days | room temperature |  | chemical synthesis | 10.1039/C6CE00255B |  | 2016 | [{"synthesis method": "chemical synthesis", "precursor": [{"name": "CaCl2", "amount": "7.00", "unit": "mg"}, {"name": "CdCl2\u22c52H2O", "amount": "11.50", "unit": "mg"}, {"name": "OMeQ[6]", "amount": "10", "unit": "mg"}], "solution": [{"name": "3.0 M HCl", "amount": "2.0", "unit": "mL"}], "pressure": "", "temperature": "room temperature", "time": "two days"}]
IJAXUO | {Ba2(H2O)7(CdCl4)(Me8Q[6])}·2Cl | Ba2 C44 Cd1 Cl6 H130 N24 O51 | chemical synthesis | BaCl2 | 16.56 mg | CdCl2⋅2H2O | 10.64 mg | OMeQ[6] | 10 mg |  |  |  |  | 3.0 M HCl |  | two days | room temperature |  | chemical synthesis | 10.1039/C6CE00255B |  | 2016 | [{"synthesis method": "chemical synthesis", "precursor": [{"name": "BaCl2", "amount": "16.56", "unit": "mg"}, {"name": "CdCl2\u22c52H2O", "amount": "10.64", "unit": "mg"}, {"name": "OMeQ[6]", "amount": "10", "unit": "mg"}], "solution": [{"name": "3.0 M HCl", "amount": "3.0", "unit": "mL"}], "pressure": "", "temperature": "room temperature", "time": "two days"}]
UGUJOW | [Zn(trz)(Hip)] | C10 H7 N3 O4 Zn1 | solvothermal synthesis | Zn(NO3)2⋅6H2O | 0.22 g | H2BDC | 0.17 g | trz | 0.14 g | triethyleneamine | 0.15 mL |  |  |  | autogenous | 3 days | 150°C |  | solvothermal synthesis | 10.1039/B901445D |  | 2009 | [{"synthesis method": "solvothermal synthesis", "precursor": [{"name": "Zn(NO3)2\u22c56H2O", "amount": "0.22", "unit": "g"}, {"name": "H2BDC", "amount": "0.17", "unit": "g"}, {"name": "trz", "amount": "0.14", "unit": "g"}, {"name": "triethyleneamine", "amount": "0.15", "unit": "mL"}], "solvent": [{"name": "", "amount": "3.6", "unit": "mL"}], "reducing agent": [{"name": "", "amount": "", "unit": ""}], "surfactant": [{"name": "", "amount": "", "unit": ""}], "pressure": "autogenous", "temperature": "150\u00b0C", "time": "3 days", "heating rate": "", "cooling rate": "room temperature"}]
UGUJUC | [Zn4(trz)4(4-FBA)4·(H2O)0.5] | C36 F4 H25 N12 O8.5 Zn4 | solvothermal synthesis | Zn(CH3COO)2⋅2H2O | 0.44 g | 4-HFBA | 0.28 g | trz | 0.14 g | triethyleneamine | 0.15 mL |  |  |  | autogenous | 3 days | 150°C |  | solvothermal synthesis | 10.1039/B901445D |  | 2009 | [{"synthesis method": "solvothermal synthesis", "precursor": [{"name": "Zn(CH3COO)2\u22c52H2O", "amount": "0.44", "unit": "g"}, {"name": "4-HFBA", "amount": "0.28", "unit": "g"}, {"name": "trz", "amount": "0.14", "unit": "g"}, {"name": "triethyleneamine", "amount": "0.15", "unit": "mL"}], "solvent": [{"name": "", "amount": "4", "unit": "mL"}], "reducing agent": [{"name": "", "amount": "", "unit": ""}], "surfactant": [{"name": "", "amount": "", "unit": ""}], "pressure": "autogenous", "temperature": "150\u00b0C", "time": "3 days", "heating rate": "", "cooling rate": "5\u00b0C h-1"}]
UGUKAJ | [Zn4(trz)4(4-CBA)4] | C36 Cl4 H24 N12 O8 Zn4 | solvothermal synthesis | Zn(NO3)2⋅6H2O | 0.29 g | 4-HCBA | 0.31 g | trz | 0.14 g | triethyleneamine | 0.15 mL |  |  |  | autogenous | 3 days | 150°C |  | solvothermal synthesis | 10.1039/B901445D |  | 2009 | [{"synthesis method": "solvothermal synthesis", "precursor": [{"name": "Zn(NO3)2\u22c56H2O", "amount": "0.29", "unit": "g"}, {"name": "4-HCBA", "amount": "0.31", "unit": "g"}, {"name": "trz", "amount": "0.14", "unit": "g"}, {"name": "triethyleneamine", "amount": "0.15", "unit": "mL"}], "solvent": [{"name": "", "amount": "4", "unit": "mL"}], "reducing agent": [{"name": "", "amount": "", "unit": ""}], "surfactant": [{"name": "", "amount": "", "unit": ""}], "pressure": "autogenous", "temperature": "150\u00b0C", "time": "3 days", "heating rate": "", "cooling rate": "5\u00b0C h-1"}]
XIVPUP |  | C15 Cd3 H5 La1 N6 O13 | solvothermal synthesis | La2O3 | 0.0163 g | Cd(CH3CO2)2 | 0.0800 g | H3pdc | 0.0522 g | [6 empty] | 3 days | 170°C |  | solvothermal synthesis | 10.1039/C3RA47686C |  | 2014 | [{"synthesis method": "solvothermal synthesis", "precursor": [{"name": "La2O3", "amount": "0.0163", "unit": "g"}, {"name": "Cd(CH3CO2)2", "amount": "0.0800", "unit": "g"}, {"name": "H3pdc", "amount": "0.0522", "unit": "g"}], "solvent": [{"name": "H2O", "amount": "15", "unit": "mL"}], "reducing agent": [{"name": "", "amount": "", "unit": ""}], "surfactant": [{"name": "", "amount": "", "unit": ""}], "pressure": "", "temperature": "170\u00b0C", "time": "3 days", "heating rate": "", "cooling rate": ""}]
XIVQAW |  | C15 Cd3 H5 N6 O13 Pr1 | solvothermal synthesis | Pr2O3 | 0.0163 g | Cd(CH3CO2)2 | 0.0800 g | H3pdc | 0.0522 g | [6 empty] | 3 days | 170°C |  | solvothermal synthesis | 10.1039/C3RA47686C |  | 2014 | [{"synthesis method": "solvothermal synthesis", "precursor": [{"name": "Pr2O3", "amount": "0.0163", "unit": "g"}, {"name": "Cd(CH3CO2)2", "amount": "0.0800", "unit": "g"}, {"name": "H3pdc", "amount": "0.0522", "unit": "g"}], "solvent": [{"name": "H2O", "amount": "15", "unit": "mL"}], "reducing agent": [{"name": "", "amount": "", "unit": ""}], "surfactant": [{"name": "", "amount": "", "unit": ""}], "pressure": "", "temperature": "170\u00b0C", "time": "3 days", "heating rate": "", "cooling rate": ""}]
XIVQEA |  | C15 Cd3 H5 N6 Nd1 O13 | solvothermal synthesis | Nd2O3 | 0.0163 g | Cd(CH3CO2)2 | 0.0800 g | H3pdc | 0.0522 g | [6 empty] | 3 days | 170°C |  | solvothermal synthesis | 10.1039/C3RA47686C |  | 2014 | [{"synthesis method": "solvothermal synthesis", "precursor": [{"name": "Nd2O3", "amount": "0.0163", "unit": "g"}, {"name": "Cd(CH3CO2)2", "amount": "0.0800", "unit": "g"}, {"name": "H3pdc", "amount": "0.0522", "unit": "g"}], "solvent": [{"name": "H2O", "amount": "15", "unit": "mL"}], "reducing agent": [{"name": "", "amount": "", "unit": ""}], "surfactant": [{"name": "", "amount": "", "unit": ""}], "pressure": "", "temperature": "170\u00b0C", "time": "3 days", "heating rate": "", "cooling rate": ""}]
XIVQIE |  | C15 Cd3 H5 N6 O13 Sm1 | solvothermal synthesis | Sm2O3 | 0.0163 g | Cd(CH3CO2)2 | 0.0800 g | H3pdc | 0.0522 g | [6 empty] | 3 days | 170°C |  | solvothermal synthesis | 10.1039/C3RA47686C |  | 2014 | [{"synthesis method": "solvothermal synthesis", "precursor": [{"name": "Sm2O3", "amount": "0.0163", "unit": "g"}, {"name": "Cd(CH3CO2)2", "amount": "0.0800", "unit": "g"}, {"name": "H3pdc", "amount": "0.0522", "unit": "g"}], "solvent": [{"name": "H2O", "amount": "15", "unit": "mL"}], "reducing agent": [{"name": "", "amount": "", "unit": ""}], "surfactant": [{"name": "", "amount": "", "unit": ""}], "pressure": "", "temperature": "170\u00b0C", "time": "3 days", "heating rate": "", "cooling rate": ""}]
XIVQOK |  | C15 Cd3 Eu1 H5 N6 O13 | solvothermal synthesis | Eu2O3 | 0.0163 g | Cd(CH3CO2)2 | 0.0800 g | H3pdc | 0.0522 g | [6 empty] | 3 days | 170°C |  | solvothermal synthesis | 10.1039/C3RA47686C |  | 2014 | [{"synthesis method": "solvothermal synthesis", "precursor": [{"name": "Eu2O3", "amount": "0.0163", "unit": "g"}, {"name": "Cd(CH3CO2)2", "amount": "0.0800", "unit": "g"}, {"name": "H3pdc", "amount": "0.0522", "unit": "g"}], "solvent": [{"name": "H2O", "amount": "15", "unit": "mL"}], "reducing agent": [{"name": "", "amount": "", "unit": ""}], "surfactant": [{"name": "", "amount": "", "unit": ""}], "pressure": "", "temperature": "170\u00b0C", "time": "3 days", "heating rate": "", "cooling rate": ""}]
YIVLIA | [Cu(CA)(phen)]n | C18 Cl2 Cu1 H8 N2 O4 | chemical synthesis | CuCl2⋅2H2O | 17.1 mg | 1,10-phenanthroline | 19.9 mg | H2CA | 20.9 mg |  |  |  |  | methanol |  | few weeks |  |  | chemical synthesis | 10.1039/C3DT53332H |  | 2014 | [{"synthesis method": "chemical synthesis", "precursor": [{"name": "CuCl2\u22c52H2O", "amount": "17.1", "unit": "mg"}, {"name": "1,10-phenanthroline", "amount": "19.9", "unit": "mg"}, {"name": "H2CA", "amount": "20.9", "unit": "mg"}], "solution": [{"name": "methanol", "amount": "4", "unit": "mL"}], "pressure": "", "temperature": "", "time": "few weeks"}]
YIVLOG | [Cu(CA)(phen)(H2O)] | C36 Cl4 Cu2 H22 N4 O11 | chemical synthesis | 1,10-phenanthroline | 19.9 mg | H2CA | 20.9 mg | CuCl2⋅2H2O | 17.1 g |  |  |  |  | ethanol |  | two weeks |  |  | chemical synthesis | 10.1039/C3DT53332H |  | 2014 | [{"synthesis method": "chemical synthesis", "precursor": [{"name": "1,10-phenanthroline", "amount": "19.9", "unit": "mg"}, {"name": "H2CA", "amount": "20.9", "unit": "mg"}, {"name": "CuCl2\u22c52H2O", "amount": "17.1", "unit": "g"}], "solution": [{"name": "ethanol", "amount": "4", "unit": "mL"}], "pressure": "", "temperature": "", "time": "two weeks"}]
YIVLUM | [Cu(CA)(phen)(C2H5OH)] | C20 Cl2 Cu1 H14 N2 O5 | chemical synthesis | CuCl2⋅2H2O | 17.7 mg | 1,10-phenanthroline | 19.9 g | H2CA | 21.0 mg |  |  |  |  | water, ethanol |  | two weeks |  |  | chemical synthesis | 10.1039/C3DT53332H |  | 2014 | [{"synthesis method": "chemical synthesis", "precursor": [{"name": "CuCl2\u22c52H2O", "amount": "17.7", "unit": "mg"}, {"name": "1,10-phenanthroline", "amount": "19.9", "unit": "g"}, {"name": "H2CA", "amount": "21.0", "unit": "mg"}], "solution": [{"name": "water", "amount": "3", "unit": "mL"}, {"name": "ethanol", "amount": "8", "unit": "mL"}], "pressure": "", "temperature": "", "time": "two weeks"}]
YIVMAT | [Cu(CA)(phen)]·CH3OH | C31 Cl2 Cu1 H30 N4 O5 | chemical synthesis | 1,10-phenanthroline | 19.9 mg | H2CA | 21.0 mg | CuCl2⋅2H2O | 17.1 mg |  |  |  |  | water, methanol |  | one week |  |  | chemical synthesis | 10.1039/C3DT53332H |  | 2014 | [{"synthesis method": "chemical synthesis", "precursor": [{"name": "1,10-phenanthroline", "amount": "19.9", "unit": "mg"}, {"name": "H2CA", "amount": "21.0", "unit": "mg"}, {"name": "CuCl2\u22c52H2O", "amount": "17.1", "unit": "mg"}], "solution": [{"name": "water", "amount": "3", "unit": "mL"}, {"name": "methanol", "amount": "8", "unit": "mL"}], "pressure": "", "temperature": "", "time": "one week"}]
VETHIO | [Zn2(CH3CONH2)2(oFBPDC)2]·3CH3CN | C38 F16 H19 N5 O10 Zn2 | chemical synthesis | Zn(NO3)2⋅6H2O | 0.200 g | H2oFBPDC | 0.250 g | acetamide | 0.080 g | [6 empty] | 40h | 80°C |  | chemical synthesis, filtration, washing, drying | 10.1039/C7DT04566B |  | 2018 | [{"synthesis method": "chemical synthesis", "precursor": [{"name": "Zn(NO3)2\u22c56H2O", "amount": "0.200", "unit": "g"}, {"name": "H2oFBPDC", "amount": "0.250", "unit": "g"}, {"name": "acetamide", "amount": "0.080", "unit": "g"}], "solvent": [{"name": "CH3CN", "amount": "20", "unit": "mL"}], "pressure": "", "temperature": "80\u00b0C", "time": "40h"}, {"synthesis method": "filtration", "time": "", "atmosphere": "", "pressure": ""}, {"synthesis method": "washing", "washing solution": "CH3CN", "amount": ""}, {"synthesis method": "drying", "pressure": "", "temperature": "", "atmosphere": "air", "time": ""}]
VETHOU | [Zn(CH3OH)3(oFBPDC)] | C17 F8 H12 O7 Zn1 | chemical synthesis | Zn(OH)2 | 0.010 g | H2oFBPDC | 0.013 g | [8 empty] | 24h | 60°C |  | chemical synthesis | 10.1039/C7DT04566B |  | 2018 | [{"synthesis method": "chemical synthesis", "precursor": [{"name": "Zn(OH)2", "amount": "0.010", "unit": "g"}, {"name": "H2oFBPDC", "amount": "0.013", "unit": "g"}], "solvent": [{"name": "CH3OH", "amount": "2.0", "unit": "mL"}], "pressure": "", "temperature": "60\u00b0C", "time": "24h"}]
VETHUA | [Zn2(H2O)1.5(thf)1.5(oFBPDC)2]·3.5H2O·2.5THF | C44 F16 H35 O13.5 Zn2 | chemical synthesis | Zn(OH)2 | 0.030 g | H2oFBPDC | 0.038 g | [8 empty] | 6 days | 40°C |  | chemical synthesis, filtration, washing, drying | 10.1039/C7DT04566B |  | 2018 | [{"synthesis method": "chemical synthesis", "precursor": [{"name": "Zn(OH)2", "amount": "0.030", "unit": "g"}, {"name": "H2oFBPDC", "amount": "0.038", "unit": "g"}], "solvent": [{"name": "THF", "amount": "8.0", "unit": "mL"}], "pressure": "", "temperature": "40\u00b0C", "time": "6 days"}, {"synthesis method": "filtration", "time": "", "atmosphere": "", "pressure": ""}, {"synthesis method": "washing", "washing solution": "THF", "amount": ""}, {"synthesis method": "drying", "pressure": "", "temperature": "", "atmosphere": "air", "time": ""}]
VETJAI | [Zn2(dabco)(oFBPDC)2]·4.5CH3OH | C38.5 F16 H30 N2 O12.5 Zn2 | chemical synthesis | Zn(OH)2 | 0.040 g | H2oFBPDC | 0.050 g | dabco | 0.0072 g | [6 empty] | 48h | 80°C |  | chemical synthesis, filtration, washing, drying | 10.1039/C7DT04566B |  | 2018 | [{"synthesis method": "chemical synthesis", "precursor": [{"name": "Zn(OH)2", "amount": "0.040", "unit": "g"}, {"name": "H2oFBPDC", "amount": "0.050", "unit": "g"}, {"name": "dabco", "amount": "0.0072", "unit": "g"}], "solvent": [{"name": "CH3OH", "amount": "8.0", "unit": "mL"}], "pressure": "", "temperature": "80\u00b0C", "time": "48h"}, {"synthesis method": "filtration", "time": "", "atmosphere": "", "pressure": ""}, {"synthesis method": "washing", "washing solution": "CH3OH", "amount": ""}, {"synthesis method": "drying", "pressure": "", "temperature": "", "atmosphere": "air", "time": ""}]
VETJEM | (H2bpy)[Zn2(bpy)(oFBPDC)3] | C62 F24 H18 N4 O12 Zn2 | chemical synthesis | Zn(OH)2 | 0.050 g | H2oFBPDC | 0.0985 g | bipy | 0.0265 g | [6 empty] | 72h | 80°C |  | chemical synthesis, filtration, drying | 10.1039/C7DT04566B |  | 2018 | [{"synthesis method": "chemical synthesis", "precursor": [{"name": "Zn(OH)2", "amount": "0.050", "unit": "g"}, {"name": "H2oFBPDC", "amount": "0.0985", "unit": "g"}, {"name": "bipy", "amount": "0.0265", "unit": "g"}], "solvent": [{"name": "water", "amount": "10.0", "unit": "mL"}], "pressure": "", "temperature": "80\u00b0C", "time": "72h"}, {"synthesis method": "filtration", "time": "", "atmosphere": "", "pressure": ""}, {"synthesis method": "drying", "pressure": "", "temperature": "", "atmosphere": "air", "time": ""}]
VETJIQ | [Zn(CH3OH)3(ur)(oFBPDC)] | C23 F8 H24 N4 O7 Zn1 | chemical synthesis | Zn(OH)2 | 0.010 g | H2oFBPDC | 0.013 g | urotropine | 0.0047 g | [6 empty] | 24h | 40°C |  | chemical synthesis | 10.1039/C7DT04566B |  | 2018 | [{"synthesis method": "chemical synthesis", "precursor": [{"name": "Zn(OH)2", "amount": "0.010", "unit": "g"}, {"name": "H2oFBPDC", "amount": "0.013", "unit": "g"}, {"name": "urotropine", "amount": "0.0047", "unit": "g"}], "solvent": [{"name": "CH3OH", "amount": "1.50", "unit": "mL"}], "pressure": "", "temperature": "40\u00b0C", "time": "24h"}]
DOGTAV | [Mn4O2(heed)2(EtOH)6Br2]Br2 | Br4 C24 H64 Mn4 N4 O12 | chemical synthesis | Anhydrous MnBr2 | 0.5 g | heedH2 | 0.34 g | [6 empty] | Et2O |  | 1 h |  |  | chemical synthesis | 10.1039/B804897E |  | 2008 | [{"synthesis method": "chemical synthesis", "precursor": [{"name": "Anhydrous MnBr2", "amount": "0.5", "unit": "g"}, {"name": "heedH2", "amount": "0.34", "unit": "g"}], "solution": [{"name": "Et2O", "amount": "25", "unit": "cm3"}], "pressure": "", "temperature": "", "time": "1 h"}]
DOGTID | [Mn4O2(heed)2(heedH2)2](ClO4)4 | C24 Cl4 H60 Mn4 N8 O26 | chemical synthesis | Mn(ClO4)2⋅4H2O | 0.72 g | heedH2 | 0.4 g | [6 empty] | MeCN |  | 1 h |  |  | chemical synthesis | 10.1039/B804897E |  | 2008 | [{"synthesis method": "chemical synthesis", "precursor": [{"name": "Mn(ClO4)2\u22c54H2O", "amount": "0.72", "unit": "g"}, {"name": "heedH2", "amount": "0.4", "unit": "g"}], "solution": [{"name": "MeCN", "amount": "25", "unit": "cm3"}], "pressure": "", "temperature": "", "time": "1 h"}]
DOGVAX | [Mn4O2(heed)2(MeCN)2(H2O)2(bpy)2](ClO4)4 | C36 Cl4 H54 Mn4 N10 O24 | chemical synthesis | Mn(ClO4)2⋅6H2O | 0.35 g | heedH2 | 0.2 g | bpy | 0.215 g |  |  |  |  | MeCN |  | 1 h |  |  | chemical synthesis | 10.1039/B804897E |  | 2008 | [{"synthesis method": "chemical synthesis", "precursor": [{"name": "Mn(ClO4)2\u22c56H2O", "amount": "0.35", "unit": "g"}, {"name": "heedH2", "amount": "0.2", "unit": "g"}, {"name": "bpy", "amount": "0.215", "unit": "g"}], "solution": [{"name": "MeCN", "amount": "25", "unit": "cm3"}], "pressure": "", "temperature": "", "time": "1 h"}]
DOGTOJ | [{MnII2MnIV2O2(heed)2(H2O)2(MeOH)2(dca)2}Br2]n | Br1 C10 H24 Mn2 N5 O6 | chemical synthesis | Anhydrous MnBr2 | 0.30 g | heedH2 | 0.20 g | Na(dca) | 0.13 g |  |  |  |  | Et2O |  | 2 h |  |  | chemical synthesis | 10.1039/B804897E |  | 2008 | [{"synthesis method": "chemical synthesis", "precursor": [{"name": "Anhydrous MnBr2", "amount": "0.30", "unit": "g"}, {"name": "heedH2", "amount": "0.20", "unit": "g"}, {"name": "Na(dca)", "amount": "0.13", "unit": "g"}], "solution": [{"name": "Et2O", "amount": "25", "unit": "cm3"}], "pressure": "", "temperature": "", "time": "2 h"}]
RIWWOL | [(AgL2)4·(AgNO3)5·(DMSO)3]n | Ag9 C70 H58 N9 O22 S7 | chemical synthesis | AgNO3 | 0.34 g | [AgL2]n | 0.025 g | [6 empty] | DMSO, water |  | half an hour | room temperature |  | chemical synthesis | 10.1039/C3CE41752B |  | 2014 | [{"synthesis method": "chemical synthesis", "precursor": [{"name": "AgNO3", "amount": "0.34", "unit": "g"}, {"name": "[AgL2]n", "amount": "0.025", "unit": "g"}], "solution": [{"name": "DMSO", "amount": "1", "unit": "mL"}, {"name": "water", "amount": "", "unit": ""}], "pressure": "", "temperature": "room temperature", "time": "half an hour"}]
EJUWOX | {[Co(L1a)2(H2O)2]·2H2O}n | C48 Co1 H32 N10 O8 | solvothermal synthesis | Co(NO3)2⋅6H2O | 7 mg | HL1 | 10 mg | conc. HNO3 | 0.2 mL | [6 empty] | 5 days | 160 °C |  | solvothermal synthesis, filtration, washing, drying | 10.1039/C6CE00104A |  | 2016 | [{"synthesis method": "solvothermal synthesis", "precursor": [{"name": "Co(NO3)2\u22c56H2O", "amount": "7", "unit": "mg"}, {"name": "HL1", "amount": "10", "unit": "mg"}, {"name": "conc. HNO3", "amount": "0.2", "unit": "mL"}], "solvent": [{"name": "MeCN/H2O", "amount": "1:4 volume ratio", "unit": "2.0 mL"}], "reducing agent": [{"name": "", "amount": "", "unit": ""}], "surfactant": [{"name": "", "amount": "", "unit": ""}], "pressure": "", "temperature": "160 \u00b0C", "time": "5 days", "heating rate": "", "cooling rate": "24 h"}, {"synthesis method": "filtration", "time": "", "atmosphere": "", "pressure": ""}, {"synthesis method": "washing", "washing solution": "distilled water", "amount": ""}, {"synthesis method": "drying", "pressure": "", "temperature": "", "atmosphere": "air", "time": ""}]
EJUWUD | [Co3(μ3-OH)2(L1a)2(TP)(H2O)2]n | C56 Co3 H34 N10 O12 | solvothermal synthesis | Co(NO3)2⋅6H2O | 7 mg | HL1 | 10 mg | terephthalic acid | 0.063 g | [6 empty] | 5 days | 160 °C |  | solvothermal synthesis, filtration, washing, drying | 10.1039/C6CE00104A |  | 2016 | [{"synthesis method": "solvothermal synthesis", "precursor": [{"name": "Co(NO3)2\u22c56H2O", "amount": "7", "unit": "mg"}, {"name": "HL1", "amount": "10", "unit": "mg"}, {"name": "terephthalic acid", "amount": "0.063", "unit": "g"}], "solvent": [{"name": "MeCN/H2O", "amount": "1:4 volume ratio", "unit": "2.0 mL"}], "reducing agent": [{"name": "", "amount": "", "unit": ""}], "surfactant": [{"name": "", "amount": "", "unit": ""}], "pressure": "", "temperature": "160 \u00b0C", "time": "5 days", "heating rate": "", "cooling rate": "24 h"}, {"synthesis method": "filtration", "time": "", "atmosphere": "", "pressure": ""}, {"synthesis method": "washing", "washing solution": "distilled water", "amount": ""}, {"synthesis method": "drying", "pressure": "", "temperature": "", "atmosphere": "air", "time": ""}]
RICRAX | Na(pmtz) | C5 H5 N6 Na1 O1 | chemical synthesis |  | 5 g | [8 empty] | absolute |  | 1 day | room temperature |  | chemical synthesis | 10.1039/B618981D |  | 2007 | [{"synthesis method": "chemical synthesis", "precursor": [{"name": "", "amount": "5", "unit": "g"}], "solution": [{"name": "absolute", "amount": "25", "unit": "mL"}], "pressure": "", "temperature": "room temperature", "time": "1 day"}]
RICREB | [Cd(pmtz)2]n | C10 Cd1 H6 N12 | solvothermal synthesis | CdCl2⋅2.5H2O | 0.067 g | Na(pmtz)⋅H2O | 0.114 g | [7 empty] | autogenous | 12 hours | 190°C |  | solvothermal synthesis | 10.1039/B618981D |  | 2007 | [{"synthesis method": "solvothermal synthesis", "precursor": [{"name": "CdCl2\u22c52.5H2O", "amount": "0.067", "unit": "g"}, {"name": "Na(pmtz)\u22c5H2O", "amount": "0.114", "unit": "g"}], "solvent": [{"name": "distilled", "amount": "10", "unit": "mL"}], "reducing agent": [{"name": "", "amount": "", "unit": ""}], "surfactant": [{"name": "", "amount": "", "unit": ""}], "pressure": "autogenous", "temperature": "190\u00b0C", "time": "12 hours", "heating rate": "", "cooling rate": "4 hours"}]
RICRIF | [Cd(µ-pmtz)(µ-Cl)0.5(µ-N3)0.5(H2O)]n | C5 Cd1 Cl0.5 H5 N7.5 O1 | chemical synthesis | CdCl2⋅2.5H2O | 0.16 g | Na(pmtz)⋅H2O | 0.13 g | NaN3 | 0.04 g |  |  |  |  | water |  | 10 min |  |  | chemical synthesis, filtration | 10.1039/B618981D |  | 2007 | [{"synthesis method": "chemical synthesis", "precursor": [{"name": "CdCl2\u22c52.5H2O", "amount": "0.16", "unit": "g"}, {"name": "Na(pmtz)\u22c5H2O", "amount": "0.13", "unit": "g"}, {"name": "NaN3", "amount": "0.04", "unit": "g"}], "solution": [{"name": "water", "amount": "50", "unit": "mL"}], "pressure": "", "temperature": "", "time": "10 min"}, {"synthesis method": "filtration", "time": "", "atmosphere": "", "pressure": ""}]