SOKQOZ | [Mn(ndc)(phen)] | C24 H14 Mn1 N2 O4 | solvothermal synthesis | manganese acetate tetrahydrate | 0.24 g | H2ndc | 0.10 g | phen | 0.20 g | triethylamine | 0.3 ml |  |  |  |  | 72h | 180°C |  | solvothermal synthesis, washing | 10.1007/s11243-008-9147-y |  | 2008.09 | [{"synthesis method": "solvothermal synthesis", "precursor": [{"name": "manganese acetate tetrahydrate", "amount": "0.24", "unit": "g"}, {"name": "H2ndc", "amount": "0.10", "unit": "g"}, {"name": "phen", "amount": "0.20", "unit": "g"}, {"name": "triethylamine", "amount": "0.3", "unit": "ml"}], "solvent": [{"name": "deionized water", "amount": "10", "unit": "ml"}], "reducing agent": [{"name": "", "amount": "", "unit": ""}], "surfactant": [{"name": "", "amount": "", "unit": ""}], "pressure": "", "temperature": "180\u00b0C", "time": "72h", "heating rate": "", "cooling rate": "slowly to room temperature"}, {"synthesis method": "washing", "washing solution": "water and ethanol", "amount": ""}]
SOKQUF | [Mn3(ndc)3(bpy)2] | C56 H34 Mn3 N4 O12 | solvothermal synthesis | manganese chloride | 0.19 g | H2ndc | 0.10 g | bpy | 0.15 g | ammonium chloride | 0.15 g |  |  |  | autogenous | 5 days | 180°C |  | solvothermal synthesis | 10.1007/s11243-008-9147-y |  | 2008.09 | [{"synthesis method": "solvothermal synthesis", "precursor": [{"name": "manganese chloride", "amount": "0.19", "unit": "g"}, {"name": "H2ndc", "amount": "0.10", "unit": "g"}, {"name": "bpy", "amount": "0.15", "unit": "g"}, {"name": "ammonium chloride", "amount": "0.15", "unit": "g"}], "solvent": [{"name": "deionized water", "amount": "10", "unit": "ml"}], "reducing agent": [{"name": "", "amount": "", "unit": ""}], "surfactant": [{"name": "", "amount": "", "unit": ""}], "pressure": "autogenous", "temperature": "180\u00b0C", "time": "5 days", "heating rate": "", "cooling rate": "slowly to room temperature"}]
MAFWEX | Complex | C11 H19 N3 O6 Zn1 | chemical synthesis | H2pydc | 1.67 g | Zn(CH3COO)2⋅H2O | 2.20 g | N,N-Dimethylethylenediamine | 0.880 g |  |  |  |  | ethanol-water, water |  | 2 h | 60 °C |  | chemical synthesis, filtration, washing, drying | 10.1007/s10904-009-9305-5 |  | 2009.10 | [{"synthesis method": "chemical synthesis", "precursor": [{"name": "H2pydc", "amount": "1.67", "unit": "g"}, {"name": "Zn(CH3COO)2\u22c5H2O", "amount": "2.20", "unit": "g"}, {"name": "N,N-Dimethylethylenediamine", "amount": "0.880", "unit": "g"}], "solution": [{"name": "ethanol-water", "amount": "100", "unit": "mL"}, {"name": "water", "amount": "50", "unit": "mL"}], "pressure": "", "temperature": "60 \u00b0C", "time": "2 h"}, {"synthesis method": "filtration", "time": "", "atmosphere": "", "pressure": ""}, {"synthesis method": "washing", "washing solution": "water", "amount": "10 mL"}, {"synthesis method": "drying", "pressure": "", "temperature": "", "atmosphere": "air", "time": ""}]
NENBUF | 1 | C52 H52 N4 O24 P4 S4 Zn4 | solvothermal synthesis | Zn(CH3COO)2 | 0.32 mmol | PhSO2CH2PO(OEt)2 | 0.30 mmol | phen | 0.30 mmol | [5 empty] | sealed | 3 days | 150°C | 5.0 | solvothermal synthesis, pH adjustment | 10.1007/s11224-011-9852-6 |  | 2011.08 | [{"synthesis method": "solvothermal synthesis", "precursor": [{"name": "Zn(CH3COO)2", "amount": "0.32", "unit": "mmol"}, {"name": "PhSO2CH2PO(OEt)2", "amount": "0.30", "unit": "mmol"}, {"name": "phen", "amount": "0.30", "unit": "mmol"}], "solvent": [{"name": "distilled water", "amount": "12", "unit": "mL"}], "reducing agent": [{"name": "", "amount": "", "unit": ""}], "surfactant": [{"name": "", "amount": "", "unit": ""}], "pressure": "sealed", "temperature": "150\u00b0C", "time": "3 days", "heating rate": "", "cooling rate": ""}, {"synthesis method": "pH adjustment", "pH": "5.0", "modulator": ""}]
YIBVOW | {Co(bbbi)0.5(bm)(Hbtc)}n | C25 Co1 H18 N4 O6 | solvothermal synthesis |  |  | bbbi | 29.0 mg | bm | 11.8 mg | H3btc | 21.0 mg |  |  |  | sealed | 72 h | 140 °C | 6.5 | chemical synthesis, pH adjustment, solvothermal synthesis | 10.1007/s11243-013-9730-8 |  | 2013.05 | [{"synthesis method": "chemical synthesis", "precursor": [{"name": "CoCl2\u22c56H2O", "amount": "23.8", "unit": "mg"}, {"name": "bbbi", "amount": "29.0", "unit": "mg"}, {"name": "bm", "amount": "11.8", "unit": "mg"}, {"name": "H3btc", "amount": "21.0", "unit": "mg"}], "solution": [{"name": "H2O", "amount": "6", "unit": "mL"}], "pressure": "", "temperature": "", "time": "0.5 h"}, {"synthesis method": "pH adjustment", "pH": "6.5", "modulator": "0.1 M NaOH solution"}, {"synthesis method": "solvothermal synthesis", "precursor": [{"name": "", "amount": "", "unit": ""}], "solvent": [{"name": "", "amount": "", "unit": ""}], "reducing agent": [{"name": "", "amount": "", "unit": ""}], "surfactant": [{"name": "", "amount": "", "unit": ""}], "pressure": "sealed", "temperature": "140 \u00b0C", "time": "72 h", "heating rate": "", "cooling rate": "5 \u00b0C/h"}]
YIBVUC | {Ag2(bbbi)2(ntp)(H2O)·4H2O}n | Ag2 C44 H49 N9 O11 | chemical synthesis | AgOAc | 83.5 mg | bbbi | 145.1 mg | H2ntp | 105.6 mg |  |  |  |  | H2O |  | 0.5 h |  | 5.5 | chemical synthesis, pH adjustment | 10.1007/s11243-013-9730-8 |  | 2013.05 | [{"synthesis method": "chemical synthesis", "precursor": [{"name": "AgOAc", "amount": "83.5", "unit": "mg"}, {"name": "bbbi", "amount": "145.1", "unit": "mg"}, {"name": "H2ntp", "amount": "105.6", "unit": "mg"}], "solution": [{"name": "H2O", "amount": "10", "unit": "mL"}], "pressure": "", "temperature": "", "time": "0.5 h"}, {"synthesis method": "pH adjustment", "pH": "5.5", "modulator": "0.1 M NaOH solution"}]
RIPKAE | [Cu(bpy)]3(STP)2 | C46 Cu3 H36 N6 O17 S2 | solvothermal synthesis | CuCl2⋅2H2O | 0.018 g | NaH2STP | 0.055 g | bpy | 0.016 g | [6 empty] | 3 days | 120°C | 4.0 | solvothermal synthesis, pH adjustment, washing | 10.1007/s10876-013-0591-2 |  | 2013.05 | [{"synthesis method": "solvothermal synthesis", "precursor": [{"name": "CuCl2\u22c52H2O", "amount": "0.018", "unit": "g"}, {"name": "NaH2STP", "amount": "0.055", "unit": "g"}, {"name": "bpy", "amount": "0.016", "unit": "g"}], "solvent": [{"name": "distilled water", "amount": "10", "unit": "mL"}], "reducing agent": [{"name": "", "amount": "", "unit": ""}], "surfactant": [{"name": "", "amount": "", "unit": ""}], "pressure": "", "temperature": "120\u00b0C", "time": "3 days", "heating rate": "", "cooling rate": "spontaneously"}, {"synthesis method": "pH adjustment", "pH": "4.0", "modulator": "0.2 M NaOH"}, {"synthesis method": "washing", "washing solution": "distilled water", "amount": ""}]
RIPKEI | [Cu(bpy)(H2O)Cu(bpy)](OH)(STP) | C28 Cu2 H22 N4 O9 S1 | solvothermal synthesis | CuCl2⋅2H2O | 0.018 g | NaH2STP | 0.055 g | bpy | 0.016 g | [6 empty] | 3 days | 120°C | 6.0 | solvothermal synthesis, pH adjustment, washing | 10.1007/s10876-013-0591-2 |  | 2013.05 | [{"synthesis method": "solvothermal synthesis", "precursor": [{"name": "CuCl2\u22c52H2O", "amount": "0.018", "unit": "g"}, {"name": "NaH2STP", "amount": "0.055", "unit": "g"}, {"name": "bpy", "amount": "0.016", "unit": "g"}], "solvent": [{"name": "distilled water", "amount": "10", "unit": "mL"}], "reducing agent": [{"name": "", "amount": "", "unit": ""}], "surfactant": [{"name": "", "amount": "", "unit": ""}], "pressure": "", "temperature": "120\u00b0C", "time": "3 days", "heating rate": "", "cooling rate": "spontaneously"}, {"synthesis method": "pH adjustment", "pH": "6.0", "modulator": "0.2 M NaOH"}, {"synthesis method": "washing", "washing solution": "distilled water", "amount": ""}]
XOKHOV | Zn3(L1H)2(2,2'-bipy)3 | C58 H84 N8 O38 P8 Zn3 | chemical synthesis | APhMDPH4 | 0.0667 g | ZnO | 0.0101 g | 2,2'-bipy | 0.0195 g |  |  |  |  | distilled water |  | 3 days | 80°C |  | chemical synthesis | 10.1007/s10904-008-9215-y |  | 2008.06 | [{"synthesis method": "chemical synthesis", "precursor": [{"name": "APhMDPH4", "amount": "0.0667", "unit": "g"}, {"name": "ZnO", "amount": "0.0101", "unit": "g"}, {"name": "2,2'-bipy", "amount": "0.0195", "unit": "g"}], "solution": [{"name": "distilled water", "amount": "1", "unit": "mL"}], "pressure": "", "temperature": "80\u00b0C", "time": "3 days"}]
EGUBUE | {[Cu (pyr)(H2O)4]2(H3O)2[V10O28] · 13.5H2O}n | C8 Cu2 H57 N4 O51.50 V10 | chemical synthesis | H4pmida | 0.11 g | VOSO4 ⋅ 5H2O | 0.10 g | Cu(OAc)2 ⋅ H2O | 0.125 g | pyrazine | 0.04 g | NaOH | 0.1 g | water, ethanol |  | 5 h | room temperature |  | chemical synthesis | 10.1007/s10876-008-0196-3 |  | 2008.07 | [{"synthesis method": "chemical synthesis", "precursor": [{"name": "H4pmida", "amount": "0.11", "unit": "g"}, {"name": "VOSO4 \u22c5 5H2O", "amount": "0.10", "unit": "g"}, {"name": "Cu(OAc)2 \u22c5 H2O", "amount": "0.125", "unit": "g"}, {"name": "pyrazine", "amount": "0.04", "unit": "g"}, {"name": "NaOH", "amount": "0.1", "unit": "g"}], "solution": [{"name": "water", "amount": "8", "unit": "mL"}, {"name": "ethanol", "amount": "5", "unit": "mL"}], "pressure": "", "temperature": "room temperature", "time": "5 h"}]
EGUBIS | {[Ni(pyr)(H2O)4]2(H3O)2[V10O28] · 9.5H2O}n | C8 H49 N4 Ni2 O47.50 V10 | chemical synthesis | H4pmida | 0.11 g | VOSO4 ⋅ 5H2O | 0.10 g | Ni(OAc)2 ⋅ H2O | 0.155 g | pyrazine | 0.04 g | NaOH | 0.1 g | water, ethanol |  | 5 h | room temperature |  | chemical synthesis | 10.1007/s10876-008-0196-3 |  | 2008.07 | [{"synthesis method": "chemical synthesis", "precursor": [{"name": "H4pmida", "amount": "0.11", "unit": "g"}, {"name": "VOSO4 \u22c5 5H2O", "amount": "0.10", "unit": "g"}, {"name": "Ni(OAc)2 \u22c5 H2O", "amount": "0.155", "unit": "g"}, {"name": "pyrazine", "amount": "0.04", "unit": "g"}, {"name": "NaOH", "amount": "0.1", "unit": "g"}], "solution": [{"name": "water", "amount": "8", "unit": "mL"}, {"name": "ethanol", "amount": "5", "unit": "mL"}], "pressure": "", "temperature": "room temperature", "time": "5 h"}]
EGUBOY | [Zn2(H2O)14(V10O28)] · H2PPZ | C4 H40 N2 O42 V10 Zn2 | chemical synthesis | H4pmida | 0.11 g | VOSO4 ⋅ 5H2O | 0.10 g | ZnC4H4O6 ⋅ 2H2O | 0.110 g | pyrazine | 0.04 g | NaOH | 0.1 g | water, ethanol |  | 5 h | room temperature |  | chemical synthesis | 10.1007/s10876-008-0196-3 |  | 2008.07 | [{"synthesis method": "chemical synthesis", "precursor": [{"name": "H4pmida", "amount": "0.11", "unit": "g"}, {"name": "VOSO4 \u22c5 5H2O", "amount": "0.10", "unit": "g"}, {"name": "ZnC4H4O6 \u22c5 2H2O", "amount": "0.110", "unit": "g"}, {"name": "pyrazine", "amount": "0.04", "unit": "g"}, {"name": "NaOH", "amount": "0.1", "unit": "g"}], "solution": [{"name": "water", "amount": "8", "unit": "mL"}, {"name": "ethanol", "amount": "5", "unit": "mL"}], "pressure": "", "temperature": "room temperature", "time": "5 h"}]
DIPHES01 | L2 | C13 Fe1 H14 S2 | chemical synthesis | ferrocenecarboxaldehyde | 214 mg | 1,2-ethanedithiol | 113 mg | p-toluenesulfonic acid monohydrate | 19 mg |  |  |  |  | toluene |  | 24 h | 60°C |  | chemical synthesis | 10.1007/s10904-017-0610-0 |  | 2017.07 | [{"synthesis method": "chemical synthesis", "precursor": [{"name": "ferrocenecarboxaldehyde", "amount": "214", "unit": "mg"}, {"name": "1,2-ethanedithiol", "amount": "113", "unit": "mg"}, {"name": "p-toluenesulfonic acid monohydrate", "amount": "19", "unit": "mg"}], "solution": [{"name": "toluene", "amount": "", "unit": ""}], "pressure": "", "temperature": "60\u00b0C", "time": "24 h"}]
RITLUE | CL1 | Br4 C30 Cu4 Fe2 H34 N2 S4 | chemical synthesis | L2 | 145 mg | CuBr | 143 mg | [6 empty] | acetonitrile |  | 10 min | room temperature |  | chemical synthesis | 10.1007/s10904-017-0610-0 |  | 2017.07 | [{"synthesis method": "chemical synthesis", "precursor": [{"name": "L2", "amount": "145", "unit": "mg"}, {"name": "CuBr", "amount": "143", "unit": "mg"}], "solution": [{"name": "acetonitrile", "amount": "7", "unit": "mL"}], "pressure": "", "temperature": "room temperature", "time": "10 min"}]
MEMBAI | [Cd(hmt)(dca)2]n | C10 Cd1 H12 N10 | chemical synthesis | sodium dicyanamide | 0.178 g | cadmium perchlorate hexahydrate | 0.419 g | hmt | 0.140 g |  |  |  |  | water, ethanol |  | 15 min | ambient temperature |  | chemical synthesis, filtration | 10.1007/s11224-006-9017-1 |  | 2006.04 | [{"synthesis method": "chemical synthesis", "precursor": [{"name": "sodium dicyanamide", "amount": "0.178", "unit": "g"}, {"name": "cadmium perchlorate hexahydrate", "amount": "0.419", "unit": "g"}, {"name": "hmt", "amount": "0.140", "unit": "g"}], "solution": [{"name": "water", "amount": "5", "unit": "cm3"}, {"name": "ethanol", "amount": "10", "unit": "cm3"}], "pressure": "", "temperature": "ambient temperature", "time": "15 min"}, {"synthesis method": "filtration", "time": "", "atmosphere": "", "pressure": ""}]
MELZUZ | [Cd3(hmt)2(SeCN)6(H2O)2]n | C18 Cd3 H28 N14 O2 Se6 | chemical synthesis | potassium selenocyanate | 0.864 g | cadmium perchlorate hexahydrate | 1.257 g | hmt | 0.280 g |  |  |  |  | water, water |  | 30 min |  |  | chemical synthesis, filtration | 10.1007/s11224-006-9017-1 |  | 2006.04 | [{"synthesis method": "chemical synthesis", "precursor": [{"name": "potassium selenocyanate", "amount": "0.864", "unit": "g"}, {"name": "cadmium perchlorate hexahydrate", "amount": "1.257", "unit": "g"}, {"name": "hmt", "amount": "0.280", "unit": "g"}], "solution": [{"name": "water", "amount": "5", "unit": "cm3"}, {"name": "water", "amount": "10", "unit": "cm3"}], "pressure": "", "temperature": "", "time": "30 min"}, {"synthesis method": "filtration", "time": "", "atmosphere": "", "pressure": ""}]
XEHWEO | {[Cd(L1)2(NO3)]·NO3}n | C52 Cd1 H51 N10 O6 | solvothermal synthesis | Cd(NO3)2⋅4H2O | 23.64 mg | L1 | 11.76 mg | [8 empty] | 3 days | 140°C |  | solvothermal synthesis, filtration, washing | 10.1007/s10904-012-9742-4 |  | 2012.09 | [{"synthesis method": "solvothermal synthesis", "precursor": [{"name": "Cd(NO3)2\u22c54H2O", "amount": "23.64", "unit": "mg"}, {"name": "L1", "amount": "11.76", "unit": "mg"}], "solvent": [{"name": "H2O", "amount": "10", "unit": "mL"}], "reducing agent": [{"name": "", "amount": "", "unit": ""}], "surfactant": [{"name": "", "amount": "", "unit": ""}], "pressure": "", "temperature": "140\u00b0C", "time": "3 days", "heating rate": "", "cooling rate": "10\u00b0C/h"}, {"synthesis method": "filtration", "time": "", "atmosphere": "", "pressure": ""}, {"synthesis method": "washing", "washing solution": "distilled water", "amount": ""}]
XEHWIS | [Cd(L2)2(NO3)2]n | C44 Cd1 H36 N10 O6 | solvothermal synthesis | Cd(NO3)2⋅4H2O | 23.64 mg | L2 | 9.96 mg | [8 empty] | 3 days | 140°C |  | solvothermal synthesis, filtration, washing | 10.1007/s10904-012-9742-4 |  | 2012.09 | [{"synthesis method": "solvothermal synthesis", "precursor": [{"name": "Cd(NO3)2\u22c54H2O", "amount": "23.64", "unit": "mg"}, {"name": "L2", "amount": "9.96", "unit": "mg"}], "solvent": [{"name": "H2O", "amount": "10", "unit": "mL"}], "reducing agent": [{"name": "", "amount": "", "unit": ""}], "surfactant": [{"name": "", "amount": "", "unit": ""}], "pressure": "", "temperature": "140\u00b0C", "time": "3 days", "heating rate": "", "cooling rate": "10\u00b0C/h"}, {"synthesis method": "filtration", "time": "", "atmosphere": "", "pressure": ""}, {"synthesis method": "washing", "washing solution": "distilled water", "amount": ""}]
XUZNIQ | Rh2(O2CC7H15)4 | C32 H60 O8 Rh2 | chemical synthesis | rhodium trichloride trihydrate | 1.32 g | sodium octanoate | 2.49 g | octanoic acid | 1 mL |  |  |  |  | absolute alcohol |  | 8 h |  |  | chemical synthesis, filtration, recrystallization | 10.1007/s11243-010-9367-9 |  | 2010.05 | [{"synthesis method": "chemical synthesis", "precursor": [{"name": "rhodium trichloride trihydrate", "amount": "1.32", "unit": "g"}, {"name": "sodium octanoate", "amount": "2.49", "unit": "g"}, {"name": "octanoic acid", "amount": "1", "unit": "mL"}], "solution": [{"name": "absolute alcohol", "amount": "150", "unit": "mL"}], "pressure": "", "temperature": "", "time": "8 h"}, {"synthesis method": "filtration", "time": "", "atmosphere": "", "pressure": ""}, {"synthesis method": "recrystallization", "solvent": "hot ethanol", "time": "", "temperature": "", "pressure": ""}]
XUZNOW | Rh2(O2CC7H15)4(C5H5N)2 | C42 H70 N2 O8 Rh2 | chemical synthesis | Complex 1 | 0.50 g | [8 empty] | 2:1 ethanol-pyridine |  | 2 weeks | room temperature |  | chemical synthesis | 10.1007/s11243-010-9367-9 |  | 2010.05 | [{"synthesis method": "chemical synthesis", "precursor": [{"name": "Complex 1", "amount": "0.50", "unit": "g"}], "solution": [{"name": "2:1 ethanol-pyridine", "amount": "15", "unit": "mL"}], "pressure": "", "temperature": "room temperature", "time": "2 weeks"}]
HALYEA | 1 | C28 Cu1 H28 N4 O4 | solvothermal synthesis | bib | 22 mg | H2bpea | 28 mg | NaOH | 0.005 mmol | Cu(OAC)2⋅H2O | 20 mg |  |  |  | autogenous pressure | 3 days | 150°C |  | solvothermal synthesis | 10.1007/s10870-011-9985-x |  | 2011.01 | [{"synthesis method": "solvothermal synthesis", "precursor": [{"name": "bib", "amount": "22", "unit": "mg"}, {"name": "H2bpea", "amount": "28", "unit": "mg"}, {"name": "NaOH", "amount": "0.005", "unit": "mmol"}, {"name": "Cu(OAC)2\u22c5H2O", "amount": "20", "unit": "mg"}], "solvent": [{"name": "H2O", "amount": "8", "unit": "mL"}, {"name": "CH3OH", "amount": "2", "unit": "mL"}], "reducing agent": [{"name": "", "amount": "", "unit": ""}], "surfactant": [{"name": "", "amount": "", "unit": ""}], "pressure": "autogenous pressure", "temperature": "150\u00b0C", "time": "3 days", "heating rate": "", "cooling rate": ""}]
OWUHEV | {[Co3(DBA)3(dmbpy)]·(DMF)·(H2O)4}n | C57 Co3 H42 N2 O12 | solvothermal synthesis | Co(NO3)2⋅6H2O | 0.146 g | H2DBA | 0.128 g | dmbpy | 0.046 g | [5 empty] | autogenous | 3 days | 130°C |  | solvothermal synthesis | 10.1007/s10904-015-0323-1 |  | 2016.01 | [{"synthesis method": "solvothermal synthesis", "precursor": [{"name": "Co(NO3)2\u22c56H2O", "amount": "0.146", "unit": "g"}, {"name": "H2DBA", "amount": "0.128", "unit": "g"}, {"name": "dmbpy", "amount": "0.046", "unit": "g"}], "solvent": [{"name": "DMF", "amount": "12", "unit": "mL"}], "reducing agent": [{"name": "", "amount": "", "unit": ""}], "surfactant": [{"name": "", "amount": "", "unit": ""}], "pressure": "autogenous", "temperature": "130\u00b0C", "time": "3 days", "heating rate": "", "cooling rate": "5\u00b0C/h"}]
OWUHIZ | {[(Me2NH2)2Cd(DBA)2]·(DMF)3}n | C43 Cd1 H57 N5 O11 | solvothermal synthesis | Cd(NO3)2⋅4H2O |  | H2DBA | 0.128 g | dmbpy | 0.046 g | [5 empty] | autogenous | 3 days | 130°C |  | solvothermal synthesis | 10.1007/s10904-015-0323-1 |  | 2016.01 | [{"synthesis method": "solvothermal synthesis", "precursor": [{"name": "Cd(NO3)2\u22c54H2O", "amount": "", "unit": ""}, {"name": "H2DBA", "amount": "0.128", "unit": "g"}, {"name": "dmbpy", "amount": "0.046", "unit": "g"}], "solvent": [{"name": "DMF", "amount": "12", "unit": "mL"}], "reducing agent": [{"name": "", "amount": "", "unit": ""}], "surfactant": [{"name": "", "amount": "", "unit": ""}], "pressure": "autogenous", "temperature": "130\u00b0C", "time": "3 days", "heating rate": "", "cooling rate": "5\u00b0C/h"}]
KORLUA | Sm3L8(μ3-OH)(H2O) | C96 H69 N8 O19 Sm3 | solvothermal synthesis | Sm2O3 | 0.174 g | CuI | 0.051 g | HL | 0.398 g | H2O | 10 mL | HClO4 | 3 drops |  |  | 7 days | 190°C |  | solvothermal synthesis, filtration, washing, drying | 10.1007/s10876-014-0717-1 |  | 2014.04 | [{"synthesis method": "solvothermal synthesis", "precursor": [{"name": "Sm2O3", "amount": "0.174", "unit": "g"}, {"name": "CuI", "amount": "0.051", "unit": "g"}, {"name": "HL", "amount": "0.398", "unit": "g"}, {"name": "H2O", "amount": "10", "unit": "mL"}, {"name": "HClO4", "amount": "3", "unit": "drops"}], "solvent": [], "reducing agent": [], "surfactant": [], "pressure": "", "temperature": "190\u00b0C", "time": "7 days", "heating rate": "", "cooling rate": "room temperature"}, {"synthesis method": "filtration", "time": "", "atmosphere": "", "pressure": ""}, {"synthesis method": "washing", "washing solution": "distilled water", "amount": ""}, {"synthesis method": "drying", "pressure": "", "temperature": "ambient temperature", "atmosphere": "", "time": ""}]
EXONAH | [1,10-Hphen]2Pt(CN)4 | C28 H22 N8 O2 Pt1 | solvothermal synthesis | NdCl3⋅xH2O | 1 mmol | 1,10-phenanthroline monohydrate | 2 mmol | K2Pt(CN)4⋅3H2O | 2 mmol | [6 empty] | 5 days | 120°C |  | solvothermal synthesis | 10.1007/s10870-011-0115-6 |  | 2011.05 | [{"synthesis method": "solvothermal synthesis", "precursor": [{"name": "NdCl3\u22c5xH2O", "amount": "1", "unit": "mmol"}, {"name": "1,10-phenanthroline monohydrate", "amount": "2", "unit": "mmol"}, {"name": "K2Pt(CN)4\u22c53H2O", "amount": "2", "unit": "mmol"}], "solvent": [{"name": "20% water/80% CH3CN solvent mixture", "amount": "5", "unit": "mL"}], "reducing agent": [{"name": "", "amount": "", "unit": ""}], "surfactant": [{"name": "", "amount": "", "unit": ""}], "pressure": "", "temperature": "120\u00b0C", "time": "5 days", "heating rate": "", "cooling rate": ""}]
EXONEL | [2,2'-Hbipy]2Pt(CN)4 | C24 H22 N8 O2 Pt1 | chemical synthesis | Sm(CF3SO3)3⋅9H2O | 0.08 M | 2,2'-bipyridine | 0.08 M | K2Pt(CN)4⋅3H2O | 0.12 M |  |  |  |  | H2O, 95%/5% H2O/ethanol mixture, (aq) |  | 10 days |  |  | chemical synthesis | 10.1007/s10870-011-0115-6 |  | 2011.05 | [{"synthesis method": "chemical synthesis", "precursor": [{"name": "Sm(CF3SO3)3\u22c59H2O", "amount": "0.08", "unit": "M"}, {"name": "2,2'-bipyridine", "amount": "0.08", "unit": "M"}, {"name": "K2Pt(CN)4\u22c53H2O", "amount": "0.12", "unit": "M"}], "solution": [{"name": "H2O", "amount": "1", "unit": "mL"}, {"name": "95%/5% H2O/ethanol mixture", "amount": "1", "unit": "mL"}, {"name": "(aq)", "amount": "1", "unit": "mL"}], "pressure": "", "temperature": "", "time": "10 days"}]
EXONIP | K2[Pt(CN)4]·2phen | C28 H16 K2 N8 Pt1 | chemical synthesis | Eu(OOCCH3)3⋅xH2O | 0.1 M | K2Pt(CN)4⋅3H2O | 0.1 M | 1,10-phenanthroline monohydrate | 0.1 M |  |  |  |  | DMSO, (aq), 20% water/80% CH3CN solvent mixture |  | four weeks |  |  | chemical synthesis | 10.1007/s10870-011-0115-6 |  | 2011.05 | [{"synthesis method": "chemical synthesis", "precursor": [{"name": "Eu(OOCCH3)3\u22c5xH2O", "amount": "0.1", "unit": "M"}, {"name": "K2Pt(CN)4\u22c53H2O", "amount": "0.1", "unit": "M"}, {"name": "1,10-phenanthroline monohydrate", "amount": "0.1", "unit": "M"}], "solution": [{"name": "DMSO", "amount": "0.3", "unit": "mL"}, {"name": "(aq)", "amount": "0.3", "unit": "mL"}, {"name": "20% water/80% CH3CN solvent mixture", "amount": "0.3", "unit": "mL"}], "pressure": "", "temperature": "", "time": "four weeks"}]
IMUPUC | Co(HL)2(4,4'-bipy)2(H2O)2] | C28 Co1 H30 N2 O12 S2 | solvothermal synthesis | CoSO4 ⋅ 7H2O | 0.281 g | H2L | 0.106 g | 4,4'-bipy | 0.0312 g | [6 empty] | 72 h | 160°C |  | solvothermal synthesis, filtration, washing | 10.1007/s11224-010-9659-x |  | 2010.09 | [{"synthesis method": "solvothermal synthesis", "precursor": [{"name": "CoSO4 \u22c5 7H2O", "amount": "0.281", "unit": "g"}, {"name": "H2L", "amount": "0.106", "unit": "g"}, {"name": "4,4'-bipy", "amount": "0.0312", "unit": "g"}], "solvent": [{"name": "distilled water", "amount": "18", "unit": "mL"}], "reducing agent": [{"name": "", "amount": "", "unit": ""}], "surfactant": [{"name": "", "amount": "", "unit": ""}], "pressure": "", "temperature": "160\u00b0C", "time": "72 h", "heating rate": "", "cooling rate": "3 days"}, {"synthesis method": "filtration", "time": "", "atmosphere": "", "pressure": ""}, {"synthesis method": "washing", "washing solution": "water and ethanol", "amount": ""}]
IMUQAJ | Zn(HL)2(4,4'-bipy)2(H2O)2] | C28 H30 N2 O12 S2 Zn1 | chemical synthesis | Zn(NO3)2 ⋅ 6H2O | 0.297 g | H2L | 0.106 g | 4,4'-bipy | 0.0312 g |  |  |  |  | distilled water |  | 3 h | 70°C |  | chemical synthesis, filtration | 10.1007/s11224-010-9659-x |  | 2010.09 | [{"synthesis method": "chemical synthesis", "precursor": [{"name": "Zn(NO3)2 \u22c5 6H2O", "amount": "0.297", "unit": "g"}, {"name": "H2L", "amount": "0.106", "unit": "g"}, {"name": "4,4'-bipy", "amount": "0.0312", "unit": "g"}], "solution": [{"name": "distilled water", "amount": "25", "unit": "mL"}], "pressure": "", "temperature": "70\u00b0C", "time": "3 h"}, {"synthesis method": "filtration", "time": "", "atmosphere": "", "pressure": ""}]
IMUQEN | [Ni(HL)2(4,4'-bipy)2(H2O)2] | C28 H30 N2 Ni1 O12 S2 | solvothermal synthesis | NiSO4 ⋅ 6H2O | 0.263 g | H2L | 0.106 g | 4,4'-bipy | 0.0312 g | [6 empty] | 72 h | 160°C |  | solvothermal synthesis, filtration, washing | 10.1007/s11224-010-9659-x |  | 2010.09 | [{"synthesis method": "solvothermal synthesis", "precursor": [{"name": "NiSO4 \u22c5 6H2O", "amount": "0.263", "unit": "g"}, {"name": "H2L", "amount": "0.106", "unit": "g"}, {"name": "4,4'-bipy", "amount": "0.0312", "unit": "g"}], "solvent": [{"name": "distilled water", "amount": "18", "unit": "mL"}], "reducing agent": [{"name": "", "amount": "", "unit": ""}], "surfactant": [{"name": "", "amount": "", "unit": ""}], "pressure": "", "temperature": "160\u00b0C", "time": "72 h", "heating rate": "", "cooling rate": "3 days"}, {"synthesis method": "filtration", "time": "", "atmosphere": "", "pressure": ""}, {"synthesis method": "washing", "washing solution": "water and ethanol", "amount": ""}]
TIZHUH | [NaSm(IN)3(NO3)]n | C18 H12 N4 Na1 O9 Sm1 | chemical synthesis | Sm(NO3)3⋅6H2O | 0.0223 g | isonicotinic acid | 0.0123 g | [6 empty] | H2O/CH3CN | autogenous | 72h | 170°C | 3.0 | chemical synthesis, pH adjustment, pH adjustment, washing | 10.1007/s10876-013-0650-8 |  | 2013.10 | [{"synthesis method": "chemical synthesis", "precursor": [{"name": "Sm(NO3)3\u22c56H2O", "amount": "0.0223", "unit": "g"}, {"name": "isonicotinic acid", "amount": "0.0123", "unit": "g"}], "solution": [{"name": "H2O/CH3CN", "amount": "5", "unit": "mL"}], "pressure": "autogenous", "temperature": "170\u00b0C", "time": "72h"}, {"synthesis method": "pH adjustment", "pH": "7.0", "modulator": "10% NaOH solution"}, {"synthesis method": "pH adjustment", "pH": "3.0", "modulator": "10% HNO3 solution"}, {"synthesis method": "washing", "washing solution": "ether", "amount": ""}]
TIZJAP | [NaDy(IN)3(NO3)]n | C18 Dy1 H12 N4 Na1 O9 | chemical synthesis | Dy(NO3)3⋅6H2O | 0.0228 g | isonicotinic acid | 0.0123 g | [6 empty] | H2O/CH3CN | autogenous | 72h | 170°C | 3.0 | chemical synthesis, pH adjustment, pH adjustment, washing | 10.1007/s10876-013-0650-8 |  | 2013.10 | [{"synthesis method": "chemical synthesis", "precursor": [{"name": "Dy(NO3)3\u22c56H2O", "amount": "0.0228", "unit": "g"}, {"name": "isonicotinic acid", "amount": "0.0123", "unit": "g"}], "solution": [{"name": "H2O/CH3CN", "amount": "5", "unit": "mL"}], "pressure": "autogenous", "temperature": "170\u00b0C", "time": "72h"}, {"synthesis method": "pH adjustment", "pH": "7.0", "modulator": "10% NaOH solution"}, {"synthesis method": "pH adjustment", "pH": "3.0", "modulator": "10% HNO3 solution"}, {"synthesis method": "washing", "washing solution": "ether", "amount": ""}]
NAXTEN | manganese(II) coordination polymer [Mn(L2)(py)2(MeOH)2]n | C24 C24 H24 H24 Mn1 Mn1 N4 N4 O6 O6 S2 S2 | chemical synthesis | 2-(3-methyl-1,4-dihydro-naphthalen-2-ylsulfanyl)-nicotinic acid (L1) | 326 mg | manganese(II) acetate tetrahydrate | 123 mg | pyridine | 1 ml |  |  |  |  | methanol |  | 20 min |  |  | chemical synthesis | 10.1007/s10870-012-0295-8 |  | 2012.03 | [{"synthesis method": "chemical synthesis", "precursor": [{"name": "2-(3-methyl-1,4-dihydro-naphthalen-2-ylsulfanyl)-nicotinic acid (L1)", "amount": "326", "unit": "mg"}, {"name": "manganese(II) acetate tetrahydrate", "amount": "123", "unit": "mg"}, {"name": "pyridine", "amount": "1", "unit": "ml"}], "solution": [{"name": "methanol", "amount": "15", "unit": "ml"}], "pressure": "", "temperature": "", "time": "20 min"}]
YUHVEE | [Zn(C4O4)0.5(μ3-OH)]n | C2 H1 O3 Zn1 | solvothermal synthesis |  |  | Zn(ClO4)2⋅6H2O | 37.2 mg | [8 empty] | 72 h | 140 °C |  | chemical synthesis, solvothermal synthesis | 10.1007/s10904-014-0118-9 |  | 2014.11 | [{"synthesis method": "chemical synthesis", "precursor": [{"name": "H2C4O4", "amount": "11.4", "unit": "mg"}, {"name": "Zn(ClO4)2\u22c56H2O", "amount": "37.2", "unit": "mg"}], "solvent": [{"name": "H2O", "amount": "6", "unit": "mL"}], "pressure": "", "temperature": "room temperature", "time": "0.5 h"}, {"synthesis method": "solvothermal synthesis", "precursor": [{"name": "", "amount": "", "unit": ""}], "solvent": [{"name": "", "amount": "", "unit": ""}], "reducing agent": [{"name": "", "amount": "", "unit": ""}], "surfactant": [{"name": "", "amount": "", "unit": ""}], "pressure": "", "temperature": "140 \u00b0C", "time": "72 h", "heating rate": "", "cooling rate": ""}]
YUHKUJ | [Cd(C4O4)0.5(OX)0.5(H2O)]n | C3 Cd1 H2 O5 | solvothermal synthesis |  |  | Cd(ClO4)2⋅6H2O | 41.9 mg | H2OX | 12.61 mg | [6 empty] | 72 h | 140 °C |  | chemical synthesis, solvothermal synthesis | 10.1007/s10904-014-0118-9 |  | 2014.11 | [{"synthesis method": "chemical synthesis", "precursor": [{"name": "H2C4O4", "amount": "11.4", "unit": "mg"}, {"name": "Cd(ClO4)2\u22c56H2O", "amount": "41.9", "unit": "mg"}, {"name": "H2OX", "amount": "12.61", "unit": "mg"}], "solvent": [{"name": "H2O", "amount": "6", "unit": "mL"}], "pressure": "", "temperature": "room temperature", "time": "0.5 h"}, {"synthesis method": "solvothermal synthesis", "precursor": [{"name": "", "amount": "", "unit": ""}], "solvent": [{"name": "", "amount": "", "unit": ""}], "reducing agent": [{"name": "", "amount": "", "unit": ""}], "surfactant": [{"name": "", "amount": "", "unit": ""}], "pressure": "", "temperature": "140 \u00b0C", "time": "72 h", "heating rate": "", "cooling rate": ""}]
LAKYAZ | [Co(MPDCO)(bix)0.5(H2O)2]n | C15 Co1 H16 N3 O7 | chemical synthesis | Co(NO3)2⋅3H2O | 0.1 mmol | MPDCO | 0.1 mmol | bix | 0.1 mmol | NaOH | 0.2 mmol |  |  | H2O |  | 3 days | 120°C |  | chemical synthesis | 10.1007/s10870-010-9767-x |  | 2010.05 | [{"synthesis method": "chemical synthesis", "precursor": [{"name": "Co(NO3)2\u22c53H2O", "amount": "0.1", "unit": "mmol"}, {"name": "MPDCO", "amount": "0.1", "unit": "mmol"}, {"name": "bix", "amount": "0.1", "unit": "mmol"}, {"name": "NaOH", "amount": "0.2", "unit": "mmol"}], "solution": [{"name": "H2O", "amount": "8", "unit": "mL"}], "pressure": "", "temperature": "120\u00b0C", "time": "3 days"}]
RAJGUH | Na2{Na[Cu(tacntp)]2}Br | Br1 C30 Cu2 H52 N6 Na3 O14 | chemical synthesis | CuBr2 | 0.044 g | tacntpH3 | 0.069 g | [6 empty] | methanol, aqueous solution |  | 3 h | reflux | 7.0 | chemical synthesis, pH adjustment | 10.1007/s11243-016-0104-x |  | 2016.11 | [{"synthesis method": "chemical synthesis", "precursor": [{"name": "CuBr2", "amount": "0.044", "unit": "g"}, {"name": "tacntpH3", "amount": "0.069", "unit": "g"}], "solution": [{"name": "methanol", "amount": "10", "unit": "ml"}, {"name": "aqueous solution", "amount": "10", "unit": "ml"}], "pressure": "", "temperature": "reflux", "time": "3 h"}, {"synthesis method": "pH adjustment", "pH": "7.0", "modulator": "2 M NaOH"}]
RAJJUK | [Cu2Na5(tacntp)2(H2O)9(ClO4)](ClO4)2 | C30 Cl3 Cu2 H70 N6 Na5 O35 | chemical synthesis | Cu(ClO4)2⋅6H2O | 0.074 g | tacntpH3 | 0.069 g | [6 empty] | methanol, H2O |  | 3 h | reflux | 8.0 | chemical synthesis, pH adjustment | 10.1007/s11243-016-0104-x |  | 2016.11 | [{"synthesis method": "chemical synthesis", "precursor": [{"name": "Cu(ClO4)2\u22c56H2O", "amount": "0.074", "unit": "g"}, {"name": "tacntpH3", "amount": "0.069", "unit": "g"}], "solution": [{"name": "methanol", "amount": "10", "unit": "ml"}, {"name": "H2O", "amount": "10", "unit": "ml"}], "pressure": "", "temperature": "reflux", "time": "3 h"}, {"synthesis method": "pH adjustment", "pH": "8.0", "modulator": "2 M NaOH"}]
RAJKAR | [Cu(tacndp)]ClO4 | C12 Cl1 Cu1 H24 N3 O9 | solvothermal synthesis | Cu(ClO4)2⋅6H2O | 0.058 g | tacntpH3 | 0.035 g | [8 empty] | 24 h | 120°C |  | solvothermal synthesis, washing | 10.1007/s11243-016-0104-x |  | 2016.11 | [{"synthesis method": "solvothermal synthesis", "precursor": [{"name": "Cu(ClO4)2\u22c56H2O", "amount": "0.058", "unit": "g"}, {"name": "tacntpH3", "amount": "0.035", "unit": "g"}], "solvent": [{"name": "distilled water", "amount": "12", "unit": "ml"}], "reducing agent": [{"name": "", "amount": "", "unit": ""}], "surfactant": [{"name": "", "amount": "", "unit": ""}], "pressure": "", "temperature": "120\u00b0C", "time": "24 h", "heating rate": "", "cooling rate": "24 h"}, {"synthesis method": "washing", "washing solution": "water", "amount": ""}]
PEMWIQ | {[Dy(phen)(H2O)3Dy(phen)(H2O)2(μ-OH)2][Re4Te4(CN)12]} | C36 Dy2 H30 N16 O8 Re4 Te4 | chemical synthesis | DyCl3⋅6H2O | 10 mg | 1, 10-phenanthroline | 3 mg | K4[Re4Te4(CN)12]⋅6H2O | 10 mg |  |  |  |  | EtOH, H2O |  | 2 days | 160°C |  | chemical synthesis, washing | 10.1007/s10876-017-1276-z |  | 2017.07 | [{"synthesis method": "chemical synthesis", "precursor": [{"name": "DyCl3\u22c56H2O", "amount": "10", "unit": "mg"}, {"name": "1, 10-phenanthroline", "amount": "3", "unit": "mg"}, {"name": "K4[Re4Te4(CN)12]\u22c56H2O", "amount": "10", "unit": "mg"}], "solution": [{"name": "EtOH", "amount": "1", "unit": "ml"}, {"name": "H2O", "amount": "1", "unit": "ml"}], "pressure": "", "temperature": "160\u00b0C", "time": "2 days"}, {"synthesis method": "washing", "washing solution": "EtOH", "amount": ""}]
PEMWEM | {[Ho(phen)(H2O)3Ho(phen)(H2O)2(μ-OH)2][Re4Te4(CN)12]} | C36 H30 Ho2 N16 O8 Re4 Te4 | chemical synthesis | HoCl3⋅6H2O | 10 mg | 1, 10-phenanthroline | 3 mg | K4[Re4Te4(CN)12]⋅6H2O | 10 mg |  |  |  |  | EtOH, H2O |  | 2 days | 160°C |  | chemical synthesis, washing | 10.1007/s10876-017-1276-z |  | 2017.07 | [{"synthesis method": "chemical synthesis", "precursor": [{"name": "HoCl3\u22c56H2O", "amount": "10", "unit": "mg"}, {"name": "1, 10-phenanthroline", "amount": "3", "unit": "mg"}, {"name": "K4[Re4Te4(CN)12]\u22c56H2O", "amount": "10", "unit": "mg"}], "solution": [{"name": "EtOH", "amount": "1", "unit": "ml"}, {"name": "H2O", "amount": "1", "unit": "ml"}], "pressure": "", "temperature": "160\u00b0C", "time": "2 days"}, {"synthesis method": "washing", "washing solution": "EtOH", "amount": ""}]
PEMWOW | {[Er(phen)(H2O)3Er(phen)(H2O)2(μ-OH)2][Re4Te4(CN)12]} | C36 Er2 H30 N16 O8 Re4 Te4 | chemical synthesis | ErCl3⋅6H2O | 10 mg | 1, 10-phenanthroline | 3 mg | K4[Re4Te4(CN)12]⋅6H2O | 10 mg |  |  |  |  | EtOH, H2O |  | 2 days | 160°C |  | chemical synthesis, washing | 10.1007/s10876-017-1276-z |  | 2017.07 | [{"synthesis method": "chemical synthesis", "precursor": [{"name": "ErCl3\u22c56H2O", "amount": "10", "unit": "mg"}, {"name": "1, 10-phenanthroline", "amount": "3", "unit": "mg"}, {"name": "K4[Re4Te4(CN)12]\u22c56H2O", "amount": "10", "unit": "mg"}], "solution": [{"name": "EtOH", "amount": "1", "unit": "ml"}, {"name": "H2O", "amount": "1", "unit": "ml"}], "pressure": "", "temperature": "160\u00b0C", "time": "2 days"}, {"synthesis method": "washing", "washing solution": "EtOH", "amount": ""}]
TOFLOR | [Zn(nbdc)(bpa)0.5(H2O)] | C14 H13 N2 O8 Zn1 | solvothermal synthesis | Zn(OAc)2⋅2H2O | 0.021 g | H2nbdc | 0.021 g | bpa | 0.018 g | KOH | 0.006 g |  |  |  |  | 4 days | 120°C |  | solvothermal synthesis | 10.1007/s10904-014-0024-1 |  | 2014.02 | [{"synthesis method": "solvothermal synthesis", "precursor": [{"name": "Zn(OAc)2\u22c52H2O", "amount": "0.021", "unit": "g"}, {"name": "H2nbdc", "amount": "0.021", "unit": "g"}, {"name": "bpa", "amount": "0.018", "unit": "g"}, {"name": "KOH", "amount": "0.006", "unit": "g"}], "solvent": [{"name": "DMF", "amount": "4", "unit": "mL"}, {"name": "H2O", "amount": "3", "unit": "mL"}], "reducing agent": [{"name": "", "amount": "", "unit": ""}], "surfactant": [{"name": "", "amount": "", "unit": ""}], "pressure": "", "temperature": "120\u00b0C", "time": "4 days", "heating rate": "", "cooling rate": ""}]
TOFMAE | [Zn2((nbdc)2(bpp)2] | C42 H36 N6 O13 Zn2 | solvothermal synthesis | Zn(OAc)2⋅2H2O | 0.021 g | H2nbdc | 0.021 g | bpp | 0.018 g | KOH | 0.006 g |  |  |  |  | 4 days | 120°C |  | solvothermal synthesis | 10.1007/s10904-014-0024-1 |  | 2014.02 | [{"synthesis method": "solvothermal synthesis", "precursor": [{"name": "Zn(OAc)2\u22c52H2O", "amount": "0.021", "unit": "g"}, {"name": "H2nbdc", "amount": "0.021", "unit": "g"}, {"name": "bpp", "amount": "0.018", "unit": "g"}, {"name": "KOH", "amount": "0.006", "unit": "g"}], "solvent": [{"name": "DMF", "amount": "4", "unit": "mL"}, {"name": "H2O", "amount": "3", "unit": "mL"}], "reducing agent": [{"name": "", "amount": "", "unit": ""}], "surfactant": [{"name": "", "amount": "", "unit": ""}], "pressure": "", "temperature": "120\u00b0C", "time": "4 days", "heating rate": "", "cooling rate": ""}]
TOFLUX | [Cd(nbdc)(bpe)0.5(H2O)2] | C14 Cd1 H12 N2 O8 | solvothermal synthesis | Cd(OAc)2⋅2H2O | 0.027 g | H2nbdc | 0.021 g | bpe | 0.018 g | KOH | 0.006 g |  |  |  |  | 4 days | 120°C |  | solvothermal synthesis | 10.1007/s10904-014-0024-1 |  | 2014.02 | [{"synthesis method": "solvothermal synthesis", "precursor": [{"name": "Cd(OAc)2\u22c52H2O", "amount": "0.027", "unit": "g"}, {"name": "H2nbdc", "amount": "0.021", "unit": "g"}, {"name": "bpe", "amount": "0.018", "unit": "g"}, {"name": "KOH", "amount": "0.006", "unit": "g"}], "solvent": [{"name": "DMF", "amount": "4", "unit": "mL"}, {"name": "H2O", "amount": "3", "unit": "mL"}], "reducing agent": [{"name": "", "amount": "", "unit": ""}], "surfactant": [{"name": "", "amount": "", "unit": ""}], "pressure": "", "temperature": "120\u00b0C", "time": "4 days", "heating rate": "", "cooling rate": ""}]
UZICAJ | [Mn(Pyala)SCN]n | C10 H11 Mn1 N3 O2 S1 | chemical synthesis | pyala | 0.18 g | Mn(OOCH3)2.H2O | 0.2 g | NH4SCN | 0.08 g |  |  |  |  | water/ethanol mixture, distilled water, distilled water |  | 2 hours | room temperature |  | chemical synthesis | 10.1007/s11243-016-0091-y |  | 2016.09 | [{"synthesis method": "chemical synthesis", "precursor": [{"name": "pyala", "amount": "0.18", "unit": "g"}, {"name": "Mn(OOCH3)2.H2O", "amount": "0.2", "unit": "g"}, {"name": "NH4SCN", "amount": "0.08", "unit": "g"}], "solution": [{"name": "water/ethanol mixture", "amount": "10", "unit": "mL"}, {"name": "distilled water", "amount": "5", "unit": "mL"}, {"name": "distilled water", "amount": "2", "unit": "mL"}], "pressure": "", "temperature": "room temperature", "time": "2 hours"}]
XIJPIR | [Cd(L2)Cl2]n | C26 Cd1 Cl2 H26 N4 | solvothermal synthesis | CdCl2 | 18.3 mg | L2 | 39.5 mg | [7 empty] | autogenous | 3 days | 140°C |  | solvothermal synthesis, filtration, washing | 10.1007/s10904-013-9825-x |  | 2013.01 | [{"synthesis method": "solvothermal synthesis", "precursor": [{"name": "CdCl2", "amount": "18.3", "unit": "mg"}, {"name": "L2", "amount": "39.5", "unit": "mg"}], "solvent": [{"name": "ethanol", "amount": "4", "unit": "mL"}, {"name": "H2O", "amount": "6", "unit": "mL"}], "reducing agent": [{"name": "", "amount": "", "unit": ""}], "surfactant": [{"name": "", "amount": "", "unit": ""}], "pressure": "autogenous", "temperature": "140\u00b0C", "time": "3 days", "heating rate": "", "cooling rate": "5\u00b0C h"}, {"synthesis method": "filtration", "time": "", "atmosphere": "", "pressure": ""}, {"synthesis method": "washing", "washing solution": "distilled water", "amount": ""}]
SIDCUE | [Co(AIPA)(OH2)2]n | C8 Co1 H11 N1 O7 | chemical synthesis | AIPA-H2 | 0.2 mmol | CoCl2⋅6H2O | 0.2 mmol | [6 empty] | aqueous solution |  | 2-3 weeks |  |  | chemical synthesis | 10.1007/s11224-006-9081-6 |  | 2006.12 | [{"synthesis method": "chemical synthesis", "precursor": [{"name": "AIPA-H2", "amount": "0.2", "unit": "mmol"}, {"name": "CoCl2\u22c56H2O", "amount": "0.2", "unit": "mmol"}], "solution": [{"name": "aqueous solution", "amount": "", "unit": ""}], "pressure": "", "temperature": "", "time": "2-3 weeks"}]
NAPVIL | [Pb(5,5'-dmbpy)(μ-NO3)2]n | C12 H12 N4 O6 Pb1 | chemical synthesis | 5,5'-dimethyl-2,2'-bipyridine | 0.21 g | Pb(NO3)2 | 0.37 g | [6 empty] | CH3OH |  | 20 min | 40-45 °C |  | chemical synthesis, evaporation | 10.1007/s11224-011-9809-9 |  | 2011.06 | [{"synthesis method": "chemical synthesis", "precursor": [{"name": "5,5'-dimethyl-2,2'-bipyridine", "amount": "0.21", "unit": "g"}, {"name": "Pb(NO3)2", "amount": "0.37", "unit": "g"}], "solution": [{"name": "CH3OH", "amount": "15", "unit": "mL"}], "pressure": "", "temperature": "40-45 \u00b0C", "time": "20 min"}, {"synthesis method": "evaporation", "temperature": "room temperature", "time": "2 days"}]
NAPVOR | [Pb(6,6'-dmbpy)(NO3)2] | C12 H12 N4 O6 Pb1 | chemical synthesis | 6,6'-dimethyl-2,2'-bipyridine | 0.21 g | Pb(NO3)2 | 0.37 g | [6 empty] | CH3OH |  |  | room temperature |  | chemical synthesis, dissolution, crystallization | 10.1007/s11224-011-9809-9 |  | 2011.06 | [{"synthesis method": "chemical synthesis", "precursor": [{"name": "6,6'-dimethyl-2,2'-bipyridine", "amount": "0.21", "unit": "g"}, {"name": "Pb(NO3)2", "amount": "0.37", "unit": "g"}], "solution": [{"name": "CH3OH", "amount": "15", "unit": "mL"}], "pressure": "", "temperature": "room temperature", "time": ""}, {"synthesis method": "dissolution", "solvent": "DMSO"}, {"synthesis method": "crystallization", "modulator": "methanol", "time": "1 week"}]
RAWRAK | [CuL1(μ1,3-NCS)]n | C12 Cu1 H15 N3 O1 S1 | chemical synthesis | copper(II) bromide | 44.6 mg | HL1 | 38.4 mg | ammonium thiocyanate | 15.2 mg |  |  |  |  | methanolic solution, water |  | 1 week | room temperature |  | chemical synthesis, filtration, drying | 10.1007/s10870-012-0283-z |  | 2012.02 | [{"synthesis method": "chemical synthesis", "precursor": [{"name": "copper(II) bromide", "amount": "44.6", "unit": "mg"}, {"name": "HL1", "amount": "38.4", "unit": "mg"}, {"name": "ammonium thiocyanate", "amount": "15.2", "unit": "mg"}], "solution": [{"name": "methanolic solution", "amount": "10", "unit": "mL"}, {"name": "water", "amount": "5", "unit": "mL"}], "pressure": "", "temperature": "room temperature", "time": "1 week"}, {"synthesis method": "filtration", "time": "half an hour", "atmosphere": "", "pressure": ""}, {"synthesis method": "drying", "pressure": "", "temperature": "", "atmosphere": "air", "time": ""}]
RAWREO | [CuBrL2(μ1,1-N3)]2 | Br2 C20 Cu2 H30 N12 | chemical synthesis | copper(II) bromide | 44.6 mg | L2 | 35.4 mg | sodium azide | 13.0 mg |  |  |  |  | methanolic solution, water |  | 1 week | room temperature |  | chemical synthesis, filtration, drying | 10.1007/s10870-012-0283-z |  | 2012.02 | [{"synthesis method": "chemical synthesis", "precursor": [{"name": "copper(II) bromide", "amount": "44.6", "unit": "mg"}, {"name": "L2", "amount": "35.4", "unit": "mg"}, {"name": "sodium azide", "amount": "13.0", "unit": "mg"}], "solution": [{"name": "methanolic solution", "amount": "10", "unit": "mL"}, {"name": "water", "amount": "5", "unit": "mL"}], "pressure": "", "temperature": "room temperature", "time": "1 week"}, {"synthesis method": "filtration", "time": "half an hour", "atmosphere": "", "pressure": ""}, {"synthesis method": "drying", "pressure": "", "temperature": "", "atmosphere": "air", "time": ""}]
XUWMIM | [Ag4(4-NH2-3,5-Et2-tz)6](ClO4)4 | Ag4 C36 Cl4 H72 N24 O16 | chemical synthesis | AgClO4 | 21 mg | 4-NH2-3,5-Et2-tz | 14 mg | [6 empty] | acetonitrile, ethanol |  | 10 min |  |  | chemical synthesis | 10.1007/s11243-009-9258-0 |  | 2009.07 | [{"synthesis method": "chemical synthesis", "precursor": [{"name": "AgClO4", "amount": "21", "unit": "mg"}, {"name": "4-NH2-3,5-Et2-tz", "amount": "14", "unit": "mg"}], "solution": [{"name": "acetonitrile", "amount": "2", "unit": "mL"}, {"name": "ethanol", "amount": "2", "unit": "mL"}], "pressure": "", "temperature": "", "time": "10 min"}]
XUWMOS | [Ag(4-NH2-3,5-Et2-tz)2]n(ClO4)n | Ag1 C12 Cl1 H24 N8 O4 | chemical synthesis | AgClO4 | 21 mg | 4-NH2-3,5-Et2-tz | 14 mg | [6 empty] | acetonitrile, ethanol |  | 10 min |  |  | chemical synthesis | 10.1007/s11243-009-9258-0 |  | 2009.07 | [{"synthesis method": "chemical synthesis", "precursor": [{"name": "AgClO4", "amount": "21", "unit": "mg"}, {"name": "4-NH2-3,5-Et2-tz", "amount": "14", "unit": "mg"}], "solution": [{"name": "acetonitrile", "amount": "2", "unit": "mL"}, {"name": "ethanol", "amount": "2", "unit": "mL"}], "pressure": "", "temperature": "", "time": "10 min"}]
XUWMUY | [Ag4(4-NH2-3,5-Et2-tz)6](CF3SO3)4 | Ag4 C40 F12 H72 N24 O12 S4 | chemical synthesis | AgCF3SO3 | 26 mg | 4-NH2-3,5-Et2-tz | 14 mg | [6 empty] | ethanol |  | 1 week |  |  | chemical synthesis | 10.1007/s11243-009-9258-0 |  | 2009.07 | [{"synthesis method": "chemical synthesis", "precursor": [{"name": "AgCF3SO3", "amount": "26", "unit": "mg"}, {"name": "4-NH2-3,5-Et2-tz", "amount": "14", "unit": "mg"}], "solution": [{"name": "ethanol", "amount": "2", "unit": "mL"}], "pressure": "", "temperature": "", "time": "1 week"}]
XUWNAF | [Ag4(4-NH2-3,5-Me2-tz)6](ClO4)4 | Ag2 C12 Cl2 H28 N12 O10 | chemical synthesis | AgClO4 | 21 mg | 4-NH2-3,5-Me2-tz | 12 mg | [6 empty] | ethanol |  | 1 week |  |  | chemical synthesis | 10.1007/s11243-009-9258-0 |  | 2009.07 | [{"synthesis method": "chemical synthesis", "precursor": [{"name": "AgClO4", "amount": "21", "unit": "mg"}, {"name": "4-NH2-3,5-Me2-tz", "amount": "12", "unit": "mg"}], "solution": [{"name": "ethanol", "amount": "2", "unit": "mL"}], "pressure": "", "temperature": "", "time": "1 week"}]
XUWNEJ | [Ag4(4-NH2-3,5-Me2-tz)6](CF3SO3)4 | Ag2 C14 F6 H26 N12 O7 S2 | chemical synthesis | AgCF3SO3 | 26 mg | 4-NH2-3,5-Me2-tz | 12 mg | [6 empty] | ethanol |  | 1 week |  |  | chemical synthesis | 10.1007/s11243-009-9258-0 |  | 2009.07 | [{"synthesis method": "chemical synthesis", "precursor": [{"name": "AgCF3SO3", "amount": "26", "unit": "mg"}, {"name": "4-NH2-3,5-Me2-tz", "amount": "12", "unit": "mg"}], "solution": [{"name": "ethanol", "amount": "2", "unit": "mL"}], "pressure": "", "temperature": "", "time": "1 week"}]
DEYSUX | 1 | C32 Co1 F8 H42 N8 O12 | chemical synthesis | CoCl2⋅6H2O | 0.0476 g | H2tfbdc | 0.0476 g | Hmt | 0.0280 g |  |  |  |  | anhydrous ethanol, anhydrous ethanol |  | some days | ambient temperature |  | chemical synthesis | 10.1007/s11243-013-9702-z |  | 2013.02 | [{"synthesis method": "chemical synthesis", "precursor": [{"name": "CoCl2\u22c56H2O", "amount": "0.0476", "unit": "g"}, {"name": "H2tfbdc", "amount": "0.0476", "unit": "g"}, {"name": "Hmt", "amount": "0.0280", "unit": "g"}], "solution": [{"name": "anhydrous ethanol", "amount": "4", "unit": "mL"}, {"name": "anhydrous ethanol", "amount": "6", "unit": "mL"}], "pressure": "", "temperature": "ambient temperature", "time": "some days"}]
DEYTAE | 2 | C14 Co1 F4 H20 N4 O8 | chemical synthesis | CoCl2⋅6H2O |  | H2tfbdc |  | Hmt | [5 empty] | water |  | 2 weeks |  |  | chemical synthesis | 10.1007/s11243-013-9702-z |  | 2013.02 | [{"synthesis method": "chemical synthesis", "precursor": [{"name": "CoCl2\u22c56H2O", "amount": "", "unit": ""}, {"name": "H2tfbdc", "amount": "", "unit": ""}, {"name": "Hmt", "amount": "", "unit": ""}], "solution": [{"name": "water", "amount": "", "unit": ""}], "pressure": "", "temperature": "", "time": "2 weeks"}]
FODRIA | [Zn(2-picoline-N-oxide)(N3)2]n | C12 H14 N14 O2 Zn2 | chemical synthesis | 2-picoline-N-oxide | 0.97 g | Zn(N3)2 | 8.9 mmol | [6 empty] | aqueous solution |  | several hours |  |  | chemical synthesis | 10.1007/s00706-004-0240-4 |  | 2004.11 | [{"synthesis method": "chemical synthesis", "precursor": [{"name": "2-picoline-N-oxide", "amount": "0.97", "unit": "g"}, {"name": "Zn(N3)2", "amount": "8.9", "unit": "mmol"}], "solution": [{"name": "aqueous solution", "amount": "10", "unit": "cm3"}], "pressure": "", "temperature": "", "time": "several hours"}]
FODROG | [Zn(4-methylpyrimidine)(N3)2]n | C5 H6 N8 Zn1 | chemical synthesis | 4-methylpyrimidine | 1.40 g | [8 empty] | aqueous solution |  | several hours |  |  | chemical synthesis | 10.1007/s00706-004-0240-4 |  | 2004.11 | [{"synthesis method": "chemical synthesis", "precursor": [{"name": "4-methylpyrimidine", "amount": "1.40", "unit": "g"}], "solution": [{"name": "aqueous solution", "amount": "", "unit": ""}], "pressure": "", "temperature": "", "time": "several hours"}]
FODRUM | [Cd(2-picoline-N-oxide)(N3)2]n | C6 Cd1 H7 N7 O1 | chemical synthesis | 3CdSO4 8H2O | 0.5 g | 2picoline-N-oxide | 2.70 g | NaN3 | 0.325 g |  |  |  |  | water, H2O |  | several days |  |  | chemical synthesis | 10.1007/s00706-004-0240-4 |  | 2004.11 | [{"synthesis method": "chemical synthesis", "precursor": [{"name": "3CdSO4 8H2O", "amount": "0.5", "unit": "g"}, {"name": "2picoline-N-oxide", "amount": "2.70", "unit": "g"}, {"name": "NaN3", "amount": "0.325", "unit": "g"}], "solution": [{"name": "water", "amount": "20", "unit": "cm3"}, {"name": "H2O", "amount": "5", "unit": "cm3"}], "pressure": "", "temperature": "", "time": "several days"}]
ROHKIK | [Ag2(L1)2·(ntp)·(H2O)3.25]n | Ag2 C36 H37.50 N9 O9.25 | solvothermal synthesis | AgOAc | 83.5 mg | H2ntp | 119.6 mg | ligand L1 | 118.0 mg | [5 empty] | autogenous | 3 days | 140°C |  | solvothermal synthesis, filtration, washing | 10.1007/s11243-014-9822-0 |  | 2014.04 | [{"synthesis method": "solvothermal synthesis", "precursor": [{"name": "AgOAc", "amount": "83.5", "unit": "mg"}, {"name": "H2ntp", "amount": "119.6", "unit": "mg"}, {"name": "ligand L1", "amount": "118.0", "unit": "mg"}], "solvent": [{"name": "distilled H2O", "amount": "10", "unit": "mL"}], "reducing agent": [{"name": "", "amount": "", "unit": ""}], "surfactant": [{"name": "", "amount": "", "unit": ""}], "pressure": "autogenous", "temperature": "140\u00b0C", "time": "3 days", "heating rate": "", "cooling rate": "5\u00b0C/h"}, {"synthesis method": "filtration", "time": "", "atmosphere": "", "pressure": ""}, {"synthesis method": "washing", "washing solution": "distilled water", "amount": ""}]
ROHKOQ | [Ag1.5(L1)1.5·(H0.5bdc)·(H2O)4]n | Ag1.50 C29 H33.50 N6 O8 | solvothermal synthesis | AgOAc | 83.5 mg | ligand L1 | 118.0 mg | H2bdc | 83.1 mg | [5 empty] | autogenous | 3 days | 140°C |  | solvothermal synthesis, filtration, washing | 10.1007/s11243-014-9822-0 |  | 2014.04 | [{"synthesis method": "solvothermal synthesis", "precursor": [{"name": "AgOAc", "amount": "83.5", "unit": "mg"}, {"name": "ligand L1", "amount": "118.0", "unit": "mg"}, {"name": "H2bdc", "amount": "83.1", "unit": "mg"}], "solvent": [{"name": "distilled H2O", "amount": "10", "unit": "mL"}], "reducing agent": [{"name": "", "amount": "", "unit": ""}], "surfactant": [{"name": "", "amount": "", "unit": ""}], "pressure": "autogenous", "temperature": "140\u00b0C", "time": "3 days", "heating rate": "", "cooling rate": "5\u00b0C/h"}, {"synthesis method": "filtration", "time": "", "atmosphere": "", "pressure": ""}, {"synthesis method": "washing", "washing solution": "distilled water", "amount": ""}]
ROHKEG | [Ag(L2)(Hmip)]n | Ag1 C27 H25 N4 O4 | solvothermal synthesis | AgOAc | 66.8 mg | L2 ligand | 58.0 mg | H2mip | 71.2 mg | [5 empty] | autogenous | 3 days | 140°C |  | solvothermal synthesis, filtration, washing | 10.1007/s11243-014-9822-0 |  | 2014.04 | [{"synthesis method": "solvothermal synthesis", "precursor": [{"name": "AgOAc", "amount": "66.8", "unit": "mg"}, {"name": "L2 ligand", "amount": "58.0", "unit": "mg"}, {"name": "H2mip", "amount": "71.2", "unit": "mg"}], "solvent": [{"name": "H2O", "amount": "15", "unit": "mL"}], "reducing agent": [{"name": "", "amount": "", "unit": ""}], "surfactant": [{"name": "", "amount": "", "unit": ""}], "pressure": "autogenous", "temperature": "140\u00b0C", "time": "3 days", "heating rate": "", "cooling rate": "5\u00b0C/h"}, {"synthesis method": "filtration", "time": "", "atmosphere": "", "pressure": ""}, {"synthesis method": "washing", "washing solution": "distilled water", "amount": ""}]
LOFYUB | {[MnII(bpy)(DMF)2]2[MoIV(CN)8] · 1.5H2O}n1 | C40 H47 Mn2 Mo1 N16 O5.5 | chemical synthesis | MnCl2 ⋅ 4H2O | 158.4 mg | K4[Mo(CN)8] ⋅ 2H2O | 198.6 mg | bpy | 125.0 mg |  |  |  |  | water, MeOH |  |  |  |  | chemical synthesis, filtration, washing | 10.1007/s11224-008-9289-8 |  | 2008.04 | [{"synthesis method": "chemical synthesis", "precursor": [{"name": "MnCl2 \u22c5 4H2O", "amount": "158.4", "unit": "mg"}, {"name": "K4[Mo(CN)8] \u22c5 2H2O", "amount": "198.6", "unit": "mg"}, {"name": "bpy", "amount": "125.0", "unit": "mg"}], "solution": [{"name": "water", "amount": "10", "unit": "mL"}, {"name": "MeOH", "amount": "10", "unit": "mL"}], "pressure": "", "temperature": "", "time": ""}, {"synthesis method": "filtration", "time": "", "atmosphere": "", "pressure": ""}, {"synthesis method": "washing", "washing solution": "MeOH", "amount": "10 mL"}]
LOFYOV | [CuII(L)]2[MoIV(CN)8] · 6.75H2O 2 | C64 Cu4 H131 Mo2 N40 O13.5 | chemical synthesis | [Cu(L)Cl]ClO4 | 670 mg | K4[Mo(CN)8] ⋅ 2H2O | 367.2 mg | [6 empty] | water |  |  | room temperature |  | chemical synthesis, washing, drying | 10.1007/s11224-008-9289-8 |  | 2008.04 | [{"synthesis method": "chemical synthesis", "precursor": [{"name": "[Cu(L)Cl]ClO4", "amount": "670", "unit": "mg"}, {"name": "K4[Mo(CN)8] \u22c5 2H2O", "amount": "367.2", "unit": "mg"}], "solution": [{"name": "water", "amount": "80", "unit": "mL"}], "pressure": "", "temperature": "room temperature", "time": ""}, {"synthesis method": "washing", "washing solution": "H2O", "amount": ""}, {"synthesis method": "drying", "pressure": "", "temperature": "", "atmosphere": "air", "time": ""}]
LOFZAI | [MnII(bpy)2]4[MoIV(CN)8]2 · 4MeOH | C50 H44 Mn2 Mo1 N16 O4 | chemical synthesis | MnCl2 ⋅ 4H2O | 158.4 mg | K4[Mo(CN)8] ⋅ 2H2O | 198.6 mg | bpy | 250.0 mg |  |  |  |  | water, MeOH |  |  | room temperature |  | chemical synthesis, filtration | 10.1007/s11224-008-9289-8 |  | 2008.04 | [{"synthesis method": "chemical synthesis", "precursor": [{"name": "MnCl2 \u22c5 4H2O", "amount": "158.4", "unit": "mg"}, {"name": "K4[Mo(CN)8] \u22c5 2H2O", "amount": "198.6", "unit": "mg"}, {"name": "bpy", "amount": "250.0", "unit": "mg"}], "solution": [{"name": "water", "amount": "10", "unit": "mL"}, {"name": "MeOH", "amount": "10", "unit": "mL"}], "pressure": "", "temperature": "room temperature", "time": ""}, {"synthesis method": "filtration", "time": "", "atmosphere": "", "pressure": ""}]
ZIQCEJ | [Cd4(bix)8(SCN)8] | C60 Cd2 H56 N20 S4 | solvothermal synthesis | Cd(OAc)2⋅2H2O | 26.8 mg | NaSCN | 8.1 mg | bix | 23.8 mg | [6 empty] | 120-h | 120°C |  | chemical synthesis, solvothermal synthesis | 10.1007/s10904-013-9834-9 |  | 2013.02 | [{"synthesis method": "chemical synthesis", "precursor": [{"name": "Cd(OAc)2\u22c52H2O", "amount": "26.8", "unit": "mg"}, {"name": "NaSCN", "amount": "8.1", "unit": "mg"}, {"name": "bix", "amount": "23.8", "unit": "mg"}], "solution": [{"name": "H2O", "amount": "6", "unit": "mL"}, {"name": "0.2 M NaOH", "amount": "1.0", "unit": "mL"}], "pressure": "", "temperature": "", "time": "0.5-h"}, {"synthesis method": "solvothermal synthesis", "precursor": [{"name": "Cd(OAc)2\u22c52H2O", "amount": "26.8", "unit": "mg"}, {"name": "NaSCN", "amount": "8.1", "unit": "mg"}, {"name": "bix", "amount": "23.8", "unit": "mg"}], "solvent": [{"name": "H2O", "amount": "6", "unit": "mL"}, {"name": "0.2 M NaOH", "amount": "1.0", "unit": "mL"}], "reducing agent": [{"name": "", "amount": "", "unit": ""}], "surfactant": [{"name": "", "amount": "", "unit": ""}], "pressure": "", "temperature": "120\u00b0C", "time": "120-h", "heating rate": "", "cooling rate": ""}]
AMAKOP | [Ni2(L)(H2btec)]n | C21 H28 N3 Ni1 O5 | solvothermal synthesis | H2L | 0.056 g | NiSO4⋅6H2O | 0.079 g | NaOH | 0.016 g | H4btec | 0.025 g |  |  |  |  | 3 days | 130°C |  | chemical synthesis, solvothermal synthesis, washing | 10.1007/s10870-010-9874-8 |  | 2010.08 | [{"synthesis method": "chemical synthesis", "precursor": [{"name": "H2L", "amount": "0.056", "unit": "g"}, {"name": "NiSO4\u22c56H2O", "amount": "0.079", "unit": "g"}, {"name": "NaOH", "amount": "0.016", "unit": "g"}, {"name": "H4btec", "amount": "0.025", "unit": "g"}], "solvent": [{"name": "methanol", "amount": "10", "unit": "mL"}], "pressure": "", "temperature": "", "time": ""}, {"synthesis method": "solvothermal synthesis", "precursor": [{"name": "H2L", "amount": "0.056", "unit": "g"}, {"name": "NiSO4\u22c56H2O", "amount": "0.079", "unit": "g"}, {"name": "NaOH", "amount": "0.016", "unit": "g"}, {"name": "H4btec", "amount": "0.025", "unit": "g"}], "solvent": [{"name": "methanol", "amount": "10", "unit": "mL"}], "reducing agent": [{"name": "", "amount": "", "unit": ""}], "surfactant": [{"name": "", "amount": "", "unit": ""}], "pressure": "", "temperature": "130\u00b0C", "time": "3 days", "heating rate": "", "cooling rate": "10 \u00b0C h-1"}, {"synthesis method": "washing", "washing solution": "distilled water", "amount": ""}]
WUKREB | [Eu(NIHPH)(BDCA)(H2O)2]2(H2O)5 | C44 Eu2 H33 N2 O12.5 | chemical synthesis | H2NIPH | 2.1 mg | Eu2O3 | 3.0 mg | BDCA | 2.4 mg | Oxalate | 0.9 mg |  |  | water |  | 6 days | 145°C |  | chemical synthesis, washing | 10.1007/s10904-014-0115-z |  | 2014.11 | [{"synthesis method": "chemical synthesis", "precursor": [{"name": "H2NIPH", "amount": "2.1", "unit": "mg"}, {"name": "Eu2O3", "amount": "3.0", "unit": "mg"}, {"name": "BDCA", "amount": "2.4", "unit": "mg"}, {"name": "Oxalate", "amount": "0.9", "unit": "mg"}], "solution": [{"name": "water", "amount": "2", "unit": "ml"}], "pressure": "", "temperature": "145\u00b0C", "time": "6 days"}, {"synthesis method": "washing", "washing solution": "ethanol", "amount": ""}]
MUPCOR | [Sm(NIHPH)(BDCA)(H2O)2] | C22 H15 N1 O12 Sm1 | chemical synthesis | Sm2O3 | 3.0 mg | [8 empty] | water |  | 6 days | 145°C |  | chemical synthesis, washing | 10.1007/s10904-014-0115-z |  | 2014.11 | [{"synthesis method": "chemical synthesis", "precursor": [{"name": "Sm2O3", "amount": "3.0", "unit": "mg"}], "solution": [{"name": "water", "amount": "2", "unit": "ml"}], "pressure": "", "temperature": "145\u00b0C", "time": "6 days"}, {"synthesis method": "washing", "washing solution": "ethanol", "amount": ""}]
WUKQEA | [Dy(NIHPH)(BDCA)(H2O)2]2 | C44 Dy2 H24 N2 O24 | chemical synthesis | Dy2O3 | 3.0 mg | [8 empty] | water |  | 6 days | 145°C |  | chemical synthesis, washing | 10.1007/s10904-014-0115-z |  | 2014.11 | [{"synthesis method": "chemical synthesis", "precursor": [{"name": "Dy2O3", "amount": "3.0", "unit": "mg"}], "solution": [{"name": "water", "amount": "2", "unit": "ml"}], "pressure": "", "temperature": "145\u00b0C", "time": "6 days"}, {"synthesis method": "washing", "washing solution": "ethanol", "amount": ""}]
WUKPID | [Gd(NIHPH)(BDCA)(H2O)2](H2O)0.5 | C22 Gd1 H16.5 N1 O12.5 | chemical synthesis | Gd2O3 | 3.0 mg | [8 empty] | water |  | 6 days | 145°C |  | chemical synthesis, washing | 10.1007/s10904-014-0115-z |  | 2014.11 | [{"synthesis method": "chemical synthesis", "precursor": [{"name": "Gd2O3", "amount": "3.0", "unit": "mg"}], "solution": [{"name": "water", "amount": "2", "unit": "ml"}], "pressure": "", "temperature": "145\u00b0C", "time": "6 days"}, {"synthesis method": "washing", "washing solution": "ethanol", "amount": ""}]
MUPCAD | [Ce(NIHPH)(BDCA)(H2O)2](H2O)0.5 | C22 Ce1 H16.5 N1 O12.5 | chemical synthesis | Ce2O3 | 3.0 mg | [8 empty] | water |  | 6 days | 145°C |  | chemical synthesis, washing | 10.1007/s10904-014-0115-z |  | 2014.11 | [{"synthesis method": "chemical synthesis", "precursor": [{"name": "Ce2O3", "amount": "3.0", "unit": "mg"}], "solution": [{"name": "water", "amount": "2", "unit": "ml"}], "pressure": "", "temperature": "145\u00b0C", "time": "6 days"}, {"synthesis method": "washing", "washing solution": "ethanol", "amount": ""}]
MUPBUW | [Nd(NIHPH)(BDCA)(H2O)2](H2O)0.5 | C22 H16.5 N1 Nd1 O12.5 | chemical synthesis | Nd2O3 | 3.0 mg | [8 empty] | water |  | 6 days | 145°C |  | chemical synthesis, washing | 10.1007/s10904-014-0115-z |  | 2014.11 | [{"synthesis method": "chemical synthesis", "precursor": [{"name": "Nd2O3", "amount": "3.0", "unit": "mg"}], "solution": [{"name": "water", "amount": "2", "unit": "ml"}], "pressure": "", "temperature": "145\u00b0C", "time": "6 days"}, {"synthesis method": "washing", "washing solution": "ethanol", "amount": ""}]
MUPCIL | [Dy(NIHPH)(ox)0.5(H2O)3](H2O)2 | C9 Dy1 H13 N1 O13 | chemical synthesis | H2NIPH | 2.1 mg | Dy2O3 | 3.0 mg | Oxalate | 1.5 mg |  |  |  |  | water |  | 6 days | 145°C |  | chemical synthesis, washing | 10.1007/s10904-014-0115-z |  | 2014.11 | [{"synthesis method": "chemical synthesis", "precursor": [{"name": "H2NIPH", "amount": "2.1", "unit": "mg"}, {"name": "Dy2O3", "amount": "3.0", "unit": "mg"}, {"name": "Oxalate", "amount": "1.5", "unit": "mg"}], "solution": [{"name": "water", "amount": "2", "unit": "ml"}], "pressure": "", "temperature": "145\u00b0C", "time": "6 days"}, {"synthesis method": "washing", "washing solution": "ethanol", "amount": ""}]
MUPCEH | [Er2(NIHPH)(ox)0.5(H2O)3](H2O)2 | C18 Er2 H24 N2 O26 | chemical synthesis | Er2O3 | 3.0 mg | [8 empty] | water |  | 6 days | 145°C |  | chemical synthesis, washing | 10.1007/s10904-014-0115-z |  | 2014.11 | [{"synthesis method": "chemical synthesis", "precursor": [{"name": "Er2O3", "amount": "3.0", "unit": "mg"}], "solution": [{"name": "water", "amount": "2", "unit": "ml"}], "pressure": "", "temperature": "145\u00b0C", "time": "6 days"}, {"synthesis method": "washing", "washing solution": "ethanol", "amount": ""}]
WUKQAW | [Y2(NIPH)(ox)0.5(H2O)3](H2O)2 | C9 H13 N1 O13 Y1 | chemical synthesis | Y2O3 | 3.0 mg | [8 empty] | water |  | 6 days | 145°C |  | chemical synthesis, washing | 10.1007/s10904-014-0115-z |  | 2014.11 | [{"synthesis method": "chemical synthesis", "precursor": [{"name": "Y2O3", "amount": "3.0", "unit": "mg"}], "solution": [{"name": "water", "amount": "2", "unit": "ml"}], "pressure": "", "temperature": "145\u00b0C", "time": "6 days"}, {"synthesis method": "washing", "washing solution": "ethanol", "amount": ""}]
OBENOZ01 | [Eu2(NIPH)(ox)0.5(H2O)3](H2O)2 | C18 Eu2 H24 N2 O25 | chemical synthesis | Eu2O3 | 3.0 mg | [8 empty] | water |  | 6 days | 145°C |  | chemical synthesis, washing | 10.1007/s10904-014-0115-z |  | 2014.11 | [{"synthesis method": "chemical synthesis", "precursor": [{"name": "Eu2O3", "amount": "3.0", "unit": "mg"}], "solution": [{"name": "water", "amount": "2", "unit": "ml"}], "pressure": "", "temperature": "145\u00b0C", "time": "6 days"}, {"synthesis method": "washing", "washing solution": "ethanol", "amount": ""}]
NAFGAE | 1 | C9 H10 Mn1 O9 | solvothermal synthesis | H3BTC | 0.210 g | MnCO3⋅H2O | 0.120 g | [8 empty] | 72 h | 230 °C |  | chemical synthesis, solvothermal synthesis, filtration, washing | 10.1007/s11243-010-9393-7 |  | 2010.07 | [{"synthesis method": "chemical synthesis", "precursor": [{"name": "H3BTC", "amount": "0.210", "unit": "g"}, {"name": "MnCO3\u22c5H2O", "amount": "0.120", "unit": "g"}], "solution": [{"name": "distilled water", "amount": "16", "unit": "g"}], "pressure": "", "temperature": "ambient temperature", "time": "30 min"}, {"synthesis method": "solvothermal synthesis", "precursor": [{"name": "H3BTC", "amount": "0.210", "unit": "g"}, {"name": "MnCO3\u22c5H2O", "amount": "0.120", "unit": "g"}], "solvent": [{"name": "distilled water", "amount": "16", "unit": "g"}], "reducing agent": [{"name": "", "amount": "", "unit": ""}], "surfactant": [{"name": "", "amount": "", "unit": ""}], "pressure": "", "temperature": "230 \u00b0C", "time": "72 h", "heating rate": "", "cooling rate": ""}, {"synthesis method": "filtration", "time": "", "atmosphere": "", "pressure": ""}, {"synthesis method": "washing", "washing solution": "distilled water", "amount": ""}]
NAFGEI | 2 | C48 H38 Mn1 N6 O14 | solvothermal synthesis | H3BTC | 0.220 g | MnC4H6O4⋅4H2O | 0.260 g | 4,4'bipy | 0.080 g | [6 empty] | 72 h | 140 °C |  | chemical synthesis, solvothermal synthesis, filtration, washing | 10.1007/s11243-010-9393-7 |  | 2010.07 | [{"synthesis method": "chemical synthesis", "precursor": [{"name": "H3BTC", "amount": "0.220", "unit": "g"}, {"name": "MnC4H6O4\u22c54H2O", "amount": "0.260", "unit": "g"}, {"name": "4,4'bipy", "amount": "0.080", "unit": "g"}], "solution": [{"name": "distilled water", "amount": "16", "unit": "g"}], "pressure": "", "temperature": "ambient temperature", "time": "30 min"}, {"synthesis method": "solvothermal synthesis", "precursor": [{"name": "H3BTC", "amount": "0.220", "unit": "g"}, {"name": "MnC4H6O4\u22c54H2O", "amount": "0.260", "unit": "g"}, {"name": "4,4'bipy", "amount": "0.080", "unit": "g"}], "solvent": [{"name": "distilled water", "amount": "16", "unit": "g"}], "reducing agent": [{"name": "", "amount": "", "unit": ""}], "surfactant": [{"name": "", "amount": "", "unit": ""}], "pressure": "", "temperature": "140 \u00b0C", "time": "72 h", "heating rate": "", "cooling rate": ""}, {"synthesis method": "filtration", "time": "", "atmosphere": "", "pressure": ""}, {"synthesis method": "washing", "washing solution": "distilled water", "amount": ""}]
NAFDUV | [Cu(η4,μ4:3-C5H4NPO3)] | C5 Cu1 H4 N1 O3 P1 | solvothermal synthesis | Cu(OAc)2⋅H2O | 40 mg | 3-pyridylphosphonic acid-hydrogen bromide | 46 mg | [8 empty] | 24h | 150°C |  | solvothermal synthesis | 10.1007/s11243-010-9395-5 |  | 2010.07 | [{"synthesis method": "solvothermal synthesis", "precursor": [{"name": "Cu(OAc)2\u22c5H2O", "amount": "40", "unit": "mg"}, {"name": "3-pyridylphosphonic acid-hydrogen bromide", "amount": "46", "unit": "mg"}], "solvent": [{"name": "water", "amount": "40", "unit": "mL"}], "reducing agent": [{"name": "", "amount": "", "unit": ""}], "surfactant": [{"name": "", "amount": "", "unit": ""}], "pressure": "", "temperature": "150\u00b0C", "time": "24h", "heating rate": "", "cooling rate": ""}]
NAFFAD | [Co(3-C5H4NPO3)(H2O)5] | C5 Co1 H14 N1 O8 P1 | solvothermal synthesis | Co(OAc)2⋅4H2O | 50 mg | 3-pyridylphosphonic acid-hydrogen bromide | 46 mg | [8 empty] | 24h | 150°C |  | solvothermal synthesis | 10.1007/s11243-010-9395-5 |  | 2010.07 | [{"synthesis method": "solvothermal synthesis", "precursor": [{"name": "Co(OAc)2\u22c54H2O", "amount": "50", "unit": "mg"}, {"name": "3-pyridylphosphonic acid-hydrogen bromide", "amount": "46", "unit": "mg"}], "solvent": [{"name": "water", "amount": "40", "unit": "mL"}], "reducing agent": [{"name": "", "amount": "", "unit": ""}], "surfactant": [{"name": "", "amount": "", "unit": ""}], "pressure": "", "temperature": "150\u00b0C", "time": "24h", "heating rate": "", "cooling rate": ""}]
FAVCEN | [Ni(L)2(DCTP)]n | C48 Cl2 H38 N8 Ni1 O4 | solvothermal synthesis | Ni(OAc)2⋅4H2O | 24.9 mg | L | 31.4 mg | H2DCTP | 23.5 mg | [6 empty] | 72h | 140°C |  | solvothermal synthesis, filtration, washing, drying | 10.1007/s11243-016-0114-8 |  | 2016.12 | [{"synthesis method": "solvothermal synthesis", "precursor": [{"name": "Ni(OAc)2\u22c54H2O", "amount": "24.9", "unit": "mg"}, {"name": "L", "amount": "31.4", "unit": "mg"}, {"name": "H2DCTP", "amount": "23.5", "unit": "mg"}], "solvent": [{"name": "distilled water", "amount": "10", "unit": "mL"}], "reducing agent": [{"name": "", "amount": "", "unit": ""}], "surfactant": [{"name": "", "amount": "", "unit": ""}], "pressure": "", "temperature": "140\u00b0C", "time": "72h", "heating rate": "", "cooling rate": "5\u00b0C/h"}, {"synthesis method": "filtration", "time": "", "atmosphere": "", "pressure": ""}, {"synthesis method": "washing", "washing solution": "cold distilled water", "amount": ""}, {"synthesis method": "drying", "pressure": "", "temperature": "", "atmosphere": "", "time": "overnight"}]
FAVCAJ | [Co(L)(DCTP)]n | C28 Cl2 Co1 H20 N4 O4 | solvothermal synthesis | Co(OAc)2⋅4H2O | 24.9 mg | L | 31.4 mg | H2DCTP | 23.5 mg | [6 empty] | 72h | 140°C |  | solvothermal synthesis, filtration, washing, drying | 10.1007/s11243-016-0114-8 |  | 2016.12 | [{"synthesis method": "solvothermal synthesis", "precursor": [{"name": "Co(OAc)2\u22c54H2O", "amount": "24.9", "unit": "mg"}, {"name": "L", "amount": "31.4", "unit": "mg"}, {"name": "H2DCTP", "amount": "23.5", "unit": "mg"}], "solvent": [{"name": "distilled water", "amount": "10", "unit": "mL"}], "reducing agent": [{"name": "", "amount": "", "unit": ""}], "surfactant": [{"name": "", "amount": "", "unit": ""}], "pressure": "", "temperature": "140\u00b0C", "time": "72h", "heating rate": "", "cooling rate": "5\u00b0C/h"}, {"synthesis method": "filtration", "time": "", "atmosphere": "", "pressure": ""}, {"synthesis method": "washing", "washing solution": "cold distilled water", "amount": ""}, {"synthesis method": "drying", "pressure": "", "temperature": "", "atmosphere": "", "time": "overnight"}]
QAVTEO | 1 | C66 H50 N8 Ni2 O11 | solvothermal synthesis | Ni(NO3)2⋅6H2O | 0.2 mmol | H2DBA | 0.1 mmol | BIDPE | 0.1 mmol | NaOH | 0.2 mmol |  |  |  |  | 72h | 160°C |  | solvothermal synthesis, washing, filtration | 10.1007/s10904-011-9530-6 |  | 2011.07 | [{"synthesis method": "solvothermal synthesis", "precursor": [{"name": "Ni(NO3)2\u22c56H2O", "amount": "0.2", "unit": "mmol"}, {"name": "H2DBA", "amount": "0.1", "unit": "mmol"}, {"name": "BIDPE", "amount": "0.1", "unit": "mmol"}, {"name": "NaOH", "amount": "0.2", "unit": "mmol"}], "solvent": [{"name": "water/methanol", "amount": "15", "unit": "mL"}], "reducing agent": [{"name": "", "amount": "", "unit": ""}], "surfactant": [{"name": "", "amount": "", "unit": ""}], "pressure": "", "temperature": "160\u00b0C", "time": "72h", "heating rate": "", "cooling rate": ""}, {"synthesis method": "washing", "washing solution": "water and methanol", "amount": ""}, {"synthesis method": "filtration", "time": "", "atmosphere": "", "pressure": ""}]
SIRHUY | [H2CpFeP][HCpFeP][PF6] | C26 F6 Fe2 H21 O8 P1 | chemical synthesis | Concentrated HPF6 (aq.) | 5-10 mL | potassium permanganate | 7.9 g | [6 empty] | water | ambient |  | ambient |  | chemical synthesis, filtration, chemical synthesis | 10.1007/s10904-013-9980-0 |  | 2013.10 | [{"synthesis method": "chemical synthesis", "precursor": [{"name": "[(\u03b75-C5H5)Fe(\u03b76-o-xylene)][PF6]", "amount": "3.0", "unit": "g"}, {"name": "potassium permanganate", "amount": "7.9", "unit": "g"}], "solution": [{"name": "water", "amount": "300", "unit": "mL"}], "pressure": "reduced pressure", "temperature": "reflux", "time": "overnight"}, {"synthesis method": "filtration", "time": "", "atmosphere": "", "pressure": "reduced pressure"}, {"synthesis method": "chemical synthesis", "precursor": [{"name": "Concentrated HPF6 (aq.)", "amount": "5-10", "unit": "mL"}], "solution": [{"name": "water", "amount": "10-25", "unit": "mL"}], "pressure": "ambient", "temperature": "ambient", "time": ""}]
EXUMUG | [Zn(4,4'-bipy)(H2O)4]X2 | C24 H28 N4 O12 S2 Zn1 | solvothermal synthesis | N-carboxyphenylene-sulfonyl-S-carboxymethyl-l-cysteine | 0.2 mmol | 4,4'-bipyridine | 0.2 mmol | Zn(CH3COO)2⋅2H2O | 0.3 mmol | [6 empty] | 3 days | 403 K |  | solvothermal synthesis | 10.1007/s10870-011-0132-5 |  | 2011.06 | [{"synthesis method": "solvothermal synthesis", "precursor": [{"name": "N-carboxyphenylene-sulfonyl-S-carboxymethyl-l-cysteine", "amount": "0.2", "unit": "mmol"}, {"name": "4,4'-bipyridine", "amount": "0.2", "unit": "mmol"}, {"name": "Zn(CH3COO)2\u22c52H2O", "amount": "0.3", "unit": "mmol"}], "solvent": [{"name": "water", "amount": "4", "unit": "ml"}, {"name": "methanol", "amount": "2", "unit": "ml"}], "reducing agent": [{"name": "", "amount": "", "unit": ""}], "surfactant": [{"name": "", "amount": "", "unit": ""}], "pressure": "", "temperature": "403 K", "time": "3 days", "heating rate": "", "cooling rate": "48 hours"}]
EXUNAN | [Co(4,4'-bipy)(H2O)4]Y | C17 Co1 H22 N2 O10 S1 | solvothermal synthesis | N-carboxyphenylene-sulfonyl-S-carboxymethyl-l-cysteine | 0.2 mmol | 4,4'-bipyridine | 0.2 mmol | CoSO4⋅7H2O | 0.3 mmol | [6 empty] | 3 days | 403 K |  | solvothermal synthesis | 10.1007/s10870-011-0132-5 |  | 2011.06 | [{"synthesis method": "solvothermal synthesis", "precursor": [{"name": "N-carboxyphenylene-sulfonyl-S-carboxymethyl-l-cysteine", "amount": "0.2", "unit": "mmol"}, {"name": "4,4'-bipyridine", "amount": "0.2", "unit": "mmol"}, {"name": "CoSO4\u22c57H2O", "amount": "0.3", "unit": "mmol"}], "solvent": [{"name": "water", "amount": "4", "unit": "ml"}, {"name": "methanol", "amount": "2", "unit": "ml"}], "reducing agent": [{"name": "", "amount": "", "unit": ""}], "surfactant": [{"name": "", "amount": "", "unit": ""}], "pressure": "", "temperature": "403 K", "time": "3 days", "heating rate": "", "cooling rate": "48 hours"}]
YIHLOR | {[(η2-(NH2)2C6H4)2Mn(μ-OOCCMe3)2][Mn2(μ-OOCCMe3)4]·2MeCN}n | C46 H76 Mn3 N6 O12 | chemical synthesis | 1 | 0.30 g | 1,2-phenylendiamine | 0.07 g | [6 empty] | MeCN | 0.1 Torr | 1 h | 60°C |  | chemical synthesis, washing | 10.1007/s10876-005-0009-x |  | 2005.10 | [{"synthesis method": "chemical synthesis", "precursor": [{"name": "1", "amount": "0.30", "unit": "g"}, {"name": "1,2-phenylendiamine", "amount": "0.07", "unit": "g"}], "solution": [{"name": "MeCN", "amount": "20", "unit": "mL"}], "pressure": "0.1 Torr", "temperature": "60\u00b0C", "time": "1 h"}, {"synthesis method": "washing", "washing solution": "cold MeCN", "amount": ""}]
YIHKUW | {[(η2-(NH2)2C6H2Me2)2Mn(μ-OOCCMe3)2][Mn2(μ-OOCCMe3)4]·2MeCN}n | C50 H84 Mn3 N6 O12 | chemical synthesis | 1 | 0.30 g | 4,5-dimethyl-1,2-phenylenediamine | 0.09 g | [6 empty] | MeCN | 0.1 Torr | 1 h | 60°C |  | chemical synthesis, washing | 10.1007/s10876-005-0009-x |  | 2005.10 | [{"synthesis method": "chemical synthesis", "precursor": [{"name": "1", "amount": "0.30", "unit": "g"}, {"name": "4,5-dimethyl-1,2-phenylenediamine", "amount": "0.09", "unit": "g"}], "solution": [{"name": "MeCN", "amount": "20", "unit": "mL"}], "pressure": "0.1 Torr", "temperature": "60\u00b0C", "time": "1 h"}, {"synthesis method": "washing", "washing solution": "cold MeCN", "amount": ""}]
YIHLEH | [Fe4(μ3-OH)2(μ-OOCCMe3)4(η2-OOCCMe3)2(η1-EtOH)6]·2EtOH | C46 Fe4 H80 O22 | chemical synthesis | FeSO4⋅7H2O | 1.00 g | KOOCCMe3 | 0.76 g | [6 empty] | H2O, EtOH | 0.1 Torr | 30 min | 40°C |  | chemical synthesis, washing | 10.1007/s10876-005-0009-x |  | 2005.10 | [{"synthesis method": "chemical synthesis", "precursor": [{"name": "FeSO4\u22c57H2O", "amount": "1.00", "unit": "g"}, {"name": "KOOCCMe3", "amount": "0.76", "unit": "g"}], "solution": [{"name": "H2O", "amount": "10", "unit": "mL"}, {"name": "EtOH", "amount": "30", "unit": "mL"}], "pressure": "0.1 Torr", "temperature": "40\u00b0C", "time": "30 min"}, {"synthesis method": "washing", "washing solution": "cold EtOH", "amount": ""}]
YIHLUX | [Fe(μ-OOCCMe3)2]n | C10 Fe1 H18 O4 | chemical synthesis | 5⋅2EtOH | 0.20 g | [8 empty] | MeCN | 0.1 Torr | 40 min | 60°C |  | chemical synthesis, washing | 10.1007/s10876-005-0009-x |  | 2005.10 | [{"synthesis method": "chemical synthesis", "precursor": [{"name": "5\u22c52EtOH", "amount": "0.20", "unit": "g"}], "solution": [{"name": "MeCN", "amount": "10", "unit": "mL"}], "pressure": "0.1 Torr", "temperature": "60\u00b0C", "time": "40 min"}, {"synthesis method": "washing", "washing solution": "cold MeCN", "amount": ""}]
YIHLIL | [Fe(μ-OOCCMe3)2(η1-EtOH)]n | C12 Fe1 H24 O5 | chemical synthesis | 5⋅2EtOH | 0.20 g | 1,2-phenylenediamine | 0.07 g | [6 empty] | MeCN | 0.1 Torr | 30 min | 60°C |  | chemical synthesis, washing | 10.1007/s10876-005-0009-x |  | 2005.10 | [{"synthesis method": "chemical synthesis", "precursor": [{"name": "5\u22c52EtOH", "amount": "0.20", "unit": "g"}, {"name": "1,2-phenylenediamine", "amount": "0.07", "unit": "g"}], "solution": [{"name": "MeCN", "amount": "20", "unit": "mL"}], "pressure": "0.1 Torr", "temperature": "60\u00b0C", "time": "30 min"}, {"synthesis method": "washing", "washing solution": "cold MeCN", "amount": ""}]
YIHLAD | (η1-(NH2)2C5H3N)2Fe2(μ-OOCCMe3)4·4MeCN | C38 Fe2 H62 N10 O8 | chemical synthesis | 5⋅2EtOH | 0.30 g | 2,6-diaminopyridine | 0.11 g | [6 empty] | MeCN | 0.1 Torr | 20 min | 60°C |  | chemical synthesis, washing | 10.1007/s10876-005-0009-x |  | 2005.10 | [{"synthesis method": "chemical synthesis", "precursor": [{"name": "5\u22c52EtOH", "amount": "0.30", "unit": "g"}, {"name": "2,6-diaminopyridine", "amount": "0.11", "unit": "g"}], "solution": [{"name": "MeCN", "amount": "10", "unit": "mL"}], "pressure": "0.1 Torr", "temperature": "60\u00b0C", "time": "20 min"}, {"synthesis method": "washing", "washing solution": "cold MeCN", "amount": ""}]
ROHSOY | 1 | C42 Cl1 Cr1 Cu4 H48 N14 O6 | chemical synthesis | [Cu(aemp)Cl] | 104.9 mg | K3[Cr(CN)6] | 36.6 mg | [6 empty] | MeOH, MeOH/H2O |  |  |  |  | chemical synthesis | 10.1007/s11243-014-9812-2 |  | 2014.03 | [{"synthesis method": "chemical synthesis", "precursor": [{"name": "[Cu(aemp)Cl]", "amount": "104.9", "unit": "mg"}, {"name": "K3[Cr(CN)6]", "amount": "36.6", "unit": "mg"}], "solution": [{"name": "MeOH", "amount": "10", "unit": "mL"}, {"name": "MeOH/H2O", "amount": "1:1 v/v", "unit": ""}], "pressure": "", "temperature": "", "time": ""}]
ROHSUE | 2 | C34 Co1 Cu3 H43 N12 O77 | chemical synthesis | [Cu(aemp)Cl] | 104.9 mg | K3[Cr(CN)6] | 36.6 mg | [6 empty] | MeOH, MeOH/H2O |  |  |  |  | chemical synthesis | 10.1007/s11243-014-9812-2 |  | 2014.03 | [{"synthesis method": "chemical synthesis", "precursor": [{"name": "[Cu(aemp)Cl]", "amount": "104.9", "unit": "mg"}, {"name": "K3[Cr(CN)6]", "amount": "36.6", "unit": "mg"}], "solution": [{"name": "MeOH", "amount": "10", "unit": "mL"}, {"name": "MeOH/H2O", "amount": "1:1 v/v", "unit": ""}], "pressure": "", "temperature": "", "time": ""}]
OTUTEE | 1 | C46 H50 N14 Na3 Ni2 O12 | chemical synthesis | [Ni(pao)2Cl2] | 2 g | pyridine | 20 mL | K2CO3 | 2 g | NaOH | 3 g |  |  |  |  | 70 min | reflux |  | chemical synthesis, filtration | 10.1007/s11243-016-0046-3 |  | 2016.04 | [{"synthesis method": "chemical synthesis", "precursor": [{"name": "[Ni(pao)2Cl2]", "amount": "2", "unit": "g"}, {"name": "pyridine", "amount": "20", "unit": "mL"}, {"name": "K2CO3", "amount": "2", "unit": "g"}, {"name": "NaOH", "amount": "3", "unit": "g"}], "solution": [], "pressure": "", "temperature": "reflux", "time": "70 min"}, {"synthesis method": "filtration", "time": "", "atmosphere": "", "pressure": ""}]
OTUTII | 2 | C27 H31 N7 Ni1 O5 | chemical synthesis | syn-2-pyridine-2-aldoxime | 0.122 g | NiCl2.6H2O | 0.0784 g | pyridine | 20 mL | K2CO3 | 2 g | NaOH | 1 g |  |  | 15 min | reflux |  | chemical synthesis, filtration | 10.1007/s11243-016-0046-3 |  | 2016.04 | [{"synthesis method": "chemical synthesis", "precursor": [{"name": "syn-2-pyridine-2-aldoxime", "amount": "0.122", "unit": "g"}, {"name": "NiCl2.6H2O", "amount": "0.0784", "unit": "g"}, {"name": "pyridine", "amount": "20", "unit": "mL"}, {"name": "K2CO3", "amount": "2", "unit": "g"}, {"name": "NaOH", "amount": "1", "unit": "g"}], "solution": [], "pressure": "", "temperature": "reflux", "time": "15 min"}, {"synthesis method": "filtration", "time": "", "atmosphere": "", "pressure": ""}]
NAXMOQ | [Ba(pdc)(H2O)] | Ba1 C6 H4 N2 O5 | solvothermal synthesis | 2,3-pyrazinedicarboxylic acid | 16.8 mg | BaCO3 | 15.8 mg | [8 empty] | 3 days | 150°C |  | chemical synthesis, solvothermal synthesis | 10.1007/s10870-012-0299-4 |  | 2012.03 | [{"synthesis method": "chemical synthesis", "precursor": [{"name": "2,3-pyrazinedicarboxylic acid", "amount": "16.8", "unit": "mg"}, {"name": "BaCO3", "amount": "15.8", "unit": "mg"}], "solution": [{"name": "distilled water", "amount": "10", "unit": "mL"}], "pressure": "", "temperature": "room temperature", "time": "10 min"}, {"synthesis method": "solvothermal synthesis", "precursor": [{"name": "2,3-pyrazinedicarboxylic acid", "amount": "16.8", "unit": "mg"}, {"name": "BaCO3", "amount": "15.8", "unit": "mg"}], "solvent": [{"name": "distilled water", "amount": "10", "unit": "mL"}], "reducing agent": [{"name": "", "amount": "", "unit": ""}], "surfactant": [{"name": "", "amount": "", "unit": ""}], "pressure": "", "temperature": "150\u00b0C", "time": "3 days", "heating rate": "", "cooling rate": ""}]
JOBXIK | {[Tb2(DMSO)6][LCu]3·5CH3OH}n | C59 Cu3 H74 N6 O35 S6 Tb2 | chemical synthesis | Tb(NO3)3⋅6H2O | 0.0461 g | LCu | 0.0623 g | [6 empty] | methanol, DMSO, DMSO and methanol mixed solvent |  |  | room temperature |  | chemical synthesis, filtration, washing, drying | 10.1007/s10876-019-01534-7 |  | 2019.03 | [{"synthesis method": "chemical synthesis", "precursor": [{"name": "Tb(NO3)3\u22c56H2O", "amount": "0.0461", "unit": "g"}, {"name": "LCu", "amount": "0.0623", "unit": "g"}], "solution": [{"name": "methanol", "amount": "1.5", "unit": "mL"}, {"name": "DMSO", "amount": "1", "unit": "mL"}, {"name": "DMSO and methanol mixed solvent", "amount": "1", "unit": "mL"}], "pressure": "", "temperature": "room temperature", "time": ""}, {"synthesis method": "filtration", "time": "", "atmosphere": "", "pressure": ""}, {"synthesis method": "washing", "washing solution": "methanol", "amount": ""}, {"synthesis method": "drying", "pressure": "", "temperature": "", "atmosphere": "air", "time": ""}]
JOBXEG | {[Er2(DMSO)4][LCu]3·2DMSO·6CH3OH}n | C60 Cu3 Er2 H78 N6 O36 S6 | chemical synthesis | Er(NO3)3⋅6H2O | 0.0453 g | LCu | 0.0623 g | [6 empty] | methanol, DMSO, DMSO and methanol mixed solvent |  |  | room temperature |  | chemical synthesis, filtration, washing, drying | 10.1007/s10876-019-01534-7 |  | 2019.03 | [{"synthesis method": "chemical synthesis", "precursor": [{"name": "Er(NO3)3\u22c56H2O", "amount": "0.0453", "unit": "g"}, {"name": "LCu", "amount": "0.0623", "unit": "g"}], "solution": [{"name": "methanol", "amount": "1.5", "unit": "mL"}, {"name": "DMSO", "amount": "1", "unit": "mL"}, {"name": "DMSO and methanol mixed solvent", "amount": "1", "unit": "mL"}], "pressure": "", "temperature": "room temperature", "time": ""}, {"synthesis method": "filtration", "time": "", "atmosphere": "", "pressure": ""}, {"synthesis method": "washing", "washing solution": "methanol", "amount": ""}, {"synthesis method": "drying", "pressure": "", "temperature": "", "atmosphere": "air", "time": ""}]
FOQBAP | [Co(HBTC)(bix)]n | C23 Co1 H18 N4 O6 | solvothermal synthesis | CoCl2 ⋅ 6H2O | 0.0356 g | 1,3,5-H3btc | 0.0210 g | bix | 0.0369 g | [6 empty] | 72 h | 140°C |  | solvothermal synthesis, washing | 10.1007/s11243-008-9176-6 |  | 2008.12 | [{"synthesis method": "solvothermal synthesis", "precursor": [{"name": "CoCl2 \u22c5 6H2O", "amount": "0.0356", "unit": "g"}, {"name": "1,3,5-H3btc", "amount": "0.0210", "unit": "g"}, {"name": "bix", "amount": "0.0369", "unit": "g"}], "solvent": [{"name": "H2O", "amount": "6", "unit": "mL"}], "reducing agent": [{"name": "", "amount": "", "unit": ""}], "surfactant": [{"name": "", "amount": "", "unit": ""}], "pressure": "", "temperature": "140\u00b0C", "time": "72 h", "heating rate": "", "cooling rate": "slowly to room temperature"}, {"synthesis method": "washing", "washing solution": "water, ethanol, THF", "amount": ""}]
FOQBET | [Co(1,4-bdc)(bix)H2O]n | C22 Co1 H20 N4 O5 | solvothermal synthesis | CoCl2 ⋅ 6H2O | 0.0237 g | 1,4-H2bdc | 0.0167 g | bix | 0.0246 g | [6 empty] | 72 h | 140°C | 7 | solvothermal synthesis, pH adjustment, washing | 10.1007/s11243-008-9176-6 |  | 2008.12 | [{"synthesis method": "solvothermal synthesis", "precursor": [{"name": "CoCl2 \u22c5 6H2O", "amount": "0.0237", "unit": "g"}, {"name": "1,4-H2bdc", "amount": "0.0167", "unit": "g"}, {"name": "bix", "amount": "0.0246", "unit": "g"}], "solvent": [{"name": "H2O", "amount": "6", "unit": "mL"}], "reducing agent": [{"name": "", "amount": "", "unit": ""}], "surfactant": [{"name": "", "amount": "", "unit": ""}], "pressure": "", "temperature": "140\u00b0C", "time": "72 h", "heating rate": "", "cooling rate": "slowly to room temperature"}, {"synthesis method": "pH adjustment", "pH": "7", "modulator": "Et3N"}, {"synthesis method": "washing", "washing solution": "water, ethanol, THF", "amount": ""}]
FEHNOY | [Cd(phen)(HL)] | C26 Cd1 H21 N2 O6 P1 | solvothermal synthesis | Cd(CH3COO)2⋅2H2O | 0.04 g | H3L | 0.029 g | phen | 0.054 g | NaOH | 0.012 g |  |  |  | sealed | 3 days | 100°C |  | solvothermal synthesis | 10.1007/s13738-016-1010-z |  | 2016.11 | [{"synthesis method": "solvothermal synthesis", "precursor": [{"name": "Cd(CH3COO)2\u22c52H2O", "amount": "0.04", "unit": "g"}, {"name": "H3L", "amount": "0.029", "unit": "g"}, {"name": "phen", "amount": "0.054", "unit": "g"}, {"name": "NaOH", "amount": "0.012", "unit": "g"}], "solvent": [{"name": "H2O", "amount": "8", "unit": "mL"}], "reducing agent": [{"name": "", "amount": "", "unit": ""}], "surfactant": [{"name": "", "amount": "", "unit": ""}], "pressure": "sealed", "temperature": "100\u00b0C", "time": "3 days", "heating rate": "", "cooling rate": "10\u00b0C/h"}]
FEHPAM | [Cd3(phen)4(L)2(H2O)] | C76 Cd3 H72 N8 O19 P2 | solvothermal synthesis | Cd(CH3COO)2⋅2H2O | 0.04 g | H3L | 0.029 g | phen | 0.054 g | NaOH | 0.012 g |  |  |  | sealed | 3 days | 160°C |  | solvothermal synthesis | 10.1007/s13738-016-1010-z |  | 2016.11 | [{"synthesis method": "solvothermal synthesis", "precursor": [{"name": "Cd(CH3COO)2\u22c52H2O", "amount": "0.04", "unit": "g"}, {"name": "H3L", "amount": "0.029", "unit": "g"}, {"name": "phen", "amount": "0.054", "unit": "g"}, {"name": "NaOH", "amount": "0.012", "unit": "g"}], "solvent": [{"name": "H2O", "amount": "8", "unit": "mL"}], "reducing agent": [{"name": "", "amount": "", "unit": ""}], "surfactant": [{"name": "", "amount": "", "unit": ""}], "pressure": "sealed", "temperature": "160\u00b0C", "time": "3 days", "heating rate": "", "cooling rate": "10\u00b0C/h"}]
FEHNUE | [Cd4(phen)5(HL)(L)2]·2.5H2O | C102 Cd4 H76 N10 O17.5 P3 | solvothermal synthesis | Cd(CH3COO)2⋅2H2O | 0.04 g | H3L | 0.029 g | phen | 0.054 g | NaOH | 0.012 g |  |  |  | sealed | 3 days | 160°C |  | solvothermal synthesis | 10.1007/s13738-016-1010-z |  | 2016.11 | [{"synthesis method": "solvothermal synthesis", "precursor": [{"name": "Cd(CH3COO)2\u22c52H2O", "amount": "0.04", "unit": "g"}, {"name": "H3L", "amount": "0.029", "unit": "g"}, {"name": "phen", "amount": "0.054", "unit": "g"}, {"name": "NaOH", "amount": "0.012", "unit": "g"}], "solvent": [{"name": "H2O", "amount": "8", "unit": "mL"}], "reducing agent": [{"name": "", "amount": "", "unit": ""}], "surfactant": [{"name": "", "amount": "", "unit": ""}], "pressure": "sealed", "temperature": "160\u00b0C", "time": "3 days", "heating rate": "", "cooling rate": "10\u00b0C/h"}]
MOKQUA | [Cr(bpb)(CN)2][Mn(bpb)]·2CH3OH | C40 Cr1 H32 Mn1 N10 O6 | chemical synthesis | K[Cr(bpb)(CN)2] | 0.1 mmol | [Mn(bpb)(H2O)2]ClO4 | 0.1 mmol | [6 empty] | methanol/water solution, methanol and water solution, methanol/acetonitrile solution |  | 1 week | room temperature |  | chemical synthesis, drying | 10.1007/s10904-013-9871-4 |  | 2013.05 | [{"synthesis method": "chemical synthesis", "precursor": [{"name": "K[Cr(bpb)(CN)2]", "amount": "0.1", "unit": "mmol"}, {"name": "[Mn(bpb)(H2O)2]ClO4", "amount": "0.1", "unit": "mmol"}], "solution": [{"name": "methanol/water solution", "amount": "10", "unit": "mL"}, {"name": "methanol and water solution", "amount": "2", "unit": "mL"}, {"name": "methanol/acetonitrile solution", "amount": "10", "unit": "mL"}], "pressure": "", "temperature": "room temperature", "time": "1 week"}, {"synthesis method": "drying", "pressure": "", "temperature": "", "atmosphere": "air", "time": ""}]
WULQUR | 1 | C15 H21.49 N2 O7.7 Zn1 | solvothermal synthesis | Zn(OAc)2 | 0.1 mmol | H3btc | 0.1 mmol | [7 empty] | autogenous | 3 days | 140°C |  | solvothermal synthesis, filtration, washing, drying | 10.1007/s10876-014-0770-9 |  | 2014.08 | [{"synthesis method": "solvothermal synthesis", "precursor": [{"name": "Zn(OAc)2", "amount": "0.1", "unit": "mmol"}, {"name": "H3btc", "amount": "0.1", "unit": "mmol"}], "solvent": [{"name": "DMA", "amount": "10", "unit": "mL"}], "reducing agent": [{"name": "HNO3", "amount": "0.2", "unit": "mL"}], "surfactant": [{"name": "", "amount": "", "unit": ""}], "pressure": "autogenous", "temperature": "140\u00b0C", "time": "3 days", "heating rate": "", "cooling rate": "5 \u00b0C h-1"}, {"synthesis method": "filtration", "time": "", "atmosphere": "", "pressure": ""}, {"synthesis method": "washing", "washing solution": "water", "amount": ""}, {"synthesis method": "drying", "pressure": "", "temperature": "", "atmosphere": "air", "time": ""}]
RAJQUR |  | C28 H48 N8 Ni2 O10 | chemical synthesis | H3hip | 1.82 g | Ni(CH3COO)2⋅4H2O | 2.44 g | dap | 0.74 g |  |  |  |  | water, ethanol |  | 2 days | 90°C |  | chemical synthesis, filtration, washing, drying | 10.1007/s11243-016-0109-5 |  | 2016.12 | [{"synthesis method": "chemical synthesis", "precursor": [{"name": "H3hip", "amount": "1.82", "unit": "g"}, {"name": "Ni(CH3COO)2\u22c54H2O", "amount": "2.44", "unit": "g"}, {"name": "dap", "amount": "0.74", "unit": "g"}], "solution": [{"name": "water", "amount": "50", "unit": "mL"}, {"name": "ethanol", "amount": "20", "unit": "mL"}], "pressure": "", "temperature": "90\u00b0C", "time": "2 days"}, {"synthesis method": "filtration", "time": "", "atmosphere": "", "pressure": ""}, {"synthesis method": "washing", "washing solution": "water", "amount": "10 mL"}, {"synthesis method": "drying", "pressure": "", "temperature": "", "atmosphere": "air", "time": ""}]
HIXZOG | [Mn2(bpba)3(NO3)4]n·nCH3CN·nCH3CH2OCH2CH3 | C51 H45 Mn2 N13 O12 | chemical synthesis | Mn(NO3)2⋅4H2O | 29 mg | bis(4-pyridyl)benzylamine | 30 mg | [6 empty] | acetonitrile, methanol |  | 30 min | room temperature |  | chemical synthesis, filtration, drying | 10.1007/s10847-019-00890-1 |  | 2019.03 | [{"synthesis method": "chemical synthesis", "precursor": [{"name": "Mn(NO3)2\u22c54H2O", "amount": "29", "unit": "mg"}, {"name": "bis(4-pyridyl)benzylamine", "amount": "30", "unit": "mg"}], "solution": [{"name": "acetonitrile", "amount": "5", "unit": "mL"}, {"name": "methanol", "amount": "5", "unit": "mL"}], "pressure": "", "temperature": "room temperature", "time": "30 min"}, {"synthesis method": "filtration", "time": "", "atmosphere": "", "pressure": ""}, {"synthesis method": "drying", "pressure": "", "temperature": "", "atmosphere": "air", "time": ""}]
HIXZUM | [Co2(bpba)3(NO3)4]n·nCH3CN·nCH3CH2OCH2CH3 | C51 Co2 H45 N13 O12 | chemical synthesis | Co(NO3)2⋅6H2O | 28 mg | bis(4-pyridyl)benzylamine | 30 mg | [6 empty] | acetonitrile, methanol |  | 30 min | room temperature |  | chemical synthesis, filtration, drying | 10.1007/s10847-019-00890-1 |  | 2019.03 | [{"synthesis method": "chemical synthesis", "precursor": [{"name": "Co(NO3)2\u22c56H2O", "amount": "28", "unit": "mg"}, {"name": "bis(4-pyridyl)benzylamine", "amount": "30", "unit": "mg"}], "solution": [{"name": "acetonitrile", "amount": "5", "unit": "mL"}, {"name": "methanol", "amount": "5", "unit": "mL"}], "pressure": "", "temperature": "room temperature", "time": "30 min"}, {"synthesis method": "filtration", "time": "", "atmosphere": "", "pressure": ""}, {"synthesis method": "drying", "pressure": "", "temperature": "", "atmosphere": "air", "time": ""}]
AMEPOY | Cu(3,5-Bu2tz) | C10 Cu1 H18 N3 | solvothermal synthesis | Cu(NO3)2⋅3H2O | 24.2 mg | 3,5-Bu2tzH | 18.1 mg | [8 empty] | 72 h | 160°C |  | solvothermal synthesis | 10.1007/s10870-010-9961-x |  | 2011.01 | [{"synthesis method": "solvothermal synthesis", "precursor": [{"name": "Cu(NO3)2\u22c53H2O", "amount": "24.2", "unit": "mg"}, {"name": "3,5-Bu2tzH", "amount": "18.1", "unit": "mg"}], "solvent": [{"name": "water", "amount": "4", "unit": "mL"}], "reducing agent": [{"name": "", "amount": "", "unit": ""}], "surfactant": [{"name": "", "amount": "", "unit": ""}], "pressure": "", "temperature": "160\u00b0C", "time": "72 h", "heating rate": "", "cooling rate": ""}]
OGAXAX | [CuSCN(INH)]n | C28 Cu4 H28 N16 O4 S4 | chemical synthesis | CuSCN | 0.122 g | INH | 0.274 g | NH4SCN | [5 empty] | DMSO, isopropanol |  | 15 days | room temperature |  | chemical synthesis | 10.1007/s10870-013-0442-x |  | 2013.07 | [{"synthesis method": "chemical synthesis", "precursor": [{"name": "CuSCN", "amount": "0.122", "unit": "g"}, {"name": "INH", "amount": "0.274", "unit": "g"}, {"name": "NH4SCN", "amount": "", "unit": ""}], "solution": [{"name": "DMSO", "amount": "6", "unit": "ml"}, {"name": "isopropanol", "amount": "10", "unit": "ml"}], "pressure": "", "temperature": "room temperature", "time": "15 days"}]
OGAWEA | [CuCl(INH)]n | C6 Cl1 Cu1 H7 N3 O1 | chemical synthesis | CuCl | 0.099 g | INH | 0.274 g | NH2OH⋅HCl | [5 empty] | DMSO, isopropanol |  | 15 days | room temperature |  | chemical synthesis | 10.1007/s10870-013-0442-x |  | 2013.07 | [{"synthesis method": "chemical synthesis", "precursor": [{"name": "CuCl", "amount": "0.099", "unit": "g"}, {"name": "INH", "amount": "0.274", "unit": "g"}, {"name": "NH2OH\u22c5HCl", "amount": "", "unit": ""}], "solution": [{"name": "DMSO", "amount": "6", "unit": "ml"}, {"name": "isopropanol", "amount": "10", "unit": "ml"}], "pressure": "", "temperature": "room temperature", "time": "15 days"}]
VUTXEP | [Cu(L1)(CN)]n | C9 Cu1 H6 N4 | solvothermal synthesis | CuCl2⋅2H2O | 34 mg | L1 | 58 mg | [8 empty] | 3 days | 140°C |  | solvothermal synthesis, filtration, washing | 10.1007/s11243-015-9987-1 |  | 2015.09 | [{"synthesis method": "solvothermal synthesis", "precursor": [{"name": "CuCl2\u22c52H2O", "amount": "34", "unit": "mg"}, {"name": "L1", "amount": "58", "unit": "mg"}], "solvent": [{"name": "acetonitrile", "amount": "2", "unit": "mL"}, {"name": "H2O", "amount": "10", "unit": "mL"}], "reducing agent": [{"name": "", "amount": "", "unit": ""}], "surfactant": [{"name": "", "amount": "", "unit": ""}], "pressure": "", "temperature": "140\u00b0C", "time": "3 days", "heating rate": "", "cooling rate": "5\u00b0C/h"}, {"synthesis method": "filtration", "time": "", "atmosphere": "", "pressure": ""}, {"synthesis method": "washing", "washing solution": "deionized water", "amount": ""}]
RERQAI01 | [Cu2(L2)(CN)2]n | C24 Cu2 H26 N6 | solvothermal synthesis | CuCl2⋅2H2O | 34 mg | L2 | 69 mg | [8 empty] | 3 days | 140°C |  | solvothermal synthesis, filtration, washing | 10.1007/s11243-015-9987-1 |  | 2015.09 | [{"synthesis method": "solvothermal synthesis", "precursor": [{"name": "CuCl2\u22c52H2O", "amount": "34", "unit": "mg"}, {"name": "L2", "amount": "69", "unit": "mg"}], "solvent": [{"name": "acetonitrile", "amount": "2", "unit": "mL"}, {"name": "H2O", "amount": "10", "unit": "mL"}], "reducing agent": [{"name": "", "amount": "", "unit": ""}], "surfactant": [{"name": "", "amount": "", "unit": ""}], "pressure": "", "temperature": "140\u00b0C", "time": "3 days", "heating rate": "", "cooling rate": "5\u00b0C/h"}, {"synthesis method": "filtration", "time": "", "atmosphere": "", "pressure": ""}, {"synthesis method": "washing", "washing solution": "deionized water", "amount": ""}]
VUVGEA | [Cu2(L3)(CN)2]n | C21 Cu2 H20 N6 | solvothermal synthesis | CuCl2⋅2H2O | 34 mg | L3 | 61 mg | [8 empty] | 3 days | 140°C |  | solvothermal synthesis, filtration, washing | 10.1007/s11243-015-9987-1 |  | 2015.09 | [{"synthesis method": "solvothermal synthesis", "precursor": [{"name": "CuCl2\u22c52H2O", "amount": "34", "unit": "mg"}, {"name": "L3", "amount": "61", "unit": "mg"}], "solvent": [{"name": "acetonitrile", "amount": "2", "unit": "mL"}, {"name": "H2O", "amount": "10", "unit": "mL"}], "reducing agent": [{"name": "", "amount": "", "unit": ""}], "surfactant": [{"name": "", "amount": "", "unit": ""}], "pressure": "", "temperature": "140\u00b0C", "time": "3 days", "heating rate": "", "cooling rate": "5\u00b0C/h"}, {"synthesis method": "filtration", "time": "", "atmosphere": "", "pressure": ""}, {"synthesis method": "washing", "washing solution": "deionized water", "amount": ""}]
VUVGIE | [Cu2(L4)(CN)2]n | C25 Cu2 H28 N6 | solvothermal synthesis | CuCl2⋅2H2O | 34 mg | L4 | 72 mg | [8 empty] | 3 days | 140°C |  | solvothermal synthesis, filtration, washing | 10.1007/s11243-015-9987-1 |  | 2015.09 | [{"synthesis method": "solvothermal synthesis", "precursor": [{"name": "CuCl2\u22c52H2O", "amount": "34", "unit": "mg"}, {"name": "L4", "amount": "72", "unit": "mg"}], "solvent": [{"name": "acetonitrile", "amount": "2", "unit": "mL"}, {"name": "H2O", "amount": "10", "unit": "mL"}], "reducing agent": [{"name": "", "amount": "", "unit": ""}], "surfactant": [{"name": "", "amount": "", "unit": ""}], "pressure": "", "temperature": "140\u00b0C", "time": "3 days", "heating rate": "", "cooling rate": "5\u00b0C/h"}, {"synthesis method": "filtration", "time": "", "atmosphere": "", "pressure": ""}, {"synthesis method": "washing", "washing solution": "deionized water", "amount": ""}]
NAFBII | [Pb(1,3-bdc)(MOPIP)2]n | C48 H32 N8 O7 Pb1 | solvothermal synthesis | Pb(OAc)2⋅H2O | 0.1 g | 1,3-H2bdc | 0.083 g | MOPIP | 0.163 g | NaOH | 0.004 g |  |  |  | autogenous | 5 days | 165°C |  | solvothermal synthesis, filtration, washing | 10.1007/s10904-014-0088-y |  | 2014.09 | [{"synthesis method": "solvothermal synthesis", "precursor": [{"name": "Pb(OAc)2\u22c5H2O", "amount": "0.1", "unit": "g"}, {"name": "1,3-H2bdc", "amount": "0.083", "unit": "g"}, {"name": "MOPIP", "amount": "0.163", "unit": "g"}, {"name": "NaOH", "amount": "0.004", "unit": "g"}], "solvent": [{"name": "H2O", "amount": "18", "unit": "mL"}], "reducing agent": [{"name": "", "amount": "", "unit": ""}], "surfactant": [{"name": "", "amount": "", "unit": ""}], "pressure": "autogenous", "temperature": "165\u00b0C", "time": "5 days", "heating rate": "", "cooling rate": ""}, {"synthesis method": "filtration", "time": "", "atmosphere": "", "pressure": ""}, {"synthesis method": "washing", "washing solution": "distilled water", "amount": ""}]
BUWMUD | [Pb(1,4-bdc)(MOPIP)]n | C28 H18 N4 O5 Pb1 | solvothermal synthesis | 1,4-H2bdc | 0.083 g | Pb(OAc)2⋅H2O | 0.1 g | MOPIP | 0.163 g | NaOH | 0.004 g |  |  |  | autogenous | 5 days | 165°C |  | solvothermal synthesis, filtration, washing | 10.1007/s10904-014-0088-y |  | 2014.09 | [{"synthesis method": "solvothermal synthesis", "precursor": [{"name": "1,4-H2bdc", "amount": "0.083", "unit": "g"}, {"name": "Pb(OAc)2\u22c5H2O", "amount": "0.1", "unit": "g"}, {"name": "MOPIP", "amount": "0.163", "unit": "g"}, {"name": "NaOH", "amount": "0.004", "unit": "g"}], "solvent": [{"name": "H2O", "amount": "18", "unit": "mL"}], "reducing agent": [{"name": "", "amount": "", "unit": ""}], "surfactant": [{"name": "", "amount": "", "unit": ""}], "pressure": "autogenous", "temperature": "165\u00b0C", "time": "5 days", "heating rate": "", "cooling rate": ""}, {"synthesis method": "filtration", "time": "", "atmosphere": "", "pressure": ""}, {"synthesis method": "washing", "washing solution": "distilled water", "amount": ""}]
BUWQIV | [Pb2(1,4-bdc)2(MEDPQ)2]n | C46 H30 N8 O9 Pb2 | solvothermal synthesis | MEDPQ | 0.124 g | 1,4-H2bdc | 0.083 g | Pb(OAc)2⋅H2O | 0.1 g | NaOH | 0.004 g |  |  |  | autogenous | 5 days | 165°C |  | solvothermal synthesis, filtration, washing | 10.1007/s10904-014-0088-y |  | 2014.09 | [{"synthesis method": "solvothermal synthesis", "precursor": [{"name": "MEDPQ", "amount": "0.124", "unit": "g"}, {"name": "1,4-H2bdc", "amount": "0.083", "unit": "g"}, {"name": "Pb(OAc)2\u22c5H2O", "amount": "0.1", "unit": "g"}, {"name": "NaOH", "amount": "0.004", "unit": "g"}], "solvent": [{"name": "H2O", "amount": "18", "unit": "mL"}], "reducing agent": [{"name": "", "amount": "", "unit": ""}], "surfactant": [{"name": "", "amount": "", "unit": ""}], "pressure": "autogenous", "temperature": "165\u00b0C", "time": "5 days", "heating rate": "", "cooling rate": ""}, {"synthesis method": "filtration", "time": "", "atmosphere": "", "pressure": ""}, {"synthesis method": "washing", "washing solution": "distilled water", "amount": ""}]
HALFUX | [Co(L)2Cl2]∞ | C20 Cl2 Co1 H16 N6 | chemical synthesis | CuCl2⋅2H2O | 17 mg | L | 34 mg | [6 empty] | CH3OH, CHCl3 |  | 2 weeks | room temperature |  | chemical synthesis | 10.1007/s10870-011-0177-5 |  | 2011.10 | [{"synthesis method": "chemical synthesis", "precursor": [{"name": "CuCl2\u22c52H2O", "amount": "17", "unit": "mg"}, {"name": "L", "amount": "34", "unit": "mg"}], "solution": [{"name": "CH3OH", "amount": "8", "unit": "mL"}, {"name": "CHCl3", "amount": "8", "unit": "mL"}], "pressure": "", "temperature": "room temperature", "time": "2 weeks"}]
IHERIY | [Co2(tdpa)(bpe)1.5(H2O)]·(bpe)0.5·(H2O)n | C40 Co2 H30 N4 O10 S1 | solvothermal synthesis | 2,3,2',3'-tdpa | 18.1 mg | KOH | 11.2 mg | Co(NO3)2⋅6H2O | 29.1 mg | bpe | 18.2 mg |  |  |  |  | 3 days | 120°C |  | solvothermal synthesis | 10.1007/s10904-014-0045-9 |  | 2014.05 | [{"synthesis method": "solvothermal synthesis", "precursor": [{"name": "2,3,2',3'-tdpa", "amount": "18.1", "unit": "mg"}, {"name": "KOH", "amount": "11.2", "unit": "mg"}, {"name": "Co(NO3)2\u22c56H2O", "amount": "29.1", "unit": "mg"}, {"name": "bpe", "amount": "18.2", "unit": "mg"}], "solvent": [{"name": "water", "amount": "4", "unit": "mL"}, {"name": "methanol", "amount": "ten drops", "unit": ""}], "reducing agent": [{"name": "", "amount": "", "unit": ""}], "surfactant": [{"name": "", "amount": "", "unit": ""}], "pressure": "", "temperature": "120\u00b0C", "time": "3 days", "heating rate": "", "cooling rate": ""}]
ECUVAB | Zn(3-NPA)(1,4-bimb) | C22 H17 N5 O6 Zn1 | solvothermal synthesis | Zn(NO3)2⋅6H2O | 0.0297 g | 3-NPAH2 | 0.0211 g | 1,4-bimb | 0.0240 g | KOH | 0.0112 g |  |  |  |  | 3 days | 160°C |  | solvothermal synthesis | 10.1007/s10904-012-9698-4 |  | 2012.06 | [{"synthesis method": "solvothermal synthesis", "precursor": [{"name": "Zn(NO3)2\u22c56H2O", "amount": "0.0297", "unit": "g"}, {"name": "3-NPAH2", "amount": "0.0211", "unit": "g"}, {"name": "1,4-bimb", "amount": "0.0240", "unit": "g"}, {"name": "KOH", "amount": "0.0112", "unit": "g"}], "solvent": [{"name": "H2O", "amount": "10", "unit": "mL"}], "reducing agent": [{"name": "", "amount": "", "unit": ""}], "surfactant": [{"name": "", "amount": "", "unit": ""}], "pressure": "", "temperature": "160\u00b0C", "time": "3 days", "heating rate": "", "cooling rate": ""}]
ECUTUT | [Cd(3-NPA)(1,2-bimb)(H2O)] | C22 Cd1 H19 N5 O7 | solvothermal synthesis | Cd(ClO4)2⋅6H2O | 0.0419 mg | 3-NPAH2 | 0.0211 mg | 1,2-bimb | 0.0238 mg | KOH | 0.0056 mg |  |  |  |  | 3 days | 130°C |  | solvothermal synthesis | 10.1007/s10904-012-9698-4 |  | 2012.06 | [{"synthesis method": "solvothermal synthesis", "precursor": [{"name": "Cd(ClO4)2\u22c56H2O", "amount": "0.0419", "unit": "mg"}, {"name": "3-NPAH2", "amount": "0.0211", "unit": "mg"}, {"name": "1,2-bimb", "amount": "0.0238", "unit": "mg"}, {"name": "KOH", "amount": "0.0056", "unit": "mg"}], "solvent": [{"name": "H2O", "amount": "10", "unit": "mL"}], "reducing agent": [{"name": "", "amount": "", "unit": ""}], "surfactant": [{"name": "", "amount": "", "unit": ""}], "pressure": "", "temperature": "130\u00b0C", "time": "3 days", "heating rate": "", "cooling rate": ""}]
IHOSOO | [Cu(μ-dpc)(μ-4-hymp)]n | C13 Cu1 H10 N2 O5 | chemical synthesis | CuCl2⋅4H2O | 1 mmol | disodium dipicolinate | 1 mmol | 4-hydroxymethyl pyridine | 1 mmol |  |  |  |  | ethanol/water |  | 1 h |  |  | chemical synthesis, filtration | 10.1007/s11224-009-9475-3 |  | 2009.06 | [{"synthesis method": "chemical synthesis", "precursor": [{"name": "CuCl2\u22c54H2O", "amount": "1", "unit": "mmol"}, {"name": "disodium dipicolinate", "amount": "1", "unit": "mmol"}, {"name": "4-hydroxymethyl pyridine", "amount": "1", "unit": "mmol"}], "solution": [{"name": "ethanol/water", "amount": "30", "unit": "mL"}], "pressure": "", "temperature": "", "time": "1 h"}, {"synthesis method": "filtration", "time": "2 weeks", "atmosphere": "room temperature", "pressure": ""}]
IHOSUU | [Ni(dpc)(4-hymp)(H2O)2] | C13 H16 N2 Ni1 O8 | chemical synthesis | NiCl2⋅4H2O | 1 mmol | disodium dipicolinate | 1 mmol | 4-hydroxymethyl pyridine | 1 mmol |  |  |  |  | ethanol/water |  | 1 h |  |  | chemical synthesis, filtration | 10.1007/s11224-009-9475-3 |  | 2009.06 | [{"synthesis method": "chemical synthesis", "precursor": [{"name": "NiCl2\u22c54H2O", "amount": "1", "unit": "mmol"}, {"name": "disodium dipicolinate", "amount": "1", "unit": "mmol"}, {"name": "4-hydroxymethyl pyridine", "amount": "1", "unit": "mmol"}], "solution": [{"name": "ethanol/water", "amount": "30", "unit": "mL"}], "pressure": "", "temperature": "", "time": "1 h"}, {"synthesis method": "filtration", "time": "2 weeks", "atmosphere": "room temperature", "pressure": ""}]
CIGCEC | Titanium isopropoxide spermine adduct | C34 H82 N4 O8 Ti2 | chemical synthesis | Spermine | 1.15 g | Ti(OiPr)4 | 1.63 g | [6 empty] | toluene |  | 1 day | room temperature |  | chemical synthesis, washing | 10.1007/s00706-012-0862-x |  | 2012.10 | [{"synthesis method": "chemical synthesis", "precursor": [{"name": "Spermine", "amount": "1.15", "unit": "g"}, {"name": "Ti(OiPr)4", "amount": "1.63", "unit": "g"}], "solution": [{"name": "toluene", "amount": "2.0", "unit": "cm3"}], "pressure": "", "temperature": "room temperature", "time": "1 day"}, {"synthesis method": "washing", "washing solution": "hexane", "amount": "several portions at -20 \u00b0C"}]
HIXZUL | 1 | C8 Cu2 H14 N2 O8 P2 | solvothermal synthesis | risedronic acid | 0.0941 g | Cu(CH3COO)2⋅H2O | 0.0660 g | ethanediamine | 0.05 mL | [5 empty] | autogenous | 5 days | 150°C |  | solvothermal synthesis, filtration, washing, drying | 10.1007/s11243-014-9808-y |  | 2014.02 | [{"synthesis method": "solvothermal synthesis", "precursor": [{"name": "risedronic acid", "amount": "0.0941", "unit": "g"}, {"name": "Cu(CH3COO)2\u22c5H2O", "amount": "0.0660", "unit": "g"}, {"name": "ethanediamine", "amount": "0.05", "unit": "mL"}], "solvent": [{"name": "H2O", "amount": "10", "unit": "mL"}], "reducing agent": [{"name": "", "amount": "", "unit": ""}], "surfactant": [{"name": "", "amount": "", "unit": ""}], "pressure": "autogenous", "temperature": "150\u00b0C", "time": "5 days", "heating rate": "", "cooling rate": ""}, {"synthesis method": "filtration", "time": "", "atmosphere": "", "pressure": ""}, {"synthesis method": "washing", "washing solution": "distilled water", "amount": ""}, {"synthesis method": "drying", "pressure": "", "temperature": "", "atmosphere": "air", "time": ""}]
HIYBAU | 2 | C14 H26 N2 Ni3 O19 P4 | solvothermal synthesis | risedronic acid | 0.0813 g | Ni(CH3COO)2⋅4H2O | 0.0809 g | diethylenetriamine | 0.05 mL | [5 empty] | autogenous | 5 days | 150°C |  | solvothermal synthesis | 10.1007/s11243-014-9808-y |  | 2014.02 | [{"synthesis method": "solvothermal synthesis", "precursor": [{"name": "risedronic acid", "amount": "0.0813", "unit": "g"}, {"name": "Ni(CH3COO)2\u22c54H2O", "amount": "0.0809", "unit": "g"}, {"name": "diethylenetriamine", "amount": "0.05", "unit": "mL"}], "solvent": [{"name": "H2O", "amount": "10", "unit": "mL"}], "reducing agent": [{"name": "", "amount": "", "unit": ""}], "surfactant": [{"name": "", "amount": "", "unit": ""}], "pressure": "autogenous", "temperature": "150\u00b0C", "time": "5 days", "heating rate": "", "cooling rate": ""}]
MAPDIS | 1 | C60 H84 O10 Sn4 | chemical synthesis | α-phenylcyclopentylacetic acid | 0.10 g | sodium ethoxide | 0.068 g | dimethyltin dichloride | 0.220 g |  |  |  |  | methanol |  | 12-h | 45 °C |  | chemical synthesis, filtration, evaporation, recrystallization | 10.1007/s10904-011-9572-9 |  | 2011.08 | [{"synthesis method": "chemical synthesis", "precursor": [{"name": "\u03b1-phenylcyclopentylacetic acid", "amount": "0.10", "unit": "g"}, {"name": "sodium ethoxide", "amount": "0.068", "unit": "g"}, {"name": "dimethyltin dichloride", "amount": "0.220", "unit": "g"}], "solution": [{"name": "methanol", "amount": "", "unit": ""}], "pressure": "", "temperature": "45 \u00b0C", "time": "12-h"}, {"synthesis method": "filtration", "time": "", "atmosphere": "", "pressure": ""}, {"synthesis method": "evaporation", "time": "", "atmosphere": "vacuum", "pressure": ""}, {"synthesis method": "recrystallization", "solvent": "ether", "time": ""}]
AKUMIE | [Ag(L1)]·(H3bptc) | Ag1 C30 H33 N4 O9 | solvothermal synthesis | AgNO3 | 33.4 mg | H4bptc | 66.0 mg | L1 | 24.6 mg | [6 empty] | 3 days | 140°C |  | solvothermal synthesis | 10.1007/s11243-016-0041-8 |  | 2016.03 | [{"synthesis method": "solvothermal synthesis", "precursor": [{"name": "AgNO3", "amount": "33.4", "unit": "mg"}, {"name": "H4bptc", "amount": "66.0", "unit": "mg"}, {"name": "L1", "amount": "24.6", "unit": "mg"}], "solvent": [{"name": "H2O", "amount": "10.0", "unit": "mL"}], "reducing agent": [{"name": "", "amount": "", "unit": ""}], "surfactant": [{"name": "", "amount": "", "unit": ""}], "pressure": "", "temperature": "140\u00b0C", "time": "3 days", "heating rate": "", "cooling rate": "5\u00b0C/h"}]
AKUMOK | [Ag2(L2)(oba)] | Ag2 C34 H32 N4 O6 | solvothermal synthesis | AgNO3 | 33.4 mg | H2oba | 51.6 mg | L2 | 31.8 mg | [6 empty] | 3 days | 140°C |  | solvothermal synthesis | 10.1007/s11243-016-0041-8 |  | 2016.03 | [{"synthesis method": "solvothermal synthesis", "precursor": [{"name": "AgNO3", "amount": "33.4", "unit": "mg"}, {"name": "H2oba", "amount": "51.6", "unit": "mg"}, {"name": "L2", "amount": "31.8", "unit": "mg"}], "solvent": [{"name": "water", "amount": "12.0", "unit": "mL"}], "reducing agent": [{"name": "", "amount": "", "unit": ""}], "surfactant": [{"name": "", "amount": "", "unit": ""}], "pressure": "", "temperature": "140\u00b0C", "time": "3 days", "heating rate": "", "cooling rate": "5\u00b0C/h"}]
AKUJOH | [Ag2(L2)2]·(H2bptc) | Ag1 C28 H26 N4 O4 | solvothermal synthesis | AgNO3 | 33.4 mg | H4bptc | 66.0 mg | L2 | 31.8 mg | [6 empty] | 3 days | 140°C |  | solvothermal synthesis | 10.1007/s11243-016-0041-8 |  | 2016.03 | [{"synthesis method": "solvothermal synthesis", "precursor": [{"name": "AgNO3", "amount": "33.4", "unit": "mg"}, {"name": "H4bptc", "amount": "66.0", "unit": "mg"}, {"name": "L2", "amount": "31.8", "unit": "mg"}], "solvent": [{"name": "water", "amount": "12.0", "unit": "mL"}], "reducing agent": [{"name": "", "amount": "", "unit": ""}], "surfactant": [{"name": "", "amount": "", "unit": ""}], "pressure": "", "temperature": "140\u00b0C", "time": "3 days", "heating rate": "", "cooling rate": "5\u00b0C/h"}]
BEZSEG | [Co(C4H4O4)]n | C4 Co1 H4 O4 | solvothermal synthesis | CoSO4.7H2O | 0.28 g | H2Suc | 0.06 g | ZnSO4.7H2O | 0.29 g | [6 empty] | 48h | 140°C |  | solvothermal synthesis, washing | 10.1007/s11243-012-9581-8 |  | 2012.02 | [{"synthesis method": "solvothermal synthesis", "precursor": [{"name": "CoSO4.7H2O", "amount": "0.28", "unit": "g"}, {"name": "H2Suc", "amount": "0.06", "unit": "g"}, {"name": "ZnSO4.7H2O", "amount": "0.29", "unit": "g"}], "solvent": [{"name": "2-propanol", "amount": "5", "unit": "mL"}, {"name": "distilled water", "amount": "5", "unit": "mL"}, {"name": "DMF", "amount": "0.5", "unit": "mL"}], "reducing agent": [{"name": "", "amount": "", "unit": ""}], "surfactant": [{"name": "", "amount": "", "unit": ""}], "pressure": "", "temperature": "140\u00b0C", "time": "48h", "heating rate": "", "cooling rate": ""}, {"synthesis method": "washing", "washing solution": "ethanol and water", "amount": "small"}]
CIJWID | [Zn(im)2(C4H4O4)]n | C10 H12 N4 O4 Zn1 | [16 empty] | washing | 10.1007/s11243-012-9581-8 |  | 2012.02 | [{"synthesis method": "washing", "washing solution": "ethanol", "amount": "small"}]
ECESIQ | 3-Pyridyldiphenylphosphinitesilver(I)tetrafluoroborate |  | chemical synthesis | 1 | 0.083 g | AgBF4 | 0.058 g | [6 empty] | CH3CN |  | 10 min |  |  | chemical synthesis, drying | 10.1007/s10870-012-0368-8 |  | 2012.09 | [{"synthesis method": "chemical synthesis", "precursor": [{"name": "1", "amount": "0.083", "unit": "g"}, {"name": "AgBF4", "amount": "0.058", "unit": "g"}], "solution": [{"name": "CH3CN", "amount": "5", "unit": "mL"}], "pressure": "", "temperature": "", "time": "10 min"}, {"synthesis method": "drying", "pressure": "vacuum", "temperature": "", "atmosphere": "", "time": ""}]
ECESEM | (3-Pyridyldiphenylphosphinite)2silver(I)tetrafluoroborate |  | chemical synthesis | 1 | 0.170 g | AgBF4 | 0.058 g | [6 empty] | CH3CN |  | 10 min |  |  | chemical synthesis, drying | 10.1007/s10870-012-0368-8 |  | 2012.09 | [{"synthesis method": "chemical synthesis", "precursor": [{"name": "1", "amount": "0.170", "unit": "g"}, {"name": "AgBF4", "amount": "0.058", "unit": "g"}], "solution": [{"name": "CH3CN", "amount": "5", "unit": "mL"}], "pressure": "", "temperature": "", "time": "10 min"}, {"synthesis method": "drying", "pressure": "vacuum", "temperature": "", "atmosphere": "", "time": ""}]
ECESAI | [(Ph)2P-O-P(Ph)2]Ag4[(Ph)2PO2]2(BF4)2 |  | chemical synthesis | 1 | 0.255 g | AgBF4 | 0.100 g | [6 empty] | CH3CN |  | 15 min |  |  | chemical synthesis, drying | 10.1007/s10870-012-0368-8 |  | 2012.09 | [{"synthesis method": "chemical synthesis", "precursor": [{"name": "1", "amount": "0.255", "unit": "g"}, {"name": "AgBF4", "amount": "0.100", "unit": "g"}], "solution": [{"name": "CH3CN", "amount": "5", "unit": "mL"}], "pressure": "", "temperature": "", "time": "15 min"}, {"synthesis method": "drying", "pressure": "vacuum", "temperature": "", "atmosphere": "", "time": ""}]
XELZIA | [Cu(μ-Cl)2(pyridine)2]n | C10 Cl2 Cu1 H10 N2 | chemical synthesis | 3 | 10 mmol | CuCl2∙ 2H2O | 5 mmol | pyridine | [5 empty] | methanol |  | 30h |  |  | chemical synthesis, filtration, washing | 10.1007/s00044-017-2002-y |  | 2017.08 | [{"synthesis method": "chemical synthesis", "precursor": [{"name": "3", "amount": "10", "unit": "mmol"}, {"name": "CuCl2\u2219 2H2O", "amount": "5", "unit": "mmol"}, {"name": "pyridine", "amount": "", "unit": ""}], "solution": [{"name": "methanol", "amount": "", "unit": ""}], "pressure": "", "temperature": "", "time": "30h"}, {"synthesis method": "filtration", "time": "", "atmosphere": "", "pressure": ""}, {"synthesis method": "washing", "washing solution": "methanol", "amount": ""}]
UFEKIC | Copper Complex {[Cu(L)(H2O)]·H2O·NO3}n | C17 Cu1 H16 N6 O6 | chemical synthesis | HL ligand | 0.61 g | Cu(NO3)2⋅3H2O | 0.48 g | [6 empty] | methanol |  | 1 hour | room temperature |  | chemical synthesis | 10.1007/s10895-016-1892-2 |  | 2016.08 | [{"synthesis method": "chemical synthesis", "precursor": [{"name": "HL ligand", "amount": "0.61", "unit": "g"}, {"name": "Cu(NO3)2\u22c53H2O", "amount": "0.48", "unit": "g"}], "solution": [{"name": "methanol", "amount": "", "unit": ""}], "pressure": "", "temperature": "room temperature", "time": "1 hour"}]
PEMWUC | [La3(MeBA)8(OH)(o-Phen)(H2O)]n | C76 H66 La3 N2 O18 | [15 empty] | 4 | hydrothermal synthesis, pH adjustment | 10.1007/s10876-017-1277-y |  | 2017.07 | [{"synthesis method": "hydrothermal synthesis", "precursor": [{"name": "La2O3", "amount": "0.082", "unit": "g"}, {"name": "HMeBA", "amount": "0.031", "unit": "g"}, {"name": "o-Phenanthroline", "amount": "0.05", "unit": "g"}, {"name": "NaCl", "amount": "0.06", "unit": "g"}], "solvent": [{"name": "absolute ethanol", "amount": "1", "unit": "mL"}, {"name": "H2O", "amount": "3", "unit": "mL"}], "reducing agent": [{"name": "", "amount": "", "unit": ""}], "surfactant": [{"name": "", "amount": "", "unit": ""}], "pressure": "", "temperature": "423 K", "time": "2 days", "heating rate": "", "cooling rate": "24 h"}, {"synthesis method": "pH adjustment", "pH": "4", "modulator": ""}]
QAGXIH | {[(CH3)3Sn]6·[O3P(CH2)2CO2]2·3H2O}n | C24 H68 O13 P2 Sn6 | [16 empty] | hydrothermal synthesis | 10.1007/s10904-010-9344-y |  | 2010.03 | [{"synthesis method": "hydrothermal synthesis", "precursor": [{"name": "2-carboxyethylphosphonic acid", "amount": "0.077", "unit": "g"}, {"name": "NaOH", "amount": "0.060", "unit": "g"}, {"name": "trimethyltin(IV) chloride", "amount": "0.300", "unit": "g"}], "solvent": [{"name": "water", "amount": "20", "unit": "ml"}], "reducing agent": [{"name": "", "amount": "", "unit": ""}], "surfactant": [{"name": "", "amount": "", "unit": ""}], "pressure": "", "temperature": "110\u00b0C", "time": "3 days", "heating rate": "", "cooling rate": ""}]
QAGXON | {[(CH3)2Sn]4·[O3PCH2Ph]4}n | C36 H52 O12 P4 Sn4 | [16 empty] | hydrothermal synthesis | 10.1007/s10904-010-9344-y |  | 2010.03 | [{"synthesis method": "hydrothermal synthesis", "precursor": [{"name": "benzylphosphonic acid", "amount": "0.172", "unit": "g"}, {"name": "NaOH", "amount": "0.080", "unit": "g"}, {"name": "trimethyltin(IV) chloride", "amount": "0.400", "unit": "g"}], "solvent": [{"name": "water", "amount": "20", "unit": "ml"}], "reducing agent": [{"name": "", "amount": "", "unit": ""}], "surfactant": [{"name": "", "amount": "", "unit": ""}], "pressure": "", "temperature": "150\u00b0C", "time": "3 days", "heating rate": "", "cooling rate": ""}]
TUHBUV | {[Co(pbmb)(chadc)]·2H2O}n | C27 Co1 H34 N4 O6 | solvothermal synthesis | CoCl2⋅6H2O | 0.0237 g | chadc | 0.0861 g | pbmb | 0.1218 g | [5 empty] | autogenous | 3 days | 140°C |  | solvothermal synthesis, filtration, washing | 10.1007/s10904-014-0117-x |  | 2014.11 | [{"synthesis method": "solvothermal synthesis", "precursor": [{"name": "CoCl2\u22c56H2O", "amount": "0.0237", "unit": "g"}, {"name": "chadc", "amount": "0.0861", "unit": "g"}, {"name": "pbmb", "amount": "0.1218", "unit": "g"}], "solvent": [{"name": "distilled water", "amount": "6", "unit": "mL"}], "reducing agent": [{"name": "", "amount": "", "unit": ""}], "surfactant": [{"name": "", "amount": "", "unit": ""}], "pressure": "autogenous", "temperature": "140\u00b0C", "time": "3 days", "heating rate": "", "cooling rate": "5\u00b0C/h"}, {"synthesis method": "filtration", "time": "", "atmosphere": "", "pressure": ""}, {"synthesis method": "washing", "washing solution": "distilled water and acetone", "amount": ""}]
TUHCAC | {[Zn(pbmb)(chadc)]·2H2O}n | C27 H34 N4 O6 Zn1 | solvothermal synthesis | Zn(OAc)2⋅2H2O | 0.0659 g | chadc | 0.0861 g | pbmb | 0.1218 g | [5 empty] | autogenous | 3 days | 140°C |  | solvothermal synthesis, filtration, washing | 10.1007/s10904-014-0117-x |  | 2014.11 | [{"synthesis method": "solvothermal synthesis", "precursor": [{"name": "Zn(OAc)2\u22c52H2O", "amount": "0.0659", "unit": "g"}, {"name": "chadc", "amount": "0.0861", "unit": "g"}, {"name": "pbmb", "amount": "0.1218", "unit": "g"}], "solvent": [{"name": "distilled water", "amount": "6", "unit": "mL"}], "reducing agent": [{"name": "", "amount": "", "unit": ""}], "surfactant": [{"name": "", "amount": "", "unit": ""}], "pressure": "autogenous", "temperature": "140\u00b0C", "time": "3 days", "heating rate": "", "cooling rate": "5\u00b0C/h"}, {"synthesis method": "filtration", "time": "", "atmosphere": "", "pressure": ""}, {"synthesis method": "washing", "washing solution": "distilled water and acetone", "amount": ""}]
TUHCEG | [Ag(pbmb)(chadc)]n | Ag1 C27 H30 N4 O6 | solvothermal synthesis | AgOAc | 0.0334 g | chadc | 0.0344 g | pbmb | 0.1218 g | [5 empty] | autogenous | 3 days | 140°C |  | solvothermal synthesis, filtration, washing | 10.1007/s10904-014-0117-x |  | 2014.11 | [{"synthesis method": "solvothermal synthesis", "precursor": [{"name": "AgOAc", "amount": "0.0334", "unit": "g"}, {"name": "chadc", "amount": "0.0344", "unit": "g"}, {"name": "pbmb", "amount": "0.1218", "unit": "g"}], "solvent": [{"name": "H2O", "amount": "8", "unit": "mL"}, {"name": "ethyl alcohol", "amount": "5", "unit": "mL"}], "reducing agent": [{"name": "", "amount": "", "unit": ""}], "surfactant": [{"name": "", "amount": "", "unit": ""}], "pressure": "autogenous", "temperature": "140\u00b0C", "time": "3 days", "heating rate": "", "cooling rate": "5\u00b0C/h"}, {"synthesis method": "filtration", "time": "", "atmosphere": "", "pressure": ""}, {"synthesis method": "washing", "washing solution": "distilled water and acetone", "amount": ""}]
NAZVIV | {[Ni2(L1)2(bip)2]·H2O}n | C68 H54 N8 Ni2 O11 | [16 empty] | hydrothermal reaction | 10.1007/s10904-011-9574-7 |  | 2011.08 | [{"synthesis method": "hydrothermal reaction", "precursor": [{"name": "NiCl\u22c56H2O", "amount": "0.119", "unit": "g"}, {"name": "H2L", "amount": "0.129", "unit": "g"}, {"name": "bip", "amount": "0.157", "unit": "g"}, {"name": "NaOH", "amount": "0.04", "unit": "g"}], "solvent": [{"name": "distilled water", "amount": "15", "unit": "mL"}], "reducing agent": [{"name": "", "amount": "", "unit": ""}], "surfactant": [{"name": "", "amount": "", "unit": ""}], "pressure": "", "temperature": "160\u00b0C", "time": "96 h", "heating rate": "", "cooling rate": "slow"}]
NAZVER | [Cd(L2)(bih)0.5]n | C21 Cd1 H21 N2 O6 | [16 empty] | hydrothermal reaction | 10.1007/s10904-011-9574-7 |  | 2011.08 | [{"synthesis method": "hydrothermal reaction", "precursor": [{"name": "H2L", "amount": "0.129", "unit": "g"}, {"name": "Cd(OAc)2\u22c52H2O", "amount": "0.133", "unit": "g"}, {"name": "bih", "amount": "0.123", "unit": "g"}, {"name": "NaOH", "amount": "0.04", "unit": "g"}], "solvent": [{"name": "distilled water", "amount": "15", "unit": "mL"}], "reducing agent": [{"name": "", "amount": "", "unit": ""}], "surfactant": [{"name": "", "amount": "", "unit": ""}], "pressure": "", "temperature": "160\u00b0C", "time": "96 h", "heating rate": "", "cooling rate": "slow"}]
UPUBEO | [Zn(HL)(H2O)]·[EMI] | C34 H28 N2 O9 Zn1 | solvothermal synthesis | H4L | 0.1 mmol | Zn(NO3)2 | 0.2 mmol | [8 empty] | 72 h | 160°C |  | solvothermal synthesis | 10.1007/s10904-015-0243-0 |  | 2015.06 | [{"synthesis method": "solvothermal synthesis", "precursor": [{"name": "H4L", "amount": "0.1", "unit": "mmol"}, {"name": "Zn(NO3)2", "amount": "0.2", "unit": "mmol"}], "solvent": [{"name": "[EMI]Br", "amount": "1", "unit": "mL"}, {"name": "CH3CN/H2O", "amount": "3:3", "unit": "V/V"}], "reducing agent": [{"name": "", "amount": "", "unit": ""}], "surfactant": [{"name": "", "amount": "", "unit": ""}], "pressure": "", "temperature": "160\u00b0C", "time": "72 h", "heating rate": "", "cooling rate": "5 \u00b0C h-1"}]
FATVOO | 1 | Br1 C16 Cu1 H22 N6 O2 S2 | chemical synthesis | CuBr | 0.014 g | 3-abpt | 0.0238 g | [6 empty] | DMSO, DMSO, CH3OH |  | 0.5 h | room temperature |  | chemical synthesis, filtration | 10.1007/s12039-017-1226-1 |  | 2017.01 | [{"synthesis method": "chemical synthesis", "precursor": [{"name": "CuBr", "amount": "0.014", "unit": "g"}, {"name": "3-abpt", "amount": "0.0238", "unit": "g"}], "solution": [{"name": "DMSO", "amount": "3", "unit": "mL"}, {"name": "DMSO", "amount": "1", "unit": "mL"}, {"name": "CH3OH", "amount": "4", "unit": "mL"}], "pressure": "", "temperature": "room temperature", "time": "0.5 h"}, {"synthesis method": "filtration", "time": "", "atmosphere": "", "pressure": ""}]
YIYHIA |  | C16 H18 Mn1 N2 O6 | chemical synthesis | maleic acid | 0.0580 g | sodium hydroxide | 0.0400 g | MnCl2⋅4H2O | 0.0985 g | 5,5'-dimethyl-2,2'-bipyridine | 0.0921 g |  |  | methanol, deionized water |  | 3 days |  |  | chemical synthesis, filtration, washing | 10.1007/s10870-018-0731-5 |  | 2018.09 | [{"synthesis method": "chemical synthesis", "precursor": [{"name": "maleic acid", "amount": "0.0580", "unit": "g"}, {"name": "sodium hydroxide", "amount": "0.0400", "unit": "g"}, {"name": "MnCl2\u22c54H2O", "amount": "0.0985", "unit": "g"}, {"name": "5,5'-dimethyl-2,2'-bipyridine", "amount": "0.0921", "unit": "g"}], "solution": [{"name": "methanol", "amount": "5", "unit": "ml"}, {"name": "deionized water", "amount": "5", "unit": "ml"}], "pressure": "", "temperature": "", "time": "3 days"}, {"synthesis method": "filtration", "time": "", "atmosphere": "", "pressure": ""}, {"synthesis method": "washing", "washing solution": "50:50 deionized water-methanol mixture", "amount": ""}]
PEMDOD01 |  | C32 H46 N4 Ni2 O17 | chemical synthesis | 4,4'-dimethyl-2,2'-bipyridine | 0.0921 g | maleic acid | 0.0580 g | Ni(NO3)2⋅6H2O | 0.1453 g |  |  |  |  | methanol, de-ionized water |  | 2 days |  |  | chemical synthesis, filtration, washing | 10.1007/s10870-018-0731-5 |  | 2018.09 | [{"synthesis method": "chemical synthesis", "precursor": [{"name": "4,4'-dimethyl-2,2'-bipyridine", "amount": "0.0921", "unit": "g"}, {"name": "maleic acid", "amount": "0.0580", "unit": "g"}, {"name": "Ni(NO3)2\u22c56H2O", "amount": "0.1453", "unit": "g"}], "solution": [{"name": "methanol", "amount": "5", "unit": "ml"}, {"name": "de-ionized water", "amount": "10", "unit": "ml"}], "pressure": "", "temperature": "", "time": "2 days"}, {"synthesis method": "filtration", "time": "", "atmosphere": "", "pressure": ""}, {"synthesis method": "washing", "washing solution": "de-ionized water", "amount": ""}]
YIYHUM |  | C32 Cu2 H40 N4 O14 | chemical synthesis | maleic acid | 0.0580 g | sodium hydroxide | 0.0400 g | Cu(NO3)2⋅2.5H2O | 0.1162 g | 4,4'-dimethyl-2,2'-bipyridine | 0.0921 g |  |  | methanol, deionized water |  | 5 days |  |  | chemical synthesis, filtration, washing | 10.1007/s10870-018-0731-5 |  | 2018.09 | [{"synthesis method": "chemical synthesis", "precursor": [{"name": "maleic acid", "amount": "0.0580", "unit": "g"}, {"name": "sodium hydroxide", "amount": "0.0400", "unit": "g"}, {"name": "Cu(NO3)2\u22c52.5H2O", "amount": "0.1162", "unit": "g"}, {"name": "4,4'-dimethyl-2,2'-bipyridine", "amount": "0.0921", "unit": "g"}], "solution": [{"name": "methanol", "amount": "5", "unit": "ml"}, {"name": "deionized water", "amount": "5", "unit": "ml"}], "pressure": "", "temperature": "", "time": "5 days"}, {"synthesis method": "filtration", "time": "", "atmosphere": "", "pressure": ""}, {"synthesis method": "washing", "washing solution": "50:50 deionized water-methanol mixture", "amount": ""}]
MIJSEF | [AgEu(pydc)2] | Ag1 C14 Eu1 H10 N2 O10 | solvothermal synthesis | Eu(NO3)3⋅6H2O | 89.2 mg | AgNO3 | 34.0 mg | pyridine-3,4-dicarboxylic acid | 66.8 mg | [5 empty] | autogenous | 7 days | 180°C |  | chemical synthesis, solvothermal synthesis, filtration, washing, drying | 10.1007/s10876-013-0573-4 |  | 2013.03 | [{"synthesis method": "chemical synthesis", "precursor": [{"name": "Eu(NO3)3\u22c56H2O", "amount": "89.2", "unit": "mg"}, {"name": "AgNO3", "amount": "34.0", "unit": "mg"}, {"name": "pyridine-3,4-dicarboxylic acid", "amount": "66.8", "unit": "mg"}], "solution": [{"name": "water", "amount": "15", "unit": "mL"}], "pressure": "autogenous", "temperature": "", "time": "30 min"}, {"synthesis method": "solvothermal synthesis", "precursor": [{"name": "Eu(NO3)3\u22c56H2O", "amount": "89.2", "unit": "mg"}, {"name": "AgNO3", "amount": "34.0", "unit": "mg"}, {"name": "pyridine-3,4-dicarboxylic acid", "amount": "66.8", "unit": "mg"}], "solvent": [{"name": "water", "amount": "15", "unit": "mL"}], "reducing agent": [{"name": "", "amount": "", "unit": ""}], "surfactant": [{"name": "", "amount": "", "unit": ""}], "pressure": "autogenous", "temperature": "180\u00b0C", "time": "7 days", "heating rate": "", "cooling rate": ""}, {"synthesis method": "filtration", "time": "", "atmosphere": "", "pressure": ""}, {"synthesis method": "washing", "washing solution": "distilled water", "amount": ""}, {"synthesis method": "drying", "pressure": "", "temperature": "", "atmosphere": "air", "time": ""}]
JABZAQ | [Cu2(μ2-OAc)4(μ2-bpt)]n | C20 Cu2 H20 N5 O8 | solvothermal synthesis | Cu(OAc)2⋅H2O | 40.6 mg | bpt | 22.4 mg | [8 empty] | 48h | 140°C |  | solvothermal synthesis, filtration, evaporation | 10.1007/s10904-015-0188-3 |  | 2015.02 | [{"synthesis method": "solvothermal synthesis", "precursor": [{"name": "Cu(OAc)2\u22c5H2O", "amount": "40.6", "unit": "mg"}, {"name": "bpt", "amount": "22.4", "unit": "mg"}], "solvent": [{"name": "DMAC", "amount": "6", "unit": "mL"}, {"name": "MeOH", "amount": "12", "unit": "mL"}], "reducing agent": [{"name": "", "amount": "", "unit": ""}], "surfactant": [{"name": "", "amount": "", "unit": ""}], "pressure": "", "temperature": "140\u00b0C", "time": "48h", "heating rate": "", "cooling rate": "2\u00b0C h-1"}, {"synthesis method": "filtration", "time": "", "atmosphere": "", "pressure": ""}, {"synthesis method": "evaporation", "time": "1 week", "atmosphere": "", "pressure": ""}]
JACBAT | [Cu(μt-DMF)(μt-NO3)2(μ2-bpmh)]n | C15 Cu1 H17 N7 O7 | chemical synthesis | Cu(NO3)2⋅3H2O | 0.48 g | bpmh | 0.21 g | [6 empty] | DMF, CH3CN |  | 7 days |  |  | chemical synthesis, filtration | 10.1007/s10904-015-0188-3 |  | 2015.02 | [{"synthesis method": "chemical synthesis", "precursor": [{"name": "Cu(NO3)2\u22c53H2O", "amount": "0.48", "unit": "g"}, {"name": "bpmh", "amount": "0.21", "unit": "g"}], "solution": [{"name": "DMF", "amount": "5", "unit": "mL"}, {"name": "CH3CN", "amount": "10", "unit": "mL"}], "pressure": "", "temperature": "", "time": "7 days"}, {"synthesis method": "filtration", "time": "", "atmosphere": "", "pressure": ""}]
SISYUQ | [Zn(2,4'-bpdc) (L)0.5·(H2O)]n | C20 H15 N2 O5 Zn1 | [16 empty] | hydrothermal synthesis | 10.1007/s10904-012-9802-9 |  | 2012.11 | [{"synthesis method": "hydrothermal synthesis", "precursor": [{"name": "Zn(NO3)2\u22c56H2O", "amount": "0.149", "unit": "g"}, {"name": "2,4'-bpdc", "amount": "0.121", "unit": "g"}, {"name": "L1", "amount": "0.105", "unit": "g"}, {"name": "NaOH", "amount": "0.08", "unit": "g"}], "solvent": [{"name": "deionized water", "amount": "18", "unit": "mL"}], "reducing agent": [{"name": "", "amount": "", "unit": ""}], "surfactant": [{"name": "", "amount": "", "unit": ""}], "pressure": "sealed", "temperature": "160\u00b0C", "time": "96 h", "heating rate": "", "cooling rate": "room temperature"}]
SISYOK | {[Zn(3,4'-bpdc) (L)]·(H2O)}n | C26 H20 N4 O5 Zn1 | [16 empty] | hydrothermal synthesis | 10.1007/s10904-012-9802-9 |  | 2012.11 | [{"synthesis method": "hydrothermal synthesis", "precursor": [{"name": "3,4'-bpdc", "amount": "0.5", "unit": "mmol"}], "solvent": [{"name": "deionized water", "amount": "18", "unit": "mL"}], "reducing agent": [{"name": "", "amount": "", "unit": ""}], "surfactant": [{"name": "", "amount": "", "unit": ""}], "pressure": "sealed", "temperature": "160\u00b0C", "time": "96 h", "heating rate": "", "cooling rate": "room temperature"}]
CIJPIW | {[Co(H2bna)·(DMF)2·(H2O)2]·DMF}n | C31 Co1 H37 N3 O11 | solvothermal synthesis | Co(NO3)2⋅6H2O | 0.0291 g | H4bna | 0.0187 g | [8 empty] | 72 h | 80°C |  | solvothermal synthesis, filtration, washing, drying | 10.1007/s11243-012-9588-1 |  | 2012.02 | [{"synthesis method": "solvothermal synthesis", "precursor": [{"name": "Co(NO3)2\u22c56H2O", "amount": "0.0291", "unit": "g"}, {"name": "H4bna", "amount": "0.0187", "unit": "g"}], "solvent": [{"name": "DMF/MeOH/H2O", "amount": "4:1:1, 6", "unit": "mL"}], "reducing agent": [{"name": "0.1 M NaOH", "amount": "0.3", "unit": "mL"}], "surfactant": [{"name": "", "amount": "", "unit": ""}], "pressure": "", "temperature": "80\u00b0C", "time": "72 h", "heating rate": "", "cooling rate": ""}, {"synthesis method": "filtration", "time": "", "atmosphere": "", "pressure": ""}, {"synthesis method": "washing", "washing solution": "water", "amount": ""}, {"synthesis method": "drying", "pressure": "", "temperature": "", "atmosphere": "air", "time": ""}]
HAKFOQ01 | {[Mn(H2bna)·(DMF)2·(H2O)2]·DMF}n | C31 H37 Mn1 N3 O11 | solvothermal synthesis | MnCl2⋅4H2O | 0.0099 g | H4bna | 0.0187 g | [8 empty] | 72 h | 80°C |  | solvothermal synthesis, filtration, washing, drying | 10.1007/s11243-012-9588-1 |  | 2012.02 | [{"synthesis method": "solvothermal synthesis", "precursor": [{"name": "MnCl2\u22c54H2O", "amount": "0.0099", "unit": "g"}, {"name": "H4bna", "amount": "0.0187", "unit": "g"}], "solvent": [{"name": "DMF/MeOH/H2O", "amount": "4:1:1, 6", "unit": "mL"}], "reducing agent": [{"name": "0.1 M NaOH", "amount": "0.3", "unit": "mL"}], "surfactant": [{"name": "", "amount": "", "unit": ""}], "pressure": "", "temperature": "80\u00b0C", "time": "72 h", "heating rate": "", "cooling rate": ""}, {"synthesis method": "filtration", "time": "", "atmosphere": "", "pressure": ""}, {"synthesis method": "washing", "washing solution": "water", "amount": ""}, {"synthesis method": "drying", "pressure": "", "temperature": "", "atmosphere": "air", "time": ""}]
CIJPAO | {[Ni(H2bna)·(DMF)2·(H2O)2]·DMF}n | C31 H37 N3 Ni1 O11 | solvothermal synthesis | Ni(ClO4)2⋅6H2O | 0.0366 g | H4bna | 0.0187 g | [8 empty] | 72 h | 80°C |  | solvothermal synthesis, filtration, washing, drying | 10.1007/s11243-012-9588-1 |  | 2012.02 | [{"synthesis method": "solvothermal synthesis", "precursor": [{"name": "Ni(ClO4)2\u22c56H2O", "amount": "0.0366", "unit": "g"}, {"name": "H4bna", "amount": "0.0187", "unit": "g"}], "solvent": [{"name": "DMF/MeOH/H2O", "amount": "4:1:1, 6", "unit": "mL"}], "reducing agent": [{"name": "0.1 M NaOH", "amount": "0.3", "unit": "mL"}], "surfactant": [{"name": "", "amount": "", "unit": ""}], "pressure": "", "temperature": "80\u00b0C", "time": "72 h", "heating rate": "", "cooling rate": ""}, {"synthesis method": "filtration", "time": "", "atmosphere": "", "pressure": ""}, {"synthesis method": "washing", "washing solution": "water", "amount": ""}, {"synthesis method": "drying", "pressure": "", "temperature": "", "atmosphere": "air", "time": ""}]
ROHVOB | 1 | C29 Co1 H23 N4 O4 | solvothermal synthesis |  |  | L1 | 36.7 mg | H4btec | 25.4 mg | [5 empty] | sealed | 72 h | 140 °C | 6.5 | chemical synthesis, pH adjustment, solvothermal synthesis | 10.1007/s11243-014-9820-2 |  | 2014.04 | [{"synthesis method": "chemical synthesis", "precursor": [{"name": "Co(OAc)2\u22c54H2O", "amount": "25", "unit": "mg"}, {"name": "L1", "amount": "36.7", "unit": "mg"}, {"name": "H4btec", "amount": "25.4", "unit": "mg"}], "solution": [{"name": "H2O", "amount": "12", "unit": "mL"}], "pressure": "", "temperature": "", "time": "1 h"}, {"synthesis method": "pH adjustment", "pH": "6.5", "modulator": "0.1 mol/dm3 NaOH solution"}, {"synthesis method": "solvothermal synthesis", "precursor": [{"name": "", "amount": "", "unit": ""}], "solvent": [{"name": "", "amount": "", "unit": ""}], "reducing agent": [{"name": "", "amount": "", "unit": ""}], "surfactant": [{"name": "", "amount": "", "unit": ""}], "pressure": "sealed", "temperature": "140 \u00b0C", "time": "72 h", "heating rate": "", "cooling rate": "5 \u00b0C/h"}]
ROHVIV | 2 | C30 Co1 H24 N4 O5 | solvothermal synthesis |  |  | L2 | 33.8 mg | H2bdc | 16.6 mg | [5 empty] | sealed | 72 h | 140 °C | 6.5 | chemical synthesis, pH adjustment, solvothermal synthesis | 10.1007/s11243-014-9820-2 |  | 2014.04 | [{"synthesis method": "chemical synthesis", "precursor": [{"name": "Co(OAc)2\u22c54H2O", "amount": "25", "unit": "mg"}, {"name": "L2", "amount": "33.8", "unit": "mg"}, {"name": "H2bdc", "amount": "16.6", "unit": "mg"}], "solution": [{"name": "H2O", "amount": "12", "unit": "mL"}], "pressure": "", "temperature": "", "time": "1 h"}, {"synthesis method": "pH adjustment", "pH": "6.5", "modulator": "0.1 mol/dm3 NaOH solution"}, {"synthesis method": "solvothermal synthesis", "precursor": [{"name": "", "amount": "", "unit": ""}], "solvent": [{"name": "", "amount": "", "unit": ""}], "reducing agent": [{"name": "", "amount": "", "unit": ""}], "surfactant": [{"name": "", "amount": "", "unit": ""}], "pressure": "sealed", "temperature": "140 \u00b0C", "time": "72 h", "heating rate": "", "cooling rate": "5 \u00b0C/h"}]
TALQUU | [Fe(NCS)2(nbpy4)(MeOH)2]n | C26 Fe1 H24 N6 O2 S2 | chemical synthesis | Fe(ClO4)2⋅6H2O | 13.5 mg | nbpy4 ligand | 25 mg | NH4SCN | 5.7 mg |  |  |  |  | methanol, CH3OH/CHCl3 |  | 3 weeks | room temperature |  | chemical synthesis, filtration, washing | 10.1007/s10847-011-0016-5 |  | 2011.08 | [{"synthesis method": "chemical synthesis", "precursor": [{"name": "Fe(ClO4)2\u22c56H2O", "amount": "13.5", "unit": "mg"}, {"name": "nbpy4 ligand", "amount": "25", "unit": "mg"}, {"name": "NH4SCN", "amount": "5.7", "unit": "mg"}], "solution": [{"name": "methanol", "amount": "10", "unit": "mL"}, {"name": "CH3OH/CHCl3", "amount": "1:5 v/v", "unit": "25 mL"}], "pressure": "", "temperature": "room temperature", "time": "3 weeks"}, {"synthesis method": "filtration", "time": "", "atmosphere": "", "pressure": ""}, {"synthesis method": "washing", "washing solution": "CH3OH", "amount": ""}]
PAQMUR | [{Zn(μ-dtdp)2(H2O)2}(NO3)2·2C2H5OH | C24 H36 N6 O12 S4 Zn1 | chemical synthesis | Zn(NO3)2⋅6H2O | 13 mg | phen | 8 mg | dtdp | 10 mg |  |  |  |  | ethanol, ethanol |  | 3 weeks | room temperature |  | chemical synthesis | 10.1007/s11224-011-9811-2 |  | 2011.06 | [{"synthesis method": "chemical synthesis", "precursor": [{"name": "Zn(NO3)2\u22c56H2O", "amount": "13", "unit": "mg"}, {"name": "phen", "amount": "8", "unit": "mg"}, {"name": "dtdp", "amount": "10", "unit": "mg"}], "solution": [{"name": "ethanol", "amount": "3", "unit": "mL"}, {"name": "ethanol", "amount": "1", "unit": "mL"}], "pressure": "", "temperature": "room temperature", "time": "3 weeks"}]
FARMAN01 | [{Zn(NO3)(μ-dtdp)2(H2O)}NO3 | C20 H26 N6 O11 S4 Zn1 | chemical synthesis | Zn(NO3)2⋅6H2O | 34 mg | dtdp | 50 mg | [6 empty] | ethanol, deionised water |  | 3 weeks | room temperature |  | chemical synthesis | 10.1007/s11224-011-9811-2 |  | 2011.06 | [{"synthesis method": "chemical synthesis", "precursor": [{"name": "Zn(NO3)2\u22c56H2O", "amount": "34", "unit": "mg"}, {"name": "dtdp", "amount": "50", "unit": "mg"}], "solution": [{"name": "ethanol", "amount": "6", "unit": "mL"}, {"name": "deionised water", "amount": "8", "unit": "mL"}], "pressure": "", "temperature": "room temperature", "time": "3 weeks"}]
KIVYAQ | 1 | Ag2 C22 H30 N8 O6 | chemical synthesis | admtrz | 0.3 mmol | AgX | 0.3 mmol | [6 empty] | H2O/CH3CN |  | 20 min |  |  | chemical synthesis, filtration, evaporation | 10.1007/s11224-007-9200-z |  | 2007.06 | [{"synthesis method": "chemical synthesis", "precursor": [{"name": "admtrz", "amount": "0.3", "unit": "mmol"}, {"name": "AgX", "amount": "0.3", "unit": "mmol"}], "solution": [{"name": "H2O/CH3CN", "amount": "1:1", "unit": ""}], "pressure": "", "temperature": "", "time": "20 min"}, {"synthesis method": "filtration", "time": "", "atmosphere": "", "pressure": ""}, {"synthesis method": "evaporation", "time": "7 days", "atmosphere": "dark", "pressure": ""}]
HINWIL01 | 2 | Ag3 C8 H16 N11 O9 | chemical synthesis | admtrz | 0.3 mmol | AgX | 0.3 mmol | [6 empty] | H2O/CH3CN |  | 20 min |  |  | chemical synthesis, filtration, evaporation | 10.1007/s11224-007-9200-z |  | 2007.06 | [{"synthesis method": "chemical synthesis", "precursor": [{"name": "admtrz", "amount": "0.3", "unit": "mmol"}, {"name": "AgX", "amount": "0.3", "unit": "mmol"}], "solution": [{"name": "H2O/CH3CN", "amount": "1:1", "unit": ""}], "pressure": "", "temperature": "", "time": "20 min"}, {"synthesis method": "filtration", "time": "", "atmosphere": "", "pressure": ""}, {"synthesis method": "evaporation", "time": "7 days", "atmosphere": "dark", "pressure": ""}]
CARXAX | 4-(9-anthracyl)-2,6-bis(4-pyridyl)pyridine | C89 H60 N10 | chemical synthesis | 9-anthracylcarbaldehyde | 8.5 g | [13 empty] | chemical synthesis | 10.1007/s11237-016-9458-6 |  | 2016.06 | [{"synthesis method": "chemical synthesis", "precursor": [{"name": "9-anthracylcarbaldehyde", "amount": "8.5", "unit": "g"}], "solution": [], "pressure": "", "temperature": "", "time": ""}]
CARXEB | [Cu2(Piv)4(L1)]n·3.3nCHCl3 | C24.5 Cl6 Cu1 H27.5 N1.5 O4 | chemical synthesis | L1 | 0.32 g | Cu2(Piv)4(H2O)2 | 0.50 g | [6 empty] | hot chloroform, hot chloroform |  | 24 h | room temperature |  | chemical synthesis, filtration, washing, drying | 10.1007/s11237-016-9458-6 |  | 2016.06 | [{"synthesis method": "chemical synthesis", "precursor": [{"name": "L1", "amount": "0.32", "unit": "g"}, {"name": "Cu2(Piv)4(H2O)2", "amount": "0.50", "unit": "g"}], "solution": [{"name": "hot chloroform", "amount": "15", "unit": "mL"}, {"name": "hot chloroform", "amount": "50", "unit": "mL"}], "pressure": "", "temperature": "room temperature", "time": "24 h"}, {"synthesis method": "filtration", "time": "", "atmosphere": "", "pressure": ""}, {"synthesis method": "washing", "washing solution": "chloroform", "amount": ""}, {"synthesis method": "drying", "pressure": "", "temperature": "", "atmosphere": "air", "time": ""}]
CARXIF | [Cu2(Piv)4(L2)]n·nCH3CN | C53 Cu2 H61 N5 O8 | chemical synthesis | L2 | 0.36 g | Cu2(Piv)4(H2O)2 | 0.50 g | [6 empty] | hot acetonitrile, hot acetonitrile |  | 24 h | room temperature |  | chemical synthesis, filtration, washing, drying | 10.1007/s11237-016-9458-6 |  | 2016.06 | [{"synthesis method": "chemical synthesis", "precursor": [{"name": "L2", "amount": "0.36", "unit": "g"}, {"name": "Cu2(Piv)4(H2O)2", "amount": "0.50", "unit": "g"}], "solution": [{"name": "hot acetonitrile", "amount": "25", "unit": "mL"}, {"name": "hot acetonitrile", "amount": "50", "unit": "mL"}], "pressure": "", "temperature": "room temperature", "time": "24 h"}, {"synthesis method": "filtration", "time": "", "atmosphere": "", "pressure": ""}, {"synthesis method": "washing", "washing solution": "chloroform", "amount": ""}, {"synthesis method": "drying", "pressure": "", "temperature": "", "atmosphere": "air", "time": ""}]
MOJQIN | {[Co(L)(ox)]·3H2O}n | C19 Co1 H19 N5 O9 | solvothermal synthesis | CoCl2⋅6H2O | 0.048 g | L | 0.032 g | H2ox | 0.014 g | NaOH | 0.012 g |  |  |  |  | 4 days | 120°C |  | solvothermal synthesis | 10.1007/s11243-014-9850-9 |  | 2014.06 | [{"synthesis method": "solvothermal synthesis", "precursor": [{"name": "CoCl2\u22c56H2O", "amount": "0.048", "unit": "g"}, {"name": "L", "amount": "0.032", "unit": "g"}, {"name": "H2ox", "amount": "0.014", "unit": "g"}, {"name": "NaOH", "amount": "0.012", "unit": "g"}], "solvent": [{"name": "water", "amount": "8", "unit": "mL"}], "reducing agent": [{"name": "", "amount": "", "unit": ""}], "surfactant": [{"name": "", "amount": "", "unit": ""}], "pressure": "", "temperature": "120\u00b0C", "time": "4 days", "heating rate": "", "cooling rate": "gradually to room temperature"}]
MOJQOT | [Co2(L)(chda)2]n | C33 Co2 H33 N5 O10 | solvothermal synthesis | CoCl2⋅6H2O | 0.048 g | L | 0.032 g | H2chda | 0.026 g | NaOH | 0.012 g |  |  |  |  | 6 days | 120°C |  | solvothermal synthesis | 10.1007/s11243-014-9850-9 |  | 2014.06 | [{"synthesis method": "solvothermal synthesis", "precursor": [{"name": "CoCl2\u22c56H2O", "amount": "0.048", "unit": "g"}, {"name": "L", "amount": "0.032", "unit": "g"}, {"name": "H2chda", "amount": "0.026", "unit": "g"}, {"name": "NaOH", "amount": "0.012", "unit": "g"}], "solvent": [{"name": "water", "amount": "8", "unit": "mL"}], "reducing agent": [{"name": "", "amount": "", "unit": ""}], "surfactant": [{"name": "", "amount": "", "unit": ""}], "pressure": "", "temperature": "120\u00b0C", "time": "6 days", "heating rate": "", "cooling rate": "gradually to room temperature"}]
MOJQUZ | {[Co(L)(mip)(H2O)]·H2O}n | C26 Co1 H23 N5 O8 | solvothermal synthesis | CoCl2⋅6H2O | 0.048 g | L | 0.032 g | H2mip | 0.027 g | NaOH | 0.012 g |  |  |  |  | 4 days | 120°C |  | solvothermal synthesis | 10.1007/s11243-014-9850-9 |  | 2014.06 | [{"synthesis method": "solvothermal synthesis", "precursor": [{"name": "CoCl2\u22c56H2O", "amount": "0.048", "unit": "g"}, {"name": "L", "amount": "0.032", "unit": "g"}, {"name": "H2mip", "amount": "0.027", "unit": "g"}, {"name": "NaOH", "amount": "0.012", "unit": "g"}], "solvent": [{"name": "water", "amount": "8", "unit": "mL"}], "reducing agent": [{"name": "", "amount": "", "unit": ""}], "surfactant": [{"name": "", "amount": "", "unit": ""}], "pressure": "", "temperature": "120\u00b0C", "time": "4 days", "heating rate": "", "cooling rate": "gradually to room temperature"}]
MOJRAG | [Co(L)(oba)]n | C31 Co1 H21 N5 O7 | solvothermal synthesis | CoCl2⋅6H2O | 0.048 g | L | 0.032 g | H2oba | 0.052 g | NaOH | 0.016 g |  |  |  |  | 4 days | 120°C |  | solvothermal synthesis | 10.1007/s11243-014-9850-9 |  | 2014.06 | [{"synthesis method": "solvothermal synthesis", "precursor": [{"name": "CoCl2\u22c56H2O", "amount": "0.048", "unit": "g"}, {"name": "L", "amount": "0.032", "unit": "g"}, {"name": "H2oba", "amount": "0.052", "unit": "g"}, {"name": "NaOH", "amount": "0.016", "unit": "g"}], "solvent": [{"name": "water", "amount": "8", "unit": "mL"}], "reducing agent": [{"name": "", "amount": "", "unit": ""}], "surfactant": [{"name": "", "amount": "", "unit": ""}], "pressure": "", "temperature": "120\u00b0C", "time": "4 days", "heating rate": "", "cooling rate": "gradually to room temperature"}]
REPTEN | [ZnBr2(μ-dtdp)]n | Br2 C10 H8 N2 S2 Zn1 | chemical synthesis | ZnBr2 | 51 mg | phen monohydrate | 45 mg | dtdp | 50 mg |  |  |  |  | acetone, deionised water |  | a couple of months | room temperature |  | chemical synthesis | 10.1007/s10870-013-0409-y |  | 2013.04 | [{"synthesis method": "chemical synthesis", "precursor": [{"name": "ZnBr2", "amount": "51", "unit": "mg"}, {"name": "phen monohydrate", "amount": "45", "unit": "mg"}, {"name": "dtdp", "amount": "50", "unit": "mg"}], "solution": [{"name": "acetone", "amount": "15", "unit": "mL"}, {"name": "deionised water", "amount": "15", "unit": "mL"}], "pressure": "", "temperature": "room temperature", "time": "a couple of months"}]
TOSKUJ | [Ni4(pzac)4(H2O)8(β-Mo8O26)] | C10 H9 Mo4 N4 Ni2 O22 | solvothermal synthesis | Na2MoO4⋅2H2O | 0.073 g | (HO)2P(O)CH2N(CH2COOH)2 | 0.023 g | NiSO4⋅6H2O | 0.026 g | [6 empty] | 5 days | 150°C | 2 | chemical synthesis, pH adjustment, solvothermal synthesis | 10.1007/s10876-014-0766-5 |  | 2014.07 | [{"synthesis method": "chemical synthesis", "precursor": [{"name": "Na2MoO4\u22c52H2O", "amount": "0.073", "unit": "g"}, {"name": "(HO)2P(O)CH2N(CH2COOH)2", "amount": "0.023", "unit": "g"}, {"name": "NiSO4\u22c56H2O", "amount": "0.026", "unit": "g"}], "solution": [{"name": "distilled water", "amount": "30", "unit": "mL"}], "pressure": "", "temperature": "", "time": "20 min"}, {"synthesis method": "pH adjustment", "pH": "2", "modulator": "0.1 mol L-1 HCl solution"}, {"synthesis method": "solvothermal synthesis", "precursor": [], "solvent": [], "reducing agent": [], "surfactant": [], "pressure": "", "temperature": "150\u00b0C", "time": "5 days", "heating rate": "", "cooling rate": ""}]
JOFBIQ01 | [Zn(dpa)V2O6] | C20 H18 N6 O12 V4 Zn2 | chemical synthesis | Zn(CH3COO)2⋅2H2O | 1 mole | NaVO3 | 1 mole | 2,2'-dipyridylamine | 1 mole | H2O | 555 mole | 10% NaOH | 2 drops |  |  | 96 hours | 160°C |  | chemical synthesis | 10.1007/s10870-010-9838-z |  | 2010.07 | [{"synthesis method": "chemical synthesis", "precursor": [{"name": "Zn(CH3COO)2\u22c52H2O", "amount": "1", "unit": "mole"}, {"name": "NaVO3", "amount": "1", "unit": "mole"}, {"name": "2,2'-dipyridylamine", "amount": "1", "unit": "mole"}, {"name": "H2O", "amount": "555", "unit": "mole"}, {"name": "10% NaOH", "amount": "2", "unit": "drops"}], "pressure": "", "temperature": "160\u00b0C", "time": "96 hours"}]
ONABUB | [Cu(dpa)V2O6] | C10 Cu1 H11 N3 O7 V2 | chemical synthesis | Cu(CH3COO)2⋅4H2O | 1 mole | NaVO3 | 2 mole | 2,2'-dipyridylamine | 2 mole | H2O | 2250 mole |  |  |  |  | 40 hours | 120°C |  | chemical synthesis | 10.1007/s10870-010-9838-z |  | 2010.07 | [{"synthesis method": "chemical synthesis", "precursor": [{"name": "Cu(CH3COO)2\u22c54H2O", "amount": "1", "unit": "mole"}, {"name": "NaVO3", "amount": "2", "unit": "mole"}, {"name": "2,2'-dipyridylamine", "amount": "2", "unit": "mole"}, {"name": "H2O", "amount": "2250", "unit": "mole"}], "pressure": "", "temperature": "120\u00b0C", "time": "40 hours"}]
FERYUZ | 1 | C48 Co6 H78 N6 Ni9 O72 P6 | chemical synthesis | Co(Ac)2⋅4H2O | 187 mg | Ni(NO3)2⋅6H2O | 218 mg | H4PMIDA | 68 mg | H3BTC | 42 mg |  |  | H2O | autogenous | 120h | 180°C | 5.0 | chemical synthesis, pH adjustment, filtration, washing, washing, drying | 10.1007/s11243-017-0183-3 |  | 2017.09 | [{"synthesis method": "chemical synthesis", "precursor": [{"name": "Co(Ac)2\u22c54H2O", "amount": "187", "unit": "mg"}, {"name": "Ni(NO3)2\u22c56H2O", "amount": "218", "unit": "mg"}, {"name": "H4PMIDA", "amount": "68", "unit": "mg"}, {"name": "H3BTC", "amount": "42", "unit": "mg"}], "solution": [{"name": "H2O", "amount": "5", "unit": "mL"}], "pressure": "autogenous", "temperature": "180\u00b0C", "time": "120h"}, {"synthesis method": "pH adjustment", "pH": "5.0", "modulator": "1 mol/L NH3\u22c5H2O"}, {"synthesis method": "filtration", "time": "", "atmosphere": "", "pressure": ""}, {"synthesis method": "washing", "washing solution": "deionized water", "amount": ""}, {"synthesis method": "washing", "washing solution": "ethanol", "amount": ""}, {"synthesis method": "drying", "pressure": "", "temperature": "", "atmosphere": "air", "time": ""}]
FERWAD | 2 | C30 Co13 H102 N12 O93 P6 Zn2 | chemical synthesis | Co(NO3)2⋅6H2O | 218 mg | Zn(NO3)2⋅6H2O | 223 mg | H4PMIDA | 68 mg |  |  |  |  | H2O | autogenous | 72h | 100°C | 6.0 | chemical synthesis, pH adjustment, filtration, washing, washing, drying | 10.1007/s11243-017-0183-3 |  | 2017.09 | [{"synthesis method": "chemical synthesis", "precursor": [{"name": "Co(NO3)2\u22c56H2O", "amount": "218", "unit": "mg"}, {"name": "Zn(NO3)2\u22c56H2O", "amount": "223", "unit": "mg"}, {"name": "H4PMIDA", "amount": "68", "unit": "mg"}], "solution": [{"name": "H2O", "amount": "5", "unit": "mL"}], "pressure": "autogenous", "temperature": "100\u00b0C", "time": "72h"}, {"synthesis method": "pH adjustment", "pH": "6.0", "modulator": "1 mol/L NH3\u22c5H2O"}, {"synthesis method": "filtration", "time": "", "atmosphere": "", "pressure": ""}, {"synthesis method": "washing", "washing solution": "deionized water", "amount": ""}, {"synthesis method": "washing", "washing solution": "ethanol", "amount": ""}, {"synthesis method": "drying", "pressure": "", "temperature": "", "atmosphere": "air", "time": ""}]
FERYOT | 3 | C48 Fe15 H162 N6 O114 P6 | chemical synthesis | FeCl3⋅6H2O | 203 mg | H4PMIDA | 68 mg | H3BTC | 42 mg |  |  |  |  | H2O | autogenous | 120h | 170°C | 6.0 | chemical synthesis, pH adjustment, filtration, washing, washing, drying | 10.1007/s11243-017-0183-3 |  | 2017.09 | [{"synthesis method": "chemical synthesis", "precursor": [{"name": "FeCl3\u22c56H2O", "amount": "203", "unit": "mg"}, {"name": "H4PMIDA", "amount": "68", "unit": "mg"}, {"name": "H3BTC", "amount": "42", "unit": "mg"}], "solution": [{"name": "H2O", "amount": "5", "unit": "mL"}], "pressure": "autogenous", "temperature": "170\u00b0C", "time": "120h"}, {"synthesis method": "pH adjustment", "pH": "6.0", "modulator": "1 mol/L NH3\u22c5H2O"}, {"synthesis method": "filtration", "time": "", "atmosphere": "", "pressure": ""}, {"synthesis method": "washing", "washing solution": "deionized water", "amount": ""}, {"synthesis method": "washing", "washing solution": "ethanol", "amount": ""}, {"synthesis method": "drying", "pressure": "", "temperature": "", "atmosphere": "air", "time": ""}]
TENTUD01 | Mn2(4,4-bpy)2(o-tol)41 | C52 H44 Mn2 N4 O8 | chemical synthesis | MnCO3 | 0.1358 g | o-toluic acid | 0.1137 g | 4,4-bipyridine | 0.0783 g |  |  |  |  | H2O, ethanol |  | 6h | 80°C |  | chemical synthesis | 10.1007/s11243-013-9743-3 |  | 2013.06 | [{"synthesis method": "chemical synthesis", "precursor": [{"name": "MnCO3", "amount": "0.1358", "unit": "g"}, {"name": "o-toluic acid", "amount": "0.1137", "unit": "g"}, {"name": "4,4-bipyridine", "amount": "0.0783", "unit": "g"}], "solution": [{"name": "H2O", "amount": "20", "unit": "mL"}, {"name": "ethanol", "amount": "10", "unit": "mL"}], "pressure": "", "temperature": "80\u00b0C", "time": "6h"}]
TENVAL01 | Mn2(4,4-bpy)2(m-tol)42 | C52 H44 Mn2 N4 O8 | chemical synthesis | Mn(m-tol)2⋅2H2O | 0.1906 g | 4,4-bipyridine | 0.0786 g | [6 empty] | ethanol, H2O |  | 2 weeks | room temperature |  | chemical synthesis | 10.1007/s11243-013-9743-3 |  | 2013.06 | [{"synthesis method": "chemical synthesis", "precursor": [{"name": "Mn(m-tol)2\u22c52H2O", "amount": "0.1906", "unit": "g"}, {"name": "4,4-bipyridine", "amount": "0.0786", "unit": "g"}], "solution": [{"name": "ethanol", "amount": "20", "unit": "mL"}, {"name": "H2O", "amount": "10", "unit": "mL"}], "pressure": "", "temperature": "room temperature", "time": "2 weeks"}]
VIJPOV | Mn2(bpp)2(m-tol)43 | C58 H56 Mn2 N4 O8 | chemical synthesis | Mn(m-tol)2⋅2H2O |  | 1,3-bis(4-pyridyl)-propane | 0.1096 g | [8 empty] | several days | room temperature |  | chemical synthesis | 10.1007/s11243-013-9743-3 |  | 2013.06 | [{"synthesis method": "chemical synthesis", "precursor": [{"name": "Mn(m-tol)2\u22c52H2O", "amount": "", "unit": ""}, {"name": "1,3-bis(4-pyridyl)-propane", "amount": "0.1096", "unit": "g"}], "solution": [{"name": "", "amount": "", "unit": ""}], "pressure": "", "temperature": "room temperature", "time": "several days"}]
VIJPIP | {[Mn2(4,4-bpy)2(p-tol)4][Mn(4,4-bpy)2(H2O)2(p-tol)2]} | C88 H90 Mn3 N8 O20 | chemical synthesis | p-toluic acid | 0.1363 g | [10 empty] | 2 weeks |  |  | chemical synthesis | 10.1007/s11243-013-9743-3 |  | 2013.06 | [{"synthesis method": "chemical synthesis", "precursor": [{"name": "p-toluic acid", "amount": "0.1363", "unit": "g"}], "solution": [{"name": "", "amount": "", "unit": ""}], "pressure": "", "temperature": "", "time": "2 weeks"}]
BUQRIQ | [(Zn3C36H27N9S3I6)·(CHCl3)4] | C40 Cl12 H31 I6 N9 S3 Zn3 | chemical synthesis | L1 | 34.2 mg | ZnI2 | 64.0 mg | [6 empty] | chloroform, methanol |  | 10 days |  |  | chemical synthesis | 10.1007/s10904-015-0169-6 |  | 2015.01 | [{"synthesis method": "chemical synthesis", "precursor": [{"name": "L1", "amount": "34.2", "unit": "mg"}, {"name": "ZnI2", "amount": "64.0", "unit": "mg"}], "solution": [{"name": "chloroform", "amount": "15", "unit": "mL"}, {"name": "methanol", "amount": "5", "unit": "mL"}], "pressure": "", "temperature": "", "time": "10 days"}]
BUQSAJ | [C33H30Cl6N10S3Zn3] | C33 Cl6 H30 N10 S3 Zn3 | chemical synthesis | ZnCl2 | 27.2 mg | L2 | 33.1 mg | [6 empty] | methanol, chloroform |  | 6 days |  |  | chemical synthesis | 10.1007/s10904-015-0169-6 |  | 2015.01 | [{"synthesis method": "chemical synthesis", "precursor": [{"name": "ZnCl2", "amount": "27.2", "unit": "mg"}, {"name": "L2", "amount": "33.1", "unit": "mg"}], "solution": [{"name": "methanol", "amount": "5", "unit": "mL"}, {"name": "chloroform", "amount": "5", "unit": "mL"}], "pressure": "", "temperature": "", "time": "6 days"}]
BUQPAG | {[Ag2(C33H30N10S3)NO3]·NO3·H2O}n | Ag2 C33 H32 N12 O7 S3 | chemical synthesis | L3 | 33.1 mg | AgNO3 | 34.0 mg | [6 empty] | DMF, acetonitrile |  | 10 days |  |  | chemical synthesis | 10.1007/s10904-015-0169-6 |  | 2015.01 | [{"synthesis method": "chemical synthesis", "precursor": [{"name": "L3", "amount": "33.1", "unit": "mg"}, {"name": "AgNO3", "amount": "34.0", "unit": "mg"}], "solution": [{"name": "DMF", "amount": "5", "unit": "mL"}, {"name": "acetonitrile", "amount": "10", "unit": "mL"}], "pressure": "", "temperature": "", "time": "10 days"}]
YIVTUT | 1 | C27 Cl3 H28 Mn1 N5 O4 | chemical synthesis | PPeAP-INH | 0.2557 g | Mn(OAc)2⋅4H2O | 0.1226 g | [6 empty] | methanol |  | 3h | 60°C |  | chemical synthesis, drying | 10.1007/s11224-007-9213-7 |  | 2007.07 | [{"synthesis method": "chemical synthesis", "precursor": [{"name": "PPeAP-INH", "amount": "0.2557", "unit": "g"}, {"name": "Mn(OAc)2\u22c54H2O", "amount": "0.1226", "unit": "g"}], "solution": [{"name": "methanol", "amount": "50", "unit": "mL"}], "pressure": "", "temperature": "60\u00b0C", "time": "3h"}, {"synthesis method": "drying", "pressure": "", "temperature": "", "atmosphere": "air", "time": ""}]
YIVTON | 2 | C54 H62 Mn2 N10 O10 | chemical synthesis | PM4MbP-INH |  | PPePeP-INH | [9 empty] | one week |  |  | chemical synthesis | 10.1007/s11224-007-9213-7 |  | 2007.07 | [{"synthesis method": "chemical synthesis", "precursor": [{"name": "PM4MbP-INH", "amount": "", "unit": ""}, {"name": "PPePeP-INH", "amount": "", "unit": ""}], "solution": [{"name": "", "amount": "", "unit": ""}], "pressure": "", "temperature": "", "time": "one week"}]
YIVVEF | 3 | C64 H62 Mn2 N10 O8 | chemical synthesis | PM4MbP-INH |  | PPePeP-INH | [9 empty] | one week |  |  | chemical synthesis | 10.1007/s11224-007-9213-7 |  | 2007.07 | [{"synthesis method": "chemical synthesis", "precursor": [{"name": "PM4MbP-INH", "amount": "", "unit": ""}, {"name": "PPePeP-INH", "amount": "", "unit": ""}], "solution": [{"name": "", "amount": "", "unit": ""}], "pressure": "", "temperature": "", "time": "one week"}]
DAKHOO | K[NiII(Hadta)(H2O)2] | C12 H14 K1 N1 Ni1 O11 | chemical synthesis | monosodium salt of H4adta | 0.090 g | nickel chloride hexahydrate | 0.067 g | 1 M KOH solution | 0.365 mL |  |  |  |  | methanol |  | 2 weeks |  |  | chemical synthesis | 10.1007/s10904-011-9536-0 |  | 2011.07 | [{"synthesis method": "chemical synthesis", "precursor": [{"name": "monosodium salt of H4adta", "amount": "0.090", "unit": "g"}, {"name": "nickel chloride hexahydrate", "amount": "0.067", "unit": "g"}, {"name": "1 M KOH solution", "amount": "0.365", "unit": "mL"}], "solution": [{"name": "methanol", "amount": "10", "unit": "ml"}], "pressure": "", "temperature": "", "time": "2 weeks"}]
DAKHUU | K[Cu1.5II(adta)(H2O)1.5] | C12 Cu1.5 H12 K1 N1 O10.5 | chemical synthesis | monosodium salt of H4adta | 0.090 g | copper chloride dihydrate |  | 1 M KOH solution | 0.365 mL |  |  |  |  | methanol |  | ca. 10 days |  |  | chemical synthesis | 10.1007/s10904-011-9536-0 |  | 2011.07 | [{"synthesis method": "chemical synthesis", "precursor": [{"name": "monosodium salt of H4adta", "amount": "0.090", "unit": "g"}, {"name": "copper chloride dihydrate", "amount": "", "unit": ""}, {"name": "1 M KOH solution", "amount": "0.365", "unit": "mL"}], "solution": [{"name": "methanol", "amount": "10", "unit": "ml"}], "pressure": "", "temperature": "", "time": "ca. 10 days"}]
HOGCUC | [Mn(pydc)(1,10-phen)]n | C19 H13 Mn1 N3 O5 | chemical synthesis | pyridine-2,3-dicarboxylic acid | 1 mmol | manganese(II) trifluoroacetate | 1 mmol | 1,10-phenanthroline | 1 mmol |  |  |  |  | water, methanolic solution, methanolic solution |  | 3 weeks |  | 7-8 | chemical synthesis, pH adjustment, filtration | 10.1007/s11224-008-9324-9 |  | 2008.06 | [{"synthesis method": "chemical synthesis", "precursor": [{"name": "pyridine-2,3-dicarboxylic acid", "amount": "1", "unit": "mmol"}, {"name": "manganese(II) trifluoroacetate", "amount": "1", "unit": "mmol"}, {"name": "1,10-phenanthroline", "amount": "1", "unit": "mmol"}], "solution": [{"name": "water", "amount": "25", "unit": "mL"}, {"name": "methanolic solution", "amount": "10", "unit": "mL"}, {"name": "methanolic solution", "amount": "15", "unit": "mL"}], "pressure": "", "temperature": "", "time": "3 weeks"}, {"synthesis method": "pH adjustment", "pH": "7-8", "modulator": "triethylamine"}, {"synthesis method": "filtration", "time": "", "atmosphere": "", "pressure": ""}]
YOQYOU | {[Ru(phen)3](Pb3I8)}n | C36 H24 I8 N6 Pb3 Ru1 | solvothermal synthesis | PbI2 | 0.1475 g | KI | 0.0332 g | Ru(phen)3Cl2 | 0.0352 g | [6 empty] | 96 h | 160°C |  | solvothermal synthesis | 10.1007/s10876-013-0681-1 |  | 2013.12 | [{"synthesis method": "solvothermal synthesis", "precursor": [{"name": "PbI2", "amount": "0.1475", "unit": "g"}, {"name": "KI", "amount": "0.0332", "unit": "g"}, {"name": "Ru(phen)3Cl2", "amount": "0.0352", "unit": "g"}], "solvent": [{"name": "H2O/methanol", "amount": "1:1", "unit": "v:v"}], "reducing agent": [{"name": "", "amount": "", "unit": ""}], "surfactant": [{"name": "", "amount": "", "unit": ""}], "pressure": "", "temperature": "160\u00b0C", "time": "96 h", "heating rate": "", "cooling rate": "3 \u00b0C/h"}]
JOLNUW | [Co(L)2(4,4'-bipy)]n | C40 Co1 H30 N10 O4 S2 | solvothermal synthesis | CoCl2⋅6H2O | 23.8 mg | HL | 62.4 mg | 4,4'-bipyridine | 15.6 mg | [6 empty] | 3 days | 100°C |  | solvothermal synthesis | 10.1007/s10876-019-01648-y |  | 2019.08 | [{"synthesis method": "solvothermal synthesis", "precursor": [{"name": "CoCl2\u22c56H2O", "amount": "23.8", "unit": "mg"}, {"name": "HL", "amount": "62.4", "unit": "mg"}, {"name": "4,4'-bipyridine", "amount": "15.6", "unit": "mg"}], "solvent": [{"name": "DMF/H2O", "amount": "10", "unit": "mL"}], "reducing agent": [{"name": "", "amount": "", "unit": ""}], "surfactant": [{"name": "", "amount": "", "unit": ""}], "pressure": "", "temperature": "100\u00b0C", "time": "3 days", "heating rate": "", "cooling rate": "5\u00b0C/h"}]
DAKMIN | [Mn (oba)(1,10-phen)]n | C26 H16 Mn1 N2 O5 | [16 empty] | hydrothermal synthesis, washing | 10.1007/s10904-011-9474-x |  | 2011.03 | [{"synthesis method": "hydrothermal synthesis", "precursor": [{"name": "MnCl2\u22c54H2O", "amount": "0.099", "unit": "g"}, {"name": "H2oba", "amount": "0.129", "unit": "g"}, {"name": "NaOH", "amount": "0.04", "unit": "g"}, {"name": "1,10-phen", "amount": "0.078", "unit": "g"}], "solvent": [{"name": "distilled water", "amount": "18", "unit": "mL"}], "reducing agent": [{"name": "", "amount": "", "unit": ""}], "surfactant": [{"name": "", "amount": "", "unit": ""}], "pressure": "", "temperature": "160\u00b0C", "time": "96 h", "heating rate": "", "cooling rate": "slow to room temperature"}, {"synthesis method": "washing", "washing solution": "alcohol", "amount": ""}]
DAKMOT | [Zn(oba)(Pbim)2]n | C38 H26 N6 O5 Zn1 | [16 empty] | hydrothermal synthesis, washing | 10.1007/s10904-011-9474-x |  | 2011.03 | [{"synthesis method": "hydrothermal synthesis", "precursor": [{"name": "Zn(OAc)2\u22c52H2O", "amount": "0.108", "unit": "g"}, {"name": "H2oba", "amount": "0.129", "unit": "g"}, {"name": "NaOH", "amount": "0.04", "unit": "g"}, {"name": "1,10-phen", "amount": "0.078", "unit": "g"}], "solvent": [{"name": "distilled water", "amount": "18", "unit": "mL"}], "reducing agent": [{"name": "", "amount": "", "unit": ""}], "surfactant": [{"name": "", "amount": "", "unit": ""}], "pressure": "", "temperature": "160\u00b0C", "time": "96 h", "heating rate": "", "cooling rate": "slow to room temperature"}, {"synthesis method": "washing", "washing solution": "alcohol", "amount": ""}]
WAXDEH | [Ag3(2-stp)(2-apy)2 | Ag3 C18 H21 N4 O10 S1 | chemical synthesis | AgNO3 | 0.0169 g | 2-NaH2stp | 0.0268 g | 2-aminopyridine | 0.0216 g |  |  |  |  | distilled water |  | two weeks | room temperature |  | chemical synthesis | 10.1007/s11243-017-0131-2 |  | 2017.04 | [{"synthesis method": "chemical synthesis", "precursor": [{"name": "AgNO3", "amount": "0.0169", "unit": "g"}, {"name": "2-NaH2stp", "amount": "0.0268", "unit": "g"}, {"name": "2-aminopyridine", "amount": "0.0216", "unit": "g"}], "solution": [{"name": "distilled water", "amount": "10", "unit": "mL"}], "pressure": "", "temperature": "room temperature", "time": "two weeks"}]
WAXLAL | [Ag3(2-stp)(2-apy)2]n | Ag3 C18 H15 N4 O7 S1 | chemical synthesis | AgNO3 | 0.0169 g | 2-NaH2stp | 0.0268 g | 2-aminopyridine | 0.0216 g |  |  |  |  | H2O-CH3CN |  | two weeks | room temperature |  | chemical synthesis | 10.1007/s11243-017-0131-2 |  | 2017.04 | [{"synthesis method": "chemical synthesis", "precursor": [{"name": "AgNO3", "amount": "0.0169", "unit": "g"}, {"name": "2-NaH2stp", "amount": "0.0268", "unit": "g"}, {"name": "2-aminopyridine", "amount": "0.0216", "unit": "g"}], "solution": [{"name": "H2O-CH3CN", "amount": "15", "unit": "mL"}], "pressure": "", "temperature": "room temperature", "time": "two weeks"}]
WAXLEP | [Ag3(2-stp)(3-apy)(H2O)]n | Ag3 C13 H11 N2 O8 S1 | chemical synthesis | AgNO3 | 0.0845 g | 2-NaH2stp | 0.1340 g | 3-aminopyridine | 0.0470 g | NaOH | 0.02 g |  |  | distilled water |  | four weeks | room temperature |  | chemical synthesis | 10.1007/s11243-017-0131-2 |  | 2017.04 | [{"synthesis method": "chemical synthesis", "precursor": [{"name": "AgNO3", "amount": "0.0845", "unit": "g"}, {"name": "2-NaH2stp", "amount": "0.1340", "unit": "g"}, {"name": "3-aminopyridine", "amount": "0.0470", "unit": "g"}, {"name": "NaOH", "amount": "0.02", "unit": "g"}], "solution": [{"name": "distilled water", "amount": "15", "unit": "mL"}], "pressure": "", "temperature": "room temperature", "time": "four weeks"}]
ATAXEA | ZnHL12phen2·2CH3OH | C62 H46 N12 O8 Zn1 | solvothermal synthesis | ZnCl2 | 68 mg | NaN3 | 65 mg | DCA | 68 mg | phen | 99 mg |  |  |  |  | 3 days | 150°C |  | solvothermal synthesis | 10.1007/s10876-016-1000-4 |  | 2016.03 | [{"synthesis method": "solvothermal synthesis", "precursor": [{"name": "ZnCl2", "amount": "68", "unit": "mg"}, {"name": "NaN3", "amount": "65", "unit": "mg"}, {"name": "DCA", "amount": "68", "unit": "mg"}, {"name": "phen", "amount": "99", "unit": "mg"}], "solvent": [{"name": "H2O", "amount": "8", "unit": "mL"}], "reducing agent": [{"name": "", "amount": "", "unit": ""}], "surfactant": [{"name": "", "amount": "", "unit": ""}], "pressure": "", "temperature": "150\u00b0C", "time": "3 days", "heating rate": "", "cooling rate": "10 \u00b0C h-1"}]
ATAXIE | ZnClHL14,4'-bipy0.5n | C21 Cl1 H13 N5 O2 Zn1 | solvothermal synthesis | ZnCl2 | 136 mg | NaN3 | 65 mg | DCA | 68 mg | 4,4'-bipy | 47 mg |  |  |  |  | 3 days | 160°C |  | solvothermal synthesis | 10.1007/s10876-016-1000-4 |  | 2016.03 | [{"synthesis method": "solvothermal synthesis", "precursor": [{"name": "ZnCl2", "amount": "136", "unit": "mg"}, {"name": "NaN3", "amount": "65", "unit": "mg"}, {"name": "DCA", "amount": "68", "unit": "mg"}, {"name": "4,4'-bipy", "amount": "47", "unit": "mg"}], "solvent": [{"name": "H2O/EtOH", "amount": "8", "unit": "mL"}], "reducing agent": [{"name": "", "amount": "", "unit": ""}], "surfactant": [{"name": "", "amount": "", "unit": ""}], "pressure": "", "temperature": "160\u00b0C", "time": "3 days", "heating rate": "", "cooling rate": "10 \u00b0C h-1"}]
ATAXOK | CdHL1L20.52,2'-bipy2 | C44 Cd1 H29 N12 O5 | solvothermal synthesis | CdCl2 | 92 mg | NaN3 | 26 mg | DCA | 68 mg | 2,2'-bipy | 78 mg |  |  |  |  | 3 days | 120°C |  | solvothermal synthesis | 10.1007/s10876-016-1000-4 |  | 2016.03 | [{"synthesis method": "solvothermal synthesis", "precursor": [{"name": "CdCl2", "amount": "92", "unit": "mg"}, {"name": "NaN3", "amount": "26", "unit": "mg"}, {"name": "DCA", "amount": "68", "unit": "mg"}, {"name": "2,2'-bipy", "amount": "78", "unit": "mg"}], "solvent": [{"name": "H2O", "amount": "8", "unit": "mL"}], "reducing agent": [{"name": "", "amount": "", "unit": ""}], "surfactant": [{"name": "", "amount": "", "unit": ""}], "pressure": "", "temperature": "120\u00b0C", "time": "3 days", "heating rate": "", "cooling rate": "10 \u00b0C h-1"}]
ATAXUQ | ZnL30.5N31.5phenn | C20 H12 N9 Zn1 | solvothermal synthesis | ZnCl2 | 68 mg | NaN3 | 65 mg | DCA | 68 mg | phen | 27 mg |  |  |  |  | 3 days | 120°C |  | solvothermal synthesis | 10.1007/s10876-016-1000-4 |  | 2016.03 | [{"synthesis method": "solvothermal synthesis", "precursor": [{"name": "ZnCl2", "amount": "68", "unit": "mg"}, {"name": "NaN3", "amount": "65", "unit": "mg"}, {"name": "DCA", "amount": "68", "unit": "mg"}, {"name": "phen", "amount": "27", "unit": "mg"}], "solvent": [{"name": "H2O", "amount": "8", "unit": "mL"}], "reducing agent": [{"name": "", "amount": "", "unit": ""}], "surfactant": [{"name": "", "amount": "", "unit": ""}], "pressure": "", "temperature": "120\u00b0C", "time": "3 days", "heating rate": "", "cooling rate": "10 \u00b0C h-1"}]
IHENIU | 1 | C20 Ca1 H16 I2 N6 O5 | solvothermal synthesis | Ca(NO3)2⋅4H2O | 0.0236 g | Na2CO3 | 0.0106 g | Hipmtca | 0.0658 g | [5 empty] | autogenous | 2 days | 140°C |  | solvothermal synthesis, filtration, drying | 10.1007/s10904-014-0026-z |  | 2014.03 | [{"synthesis method": "solvothermal synthesis", "precursor": [{"name": "Ca(NO3)2\u22c54H2O", "amount": "0.0236", "unit": "g"}, {"name": "Na2CO3", "amount": "0.0106", "unit": "g"}, {"name": "Hipmtca", "amount": "0.0658", "unit": "g"}], "solvent": [{"name": "H2O to anhydrous ethanol", "amount": "1:2.3", "unit": "mL"}], "reducing agent": [{"name": "", "amount": "", "unit": ""}], "surfactant": [{"name": "", "amount": "", "unit": ""}], "pressure": "autogenous", "temperature": "140\u00b0C", "time": "2 days", "heating rate": "", "cooling rate": "10\u00b0C/h"}, {"synthesis method": "filtration", "time": "", "atmosphere": "air", "pressure": ""}, {"synthesis method": "drying", "pressure": "", "temperature": "room temperature", "atmosphere": "air", "time": ""}]
IHENOA | 2 | C20 H16 I2 N6 O5 Sr1 | solvothermal synthesis | Sr(NO3)2 | 0.0274 g | NaOH | 0.0081 g | Hipmtca | 0.0658 g | [5 empty] | autogenous | 2 days | 140°C |  | solvothermal synthesis, filtration, drying | 10.1007/s10904-014-0026-z |  | 2014.03 | [{"synthesis method": "solvothermal synthesis", "precursor": [{"name": "Sr(NO3)2", "amount": "0.0274", "unit": "g"}, {"name": "NaOH", "amount": "0.0081", "unit": "g"}, {"name": "Hipmtca", "amount": "0.0658", "unit": "g"}], "solvent": [{"name": "H2O to anhydrous ethanol", "amount": "1:2.3", "unit": "mL"}], "reducing agent": [{"name": "", "amount": "", "unit": ""}], "surfactant": [{"name": "", "amount": "", "unit": ""}], "pressure": "autogenous", "temperature": "140\u00b0C", "time": "2 days", "heating rate": "", "cooling rate": "10\u00b0C/h"}, {"synthesis method": "filtration", "time": "", "atmosphere": "air", "pressure": ""}, {"synthesis method": "drying", "pressure": "", "temperature": "room temperature", "atmosphere": "air", "time": ""}]
NUVRAY | [Zn(NCS)2(2-AMP)2] | C10 H10 N8 S2 Zn1 | chemical synthesis | Zn(NO3)2⋅6H2O | 0.2975 g | NH4SCN | 0.1522 | 2-aminopyrimidine | 0.1902 g |  |  |  |  | water, water, methanol |  | 2 days | room temperature |  | chemical synthesis | 10.1007/s10870-009-9652-7 |  | 2009.11 | [{"synthesis method": "chemical synthesis", "precursor": [{"name": "Zn(NO3)2\u22c56H2O", "amount": "0.2975", "unit": "g"}, {"name": "NH4SCN", "amount": "0.1522", "unit": ""}, {"name": "2-aminopyrimidine", "amount": "0.1902", "unit": "g"}], "solution": [{"name": "water", "amount": "2", "unit": "mL"}, {"name": "water", "amount": "6", "unit": "mL"}, {"name": "methanol", "amount": "2", "unit": "mL"}], "pressure": "", "temperature": "room temperature", "time": "2 days"}]
NUVREC | [Cd(SCN)2(2-AMP)2]n | C10 Cd1 H10 N8 S2 | chemical synthesis | Cd(II) compound |  | NH4SCN | 0.1522 | 2-aminopyrimidine | 0.1902 g |  |  |  |  | water, water, methanol |  | 3 days | room temperature |  | chemical synthesis | 10.1007/s10870-009-9652-7 |  | 2009.11 | [{"synthesis method": "chemical synthesis", "precursor": [{"name": "Cd(II) compound", "amount": "", "unit": ""}, {"name": "NH4SCN", "amount": "0.1522", "unit": ""}, {"name": "2-aminopyrimidine", "amount": "0.1902", "unit": "g"}], "solution": [{"name": "water", "amount": "2", "unit": "mL"}, {"name": "water", "amount": "6", "unit": "mL"}, {"name": "methanol", "amount": "2", "unit": "mL"}], "pressure": "", "temperature": "room temperature", "time": "3 days"}]
ECUTON | {[Zn(abtc)0.5(btb)]·2H2O}n | C16 H19 N7 O6 Zn1 | solvothermal synthesis | Zn(NO3)2⋅6H2O | 109.8 mg | H4abtc | 43.2 mg | btb | 19.2 mg | NaOH | 8.0 mg |  |  |  |  | 4 days | 160°C |  | solvothermal synthesis | 10.1007/s10904-012-9699-3 |  | 2012.06 | [{"synthesis method": "solvothermal synthesis", "precursor": [{"name": "Zn(NO3)2\u22c56H2O", "amount": "109.8", "unit": "mg"}, {"name": "H4abtc", "amount": "43.2", "unit": "mg"}, {"name": "btb", "amount": "19.2", "unit": "mg"}, {"name": "NaOH", "amount": "8.0", "unit": "mg"}], "solvent": [{"name": "H2O", "amount": "10", "unit": "mL"}, {"name": "DMF", "amount": "0.5", "unit": "mL"}], "reducing agent": [{"name": "", "amount": "", "unit": ""}], "surfactant": [{"name": "", "amount": "", "unit": ""}], "pressure": "", "temperature": "160\u00b0C", "time": "4 days", "heating rate": "", "cooling rate": ""}]
SOCLUS | A silver(I) complex of saccharinate (sac) with pyrazine (pyz) | Ag1 C11 H8 N3 O3 S1 | chemical synthesis | Na(sac)⋅2H2O | 0.241 g | AgNO3 | 0.17 g | pyz | 0.08 g |  |  |  |  | distilled water, water and 2-propanol, methanol |  | three days | room temperature |  | chemical synthesis | 10.1007/s11224-007-9261-z |  | 2007.10 | [{"synthesis method": "chemical synthesis", "precursor": [{"name": "Na(sac)\u22c52H2O", "amount": "0.241", "unit": "g"}, {"name": "AgNO3", "amount": "0.17", "unit": "g"}, {"name": "pyz", "amount": "0.08", "unit": "g"}], "solution": [{"name": "distilled water", "amount": "5", "unit": "mL"}, {"name": "water and 2-propanol", "amount": "20", "unit": "mL"}, {"name": "methanol", "amount": "10", "unit": "mL"}], "pressure": "", "temperature": "room temperature", "time": "three days"}]
YIDSAF01 | [CuCl(4,4'-bipy)]n | C10 Cl1 Cu1 H8 N2 | chemical synthesis | CuCl2 | 3 mmol | 2,2'-dithiosalicylic acid | 3.75 g | sodium azide | 0.76 g | 4,4'-bipyridine | 0.47 g |  |  | DMF, ethanol, methanol |  | 4 weeks | ambient temperature |  | chemical synthesis | 10.1007/s11243-008-9086-7 |  | 2008.04 | [{"synthesis method": "chemical synthesis", "precursor": [{"name": "CuCl2", "amount": "3", "unit": "mmol"}, {"name": "2,2'-dithiosalicylic acid", "amount": "3.75", "unit": "g"}, {"name": "sodium azide", "amount": "0.76", "unit": "g"}, {"name": "4,4'-bipyridine", "amount": "0.47", "unit": "g"}], "solution": [{"name": "DMF", "amount": "10", "unit": "mL"}, {"name": "ethanol", "amount": "10", "unit": "mL"}, {"name": "methanol", "amount": "10", "unit": "mL"}], "pressure": "", "temperature": "ambient temperature", "time": "4 weeks"}]
YIHWAO01 | [Cu2(1,2,4,5-BTC)(DMF)2]n | C8 Cu1 H8 N1 O5 | chemical synthesis | CuBr2 | 0.45 g | 2,2'-dithiosalicylic acid | 3.75 g | sodium azide | 0.76 g | 1,2,4,5-benzene tetracarboxylic acid | 0.51 g | 4-cyanopyridine | 0.24 g | DMF, ethanol, methanol |  | 4 weeks | ambient temperature |  | chemical synthesis | 10.1007/s11243-008-9086-7 |  | 2008.04 | [{"synthesis method": "chemical synthesis", "precursor": [{"name": "CuBr2", "amount": "0.45", "unit": "g"}, {"name": "2,2'-dithiosalicylic acid", "amount": "3.75", "unit": "g"}, {"name": "sodium azide", "amount": "0.76", "unit": "g"}, {"name": "1,2,4,5-benzene tetracarboxylic acid", "amount": "0.51", "unit": "g"}, {"name": "4-cyanopyridine", "amount": "0.24", "unit": "g"}], "solution": [{"name": "DMF", "amount": "10", "unit": "mL"}, {"name": "ethanol", "amount": "10", "unit": "mL"}, {"name": "methanol", "amount": "10", "unit": "mL"}], "pressure": "", "temperature": "ambient temperature", "time": "4 weeks"}]
VOCXUH | [Co(1,3,5-BTC)(4,4'-bipy)]n | C12 Co1 H5 N2 O5 | chemical synthesis | CoCl2 ⋅ 6H2O | 0.72 g | 2,2'-dithiosalicylic acid | 3.75 g | sodium azide | 0.76 g | 4,4'-bipyridine | 0.47 g | 1,3,5-benzenetricarboxylic acid | 0.63 g | DMF, ethanol, methanol |  | 4 weeks | ambient temperature |  | chemical synthesis | 10.1007/s11243-008-9086-7 |  | 2008.04 | [{"synthesis method": "chemical synthesis", "precursor": [{"name": "CoCl2 \u22c5 6H2O", "amount": "0.72", "unit": "g"}, {"name": "2,2'-dithiosalicylic acid", "amount": "3.75", "unit": "g"}, {"name": "sodium azide", "amount": "0.76", "unit": "g"}, {"name": "4,4'-bipyridine", "amount": "0.47", "unit": "g"}, {"name": "1,3,5-benzenetricarboxylic acid", "amount": "0.63", "unit": "g"}], "solution": [{"name": "DMF", "amount": "10", "unit": "mL"}, {"name": "ethanol", "amount": "10", "unit": "mL"}, {"name": "methanol", "amount": "10", "unit": "mL"}], "pressure": "", "temperature": "ambient temperature", "time": "4 weeks"}]
DAKLAE | [Co2(hfipbb)2(dps) (H2O)]n | C44 Co2 F12 H26 N2 O9 S1 | solvothermal synthesis | Co(OAc)2⋅4H2O | 0.0498 g | H2hfipbb | 0.0785 g | dps | 0.0377 g | [6 empty] | 72 h | 140°C |  | chemical synthesis, solvothermal synthesis | 10.1007/s10904-011-9493-7 |  | 2011.05 | [{"synthesis method": "chemical synthesis", "precursor": [{"name": "Co(OAc)2\u22c54H2O", "amount": "0.0498", "unit": "g"}, {"name": "H2hfipbb", "amount": "0.0785", "unit": "g"}, {"name": "dps", "amount": "0.0377", "unit": "g"}], "solution": [{"name": "H2O", "amount": "12", "unit": "mL"}, {"name": "CH3OH", "amount": "4", "unit": "mL"}, {"name": "0.2 M KOH", "amount": "2.0", "unit": "mL"}], "pressure": "", "temperature": "", "time": "half an hour"}, {"synthesis method": "solvothermal synthesis", "precursor": [{"name": "Co(OAc)2\u22c54H2O", "amount": "0.0498", "unit": "g"}, {"name": "H2hfipbb", "amount": "0.0785", "unit": "g"}, {"name": "dps", "amount": "0.0377", "unit": "g"}], "solvent": [{"name": "H2O", "amount": "12", "unit": "mL"}, {"name": "CH3OH", "amount": "4", "unit": "mL"}, {"name": "0.2 M KOH", "amount": "2.0", "unit": "mL"}], "reducing agent": [{"name": "", "amount": "", "unit": ""}], "surfactant": [{"name": "", "amount": "", "unit": ""}], "pressure": "", "temperature": "140\u00b0C", "time": "72 h", "heating rate": "", "cooling rate": ""}]
MAPLEW | {[Pb(CIPT)(1,4-BDC)]·2H2O}n | C27 Cl1 H19 N4 O6 Pb1 | solvothermal synthesis |  |  | Pb(Ac)2⋅3H2O | 0.114 g | 1,4-BDC | 0.100 g | [6 empty] | 72h | 170°C | 6.5 | chemical synthesis, pH adjustment, solvothermal synthesis | 10.1007/s10904-011-9556-9 |  | 2011.08 | [{"synthesis method": "chemical synthesis", "precursor": [{"name": "CIPT", "amount": "0.99", "unit": "g"}, {"name": "Pb(Ac)2\u22c53H2O", "amount": "0.114", "unit": "g"}, {"name": "1,4-BDC", "amount": "0.100", "unit": "g"}], "solution": [{"name": "H2O", "amount": "18", "unit": "mL"}], "pressure": "", "temperature": "room temperature", "time": ""}, {"synthesis method": "pH adjustment", "pH": "6.5", "modulator": "NaOH"}, {"synthesis method": "solvothermal synthesis", "precursor": [{"name": "", "amount": "", "unit": ""}], "solvent": [{"name": "", "amount": "", "unit": ""}], "reducing agent": [{"name": "", "amount": "", "unit": ""}], "surfactant": [{"name": "", "amount": "", "unit": ""}], "pressure": "", "temperature": "170\u00b0C", "time": "72h", "heating rate": "", "cooling rate": "72h"}]
MAPLIA | {[Zn2(IPDT)2(1,4-BDC)2(H2O)]·3H2O}n | C58 H48 N8 O18 Zn2 | solvothermal synthesis |  |  | ZnCl2 | 0.082 g | 1,4-BDC | 0.100 g | [6 empty] | 3 days | 180°C | 8.0 | chemical synthesis, pH adjustment, solvothermal synthesis | 10.1007/s10904-011-9556-9 |  | 2011.08 | [{"synthesis method": "chemical synthesis", "precursor": [{"name": "IPDT", "amount": "0.120", "unit": "g"}, {"name": "ZnCl2", "amount": "0.082", "unit": "g"}, {"name": "1,4-BDC", "amount": "0.100", "unit": "g"}], "solution": [{"name": "H2O", "amount": "18", "unit": "mL"}], "pressure": "", "temperature": "room temperature", "time": ""}, {"synthesis method": "pH adjustment", "pH": "8.0", "modulator": "NaOH"}, {"synthesis method": "solvothermal synthesis", "precursor": [{"name": "", "amount": "", "unit": ""}], "solvent": [{"name": "", "amount": "", "unit": ""}], "reducing agent": [{"name": "", "amount": "", "unit": ""}], "surfactant": [{"name": "", "amount": "", "unit": ""}], "pressure": "", "temperature": "180\u00b0C", "time": "3 days", "heating rate": "", "cooling rate": "5\u00b0C/h"}]
WAGNOK | [Ni(L1)(ndc)(H2O)]n | C36 H30 N4 Ni1 O5 | solvothermal synthesis | Ni(NO3)2⋅6H2O | 22.8 mg | L1 | 36.6 mg | H2ndc | 21.6 mg | [5 empty] | autogenous | 3 days | 140°C |  | solvothermal synthesis, filtration, washing | 10.1007/s11243-016-0020-0 |  | 2016.01 | [{"synthesis method": "solvothermal synthesis", "precursor": [{"name": "Ni(NO3)2\u22c56H2O", "amount": "22.8", "unit": "mg"}, {"name": "L1", "amount": "36.6", "unit": "mg"}, {"name": "H2ndc", "amount": "21.6", "unit": "mg"}], "solvent": [{"name": "H2O", "amount": "10", "unit": "mL"}], "reducing agent": [{"name": "", "amount": "", "unit": ""}], "surfactant": [{"name": "", "amount": "", "unit": ""}], "pressure": "autogenous", "temperature": "140\u00b0C", "time": "3 days", "heating rate": "", "cooling rate": "5\u00b0C h-1"}, {"synthesis method": "filtration", "time": "", "atmosphere": "", "pressure": ""}, {"synthesis method": "washing", "washing solution": "distilled water", "amount": ""}]
WAGKEX | [Cu(L2)0.5(ndc)]n | C22 Cu1 H17 N2 O4 | solvothermal synthesis | Cu(NO3)2⋅3H2O | 24.2 mg | L2 | 31.8 mg | [7 empty] | autogenous | 3 days | 140°C |  | solvothermal synthesis | 10.1007/s11243-016-0020-0 |  | 2016.01 | [{"synthesis method": "solvothermal synthesis", "precursor": [{"name": "Cu(NO3)2\u22c53H2O", "amount": "24.2", "unit": "mg"}, {"name": "L2", "amount": "31.8", "unit": "mg"}], "solvent": [{"name": "H2O", "amount": "10", "unit": "mL"}], "reducing agent": [{"name": "", "amount": "", "unit": ""}], "surfactant": [{"name": "", "amount": "", "unit": ""}], "pressure": "autogenous", "temperature": "140\u00b0C", "time": "3 days", "heating rate": "", "cooling rate": "5\u00b0C h-1"}]
EYUTOI | [Mn (L1)(HL1)(Cl)] | C46 Cl1 H27 Mn1 N8 O2 | chemical synthesis | MnCl2⋅4H2O | 0.099 g | HL1 | 0.181 g | [6 empty] | distilled water | autogenous | 6 days | 455 K | 5 to 6 | chemical synthesis, pH adjustment, filtration, washing, drying | 10.1007/s11243-011-9506-y |  | 2011.06 | [{"synthesis method": "chemical synthesis", "precursor": [{"name": "MnCl2\u22c54H2O", "amount": "0.099", "unit": "g"}, {"name": "HL1", "amount": "0.181", "unit": "g"}], "solution": [{"name": "distilled water", "amount": "12", "unit": "mL"}], "pressure": "autogenous", "temperature": "455 K", "time": "6 days"}, {"synthesis method": "pH adjustment", "pH": "5 to 6", "modulator": "triethylamine"}, {"synthesis method": "filtration", "time": "", "atmosphere": "", "pressure": ""}, {"synthesis method": "washing", "washing solution": "distilled water", "amount": ""}, {"synthesis method": "drying", "pressure": "", "temperature": "ambient temperature", "atmosphere": "air", "time": ""}]
EYUTUO | [Mn(1,4-ndc)(HL1)] | C35 H20 Mn1 N4 O5 | chemical synthesis | MnCl2⋅4H2O | 0.099 g | 1,4-H2ndc | 0.108 g | HL1 | 0.181 g |  |  |  |  | distilled water | autogenous | 5 days | 465 K | 5.5 | chemical synthesis, pH adjustment, filtration, washing, drying | 10.1007/s11243-011-9506-y |  | 2011.06 | [{"synthesis method": "chemical synthesis", "precursor": [{"name": "MnCl2\u22c54H2O", "amount": "0.099", "unit": "g"}, {"name": "1,4-H2ndc", "amount": "0.108", "unit": "g"}, {"name": "HL1", "amount": "0.181", "unit": "g"}], "solution": [{"name": "distilled water", "amount": "12", "unit": "mL"}], "pressure": "autogenous", "temperature": "465 K", "time": "5 days"}, {"synthesis method": "pH adjustment", "pH": "5.5", "modulator": "triethylamine"}, {"synthesis method": "filtration", "time": "", "atmosphere": "", "pressure": ""}, {"synthesis method": "washing", "washing solution": "distilled water", "amount": ""}, {"synthesis method": "drying", "pressure": "", "temperature": "ambient temperature", "atmosphere": "air", "time": ""}]
EYUVAW | [Mn3(cis-chdc)2(trans-chdc)(L2)2] | C62 F2 H52 Mn3 N8 O12 | chemical synthesis | MnCl2⋅4H2O | 0.099 g | H2chdc (cis- and trans-H2chdc) | 0.086 g | L2 | 0.157 g |  |  |  |  | distilled water | autogenous | 5 days | 462 K | 5.3 | chemical synthesis, pH adjustment, filtration, washing, drying | 10.1007/s11243-011-9506-y |  | 2011.06 | [{"synthesis method": "chemical synthesis", "precursor": [{"name": "MnCl2\u22c54H2O", "amount": "0.099", "unit": "g"}, {"name": "H2chdc (cis- and trans-H2chdc)", "amount": "0.086", "unit": "g"}, {"name": "L2", "amount": "0.157", "unit": "g"}], "solution": [{"name": "distilled water", "amount": "12", "unit": "mL"}], "pressure": "autogenous", "temperature": "462 K", "time": "5 days"}, {"synthesis method": "pH adjustment", "pH": "5.3", "modulator": "triethylamine"}, {"synthesis method": "filtration", "time": "", "atmosphere": "", "pressure": ""}, {"synthesis method": "washing", "washing solution": "distilled water", "amount": ""}, {"synthesis method": "drying", "pressure": "", "temperature": "ambient temperature", "atmosphere": "air", "time": ""}]
HABNOQ | H3{[Co(en)2]0.5[Co(en)2(H2O)]2[Co(en)(H2O)]2[Co4(en)(B-α-SiW9O34)2]} | C16 Co8.5 H93 N16 O81 Si2 W18 | solvothermal synthesis | Na10[A-α-SiW9O34]⋅18H2O | 0.338 g | Co(C2H4O2)2⋅4H2O | 0.166 g | en | 0.1 mL | [6 empty] | 4 days | 120°C |  | solvothermal synthesis | 10.1007/s10876-016-1010-2 |  | 2016.06 | [{"synthesis method": "solvothermal synthesis", "precursor": [{"name": "Na10[A-\u03b1-SiW9O34]\u22c518H2O", "amount": "0.338", "unit": "g"}, {"name": "Co(C2H4O2)2\u22c54H2O", "amount": "0.166", "unit": "g"}, {"name": "en", "amount": "0.1", "unit": "mL"}], "solvent": [{"name": "distilled water", "amount": "10", "unit": "mL"}], "reducing agent": [{"name": "", "amount": "", "unit": ""}], "surfactant": [{"name": "", "amount": "", "unit": ""}], "pressure": "", "temperature": "120\u00b0C", "time": "4 days", "heating rate": "", "cooling rate": ""}]
HABNUW | (H2ppz)2[Co(mea)2(2,2'-bpy)]2[Co4(Hppz)2(B-α-PW9O34)2] | C44 Co6 H106 N16 O80 P2 W18 | solvothermal synthesis | Na9[A-PW9O34]⋅7H2O | 0.306 g | CoCl2⋅4H2O | 0.146 g | piperazine | 0.071 g | 2,2'-bipyridine | 0.016 g | monoethanolamine | 0.05 mL |  |  | 10 days | 100°C |  | solvothermal synthesis | 10.1007/s10876-016-1010-2 |  | 2016.06 | [{"synthesis method": "solvothermal synthesis", "precursor": [{"name": "Na9[A-PW9O34]\u22c57H2O", "amount": "0.306", "unit": "g"}, {"name": "CoCl2\u22c54H2O", "amount": "0.146", "unit": "g"}, {"name": "piperazine", "amount": "0.071", "unit": "g"}, {"name": "2,2'-bipyridine", "amount": "0.016", "unit": "g"}, {"name": "monoethanolamine", "amount": "0.05", "unit": "mL"}], "solvent": [{"name": "distilled water", "amount": "10", "unit": "mL"}], "reducing agent": [{"name": "", "amount": "", "unit": ""}], "surfactant": [{"name": "", "amount": "", "unit": ""}], "pressure": "", "temperature": "100\u00b0C", "time": "10 days", "heating rate": "", "cooling rate": ""}]
UPIXUN | [Cd(C4H4O6)]n | C12 Cd3 H12 O18 | chemical synthesis | l-tartaric acid | 0.15 g | 3CdSO4⋅6H2O | 0.25 g | [6 empty] | aqueous solution |  | several days |  | 6 | chemical synthesis, pH adjustment | 10.1007/s10870-010-9945-x |  | 2011.01 | [{"synthesis method": "chemical synthesis", "precursor": [{"name": "l-tartaric acid", "amount": "0.15", "unit": "g"}, {"name": "3CdSO4\u22c56H2O", "amount": "0.25", "unit": "g"}], "solution": [{"name": "aqueous solution", "amount": "15", "unit": "mL"}], "pressure": "", "temperature": "", "time": "several days"}, {"synthesis method": "pH adjustment", "pH": "6", "modulator": "0.1 M NaOH solution"}]
UPIYAU | [Mn2(C4H4O6)2(H2O)]n | C8 H10 Mn2 O13 | chemical synthesis | l-tartaric acid | 0.15 g | Mn(OAc)2⋅2H2O | 0.25 g | [6 empty] | aqueous solution |  | several days |  | 6 | chemical synthesis, pH adjustment | 10.1007/s10870-010-9945-x |  | 2011.01 | [{"synthesis method": "chemical synthesis", "precursor": [{"name": "l-tartaric acid", "amount": "0.15", "unit": "g"}, {"name": "Mn(OAc)2\u22c52H2O", "amount": "0.25", "unit": "g"}], "solution": [{"name": "aqueous solution", "amount": "15", "unit": "mL"}], "pressure": "", "temperature": "", "time": "several days"}, {"synthesis method": "pH adjustment", "pH": "6", "modulator": "0.1 M NaOH solution"}]
ENETOH | [Co(PDA)(Im)2(H2O)2]n | C16 Co1 H22 N4 O7 | chemical synthesis | Co(OH)2 | 0.0462 g | H2PDA | 0.0970 g | Im | 0.068 g |  |  |  |  | water and methanol |  | 3 h | 100 °C |  | chemical synthesis | 10.1007/s11243-010-9421-7 |  | 2010.09 | [{"synthesis method": "chemical synthesis", "precursor": [{"name": "Co(OH)2", "amount": "0.0462", "unit": "g"}, {"name": "H2PDA", "amount": "0.0970", "unit": "g"}, {"name": "Im", "amount": "0.068", "unit": "g"}], "solution": [{"name": "water and methanol", "amount": "10", "unit": "mL"}], "pressure": "", "temperature": "100 \u00b0C", "time": "3 h"}]
NAWROV | 1 | C48 Cu3 H48 Mo12 N12 O40 P1 S12 | solvothermal synthesis |  |  | dm4bt | 0.05 g | H3PMo12O40⋅12H2O | 0.30 g | [6 empty] | 4 days | 170°C | 3.3 | chemical synthesis, pH adjustment, solvothermal synthesis, washing | 10.1007/s11243-017-0118-z |  | 2017.02 | [{"synthesis method": "chemical synthesis", "precursor": [{"name": "Cu(NO3)2\u22c53H2O", "amount": "0.2", "unit": "g"}, {"name": "dm4bt", "amount": "0.05", "unit": "g"}, {"name": "H3PMo12O40\u22c512H2O", "amount": "0.30", "unit": "g"}], "solution": [{"name": "distilled water", "amount": "10", "unit": "mL"}], "pressure": "", "temperature": "room temperature", "time": "1 h"}, {"synthesis method": "pH adjustment", "pH": "3.3", "modulator": "1.0 mol L-1 aqueous NaOH"}, {"synthesis method": "solvothermal synthesis", "precursor": [{"name": "", "amount": "", "unit": ""}], "solvent": [{"name": "", "amount": "", "unit": ""}], "reducing agent": [{"name": "", "amount": "", "unit": ""}], "surfactant": [{"name": "", "amount": "", "unit": ""}], "pressure": "", "temperature": "170\u00b0C", "time": "4 days", "heating rate": "", "cooling rate": ""}, {"synthesis method": "washing", "washing solution": "distilled water", "amount": ""}]
NAWRUB | 2 | C112 Cu8 H114 N28 O80 S28 Si2 W24 | solvothermal synthesis | [12 empty] | 4 days | 170°C | 3.3 | chemical synthesis, pH adjustment, solvothermal synthesis, washing | 10.1007/s11243-017-0118-z |  | 2017.02 | [{"synthesis method": "chemical synthesis", "precursor": [{"name": "H4SiW12O40\u22c512H2O", "amount": "0.30", "unit": "g"}], "solution": [{"name": "distilled water", "amount": "10", "unit": "mL"}], "pressure": "", "temperature": "room temperature", "time": "1 h"}, {"synthesis method": "pH adjustment", "pH": "3.3", "modulator": "1.0 mol L-1 aqueous NaOH"}, {"synthesis method": "solvothermal synthesis", "precursor": [{"name": "", "amount": "", "unit": ""}], "solvent": [{"name": "", "amount": "", "unit": ""}], "reducing agent": [{"name": "", "amount": "", "unit": ""}], "surfactant": [{"name": "", "amount": "", "unit": ""}], "pressure": "", "temperature": "170\u00b0C", "time": "4 days", "heating rate": "", "cooling rate": ""}, {"synthesis method": "washing", "washing solution": "distilled water", "amount": ""}]
NAWSAI | 3 | C88 Cu6 H72 N22 O62 P2 S22 W18 | solvothermal synthesis | [12 empty] | 4 days | 170°C | 3.3 | chemical synthesis, pH adjustment, solvothermal synthesis, washing | 10.1007/s11243-017-0118-z |  | 2017.02 | [{"synthesis method": "chemical synthesis", "precursor": [{"name": "\u03b1-K6P2W18O62\u22c514H2O", "amount": "0.48", "unit": "g"}], "solution": [{"name": "distilled water", "amount": "10", "unit": "mL"}], "pressure": "", "temperature": "room temperature", "time": "1 h"}, {"synthesis method": "pH adjustment", "pH": "3.3", "modulator": "1.0 mol L-1 aqueous NaOH"}, {"synthesis method": "solvothermal synthesis", "precursor": [{"name": "", "amount": "", "unit": ""}], "solvent": [{"name": "", "amount": "", "unit": ""}], "reducing agent": [{"name": "", "amount": "", "unit": ""}], "surfactant": [{"name": "", "amount": "", "unit": ""}], "pressure": "", "temperature": "170\u00b0C", "time": "4 days", "heating rate": "", "cooling rate": ""}, {"synthesis method": "washing", "washing solution": "distilled water", "amount": ""}]
NAWSEM | 4 | C8 Cu1 H8 Mo3 N2 O10 S2 | solvothermal synthesis | [12 empty] | 4 days | 170°C | 3.3 | chemical synthesis, pH adjustment, solvothermal synthesis, washing | 10.1007/s11243-017-0118-z |  | 2017.02 | [{"synthesis method": "chemical synthesis", "precursor": [{"name": "(NH4)6Mo7O24\u22c54H2O", "amount": "0.2", "unit": "g"}], "solution": [{"name": "distilled water", "amount": "10", "unit": "mL"}], "pressure": "", "temperature": "room temperature", "time": "1 h"}, {"synthesis method": "pH adjustment", "pH": "3.3", "modulator": "1.0 mol L-1 aqueous NaOH"}, {"synthesis method": "solvothermal synthesis", "precursor": [{"name": "", "amount": "", "unit": ""}], "solvent": [{"name": "", "amount": "", "unit": ""}], "reducing agent": [{"name": "", "amount": "", "unit": ""}], "surfactant": [{"name": "", "amount": "", "unit": ""}], "pressure": "", "temperature": "170\u00b0C", "time": "4 days", "heating rate": "", "cooling rate": ""}, {"synthesis method": "washing", "washing solution": "distilled water", "amount": ""}]
FARBUY | {[Zn(L1)0.5(btc)0.5(H2O)]·H2O}n | C16 H18 N2 O6 Zn1 | solvothermal synthesis | Zn(OAc)2 | 36.7 mg | H4btc | 46.8 mg | L1 | 73.3 mg | [6 empty] | 72 h | 140°C |  | solvothermal synthesis | 10.1007/s10904-016-0339-1 |  | 2016.02 | [{"synthesis method": "solvothermal synthesis", "precursor": [{"name": "Zn(OAc)2", "amount": "36.7", "unit": "mg"}, {"name": "H4btc", "amount": "46.8", "unit": "mg"}, {"name": "L1", "amount": "73.3", "unit": "mg"}], "solvent": [{"name": "distilled water", "amount": "10", "unit": "mL"}], "reducing agent": [{"name": "", "amount": "", "unit": ""}], "surfactant": [{"name": "", "amount": "", "unit": ""}], "pressure": "", "temperature": "140\u00b0C", "time": "72 h", "heating rate": "", "cooling rate": "5\u00b0C h-1"}]
FARCAF | {[Zn(L2)(1,4-ndc)]·2H2O}n | C64 H64 N8 O12 Zn2 | solvothermal synthesis | 1,4-H2ndc | 63.7 mg | L2 | 63.6 mg | [8 empty] | 72 h | 140°C |  | solvothermal synthesis | 10.1007/s10904-016-0339-1 |  | 2016.02 | [{"synthesis method": "solvothermal synthesis", "precursor": [{"name": "1,4-H2ndc", "amount": "63.7", "unit": "mg"}, {"name": "L2", "amount": "63.6", "unit": "mg"}], "solvent": [{"name": "distilled water", "amount": "10", "unit": "mL"}], "reducing agent": [{"name": "", "amount": "", "unit": ""}], "surfactant": [{"name": "", "amount": "", "unit": ""}], "pressure": "", "temperature": "140\u00b0C", "time": "72 h", "heating rate": "", "cooling rate": "5\u00b0C h-1"}]
YIYZUC | [Zn(L)(N3)2] | C15 H20 N12 O1 Zn1 | chemical synthesis | Zn(ClO4)2 ⋅ 6H2O | 0.074 g | NaN3 | 0.026 g | L | 0.112 g |  |  |  |  | H2O, C2H5OH |  | 1 h | room temperature |  | chemical synthesis | 10.1007/s11243-008-9056-0 |  | 2008.02 | [{"synthesis method": "chemical synthesis", "precursor": [{"name": "Zn(ClO4)2 \u22c5 6H2O", "amount": "0.074", "unit": "g"}, {"name": "NaN3", "amount": "0.026", "unit": "g"}, {"name": "L", "amount": "0.112", "unit": "g"}], "solution": [{"name": "H2O", "amount": "20", "unit": "mL"}, {"name": "C2H5OH", "amount": "20", "unit": "mL"}], "pressure": "", "temperature": "room temperature", "time": "1 h"}]
YIZBAL | [Cu(L)2(Br)2] · C2H5OH · 1.5H2O | Br2 C32 Cu1 H45 N12 O2.5 | chemical synthesis | CuBr2 ⋅ 2H2O | 0.052 g | L | 0.112 g | [6 empty] | H2O, C2H5OH |  | 1 h | room temperature |  | chemical synthesis | 10.1007/s11243-008-9056-0 |  | 2008.02 | [{"synthesis method": "chemical synthesis", "precursor": [{"name": "CuBr2 \u22c5 2H2O", "amount": "0.052", "unit": "g"}, {"name": "L", "amount": "0.112", "unit": "g"}], "solution": [{"name": "H2O", "amount": "20", "unit": "mL"}, {"name": "C2H5OH", "amount": "20", "unit": "mL"}], "pressure": "", "temperature": "room temperature", "time": "1 h"}]
NITGUV | [Cu3(ovph)Py2Cl2] | C33 Cl2 Cu3 H27 N7 O6 | chemical synthesis | Cu(OAc)2⋅H2O | 0.06 g | H4ovph | 0.046 g | [6 empty] | DMF/CH2Cl2/Py mixed solvent |  | 3 days | 80°C |  | chemical synthesis | 10.1007/s10876-018-1477-0 |  | 2018.11 | [{"synthesis method": "chemical synthesis", "precursor": [{"name": "Cu(OAc)2\u22c5H2O", "amount": "0.06", "unit": "g"}, {"name": "H4ovph", "amount": "0.046", "unit": "g"}], "solution": [{"name": "DMF/CH2Cl2/Py mixed solvent", "amount": "1.8", "unit": "mL"}], "pressure": "", "temperature": "80\u00b0C", "time": "3 days"}]
VOQQOK | Complex | C12 H22 N4 Ni1 O4 S1 | chemical synthesis | Ni(CH3COO)2⋅4H2O | 0.58 g | thiophene-2,5-dicarboxylic acid | 0.5 g | pen | 0.43 g |  |  |  |  | water, water |  | 3 h | 50 °C |  | chemical synthesis, washing | 10.1007/s10904-010-9414-1 |  | 2010.09 | [{"synthesis method": "chemical synthesis", "precursor": [{"name": "Ni(CH3COO)2\u22c54H2O", "amount": "0.58", "unit": "g"}, {"name": "thiophene-2,5-dicarboxylic acid", "amount": "0.5", "unit": "g"}, {"name": "pen", "amount": "0.43", "unit": "g"}], "solution": [{"name": "water", "amount": "10", "unit": "mL"}, {"name": "water", "amount": "20", "unit": "mL"}], "pressure": "", "temperature": "50 \u00b0C", "time": "3 h"}, {"synthesis method": "washing", "washing solution": "ethanol", "amount": ""}]
VOQQUQ | Complex | C12 Cu1 H22 N4 O4 S1 | chemical synthesis | Cu(CH3COO)2⋅H2O | 0.58 g | thiophene-2,5-dicarboxylic acid | 0.5 g | pen | 0.43 g |  |  |  |  | water, water |  | 3 h | 50 °C |  | chemical synthesis, washing | 10.1007/s10904-010-9414-1 |  | 2010.09 | [{"synthesis method": "chemical synthesis", "precursor": [{"name": "Cu(CH3COO)2\u22c5H2O", "amount": "0.58", "unit": "g"}, {"name": "thiophene-2,5-dicarboxylic acid", "amount": "0.5", "unit": "g"}, {"name": "pen", "amount": "0.43", "unit": "g"}], "solution": [{"name": "water", "amount": "10", "unit": "mL"}, {"name": "water", "amount": "20", "unit": "mL"}], "pressure": "", "temperature": "50 \u00b0C", "time": "3 h"}, {"synthesis method": "washing", "washing solution": "ethanol", "amount": ""}]
LEGMIW02 | 1 | C18 Cu1 H18 N6 O7 | solvothermal synthesis | Cu(NO3)2⋅3H2O | 24 mg | Htba | 19 mg | [8 empty] | 48h | 100°C |  | solvothermal synthesis | 10.1007/s11243-017-0180-6 |  | 2017.10 | [{"synthesis method": "solvothermal synthesis", "precursor": [{"name": "Cu(NO3)2\u22c53H2O", "amount": "24", "unit": "mg"}, {"name": "Htba", "amount": "19", "unit": "mg"}], "solvent": [{"name": "ethanol", "amount": "3", "unit": "mL"}, {"name": "H2O", "amount": "3", "unit": "mL"}], "reducing agent": [{"name": "", "amount": "", "unit": ""}], "surfactant": [{"name": "", "amount": "", "unit": ""}], "pressure": "", "temperature": "100\u00b0C", "time": "48h", "heating rate": "", "cooling rate": ""}]
CERKAO | polymer 2 | C20 H20 Mn1 N6 O12 | solvothermal synthesis | Mn(ClO4)2⋅6H2O | 36 mg | H2tta | 22.3 mg | [8 empty] | 24h | 150°C |  | solvothermal synthesis | 10.1007/s11243-017-0180-6 |  | 2017.10 | [{"synthesis method": "solvothermal synthesis", "precursor": [{"name": "Mn(ClO4)2\u22c56H2O", "amount": "36", "unit": "mg"}, {"name": "H2tta", "amount": "22.3", "unit": "mg"}], "solvent": [{"name": "deionized water", "amount": "5", "unit": "mL"}], "reducing agent": [{"name": "", "amount": "", "unit": ""}], "surfactant": [{"name": "", "amount": "", "unit": ""}], "pressure": "", "temperature": "150\u00b0C", "time": "24h", "heating rate": "", "cooling rate": ""}]
WUFJUE | [Zn2(L)(2,2'-bpy)2]n | C19 H12 N3 O5 Zn1 | solvothermal synthesis | Zn(NO3)2.6H2O | 0.047 g | L | 0.083 g | 2,2-bipyridene | 0.031 g | [6 empty] | 3 days | 140°C |  | solvothermal synthesis, washing, drying | 10.1007/s11243-015-0005-4 |  | 2015.11 | [{"synthesis method": "solvothermal synthesis", "precursor": [{"name": "Zn(NO3)2.6H2O", "amount": "0.047", "unit": "g"}, {"name": "L", "amount": "0.083", "unit": "g"}, {"name": "2,2-bipyridene", "amount": "0.031", "unit": "g"}], "solvent": [{"name": "water", "amount": "8", "unit": "mL"}], "reducing agent": [{"name": "", "amount": "", "unit": ""}], "surfactant": [{"name": "", "amount": "", "unit": ""}], "pressure": "", "temperature": "140\u00b0C", "time": "3 days", "heating rate": "", "cooling rate": "gradually to room temperature"}, {"synthesis method": "washing", "washing solution": "water", "amount": ""}, {"synthesis method": "drying", "pressure": "", "temperature": "ambient", "atmosphere": "", "time": ""}]
WUFKAL | [Ni2(2,2'-bpy)4(µ2-Ox)]-L | C30 H27 N5 Ni1 O10 | solvothermal synthesis | NiSO4⋅7H2O | 0.056 g | L | 0.083 g | 2,2-bipyridene | 0.062 g | [6 empty] | 3 days | 110°C |  | solvothermal synthesis, washing, drying | 10.1007/s11243-015-0005-4 |  | 2015.11 | [{"synthesis method": "solvothermal synthesis", "precursor": [{"name": "NiSO4\u22c57H2O", "amount": "0.056", "unit": "g"}, {"name": "L", "amount": "0.083", "unit": "g"}, {"name": "2,2-bipyridene", "amount": "0.062", "unit": "g"}], "solvent": [{"name": "water", "amount": "8", "unit": "mL"}], "reducing agent": [{"name": "", "amount": "", "unit": ""}], "surfactant": [{"name": "", "amount": "", "unit": ""}], "pressure": "", "temperature": "110\u00b0C", "time": "3 days", "heating rate": "", "cooling rate": "gradually to room temperature"}, {"synthesis method": "washing", "washing solution": "water", "amount": ""}, {"synthesis method": "drying", "pressure": "", "temperature": "ambient", "atmosphere": "", "time": ""}]
WUFKEP | [Cd(L)(1,10-phen)] | C30 Cd1 H16 N4 O10 | solvothermal synthesis | CdSO4⋅2H2O | 0.049 g | L | 0.042 g | 1,10-phen | 0.072 g | [6 empty] | 3 days | 130°C |  | solvothermal synthesis, washing, drying | 10.1007/s11243-015-0005-4 |  | 2015.11 | [{"synthesis method": "solvothermal synthesis", "precursor": [{"name": "CdSO4\u22c52H2O", "amount": "0.049", "unit": "g"}, {"name": "L", "amount": "0.042", "unit": "g"}, {"name": "1,10-phen", "amount": "0.072", "unit": "g"}], "solvent": [{"name": "water", "amount": "8", "unit": "mL"}], "reducing agent": [{"name": "", "amount": "", "unit": ""}], "surfactant": [{"name": "", "amount": "", "unit": ""}], "pressure": "", "temperature": "130\u00b0C", "time": "3 days", "heating rate": "", "cooling rate": "gradually to room temperature"}, {"synthesis method": "washing", "washing solution": "water", "amount": ""}, {"synthesis method": "drying", "pressure": "", "temperature": "ambient", "atmosphere": "", "time": ""}]
AZAYUX | CP-1 | C33 H38 N4 Ni1 O9 | [16 empty] | hydrothermal reaction, filtration, washing, drying | 10.1007/s10904-016-0381-z |  | 2016.05 | [{"synthesis method": "hydrothermal reaction", "precursor": [{"name": "Ni(OAc)2\u22c54H2O", "amount": "24.9", "unit": "mg"}, {"name": "2,6-H2ndc", "amount": "21.6", "unit": "mg"}, {"name": "L1", "amount": "35.0", "unit": "mg"}], "solvent": [{"name": "distilled water", "amount": "12", "unit": "mL"}], "reducing agent": [{"name": "", "amount": "", "unit": ""}], "surfactant": [{"name": "", "amount": "", "unit": ""}], "pressure": "", "temperature": "140\u00b0C", "time": "3 days", "heating rate": "", "cooling rate": "10\u00b0C/h"}, {"synthesis method": "filtration", "time": "", "atmosphere": "", "pressure": ""}, {"synthesis method": "washing", "washing solution": "distilled water", "amount": ""}, {"synthesis method": "drying", "pressure": "", "temperature": "", "atmosphere": "air", "time": ""}]
AZAZAE | CP-2 | C38 H34 N4 Ni1 O5 | [16 empty] | hydrothermal reaction, filtration, washing, drying | 10.1007/s10904-016-0381-z |  | 2016.05 | [{"synthesis method": "hydrothermal reaction", "precursor": [{"name": "Ni(OAc)2\u22c54H2O", "amount": "24.9", "unit": "mg"}, {"name": "1,4-H2ndc", "amount": "21.6", "unit": "mg"}, {"name": "L2", "amount": "39.4", "unit": "mg"}], "solvent": [{"name": "distilled water", "amount": "12", "unit": "mL"}], "reducing agent": [{"name": "", "amount": "", "unit": ""}], "surfactant": [{"name": "", "amount": "", "unit": ""}], "pressure": "", "temperature": "140\u00b0C", "time": "3 days", "heating rate": "", "cooling rate": "10\u00b0C/h"}, {"synthesis method": "filtration", "time": "", "atmosphere": "", "pressure": ""}, {"synthesis method": "washing", "washing solution": "distilled water", "amount": ""}, {"synthesis method": "drying", "pressure": "", "temperature": "", "atmosphere": "air", "time": ""}]
XUWQUC | [Zn(C8Cl4O4)(py)3] | C8 Cl4 O4 Zn1 | solvothermal synthesis | 2,3,5,6-tetrachloro-1,4-dimethyl ester | 0.0664 g | ZnCl2 | 0.0136 g | [8 empty] | 3 days | 120°C |  | solvothermal synthesis | 10.1007/s11243-009-9268-y |  | 2009.08 | [{"synthesis method": "solvothermal synthesis", "precursor": [{"name": "2,3,5,6-tetrachloro-1,4-dimethyl ester", "amount": "0.0664", "unit": "g"}, {"name": "ZnCl2", "amount": "0.0136", "unit": "g"}], "solvent": [{"name": "methanol", "amount": "3", "unit": "mL"}, {"name": "pyridine", "amount": "3", "unit": "mL"}, {"name": "H2O", "amount": "6", "unit": "mL"}], "reducing agent": [{"name": "", "amount": "", "unit": ""}], "surfactant": [{"name": "", "amount": "", "unit": ""}], "pressure": "", "temperature": "120\u00b0C", "time": "3 days", "heating rate": "", "cooling rate": ""}]
XUWRAJ | [Cu(C8Cl4O4)(py)3] | C8 Cl4 Cu1 O4 | solvothermal synthesis | CuSO4⋅5H2O | 0.0250 g | [10 empty] | 3 days | 120°C |  | solvothermal synthesis | 10.1007/s11243-009-9268-y |  | 2009.08 | [{"synthesis method": "solvothermal synthesis", "precursor": [{"name": "CuSO4\u22c55H2O", "amount": "0.0250", "unit": "g"}], "solvent": [{"name": "methanol", "amount": "3", "unit": "mL"}, {"name": "pyridine", "amount": "3", "unit": "mL"}, {"name": "H2O", "amount": "6", "unit": "mL"}], "reducing agent": [{"name": "", "amount": "", "unit": ""}], "surfactant": [{"name": "", "amount": "", "unit": ""}], "pressure": "", "temperature": "120\u00b0C", "time": "3 days", "heating rate": "", "cooling rate": ""}]
XUWQOW | [Cd(C8F4O4)(py)3] | C8 Cd1 Cl4 O4 | [16 empty] | vapor diffusion | 10.1007/s11243-009-9268-y |  | 2009.08 | [{"synthesis method": "vapor diffusion", "precursor": [{"name": "tetrachloroterephthalic acid", "amount": "0.090", "unit": "g"}, {"name": "Cd(NO3)2\u22c54H2O", "amount": "0.0463", "unit": "g"}], "solvent": [{"name": "methanol", "amount": "3", "unit": "mL"}, {"name": "N,N-dimethylformamide (DMF)", "amount": "1", "unit": "mL"}, {"name": "pyridine", "amount": "4", "unit": "mL"}], "pressure": "", "temperature": "room temperature", "time": "7 days", "heating rate": "", "cooling rate": ""}]
UZIFEQ | {[Mn(L1)2(H2O)2]·0.5H2O}n | C44 H35 Mn1 N8 O12.5 | solvothermal synthesis | Mn(NO3)2⋅6H2O | 36 mg | L | 40.0 mg | [8 empty] | 2 days | 110°C |  | solvothermal synthesis, filtration, washing, drying | 10.1007/s11243-016-0095-7 |  | 2016.10 | [{"synthesis method": "solvothermal synthesis", "precursor": [{"name": "Mn(NO3)2\u22c56H2O", "amount": "36", "unit": "mg"}, {"name": "L", "amount": "40.0", "unit": "mg"}], "solvent": [{"name": "MeOH", "amount": "4.0", "unit": "mL"}, {"name": "CHCl3", "amount": "12.0", "unit": "mL"}], "reducing agent": [{"name": "", "amount": "", "unit": ""}], "surfactant": [{"name": "", "amount": "", "unit": ""}], "pressure": "", "temperature": "110\u00b0C", "time": "2 days", "heating rate": "", "cooling rate": "room temperature"}, {"synthesis method": "filtration", "time": "", "atmosphere": "", "pressure": ""}, {"synthesis method": "washing", "washing solution": "CHCl3", "amount": ""}, {"synthesis method": "drying", "pressure": "", "temperature": "", "atmosphere": "air", "time": ""}]
UZIFIU | {[Co(L2)(H2O)2]·4H2O}n | C22 Co1 H28 N4 O12 | solvothermal synthesis | Co(NO3)2⋅6H2O | 36 mg | L | 40.0 mg | [8 empty] | 2 days | 110°C |  | solvothermal synthesis, filtration, washing, drying | 10.1007/s11243-016-0095-7 |  | 2016.10 | [{"synthesis method": "solvothermal synthesis", "precursor": [{"name": "Co(NO3)2\u22c56H2O", "amount": "36", "unit": "mg"}, {"name": "L", "amount": "40.0", "unit": "mg"}], "solvent": [{"name": "MeOH", "amount": "4.0", "unit": "mL"}, {"name": "CHCl3", "amount": "12.0", "unit": "mL"}], "reducing agent": [{"name": "", "amount": "", "unit": ""}], "surfactant": [{"name": "", "amount": "", "unit": ""}], "pressure": "", "temperature": "110\u00b0C", "time": "2 days", "heating rate": "", "cooling rate": "room temperature"}, {"synthesis method": "filtration", "time": "", "atmosphere": "", "pressure": ""}, {"synthesis method": "washing", "washing solution": "CHCl3", "amount": ""}, {"synthesis method": "drying", "pressure": "", "temperature": "", "atmosphere": "air", "time": ""}]
XUBTIZ | 1 | Br4 C29 Co1 H25 N4 O4.50 | solvothermal synthesis | CoCl2⋅6H2O | 24 mg | pbdmbm | 33 mg | H2tbta | 48 mg | [6 empty] | 72h | 150°C |  | solvothermal synthesis | 10.1007/s11243-014-9885-y |  | 2014.10 | [{"synthesis method": "solvothermal synthesis", "precursor": [{"name": "CoCl2\u22c56H2O", "amount": "24", "unit": "mg"}, {"name": "pbdmbm", "amount": "33", "unit": "mg"}, {"name": "H2tbta", "amount": "48", "unit": "mg"}], "solvent": [{"name": "H2O", "amount": "10", "unit": "mL"}], "reducing agent": [{"name": "", "amount": "", "unit": ""}], "surfactant": [{"name": "", "amount": "", "unit": ""}], "pressure": "", "temperature": "150\u00b0C", "time": "72h", "heating rate": "", "cooling rate": "5\u00b0C/h"}]
XUBTUL | 2 | Br4 C26 Co1 H18 N4 O4 | solvothermal synthesis | CoCl2⋅6H2O | 24 mg | bbdmbm | 35 mg | H2tbta | 48 mg | [6 empty] | 72h | 150°C |  | solvothermal synthesis | 10.1007/s11243-014-9885-y |  | 2014.10 | [{"synthesis method": "solvothermal synthesis", "precursor": [{"name": "CoCl2\u22c56H2O", "amount": "24", "unit": "mg"}, {"name": "bbdmbm", "amount": "35", "unit": "mg"}, {"name": "H2tbta", "amount": "48", "unit": "mg"}], "solvent": [{"name": "H2O", "amount": "10", "unit": "mL"}], "reducing agent": [{"name": "", "amount": "", "unit": ""}], "surfactant": [{"name": "", "amount": "", "unit": ""}], "pressure": "", "temperature": "150\u00b0C", "time": "72h", "heating rate": "", "cooling rate": "5\u00b0C/h"}]
XUBTOF | 3 | Br4 C30 Co1 H30 N4 O6 | solvothermal synthesis | CoCl2⋅6H2O | 24 mg | bbbm | 29 mg | H2tbta | 48 mg | [6 empty] | 72h | 150°C |  | solvothermal synthesis | 10.1007/s11243-014-9885-y |  | 2014.10 | [{"synthesis method": "solvothermal synthesis", "precursor": [{"name": "CoCl2\u22c56H2O", "amount": "24", "unit": "mg"}, {"name": "bbbm", "amount": "29", "unit": "mg"}, {"name": "H2tbta", "amount": "48", "unit": "mg"}], "solvent": [{"name": "H2O", "amount": "10", "unit": "mL"}], "reducing agent": [{"name": "", "amount": "", "unit": ""}], "surfactant": [{"name": "", "amount": "", "unit": ""}], "pressure": "", "temperature": "150\u00b0C", "time": "72h", "heating rate": "", "cooling rate": "5\u00b0C/h"}]
MOKQEK | [Pb(Hmptrz)4(NO3)2] | C12 H20 N14 O6 Pb1 S4 | chemical synthesis | 4-Methyl-1,2,4-triazole-3-thiol | 0.37 g | Pb(NO3)2 | 0.27 g | [6 empty] | CH3OH, H2O |  | 20 min | 45°C |  | chemical synthesis | 10.1007/s10904-013-9961-3 |  | 2013.09 | [{"synthesis method": "chemical synthesis", "precursor": [{"name": "4-Methyl-1,2,4-triazole-3-thiol", "amount": "0.37", "unit": "g"}, {"name": "Pb(NO3)2", "amount": "0.27", "unit": "g"}], "solution": [{"name": "CH3OH", "amount": "20", "unit": "ml"}, {"name": "H2O", "amount": "5", "unit": "ml"}], "pressure": "", "temperature": "45\u00b0C", "time": "20 min"}]
MOKQAG | [Pb(μ-mptrz)2(H2O)]n | C6 H10 N6 O1 Pb1 S2 | chemical synthesis | 4-Methyl-1,2,4-triazole-3-thiol | 0.37 g | Pb(OAc)2⋅3H2O | 0.31 g | [6 empty] | CH3OH, H2O |  | 20 min | 45°C |  | chemical synthesis | 10.1007/s10904-013-9961-3 |  | 2013.09 | [{"synthesis method": "chemical synthesis", "precursor": [{"name": "4-Methyl-1,2,4-triazole-3-thiol", "amount": "0.37", "unit": "g"}, {"name": "Pb(OAc)2\u22c53H2O", "amount": "0.31", "unit": "g"}], "solution": [{"name": "CH3OH", "amount": "10", "unit": "ml"}, {"name": "H2O", "amount": "15", "unit": "ml"}], "pressure": "", "temperature": "45\u00b0C", "time": "20 min"}]
HUGFUM | Cd2(H2O)(OH)2(NPA) | C8 Cd2 H7 N1 O9 | chemical synthesis | Cd(NO3)2⋅4H2O | 0.313 g | H2NPA | 0.213 g | NaHCO3 | 0.170 g | imidazole | 0.070 g |  |  | H2O and EtOH, H2O and EtOH, H2O and EtOH |  | 72h | 140°C |  | chemical synthesis | 10.1007/s10876-015-0957-8 |  | 2015.11 | [{"synthesis method": "chemical synthesis", "precursor": [{"name": "Cd(NO3)2\u22c54H2O", "amount": "0.313", "unit": "g"}, {"name": "H2NPA", "amount": "0.213", "unit": "g"}, {"name": "NaHCO3", "amount": "0.170", "unit": "g"}, {"name": "imidazole", "amount": "0.070", "unit": "g"}], "solution": [{"name": "H2O and EtOH", "amount": "3 mL and 3 mL", "unit": ""}, {"name": "H2O and EtOH", "amount": "4 mL and 4 mL", "unit": ""}, {"name": "H2O and EtOH", "amount": "3 mL and 3 mL", "unit": ""}], "pressure": "", "temperature": "140\u00b0C", "time": "72h"}]
HUGGAT | Cd(Im)2(NPA) | C28 Cd2 H22 N10 O12 | chemical synthesis | Cd(NO3)2⋅4H2O | 0.313 g | H2NPA | 0.213 g | NaHCO3 | 0.170 g | imidazole | 0.070 g |  |  | H2O and EtOH, H2O and EtOH, H2O and EtOH |  | 72h | 140°C |  | chemical synthesis | 10.1007/s10876-015-0957-8 |  | 2015.11 | [{"synthesis method": "chemical synthesis", "precursor": [{"name": "Cd(NO3)2\u22c54H2O", "amount": "0.313", "unit": "g"}, {"name": "H2NPA", "amount": "0.213", "unit": "g"}, {"name": "NaHCO3", "amount": "0.170", "unit": "g"}, {"name": "imidazole", "amount": "0.070", "unit": "g"}], "solution": [{"name": "H2O and EtOH", "amount": "3 mL and 3 mL", "unit": ""}, {"name": "H2O and EtOH", "amount": "4 mL and 4 mL", "unit": ""}, {"name": "H2O and EtOH", "amount": "3 mL and 3 mL", "unit": ""}], "pressure": "", "temperature": "140\u00b0C", "time": "72h"}]
HUGMAZ | Cd2(Bim)(H2O)2(NPA)2 | C23 Cd2 H16 N4 O14 | chemical synthesis | Cd(NO3)2⋅4H2O | 0.161 g | benzimidazole | 0.120 g | H2NPA | 0.212 g |  |  |  |  | H2O and EtOH, 1 M NaOH |  | 72h | 140°C |  | chemical synthesis | 10.1007/s10876-015-0957-8 |  | 2015.11 | [{"synthesis method": "chemical synthesis", "precursor": [{"name": "Cd(NO3)2\u22c54H2O", "amount": "0.161", "unit": "g"}, {"name": "benzimidazole", "amount": "0.120", "unit": "g"}, {"name": "H2NPA", "amount": "0.212", "unit": "g"}], "solution": [{"name": "H2O and EtOH", "amount": "6 mL and 6 mL", "unit": ""}, {"name": "1 M NaOH", "amount": "2 mL", "unit": ""}], "pressure": "", "temperature": "140\u00b0C", "time": "72h"}]
XOKHIP | Sm2Zn2(BIPA)5(H2O)2 | Br5 C40 H19 O22 Sm2 Zn2 | solvothermal synthesis | Sm2O3 | 0.05 mmol | Zn(NO3)2⋅6H2O | 0.10 mmol | 5-bromoisophthalic acid (H2BIPA) | 0.20 mmol | [6 empty] | 96 hours | 180°C |  | solvothermal synthesis, washing, filtration | 10.1007/s10904-008-9212-1 |  | 2008.06 | [{"synthesis method": "solvothermal synthesis", "precursor": [{"name": "Sm2O3", "amount": "0.05", "unit": "mmol"}, {"name": "Zn(NO3)2\u22c56H2O", "amount": "0.10", "unit": "mmol"}, {"name": "5-bromoisophthalic acid (H2BIPA)", "amount": "0.20", "unit": "mmol"}], "solvent": [{"name": "water", "amount": "5", "unit": "mL"}, {"name": "ethanol", "amount": "5", "unit": "mL"}], "reducing agent": [{"name": "", "amount": "", "unit": ""}], "surfactant": [{"name": "", "amount": "", "unit": ""}], "pressure": "", "temperature": "180\u00b0C", "time": "96 hours", "heating rate": "", "cooling rate": ""}, {"synthesis method": "washing", "washing solution": "deionized water and ethanol", "amount": ""}, {"synthesis method": "filtration", "time": "", "atmosphere": "", "pressure": ""}]
KOWSAS | {[Cd(mbix)(mip)]·H2O}n | C23 Cd1 H22 N4 O5 | chemical synthesis | Cd(OAc)2⋅2H2O | 26.7 mg | mbix | 23.6 mg | H2mip | 18.2 mg |  |  |  |  | H2O | autogenous | 3 days | 140°C | 6.5 | chemical synthesis, pH adjustment | 10.1007/s11243-014-9855-4 |  | 2014.07 | [{"synthesis method": "chemical synthesis", "precursor": [{"name": "Cd(OAc)2\u22c52H2O", "amount": "26.7", "unit": "mg"}, {"name": "mbix", "amount": "23.6", "unit": "mg"}, {"name": "H2mip", "amount": "18.2", "unit": "mg"}], "solution": [{"name": "H2O", "amount": "15", "unit": "mL"}], "pressure": "autogenous", "temperature": "140\u00b0C", "time": "3 days"}, {"synthesis method": "pH adjustment", "pH": "6.5", "modulator": "0.1 mol/dm3 NaOH"}]
KOWSIA | {[Co(mbix)(mip)]·0.4H2O}n | C23 Co1 H20.80 N4 O4.40 | chemical synthesis | Co(OAc)2⋅4H2O | 24.9 mg | mbix | 23.6 mg | H2mip | 18.2 mg |  |  |  |  | H2O | autogenous | 3 days | 140°C | 6.5 | chemical synthesis, pH adjustment | 10.1007/s11243-014-9855-4 |  | 2014.07 | [{"synthesis method": "chemical synthesis", "precursor": [{"name": "Co(OAc)2\u22c54H2O", "amount": "24.9", "unit": "mg"}, {"name": "mbix", "amount": "23.6", "unit": "mg"}, {"name": "H2mip", "amount": "18.2", "unit": "mg"}], "solution": [{"name": "H2O", "amount": "15", "unit": "mL"}], "pressure": "autogenous", "temperature": "140\u00b0C", "time": "3 days"}, {"synthesis method": "pH adjustment", "pH": "6.5", "modulator": "0.1 mol/dm3 NaOH"}]
KOWSOG | [Ni(mbix)(mip)H2O]n | C23 H22 N4 Ni1 O5 | chemical synthesis | Ni(OAc)2 | 17.7 mg | mbix | 23.6 mg | H2mip | 18.2 mg |  |  |  |  | H2O | autogenous | 3 days | 140°C | 6.5 | chemical synthesis, pH adjustment | 10.1007/s11243-014-9855-4 |  | 2014.07 | [{"synthesis method": "chemical synthesis", "precursor": [{"name": "Ni(OAc)2", "amount": "17.7", "unit": "mg"}, {"name": "mbix", "amount": "23.6", "unit": "mg"}, {"name": "H2mip", "amount": "18.2", "unit": "mg"}], "solution": [{"name": "H2O", "amount": "15", "unit": "mL"}], "pressure": "autogenous", "temperature": "140\u00b0C", "time": "3 days"}, {"synthesis method": "pH adjustment", "pH": "6.5", "modulator": "0.1 mol/dm3 NaOH"}]
KOWSEW | [Ni(mbix)(ip)]n | C22 H18 N4 Ni1 O4 | chemical synthesis | Ni(OAc)2 | 17.7 mg | mbix | 23.6 mg | H2ip | 16.6 mg |  |  |  |  | H2O | autogenous | 3 days | 140°C | 6.5 | chemical synthesis, pH adjustment | 10.1007/s11243-014-9855-4 |  | 2014.07 | [{"synthesis method": "chemical synthesis", "precursor": [{"name": "Ni(OAc)2", "amount": "17.7", "unit": "mg"}, {"name": "mbix", "amount": "23.6", "unit": "mg"}, {"name": "H2ip", "amount": "16.6", "unit": "mg"}], "solution": [{"name": "H2O", "amount": "15", "unit": "mL"}], "pressure": "autogenous", "temperature": "140\u00b0C", "time": "3 days"}, {"synthesis method": "pH adjustment", "pH": "6.5", "modulator": "0.1 mol/dm3 NaOH"}]
NULZOL | [Yb (dtba)(Hdtba)]n | C28 H17 O8 S4 Yb1 | solvothermal synthesis | 2-Mercaptobenzoic acid (H2mba) | 0.0308 g | Yb2O3 | 0.0788 g | [8 empty] | 3 days | 160°C | 3.0 | solvothermal synthesis, pH adjustment | 10.1007/s10904-014-0027-y |  | 2014.03 | [{"synthesis method": "solvothermal synthesis", "precursor": [{"name": "2-Mercaptobenzoic acid (H2mba)", "amount": "0.0308", "unit": "g"}, {"name": "Yb2O3", "amount": "0.0788", "unit": "g"}], "solvent": [{"name": "distilled water", "amount": "10", "unit": "ml"}], "reducing agent": [{"name": "", "amount": "", "unit": ""}], "surfactant": [{"name": "", "amount": "", "unit": ""}], "pressure": "", "temperature": "160\u00b0C", "time": "3 days", "heating rate": "", "cooling rate": ""}, {"synthesis method": "pH adjustment", "pH": "3.0", "modulator": "HClO4"}]
NULZEB | [Pr(dtba)1.5(biim)]n | C27 H18 N4 O6 Pr1 S3 | solvothermal synthesis | 2-Mercaptobenzoic acid (H2mba) | 0.1234 g | biim | 0.1250 g | Pr6O11 | 0.0681 g | [6 empty] | 7 days | 140°C | 3.5 | solvothermal synthesis, pH adjustment | 10.1007/s10904-014-0027-y |  | 2014.03 | [{"synthesis method": "solvothermal synthesis", "precursor": [{"name": "2-Mercaptobenzoic acid (H2mba)", "amount": "0.1234", "unit": "g"}, {"name": "biim", "amount": "0.1250", "unit": "g"}, {"name": "Pr6O11", "amount": "0.0681", "unit": "g"}], "solvent": [{"name": "distilled water", "amount": "10", "unit": "ml"}], "reducing agent": [{"name": "", "amount": "", "unit": ""}], "surfactant": [{"name": "", "amount": "", "unit": ""}], "pressure": "", "temperature": "140\u00b0C", "time": "7 days", "heating rate": "", "cooling rate": ""}, {"synthesis method": "pH adjustment", "pH": "3.5", "modulator": "H2SO4"}]
NULZAX | [Nd(dtba)1.5(biim)]n | C27 H18 N4 Nd1 O6 S3 | solvothermal synthesis | 2-Mercaptobenzoic acid (H2mba) | 0.1234 g | biim | 0.1250 g | Nd2O3 | 0.0672 g | [6 empty] | 7 days | 160°C | 3.5 | solvothermal synthesis, pH adjustment | 10.1007/s10904-014-0027-y |  | 2014.03 | [{"synthesis method": "solvothermal synthesis", "precursor": [{"name": "2-Mercaptobenzoic acid (H2mba)", "amount": "0.1234", "unit": "g"}, {"name": "biim", "amount": "0.1250", "unit": "g"}, {"name": "Nd2O3", "amount": "0.0672", "unit": "g"}], "solvent": [{"name": "distilled water", "amount": "10", "unit": "ml"}], "reducing agent": [{"name": "", "amount": "", "unit": ""}], "surfactant": [{"name": "", "amount": "", "unit": ""}], "pressure": "", "temperature": "160\u00b0C", "time": "7 days", "heating rate": "", "cooling rate": ""}, {"synthesis method": "pH adjustment", "pH": "3.5", "modulator": "H2SO4"}]
NULZIF | [Sm(dtba)1.5(biim)]n | C27 H18 N4 O6 S3 Sm1 | solvothermal synthesis | 2-Mercaptobenzoic acid (H2mba) | 0.1234 g | biim | 0.1250 g | Sm2O3 | 0.0697 g | [6 empty] | 7 days | 160°C | 3.5 | solvothermal synthesis, pH adjustment | 10.1007/s10904-014-0027-y |  | 2014.03 | [{"synthesis method": "solvothermal synthesis", "precursor": [{"name": "2-Mercaptobenzoic acid (H2mba)", "amount": "0.1234", "unit": "g"}, {"name": "biim", "amount": "0.1250", "unit": "g"}, {"name": "Sm2O3", "amount": "0.0697", "unit": "g"}], "solvent": [{"name": "distilled water", "amount": "10", "unit": "ml"}], "reducing agent": [{"name": "", "amount": "", "unit": ""}], "surfactant": [{"name": "", "amount": "", "unit": ""}], "pressure": "", "temperature": "160\u00b0C", "time": "7 days", "heating rate": "", "cooling rate": ""}, {"synthesis method": "pH adjustment", "pH": "3.5", "modulator": "H2SO4"}]
NULYUQ | [Eu(dtba)1.5(biim)]n | C27 Eu1 H18 N4 O6 S3 | solvothermal synthesis | 2-Mercaptobenzoic acid (H2mba) | 0.1234 g | biim | 0.1250 g | Eu2O3 | 0.0704 g | [6 empty] | 7 days | 160°C | 3.5 | solvothermal synthesis, pH adjustment | 10.1007/s10904-014-0027-y |  | 2014.03 | [{"synthesis method": "solvothermal synthesis", "precursor": [{"name": "2-Mercaptobenzoic acid (H2mba)", "amount": "0.1234", "unit": "g"}, {"name": "biim", "amount": "0.1250", "unit": "g"}, {"name": "Eu2O3", "amount": "0.0704", "unit": "g"}], "solvent": [{"name": "distilled water", "amount": "10", "unit": "ml"}], "reducing agent": [{"name": "", "amount": "", "unit": ""}], "surfactant": [{"name": "", "amount": "", "unit": ""}], "pressure": "", "temperature": "160\u00b0C", "time": "7 days", "heating rate": "", "cooling rate": ""}, {"synthesis method": "pH adjustment", "pH": "3.5", "modulator": "H2SO4"}]
RUHDII | Poly[ammonium cadmium 4,5-dicarboxy-2-methylimidazolate] | C6 Cd1 H7 N3 O4 | solvothermal synthesis | CdCl2⋅2.5H2O | 0.068 g | H3mdcbi | 0.068 g | [8 empty] | 3 days | 170°C |  | solvothermal synthesis | 10.1007/s00706-008-0102-6 |  | 2009.01 | [{"synthesis method": "solvothermal synthesis", "precursor": [{"name": "CdCl2\u22c52.5H2O", "amount": "0.068", "unit": "g"}, {"name": "H3mdcbi", "amount": "0.068", "unit": "g"}], "solvent": [{"name": "NH4OH in deionized water", "amount": "10", "unit": "cm3"}], "reducing agent": [{"name": "", "amount": "", "unit": ""}], "surfactant": [{"name": "", "amount": "", "unit": ""}], "pressure": "", "temperature": "170\u00b0C", "time": "3 days", "heating rate": "", "cooling rate": "5\u00b0C/h"}]
VEHJID01 | [Zn2(BTC)(NO3)(DMA)3]n | C21 H30 N4 O12 Zn2 | solvothermal synthesis | Zn(NO3)2⋅6H2O | 0.180 g | H3BTC | 0.042 g | [7 empty] | autogenous | 60 hours | 110°C |  | solvothermal synthesis | 10.1007/s10904-013-9859-0 |  | 2013.04 | [{"synthesis method": "solvothermal synthesis", "precursor": [{"name": "Zn(NO3)2\u22c56H2O", "amount": "0.180", "unit": "g"}, {"name": "H3BTC", "amount": "0.042", "unit": "g"}], "solvent": [{"name": "DMA", "amount": "3", "unit": "ml"}], "reducing agent": [{"name": "", "amount": "", "unit": ""}], "surfactant": [{"name": "", "amount": "", "unit": ""}], "pressure": "autogenous", "temperature": "110\u00b0C", "time": "60 hours", "heating rate": "", "cooling rate": "slow to room temperature"}]
MIFCIN01 | [Ni(C6H12N4)(SCN)2(H2O)2]n | C8 H16 N6 Ni1 O2 S2 | solvothermal synthesis | NiCl2, 6H2O | 0.245 g | KSCN | 0.217 g | hexamethylenetetramine | 0.068 g | [6 empty] | 10 h | 160°C |  | solvothermal synthesis, washing, drying | 10.1007/s11224-006-9059-4 |  | 2006.06 | [{"synthesis method": "solvothermal synthesis", "precursor": [{"name": "NiCl2, 6H2O", "amount": "0.245", "unit": "g"}, {"name": "KSCN", "amount": "0.217", "unit": "g"}, {"name": "hexamethylenetetramine", "amount": "0.068", "unit": "g"}], "solvent": [{"name": "water", "amount": "15", "unit": "ml"}], "reducing agent": [{"name": "", "amount": "", "unit": ""}], "surfactant": [{"name": "", "amount": "", "unit": ""}], "pressure": "", "temperature": "160\u00b0C", "time": "10 h", "heating rate": "100\u00b0C h-1", "cooling rate": "4\u00b0C h-1"}, {"synthesis method": "washing", "washing solution": "water-absolute alcohol", "amount": "2:1 v/v"}, {"synthesis method": "drying", "pressure": "", "temperature": "40\u00b0C", "atmosphere": "", "time": "10 min"}]
SUFTUK | (en)0.5[{Ag2(en)2}{Ag4(en)4}2(SC4) 2] | Ag10 C77 H122 N21 O49 S8 | chemical synthesis | Na4SC4 | 0.176 g | AgNO3 | 0.170 g | Ethylenediamine | 0.120 g |  |  |  |  | distilled water |  | 10 days | room temperature | 11.0 | chemical synthesis, pH adjustment | 10.1007/s10847-015-0478-y |  | 2015.01 | [{"synthesis method": "chemical synthesis", "precursor": [{"name": "Na4SC4", "amount": "0.176", "unit": "g"}, {"name": "AgNO3", "amount": "0.170", "unit": "g"}, {"name": "Ethylenediamine", "amount": "0.120", "unit": "g"}], "solution": [{"name": "distilled water", "amount": "5", "unit": "mL"}], "pressure": "", "temperature": "room temperature", "time": "10 days"}, {"synthesis method": "pH adjustment", "pH": "11.0", "modulator": ""}]
SUFVAS | [Ag5(en)5(H2O)2][Ag8(en)8(H2O)2(SC4)2][Na(H2O)4][Na6(H2O)16(SC4)2] | Ag13 C138 H180 N26 Na7 O138 S16 | chemical synthesis | en | 0.180 g | Na4SC4 | 0.264 g | [6 empty] | distilled water |  | 10 days | room temperature |  | chemical synthesis | 10.1007/s10847-015-0478-y |  | 2015.01 | [{"synthesis method": "chemical synthesis", "precursor": [{"name": "en", "amount": "0.180", "unit": "g"}, {"name": "Na4SC4", "amount": "0.264", "unit": "g"}], "solution": [{"name": "distilled water", "amount": "5", "unit": "mL"}], "pressure": "", "temperature": "room temperature", "time": "10 days"}]
DAPWOJ02 | C16H10N8Cd | C16 Cd1 H10 N8 | chemical synthesis | CdCl2.H2O | 0.201 g | 2-aminopyridine | 0.094 g | 2-benzoyl pyridine | 0.183 g | Na(dca) | 0.178 g |  |  | MeOH |  |  |  |  | chemical synthesis, filtration, drying | 10.1007/s12039-017-1383-2 |  | 2017.11 | [{"synthesis method": "chemical synthesis", "precursor": [{"name": "CdCl2.H2O", "amount": "0.201", "unit": "g"}, {"name": "2-aminopyridine", "amount": "0.094", "unit": "g"}, {"name": "2-benzoyl pyridine", "amount": "0.183", "unit": "g"}, {"name": "Na(dca)", "amount": "0.178", "unit": "g"}], "solution": [{"name": "MeOH", "amount": "10", "unit": "mL"}], "pressure": "", "temperature": "", "time": ""}, {"synthesis method": "filtration", "time": "", "atmosphere": "", "pressure": ""}, {"synthesis method": "drying", "pressure": "", "temperature": "", "atmosphere": "vacuum", "time": ""}]
WUXZUL | [{Cu3(btc)2(NH3)6(H2O)]·2H2O}n | C12 Cu1 H18 N2 O4 | chemical synthesis | copper nitrate trihydrate | 0.242 g | H2tmbdc | 0.222 g | [6 empty] | water |  | 4 days | 70°C |  | chemical synthesis, cooling | 10.1007/s10870-010-9695-9 |  | 2010.01 | [{"synthesis method": "chemical synthesis", "precursor": [{"name": "copper nitrate trihydrate", "amount": "0.242", "unit": "g"}, {"name": "H2tmbdc", "amount": "0.222", "unit": "g"}], "solution": [{"name": "water", "amount": "10", "unit": "ml"}], "pressure": "", "temperature": "70\u00b0C", "time": "4 days"}, {"synthesis method": "cooling", "pressure": "", "temperature": "room temperature", "time": ""}]
WOMXON | 1 | C30 Co1 H32 N4 O5 | solvothermal synthesis | CoCl2⋅6H2O | 23.8 mg | L1 | 29.0 mg | H2tbi | 22.2 mg | [5 empty] | autogenous | 3 days | 140°C |  | solvothermal synthesis | 10.1007/s11243-014-9846-5 |  | 2014.06 | [{"synthesis method": "solvothermal synthesis", "precursor": [{"name": "CoCl2\u22c56H2O", "amount": "23.8", "unit": "mg"}, {"name": "L1", "amount": "29.0", "unit": "mg"}, {"name": "H2tbi", "amount": "22.2", "unit": "mg"}], "solvent": [{"name": "distilled water", "amount": "10", "unit": "mL"}], "reducing agent": [{"name": "", "amount": "", "unit": ""}], "surfactant": [{"name": "", "amount": "", "unit": ""}], "pressure": "autogenous", "temperature": "140\u00b0C", "time": "3 days", "heating rate": "", "cooling rate": "5\u00b0C/h"}]
WOMXUT | 2 | C32 Co1 H34 N4 O4 | solvothermal synthesis | CoCl2⋅6H2O | 23.8 mg | L2 | 31.8 mg | H2tbi | 22.2 mg | [5 empty] | autogenous | 3 days | 140°C |  | solvothermal synthesis | 10.1007/s11243-014-9846-5 |  | 2014.06 | [{"synthesis method": "solvothermal synthesis", "precursor": [{"name": "CoCl2\u22c56H2O", "amount": "23.8", "unit": "mg"}, {"name": "L2", "amount": "31.8", "unit": "mg"}, {"name": "H2tbi", "amount": "22.2", "unit": "mg"}], "solvent": [{"name": "distilled water", "amount": "10", "unit": "mL"}], "reducing agent": [{"name": "", "amount": "", "unit": ""}], "surfactant": [{"name": "", "amount": "", "unit": ""}], "pressure": "autogenous", "temperature": "140\u00b0C", "time": "3 days", "heating rate": "", "cooling rate": "5\u00b0C/h"}]
DAVPUN | Complex | C8 Cu1 H9 N3 O5 | chemical synthesis | pyrazine-2,3-dicarboxylic acid | 0.840 g | Cu(CH3COO)2⋅H2O | 1 g | mea ligand | 0.305 g |  |  |  |  | water, distilled water, water |  | 6 hours | 50°C |  | chemical synthesis, washing | 10.1007/s10870-011-9998-5 |  | 2011.02 | [{"synthesis method": "chemical synthesis", "precursor": [{"name": "pyrazine-2,3-dicarboxylic acid", "amount": "0.840", "unit": "g"}, {"name": "Cu(CH3COO)2\u22c5H2O", "amount": "1", "unit": "g"}, {"name": "mea ligand", "amount": "0.305", "unit": "g"}], "solution": [{"name": "water", "amount": "25", "unit": "mL"}, {"name": "distilled water", "amount": "25", "unit": "mL"}, {"name": "water", "amount": "10", "unit": "mL"}], "pressure": "", "temperature": "50\u00b0C", "time": "6 hours"}, {"synthesis method": "washing", "washing solution": "water", "amount": "10 mL"}]
IFUSEH01 | [{Cu(4,4'-bipy)(CH3COO)2}.3H2O]n | C14 Cu1 H20 N2 O7 | solvothermal synthesis | Cu(ClO4)2. 6H2O | 0.182 g | 4,4'-bipy | 0.078 g | CH3COOH | 0.03 mL | [6 empty] | 16 h | 170°C |  | solvothermal synthesis, cooling, evaporation, washing | 10.1007/s11224-006-9069-2 |  | 2007.01 | [{"synthesis method": "solvothermal synthesis", "precursor": [{"name": "Cu(ClO4)2. 6H2O", "amount": "0.182", "unit": "g"}, {"name": "4,4'-bipy", "amount": "0.078", "unit": "g"}, {"name": "CH3COOH", "amount": "0.03", "unit": "mL"}], "solvent": [{"name": "water", "amount": "8", "unit": "mL"}], "reducing agent": [{"name": "NH3", "amount": "few drops", "unit": ""}], "surfactant": [{"name": "", "amount": "", "unit": ""}], "pressure": "", "temperature": "170\u00b0C", "time": "16 h", "heating rate": "", "cooling rate": "slow to 100\u00b0C over 10 h"}, {"synthesis method": "cooling", "temperature": "room temperature", "time": "", "cooling rate": "slow"}, {"synthesis method": "evaporation", "temperature": "room temperature", "time": "12 days"}, {"synthesis method": "washing", "washing solution": "water", "amount": ""}]
BUTGAZ01 | [Ag2(bpp)2](pdc) | Ag2 C33 H47 N5 O12 | chemical synthesis | AgNO3 | 0.0085 g | H2pdc | 0.009 g | bpp | 0.010 g |  |  |  |  | ammonia solution, EtOH solution |  | several weeks | room temperature |  | chemical synthesis | 10.1007/s11243-012-9688-y |  | 2013.01 | [{"synthesis method": "chemical synthesis", "precursor": [{"name": "AgNO3", "amount": "0.0085", "unit": "g"}, {"name": "H2pdc", "amount": "0.009", "unit": "g"}, {"name": "bpp", "amount": "0.010", "unit": "g"}], "solution": [{"name": "ammonia solution", "amount": "25", "unit": "mL"}, {"name": "EtOH solution", "amount": "25", "unit": "mL"}], "pressure": "", "temperature": "room temperature", "time": "several weeks"}]
DEYKOJ | [Ag2(bpp)2(H2O)](oba) | Ag2 C40 H48 N4 O11 | chemical synthesis | AgNO3 | 0.0085 g | H2ob | 0.009 g | bpp | 0.010 g |  |  |  |  | ammonia solution, EtOH solution |  | several weeks | room temperature |  | chemical synthesis | 10.1007/s11243-012-9688-y |  | 2013.01 | [{"synthesis method": "chemical synthesis", "precursor": [{"name": "AgNO3", "amount": "0.0085", "unit": "g"}, {"name": "H2ob", "amount": "0.009", "unit": "g"}, {"name": "bpp", "amount": "0.010", "unit": "g"}], "solution": [{"name": "ammonia solution", "amount": "25", "unit": "mL"}, {"name": "EtOH solution", "amount": "25", "unit": "mL"}], "pressure": "", "temperature": "room temperature", "time": "several weeks"}]
DEYKID | [Ag2(bpp)2(H2O)2](odpt) | Ag2 C42 H44 N4 O13 | chemical synthesis | AgNO3 | 0.0085 g | H4odpt | 0.009 g | bpp | 0.010 g |  |  |  |  | ammonia solution, EtOH solution |  | several weeks | room temperature |  | chemical synthesis | 10.1007/s11243-012-9688-y |  | 2013.01 | [{"synthesis method": "chemical synthesis", "precursor": [{"name": "AgNO3", "amount": "0.0085", "unit": "g"}, {"name": "H4odpt", "amount": "0.009", "unit": "g"}, {"name": "bpp", "amount": "0.010", "unit": "g"}], "solution": [{"name": "ammonia solution", "amount": "25", "unit": "mL"}, {"name": "EtOH solution", "amount": "25", "unit": "mL"}], "pressure": "", "temperature": "room temperature", "time": "several weeks"}]
LEJBAF | [Ag5Mn2(dppb)4Cl5(H2O)3 | Ag10 C248 Cl10 H240 Mn4 O26 P16 | chemical synthesis | MnCl2⋅4H2O | 2.1 mg | dppbH | 24.5 mg | AgNO3 | 8.4 mg |  |  |  |  | CHCl3-CH3CN, MeOH, CHCl3, CH3CN |  | 3 days |  |  | chemical synthesis, chemical synthesis | 10.1007/s10904-011-9596-1 |  | 2011.09 | [{"synthesis method": "chemical synthesis", "precursor": [{"name": "dppbH", "amount": "24.5", "unit": "mg"}, {"name": "CF3COOAg", "amount": "8.9", "unit": "mg"}, {"name": "MnCl2\u22c54H2O", "amount": "5.1", "unit": "mg"}], "solution": [{"name": "CHCl3", "amount": "3", "unit": "mL"}, {"name": "MeCN", "amount": "2", "unit": "mL"}, {"name": "MeOH", "amount": "2", "unit": "mL"}], "pressure": "", "temperature": "room temperature", "time": "7 days"}, {"synthesis method": "chemical synthesis", "precursor": [{"name": "MnCl2\u22c54H2O", "amount": "2.1", "unit": "mg"}, {"name": "dppbH", "amount": "24.5", "unit": "mg"}, {"name": "AgNO3", "amount": "8.4", "unit": "mg"}], "solution": [{"name": "CHCl3-CH3CN", "amount": "2", "unit": "mL"}, {"name": "MeOH", "amount": "2", "unit": "mL"}, {"name": "CHCl3", "amount": "2", "unit": "mL"}, {"name": "CH3CN", "amount": "2", "unit": "mL"}], "pressure": "", "temperature": "", "time": "3 days"}]
HALHEJ | [Cu(L1) (DMF)]n·(2.64 DMF) | C19H14CuN2O7·2.64(DMF) | chemical synthesis | H2L1 | 15 mg | Cu(NO3)2⋅2.5H2O | 6.0 mg | caffeine | 6.0 mg |  |  |  |  | N,N-dimethylformamide |  | 24 h | 115°C |  | chemical synthesis | 10.1007/s10870-011-0180-x |  | 2011.10 | [{"synthesis method": "chemical synthesis", "precursor": [{"name": "H2L1", "amount": "15", "unit": "mg"}, {"name": "Cu(NO3)2\u22c52.5H2O", "amount": "6.0", "unit": "mg"}, {"name": "caffeine", "amount": "6.0", "unit": "mg"}], "solution": [{"name": "N,N-dimethylformamide", "amount": "0.50", "unit": "mL"}], "pressure": "", "temperature": "115\u00b0C", "time": "24 h"}]
TUWZOB | 1 | C28 Cd2 H16 N4 S8 | chemical synthesis | Cd(NO3)2⋅4H2O | 0.3080 g | H2biim | 0.1340 g | 2-Hmbt | 0.0334 g |  |  |  |  | water, C2H5OH, Et3N |  | 4 h | refluxed |  | chemical synthesis | 10.1007/s10870-009-9673-2 |  | 2009.12 | [{"synthesis method": "chemical synthesis", "precursor": [{"name": "Cd(NO3)2\u22c54H2O", "amount": "0.3080", "unit": "g"}, {"name": "H2biim", "amount": "0.1340", "unit": "g"}, {"name": "2-Hmbt", "amount": "0.0334", "unit": "g"}], "solution": [{"name": "water", "amount": "10", "unit": "ml"}, {"name": "C2H5OH", "amount": "10", "unit": "ml"}, {"name": "Et3N", "amount": "5", "unit": "ml"}], "pressure": "", "temperature": "refluxed", "time": "4 h"}]
WEGDOE | 2 | C17 Cl5 Co3 H15 H2 N8 O1 | solvothermal synthesis | H2L | 0.0996 g | CoCl2⋅6H2O | 0.2855 g | [7 empty] | autogenous | 3 days | 160°C |  | solvothermal synthesis, washing | 10.1007/s11243-017-0158-4 |  | 2017.07 | [{"synthesis method": "solvothermal synthesis", "precursor": [{"name": "H2L", "amount": "0.0996", "unit": "g"}, {"name": "CoCl2\u22c56H2O", "amount": "0.2855", "unit": "g"}], "solvent": [{"name": "n-butyl alcohol", "amount": "10", "unit": "mL"}], "reducing agent": [{"name": "", "amount": "", "unit": ""}], "surfactant": [{"name": "", "amount": "", "unit": ""}], "pressure": "autogenous", "temperature": "160\u00b0C", "time": "3 days", "heating rate": "", "cooling rate": "10\u00b0C/h"}, {"synthesis method": "washing", "washing solution": "ethanol", "amount": ""}]
WEGDUK | 3 | C34 Cl4 Cl4 Co1 Co4 H40 N16 O4 | solvothermal synthesis | H2L | 0.0996 g | CoCl2⋅6H2O | 0.2855 g | [7 empty] | autogenous | 3 days | 160°C |  | solvothermal synthesis, washing | 10.1007/s11243-017-0158-4 |  | 2017.07 | [{"synthesis method": "solvothermal synthesis", "precursor": [{"name": "H2L", "amount": "0.0996", "unit": "g"}, {"name": "CoCl2\u22c56H2O", "amount": "0.2855", "unit": "g"}], "solvent": [{"name": "acetone", "amount": "10", "unit": "mL"}], "reducing agent": [{"name": "", "amount": "", "unit": ""}], "surfactant": [{"name": "", "amount": "", "unit": ""}], "pressure": "autogenous", "temperature": "160\u00b0C", "time": "3 days", "heating rate": "", "cooling rate": "10\u00b0C/h"}, {"synthesis method": "washing", "washing solution": "ethanol", "amount": ""}]
WEGFEW | 5 | C17 Cl4 Cu3 H15 N8 | solvothermal synthesis | H2L | 0.0996 g | CuCl2⋅2H2O | 0.2046 g | [7 empty] | autogenous | 3 days | 160°C |  | solvothermal synthesis, washing | 10.1007/s11243-017-0158-4 |  | 2017.07 | [{"synthesis method": "solvothermal synthesis", "precursor": [{"name": "H2L", "amount": "0.0996", "unit": "g"}, {"name": "CuCl2\u22c52H2O", "amount": "0.2046", "unit": "g"}], "solvent": [{"name": "ethanol", "amount": "15", "unit": "mL"}], "reducing agent": [{"name": "", "amount": "", "unit": ""}], "surfactant": [{"name": "", "amount": "", "unit": ""}], "pressure": "autogenous", "temperature": "160\u00b0C", "time": "3 days", "heating rate": "", "cooling rate": "10\u00b0C/h"}, {"synthesis method": "washing", "washing solution": "ethanol", "amount": ""}]
WEGFIA | 6 | C17 Cl2 H16 H2 N8 O1 O1 Zn2 | solvothermal synthesis | H2L | 0.0996 g | ZnCl2 | 0.1636 g | [7 empty] | autogenous | 3 days | 160°C |  | solvothermal synthesis, washing | 10.1007/s11243-017-0158-4 |  | 2017.07 | [{"synthesis method": "solvothermal synthesis", "precursor": [{"name": "H2L", "amount": "0.0996", "unit": "g"}, {"name": "ZnCl2", "amount": "0.1636", "unit": "g"}], "solvent": [{"name": "deionized water", "amount": "10", "unit": "mL"}], "reducing agent": [{"name": "", "amount": "", "unit": ""}], "surfactant": [{"name": "", "amount": "", "unit": ""}], "pressure": "autogenous", "temperature": "160\u00b0C", "time": "3 days", "heating rate": "", "cooling rate": "10\u00b0C/h"}, {"synthesis method": "washing", "washing solution": "ethanol", "amount": ""}]
WEGFOG | 7 | C34 Cl6 H30 N16 Zn4 | solvothermal synthesis | H2L | 0.0996 g | ZnCl2 | 0.1636 g | [7 empty] | autogenous | 3 days | 160°C |  | solvothermal synthesis, washing | 10.1007/s11243-017-0158-4 |  | 2017.07 | [{"synthesis method": "solvothermal synthesis", "precursor": [{"name": "H2L", "amount": "0.0996", "unit": "g"}, {"name": "ZnCl2", "amount": "0.1636", "unit": "g"}], "solvent": [{"name": "ethanol", "amount": "10", "unit": "mL"}], "reducing agent": [{"name": "", "amount": "", "unit": ""}], "surfactant": [{"name": "", "amount": "", "unit": ""}], "pressure": "autogenous", "temperature": "160\u00b0C", "time": "3 days", "heating rate": "", "cooling rate": "10\u00b0C/h"}, {"synthesis method": "washing", "washing solution": "ethanol", "amount": ""}]
GEZSEM | [H2(L1)][Cd2(SCN)6] | C22 Cd2 H20 N10 S6 | chemical synthesis | CdCl2⋅2.5H2O | 114 mg | NH4SCN | 76 mg | L1 | 133 mg |  |  |  |  | C2H5OH, H2O |  | 6 h |  | 2 | chemical synthesis, pH adjustment, filtration, evaporation | 10.1007/s10876-018-1358-6 |  | 2018.03 | [{"synthesis method": "chemical synthesis", "precursor": [{"name": "CdCl2\u22c52.5H2O", "amount": "114", "unit": "mg"}, {"name": "NH4SCN", "amount": "76", "unit": "mg"}, {"name": "L1", "amount": "133", "unit": "mg"}], "solution": [{"name": "C2H5OH", "amount": "3", "unit": "mL"}, {"name": "H2O", "amount": "5", "unit": "mL"}], "pressure": "", "temperature": "", "time": "6 h"}, {"synthesis method": "pH adjustment", "pH": "2", "modulator": "dilute H2SO4"}, {"synthesis method": "filtration", "time": "", "atmosphere": "", "pressure": ""}, {"synthesis method": "evaporation", "time": "3 days", "atmosphere": "", "pressure": ""}]
GEZSOW | [H2(L2)][CdI2(SCN)2] | C14 Cd1 H13 I2 N7 O1 S2 | chemical synthesis | CdI2⋅2H2O | 336 mg | NH4SCN | 152 mg | L2 | 223 mg |  |  |  |  | H2O |  | 6 h |  | 2 | chemical synthesis, pH adjustment, filtration, evaporation | 10.1007/s10876-018-1358-6 |  | 2018.03 | [{"synthesis method": "chemical synthesis", "precursor": [{"name": "CdI2\u22c52H2O", "amount": "336", "unit": "mg"}, {"name": "NH4SCN", "amount": "152", "unit": "mg"}, {"name": "L2", "amount": "223", "unit": "mg"}], "solution": [{"name": "H2O", "amount": "8", "unit": "mL"}], "pressure": "", "temperature": "", "time": "6 h"}, {"synthesis method": "pH adjustment", "pH": "2", "modulator": "dilute H2SO4"}, {"synthesis method": "filtration", "time": "", "atmosphere": "", "pressure": ""}, {"synthesis method": "evaporation", "time": "12 h", "atmosphere": "", "pressure": ""}]
GEZSIQ | [CdCl(SCN)(L3)] | C7 Cd1 Cl1 H5 N6 S1 | chemical synthesis | Cd(CH3COO)2⋅2H2O | 27 mg | NH4SCN | 15 mg | L3 | 15 mg |  |  |  |  | C2H5OH, H2O |  | 6 h |  | 2 | chemical synthesis, pH adjustment, filtration, evaporation | 10.1007/s10876-018-1358-6 |  | 2018.03 | [{"synthesis method": "chemical synthesis", "precursor": [{"name": "Cd(CH3COO)2\u22c52H2O", "amount": "27", "unit": "mg"}, {"name": "NH4SCN", "amount": "15", "unit": "mg"}, {"name": "L3", "amount": "15", "unit": "mg"}], "solution": [{"name": "C2H5OH", "amount": "3", "unit": "mL"}, {"name": "H2O", "amount": "5", "unit": "mL"}], "pressure": "", "temperature": "", "time": "6 h"}, {"synthesis method": "pH adjustment", "pH": "2", "modulator": "dilute HCl"}, {"synthesis method": "filtration", "time": "", "atmosphere": "", "pressure": ""}, {"synthesis method": "evaporation", "time": "6 days", "atmosphere": "", "pressure": ""}]
UZEQEW | [Pr(noa)3(H2O)2] | C36 H31 O11 Pr1 | solvothermal synthesis | Pr(NO3)3⋅6H2O | 0.2175 g | Hnoa | 0.1181 g | triethylamine | three drops | [5 empty] | autogenous | 3 days | 120°C |  | solvothermal synthesis, washing | 10.1007/s11224-011-9784-1 |  | 2011.03 | [{"synthesis method": "solvothermal synthesis", "precursor": [{"name": "Pr(NO3)3\u22c56H2O", "amount": "0.2175", "unit": "g"}, {"name": "Hnoa", "amount": "0.1181", "unit": "g"}, {"name": "triethylamine", "amount": "three drops", "unit": ""}], "solvent": [{"name": "water", "amount": "10", "unit": "mL"}], "reducing agent": [{"name": "", "amount": "", "unit": ""}], "surfactant": [{"name": "", "amount": "", "unit": ""}], "pressure": "autogenous", "temperature": "120\u00b0C", "time": "3 days", "heating rate": "", "cooling rate": "5\u00b0C h-1"}, {"synthesis method": "washing", "washing solution": "ethanol", "amount": ""}]
UZEQIA | [Nd(noa)3(H2O)2] | C36 H31 Nd1 O11 | solvothermal synthesis | Nd(NO3)3 | 0.2185 g | Hnoa | 0.1181 g | triethylamine | three drops | [5 empty] | autogenous | 3 days | 120°C |  | solvothermal synthesis, washing | 10.1007/s11224-011-9784-1 |  | 2011.03 | [{"synthesis method": "solvothermal synthesis", "precursor": [{"name": "Nd(NO3)3", "amount": "0.2185", "unit": "g"}, {"name": "Hnoa", "amount": "0.1181", "unit": "g"}, {"name": "triethylamine", "amount": "three drops", "unit": ""}], "solvent": [{"name": "water", "amount": "10", "unit": "mL"}], "reducing agent": [{"name": "", "amount": "", "unit": ""}], "surfactant": [{"name": "", "amount": "", "unit": ""}], "pressure": "autogenous", "temperature": "120\u00b0C", "time": "3 days", "heating rate": "", "cooling rate": "5\u00b0C h-1"}, {"synthesis method": "washing", "washing solution": "ethanol", "amount": ""}]
XEHTUB | {[Cd2(tma)(atz)(H2O)].(H2O)}n | C10 Cd2 H9 N5 O8 | solvothermal synthesis |  |  | 1,3,5-benzenetricarboxylic acid | 0.105 g | 5-aminotetrazole | 0.0425 g | [6 empty] | 72h | 160°C | ~5 | chemical synthesis, pH adjustment, solvothermal synthesis, washing | 10.1007/s10904-012-9676-x |  | 2012.03 | [{"synthesis method": "chemical synthesis", "precursor": [{"name": "Cadmiumacetate dihydrate", "amount": "0.1332", "unit": "g"}, {"name": "1,3,5-benzenetricarboxylic acid", "amount": "0.105", "unit": "g"}, {"name": "5-aminotetrazole", "amount": "0.0425", "unit": "g"}], "solution": [{"name": "deionized water", "amount": "10", "unit": "mL"}], "pressure": "", "temperature": "", "time": ""}, {"synthesis method": "pH adjustment", "pH": "~5", "modulator": "1 M NaOH solution"}, {"synthesis method": "solvothermal synthesis", "precursor": [{"name": "", "amount": "", "unit": ""}], "solvent": [{"name": "", "amount": "", "unit": ""}], "reducing agent": [{"name": "", "amount": "", "unit": ""}], "surfactant": [{"name": "", "amount": "", "unit": ""}], "pressure": "", "temperature": "160\u00b0C", "time": "72h", "heating rate": "", "cooling rate": ""}, {"synthesis method": "washing", "washing solution": "deionized water, ethanol", "amount": ""}]
XEHVAJ | [Cd(isoor)2(H2O)2] | C10 Cd1 H10 N4 O10 | chemical synthesis | Cadmiumnitrate tetrahydrate | 0.154 g | 2,4-dihydroxypyrimidine-5-carboxylic acid | 0.1561 g | [6 empty] | deionized water |  |  |  | ~8 | chemical synthesis, pH adjustment, washing | 10.1007/s10904-012-9676-x |  | 2012.03 | [{"synthesis method": "chemical synthesis", "precursor": [{"name": "Cadmiumnitrate tetrahydrate", "amount": "0.154", "unit": "g"}, {"name": "2,4-dihydroxypyrimidine-5-carboxylic acid", "amount": "0.1561", "unit": "g"}], "solution": [{"name": "deionized water", "amount": "10", "unit": "mL"}], "pressure": "", "temperature": "", "time": ""}, {"synthesis method": "pH adjustment", "pH": "~8", "modulator": "1 M NaOH solution"}, {"synthesis method": "washing", "washing solution": "deionized water, methanol", "amount": ""}]
FAVZEJ | 3D silver complex | Ag1 C3 H8 N7 O4 | chemical synthesis | melamine | 0.063 g | AgNO3 | 0.170 g | [6 empty] | aqueous ammoniacal solution |  | 30 min |  |  | chemical synthesis, filtration, drying | 10.1007/s10904-011-9622-3 |  | 2011.11 | [{"synthesis method": "chemical synthesis", "precursor": [{"name": "melamine", "amount": "0.063", "unit": "g"}, {"name": "AgNO3", "amount": "0.170", "unit": "g"}], "solution": [{"name": "aqueous ammoniacal solution", "amount": "10", "unit": "mL"}], "pressure": "", "temperature": "", "time": "30 min"}, {"synthesis method": "filtration", "time": "", "atmosphere": "", "pressure": ""}, {"synthesis method": "drying", "pressure": "", "temperature": "", "atmosphere": "air", "time": ""}]
TIMMOU | [Co3(NTB)2(bpy)2](DMA)2 | C60 Co3 H50 N6 O14 | solvothermal synthesis | H3NTB | 0.10 g | bpy | 0.15 g | Co(NO3)2⋅6H2O | 0.32 g | [6 empty] | 72h | 135°C |  | solvothermal synthesis, washing | 10.1007/s10876-018-1418-y |  | 2018.07 | [{"synthesis method": "solvothermal synthesis", "precursor": [{"name": "H3NTB", "amount": "0.10", "unit": "g"}, {"name": "bpy", "amount": "0.15", "unit": "g"}, {"name": "Co(NO3)2\u22c56H2O", "amount": "0.32", "unit": "g"}], "solvent": [{"name": "DMA", "amount": "4", "unit": "mL"}, {"name": "EtOH", "amount": "0.5", "unit": "mL"}], "reducing agent": [{"name": "HCl", "amount": "1 drop", "unit": ""}], "surfactant": [{"name": "", "amount": "", "unit": ""}], "pressure": "", "temperature": "135\u00b0C", "time": "72h", "heating rate": "", "cooling rate": ""}, {"synthesis method": "washing", "washing solution": "water", "amount": ""}]
TIMMUA | [Co2(HTPA)2(H2O)2](DMA)2 | C43 Co1 H35 N2 O8 | solvothermal synthesis | H3TPA | 60 mg | Co(NO3)2⋅6H2O | 0.32 g | [8 empty] | 72h | 140°C |  | solvothermal synthesis, washing | 10.1007/s10876-018-1418-y |  | 2018.07 | [{"synthesis method": "solvothermal synthesis", "precursor": [{"name": "H3TPA", "amount": "60", "unit": "mg"}, {"name": "Co(NO3)2\u22c56H2O", "amount": "0.32", "unit": "g"}], "solvent": [{"name": "DMA", "amount": "4", "unit": "mL"}, {"name": "distilled water", "amount": "2", "unit": "mL"}], "reducing agent": [{"name": "HCl", "amount": "1 drop", "unit": ""}], "surfactant": [{"name": "", "amount": "", "unit": ""}], "pressure": "", "temperature": "140\u00b0C", "time": "72h", "heating rate": "", "cooling rate": ""}, {"synthesis method": "washing", "washing solution": "water", "amount": ""}]
QASBAO01 | [Zn(2,5-pydc)(H2O)3Zn(2,5-pydc)(H2O)2]2 | C14 H16 N2 O13 Zn2 | chemical synthesis | ZnSO4 ⋅ 7H2O | 0.287 g | 2,5-pydc acid | 0.175 g | [6 empty] | NaOH solution |  |  | 298 K | 4.51 | chemical synthesis, pH adjustment, filtration, washing | 10.1007/s11224-008-9341-8 |  | 2008.06 | [{"synthesis method": "chemical synthesis", "precursor": [{"name": "ZnSO4 \u22c5 7H2O", "amount": "0.287", "unit": "g"}, {"name": "2,5-pydc acid", "amount": "0.175", "unit": "g"}], "solution": [{"name": "NaOH solution", "amount": "0.1 N", "unit": ""}], "pressure": "", "temperature": "298 K", "time": ""}, {"synthesis method": "pH adjustment", "pH": "4.51", "modulator": "NaOH"}, {"synthesis method": "filtration", "time": "", "atmosphere": "", "pressure": ""}, {"synthesis method": "washing", "washing solution": "bidistilled water", "amount": "twice"}]
FEBMUV02 | [Zn(2,5-pydc)(H2O)2] | C7 H9 N1 O7 Zn1 | chemical synthesis | ZnSO4 ⋅ 7H2O | 0.287 g | 2,5-pydc acid | 0.175 g | [6 empty] | NaOH solution |  |  | 298 K | 5.75 | chemical synthesis, pH adjustment, filtration, washing | 10.1007/s11224-008-9341-8 |  | 2008.06 | [{"synthesis method": "chemical synthesis", "precursor": [{"name": "ZnSO4 \u22c5 7H2O", "amount": "0.287", "unit": "g"}, {"name": "2,5-pydc acid", "amount": "0.175", "unit": "g"}], "solution": [{"name": "NaOH solution", "amount": "0.1 N", "unit": ""}], "pressure": "", "temperature": "298 K", "time": ""}, {"synthesis method": "pH adjustment", "pH": "5.75", "modulator": "NaOH"}, {"synthesis method": "filtration", "time": "", "atmosphere": "", "pressure": ""}, {"synthesis method": "washing", "washing solution": "bidistilled water", "amount": "twice"}]
YISTUR |  | C21 Cd1 H21 N5 O6 | solvothermal synthesis | Cd(NO3)2⋅4H2O | 0.145 g | H2PDC | 0.106 g | L2 | 0.119 g | NaOH | 0.04 g |  |  |  |  | 4 days | 160°C |  | solvothermal synthesis | 10.1007/s10904-013-9885-y |  | 2013.06 | [{"synthesis method": "solvothermal synthesis", "precursor": [{"name": "Cd(NO3)2\u22c54H2O", "amount": "0.145", "unit": "g"}, {"name": "H2PDC", "amount": "0.106", "unit": "g"}, {"name": "L2", "amount": "0.119", "unit": "g"}, {"name": "NaOH", "amount": "0.04", "unit": "g"}], "solvent": [{"name": "water", "amount": "12", "unit": "mL"}], "reducing agent": [{"name": "", "amount": "", "unit": ""}], "surfactant": [{"name": "", "amount": "", "unit": ""}], "pressure": "", "temperature": "160\u00b0C", "time": "4 days", "heating rate": "", "cooling rate": ""}]
MOLKUV | 1 | C12 H18 Mn1 N8 O6 | chemical synthesis | Mn(OAc)2.4H2O | 0.1225 g | 5-methyl-7-oxo-(1,2,4)triazolo(1,5-a)pyrimidine | 0.1501 g | [6 empty] | deionized water |  | 3 h |  | 7 | chemical synthesis, pH adjustment, filtration | 10.1007/s10904-013-9840-y |  | 2013.02 | [{"synthesis method": "chemical synthesis", "precursor": [{"name": "Mn(OAc)2.4H2O", "amount": "0.1225", "unit": "g"}, {"name": "5-methyl-7-oxo-(1,2,4)triazolo(1,5-a)pyrimidine", "amount": "0.1501", "unit": "g"}], "solution": [{"name": "deionized water", "amount": "10", "unit": "mL"}], "pressure": "", "temperature": "", "time": "3 h"}, {"synthesis method": "pH adjustment", "pH": "7", "modulator": "1 (M) NaOH solution"}, {"synthesis method": "filtration", "time": "", "atmosphere": "", "pressure": ""}]
MOLLAC | 2 | C21 H16 Mn1 O9 | chemical synthesis | Mn(OAc)2⋅4H2O | 0.1225 g | 3-(2-furyl)prop-2-enoic acid | 0.1381 g | triethylamine | 0.14 mL |  |  |  |  | deionized water |  | 3 h |  |  | chemical synthesis, filtration | 10.1007/s10904-013-9840-y |  | 2013.02 | [{"synthesis method": "chemical synthesis", "precursor": [{"name": "Mn(OAc)2\u22c54H2O", "amount": "0.1225", "unit": "g"}, {"name": "3-(2-furyl)prop-2-enoic acid", "amount": "0.1381", "unit": "g"}, {"name": "triethylamine", "amount": "0.14", "unit": "mL"}], "solution": [{"name": "deionized water", "amount": "10", "unit": "mL"}], "pressure": "", "temperature": "", "time": "3 h"}, {"synthesis method": "filtration", "time": "", "atmosphere": "", "pressure": ""}]
JOLVIS | [Zn3(OH)2(H2TCPP)2](DMF)3 | C56 H40 N12 O20 Zn3 | solvothermal synthesis | Zn(NO3)2⋅6H2O | 60 mg | H4TCPP | 13 mg | NaOH | 4 mg | [6 empty] | 72 h | 105°C |  | solvothermal synthesis | 10.1007/s10876-019-01657-x |  | 2019.08 | [{"synthesis method": "solvothermal synthesis", "precursor": [{"name": "Zn(NO3)2\u22c56H2O", "amount": "60", "unit": "mg"}, {"name": "H4TCPP", "amount": "13", "unit": "mg"}, {"name": "NaOH", "amount": "4", "unit": "mg"}], "solvent": [{"name": "DMF", "amount": "4", "unit": "mL"}, {"name": "water", "amount": "1", "unit": "mL"}], "reducing agent": [{"name": "", "amount": "", "unit": ""}], "surfactant": [{"name": "", "amount": "", "unit": ""}], "pressure": "", "temperature": "105\u00b0C", "time": "72 h", "heating rate": "5 \u00b0C/min", "cooling rate": "5 \u00b0C/min"}]
BEZNIF | [Co(DNBA)2(pbdmbm)] | C35 Co1 H30 N8 O12 | solvothermal synthesis | CoCl2⋅6H2O | 0.0237 g | HDNBA | 0.0424 g | pbdmbm | 0.0334 g | [6 empty] | 3 days | 150°C |  | solvothermal synthesis | 10.1007/s11243-011-9546-3 |  | 2011.10 | [{"synthesis method": "solvothermal synthesis", "precursor": [{"name": "CoCl2\u22c56H2O", "amount": "0.0237", "unit": "g"}, {"name": "HDNBA", "amount": "0.0424", "unit": "g"}, {"name": "pbdmbm", "amount": "0.0334", "unit": "g"}], "solvent": [{"name": "H2O", "amount": "10", "unit": "mL"}], "reducing agent": [{"name": "", "amount": "", "unit": ""}], "surfactant": [{"name": "", "amount": "", "unit": ""}], "pressure": "", "temperature": "150\u00b0C", "time": "3 days", "heating rate": "", "cooling rate": ""}]
BEZMIE | [Co2(DNBA)2(pbbm)2] | C62 Co2 H44 N16 O24 | solvothermal synthesis | CoCl2⋅6H2O | 0.0237 g | HDNBA | 0.0424 g | pbbm | 0.0278 g | [6 empty] | 3 days | 150°C |  | solvothermal synthesis | 10.1007/s11243-011-9546-3 |  | 2011.10 | [{"synthesis method": "solvothermal synthesis", "precursor": [{"name": "CoCl2\u22c56H2O", "amount": "0.0237", "unit": "g"}, {"name": "HDNBA", "amount": "0.0424", "unit": "g"}, {"name": "pbbm", "amount": "0.0278", "unit": "g"}], "solvent": [{"name": "H2O", "amount": "10", "unit": "mL"}], "reducing agent": [{"name": "", "amount": "", "unit": ""}], "surfactant": [{"name": "", "amount": "", "unit": ""}], "pressure": "", "temperature": "150\u00b0C", "time": "3 days", "heating rate": "", "cooling rate": ""}]
POVHAM | 1 | C10 Cu2 H37 N8 O46 P1 W12 | solvothermal synthesis | H3PW12O40⋅12H2O | 0.3 g | CuCl2⋅2H2O | 0.153 g | oxalic acid dihydrate | 0.027 g | [5 empty] | autogenous pressure | 3 days | 160°C | 5.0 | solvothermal synthesis, pH adjustment, washing, drying | 10.1007/s12039-017-1376-1 |  | 2017.10 | [{"synthesis method": "solvothermal synthesis", "precursor": [{"name": "H3PW12O40\u22c512H2O", "amount": "0.3", "unit": "g"}, {"name": "CuCl2\u22c52H2O", "amount": "0.153", "unit": "g"}, {"name": "oxalic acid dihydrate", "amount": "0.027", "unit": "g"}], "solvent": [{"name": "H2O", "amount": "15", "unit": "mL"}], "reducing agent": [{"name": "ethylenediamine", "amount": "2", "unit": "mL"}], "surfactant": [{"name": "", "amount": "", "unit": ""}], "pressure": "autogenous pressure", "temperature": "160\u00b0C", "time": "3 days", "heating rate": "", "cooling rate": "10\u00b0C\u22c5h-1"}, {"synthesis method": "pH adjustment", "pH": "5.0", "modulator": "1.0molL-1 NaOH"}, {"synthesis method": "washing", "washing solution": "distilled water", "amount": ""}, {"synthesis method": "drying", "pressure": "", "temperature": "room temperature", "atmosphere": "", "time": ""}]
ABEFUL | [TbIII(H2TPPS)IV·H3O | C44 H33 N4 O15 S4 Tb1 | solvothermal synthesis | TbCl3 6H2O | 37 mg | H2TPPS | 94 mg | [8 empty] | 10 days | 200°C |  | solvothermal synthesis | 10.1007/s13738-014-0556-x |  | 2014.11 | [{"synthesis method": "solvothermal synthesis", "precursor": [{"name": "TbCl3 6H2O", "amount": "37", "unit": "mg"}, {"name": "H2TPPS", "amount": "94", "unit": "mg"}], "solvent": [{"name": "distilled water", "amount": "10", "unit": "mL"}], "reducing agent": [{"name": "", "amount": "", "unit": ""}], "surfactant": [{"name": "", "amount": "", "unit": ""}], "pressure": "", "temperature": "200\u00b0C", "time": "10 days", "heating rate": "", "cooling rate": "slow"}]
PERMEH | [Cu2(bpp)Cl2] | C13 Cl2 Cu2 H14 N2 | chemical synthesis | 1,3-bis(4-pyridyl)propane | 0.0159 g | CuCl2⋅2H2O | 0.0170 g | [6 empty] | methanol |  | 5 days | 100°C |  | chemical synthesis | 10.1007/s12039-016-1100-6 |  | 2016.05 | [{"synthesis method": "chemical synthesis", "precursor": [{"name": "1,3-bis(4-pyridyl)propane", "amount": "0.0159", "unit": "g"}, {"name": "CuCl2\u22c52H2O", "amount": "0.0170", "unit": "g"}], "solution": [{"name": "methanol", "amount": "1", "unit": "mL"}], "pressure": "", "temperature": "100\u00b0C", "time": "5 days"}]
PERNEI | [Cu2(bpp)2SO4] ·DMF | C29 Cu2 H41 N5 O8 S1 | chemical synthesis | 1,3-bis(4-pyridyl)propane | 0.0159 g | CuSO4⋅5H2O | 0.0250 g | [6 empty] | DMF |  | 5 days | 100°C |  | chemical synthesis | 10.1007/s12039-016-1100-6 |  | 2016.05 | [{"synthesis method": "chemical synthesis", "precursor": [{"name": "1,3-bis(4-pyridyl)propane", "amount": "0.0159", "unit": "g"}, {"name": "CuSO4\u22c55H2O", "amount": "0.0250", "unit": "g"}], "solution": [{"name": "DMF", "amount": "1", "unit": "mL"}], "pressure": "", "temperature": "100\u00b0C", "time": "5 days"}]
NAZWES | [Zn(oba)(bim)]n | C21 H14 N2 O5 Zn1 | [16 empty] | hydrothermal reaction | 10.1007/s10904-011-9597-0 |  | 2011.09 | [{"synthesis method": "hydrothermal reaction", "precursor": [{"name": "Zn(OAc)2\u22c52H2O", "amount": "0.216", "unit": "g"}, {"name": "H2oba", "amount": "0.258", "unit": "g"}, {"name": "bim", "amount": "0.236", "unit": "g"}, {"name": "NaOH", "amount": "0.08", "unit": "g"}], "solvent": [{"name": "distilled water", "amount": "15", "unit": "mL"}], "pressure": "", "temperature": "160\u00b0C", "time": "96 hours", "heating rate": "", "cooling rate": "slow to room temperature"}]
NAZWIW | [Zn(oba)(2,2'-bipy)]n | C48 H32 N4 O10 Zn2 | [16 empty] | hydrothermal reaction | 10.1007/s10904-011-9597-0 |  | 2011.09 | [{"synthesis method": "hydrothermal reaction", "precursor": [{"name": "Zn(OAc)2\u22c52H2O", "amount": "0.216", "unit": "g"}, {"name": "H2oba", "amount": "0.258", "unit": "g"}, {"name": "2,2'-bipy", "amount": "0.156", "unit": "g"}, {"name": "NaOH", "amount": "0.08", "unit": "g"}], "solvent": [{"name": "distilled water", "amount": "15", "unit": "mL"}], "pressure": "", "temperature": "160\u00b0C", "time": "96 hours", "heating rate": "", "cooling rate": "slow to room temperature"}]
NAZWOC | [Zn(oba)(pbim)]n | C26 H17 N3 O5 Zn1 | [16 empty] | hydrothermal reaction | 10.1007/s10904-011-9597-0 |  | 2011.09 | [{"synthesis method": "hydrothermal reaction", "precursor": [{"name": "Zn(OAc)2\u22c52H2O", "amount": "0.216", "unit": "g"}, {"name": "H2oba", "amount": "0.258", "unit": "g"}, {"name": "pbim", "amount": "0.195", "unit": "g"}, {"name": "NaOH", "amount": "0.08", "unit": "g"}], "solvent": [{"name": "distilled water", "amount": "15", "unit": "mL"}], "pressure": "", "temperature": "160\u00b0C", "time": "96 hours", "heating rate": "", "cooling rate": "slow to room temperature"}]
KOWTIB | 1 | C14 F4 H18 Mn1 N2 O8 | chemical synthesis | Mn(OAc)2⋅4H2O | 221.2 mg | H2BDC-F4 | 214.3 mg | [6 empty] | ethanol, DMF |  | 6 days | room temperature | 2 | chemical synthesis, pH adjustment | 10.1007/s11243-014-9870-5 |  | 2014.09 | [{"synthesis method": "chemical synthesis", "precursor": [{"name": "Mn(OAc)2\u22c54H2O", "amount": "221.2", "unit": "mg"}, {"name": "H2BDC-F4", "amount": "214.3", "unit": "mg"}], "solution": [{"name": "ethanol", "amount": "12", "unit": "mL"}, {"name": "DMF", "amount": "4", "unit": "mL"}], "pressure": "", "temperature": "room temperature", "time": "6 days"}, {"synthesis method": "pH adjustment", "pH": "2", "modulator": "concentrated HCl solution"}]
KOWTOH | 2 | C18 F4 H24 N2 Ni1 O8 | chemical synthesis | Ni(OAc)2⋅4H2O | 223.9 mg | H2BDC-F4 | 214.3 mg | [6 empty] | ethanol, DMF |  | 6 days | room temperature | 2 | chemical synthesis, pH adjustment | 10.1007/s11243-014-9870-5 |  | 2014.09 | [{"synthesis method": "chemical synthesis", "precursor": [{"name": "Ni(OAc)2\u22c54H2O", "amount": "223.9", "unit": "mg"}, {"name": "H2BDC-F4", "amount": "214.3", "unit": "mg"}], "solution": [{"name": "ethanol", "amount": "12", "unit": "mL"}, {"name": "DMF", "amount": "4", "unit": "mL"}], "pressure": "", "temperature": "room temperature", "time": "6 days"}, {"synthesis method": "pH adjustment", "pH": "2", "modulator": "concentrated HCl solution"}]
KOWTUN | 3 | C13 Cd1 F4 H12 N1 O6 | chemical synthesis | Cd(OAc)2⋅2H2O | 239.9 mg | H2BDC-F4 | 214.3 mg | [6 empty] | ethanol, DMF |  | 6 days | room temperature | 2 | chemical synthesis, pH adjustment | 10.1007/s11243-014-9870-5 |  | 2014.09 | [{"synthesis method": "chemical synthesis", "precursor": [{"name": "Cd(OAc)2\u22c52H2O", "amount": "239.9", "unit": "mg"}, {"name": "H2BDC-F4", "amount": "214.3", "unit": "mg"}], "solution": [{"name": "ethanol", "amount": "12", "unit": "mL"}, {"name": "DMF", "amount": "4", "unit": "mL"}], "pressure": "", "temperature": "room temperature", "time": "6 days"}, {"synthesis method": "pH adjustment", "pH": "2", "modulator": "concentrated HCl solution"}]
DICYAR | [Cu(L)2]·(NO3)2 | C52 Cu1 H52 N10 O6 | solvothermal synthesis | Cu(NO3)2⋅2.5H2O | 0.233 g | L | 0.39 g | [7 empty] | autogenous | 72 h | 140°C |  | solvothermal synthesis | 10.1007/s11243-012-9624-1 |  | 2012.06 | [{"synthesis method": "solvothermal synthesis", "precursor": [{"name": "Cu(NO3)2\u22c52.5H2O", "amount": "0.233", "unit": "g"}, {"name": "L", "amount": "0.39", "unit": "g"}], "solvent": [{"name": "H2O", "amount": "10", "unit": "mL"}, {"name": "ethanol", "amount": "2", "unit": "mL"}], "reducing agent": [{"name": "", "amount": "", "unit": ""}], "surfactant": [{"name": "", "amount": "", "unit": ""}], "pressure": "autogenous", "temperature": "140\u00b0C", "time": "72 h", "heating rate": "", "cooling rate": "5\u00b0/h"}]
DICXUK | [Co(L)(chdc)] | C34 Co1 H40 N4 O6 | solvothermal synthesis | Co(CH3COO)2⋅4H2O | 0.249 g | L | 0.39 g | 1,4-cyclohexanedicarboxylic acid | 0.172 g | [5 empty] | autogenous | 72 h | 140°C |  | solvothermal synthesis | 10.1007/s11243-012-9624-1 |  | 2012.06 | [{"synthesis method": "solvothermal synthesis", "precursor": [{"name": "Co(CH3COO)2\u22c54H2O", "amount": "0.249", "unit": "g"}, {"name": "L", "amount": "0.39", "unit": "g"}, {"name": "1,4-cyclohexanedicarboxylic acid", "amount": "0.172", "unit": "g"}], "solvent": [{"name": "H2O", "amount": "8", "unit": "mL"}, {"name": "DMF", "amount": "2", "unit": "mL"}], "reducing agent": [{"name": "", "amount": "", "unit": ""}], "surfactant": [{"name": "", "amount": "", "unit": ""}], "pressure": "autogenous", "temperature": "140\u00b0C", "time": "72 h", "heating rate": "", "cooling rate": "5\u00b0/h"}]
CIRYEI01 | [Cd(NIPH)(imH)2(H2O)]n | C14 Cd1 H13 N5 O8 | chemical synthesis | 5-nitroisophthalic acid | 0.021 g | CDI | 0.033 g | CdCl2⋅2.5H2O | 0.023 g |  |  |  |  | ethanol, aqueous solution |  | several days | room temperature |  | chemical synthesis | 10.1007/s10904-015-0237-y |  | 2015.05 | [{"synthesis method": "chemical synthesis", "precursor": [{"name": "5-nitroisophthalic acid", "amount": "0.021", "unit": "g"}, {"name": "CDI", "amount": "0.033", "unit": "g"}, {"name": "CdCl2\u22c52.5H2O", "amount": "0.023", "unit": "g"}], "solution": [{"name": "ethanol", "amount": "10", "unit": "mL"}, {"name": "aqueous solution", "amount": "10", "unit": "mL"}], "pressure": "", "temperature": "room temperature", "time": "several days"}]
KADFON | [Cd(NIPH)(imH)(CH3CH2O)]n | C26 Cd2 H22 N6 O14 | chemical synthesis | 5-nitroisophthalic acid | 0.021 g | CDI | 0.033 g | CdCl2⋅2.5H2O | 0.023 g |  |  |  |  | ethanol, aqueous solution |  | several days | room temperature |  | chemical synthesis | 10.1007/s10904-015-0237-y |  | 2015.05 | [{"synthesis method": "chemical synthesis", "precursor": [{"name": "5-nitroisophthalic acid", "amount": "0.021", "unit": "g"}, {"name": "CDI", "amount": "0.033", "unit": "g"}, {"name": "CdCl2\u22c52.5H2O", "amount": "0.023", "unit": "g"}], "solution": [{"name": "ethanol", "amount": "20", "unit": "mL"}, {"name": "aqueous solution", "amount": "5", "unit": "mL"}], "pressure": "", "temperature": "room temperature", "time": "several days"}]
TIZGAM | Polymers 3 | C16 Cu1 H30 I1 S2 | chemical synthesis | CuI | 191 mg | L2 | 315 mg | [6 empty] | acetonitrile |  | overnight | room temperature |  | chemical synthesis, reflux, cooling, filtration, cooling | 10.1007/s10876-013-0637-5 |  | 2013.10 | [{"synthesis method": "chemical synthesis", "precursor": [{"name": "CuI", "amount": "191", "unit": "mg"}, {"name": "L2", "amount": "315", "unit": "mg"}], "solution": [{"name": "acetonitrile", "amount": "15", "unit": "mL"}], "pressure": "", "temperature": "room temperature", "time": "overnight"}, {"synthesis method": "reflux", "time": "5 min", "temperature": "", "solvent": ""}, {"synthesis method": "cooling", "time": "slowly reach room temperature", "temperature": ""}, {"synthesis method": "filtration", "time": "", "atmosphere": "", "pressure": ""}, {"synthesis method": "cooling", "time": "", "temperature": "7 \u00b0C"}]
TIZDIR | [Cd(bpda)(btx) | C27 Cd1 H22 N6 O6 | solvothermal synthesis | H2bpda | 27.1 mg | Cd(NO3)2⋅6H2O | 34.5 mg | btx | 21.1 mg | KOH | 11.2 mg |  |  |  |  | 72 h | 180°C |  | solvothermal synthesis | 10.1007/s10876-013-0613-0 |  | 2013.07 | [{"synthesis method": "solvothermal synthesis", "precursor": [{"name": "H2bpda", "amount": "27.1", "unit": "mg"}, {"name": "Cd(NO3)2\u22c56H2O", "amount": "34.5", "unit": "mg"}, {"name": "btx", "amount": "21.1", "unit": "mg"}, {"name": "KOH", "amount": "11.2", "unit": "mg"}], "solvent": [{"name": "H2O", "amount": "10", "unit": "mL"}], "reducing agent": [{"name": "", "amount": "", "unit": ""}], "surfactant": [{"name": "", "amount": "", "unit": ""}], "pressure": "", "temperature": "180\u00b0C", "time": "72 h", "heating rate": "", "cooling rate": "5 \u00b0C h-1"}]
XANBUL | 3∞[Cu2(CN)2·dmqox] | C12 Cu2 H10 N4 | chemical synthesis | K3[Cu(CN)4] | 180 mg | Me3SnCl | 378 mg | dmqox | 99 mg |  |  |  |  | H2O, acetonitrile |  | 4 weeks |  |  | chemical synthesis, filtration, washing, drying | 10.1007/s10904-011-9477-7 |  | 2011.03 | [{"synthesis method": "chemical synthesis", "precursor": [{"name": "K3[Cu(CN)4]", "amount": "180", "unit": "mg"}, {"name": "Me3SnCl", "amount": "378", "unit": "mg"}, {"name": "dmqox", "amount": "99", "unit": "mg"}], "solution": [{"name": "H2O", "amount": "10", "unit": "mL"}, {"name": "acetonitrile", "amount": "20", "unit": "mL"}], "pressure": "", "temperature": "", "time": "4 weeks"}, {"synthesis method": "filtration", "time": "", "atmosphere": "", "pressure": ""}, {"synthesis method": "washing", "washing solution": "H2O and acetonitrile", "amount": ""}, {"synthesis method": "drying", "pressure": "", "temperature": "", "atmosphere": "", "time": "overnight"}]
VIQTUL | {Na2Cs3[(PO3CH2CO2)2Mo5O15(Cu(H2O)2Cl)]·6H2O}n | Cs1 Na1 | chemical synthesis | Rb4KNa[(O2CCH2PO3)2Mo5O15]⋅H2O | 0.43 g | CuCl2⋅2H2O | 0.51 g | [6 empty] | 1 M NaCl solution, 1 M CsCl solution |  | 30 min | 40-50 °C | 3.0 | chemical synthesis, pH adjustment | 10.1007/s10876-007-0128-7 |  | 2007.06 | [{"synthesis method": "chemical synthesis", "precursor": [{"name": "Rb4KNa[(O2CCH2PO3)2Mo5O15]\u22c5H2O", "amount": "0.43", "unit": "g"}, {"name": "CuCl2\u22c52H2O", "amount": "0.51", "unit": "g"}], "solution": [{"name": "1 M NaCl solution", "amount": "30", "unit": "mL"}, {"name": "1 M CsCl solution", "amount": "2", "unit": "mL"}], "pressure": "", "temperature": "40-50 \u00b0C", "time": "30 min"}, {"synthesis method": "pH adjustment", "pH": "3.0", "modulator": "1 M Na2CO3 solution"}]
VIQVAT | {Na2.75Rb1.25[(PO3CH2CO2)2Mo5O15Cu(H2O)3]·9H2O}n | Na1 Rb1 | chemical synthesis | Rb4KNa[(O2CCH2PO3)2Mo5O15]⋅H2O | 0.43 g | CuCl2⋅2H2O | 0.51 g | [6 empty] | 1 M NaCl solution |  | 1 week | room temperature | 3.0 | chemical synthesis, pH adjustment | 10.1007/s10876-007-0128-7 |  | 2007.06 | [{"synthesis method": "chemical synthesis", "precursor": [{"name": "Rb4KNa[(O2CCH2PO3)2Mo5O15]\u22c5H2O", "amount": "0.43", "unit": "g"}, {"name": "CuCl2\u22c52H2O", "amount": "0.51", "unit": "g"}], "solution": [{"name": "1 M NaCl solution", "amount": "30", "unit": "mL"}], "pressure": "", "temperature": "room temperature", "time": "1 week"}, {"synthesis method": "pH adjustment", "pH": "3.0", "modulator": "1 M Na2CO3 solution"}]
NAJGEN | 2,2,2-trichloro-N-(3-(aminomethyl)pyridine)-1-yl-phosphoryl)-acetamide | C14 Cl3 H15 N5 O2 P1 | chemical synthesis | dichloride of trichloroacetylamidophosphoric acid | 14 g | 3-(aminomethyl)pyridine | 10.8 g | triethylamine | 15.2 g |  |  |  |  | dioxane |  | 1 day | 268 K to 278 K |  | chemical synthesis | 10.1007/s11224-015-0701-x |  | 2015.12 | [{"synthesis method": "chemical synthesis", "precursor": [{"name": "dichloride of trichloroacetylamidophosphoric acid", "amount": "14", "unit": "g"}, {"name": "3-(aminomethyl)pyridine", "amount": "10.8", "unit": "g"}, {"name": "triethylamine", "amount": "15.2", "unit": "g"}], "solution": [{"name": "dioxane", "amount": "150", "unit": "ml"}], "pressure": "", "temperature": "268 K to 278 K", "time": "1 day"}]
NAJGIR | Poly-[μ-aqua[2,2,2-trichloro-N-(dimorpholinophosphoryl)acetamido]sodium(I)] [KL2 | C10 Cl3 H18 K1 N3 O5 P1 | chemical synthesis | 2,2,2-trichloro-N-(dimorpholinophosphoryl)acetamide | 0.38 g | potassium hydroxide | 0.056 g | [6 empty] | methanol |  | 36 h | ambient temperature |  | chemical synthesis | 10.1007/s11224-015-0701-x |  | 2015.12 | [{"synthesis method": "chemical synthesis", "precursor": [{"name": "2,2,2-trichloro-N-(dimorpholinophosphoryl)acetamide", "amount": "0.38", "unit": "g"}, {"name": "potassium hydroxide", "amount": "0.056", "unit": "g"}], "solution": [{"name": "methanol", "amount": "10", "unit": "ml"}], "pressure": "", "temperature": "ambient temperature", "time": "36 h"}]
NAJGAJ | Tris(2,2,2-trichloro-N-(dimorpholin-1-yl-phosphoryl)acetamido-O, O')-diaqua-europium(III) Eu(L2)3 | C30 Cl9 Eu1 H50 N9 O13 P3 | chemical synthesis | Eu(NO3)3⋅6H2O | 1 mmol | NaL2 | 3 mmol | [6 empty] | isopropanol, acetone |  | 1 day | ambient temperature |  | chemical synthesis | 10.1007/s11224-015-0701-x |  | 2015.12 | [{"synthesis method": "chemical synthesis", "precursor": [{"name": "Eu(NO3)3\u22c56H2O", "amount": "1", "unit": "mmol"}, {"name": "NaL2", "amount": "3", "unit": "mmol"}], "solution": [{"name": "isopropanol", "amount": "15", "unit": "ml"}, {"name": "acetone", "amount": "20", "unit": "ml"}], "pressure": "", "temperature": "ambient temperature", "time": "1 day"}]
EZATOP | [Mn(bpda)]n | C14 H8 Mn1 O4 | solvothermal synthesis | MnSO4⋅2H2O | 0.051 g | H2bpda | 0.072 g | NaOH | 0.024 g | [6 empty] | 48h | 160°C |  | solvothermal synthesis, washing | 10.1007/s11243-011-9466-2 |  | 2011.02 | [{"synthesis method": "solvothermal synthesis", "precursor": [{"name": "MnSO4\u22c52H2O", "amount": "0.051", "unit": "g"}, {"name": "H2bpda", "amount": "0.072", "unit": "g"}, {"name": "NaOH", "amount": "0.024", "unit": "g"}], "solvent": [{"name": "water", "amount": "10", "unit": "ml"}], "reducing agent": [{"name": "", "amount": "", "unit": ""}], "surfactant": [{"name": "", "amount": "", "unit": ""}], "pressure": "", "temperature": "160\u00b0C", "time": "48h", "heating rate": "", "cooling rate": "10\u00b0C/h"}, {"synthesis method": "washing", "washing solution": "distilled water", "amount": ""}]
EZATIJ | [Mn(bpda)(bpy)0.5]n | C19 H12 Mn1 N1 O4 | solvothermal synthesis | MnSO4⋅2H2O | 0.051 g | H2bpda | 0.072 g | 4,4'-bpy | 0.047 g | NaOH | 0.020 g |  |  |  |  | 48h | 160°C |  | solvothermal synthesis, washing | 10.1007/s11243-011-9466-2 |  | 2011.02 | [{"synthesis method": "solvothermal synthesis", "precursor": [{"name": "MnSO4\u22c52H2O", "amount": "0.051", "unit": "g"}, {"name": "H2bpda", "amount": "0.072", "unit": "g"}, {"name": "4,4'-bpy", "amount": "0.047", "unit": "g"}, {"name": "NaOH", "amount": "0.020", "unit": "g"}], "solvent": [{"name": "water", "amount": "10", "unit": "ml"}], "reducing agent": [{"name": "", "amount": "", "unit": ""}], "surfactant": [{"name": "", "amount": "", "unit": ""}], "pressure": "", "temperature": "160\u00b0C", "time": "48h", "heating rate": "", "cooling rate": "10\u00b0C/h"}, {"synthesis method": "washing", "washing solution": "distilled water", "amount": ""}]
LARBOW02 | 1 | C8 Cd1 H4 N4 O3 | solvothermal synthesis | Cd(NO3)2⋅4H2O | 0.1542 g | NaOH | 0.04 g | tzba | 0.0951 g | [6 empty] | 5 days | 180°C |  | solvothermal synthesis, washing | 10.1007/s10904-013-0015-7 |  | 2013.12 | [{"synthesis method": "solvothermal synthesis", "precursor": [{"name": "Cd(NO3)2\u22c54H2O", "amount": "0.1542", "unit": "g"}, {"name": "NaOH", "amount": "0.04", "unit": "g"}, {"name": "tzba", "amount": "0.0951", "unit": "g"}], "solvent": [{"name": "deionized water", "amount": "15", "unit": "mL"}], "reducing agent": [{"name": "", "amount": "", "unit": ""}], "surfactant": [{"name": "", "amount": "", "unit": ""}], "pressure": "", "temperature": "180\u00b0C", "time": "5 days", "heating rate": "", "cooling rate": "slow"}, {"synthesis method": "washing", "washing solution": "distilled water", "amount": ""}]
AMNACT05 | [Mn3(OAc)6(H2O)12]n | C12 H42 Mn3 O24 | solvothermal synthesis | H2btca | 0.01625 g | Mn(NO3)2⋅6H2O | 0.0287 g | [7 empty] | autogenous | 10 days | 453 K |  | solvothermal synthesis, filtration, washing | 10.1007/s10876-012-0533-4 |  | 2012.11 | [{"synthesis method": "solvothermal synthesis", "precursor": [{"name": "H2btca", "amount": "0.01625", "unit": "g"}, {"name": "Mn(NO3)2\u22c56H2O", "amount": "0.0287", "unit": "g"}], "solvent": [{"name": "acetonitrile", "amount": "2", "unit": "mL"}, {"name": "deionized water", "amount": "6", "unit": "mL"}], "reducing agent": [{"name": "", "amount": "", "unit": ""}], "surfactant": [{"name": "", "amount": "", "unit": ""}], "pressure": "autogenous", "temperature": "453 K", "time": "10 days", "heating rate": "", "cooling rate": "1.5 K h-1"}, {"synthesis method": "filtration", "time": "", "atmosphere": "", "pressure": ""}, {"synthesis method": "washing", "washing solution": "distilled water", "amount": ""}]
KOWRIZ | 1 | C18 Cu2 H16 I3 N6 S2 | solvothermal synthesis | CuI | 0.0381 g | 2-benzothiazolamine | 0.0301 g | [8 empty] | 48 h | 90°C |  | solvothermal synthesis | 10.1007/s11243-014-9869-y |  | 2014.08 | [{"synthesis method": "solvothermal synthesis", "precursor": [{"name": "CuI", "amount": "0.0381", "unit": "g"}, {"name": "2-benzothiazolamine", "amount": "0.0301", "unit": "g"}], "solvent": [{"name": "MeCN", "amount": "8", "unit": "mL"}], "reducing agent": [{"name": "", "amount": "", "unit": ""}], "surfactant": [{"name": "", "amount": "", "unit": ""}], "pressure": "", "temperature": "90\u00b0C", "time": "48 h", "heating rate": "", "cooling rate": ""}]
KOWROF | 2 | C10 Cu1 H12 N6 S2 | solvothermal synthesis | CuI | 0.0381 g | 2-aminothiazole | 0.0200 g | [8 empty] | 96 h | 160°C |  | solvothermal synthesis | 10.1007/s11243-014-9869-y |  | 2014.08 | [{"synthesis method": "solvothermal synthesis", "precursor": [{"name": "CuI", "amount": "0.0381", "unit": "g"}, {"name": "2-aminothiazole", "amount": "0.0200", "unit": "g"}], "solvent": [{"name": "MeCN", "amount": "", "unit": ""}], "reducing agent": [{"name": "", "amount": "", "unit": ""}], "surfactant": [{"name": "", "amount": "", "unit": ""}], "pressure": "", "temperature": "160\u00b0C", "time": "96 h", "heating rate": "", "cooling rate": ""}]
KOWRUL | 3 | C32 Cu2 H26 I2 N10 S4 | solvothermal synthesis | CuI | 0.0381 g | 2-mercaptobenzimidazole | 0.0300 g | [8 empty] | 96 h | 160°C |  | solvothermal synthesis, washing | 10.1007/s11243-014-9869-y |  | 2014.08 | [{"synthesis method": "solvothermal synthesis", "precursor": [{"name": "CuI", "amount": "0.0381", "unit": "g"}, {"name": "2-mercaptobenzimidazole", "amount": "0.0300", "unit": "g"}], "solvent": [{"name": "MeCN", "amount": "8", "unit": "mL"}], "reducing agent": [{"name": "", "amount": "", "unit": ""}], "surfactant": [{"name": "", "amount": "", "unit": ""}], "pressure": "", "temperature": "160\u00b0C", "time": "96 h", "heating rate": "", "cooling rate": ""}, {"synthesis method": "washing", "washing solution": "acetonitrile", "amount": ""}]
DAKKOR | [(CoLCl2)(CHCl3)(DMF)]∞ | C24 Cl5 Co1 H22 N5 O1 | chemical synthesis | L | 0.05 mmol | CoCl2⋅6H2O | 0.1 mmol | [6 empty] | methanol/chloroform, chloroform, N,N-dimethylformamide (DMF), methanol |  | 4 weeks |  |  | chemical synthesis | 10.1007/s10904-011-9488-4 |  | 2011.05 | [{"synthesis method": "chemical synthesis", "precursor": [{"name": "L", "amount": "0.05", "unit": "mmol"}, {"name": "CoCl2\u22c56H2O", "amount": "0.1", "unit": "mmol"}], "solution": [{"name": "methanol/chloroform", "amount": "5", "unit": "mL"}, {"name": "chloroform", "amount": "4", "unit": "mL"}, {"name": "N,N-dimethylformamide (DMF)", "amount": "2", "unit": "drops"}, {"name": "methanol", "amount": "4", "unit": "mL"}], "pressure": "", "temperature": "", "time": "4 weeks"}]
DAKKUX | [CoL(NO3)2]∞ | C20 Co1 H14 N6 O6 | chemical synthesis | L | 0.05 mmol | Co(NO3)2⋅6H2O | 0.1 mmol | [6 empty] | methanol/chloroform, chloroform, N,N-dimethylformamide (DMF), methanol |  | 4 weeks |  |  | chemical synthesis | 10.1007/s10904-011-9488-4 |  | 2011.05 | [{"synthesis method": "chemical synthesis", "precursor": [{"name": "L", "amount": "0.05", "unit": "mmol"}, {"name": "Co(NO3)2\u22c56H2O", "amount": "0.1", "unit": "mmol"}], "solution": [{"name": "methanol/chloroform", "amount": "5", "unit": "mL"}, {"name": "chloroform", "amount": "4", "unit": "mL"}, {"name": "N,N-dimethylformamide (DMF)", "amount": "2", "unit": "drops"}, {"name": "methanol", "amount": "4", "unit": "mL"}], "pressure": "", "temperature": "", "time": "4 weeks"}]
BETRUQ | [Mn(pyip)(H2O)2]n | C13 H11 Mn1 N1 O6 | solvothermal synthesis | Mn(CH3COO)2⋅4H2O | 73.5 mg | H2pyip | 73.0 mg | Fumaric acid | 34.8 mg | [6 empty] | 3 days | 140°C |  | solvothermal synthesis | 10.1007/s13738-015-0692-y |  | 2015.07 | [{"synthesis method": "solvothermal synthesis", "precursor": [{"name": "Mn(CH3COO)2\u22c54H2O", "amount": "73.5", "unit": "mg"}, {"name": "H2pyip", "amount": "73.0", "unit": "mg"}, {"name": "Fumaric acid", "amount": "34.8", "unit": "mg"}], "solvent": [{"name": "DMF/H2O", "amount": "10", "unit": "mL"}], "reducing agent": [{"name": "", "amount": "", "unit": ""}], "surfactant": [{"name": "", "amount": "", "unit": ""}], "pressure": "", "temperature": "140\u00b0C", "time": "3 days", "heating rate": "", "cooling rate": ""}]
PAQYEN01 | [Zn(pyip)(H2O)2]n | C13 H11 N1 O6 Zn1 | solvothermal synthesis | Zn(NO3)2⋅6H2O | 178.5 mg | H2pyip | 73.0 mg | Fumaric acid | 34.8 mg | [6 empty] | 3 days | 140°C |  | solvothermal synthesis | 10.1007/s13738-015-0692-y |  | 2015.07 | [{"synthesis method": "solvothermal synthesis", "precursor": [{"name": "Zn(NO3)2\u22c56H2O", "amount": "178.5", "unit": "mg"}, {"name": "H2pyip", "amount": "73.0", "unit": "mg"}, {"name": "Fumaric acid", "amount": "34.8", "unit": "mg"}], "solvent": [{"name": "H2O/MeOH/DMF", "amount": "10", "unit": "mL"}], "reducing agent": [{"name": "", "amount": "", "unit": ""}], "surfactant": [{"name": "", "amount": "", "unit": ""}], "pressure": "", "temperature": "140\u00b0C", "time": "3 days", "heating rate": "", "cooling rate": ""}]
BETJUI | [Pb(pyip)]n | C13 H7 N1 O4 Pb1 | solvothermal synthesis | Pb(NO3)2 | 199.2 mg | H2pyip | 73.0 mg | Fumaric acid | 34.8 mg | [6 empty] | 3 days | 140°C |  | solvothermal synthesis | 10.1007/s13738-015-0692-y |  | 2015.07 | [{"synthesis method": "solvothermal synthesis", "precursor": [{"name": "Pb(NO3)2", "amount": "199.2", "unit": "mg"}, {"name": "H2pyip", "amount": "73.0", "unit": "mg"}, {"name": "Fumaric acid", "amount": "34.8", "unit": "mg"}], "solvent": [{"name": "H2O/MeOH/DMF", "amount": "10", "unit": "mL"}], "reducing agent": [{"name": "", "amount": "", "unit": ""}], "surfactant": [{"name": "", "amount": "", "unit": ""}], "pressure": "", "temperature": "140\u00b0C", "time": "3 days", "heating rate": "", "cooling rate": ""}]
VUVGUQ | [Ag2(bpa)2](Brtp) | Ag2 Br1 C32 H39 N4 O10 | chemical synthesis | AgNO3 | 0.21 g | 2-bromoterephthalic acid | 0.31 g | bpa | 0.23 g |  |  |  |  | ammonia solution, EtOH solution |  | 4 weeks | room temperature |  | chemical synthesis | 10.1007/s11243-015-9978-2 |  | 2015.09 | [{"synthesis method": "chemical synthesis", "precursor": [{"name": "AgNO3", "amount": "0.21", "unit": "g"}, {"name": "2-bromoterephthalic acid", "amount": "0.31", "unit": "g"}, {"name": "bpa", "amount": "0.23", "unit": "g"}], "solution": [{"name": "ammonia solution", "amount": "125", "unit": "mL"}, {"name": "EtOH solution", "amount": "125", "unit": "mL"}], "pressure": "", "temperature": "room temperature", "time": "4 weeks"}]
VUVHAX | Ag3(bpa)3](Hdcdcpb) | Ag3 C52 H61 N8 O17 | chemical synthesis | AgNO3 | 0.21 g | 2,3-dicarboxyl-(2',3'-dicarboxylazophenyl)benzene | 0.31 g | bpa | 0.23 g |  |  |  |  | ammonia solution, EtOH solution |  | 4 weeks | room temperature |  | chemical synthesis | 10.1007/s11243-015-9978-2 |  | 2015.09 | [{"synthesis method": "chemical synthesis", "precursor": [{"name": "AgNO3", "amount": "0.21", "unit": "g"}, {"name": "2,3-dicarboxyl-(2',3'-dicarboxylazophenyl)benzene", "amount": "0.31", "unit": "g"}, {"name": "bpa", "amount": "0.23", "unit": "g"}], "solution": [{"name": "ammonia solution", "amount": "125", "unit": "mL"}, {"name": "EtOH solution", "amount": "125", "unit": "mL"}], "pressure": "", "temperature": "room temperature", "time": "4 weeks"}]
VUVHEB | [Ag2(bpa)2(oa)] | Ag2 C38 H36 N4 O7 | chemical synthesis | AgNO3 | 0.21 g | 4,4'-oxybisbenzoic acid | 0.31 g | bpa | 0.23 g |  |  |  |  | ammonia solution, EtOH solution |  | 4 weeks | room temperature |  | chemical synthesis | 10.1007/s11243-015-9978-2 |  | 2015.09 | [{"synthesis method": "chemical synthesis", "precursor": [{"name": "AgNO3", "amount": "0.21", "unit": "g"}, {"name": "4,4'-oxybisbenzoic acid", "amount": "0.31", "unit": "g"}, {"name": "bpa", "amount": "0.23", "unit": "g"}], "solution": [{"name": "ammonia solution", "amount": "125", "unit": "mL"}, {"name": "EtOH solution", "amount": "125", "unit": "mL"}], "pressure": "", "temperature": "room temperature", "time": "4 weeks"}]
ATAMEP | {Mn(Hdcp) [Na2(H2O)2](NCS)2}n | C7 H6 Mn1 N4 Na2 O6 S2 | chemical synthesis | 3,5-Pyrazoledicarboxylic acid Monohydrate | 31.2 mg | Mn(OAc)4⋅4H2O | 49 mg | Ammonium thiocyanate | 30 mg |  |  |  |  | ethanol, water |  | several days | room temperature | 6 | chemical synthesis, pH adjustment | 10.1007/s10876-016-0995-x |  | 2016.03 | [{"synthesis method": "chemical synthesis", "precursor": [{"name": "3,5-Pyrazoledicarboxylic acid Monohydrate", "amount": "31.2", "unit": "mg"}, {"name": "Mn(OAc)4\u22c54H2O", "amount": "49", "unit": "mg"}, {"name": "Ammonium thiocyanate", "amount": "30", "unit": "mg"}], "solution": [{"name": "ethanol", "amount": "6", "unit": "cm3"}, {"name": "water", "amount": "5", "unit": "cm3"}], "pressure": "", "temperature": "room temperature", "time": "several days"}, {"synthesis method": "pH adjustment", "pH": "6", "modulator": "NaOH(0.1 mol\u22c5L-1) solutions"}]
CIJTAT | [Zn3L2(OH)2(H2O)6]n | C30 H32 N6 O16 S2 Zn3 | solvothermal synthesis | H2L | 5 mg | ZnCl2 | 30 mg | ethylenediamine | 0.01 mL | [5 empty] | autogenous | 3 days | 100°C |  | solvothermal synthesis, washing, drying | 10.1007/s11224-018-1079-3 |  | 2018.02 | [{"synthesis method": "solvothermal synthesis", "precursor": [{"name": "H2L", "amount": "5", "unit": "mg"}, {"name": "ZnCl2", "amount": "30", "unit": "mg"}, {"name": "ethylenediamine", "amount": "0.01", "unit": "mL"}], "solvent": [{"name": "H2O", "amount": "2", "unit": "mL"}, {"name": "absolute ethyl alcohol", "amount": "10", "unit": "mL"}], "reducing agent": [{"name": "", "amount": "", "unit": ""}], "surfactant": [{"name": "", "amount": "", "unit": ""}], "pressure": "autogenous", "temperature": "100\u00b0C", "time": "3 days", "heating rate": "", "cooling rate": "slow"}, {"synthesis method": "washing", "washing solution": "ethanol", "amount": ""}, {"synthesis method": "drying", "pressure": "", "temperature": "", "atmosphere": "air", "time": ""}]
UPOVEB | [(Tp)2Fe2III(CN)6Zn | B2 C24 Fe2 H24 N18 O2 Zn1 | chemical synthesis | (Bu4N)[(Tp)Fe(CN)3] | 118 mg | Zn(NO3)2⋅6H2O | 30 mg | [6 empty] | methanol, water |  | 1 week | room temperature |  | chemical synthesis | 10.1007/s10870-010-9965-6 |  | 2011.01 | [{"synthesis method": "chemical synthesis", "precursor": [{"name": "(Bu4N)[(Tp)Fe(CN)3]", "amount": "118", "unit": "mg"}, {"name": "Zn(NO3)2\u22c56H2O", "amount": "30", "unit": "mg"}], "solution": [{"name": "methanol", "amount": "20", "unit": "mL"}, {"name": "water", "amount": "20", "unit": "mL"}], "pressure": "", "temperature": "room temperature", "time": "1 week"}]
BEBKOL | 1 | C34 Co1 H28 I4 N6 O6 | solvothermal synthesis | Co(NO3)2⋅6H2O | 0.146 g | 4-amino-3,5-diiodobenzoic acid | 0.078 g | 4,4'-bipyridine | 0.031 g | [6 empty] | 3 days | 175°C |  | solvothermal synthesis | 10.1007/s10876-017-1191-3 |  | 2017.03 | [{"synthesis method": "solvothermal synthesis", "precursor": [{"name": "Co(NO3)2\u22c56H2O", "amount": "0.146", "unit": "g"}, {"name": "4-amino-3,5-diiodobenzoic acid", "amount": "0.078", "unit": "g"}, {"name": "4,4'-bipyridine", "amount": "0.031", "unit": "g"}], "solvent": [{"name": "H2O", "amount": "6", "unit": "ml"}, {"name": "H2O", "amount": "3", "unit": "ml"}, {"name": "acetonitrile", "amount": "9", "unit": "ml"}], "reducing agent": [{"name": "", "amount": "", "unit": ""}], "surfactant": [{"name": "", "amount": "", "unit": ""}], "pressure": "", "temperature": "175\u00b0C", "time": "3 days", "heating rate": "", "cooling rate": "5 \u00b0/h"}]
BEBKUR | Polycrystalline samples of 2 | C66 Co4 H46 I12 N10 O14 | solvothermal synthesis | Co(NO3)2⋅6H2O | 0.146 g | 4-amino-3,5-diiodobenzoic acid | 0.078 g | 1,2-bis(4-pyridyl)ethylene | 0.036 g | [6 empty] | 3 days | 150°C |  | solvothermal synthesis | 10.1007/s10876-017-1191-3 |  | 2017.03 | [{"synthesis method": "solvothermal synthesis", "precursor": [{"name": "Co(NO3)2\u22c56H2O", "amount": "0.146", "unit": "g"}, {"name": "4-amino-3,5-diiodobenzoic acid", "amount": "0.078", "unit": "g"}, {"name": "1,2-bis(4-pyridyl)ethylene", "amount": "0.036", "unit": "g"}], "solvent": [{"name": "H2O", "amount": "6", "unit": "ml"}, {"name": "H2O", "amount": "3", "unit": "ml"}, {"name": "acetonitrile", "amount": "9", "unit": "ml"}], "reducing agent": [{"name": "", "amount": "", "unit": ""}], "surfactant": [{"name": "", "amount": "", "unit": ""}], "pressure": "", "temperature": "150\u00b0C", "time": "3 days", "heating rate": "", "cooling rate": "5 \u00b0C/h"}]
FOJQOM | {[Cd(HFlu)2(bptc)0.5]·4.5H2O}n | C34 Cd1 F4 H40 N12 O12.5 | solvothermal synthesis | fluconazole | 153 mg | 3,3',4,4'-biphenyltetracarboxylic acid | 165 mg | CdSO4 | 208 mg | [5 empty] | autogenous | 3 days | 150°C | 6.0 | solvothermal synthesis, pH adjustment, washing, drying | 10.1007/s10870-014-0516-4 |  | 2014.05 | [{"synthesis method": "solvothermal synthesis", "precursor": [{"name": "fluconazole", "amount": "153", "unit": "mg"}, {"name": "3,3',4,4'-biphenyltetracarboxylic acid", "amount": "165", "unit": "mg"}, {"name": "CdSO4", "amount": "208", "unit": "mg"}], "solvent": [{"name": "H2O", "amount": "15", "unit": "mL"}, {"name": "ethanol", "amount": "5", "unit": "mL"}], "reducing agent": [{"name": "", "amount": "", "unit": ""}], "surfactant": [{"name": "", "amount": "", "unit": ""}], "pressure": "autogenous", "temperature": "150\u00b0C", "time": "3 days", "heating rate": "", "cooling rate": "5\u00b0C h-1"}, {"synthesis method": "pH adjustment", "pH": "6.0", "modulator": "sodium hydroxide"}, {"synthesis method": "washing", "washing solution": "alcohol", "amount": "three times"}, {"synthesis method": "drying", "pressure": "", "temperature": "", "atmosphere": "vacuum", "time": ""}]
FOJQUS | {[Cd(HFlu)2(OH-BDC)]·8H2O}n | C34 Cd1 F4 H44 N12 O15 | solvothermal synthesis | fluconazole | 153 mg | 5-hydroxyisophthalic acid | 91 mg | CdSO4 | 208 mg | [5 empty] | autogenous | 3 days | 150°C | 6.0 | solvothermal synthesis, pH adjustment, washing, drying | 10.1007/s10870-014-0516-4 |  | 2014.05 | [{"synthesis method": "solvothermal synthesis", "precursor": [{"name": "fluconazole", "amount": "153", "unit": "mg"}, {"name": "5-hydroxyisophthalic acid", "amount": "91", "unit": "mg"}, {"name": "CdSO4", "amount": "208", "unit": "mg"}], "solvent": [{"name": "H2O", "amount": "15", "unit": "mL"}, {"name": "ethanol", "amount": "5", "unit": "mL"}], "reducing agent": [{"name": "", "amount": "", "unit": ""}], "surfactant": [{"name": "", "amount": "", "unit": ""}], "pressure": "autogenous", "temperature": "150\u00b0C", "time": "3 days", "heating rate": "", "cooling rate": "5\u00b0C h-1"}, {"synthesis method": "pH adjustment", "pH": "6.0", "modulator": "sodium hydroxide"}, {"synthesis method": "washing", "washing solution": "alcohol", "amount": "three times"}, {"synthesis method": "drying", "pressure": "", "temperature": "", "atmosphere": "vacuum", "time": ""}]
FOJRAZ | {[Mn(HFlu)2(OH-BDC)]·8H2O}n | C34 F4 H44 Mn1 N12 O15 | solvothermal synthesis | fluconazole | 153 mg | 5-hydroxyisophthalic acid | 91 mg | MnCl⋅4H2O | 198 mg | [5 empty] | autogenous | 3 days | 150°C | 6.0 | solvothermal synthesis, pH adjustment, washing, drying | 10.1007/s10870-014-0516-4 |  | 2014.05 | [{"synthesis method": "solvothermal synthesis", "precursor": [{"name": "fluconazole", "amount": "153", "unit": "mg"}, {"name": "5-hydroxyisophthalic acid", "amount": "91", "unit": "mg"}, {"name": "MnCl\u22c54H2O", "amount": "198", "unit": "mg"}], "solvent": [{"name": "H2O", "amount": "15", "unit": "mL"}, {"name": "ethanol", "amount": "5", "unit": "mL"}], "reducing agent": [{"name": "", "amount": "", "unit": ""}], "surfactant": [{"name": "", "amount": "", "unit": ""}], "pressure": "autogenous", "temperature": "150\u00b0C", "time": "3 days", "heating rate": "", "cooling rate": "5\u00b0C h-1"}, {"synthesis method": "pH adjustment", "pH": "6.0", "modulator": "sodium hydroxide"}, {"synthesis method": "washing", "washing solution": "alcohol", "amount": "three times"}, {"synthesis method": "drying", "pressure": "", "temperature": "", "atmosphere": "vacuum", "time": ""}]
VIQPUI | {[Ag2(bbbm)2]·(Hbtc)}n | Ag2 C45 H40 N8 O6 | solvothermal synthesis | AgOAc | 33 mg | bbbm | 58 mg | H3btc | 48 mg | [6 empty] | 72 h | 140°C |  | solvothermal synthesis, washing, drying | 10.1007/s11243-013-9749-x |  | 2013.07 | [{"synthesis method": "solvothermal synthesis", "precursor": [{"name": "AgOAc", "amount": "33", "unit": "mg"}, {"name": "bbbm", "amount": "58", "unit": "mg"}, {"name": "H3btc", "amount": "48", "unit": "mg"}], "solvent": [{"name": "H2O", "amount": "20", "unit": "mL"}], "reducing agent": [{"name": "", "amount": "", "unit": ""}], "surfactant": [{"name": "", "amount": "", "unit": ""}], "pressure": "", "temperature": "140\u00b0C", "time": "72 h", "heating rate": "", "cooling rate": "5 \u00b0C/h"}, {"synthesis method": "washing", "washing solution": "distilled water", "amount": ""}, {"synthesis method": "drying", "pressure": "", "temperature": "", "atmosphere": "air", "time": ""}]
VIQPOC | {[Ag2(mbim)2(Hsip)]·H2O}n | Ag2 C22 H22 N8 O8 S1 | solvothermal synthesis | AgOAc | 83 mg | mbim | 74 mg | NaH2sip | 134 mg | [6 empty] | 72 h | 140°C |  | solvothermal synthesis | 10.1007/s11243-013-9749-x |  | 2013.07 | [{"synthesis method": "solvothermal synthesis", "precursor": [{"name": "AgOAc", "amount": "83", "unit": "mg"}, {"name": "mbim", "amount": "74", "unit": "mg"}, {"name": "NaH2sip", "amount": "134", "unit": "mg"}], "solvent": [{"name": "H2O", "amount": "18", "unit": "mL"}], "reducing agent": [{"name": "", "amount": "", "unit": ""}], "surfactant": [{"name": "", "amount": "", "unit": ""}], "pressure": "", "temperature": "140\u00b0C", "time": "72 h", "heating rate": "", "cooling rate": "5 \u00b0C/h"}]
WOHVUM | 1 | Ag2 C39 H32 N2 O7 P2 S2 | chemical synthesis | Na(sac)⋅2H2O | 0.06 g | AgNO3 | 0.04 g | dppm | 0.05 g |  |  |  |  | MeCN/MeOH, MeOH, MeCN |  | 3 days | room temperature |  | chemical synthesis | 10.1007/s00775-013-1052-y |  | 2013.10 | [{"synthesis method": "chemical synthesis", "precursor": [{"name": "Na(sac)\u22c52H2O", "amount": "0.06", "unit": "g"}, {"name": "AgNO3", "amount": "0.04", "unit": "g"}, {"name": "dppm", "amount": "0.05", "unit": "g"}], "solution": [{"name": "MeCN/MeOH", "amount": "10", "unit": "mL"}, {"name": "MeOH", "amount": "5", "unit": "mL"}, {"name": "MeCN", "amount": "5", "unit": "mL"}], "pressure": "", "temperature": "room temperature", "time": "3 days"}]
WOHWAT | 2 | Ag1 C20 H16 N1 O3 P1 S1 | chemical synthesis | Na(sac)⋅2H2O | 0.06 g | AgNO3 | 0.04 g | dppe | 0.05 g |  |  |  |  | water, MeCN, CH2Cl2, DMSO and MeCN |  | 4 days | room temperature |  | chemical synthesis | 10.1007/s00775-013-1052-y |  | 2013.10 | [{"synthesis method": "chemical synthesis", "precursor": [{"name": "Na(sac)\u22c52H2O", "amount": "0.06", "unit": "g"}, {"name": "AgNO3", "amount": "0.04", "unit": "g"}, {"name": "dppe", "amount": "0.05", "unit": "g"}], "solution": [{"name": "water", "amount": "5", "unit": "mL"}, {"name": "MeCN", "amount": "10", "unit": "mL"}, {"name": "CH2Cl2", "amount": "5", "unit": "mL"}, {"name": "DMSO and MeCN", "amount": "10", "unit": "mL"}], "pressure": "", "temperature": "room temperature", "time": "4 days"}]
WOHWEX | 4 | Ag1 C35 H32 N1 O3 P2 S1 | chemical synthesis | Na(sac)⋅2H2O | 0.03 g | dppb | 0.054 g | [6 empty] | MeOH, MeOH/MeCN |  | 2 days | room temperature |  | chemical synthesis | 10.1007/s00775-013-1052-y |  | 2013.10 | [{"synthesis method": "chemical synthesis", "precursor": [{"name": "Na(sac)\u22c52H2O", "amount": "0.03", "unit": "g"}, {"name": "dppb", "amount": "0.054", "unit": "g"}], "solution": [{"name": "MeOH", "amount": "5", "unit": "mL"}, {"name": "MeOH/MeCN", "amount": "10", "unit": "mL"}], "pressure": "", "temperature": "room temperature", "time": "2 days"}]
EHUNIF | 1 | C96 H114 N16 O69 Yb8 | solvothermal synthesis | Yb2O3 | 0.20 mmol | H2bpdc | 0.60 mmol | [8 empty] | 72 h | 160°C |  | solvothermal synthesis | 10.1007/s10876-010-0287-9 |  | 2010.03 | [{"synthesis method": "solvothermal synthesis", "precursor": [{"name": "Yb2O3", "amount": "0.20", "unit": "mmol"}, {"name": "H2bpdc", "amount": "0.60", "unit": "mmol"}], "solvent": [{"name": "H2O", "amount": "10.0", "unit": "ml"}, {"name": "ethanol", "amount": "2.0", "unit": "ml"}], "reducing agent": [{"name": "", "amount": "", "unit": ""}], "surfactant": [{"name": "", "amount": "", "unit": ""}], "pressure": "", "temperature": "160\u00b0C", "time": "72 h", "heating rate": "", "cooling rate": "slow to room temperature"}]
VATKEI | [Pb(H2O)3]2[Ti2(O2)2O(NC6H6O6)2] | C12 H32 N2 O27 Pb2 Ti2 | chemical synthesis | H3nta | 9.57 g | Ti(OC4H9)4 | 17.2 mL | Hydrogen peroxide | 10 mL | Pb(CH3COO)2⋅3H2O | 18.97 g |  |  | deionized water |  | 3.5 hours | room temperature |  | chemical synthesis, filtration, washing, washing, drying | 10.1007/s10973-010-0999-y |  | 2010.08 | [{"synthesis method": "chemical synthesis", "precursor": [{"name": "H3nta", "amount": "9.57", "unit": "g"}, {"name": "Ti(OC4H9)4", "amount": "17.2", "unit": "mL"}, {"name": "Hydrogen peroxide", "amount": "10", "unit": "mL"}, {"name": "Pb(CH3COO)2\u22c53H2O", "amount": "18.97", "unit": "g"}], "solution": [{"name": "deionized water", "amount": "50", "unit": "mL"}], "pressure": "", "temperature": "room temperature", "time": "3.5 hours"}, {"synthesis method": "filtration", "time": "", "atmosphere": "", "pressure": ""}, {"synthesis method": "washing", "washing solution": "deionized water", "amount": "three times"}, {"synthesis method": "washing", "washing solution": "ethanol", "amount": "once"}, {"synthesis method": "drying", "pressure": "", "temperature": "", "atmosphere": "air", "time": ""}]
ZUCDAE | [K(H2O)(CH3OH)3]2[Ph4P]2[Nb6Cl12(para-O-C6H4-F)6] | C90 Cl12 F6 H92 K2 Nb6 O14 P2 | chemical synthesis | [Nb6Cl14(CH3OH)4]∙6 CH3OH | 100 mg | potassium p-fluorophenolate | 200 mg | [Ph4P]Br | 66.08 mg |  |  |  |  | CH3OH |  | few days |  |  | chemical synthesis, filtration, drying | 10.1007/s10876-014-0761-x |  | 2014.07 | [{"synthesis method": "chemical synthesis", "precursor": [{"name": "[Nb6Cl14(CH3OH)4]\u22196 CH3OH", "amount": "100", "unit": "mg"}, {"name": "potassium p-fluorophenolate", "amount": "200", "unit": "mg"}, {"name": "[Ph4P]Br", "amount": "66.08", "unit": "mg"}], "solution": [{"name": "CH3OH", "amount": "2", "unit": "mL"}], "pressure": "", "temperature": "", "time": "few days"}, {"synthesis method": "filtration", "time": "", "atmosphere": "", "pressure": ""}, {"synthesis method": "drying", "pressure": "", "temperature": "", "atmosphere": "vacuum", "time": ""}]
ZUCCUX | [K(H2O)(CH3OH)3]2[Ph4P]2[Ta6Cl12(para-O-C6H4-F)6] | C90 Cl12 F6 H92 K2 O14 P2 Ta6 | chemical synthesis | [Ta6Cl14(CH3OH)4]∙6 CH3OH | 140 mg | potassium p-fluorophenolate | 200 mg | [Ph4P]Br | 66.08 mg |  |  |  |  | CH3OH |  | few days |  |  | chemical synthesis, filtration, drying | 10.1007/s10876-014-0761-x |  | 2014.07 | [{"synthesis method": "chemical synthesis", "precursor": [{"name": "[Ta6Cl14(CH3OH)4]\u22196 CH3OH", "amount": "140", "unit": "mg"}, {"name": "potassium p-fluorophenolate", "amount": "200", "unit": "mg"}, {"name": "[Ph4P]Br", "amount": "66.08", "unit": "mg"}], "solution": [{"name": "CH3OH", "amount": "2", "unit": "mL"}], "pressure": "", "temperature": "", "time": "few days"}, {"synthesis method": "filtration", "time": "", "atmosphere": "", "pressure": ""}, {"synthesis method": "drying", "pressure": "", "temperature": "", "atmosphere": "vacuum", "time": ""}]
WAXNOB | 1 | C22 H22 N4 O13 Zn2 | solvothermal synthesis | Zn(OAc)2⋅2H2O | 43.9 mg | H2imip | 46.4 mg | NaOH | 16 mg | [6 empty] | 3 days | 140°C |  | solvothermal synthesis | 10.1007/s11243-016-0081-0 |  | 2017.03 | [{"synthesis method": "solvothermal synthesis", "precursor": [{"name": "Zn(OAc)2\u22c52H2O", "amount": "43.9", "unit": "mg"}, {"name": "H2imip", "amount": "46.4", "unit": "mg"}, {"name": "NaOH", "amount": "16", "unit": "mg"}], "solvent": [{"name": "water", "amount": "9", "unit": "mL"}], "reducing agent": [{"name": "", "amount": "", "unit": ""}], "surfactant": [{"name": "", "amount": "", "unit": ""}], "pressure": "", "temperature": "140\u00b0C", "time": "3 days", "heating rate": "", "cooling rate": "5\u00b0C h-1"}]
WAXPAP | 2 | C22 Co2 H20 N4 O13 | solvothermal synthesis | CoSO4⋅7H2O | 56.2 mg | H2imip | 46.4 mg | NaOH | 16 mg | [6 empty] | 3 days | 140°C |  | solvothermal synthesis | 10.1007/s11243-016-0081-0 |  | 2017.03 | [{"synthesis method": "solvothermal synthesis", "precursor": [{"name": "CoSO4\u22c57H2O", "amount": "56.2", "unit": "mg"}, {"name": "H2imip", "amount": "46.4", "unit": "mg"}, {"name": "NaOH", "amount": "16", "unit": "mg"}], "solvent": [{"name": "water", "amount": "9", "unit": "mL"}], "reducing agent": [{"name": "", "amount": "", "unit": ""}], "surfactant": [{"name": "", "amount": "", "unit": ""}], "pressure": "", "temperature": "140\u00b0C", "time": "3 days", "heating rate": "", "cooling rate": "5\u00b0C h-1"}]
WAXPET | 3 | C22 Cd2 H18 N4 O11 | solvothermal synthesis | Cd(NO3)2⋅4H2O | 61.7 mg | H2imip | 46.4 mg | NaOH | 16 mg | [6 empty] | 3 days | 140°C |  | solvothermal synthesis | 10.1007/s11243-016-0081-0 |  | 2017.03 | [{"synthesis method": "solvothermal synthesis", "precursor": [{"name": "Cd(NO3)2\u22c54H2O", "amount": "61.7", "unit": "mg"}, {"name": "H2imip", "amount": "46.4", "unit": "mg"}, {"name": "NaOH", "amount": "16", "unit": "mg"}], "solvent": [{"name": "water", "amount": "9", "unit": "mL"}], "reducing agent": [{"name": "", "amount": "", "unit": ""}], "surfactant": [{"name": "", "amount": "", "unit": ""}], "pressure": "", "temperature": "140\u00b0C", "time": "3 days", "heating rate": "", "cooling rate": "5\u00b0C h-1"}]
JOCLIZ | Sm1/3[{Sm(H2O)2phen2}{Re4Te4(CN)12}]·2phen | C60 H54 N20 O11 Re4 Sm1.33 Te4 | chemical synthesis | SmCl3⋅6H2O | 6 mg | 1,10-phenanthroline | 3 mg | K4[ReTe4(CN)12]⋅5H2O | 4 mg |  |  |  |  | H2O, EtOH, H2O |  | 7 days |  |  | chemical synthesis, washing | 10.1007/s10876-019-01540-9 |  | 2019.04 | [{"synthesis method": "chemical synthesis", "precursor": [{"name": "SmCl3\u22c56H2O", "amount": "6", "unit": "mg"}, {"name": "1,10-phenanthroline", "amount": "3", "unit": "mg"}, {"name": "K4[ReTe4(CN)12]\u22c55H2O", "amount": "4", "unit": "mg"}], "solution": [{"name": "H2O", "amount": "1", "unit": "ml"}, {"name": "EtOH", "amount": "1", "unit": "ml"}, {"name": "H2O", "amount": "2", "unit": "ml"}], "pressure": "", "temperature": "", "time": "7 days"}, {"synthesis method": "washing", "washing solution": "H2O", "amount": ""}]
JOCFOZ | Eu1/3[{Eu(H2O)2phen2}{Re4Te4(CN)12}]·2phen·7.5H2O | C60 Eu1.33 H51 N20 O9.50 Re4 Te4 | chemical synthesis | EuCl3⋅6H2O | 10 mg | [8 empty] | H2O, EtOH, H2O |  | 7 days |  |  | chemical synthesis, washing | 10.1007/s10876-019-01540-9 |  | 2019.04 | [{"synthesis method": "chemical synthesis", "precursor": [{"name": "EuCl3\u22c56H2O", "amount": "10", "unit": "mg"}], "solution": [{"name": "H2O", "amount": "1", "unit": "ml"}, {"name": "EtOH", "amount": "1", "unit": "ml"}, {"name": "H2O", "amount": "2", "unit": "ml"}], "pressure": "", "temperature": "", "time": "7 days"}, {"synthesis method": "washing", "washing solution": "H2O", "amount": ""}]
JOCLOF | Tb1/3[{Tb(H2O)2phen2}{Re4Te4(CN)12}]·phen | C48 H62 N18 O19 Re4 Tb1.33 Te4 | chemical synthesis | TbCl3⋅6H2O | 10 mg | [8 empty] | H2O, EtOH, H2O |  | 7 days |  |  | chemical synthesis, washing | 10.1007/s10876-019-01540-9 |  | 2019.04 | [{"synthesis method": "chemical synthesis", "precursor": [{"name": "TbCl3\u22c56H2O", "amount": "10", "unit": "mg"}], "solution": [{"name": "H2O", "amount": "1", "unit": "ml"}, {"name": "EtOH", "amount": "1", "unit": "ml"}, {"name": "H2O", "amount": "2", "unit": "ml"}], "pressure": "", "temperature": "", "time": "7 days"}, {"synthesis method": "washing", "washing solution": "H2O", "amount": ""}]
JOCLUL | Dy1/3[{Dy(H2O)2phen2}{Re4Te4(CN)12}]·phen | C48 Dy1.33 H62 N18 O19 Re4 Te4 | chemical synthesis | DyCl3⋅6H2O | 10 mg | [8 empty] | H2O, EtOH, H2O |  | 7 days |  |  | chemical synthesis, washing | 10.1007/s10876-019-01540-9 |  | 2019.04 | [{"synthesis method": "chemical synthesis", "precursor": [{"name": "DyCl3\u22c56H2O", "amount": "10", "unit": "mg"}], "solution": [{"name": "H2O", "amount": "1", "unit": "ml"}, {"name": "EtOH", "amount": "1", "unit": "ml"}, {"name": "H2O", "amount": "2", "unit": "ml"}], "pressure": "", "temperature": "", "time": "7 days"}, {"synthesis method": "washing", "washing solution": "H2O", "amount": ""}]
JOCMAS | Ho1/3[{Ho(H2O)2phen2}{Re4Te4(CN)12}]·1.5phen | C54 H46 Ho1.33 N16 O9 Re4 Te4 | chemical synthesis | HoCl3⋅6H2O | 10 mg | [8 empty] | H2O, EtOH, H2O |  | 7 days |  |  | chemical synthesis, washing | 10.1007/s10876-019-01540-9 |  | 2019.04 | [{"synthesis method": "chemical synthesis", "precursor": [{"name": "HoCl3\u22c56H2O", "amount": "10", "unit": "mg"}], "solution": [{"name": "H2O", "amount": "1", "unit": "ml"}, {"name": "EtOH", "amount": "1", "unit": "ml"}, {"name": "H2O", "amount": "2", "unit": "ml"}], "pressure": "", "temperature": "", "time": "7 days"}, {"synthesis method": "washing", "washing solution": "H2O", "amount": ""}]
JOCLAR | (phenH)[{Yb(H2O)4phen}{Re4Te4(CN)12}]·5.9H2O | C36 H35.75 N16 O9.88 Re4 Te4 Yb1 | chemical synthesis | YbCl3⋅6H2O | 10 mg | [8 empty] | H2O, EtOH, H2O |  | 7 days |  |  | chemical synthesis, washing | 10.1007/s10876-019-01540-9 |  | 2019.04 | [{"synthesis method": "chemical synthesis", "precursor": [{"name": "YbCl3\u22c56H2O", "amount": "10", "unit": "mg"}], "solution": [{"name": "H2O", "amount": "1", "unit": "ml"}, {"name": "EtOH", "amount": "1", "unit": "ml"}, {"name": "H2O", "amount": "2", "unit": "ml"}], "pressure": "", "temperature": "", "time": "7 days"}, {"synthesis method": "washing", "washing solution": "H2O and EtOH", "amount": ""}]
KACMOS | [Mn(HL)2(bpp)2(H2O)2]n | C44 H46 Mn1 N4 O10 S2 | solvothermal synthesis | MnSO4⋅4H2O | 0.169 g | H2L | 0.212 g | bpp | 0.0396 g | [6 empty] | 72 h | 120°C |  | solvothermal synthesis, filtration, washing, drying | 10.1007/s11224-010-9628-4 |  | 2010.05 | [{"synthesis method": "solvothermal synthesis", "precursor": [{"name": "MnSO4\u22c54H2O", "amount": "0.169", "unit": "g"}, {"name": "H2L", "amount": "0.212", "unit": "g"}, {"name": "bpp", "amount": "0.0396", "unit": "g"}], "solvent": [{"name": "distilled water", "amount": "15", "unit": "mL"}], "reducing agent": [{"name": "", "amount": "", "unit": ""}], "surfactant": [{"name": "", "amount": "", "unit": ""}], "pressure": "", "temperature": "120\u00b0C", "time": "72 h", "heating rate": "", "cooling rate": "3 days"}, {"synthesis method": "filtration", "time": "", "atmosphere": "", "pressure": ""}, {"synthesis method": "washing", "washing solution": "water", "amount": ""}, {"synthesis method": "drying", "pressure": "", "temperature": "", "atmosphere": "air", "time": ""}]
KACMUY | [NiL(4,4'-bipy)(H2O)3]n | C19 H22 N2 Ni1 O8 S1 | solvothermal synthesis | Ni(CH3COO)2⋅4H2O | 0.249 g | H2L | 0.212 g | 4,4'-bipy | 0.031 g | [6 empty] | 72 h | 160°C |  | solvothermal synthesis, filtration, washing, drying | 10.1007/s11224-010-9628-4 |  | 2010.05 | [{"synthesis method": "solvothermal synthesis", "precursor": [{"name": "Ni(CH3COO)2\u22c54H2O", "amount": "0.249", "unit": "g"}, {"name": "H2L", "amount": "0.212", "unit": "g"}, {"name": "4,4'-bipy", "amount": "0.031", "unit": "g"}], "solvent": [{"name": "H2O/CH3COCH3", "amount": "15", "unit": "mL"}], "reducing agent": [{"name": "", "amount": "", "unit": ""}], "surfactant": [{"name": "", "amount": "", "unit": ""}], "pressure": "", "temperature": "160\u00b0C", "time": "72 h", "heating rate": "", "cooling rate": "3 days"}, {"synthesis method": "filtration", "time": "", "atmosphere": "", "pressure": ""}, {"synthesis method": "washing", "washing solution": "water and ethanol", "amount": ""}, {"synthesis method": "drying", "pressure": "", "temperature": "", "atmosphere": "air", "time": ""}]
BOJYIK | [Tb(BDC)1.5(DMF)(H2O)]n | C15 H15 N1 O8 Tb1 | chemical synthesis | Tb(NO3)3⋅5H2O | 43.5 mg | H2BDC | 33.2 mg | [6 empty] | H2O, DMF | autogenous | 48h | 80°C |  | chemical synthesis, washing, drying | 10.1007/s10904-014-0025-0 |  | 2014.03 | [{"synthesis method": "chemical synthesis", "precursor": [{"name": "Tb(NO3)3\u22c55H2O", "amount": "43.5", "unit": "mg"}, {"name": "H2BDC", "amount": "33.2", "unit": "mg"}], "solution": [{"name": "H2O", "amount": "3", "unit": "mL"}, {"name": "DMF", "amount": "3", "unit": "mL"}], "pressure": "autogenous", "temperature": "80\u00b0C", "time": "48h"}, {"synthesis method": "washing", "washing solution": "distilled water", "amount": ""}, {"synthesis method": "drying", "pressure": "", "temperature": "room temperature", "atmosphere": "", "time": ""}]
ADEGIA01 | [Gd(BDC)1.5(DMF)(H2O)]n | C15 Gd1 H15 N1 O8 | chemical synthesis | Gd(NO3)3⋅5H2O | 43.3 mg | H2BDC | 33.2 mg | [6 empty] | H2O, DMF | autogenous | 48h | 80°C |  | chemical synthesis, washing, drying | 10.1007/s10904-014-0025-0 |  | 2014.03 | [{"synthesis method": "chemical synthesis", "precursor": [{"name": "Gd(NO3)3\u22c55H2O", "amount": "43.3", "unit": "mg"}, {"name": "H2BDC", "amount": "33.2", "unit": "mg"}], "solution": [{"name": "H2O", "amount": "3", "unit": "mL"}, {"name": "DMF", "amount": "3", "unit": "mL"}], "pressure": "autogenous", "temperature": "80\u00b0C", "time": "48h"}, {"synthesis method": "washing", "washing solution": "distilled water", "amount": ""}, {"synthesis method": "drying", "pressure": "", "temperature": "room temperature", "atmosphere": "", "time": ""}]
QAGYEE | [Ba(phen)3(H2O)][Fe(CN)5NO]·1.5phen | Ba1 C59 Fe1 H42 N15 O4 | chemical synthesis | 1,10-phenanthroline monohydrate | 495.5 mg | BaCl2⋅2H2O | 122.2 mg | Na2[Fe(CN)5NO]⋅2H2O | 149.0 mg |  |  |  |  | ethanol, water, water |  | 11 days | room temperature |  | chemical synthesis, washing | 10.1007/s10904-010-9388-z |  | 2010.06 | [{"synthesis method": "chemical synthesis", "precursor": [{"name": "1,10-phenanthroline monohydrate", "amount": "495.5", "unit": "mg"}, {"name": "BaCl2\u22c52H2O", "amount": "122.2", "unit": "mg"}, {"name": "Na2[Fe(CN)5NO]\u22c52H2O", "amount": "149.0", "unit": "mg"}], "solution": [{"name": "ethanol", "amount": "5", "unit": "mL"}, {"name": "water", "amount": "5", "unit": "mL"}, {"name": "water", "amount": "10", "unit": "mL"}], "pressure": "", "temperature": "room temperature", "time": "11 days"}, {"synthesis method": "washing", "washing solution": "ethanol", "amount": ""}]
VASNIN01 | [Ni(2,6-ndc)(bpe)(H2O)]n | C48 H36 N4 Ni2 O10 | solvothermal synthesis | Ni(NO3)2⋅6H2O | 0.30 mmol | 2,6-naphthalenedicarboxylic acid | 0.10 mmol | trans-1,2-bis(4-pyridyl)ethylene | 0.10 mmol | NaOH | 0.3 mL |  |  |  |  | 72h | 160°C |  | solvothermal synthesis, filtration, washing, drying | 10.1007/s10904-006-9055-6 |  | 2006.11 | [{"synthesis method": "solvothermal synthesis", "precursor": [{"name": "Ni(NO3)2\u22c56H2O", "amount": "0.30", "unit": "mmol"}, {"name": "2,6-naphthalenedicarboxylic acid", "amount": "0.10", "unit": "mmol"}, {"name": "trans-1,2-bis(4-pyridyl)ethylene", "amount": "0.10", "unit": "mmol"}, {"name": "NaOH", "amount": "0.3", "unit": "mL"}], "solvent": [{"name": "water", "amount": "3", "unit": "mL"}], "reducing agent": [{"name": "", "amount": "", "unit": ""}], "surfactant": [{"name": "", "amount": "", "unit": ""}], "pressure": "", "temperature": "160\u00b0C", "time": "72h", "heating rate": "", "cooling rate": "3.3\u00b0C per hour"}, {"synthesis method": "filtration", "time": "", "atmosphere": "", "pressure": ""}, {"synthesis method": "washing", "washing solution": "ethanol", "amount": ""}, {"synthesis method": "drying", "pressure": "", "temperature": "room temperature", "atmosphere": "", "time": ""}]
BAZBIO01 | [Ni2(2,6-ndc)2(4,4'-bpy)]n | C34 H20 N2 Ni2 O8 | solvothermal synthesis | Ni(NO3)2⋅6H2O | 0.30 mmol | 2,6-naphthalenedicarboxylic acid | 0.10 mmol | 4,4'-bipyridine | 0.10 mmol | NaOH | 0.3 mL |  |  |  |  | 72h | 160°C |  | solvothermal synthesis | 10.1007/s10904-006-9055-6 |  | 2006.11 | [{"synthesis method": "solvothermal synthesis", "precursor": [{"name": "Ni(NO3)2\u22c56H2O", "amount": "0.30", "unit": "mmol"}, {"name": "2,6-naphthalenedicarboxylic acid", "amount": "0.10", "unit": "mmol"}, {"name": "4,4'-bipyridine", "amount": "0.10", "unit": "mmol"}, {"name": "NaOH", "amount": "0.3", "unit": "mL"}], "solvent": [{"name": "water", "amount": "3", "unit": "mL"}], "reducing agent": [{"name": "", "amount": "", "unit": ""}], "surfactant": [{"name": "", "amount": "", "unit": ""}], "pressure": "", "temperature": "160\u00b0C", "time": "72h", "heating rate": "", "cooling rate": "3.3\u00b0C per hour"}]
BAZBOU02 | [Co2(2,6-ndc)2(4,4'-bpy)]n | C34 Co2 H20 N2 O8 | solvothermal synthesis | Co(NO3)2⋅6H2O | 0.30 mmol | 2,6-naphthalenedicarboxylic acid | 0.10 mmol | 4,4'-bipyridine | 0.10 mmol | NaOH | 0.3 mL |  |  |  |  | 72h | 160°C |  | solvothermal synthesis | 10.1007/s10904-006-9055-6 |  | 2006.11 | [{"synthesis method": "solvothermal synthesis", "precursor": [{"name": "Co(NO3)2\u22c56H2O", "amount": "0.30", "unit": "mmol"}, {"name": "2,6-naphthalenedicarboxylic acid", "amount": "0.10", "unit": "mmol"}, {"name": "4,4'-bipyridine", "amount": "0.10", "unit": "mmol"}, {"name": "NaOH", "amount": "0.3", "unit": "mL"}], "solvent": [{"name": "water", "amount": "3", "unit": "mL"}], "reducing agent": [{"name": "", "amount": "", "unit": ""}], "surfactant": [{"name": "", "amount": "", "unit": ""}], "pressure": "", "temperature": "160\u00b0C", "time": "72h", "heating rate": "", "cooling rate": "3.3\u00b0C per hour"}]
ATEHIS | {[Ni(4-pytpy)2][Ag(CH3CN)(NO3)](NO3)2(H2O)2}n | Ag1 C42 H35 N12 Ni1 O11 | chemical synthesis | [Ni(4-pytpy)2](NO3)2 | 0.402 g | AgNO3 | 0.17 g | [6 empty] | H2O/CH3CN |  | 1 week | room temperature |  | chemical synthesis | 10.1007/s10876-016-1021-z |  | 2016.05 | [{"synthesis method": "chemical synthesis", "precursor": [{"name": "[Ni(4-pytpy)2](NO3)2", "amount": "0.402", "unit": "g"}, {"name": "AgNO3", "amount": "0.17", "unit": "g"}], "solution": [{"name": "H2O/CH3CN", "amount": "2:3 v/v", "unit": ""}], "pressure": "", "temperature": "room temperature", "time": "1 week"}]
ATEHOY | {[Ni(4-pytpy)2][Ag2(4,4'-bipy)](NO3)4(DMSO)4}n | Ag2 C58 H60 N14 Ni1 O16 S4 | chemical synthesis | [Ni(4-pytpy)2](NO3)2 | 0.402 g | 4,4'-bipyridine | 0.156 g | AgNO3 | 0.17 g |  |  |  |  | DMSO, DMSO/CH3CN |  | 2 weeks |  |  | chemical synthesis | 10.1007/s10876-016-1021-z |  | 2016.05 | [{"synthesis method": "chemical synthesis", "precursor": [{"name": "[Ni(4-pytpy)2](NO3)2", "amount": "0.402", "unit": "g"}, {"name": "4,4'-bipyridine", "amount": "0.156", "unit": "g"}, {"name": "AgNO3", "amount": "0.17", "unit": "g"}], "solution": [{"name": "DMSO", "amount": "2", "unit": "mL"}, {"name": "DMSO/CH3CN", "amount": "1:1 v/v", "unit": ""}], "pressure": "", "temperature": "", "time": "2 weeks"}]
ATATIA | {[Ni(4-pytpy)2][Cu3(SCN)5](CH3CN)(DMF)(H2O)0.5}n | C51.5 Cu3 H37.5 N15.5 Ni1 O1.5 S5 | chemical synthesis | [Ni(4-pytpy)2](NO3)2 | 0.402 g | CuSCN | 0.0244 g | KSCN | 0.0194 g |  |  |  |  | H2O/CH3CN, DMF/CH3CN |  | 1 week | room temperature |  | chemical synthesis | 10.1007/s10876-016-1021-z |  | 2016.05 | [{"synthesis method": "chemical synthesis", "precursor": [{"name": "[Ni(4-pytpy)2](NO3)2", "amount": "0.402", "unit": "g"}, {"name": "CuSCN", "amount": "0.0244", "unit": "g"}, {"name": "KSCN", "amount": "0.0194", "unit": "g"}], "solution": [{"name": "H2O/CH3CN", "amount": "2:3 v/v", "unit": ""}, {"name": "DMF/CH3CN", "amount": "2:3 v/v", "unit": ""}], "pressure": "", "temperature": "room temperature", "time": "1 week"}]
LUGRIP | (1,2,3-Benzotriazol-1-yl)methylferrocene | C17 Fe1 H15 N3 | chemical synthesis | feroccenemethanol | 1.01 g | 1,2,3-benzotriazole | 0.556 g | [6 empty] | acetic acid |  | 6h | 60°C |  | chemical synthesis, drying | 10.1007/s10904-008-9247-3 |  | 2009.01 | [{"synthesis method": "chemical synthesis", "precursor": [{"name": "feroccenemethanol", "amount": "1.01", "unit": "g"}, {"name": "1,2,3-benzotriazole", "amount": "0.556", "unit": "g"}], "solution": [{"name": "acetic acid", "amount": "8", "unit": "mL"}], "pressure": "", "temperature": "60\u00b0C", "time": "6h"}, {"synthesis method": "drying", "pressure": "", "temperature": "", "atmosphere": "", "time": ""}]
LUGROV | 1,1'-Bis[(1,2,3-benzotriazol-1-yl)methyl]ferrocene | C24 Fe1 H20 N6 | chemical synthesis | 1,1'-ferrocenedimethanol | 1.00 g | 1,2,3-1H benzotriazole | 0.976 g | [6 empty] | glacial acetic acid |  | 6h | 60°C |  | chemical synthesis, drying | 10.1007/s10904-008-9247-3 |  | 2009.01 | [{"synthesis method": "chemical synthesis", "precursor": [{"name": "1,1'-ferrocenedimethanol", "amount": "1.00", "unit": "g"}, {"name": "1,2,3-1H benzotriazole", "amount": "0.976", "unit": "g"}], "solution": [{"name": "glacial acetic acid", "amount": "7", "unit": "mL"}], "pressure": "", "temperature": "60\u00b0C", "time": "6h"}, {"synthesis method": "drying", "pressure": "", "temperature": "", "atmosphere": "", "time": ""}]
MADSAN | [Ag(dmpyz)2][Ag(barb)2] | Ag2 C28 H38 N8 O6 | chemical synthesis | Na(barb) | 0.21 g | AgNO3 | 0.17 g | 2,5-dimethylpyrazine | 0.11 mL |  |  |  |  | water, 2-propanol and acetonitrile |  | 3 days | room temperature |  | chemical synthesis | 10.1007/s10904-010-9342-0 |  | 2010.03 | [{"synthesis method": "chemical synthesis", "precursor": [{"name": "Na(barb)", "amount": "0.21", "unit": "g"}, {"name": "AgNO3", "amount": "0.17", "unit": "g"}, {"name": "2,5-dimethylpyrazine", "amount": "0.11", "unit": "mL"}], "solution": [{"name": "water", "amount": "10", "unit": "mL"}, {"name": "2-propanol and acetonitrile", "amount": "10", "unit": "mL"}], "pressure": "", "temperature": "room temperature", "time": "3 days"}]
APASAN | [Cu I(1,3- μ2-NCS)(μ2-3,3'-bptz)]n | C13 Cu1 H8 N7 S1 | chemical synthesis | CuNCS | 0.244 mg | [8 empty] | N, N-dimethyl formamide |  | two weeks | room temperature |  | chemical synthesis, filtration | 10.1007/s12039-015-0966-z |  | 2015.12 | [{"synthesis method": "chemical synthesis", "precursor": [{"name": "CuNCS", "amount": "0.244", "unit": "mg"}], "solution": [{"name": "N, N-dimethyl formamide", "amount": "5.00", "unit": "mL"}], "pressure": "", "temperature": "room temperature", "time": "two weeks"}, {"synthesis method": "filtration", "time": "", "atmosphere": "", "pressure": ""}]
EGIRAO | [Cd(cpoa)(o-pbim)]n | C21 Cd1 H15 N3 O5 | solvothermal synthesis | 2-(2-Pyridyl)benzimidazole | 0.195 g | Cd(NO3)2 ⋅ 4H2O | 0.308 g | 4-carboxyphenoxyacetic acid | 0.228 g | [5 empty] | autogenous | 5 days | 140 °C | 6.5 | pH adjustment, solvothermal synthesis | 10.1007/s11224-008-9363-2 |  | 2008.08 | [{"synthesis method": "pH adjustment", "pH": "6.5", "modulator": "0.2 mol/L sodium hydroxide solution"}, {"synthesis method": "solvothermal synthesis", "precursor": [{"name": "2-(2-Pyridyl)benzimidazole", "amount": "0.195", "unit": "g"}, {"name": "Cd(NO3)2 \u22c5 4H2O", "amount": "0.308", "unit": "g"}, {"name": "4-carboxyphenoxyacetic acid", "amount": "0.228", "unit": "g"}], "solvent": [{"name": "H2O", "amount": "10", "unit": "mL"}], "reducing agent": [{"name": "", "amount": "", "unit": ""}], "surfactant": [{"name": "", "amount": "", "unit": ""}], "pressure": "autogenous", "temperature": "140 \u00b0C", "time": "5 days", "heating rate": "", "cooling rate": "naturally to room temperature"}]
EGIRES | {[Cd3(cpoa)3(o-pbim)2] · 2H2O}n | C51 Cd3 H40 N6 O17 | solvothermal synthesis | Cd(NO3)2 ⋅ 4H2O | 0.154 g | 4-carboxyphenoxyacetic acid | 0.114 g | 2-(2-Pyridyl)benzimidazole | 0.0975 g | [5 empty] | autogenous | 5 days | 160 °C |  | solvothermal synthesis | 10.1007/s11224-008-9363-2 |  | 2008.08 | [{"synthesis method": "solvothermal synthesis", "precursor": [{"name": "Cd(NO3)2 \u22c5 4H2O", "amount": "0.154", "unit": "g"}, {"name": "4-carboxyphenoxyacetic acid", "amount": "0.114", "unit": "g"}, {"name": "2-(2-Pyridyl)benzimidazole", "amount": "0.0975", "unit": "g"}], "solvent": [{"name": "ethanol", "amount": "1", "unit": "mL"}], "reducing agent": [{"name": "", "amount": "", "unit": ""}], "surfactant": [{"name": "", "amount": "", "unit": ""}], "pressure": "autogenous", "temperature": "160 \u00b0C", "time": "5 days", "heating rate": "", "cooling rate": "slowly to room temperature"}]
HAVPUS | [Co2L4(HBTC)(H2O)2] | C49 Co2 H34 N12 O8 S4 | solvothermal synthesis | Co(NO3)2⋅6 H2O | 0.034 g | H3BTC | 0.032 g | L | 0.049 g | NaOH | 0.020 g |  |  |  |  | 3 days | 160°C |  | solvothermal synthesis, washing | 10.1007/s10870-016-0674-7 |  | 2016.12 | [{"synthesis method": "solvothermal synthesis", "precursor": [{"name": "Co(NO3)2\u22c56 H2O", "amount": "0.034", "unit": "g"}, {"name": "H3BTC", "amount": "0.032", "unit": "g"}, {"name": "L", "amount": "0.049", "unit": "g"}, {"name": "NaOH", "amount": "0.020", "unit": "g"}], "solvent": [{"name": "H2O", "amount": "12", "unit": "mL"}], "reducing agent": [{"name": "", "amount": "", "unit": ""}], "surfactant": [{"name": "", "amount": "", "unit": ""}], "pressure": "", "temperature": "160\u00b0C", "time": "3 days", "heating rate": "", "cooling rate": ""}, {"synthesis method": "washing", "washing solution": "distilled water", "amount": ""}]
HAVQAZ | [Cu2L2(HBTC)] | C38 Cu2 H24 N6 O13 S2 | solvothermal synthesis | Cu(NO3)2⋅3 H2O | 0.025 g | H3BTC | 0.032 g | L | 0.049 g | NaOH | 0.016 g |  |  |  |  | 3 days | 160°C |  | solvothermal synthesis, washing | 10.1007/s10870-016-0674-7 |  | 2016.12 | [{"synthesis method": "solvothermal synthesis", "precursor": [{"name": "Cu(NO3)2\u22c53 H2O", "amount": "0.025", "unit": "g"}, {"name": "H3BTC", "amount": "0.032", "unit": "g"}, {"name": "L", "amount": "0.049", "unit": "g"}, {"name": "NaOH", "amount": "0.016", "unit": "g"}], "solvent": [{"name": "H2O", "amount": "12", "unit": "mL"}], "reducing agent": [{"name": "", "amount": "", "unit": ""}], "surfactant": [{"name": "", "amount": "", "unit": ""}], "pressure": "", "temperature": "160\u00b0C", "time": "3 days", "heating rate": "", "cooling rate": ""}, {"synthesis method": "washing", "washing solution": "distilled water", "amount": ""}]
HAVQED | [NiL3]·(HBTC) | C39 H27 N9 Ni1 O7 S3 | solvothermal synthesis | NiCl2⋅6 H2O | 0.034 g | H3BTC | 0.032 g | L | 0.049 g | NaOH | 0.020 g |  |  |  |  | 3 days | 160°C |  | solvothermal synthesis, washing | 10.1007/s10870-016-0674-7 |  | 2016.12 | [{"synthesis method": "solvothermal synthesis", "precursor": [{"name": "NiCl2\u22c56 H2O", "amount": "0.034", "unit": "g"}, {"name": "H3BTC", "amount": "0.032", "unit": "g"}, {"name": "L", "amount": "0.049", "unit": "g"}, {"name": "NaOH", "amount": "0.020", "unit": "g"}], "solvent": [{"name": "H2O", "amount": "12", "unit": "mL"}], "reducing agent": [{"name": "", "amount": "", "unit": ""}], "surfactant": [{"name": "", "amount": "", "unit": ""}], "pressure": "", "temperature": "160\u00b0C", "time": "3 days", "heating rate": "", "cooling rate": ""}, {"synthesis method": "washing", "washing solution": "distilled water", "amount": ""}]
HAVQIH | [NiL3] | C30 H21 N9 Ni1 O1 S3 | solvothermal synthesis | NiSO4⋅6 H2O | 0.048 g | H3BTC | 0.032 g | L | 0.049 g | NaOH | 0.020 g |  |  |  |  | 3 days | 160°C |  | solvothermal synthesis, washing | 10.1007/s10870-016-0674-7 |  | 2016.12 | [{"synthesis method": "solvothermal synthesis", "precursor": [{"name": "NiSO4\u22c56 H2O", "amount": "0.048", "unit": "g"}, {"name": "H3BTC", "amount": "0.032", "unit": "g"}, {"name": "L", "amount": "0.049", "unit": "g"}, {"name": "NaOH", "amount": "0.020", "unit": "g"}], "solvent": [{"name": "H2O", "amount": "12", "unit": "mL"}], "reducing agent": [{"name": "", "amount": "", "unit": ""}], "surfactant": [{"name": "", "amount": "", "unit": ""}], "pressure": "", "temperature": "160\u00b0C", "time": "3 days", "heating rate": "", "cooling rate": ""}, {"synthesis method": "washing", "washing solution": "distilled water", "amount": ""}]
CUWMAJ | 1 | C19 Cu1 H23 N7 O5 | chemical synthesis | pyridine-2,3-dicarboxylic acid | 0.836 g | Cu(CH3COOH)2⋅H2O | 0.852 g | 2-Meim ligand | 0.821 g |  |  |  |  | water |  | 4 hours | 60°C |  | chemical synthesis, washing | 10.1007/s10904-010-9353-x |  | 2010.04 | [{"synthesis method": "chemical synthesis", "precursor": [{"name": "pyridine-2,3-dicarboxylic acid", "amount": "0.836", "unit": "g"}, {"name": "Cu(CH3COOH)2\u22c5H2O", "amount": "0.852", "unit": "g"}, {"name": "2-Meim ligand", "amount": "0.821", "unit": "g"}], "solution": [{"name": "water", "amount": "25", "unit": "mL"}], "pressure": "", "temperature": "60\u00b0C", "time": "4 hours"}, {"synthesis method": "washing", "washing solution": "water", "amount": "10 mL"}]
CUWMEN | 2 | C11 H13 N3 O6 Zn1 | chemical synthesis | pyridine-2,3-dicarboxylic acid | 0.836 g | Zn(SO4)2⋅7H2O | 1.440 g | 2-Meim ligand | 0.821 g |  |  |  |  | water |  | 4 hours | 60°C |  | chemical synthesis, washing | 10.1007/s10904-010-9353-x |  | 2010.04 | [{"synthesis method": "chemical synthesis", "precursor": [{"name": "pyridine-2,3-dicarboxylic acid", "amount": "0.836", "unit": "g"}, {"name": "Zn(SO4)2\u22c57H2O", "amount": "1.440", "unit": "g"}, {"name": "2-Meim ligand", "amount": "0.821", "unit": "g"}], "solution": [{"name": "water", "amount": "25", "unit": "mL"}], "pressure": "", "temperature": "60\u00b0C", "time": "4 hours"}, {"synthesis method": "washing", "washing solution": "water", "amount": "10 mL"}]
LUHDAV | {[Tb(pda)(ox)0.5(H2O)4]·2H2O}n | C8 H15 N1 O12 Tb1 | solvothermal synthesis | 2,4-pyridinedicarboxylic acid | 0.3 mmol | TbCl3 | 5 mL | [8 empty] | 72 h | 180°C |  | solvothermal synthesis | 10.1007/s10895-013-1308-5 |  | 2013.10 | [{"synthesis method": "solvothermal synthesis", "precursor": [{"name": "2,4-pyridinedicarboxylic acid", "amount": "0.3", "unit": "mmol"}, {"name": "TbCl3", "amount": "5", "unit": "mL"}], "solvent": [{"name": "deionized water", "amount": "10", "unit": "mL"}], "reducing agent": [{"name": "", "amount": "", "unit": ""}], "surfactant": [{"name": "", "amount": "", "unit": ""}], "pressure": "", "temperature": "180\u00b0C", "time": "72 h", "heating rate": "", "cooling rate": "3 \u00b0C/h"}]
LUHDEZ | {[Dy(pda)(ox)0.5(H2O)4]·2H2O}n | C8 Dy1 H15 N1 O12 | solvothermal synthesis | 2,4-pyridinedicarboxylic acid | 0.3 mmol | DyCl3 | 5 mL | [8 empty] | 72 h | 180°C |  | solvothermal synthesis | 10.1007/s10895-013-1308-5 |  | 2013.10 | [{"synthesis method": "solvothermal synthesis", "precursor": [{"name": "2,4-pyridinedicarboxylic acid", "amount": "0.3", "unit": "mmol"}, {"name": "DyCl3", "amount": "5", "unit": "mL"}], "solvent": [{"name": "deionized water", "amount": "10", "unit": "mL"}], "reducing agent": [{"name": "", "amount": "", "unit": ""}], "surfactant": [{"name": "", "amount": "", "unit": ""}], "pressure": "", "temperature": "180\u00b0C", "time": "72 h", "heating rate": "", "cooling rate": "3 \u00b0C/h"}]
AWECIQ | {[Cd(AMPPA)2(H2O)2](NO3)2·H2O}n | C32 Cd1 H34 N12 O9 | chemical synthesis | AMPPA | 54.4 mg | Cd(NO3)2⋅4H2O | 30.8 mg | [6 empty] | water/ethanol |  | 2 days | 120°C |  | chemical synthesis | 10.1007/s10904-015-0230-5 |  | 2015.05 | [{"synthesis method": "chemical synthesis", "precursor": [{"name": "AMPPA", "amount": "54.4", "unit": "mg"}, {"name": "Cd(NO3)2\u22c54H2O", "amount": "30.8", "unit": "mg"}], "solution": [{"name": "water/ethanol", "amount": "8", "unit": "mL"}], "pressure": "", "temperature": "120\u00b0C", "time": "2 days"}]
AWECOW | {[Cd(AMPPA)2(ipa)]·2H2O}n | C40 Cd1 H32 N10 O6 | chemical synthesis | AMPPA | 54.4 mg | Cd(NO3)2⋅4H2O | 30.8 mg | H2ipa | 16.6 mg |  |  |  |  | water/ethanol |  | 2 days | 120°C |  | chemical synthesis | 10.1007/s10904-015-0230-5 |  | 2015.05 | [{"synthesis method": "chemical synthesis", "precursor": [{"name": "AMPPA", "amount": "54.4", "unit": "mg"}, {"name": "Cd(NO3)2\u22c54H2O", "amount": "30.8", "unit": "mg"}, {"name": "H2ipa", "amount": "16.6", "unit": "mg"}], "solution": [{"name": "water/ethanol", "amount": "8", "unit": "mL"}], "pressure": "", "temperature": "120\u00b0C", "time": "2 days"}]
AWECUC | {[Cd(AMPPA)2(Hbtc)]·2H2O}n | C41 Cd1 H35 N10 O8 | chemical synthesis | AMPPA | 54.4 mg | Cd(NO3)2⋅4H2O | 30.8 mg | H3btc | 20.7 mg |  |  |  |  | water/ethanol |  | 2 days | 120°C |  | chemical synthesis | 10.1007/s10904-015-0230-5 |  | 2015.05 | [{"synthesis method": "chemical synthesis", "precursor": [{"name": "AMPPA", "amount": "54.4", "unit": "mg"}, {"name": "Cd(NO3)2\u22c54H2O", "amount": "30.8", "unit": "mg"}, {"name": "H3btc", "amount": "20.7", "unit": "mg"}], "solution": [{"name": "water/ethanol", "amount": "8", "unit": "mL"}], "pressure": "", "temperature": "120\u00b0C", "time": "2 days"}]
GODKOA | [(CuStBu)4(dppe)]n | C21 Cu2 H30 P1 S2 | chemical synthesis | CuStBu | 45.8 mg | dppe | 39.8 mg | [8 empty] | 2 days | 120°C |  | chemical synthesis | 10.1007/s10876-007-0161-6 |  | 2007.11 | [{"synthesis method": "chemical synthesis", "precursor": [{"name": "CuStBu", "amount": "45.8", "unit": "mg"}, {"name": "dppe", "amount": "39.8", "unit": "mg"}], "solvent": [{"name": "CH3CN", "amount": "3.0", "unit": "mL"}], "pressure": "", "temperature": "120\u00b0C", "time": "2 days"}]
GODKIU | [(CuStBu)6(bix)]n | C38 Cu6 H68 N4 S6 | chemical synthesis | CuStBu | 45.8 mg | bix | 23.8 mg | [8 empty] | 2 days | 120°C |  | chemical synthesis | 10.1007/s10876-007-0161-6 |  | 2007.11 | [{"synthesis method": "chemical synthesis", "precursor": [{"name": "CuStBu", "amount": "45.8", "unit": "mg"}, {"name": "bix", "amount": "23.8", "unit": "mg"}], "solvent": [{"name": "CH3CN", "amount": "3.0", "unit": "mL"}], "pressure": "", "temperature": "120\u00b0C", "time": "2 days"}]
ELAZUO | Na[Cr2(hdpta)(Ac)2] | C15 Cr2 H19 N2 Na1 O13 | chemical synthesis | H5hdpta | 0.096 g | CrCl3⋅6H2O | 0.201 g | sodium acetate | 0.492 g |  |  |  |  | aqueous solution |  | 1 h | 85°C | 6.7 | chemical synthesis, pH adjustment, filtration | 10.1007/s10876-015-0958-7 |  | 2015.12 | [{"synthesis method": "chemical synthesis", "precursor": [{"name": "H5hdpta", "amount": "0.096", "unit": "g"}, {"name": "CrCl3\u22c56H2O", "amount": "0.201", "unit": "g"}, {"name": "sodium acetate", "amount": "0.492", "unit": "g"}], "solution": [{"name": "aqueous solution", "amount": "5", "unit": "ml"}], "pressure": "", "temperature": "85\u00b0C", "time": "1 h"}, {"synthesis method": "pH adjustment", "pH": "6.7", "modulator": "0.1 M NaOH solution"}, {"synthesis method": "filtration", "time": "", "atmosphere": "", "pressure": ""}]
ELEBAA | [Gd(NO3)3(H2O)4][Cr4Gd(hdpta)2(OH)4(H2O)5]·(NO3) | C22 Cr4 Gd2 H112 N8 O75 | chemical synthesis | 1 | 0.0426 g | Gd(NO3)3⋅6H2O | 2 mmol | [6 empty] | deionized water |  | 1 h | 85°C |  | chemical synthesis, filtration | 10.1007/s10876-015-0958-7 |  | 2015.12 | [{"synthesis method": "chemical synthesis", "precursor": [{"name": "1", "amount": "0.0426", "unit": "g"}, {"name": "Gd(NO3)3\u22c56H2O", "amount": "2", "unit": "mmol"}], "solution": [{"name": "deionized water", "amount": "4", "unit": "mL"}], "pressure": "", "temperature": "85\u00b0C", "time": "1 h"}, {"synthesis method": "filtration", "time": "", "atmosphere": "", "pressure": ""}]
EJAGUS | [Cu(ppca')2(H2O)(HgI2)](H2O) (1) | C22 Cu1 H18 Hg1 I2 N4 O6 | solvothermal synthesis | Copper (II) acetate | 11 mg | mercury (II) iodide | 23 mg | ppca' | 20 mg | [6 empty] | 3 days | 160°C |  | solvothermal synthesis | 10.1007/s10870-010-9796-5 |  | 2010.06 | [{"synthesis method": "solvothermal synthesis", "precursor": [{"name": "Copper (II) acetate", "amount": "11", "unit": "mg"}, {"name": "mercury (II) iodide", "amount": "23", "unit": "mg"}, {"name": "ppca'", "amount": "20", "unit": "mg"}], "solvent": [{"name": "water", "amount": "0.5", "unit": "mL"}], "reducing agent": [{"name": "", "amount": "", "unit": ""}], "surfactant": [{"name": "", "amount": "", "unit": ""}], "pressure": "", "temperature": "160\u00b0C", "time": "3 days", "heating rate": "1\u00b0C per minute", "cooling rate": "0.1\u00b0C per minute"}]
RINSUF | Nd(5sis)·(DMF)2 | C14 H27 N2 Nd1 O14 S1 | chemical synthesis | collagen | 300 mg | 5-sulfoisophthalic acid monosodium salt | 268.2 mg | neodymium acetate hydrate | 0.05 mmol |  |  |  |  | water, dimethylformamide |  | 30 min | 70°C |  | chemical synthesis, drying, washing | 10.1007/s10904-018-0784-0 |  | 2018.01 | [{"synthesis method": "chemical synthesis", "precursor": [{"name": "collagen", "amount": "300", "unit": "mg"}, {"name": "5-sulfoisophthalic acid monosodium salt", "amount": "268.2", "unit": "mg"}, {"name": "neodymium acetate hydrate", "amount": "0.05", "unit": "mmol"}], "solution": [{"name": "water", "amount": "10", "unit": "mL"}, {"name": "dimethylformamide", "amount": "5", "unit": "mL"}], "pressure": "", "temperature": "70\u00b0C", "time": "30 min"}, {"synthesis method": "drying", "pressure": "", "temperature": "room temperature", "atmosphere": "", "time": ""}, {"synthesis method": "washing", "washing solution": "aqueous solution", "amount": ""}]
RINTAM | [La(5sis) | C16 H38 La2 O30 S2 | chemical synthesis | collagen | 300 mg | 5-sulfoisophthalic acid monosodium salt | 107.4 mg | lanthanum chloride heptahydrate | 7.4 mg |  |  |  |  | water, methanol |  | 1 month |  |  | chemical synthesis, drying, washing | 10.1007/s10904-018-0784-0 |  | 2018.01 | [{"synthesis method": "chemical synthesis", "precursor": [{"name": "collagen", "amount": "300", "unit": "mg"}, {"name": "5-sulfoisophthalic acid monosodium salt", "amount": "107.4", "unit": "mg"}, {"name": "lanthanum chloride heptahydrate", "amount": "7.4", "unit": "mg"}], "solution": [{"name": "water", "amount": "10", "unit": "mL"}, {"name": "methanol", "amount": "10", "unit": "mL"}], "pressure": "", "temperature": "", "time": "1 month"}, {"synthesis method": "drying", "pressure": "", "temperature": "room temperature", "atmosphere": "", "time": ""}, {"synthesis method": "washing", "washing solution": "", "amount": ""}]
LIFPEY | 1 | C12 H12 N6 Na2 Ni1 O9 S2 | chemical synthesis | H2L | 0.043 g | Ni(CH3COO)2⋅4H2O | 0.050 g | [6 empty] | distilled water, ethanol |  | 0.5 h | 313 K | 8.0 | chemical synthesis, pH adjustment, filtration | 10.1007/s10934-016-0229-5 |  | 2016.06 | [{"synthesis method": "chemical synthesis", "precursor": [{"name": "H2L", "amount": "0.043", "unit": "g"}, {"name": "Ni(CH3COO)2\u22c54H2O", "amount": "0.050", "unit": "g"}], "solution": [{"name": "distilled water", "amount": "5", "unit": "mL"}, {"name": "ethanol", "amount": "10", "unit": "mL"}], "pressure": "", "temperature": "313 K", "time": "0.5 h"}, {"synthesis method": "pH adjustment", "pH": "8.0", "modulator": "0.1 molL-1 NaOH solution"}, {"synthesis method": "filtration", "time": "", "atmosphere": "", "pressure": ""}]
LIFPIC | 2 | C6 H13 N3 Ni1 O8 S1 | chemical synthesis | H2L | 0.043 g | Ni(CH3COO)2⋅4H2O | 0.050 g | [6 empty] | distilled water, ethanol |  | 0.5 h | 313 K | 6.0 | chemical synthesis, pH adjustment, filtration | 10.1007/s10934-016-0229-5 |  | 2016.06 | [{"synthesis method": "chemical synthesis", "precursor": [{"name": "H2L", "amount": "0.043", "unit": "g"}, {"name": "Ni(CH3COO)2\u22c54H2O", "amount": "0.050", "unit": "g"}], "solution": [{"name": "distilled water", "amount": "5", "unit": "mL"}, {"name": "ethanol", "amount": "10", "unit": "mL"}], "pressure": "", "temperature": "313 K", "time": "0.5 h"}, {"synthesis method": "pH adjustment", "pH": "6.0", "modulator": "0.1 molL-1 NaOH solution"}, {"synthesis method": "filtration", "time": "", "atmosphere": "", "pressure": ""}]
WAKDIY | {[Co(L1)(nda)(2H2O)]·2H2O}n | C33 Co1 H38 N4 O9 | solvothermal synthesis | CoCl2⋅6H2O | 47.5 mg | L1 ligand | 35.0 mg | H2nda | 43.2 mg | [6 empty] | 3 days | 140°C |  | solvothermal synthesis | 10.1007/s11243-015-0009-0 |  | 2015.11 | [{"synthesis method": "solvothermal synthesis", "precursor": [{"name": "CoCl2\u22c56H2O", "amount": "47.5", "unit": "mg"}, {"name": "L1 ligand", "amount": "35.0", "unit": "mg"}, {"name": "H2nda", "amount": "43.2", "unit": "mg"}], "solvent": [{"name": "H2O", "amount": "12", "unit": "mL"}], "reducing agent": [{"name": "", "amount": "", "unit": ""}], "surfactant": [{"name": "", "amount": "", "unit": ""}], "pressure": "", "temperature": "140\u00b0C", "time": "3 days", "heating rate": "", "cooling rate": "5\u00b0C/h"}]
WAKDOE | [Co(L2)(tbi)(H2O)]n | C29 Co1 H30 N4 O6 | solvothermal synthesis | CoCl2⋅6H2O | 47.5 mg | L2 | 29.4 mg | H2tbi | 44.4 mg | [6 empty] | 3 days | 140°C |  | solvothermal synthesis | 10.1007/s11243-015-0009-0 |  | 2015.11 | [{"synthesis method": "solvothermal synthesis", "precursor": [{"name": "CoCl2\u22c56H2O", "amount": "47.5", "unit": "mg"}, {"name": "L2", "amount": "29.4", "unit": "mg"}, {"name": "H2tbi", "amount": "44.4", "unit": "mg"}], "solvent": [{"name": "H2O", "amount": "12", "unit": "mL"}], "reducing agent": [{"name": "", "amount": "", "unit": ""}], "surfactant": [{"name": "", "amount": "", "unit": ""}], "pressure": "", "temperature": "140\u00b0C", "time": "3 days", "heating rate": "", "cooling rate": "5\u00b0C/h"}]
WAKDUK | [Co(L2)(bpdc)(H2O)]n | C31 Co1 H26 N4 O6 | solvothermal synthesis | CoCl2⋅6H2O | 47.5 mg | L2 | 29.4 mg | H2bpdc | 48.4 mg | [6 empty] | 3 days | 140°C |  | solvothermal synthesis, filtration, washing, drying | 10.1007/s11243-015-0009-0 |  | 2015.11 | [{"synthesis method": "solvothermal synthesis", "precursor": [{"name": "CoCl2\u22c56H2O", "amount": "47.5", "unit": "mg"}, {"name": "L2", "amount": "29.4", "unit": "mg"}, {"name": "H2bpdc", "amount": "48.4", "unit": "mg"}], "solvent": [{"name": "H2O", "amount": "12", "unit": "mL"}], "reducing agent": [{"name": "", "amount": "", "unit": ""}], "surfactant": [{"name": "", "amount": "", "unit": ""}], "pressure": "", "temperature": "140\u00b0C", "time": "3 days", "heating rate": "", "cooling rate": "5\u00b0C/h"}, {"synthesis method": "filtration", "time": "", "atmosphere": "", "pressure": ""}, {"synthesis method": "washing", "washing solution": "distilled water", "amount": ""}, {"synthesis method": "drying", "pressure": "", "temperature": "", "atmosphere": "air", "time": ""}]
ENEVEZ | {[Cu2(L)4(H2O)4](PW11VIWVO40)} | C64 Cu2 H104 N16 O68 P1 W12 | solvothermal synthesis |  |  | Cu(NO3)2⋅3H2O | 0.080 g | L | 0.032 g | [6 empty] | 3 days | 120°C | 6.8 | chemical synthesis, pH adjustment, solvothermal synthesis | 10.1007/s11243-010-9418-2 |  | 2010.09 | [{"synthesis method": "chemical synthesis", "precursor": [{"name": "H3PW12O40\u22c524H2O", "amount": "0.300", "unit": "g"}, {"name": "Cu(NO3)2\u22c53H2O", "amount": "0.080", "unit": "g"}, {"name": "L", "amount": "0.032", "unit": "g"}], "solution": [{"name": "H2O", "amount": "8", "unit": "mL"}], "pressure": "", "temperature": "room temperature", "time": "half an hour"}, {"synthesis method": "pH adjustment", "pH": "6.8", "modulator": "1.0 mol L-1 NaOH"}, {"synthesis method": "solvothermal synthesis", "precursor": [{"name": "", "amount": "", "unit": ""}], "solvent": [{"name": "", "amount": "", "unit": ""}], "reducing agent": [{"name": "", "amount": "", "unit": ""}], "surfactant": [{"name": "", "amount": "", "unit": ""}], "pressure": "", "temperature": "120\u00b0C", "time": "3 days", "heating rate": "", "cooling rate": "slow"}]
ADOQOC | 1 | C6 Cu1 H8 N10 | chemical synthesis | copper nitrate hexahydrate | 0.19 g | imidazole | 0.07 g | sodium azide | 0.065 g |  |  |  |  | MeOH/MeCN |  | 1 day | ambient temperature |  | chemical synthesis, washing | 10.1007/s11243-017-0169-1 |  | 2017.07 | [{"synthesis method": "chemical synthesis", "precursor": [{"name": "copper nitrate hexahydrate", "amount": "0.19", "unit": "g"}, {"name": "imidazole", "amount": "0.07", "unit": "g"}, {"name": "sodium azide", "amount": "0.065", "unit": "g"}], "solution": [{"name": "MeOH/MeCN", "amount": "5/5", "unit": "mL"}], "pressure": "", "temperature": "ambient temperature", "time": "1 day"}, {"synthesis method": "washing", "washing solution": "acetonitrile", "amount": ""}]
MOLBEW | [Co(ox)(bbbm)] | C20 Co1 H20 N4 O5 | solvothermal synthesis | CoSO4⋅7H2O | 0.057 g | H2ox | 0.009 g | bbbm | 0.030 g | [6 empty] | 72 h | 120°C |  | solvothermal synthesis, washing | 10.1007/s10904-013-9858-1 |  | 2013.04 | [{"synthesis method": "solvothermal synthesis", "precursor": [{"name": "CoSO4\u22c57H2O", "amount": "0.057", "unit": "g"}, {"name": "H2ox", "amount": "0.009", "unit": "g"}, {"name": "bbbm", "amount": "0.030", "unit": "g"}], "solvent": [{"name": "H2O", "amount": "10.0", "unit": "mL"}, {"name": "NaOH", "amount": "0.1", "unit": "mol L-1"}], "reducing agent": [{"name": "", "amount": "", "unit": ""}], "surfactant": [{"name": "", "amount": "", "unit": ""}], "pressure": "", "temperature": "120\u00b0C", "time": "72 h", "heating rate": "", "cooling rate": "slowly to room temperature"}, {"synthesis method": "washing", "washing solution": "distilled water and acetone", "amount": ""}]
MOLBAS | [Cu(ox)(bppdca)] | C19 Cu1 H17 N5 O8 | solvothermal synthesis | CuSO4⋅5H2O | 0.050 g | H2ox | 0.009 g | bppdca | 0.032 g | [6 empty] | 72 h | 120°C |  | solvothermal synthesis, washing | 10.1007/s10904-013-9858-1 |  | 2013.04 | [{"synthesis method": "solvothermal synthesis", "precursor": [{"name": "CuSO4\u22c55H2O", "amount": "0.050", "unit": "g"}, {"name": "H2ox", "amount": "0.009", "unit": "g"}, {"name": "bppdca", "amount": "0.032", "unit": "g"}], "solvent": [{"name": "H2O", "amount": "10.0", "unit": "mL"}, {"name": "NaOH", "amount": "0.1", "unit": "molL-1"}], "reducing agent": [{"name": "", "amount": "", "unit": ""}], "surfactant": [{"name": "", "amount": "", "unit": ""}], "pressure": "", "temperature": "120\u00b0C", "time": "72 h", "heating rate": "", "cooling rate": "slowly to room temperature"}, {"synthesis method": "washing", "washing solution": "distilled water and acetone", "amount": ""}]
EXURAR | [La(OAc)SO4(H2O)2]n | C4 H14 La2 O16 S2 | solvothermal synthesis | La2O3 | 0.163 g | 4-(4-pyridyl)benzoic acid | 0.199 g | Zn(NO3)2⋅6H2O | 0.059 g | HOAc | 0.630 g |  |  |  | autogenous | 4 days | 180°C |  | solvothermal synthesis, washing | 10.1007/s10870-011-0138-z |  | 2011.06 | [{"synthesis method": "solvothermal synthesis", "precursor": [{"name": "La2O3", "amount": "0.163", "unit": "g"}, {"name": "4-(4-pyridyl)benzoic acid", "amount": "0.199", "unit": "g"}, {"name": "Zn(NO3)2\u22c56H2O", "amount": "0.059", "unit": "g"}, {"name": "HOAc", "amount": "0.630", "unit": "g"}], "solvent": [{"name": "distilled water", "amount": "8", "unit": "mL"}], "reducing agent": [{"name": "", "amount": "", "unit": ""}], "surfactant": [{"name": "", "amount": "", "unit": ""}], "pressure": "autogenous", "temperature": "180\u00b0C", "time": "4 days", "heating rate": "", "cooling rate": "slow"}, {"synthesis method": "washing", "washing solution": "water", "amount": ""}]
EXURIZ | [Pr(OAc)SO4(H2O)2]n | C4 H14 O16 Pr2 S2 | solvothermal synthesis | Pr6O11 | 0.170 g | 4-(4-pyridyl)benzoic acid | 0.199 g | Zn(NO3)2⋅6H2O | 0.059 g | HOAc | 0.630 g |  |  |  | autogenous | 4 days | 180°C |  | solvothermal synthesis, washing | 10.1007/s10870-011-0138-z |  | 2011.06 | [{"synthesis method": "solvothermal synthesis", "precursor": [{"name": "Pr6O11", "amount": "0.170", "unit": "g"}, {"name": "4-(4-pyridyl)benzoic acid", "amount": "0.199", "unit": "g"}, {"name": "Zn(NO3)2\u22c56H2O", "amount": "0.059", "unit": "g"}, {"name": "HOAc", "amount": "0.630", "unit": "g"}], "solvent": [{"name": "distilled water", "amount": "8", "unit": "mL"}], "reducing agent": [{"name": "", "amount": "", "unit": ""}], "surfactant": [{"name": "", "amount": "", "unit": ""}], "pressure": "autogenous", "temperature": "180\u00b0C", "time": "4 days", "heating rate": "", "cooling rate": "slow"}, {"synthesis method": "washing", "washing solution": "water", "amount": ""}]
EXUREV | [Nd(OAc)SO4(H2O)2]n | C4 H14 Nd2 O16 S2 | solvothermal synthesis | Nd2O3 | 0.168 g | 4-(4-pyridyl)benzoic acid | 0.199 g | AgNO3 | 0.034 g | HOAc | 0.630 g |  |  |  | autogenous | 4 days | 180°C |  | solvothermal synthesis, washing | 10.1007/s10870-011-0138-z |  | 2011.06 | [{"synthesis method": "solvothermal synthesis", "precursor": [{"name": "Nd2O3", "amount": "0.168", "unit": "g"}, {"name": "4-(4-pyridyl)benzoic acid", "amount": "0.199", "unit": "g"}, {"name": "AgNO3", "amount": "0.034", "unit": "g"}, {"name": "HOAc", "amount": "0.630", "unit": "g"}], "solvent": [{"name": "distilled water", "amount": "8", "unit": "mL"}], "reducing agent": [{"name": "", "amount": "", "unit": ""}], "surfactant": [{"name": "", "amount": "", "unit": ""}], "pressure": "autogenous", "temperature": "180\u00b0C", "time": "4 days", "heating rate": "", "cooling rate": "slow"}, {"synthesis method": "washing", "washing solution": "water", "amount": ""}]
EXUROF | [Sm(OAc)SO4(H2O)2]n | C4 H14 O16 S2 Sm2 | solvothermal synthesis | Sm2O3 | 0.174 g | 4-(4-pyridyl)benzoic acid | 0.199 g | Cd(NO3)2⋅4H2O | 0.062 g | HOAc | 0.630 g |  |  |  | autogenous | 4 days | 180°C |  | solvothermal synthesis, washing | 10.1007/s10870-011-0138-z |  | 2011.06 | [{"synthesis method": "solvothermal synthesis", "precursor": [{"name": "Sm2O3", "amount": "0.174", "unit": "g"}, {"name": "4-(4-pyridyl)benzoic acid", "amount": "0.199", "unit": "g"}, {"name": "Cd(NO3)2\u22c54H2O", "amount": "0.062", "unit": "g"}, {"name": "HOAc", "amount": "0.630", "unit": "g"}], "solvent": [{"name": "distilled water", "amount": "8", "unit": "mL"}], "reducing agent": [{"name": "", "amount": "", "unit": ""}], "surfactant": [{"name": "", "amount": "", "unit": ""}], "pressure": "autogenous", "temperature": "180\u00b0C", "time": "4 days", "heating rate": "", "cooling rate": "slow"}, {"synthesis method": "washing", "washing solution": "water", "amount": ""}]
EXUQUK | [Eu(OAc)SO4(H2O)2]n | C4 Eu2 H14 O16 S2 | solvothermal synthesis | Eu2O3 | 0.176 g | 4-(4-pyridyl)benzoic acid | 0.199 g | Zn(NO3)2⋅6H2O | 0.059 g | HOAc | 0.630 g |  |  |  | autogenous | 4 days | 180°C |  | solvothermal synthesis, washing | 10.1007/s10870-011-0138-z |  | 2011.06 | [{"synthesis method": "solvothermal synthesis", "precursor": [{"name": "Eu2O3", "amount": "0.176", "unit": "g"}, {"name": "4-(4-pyridyl)benzoic acid", "amount": "0.199", "unit": "g"}, {"name": "Zn(NO3)2\u22c56H2O", "amount": "0.059", "unit": "g"}, {"name": "HOAc", "amount": "0.630", "unit": "g"}], "solvent": [{"name": "distilled water", "amount": "8", "unit": "mL"}], "reducing agent": [{"name": "", "amount": "", "unit": ""}], "surfactant": [{"name": "", "amount": "", "unit": ""}], "pressure": "autogenous", "temperature": "180\u00b0C", "time": "4 days", "heating rate": "", "cooling rate": "slow"}, {"synthesis method": "washing", "washing solution": "water", "amount": ""}]
GEZMIK | Co(CH3COO)2 | C42 Co2 Ge1 H60 Mo12 N36 O40 | solvothermal synthesis | Co(CH3COO)2⋅H2O | 0.04 g | btp | 0.018 g | GeO2 | 0.01 g | Na2MoO4⋅2H2O | 0.242 g |  |  |  |  | 5 days | 170°C | 5 | chemical synthesis, pH adjustment, solvothermal synthesis | 10.1007/s10876-018-1347-9 |  | 2018.02 | [{"synthesis method": "chemical synthesis", "precursor": [{"name": "Co(CH3COO)2\u22c5H2O", "amount": "0.04", "unit": "g"}, {"name": "btp", "amount": "0.018", "unit": "g"}, {"name": "GeO2", "amount": "0.01", "unit": "g"}, {"name": "Na2MoO4\u22c52H2O", "amount": "0.242", "unit": "g"}], "solution": [{"name": "water", "amount": "10", "unit": "mL"}], "pressure": "", "temperature": "", "time": ""}, {"synthesis method": "pH adjustment", "pH": "5", "modulator": ""}, {"synthesis method": "solvothermal synthesis", "precursor": [{"name": "Co(CH3COO)2\u22c5H2O", "amount": "0.04", "unit": "g"}, {"name": "btp", "amount": "0.018", "unit": "g"}, {"name": "GeO2", "amount": "0.01", "unit": "g"}, {"name": "Na2MoO4\u22c52H2O", "amount": "0.242", "unit": "g"}], "solvent": [{"name": "water", "amount": "10", "unit": "mL"}], "reducing agent": [{"name": "", "amount": "", "unit": ""}], "surfactant": [{"name": "", "amount": "", "unit": ""}], "pressure": "", "temperature": "170\u00b0C", "time": "5 days", "heating rate": "", "cooling rate": "naturally to room temperature"}]
NEPHEV02 | [Ag(bipp)(ClO4)]n | Ag1 C13 Cl1 H14 N2 O4 | solvothermal synthesis | AgClO4 | 83 mg | bis(4-pyridyl) propane | 52 mg | [8 empty] | 40 hours | 120°C |  | solvothermal synthesis | 10.1007/s10876-019-01509-8 |  | 2019.01 | [{"synthesis method": "solvothermal synthesis", "precursor": [{"name": "AgClO4", "amount": "83", "unit": "mg"}, {"name": "bis(4-pyridyl) propane", "amount": "52", "unit": "mg"}], "solvent": [{"name": "water", "amount": "5", "unit": "mL"}], "reducing agent": [{"name": "", "amount": "", "unit": ""}], "surfactant": [{"name": "", "amount": "", "unit": ""}], "pressure": "", "temperature": "120\u00b0C", "time": "40 hours", "heating rate": "", "cooling rate": "6\u00b0C/h"}]
NITHUW | [Cu2(bib)(CN)](NO3)(H2O)2 | C148 Cu8 H122 N40 O17 | chemical synthesis | Cu(NO3)2⋅3H2O | 242.0 mg | 4,4'-bisimidazolylbiphenyl ligand | 429.5 mg | Et3N | 20 mL | KCN | 65 mg |  |  | H2O |  | 3 days | 130°C |  | chemical synthesis, washing | 10.1007/s10876-019-01509-8 |  | 2019.01 | [{"synthesis method": "chemical synthesis", "precursor": [{"name": "Cu(NO3)2\u22c53H2O", "amount": "242.0", "unit": "mg"}, {"name": "4,4'-bisimidazolylbiphenyl ligand", "amount": "429.5", "unit": "mg"}, {"name": "Et3N", "amount": "20", "unit": "mL"}, {"name": "KCN", "amount": "65", "unit": "mg"}], "solution": [{"name": "H2O", "amount": "6", "unit": "mL"}], "pressure": "", "temperature": "130\u00b0C", "time": "3 days"}, {"synthesis method": "washing", "washing solution": "water", "amount": ""}]
WOMNIW | 1 | C60 Cu6 H50 Mo18 N12 O63 P1 | solvothermal synthesis | H3PMo12O40 ⋅ H2O | 0.46 g | MoO3 | 0.14 g | CuCl2 ⋅ 2H2O | 0.17 g | 2,2'-bpy | 0.096 g |  |  |  |  | 2 days | 160°C |  | solvothermal synthesis | 10.1007/s10876-008-0190-9 |  | 2008.06 | [{"synthesis method": "solvothermal synthesis", "precursor": [{"name": "H3PMo12O40 \u22c5 H2O", "amount": "0.46", "unit": "g"}, {"name": "MoO3", "amount": "0.14", "unit": "g"}, {"name": "CuCl2 \u22c5 2H2O", "amount": "0.17", "unit": "g"}, {"name": "2,2'-bpy", "amount": "0.096", "unit": "g"}], "solvent": [{"name": "H2O", "amount": "10", "unit": "mL"}], "reducing agent": [{"name": "", "amount": "", "unit": ""}], "surfactant": [{"name": "", "amount": "", "unit": ""}], "pressure": "", "temperature": "160\u00b0C", "time": "2 days", "heating rate": "", "cooling rate": ""}]
NOBVOQ | Polymer [(Cu4I4)(bix)2]n | C28 Cu4 H28 I4 N8 | solvothermal synthesis | CuI | 38 mg | bix | 55 mg | [7 empty] | autogenous | 3 days | 160°C |  | solvothermal synthesis, filtration, washing, drying | 10.1007/s10876-007-0172-3 |  | 2008.01 | [{"synthesis method": "solvothermal synthesis", "precursor": [{"name": "CuI", "amount": "38", "unit": "mg"}, {"name": "bix", "amount": "55", "unit": "mg"}], "solvent": [{"name": "concentrated KI solution", "amount": "6", "unit": "mL"}, {"name": "CH3OH", "amount": "4", "unit": "mL"}], "reducing agent": [{"name": "", "amount": "", "unit": ""}], "surfactant": [{"name": "", "amount": "", "unit": ""}], "pressure": "autogenous", "temperature": "160\u00b0C", "time": "3 days", "heating rate": "", "cooling rate": "slow to room temperature"}, {"synthesis method": "filtration", "time": "", "atmosphere": "", "pressure": ""}, {"synthesis method": "washing", "washing solution": "distilled water", "amount": "several times"}, {"synthesis method": "drying", "pressure": "", "temperature": "", "atmosphere": "air", "time": ""}]
NEYBAW | [Cd(2,4-D)2(bib)]n | C26 Cd1 Cl4 H24 N4 O6 | solvothermal synthesis |  |  | 2,4-DH | 0.110 g | bib | 0.095 g | [6 empty] | 72h | 140°C | 6.5 | chemical synthesis, pH adjustment, solvothermal synthesis, filtration, washing | 10.1007/s10870-012-0381-y |  | 2012.11 | [{"synthesis method": "chemical synthesis", "precursor": [{"name": "Cd(CH3COO)2\u22c52H2O", "amount": "0.133", "unit": "g"}, {"name": "2,4-DH", "amount": "0.110", "unit": "g"}, {"name": "bib", "amount": "0.095", "unit": "g"}], "solution": [{"name": "distilled water", "amount": "10", "unit": "mL"}], "pressure": "", "temperature": "", "time": ""}, {"synthesis method": "pH adjustment", "pH": "6.5", "modulator": "triethylamine"}, {"synthesis method": "solvothermal synthesis", "precursor": [{"name": "", "amount": "", "unit": ""}], "solvent": [{"name": "", "amount": "", "unit": ""}], "reducing agent": [{"name": "", "amount": "", "unit": ""}], "surfactant": [{"name": "", "amount": "", "unit": ""}], "pressure": "", "temperature": "140\u00b0C", "time": "72h", "heating rate": "", "cooling rate": "10\u00b0C h-1"}, {"synthesis method": "filtration", "time": "", "atmosphere": "", "pressure": ""}, {"synthesis method": "washing", "washing solution": "water and ethanol", "amount": ""}]
NEXZUN | [Co(2,4-D)2(bib)]n | C26 Cl4 Co1 H24 N4 O6 | solvothermal synthesis |  |  | 2,4-DH | 0.110 g | bib | 0.095 g | NaOH | 0.02 g |  |  |  |  | 72h | 140°C |  | chemical synthesis, solvothermal synthesis | 10.1007/s10870-012-0381-y |  | 2012.11 | [{"synthesis method": "chemical synthesis", "precursor": [{"name": "CoCl2\u22c56H2O", "amount": "0.119", "unit": "g"}, {"name": "2,4-DH", "amount": "0.110", "unit": "g"}, {"name": "bib", "amount": "0.095", "unit": "g"}, {"name": "NaOH", "amount": "0.02", "unit": "g"}], "solution": [{"name": "distilled water", "amount": "10", "unit": "mL"}], "pressure": "", "temperature": "", "time": ""}, {"synthesis method": "solvothermal synthesis", "precursor": [{"name": "", "amount": "", "unit": ""}], "solvent": [{"name": "", "amount": "", "unit": ""}], "reducing agent": [{"name": "", "amount": "", "unit": ""}], "surfactant": [{"name": "", "amount": "", "unit": ""}], "pressure": "", "temperature": "140\u00b0C", "time": "72h", "heating rate": "", "cooling rate": "5\u00b0C h-1"}]
MEFTOI | 1 | C60 Cu3 H70 N6 O26 | solvothermal synthesis | CuCl2⋅2H2O | 0.15 mmol | H3BTA | 0.1 mmol | phenanthroline | 0.1 mmol | NaOH | 0.3 mmol |  |  |  |  | 48h | 90°C |  | solvothermal synthesis, washing | 10.1007/s10904-010-9434-x |  | 2010.11 | [{"synthesis method": "solvothermal synthesis", "precursor": [{"name": "CuCl2\u22c52H2O", "amount": "0.15", "unit": "mmol"}, {"name": "H3BTA", "amount": "0.1", "unit": "mmol"}, {"name": "phenanthroline", "amount": "0.1", "unit": "mmol"}, {"name": "NaOH", "amount": "0.3", "unit": "mmol"}], "solvent": [{"name": "water/methanol/isopropyl alcohol", "amount": "10", "unit": "ml"}], "reducing agent": [{"name": "", "amount": "", "unit": ""}], "surfactant": [{"name": "", "amount": "", "unit": ""}], "pressure": "", "temperature": "90\u00b0C", "time": "48h", "heating rate": "", "cooling rate": ""}, {"synthesis method": "washing", "washing solution": "water and methanol", "amount": ""}]
GEDKUY | [Mn(L1)(Hnip)2]n | C42 H34 Mn1 N6 O12 | solvothermal synthesis | MnSO4⋅H2O | 33.8 mg | H2nip | 42.2 mg | L1 | 39.4 mg | NaOH | 8.0 mg |  |  |  |  | 3 days | 140°C |  | solvothermal synthesis | 10.1007/s11243-017-0144-x |  | 2017.04 | [{"synthesis method": "solvothermal synthesis", "precursor": [{"name": "MnSO4\u22c5H2O", "amount": "33.8", "unit": "mg"}, {"name": "H2nip", "amount": "42.2", "unit": "mg"}, {"name": "L1", "amount": "39.4", "unit": "mg"}, {"name": "NaOH", "amount": "8.0", "unit": "mg"}], "solvent": [{"name": "H2O", "amount": "10", "unit": "mL"}], "reducing agent": [{"name": "", "amount": "", "unit": ""}], "surfactant": [{"name": "", "amount": "", "unit": ""}], "pressure": "", "temperature": "140\u00b0C", "time": "3 days", "heating rate": "", "cooling rate": "5 \u00b0C h-1"}]
GEDHAB | [Mn(H0.5L2)2(H1.5btc)2]n | C74 H54 Mn1 N8 O12 | [16 empty] | hydrothermal reaction | 10.1007/s11243-017-0144-x |  | 2017.04 | [{"synthesis method": "hydrothermal reaction", "precursor": [{"name": "MnSO4\u22c5H2O", "amount": "33.8", "unit": "mg"}, {"name": "H3btc", "amount": "42.0", "unit": "mg"}, {"name": "L2", "amount": "36.6", "unit": "mg"}, {"name": "NaOH", "amount": "8.0", "unit": "mg"}], "solvent": [{"name": "H2O", "amount": "10", "unit": "mL"}], "reducing agent": [{"name": "", "amount": "", "unit": ""}], "surfactant": [{"name": "", "amount": "", "unit": ""}], "pressure": "", "temperature": "140\u00b0C", "time": "72 h", "heating rate": "", "cooling rate": "5 \u00b0C/h"}]
VIQTIA | 1 | C34 H40 N6 Ni1 O7 | solvothermal synthesis | NiCl2⋅6H2O | 23.7 mg | dmbbbi | 34.6 mg | Hpic | 12.3 mg | NaOH | 4.0 mg |  |  |  |  | 3 days | 140°C |  | solvothermal synthesis | 10.1007/s11243-013-9751-3 |  | 2013.07 | [{"synthesis method": "solvothermal synthesis", "precursor": [{"name": "NiCl2\u22c56H2O", "amount": "23.7", "unit": "mg"}, {"name": "dmbbbi", "amount": "34.6", "unit": "mg"}, {"name": "Hpic", "amount": "12.3", "unit": "mg"}, {"name": "NaOH", "amount": "4.0", "unit": "mg"}], "solvent": [{"name": "water", "amount": "8", "unit": "mL"}], "reducing agent": [{"name": "", "amount": "", "unit": ""}], "surfactant": [{"name": "", "amount": "", "unit": ""}], "pressure": "", "temperature": "140\u00b0C", "time": "3 days", "heating rate": "", "cooling rate": "5 \u00b0C/h"}]
VIQTEW | 2 | C40 H46 N7 Ni1 O6 | solvothermal synthesis | NiCl2⋅6H2O | 23.7 mg | dmbbbi | 34.6 mg | H2pdc | 16.7 mg | NaOH | 4.0 mg |  |  |  |  | 3 days | 140°C |  | solvothermal synthesis | 10.1007/s11243-013-9751-3 |  | 2013.07 | [{"synthesis method": "solvothermal synthesis", "precursor": [{"name": "NiCl2\u22c56H2O", "amount": "23.7", "unit": "mg"}, {"name": "dmbbbi", "amount": "34.6", "unit": "mg"}, {"name": "H2pdc", "amount": "16.7", "unit": "mg"}, {"name": "NaOH", "amount": "4.0", "unit": "mg"}], "solvent": [{"name": "water", "amount": "8", "unit": "mL"}], "reducing agent": [{"name": "", "amount": "", "unit": ""}], "surfactant": [{"name": "", "amount": "", "unit": ""}], "pressure": "", "temperature": "140\u00b0C", "time": "3 days", "heating rate": "", "cooling rate": "5 \u00b0C/h"}]
UPUBIS | [Co2(2,6-ndc)2(L)]n | C22 Co1 H17 N2 O4 | solvothermal synthesis | CoCl2⋅6H2O | 24 mg | L | 64 mg | NaOH | 8 mg | 2,6-H2ndc | 43 mg |  |  |  |  | 3 days | 140°C |  | solvothermal synthesis | 10.1007/s10904-015-0281-7 |  | 2015.09 | [{"synthesis method": "solvothermal synthesis", "precursor": [{"name": "CoCl2\u22c56H2O", "amount": "24", "unit": "mg"}, {"name": "L", "amount": "64", "unit": "mg"}, {"name": "NaOH", "amount": "8", "unit": "mg"}, {"name": "2,6-H2ndc", "amount": "43", "unit": "mg"}], "solvent": [{"name": "water", "amount": "10", "unit": "mL"}], "reducing agent": [{"name": "", "amount": "", "unit": ""}], "surfactant": [{"name": "", "amount": "", "unit": ""}], "pressure": "", "temperature": "140\u00b0C", "time": "3 days", "heating rate": "", "cooling rate": "5 \u00b0C h-1"}]
UPUBOY | [Ag(L)(1,4-Hndc)]n | Ag1 C32 H29 N4 O4 | solvothermal synthesis | AgNO3 | 34 mg | L | 64 mg | NaOH | 8 mg | 1,4-H2ndc | 43 mg |  |  |  |  | 3 days | 140°C |  | solvothermal synthesis | 10.1007/s10904-015-0281-7 |  | 2015.09 | [{"synthesis method": "solvothermal synthesis", "precursor": [{"name": "AgNO3", "amount": "34", "unit": "mg"}, {"name": "L", "amount": "64", "unit": "mg"}, {"name": "NaOH", "amount": "8", "unit": "mg"}, {"name": "1,4-H2ndc", "amount": "43", "unit": "mg"}], "solvent": [{"name": "water", "amount": "10", "unit": "mL"}], "reducing agent": [{"name": "", "amount": "", "unit": ""}], "surfactant": [{"name": "", "amount": "", "unit": ""}], "pressure": "", "temperature": "140\u00b0C", "time": "3 days", "heating rate": "", "cooling rate": "5 \u00b0C h-1"}]
FAKXAS | [Co2(N3)2(BZA)4(H2O)]·EtOH | C54 Co2 H48 N8 O10 | chemical synthesis | N3 | 12 mg | Cobalt (II) nitrate | 6 mg | sodium benzoate | 15 mg |  |  |  |  | dichloromethane, ethanol |  |  |  | slightly basic | chemical synthesis, pH adjustment | 10.1007/s10870-011-0215-3 |  | 2011.12 | [{"synthesis method": "chemical synthesis", "precursor": [{"name": "N3", "amount": "12", "unit": "mg"}, {"name": "Cobalt (II) nitrate", "amount": "6", "unit": "mg"}, {"name": "sodium benzoate", "amount": "15", "unit": "mg"}], "solution": [{"name": "dichloromethane", "amount": "2", "unit": "mL"}, {"name": "ethanol", "amount": "2", "unit": "mL"}], "pressure": "", "temperature": "", "time": ""}, {"synthesis method": "pH adjustment", "pH": "slightly basic", "modulator": "solid sodium hydroxide"}]
FAKXEW | Cu(N3)(BZA)2(H2O) | C26 Cu1 H22 N4 O5 | chemical synthesis | N3 | 12 mg | Copper (II) acetate | 6 mg | sodium benzoate | 15 mg |  |  |  |  | dichloromethane, ethanol |  |  |  | slightly basic | chemical synthesis, pH adjustment | 10.1007/s10870-011-0215-3 |  | 2011.12 | [{"synthesis method": "chemical synthesis", "precursor": [{"name": "N3", "amount": "12", "unit": "mg"}, {"name": "Copper (II) acetate", "amount": "6", "unit": "mg"}, {"name": "sodium benzoate", "amount": "15", "unit": "mg"}], "solution": [{"name": "dichloromethane", "amount": "2", "unit": "mL"}, {"name": "ethanol", "amount": "2", "unit": "mL"}], "pressure": "", "temperature": "", "time": ""}, {"synthesis method": "pH adjustment", "pH": "slightly basic", "modulator": "solid sodium hydroxide"}]
FAKXIA | Cu(N3)(SUCC)(H2O)2 | C16 Cu1 H18 N4 O6 | chemical synthesis | N3 | 12 mg | Copper (II) acetate | 6 mg | sodium succinate | 16 mg |  |  |  |  | dichloromethane, ethanol |  |  |  | slightly basic | chemical synthesis, pH adjustment | 10.1007/s10870-011-0215-3 |  | 2011.12 | [{"synthesis method": "chemical synthesis", "precursor": [{"name": "N3", "amount": "12", "unit": "mg"}, {"name": "Copper (II) acetate", "amount": "6", "unit": "mg"}, {"name": "sodium succinate", "amount": "16", "unit": "mg"}], "solution": [{"name": "dichloromethane", "amount": "2", "unit": "mL"}, {"name": "ethanol", "amount": "2", "unit": "mL"}], "pressure": "", "temperature": "", "time": ""}, {"synthesis method": "pH adjustment", "pH": "slightly basic", "modulator": "solid sodium hydroxide"}]
JIYJUZ | [Li2(Hip)(e-murea)2(H2O)] | C18 H25 Li2 N4 O8 | [16 empty] | urothermal reaction, washing | 10.1007/s10904-017-0620-y |  | 2017.07 | [{"synthesis method": "urothermal reaction", "precursor": [{"name": "LiOH\u22c5H2O", "amount": "0.101", "unit": "g"}, {"name": "5-hydroxyisophthalic acid", "amount": "0.101", "unit": "g"}, {"name": "1,3-dimethyl-2-imidazolidinone", "amount": "2", "unit": "g"}, {"name": "1-propanol", "amount": "2", "unit": "ml"}], "pressure": "", "temperature": "100\u00b0C", "time": "7 days"}, {"synthesis method": "washing", "washing solution": "1-propanol", "amount": ""}]
JIYKAG | [Li4(HiP)2(DMA)2] | C24 H24 Li4 N2 O12 | chemical synthesis | 5-Hydroxyisophthalic acid | 0.138 g | LiOH⋅H2O | 0.069 g | N,N-dimethylacetamide | 4 ml | 1-propanol | 4 ml |  |  |  |  | 1 day | 100°C |  | chemical synthesis, washing | 10.1007/s10904-017-0620-y |  | 2017.07 | [{"synthesis method": "chemical synthesis", "precursor": [{"name": "5-Hydroxyisophthalic acid", "amount": "0.138", "unit": "g"}, {"name": "LiOH\u22c5H2O", "amount": "0.069", "unit": "g"}, {"name": "N,N-dimethylacetamide", "amount": "4", "unit": "ml"}, {"name": "1-propanol", "amount": "4", "unit": "ml"}], "pressure": "", "temperature": "100\u00b0C", "time": "1 day"}, {"synthesis method": "washing", "washing solution": "1-propanol and DMA", "amount": ""}]
JIYKIO | [Li2(Hip)(H2O)] | C8 H5 Li2 O6 | [16 empty] | solvothermal reaction, washing | 10.1007/s10904-017-0620-y |  | 2017.07 | [{"synthesis method": "solvothermal reaction", "precursor": [{"name": "LiOH\u22c5H2O", "amount": "0.021", "unit": "g"}, {"name": "Li2CO3", "amount": "0.041", "unit": "g"}, {"name": "5-hydroxyisophthalic acid", "amount": "0.086", "unit": "g"}, {"name": "2-pyrrolidinone", "amount": "0.01", "unit": "g"}, {"name": "1-propanol", "amount": "2", "unit": "ml"}], "pressure": "", "temperature": "100\u00b0C", "time": "5 days"}, {"synthesis method": "washing", "washing solution": "1-propanol", "amount": ""}]
JIYKOU | [Li2(HiP)(DMF)(H2O)] | C11 H13 Li2 N1 O7 | chemical synthesis | 5-hydroxyisophthalic acid | 0.093 g | LiOH⋅H2O | 0.102 g | N,N-dimethylformamide | 2 ml | 1-propanol | 1 ml |  |  |  |  | 6 days | 100°C |  | chemical synthesis, washing | 10.1007/s10904-017-0620-y |  | 2017.07 | [{"synthesis method": "chemical synthesis", "precursor": [{"name": "5-hydroxyisophthalic acid", "amount": "0.093", "unit": "g"}, {"name": "LiOH\u22c5H2O", "amount": "0.102", "unit": "g"}, {"name": "N,N-dimethylformamide", "amount": "2", "unit": "ml"}, {"name": "1-propanol", "amount": "1", "unit": "ml"}], "pressure": "", "temperature": "100\u00b0C", "time": "6 days"}, {"synthesis method": "washing", "washing solution": "1-propanol and DMF", "amount": ""}]
DAKLOS | [Ho(ox)0.5(nip)(H2O)3] | C9 H13 Ho1 N1 O13 | solvothermal synthesis | Ho2O3 | 0.189 g | 5-nitroisophthalic acid | 0.211 g | oxalic acid | 0.045 g | [5 empty] | autogenous | 48 hours | 120°C |  | solvothermal synthesis | 10.1007/s10904-011-9490-x |  | 2011.04 | [{"synthesis method": "solvothermal synthesis", "precursor": [{"name": "Ho2O3", "amount": "0.189", "unit": "g"}, {"name": "5-nitroisophthalic acid", "amount": "0.211", "unit": "g"}, {"name": "oxalic acid", "amount": "0.045", "unit": "g"}], "solvent": [{"name": "distilled water", "amount": "8", "unit": "mL"}], "reducing agent": [{"name": "", "amount": "", "unit": ""}], "surfactant": [{"name": "", "amount": "", "unit": ""}], "pressure": "autogenous", "temperature": "120\u00b0C", "time": "48 hours", "heating rate": "", "cooling rate": "5\u00b0C h-1"}]
XAKJOK01 | [Gd(nip)(Hnip)(phen)] | C28 Gd1 H15 N4 O12 | solvothermal synthesis | Gd(NO3)3⋅6H2O | 0.0903 g | 5-nitroisophthalic acid | 0.0845 g | phen | 0.0360 g | NaOH | 0.032 g |  |  |  | autogenous | 48 hours | 120°C |  | solvothermal synthesis | 10.1007/s10904-011-9490-x |  | 2011.04 | [{"synthesis method": "solvothermal synthesis", "precursor": [{"name": "Gd(NO3)3\u22c56H2O", "amount": "0.0903", "unit": "g"}, {"name": "5-nitroisophthalic acid", "amount": "0.0845", "unit": "g"}, {"name": "phen", "amount": "0.0360", "unit": "g"}, {"name": "NaOH", "amount": "0.032", "unit": "g"}], "solvent": [{"name": "distilled water", "amount": "8", "unit": "mL"}], "reducing agent": [{"name": "", "amount": "", "unit": ""}], "surfactant": [{"name": "", "amount": "", "unit": ""}], "pressure": "autogenous", "temperature": "120\u00b0C", "time": "48 hours", "heating rate": "", "cooling rate": ""}]
CEXBOZ | LnCl3 | C54 H54 La2 O12 | chemical synthesis | LaCl3⋅6H2O | 0.2 mmol | 3,4-DMHBA | 0.6 mmol | DIPY | 0.2 mmol |  |  |  |  | water, ethanol |  | 12 h |  | 6-7 | chemical synthesis, pH adjustment, filtration, washing, drying | 10.1007/s10973-017-6643-3 |  | 2017.08 | [{"synthesis method": "chemical synthesis", "precursor": [{"name": "LaCl3\u22c56H2O", "amount": "0.2", "unit": "mmol"}, {"name": "3,4-DMHBA", "amount": "0.6", "unit": "mmol"}, {"name": "DIPY", "amount": "0.2", "unit": "mmol"}], "solution": [{"name": "water", "amount": "", "unit": ""}, {"name": "ethanol", "amount": "95%", "unit": ""}], "pressure": "", "temperature": "", "time": "12 h"}, {"synthesis method": "pH adjustment", "pH": "6-7", "modulator": "NaOH solution"}, {"synthesis method": "filtration", "time": "", "atmosphere": "", "pressure": ""}, {"synthesis method": "washing", "washing solution": "95% ethanol", "amount": ""}, {"synthesis method": "drying", "pressure": "", "temperature": "", "atmosphere": "", "time": ""}]
CEXBUF | LnCl3 | C74 H70 N4 O12 Tb2 | chemical synthesis | TbCl3⋅6H2O | 0.2 mmol | 3,4-DMHBA | 0.6 mmol | DIPY | 0.2 mmol |  |  |  |  | water, ethanol |  | 12 h |  | 6-7 | chemical synthesis, pH adjustment, filtration, washing, drying | 10.1007/s10973-017-6643-3 |  | 2017.08 | [{"synthesis method": "chemical synthesis", "precursor": [{"name": "TbCl3\u22c56H2O", "amount": "0.2", "unit": "mmol"}, {"name": "3,4-DMHBA", "amount": "0.6", "unit": "mmol"}, {"name": "DIPY", "amount": "0.2", "unit": "mmol"}], "solution": [{"name": "water", "amount": "", "unit": ""}, {"name": "ethanol", "amount": "95%", "unit": ""}], "pressure": "", "temperature": "", "time": "12 h"}, {"synthesis method": "pH adjustment", "pH": "6-7", "modulator": "NaOH solution"}, {"synthesis method": "filtration", "time": "", "atmosphere": "", "pressure": ""}, {"synthesis method": "washing", "washing solution": "95% ethanol", "amount": ""}, {"synthesis method": "drying", "pressure": "", "temperature": "", "atmosphere": "", "time": ""}]
EXORUF | [Mg(atza)2(H2O)4] | C6 H16 Mg1 N10 O8 | chemical synthesis | Mg(NO3)2⋅6H2O | 0.0256 g | Hatza | 0.0286 g | [6 empty] | methanol, water |  | 3h | 85°C |  | chemical synthesis, filtration, evaporation | 10.1007/s10870-011-0127-2 |  | 2011.05 | [{"synthesis method": "chemical synthesis", "precursor": [{"name": "Mg(NO3)2\u22c56H2O", "amount": "0.0256", "unit": "g"}, {"name": "Hatza", "amount": "0.0286", "unit": "g"}], "solution": [{"name": "methanol", "amount": "4", "unit": "mL"}, {"name": "water", "amount": "2", "unit": "mL"}], "pressure": "", "temperature": "85\u00b0C", "time": "3h"}, {"synthesis method": "filtration", "time": "", "atmosphere": "", "pressure": ""}, {"synthesis method": "evaporation", "time": "", "atmosphere": "air", "pressure": ""}]
EXOSAM | [Ca(atza)2(H2O)4] | C6 Ca1 H16 N10 O8 | chemical synthesis | Ca(NO3)2⋅4H2O | 0.0236 g | Hatza | 0.0286 g | [6 empty] | methanol, water |  | 3h | 85°C |  | chemical synthesis, filtration, evaporation | 10.1007/s10870-011-0127-2 |  | 2011.05 | [{"synthesis method": "chemical synthesis", "precursor": [{"name": "Ca(NO3)2\u22c54H2O", "amount": "0.0236", "unit": "g"}, {"name": "Hatza", "amount": "0.0286", "unit": "g"}], "solution": [{"name": "methanol", "amount": "4", "unit": "mL"}, {"name": "water", "amount": "2", "unit": "mL"}], "pressure": "", "temperature": "85\u00b0C", "time": "3h"}, {"synthesis method": "filtration", "time": "", "atmosphere": "", "pressure": ""}, {"synthesis method": "evaporation", "time": "", "atmosphere": "air", "pressure": ""}]
EXOSEQ | [Sr(atza)2(H2O)3].2H2O | C6 H18 N10 O9 Sr1 | chemical synthesis | Sr(NO3)2 | 0.0212 g | Hatza | 0.0286 g | [6 empty] | methanol, water |  | 3h | 85°C |  | chemical synthesis, filtration, evaporation | 10.1007/s10870-011-0127-2 |  | 2011.05 | [{"synthesis method": "chemical synthesis", "precursor": [{"name": "Sr(NO3)2", "amount": "0.0212", "unit": "g"}, {"name": "Hatza", "amount": "0.0286", "unit": "g"}], "solution": [{"name": "methanol", "amount": "4", "unit": "mL"}, {"name": "water", "amount": "2", "unit": "mL"}], "pressure": "", "temperature": "85\u00b0C", "time": "3h"}, {"synthesis method": "filtration", "time": "", "atmosphere": "", "pressure": ""}, {"synthesis method": "evaporation", "time": "", "atmosphere": "air", "pressure": ""}]
MULXUN | La(cis-chdc)(DMF)2(NO3) | C28 H48 La2 N6 O18 | chemical synthesis | La(NO3)3 ⋅ 6H2O | 0.086 g | 1,4-chdcH2 | 0.034 g | [6 empty] | N,N'-dimethylformamide (DMF), glycol |  | 15 days | room temperature |  | chemical synthesis | 10.1007/s10853-009-3633-2 |  | 2009.12 | [{"synthesis method": "chemical synthesis", "precursor": [{"name": "La(NO3)3 \u22c5 6H2O", "amount": "0.086", "unit": "g"}, {"name": "1,4-chdcH2", "amount": "0.034", "unit": "g"}], "solution": [{"name": "N,N'-dimethylformamide (DMF)", "amount": "10", "unit": "mL"}, {"name": "glycol", "amount": "3", "unit": "mL"}], "pressure": "", "temperature": "room temperature", "time": "15 days"}]
WUDHIO | [Cd2(PDA)2(OMTMB)(H2O)2]n | C32 Cd2 H32 N6 O10 | solvothermal synthesis | Cd(NO3)2⋅6H2O | 0.0346 g | H2PDA | 0.0194 g | MBTMB | 0.0240 g | NaOH | 0.00600 g |  |  |  |  | 72h | 180°C |  | solvothermal synthesis, filtration, washing | 10.1007/s10904-014-0137-6 |  | 2014.12 | [{"synthesis method": "solvothermal synthesis", "precursor": [{"name": "Cd(NO3)2\u22c56H2O", "amount": "0.0346", "unit": "g"}, {"name": "H2PDA", "amount": "0.0194", "unit": "g"}, {"name": "MBTMB", "amount": "0.0240", "unit": "g"}, {"name": "NaOH", "amount": "0.00600", "unit": "g"}], "solvent": [{"name": "H2O", "amount": "10", "unit": "mL"}], "reducing agent": [{"name": "", "amount": "", "unit": ""}], "surfactant": [{"name": "", "amount": "", "unit": ""}], "pressure": "", "temperature": "180\u00b0C", "time": "72h", "heating rate": "", "cooling rate": ""}, {"synthesis method": "filtration", "time": "", "atmosphere": "", "pressure": ""}, {"synthesis method": "washing", "washing solution": "water and ethanol", "amount": ""}]
QAHBOS | [Ag6(bptp)3(OOCCF2CF2COO)3]∞ | Ag6 C57 F12 H48 O12 S6 | chemical synthesis | Tetrafluorosuccinic acid | 0.283 g | silver carbonate | 0.708 g | bptp | 0.4 mL |  |  |  |  | acetone |  | 6h | 70°C |  | chemical synthesis | 10.1007/s10904-010-9407-0 |  | 2010.09 | [{"synthesis method": "chemical synthesis", "precursor": [{"name": "Tetrafluorosuccinic acid", "amount": "0.283", "unit": "g"}, {"name": "silver carbonate", "amount": "0.708", "unit": "g"}, {"name": "bptp", "amount": "0.4", "unit": "mL"}], "solution": [{"name": "acetone", "amount": "10", "unit": "mL"}], "pressure": "", "temperature": "70\u00b0C", "time": "6h"}]
QAHBUY | [Ag5(bptp)2(CF3SO3)5(CH3COCH3)2]∞ | Ag5 C41 F15 H44 O17 S9 | chemical synthesis | AgCF3SO3 | 614 mg | bptp | 0.30 mL | [6 empty] | acetone, diethyl ether |  | 160 min | 60°C |  | chemical synthesis | 10.1007/s10904-010-9407-0 |  | 2010.09 | [{"synthesis method": "chemical synthesis", "precursor": [{"name": "AgCF3SO3", "amount": "614", "unit": "mg"}, {"name": "bptp", "amount": "0.30", "unit": "mL"}], "solution": [{"name": "acetone", "amount": "5", "unit": "mL"}, {"name": "diethyl ether", "amount": "5", "unit": "mL"}], "pressure": "", "temperature": "60\u00b0C", "time": "160 min"}]
QAHCAF | [Ag(bmtm)(C10H7SO3)]∞ | Ag1 C13 H15 O3 S3 | chemical synthesis | 1-Naphthalenesulfonic acid | 345 mg | silver carbonate | 760 mg | bmtm | 0.30 mL |  |  |  |  | acetone, diethyl ether |  | 2h | 70°C |  | chemical synthesis | 10.1007/s10904-010-9407-0 |  | 2010.09 | [{"synthesis method": "chemical synthesis", "precursor": [{"name": "1-Naphthalenesulfonic acid", "amount": "345", "unit": "mg"}, {"name": "silver carbonate", "amount": "760", "unit": "mg"}, {"name": "bmtm", "amount": "0.30", "unit": "mL"}], "solution": [{"name": "acetone", "amount": "5", "unit": "mL"}, {"name": "diethyl ether", "amount": "5", "unit": "mL"}], "pressure": "", "temperature": "70\u00b0C", "time": "2h"}]
QAHCEJ | [Ag10(bpte)4(NO3)10]∞ | Ag10 C56 H56 N10 O30 S8 | chemical synthesis | AgNO3 | 187 mg | bpte | 109 mg | [6 empty] | methanol, diethyl ether |  | 90 min | 60°C |  | chemical synthesis | 10.1007/s10904-010-9407-0 |  | 2010.09 | [{"synthesis method": "chemical synthesis", "precursor": [{"name": "AgNO3", "amount": "187", "unit": "mg"}, {"name": "bpte", "amount": "109", "unit": "mg"}], "solution": [{"name": "methanol", "amount": "5", "unit": "mL"}, {"name": "diethyl ether", "amount": "5", "unit": "mL"}], "pressure": "", "temperature": "60\u00b0C", "time": "90 min"}]
SIRVIA | [Cd2(mba)2(2,2' -bpy)2] | C34 Cd2 H24 N4 O4 S2 | solvothermal synthesis | H2mba | 0.1234 g | 2,2'-bpy | 0.1248 g | 3CdSO4⋅8H2O | 0.0770 g | [6 empty] | 3 days | 160°C |  | solvothermal synthesis | 10.1007/s10904-012-9814-5 |  | 2013.01 | [{"synthesis method": "solvothermal synthesis", "precursor": [{"name": "H2mba", "amount": "0.1234", "unit": "g"}, {"name": "2,2'-bpy", "amount": "0.1248", "unit": "g"}, {"name": "3CdSO4\u22c58H2O", "amount": "0.0770", "unit": "g"}], "solvent": [{"name": "distilled water", "amount": "10", "unit": "ml"}], "reducing agent": [{"name": "", "amount": "", "unit": ""}], "surfactant": [{"name": "", "amount": "", "unit": ""}], "pressure": "", "temperature": "160\u00b0C", "time": "3 days", "heating rate": "", "cooling rate": "naturally"}]
SIRVEW | [Cd2(dtba)2(2,2'-bpy)4] | C68 Cd2 H56 N8 O12 S4 | solvothermal synthesis | H2mba | 0.0926 g | 2,2'-bpy | 0.0936 g | 3CdSO4⋅8H2O | 0.0770 g | [6 empty] | 7 days | 110°C | 3.5 | solvothermal synthesis, pH adjustment | 10.1007/s10904-012-9814-5 |  | 2013.01 | [{"synthesis method": "solvothermal synthesis", "precursor": [{"name": "H2mba", "amount": "0.0926", "unit": "g"}, {"name": "2,2'-bpy", "amount": "0.0936", "unit": "g"}, {"name": "3CdSO4\u22c58H2O", "amount": "0.0770", "unit": "g"}], "solvent": [{"name": "distilled water", "amount": "10", "unit": "ml"}], "reducing agent": [{"name": "", "amount": "", "unit": ""}], "surfactant": [{"name": "", "amount": "", "unit": ""}], "pressure": "", "temperature": "110\u00b0C", "time": "7 days", "heating rate": "", "cooling rate": "naturally"}, {"synthesis method": "pH adjustment", "pH": "3.5", "modulator": "H2SO4"}]
NATRUX | [Mn(pmba)2]n | C26 H20 Mn1 N2 O4 | solvothermal synthesis | MnSO4⋅2H2O | 0.034 g | Hpmba | 0.085 g | NaOH | 0.016 g | [6 empty] | 3 days | 160 °C |  | solvothermal synthesis | 10.1007/s10870-011-0225-1 |  | 2011.11 | [{"synthesis method": "solvothermal synthesis", "precursor": [{"name": "MnSO4\u22c52H2O", "amount": "0.034", "unit": "g"}, {"name": "Hpmba", "amount": "0.085", "unit": "g"}, {"name": "NaOH", "amount": "0.016", "unit": "g"}], "solvent": [{"name": "H2O", "amount": "10", "unit": "mL"}], "reducing agent": [{"name": "", "amount": "", "unit": ""}], "surfactant": [{"name": "", "amount": "", "unit": ""}], "pressure": "", "temperature": "160 \u00b0C", "time": "3 days", "heating rate": "", "cooling rate": "10 \u00b0C/h"}]
MOKSIQ | [Cd2(H2OA)2(μ2-H2O)(H2O)6]n·3nH2O | C32 Cd2 H36 O28 | solvothermal synthesis | Cd(CH3COO)2⋅2H2O | 0.133 g | 4,4'-Oxydiphthalic anhydride | 0.310 g | [8 empty] | 60h | 120°C |  | solvothermal synthesis | 10.1007/s10904-013-9913-y |  | 2013.07 | [{"synthesis method": "solvothermal synthesis", "precursor": [{"name": "Cd(CH3COO)2\u22c52H2O", "amount": "0.133", "unit": "g"}, {"name": "4,4'-Oxydiphthalic anhydride", "amount": "0.310", "unit": "g"}], "solvent": [{"name": "H2O", "amount": "10", "unit": "ml"}], "reducing agent": [{"name": "", "amount": "", "unit": ""}], "surfactant": [{"name": "", "amount": "", "unit": ""}], "pressure": "", "temperature": "120\u00b0C", "time": "60h", "heating rate": "", "cooling rate": "0.5 \u00b0C/min"}]
MOKSOW | [Cd2(H2OA)(phen)2]n | C40 Cd1 H26 N4 O10 | solvothermal synthesis | Cd(CH3COO)2⋅2H2O | 0.133 g | 4,4'-Oxydiphthalic anhydride | 0.310 g | 1,10-phenanthroline | 0.180 g | [6 empty] | 60h | 120°C |  | solvothermal synthesis | 10.1007/s10904-013-9913-y |  | 2013.07 | [{"synthesis method": "solvothermal synthesis", "precursor": [{"name": "Cd(CH3COO)2\u22c52H2O", "amount": "0.133", "unit": "g"}, {"name": "4,4'-Oxydiphthalic anhydride", "amount": "0.310", "unit": "g"}, {"name": "1,10-phenanthroline", "amount": "0.180", "unit": "g"}], "solvent": [{"name": "H2O", "amount": "10", "unit": "ml"}], "reducing agent": [{"name": "", "amount": "", "unit": ""}], "surfactant": [{"name": "", "amount": "", "unit": ""}], "pressure": "", "temperature": "120\u00b0C", "time": "60h", "heating rate": "", "cooling rate": "0.5 \u00b0C/min"}]
NATVUB | Pb(PYTAC)2 | C18 H10 N4 O4 Pb1 S2 | [16 empty] | hydrothermal synthesis | 10.1007/s10870-011-0234-0 |  | 2011.12 | [{"synthesis method": "hydrothermal synthesis", "precursor": [{"name": "Lead nitrate", "amount": "83", "unit": "mg"}, {"name": "2-(4-pyridyl) thiazole-4-carboxylic acid (HPYTAC)", "amount": "103", "unit": "mg"}], "solvent": [{"name": "aqueous sodium bicarbonate", "amount": "0.5", "unit": "mL"}], "pressure": "autogenous", "temperature": "80\u00b0C to 160\u00b0C", "time": "3 days 12 hours", "heating rate": "", "cooling rate": ""}]
NATWAI | Pb(PYTAC)2(NO3) | C27 H15 N7 O9 Pb2 S3 | [16 empty] | hydrothermal synthesis | 10.1007/s10870-011-0234-0 |  | 2011.12 | [{"synthesis method": "hydrothermal synthesis", "precursor": [{"name": "Lead nitrate", "amount": "83", "unit": "mg"}, {"name": "2-(4-pyridyl) thiazole-4-carboxylic acid (HPYTAC)", "amount": "103", "unit": "mg"}], "solvent": [{"name": "aqueous sodium bicarbonate", "amount": "0.5", "unit": "mL"}], "pressure": "autogenous", "temperature": "80\u00b0C to 160\u00b0C", "time": "3 days 12 hours", "heating rate": "", "cooling rate": ""}]
VIQQIX | {[Ag3(stp)(apym)3]·2H2O}n | Ag3 C20 H22 N9 O9 S1 | chemical synthesis | AgNO3 | 0.0338 g | 2-sulfoterephthalic acid | 0.0536 g | 2-aminopyrimidine | 0.019 g |  |  |  |  | water, DMF |  | 2 weeks |  |  | chemical synthesis | 10.1007/s11243-013-9747-z |  | 2013.07 | [{"synthesis method": "chemical synthesis", "precursor": [{"name": "AgNO3", "amount": "0.0338", "unit": "g"}, {"name": "2-sulfoterephthalic acid", "amount": "0.0536", "unit": "g"}, {"name": "2-aminopyrimidine", "amount": "0.019", "unit": "g"}], "solution": [{"name": "water", "amount": "10", "unit": "ml"}, {"name": "DMF", "amount": "5", "unit": "ml"}], "pressure": "", "temperature": "", "time": "2 weeks"}]
VIJSOY | {[Ag2(Hstp)(dapym)2(H2O)]·H2O}n | Ag2 C20 H26 N6 O9 S1 | chemical synthesis | AgNO3 | 0.0338 g | 2-sulfoterephthalic acid | 0.0536 g | 2-amino-4,6-dimethylpyrimidine | 0.0246 g |  |  |  |  | water, DMF, CH3CN |  | 2 weeks |  |  | chemical synthesis | 10.1007/s11243-013-9747-z |  | 2013.07 | [{"synthesis method": "chemical synthesis", "precursor": [{"name": "AgNO3", "amount": "0.0338", "unit": "g"}, {"name": "2-sulfoterephthalic acid", "amount": "0.0536", "unit": "g"}, {"name": "2-amino-4,6-dimethylpyrimidine", "amount": "0.0246", "unit": "g"}], "solution": [{"name": "water", "amount": "10", "unit": "ml"}, {"name": "DMF", "amount": "5", "unit": "ml"}, {"name": "CH3CN", "amount": "5", "unit": "ml"}], "pressure": "", "temperature": "", "time": "2 weeks"}]
MAFXUO | [Ba(2,6-PDCO)]n | Ba1 C7 H3 N1 O5 | solvothermal synthesis | BaCl2⋅2H2O | 50.4 mg | 2,6-PDCO | 37.1 mg | NaOH | 15.6 mg | [6 empty] | 3 days | 120°C |  | solvothermal synthesis | 10.1007/s10904-010-9346-9 |  | 2010.03 | [{"synthesis method": "solvothermal synthesis", "precursor": [{"name": "BaCl2\u22c52H2O", "amount": "50.4", "unit": "mg"}, {"name": "2,6-PDCO", "amount": "37.1", "unit": "mg"}, {"name": "NaOH", "amount": "15.6", "unit": "mg"}], "solvent": [{"name": "H2O", "amount": "3", "unit": "mL"}], "reducing agent": [{"name": "", "amount": "", "unit": ""}], "surfactant": [{"name": "", "amount": "", "unit": ""}], "pressure": "", "temperature": "120\u00b0C", "time": "3 days", "heating rate": "", "cooling rate": "slow"}]
MAFYAV | [Ba(2,6-PDCO) | Ba1 C7 H5 N1 O6 | chemical synthesis | BaCl2⋅2H2O | 50.8 mg | 2,6-PDCO | 37.6 mg | NaOH | 15.7 mg |  |  |  |  | H2O |  | 1 month | room temperature |  | chemical synthesis, filtration | 10.1007/s10904-010-9346-9 |  | 2010.03 | [{"synthesis method": "chemical synthesis", "precursor": [{"name": "BaCl2\u22c52H2O", "amount": "50.8", "unit": "mg"}, {"name": "2,6-PDCO", "amount": "37.6", "unit": "mg"}, {"name": "NaOH", "amount": "15.7", "unit": "mg"}], "solution": [{"name": "H2O", "amount": "10", "unit": "mL"}], "pressure": "", "temperature": "room temperature", "time": "1 month"}, {"synthesis method": "filtration", "time": "", "atmosphere": "", "pressure": ""}]
WACVUU | [Cd3(mbdc)3(Hdatrz)]n | C26 Cd3 H17 N5 O12 | solvothermal synthesis | CdCl2 | 0.018 g | H2mbdc | 0.017 g | Hdatrz | 0.01 g | [5 empty] | autogenous | 72 h | 110°C |  | solvothermal synthesis | 10.1007/s10904-015-0255-9 |  | 2015.06 | [{"synthesis method": "solvothermal synthesis", "precursor": [{"name": "CdCl2", "amount": "0.018", "unit": "g"}, {"name": "H2mbdc", "amount": "0.017", "unit": "g"}, {"name": "Hdatrz", "amount": "0.01", "unit": "g"}], "solvent": [{"name": "DMA", "amount": "2", "unit": "mL"}, {"name": "H2O", "amount": "1", "unit": "mL"}], "reducing agent": [{"name": "", "amount": "", "unit": ""}], "surfactant": [{"name": "", "amount": "", "unit": ""}], "pressure": "autogenous", "temperature": "110\u00b0C", "time": "72 h", "heating rate": "", "cooling rate": "slow"}]
WACWAB | [Cd2(pbdc)1.5(datrz)2(H2O)2(DMA)]n | C18 Cd2 H23 N6 O9 | solvothermal synthesis | CdCl2 | 0.018 g | H2pbdc | 0.017 g | Hdatrz | 0.01 g | [5 empty] | autogenous | 72 h | 110°C |  | solvothermal synthesis | 10.1007/s10904-015-0255-9 |  | 2015.06 | [{"synthesis method": "solvothermal synthesis", "precursor": [{"name": "CdCl2", "amount": "0.018", "unit": "g"}, {"name": "H2pbdc", "amount": "0.017", "unit": "g"}, {"name": "Hdatrz", "amount": "0.01", "unit": "g"}], "solvent": [{"name": "DMA", "amount": "2", "unit": "mL"}, {"name": "H2O", "amount": "1", "unit": "mL"}], "reducing agent": [{"name": "", "amount": "", "unit": ""}], "surfactant": [{"name": "", "amount": "", "unit": ""}], "pressure": "autogenous", "temperature": "110\u00b0C", "time": "72 h", "heating rate": "", "cooling rate": "slow"}]
WACWEF | [Cd2(L)(datrz)2(H2O)2]n | C13 Cd2 H20 N10 O10 | solvothermal synthesis | CdCl2 | 0.018 g | H4L | 0.024 g | Hdatrz | 0.01 g | [5 empty] | autogenous | 72 h | 110°C |  | solvothermal synthesis | 10.1007/s10904-015-0255-9 |  | 2015.06 | [{"synthesis method": "solvothermal synthesis", "precursor": [{"name": "CdCl2", "amount": "0.018", "unit": "g"}, {"name": "H4L", "amount": "0.024", "unit": "g"}, {"name": "Hdatrz", "amount": "0.01", "unit": "g"}], "solvent": [{"name": "DMA", "amount": "2", "unit": "mL"}, {"name": "H2O", "amount": "1", "unit": "mL"}], "reducing agent": [{"name": "", "amount": "", "unit": ""}], "surfactant": [{"name": "", "amount": "", "unit": ""}], "pressure": "autogenous", "temperature": "110\u00b0C", "time": "72 h", "heating rate": "", "cooling rate": "slow"}]
YOQXOT | Cu4II4(CH3CN)2L | C18 Cu4 H20 I4 N6 S4 | chemical synthesis | CuI | 0.019 g | L | 0.037 g | [6 empty] | CH3CN, tetrahydrofuran solution |  | 1 week | room temperature |  | chemical synthesis | 10.1007/s10876-013-0684-y |  | 2013.12 | [{"synthesis method": "chemical synthesis", "precursor": [{"name": "CuI", "amount": "0.019", "unit": "g"}, {"name": "L", "amount": "0.037", "unit": "g"}], "solution": [{"name": "CH3CN", "amount": "3", "unit": "mL"}, {"name": "tetrahydrofuran solution", "amount": "3", "unit": "mL"}], "pressure": "", "temperature": "room temperature", "time": "1 week"}]
YOQXUZ | Cu3IICl6(CH3CN)2L | C18 Cl6 Cu3 H20 N6 S4 | chemical synthesis | CuCl2 | 0.017 g | L1 | 0.037 g | [6 empty] | CH3CN, tetrahydrofuran solution |  | 1 week | room temperature |  | chemical synthesis | 10.1007/s10876-013-0684-y |  | 2013.12 | [{"synthesis method": "chemical synthesis", "precursor": [{"name": "CuCl2", "amount": "0.017", "unit": "g"}, {"name": "L1", "amount": "0.037", "unit": "g"}], "solution": [{"name": "CH3CN", "amount": "3", "unit": "mL"}, {"name": "tetrahydrofuran solution", "amount": "3", "unit": "mL"}], "pressure": "", "temperature": "room temperature", "time": "1 week"}]
WITDIP | [Co(npa)(L1)(H2O)2]n | C27 Co1 H21 N5 O9 | solvothermal synthesis | Co(OAc)2 ⋅ 4H2O | 0.1 mmol | L1 | 0.1 mmol | H2npa | 0.1 mmol | [6 empty] | two weeks | 95°C |  | solvothermal synthesis, filtration, washing, drying | 10.1134/S106377451807026X |  | 2018.12 | [{"synthesis method": "solvothermal synthesis", "precursor": [{"name": "Co(OAc)2 \u22c5 4H2O", "amount": "0.1", "unit": "mmol"}, {"name": "L1", "amount": "0.1", "unit": "mmol"}, {"name": "H2npa", "amount": "0.1", "unit": "mmol"}], "solvent": [{"name": "H2O/DMF", "amount": "3/3", "unit": "mL"}], "reducing agent": [{"name": "", "amount": "", "unit": ""}], "surfactant": [{"name": "", "amount": "", "unit": ""}], "pressure": "", "temperature": "95\u00b0C", "time": "two weeks", "heating rate": "", "cooling rate": ""}, {"synthesis method": "filtration", "time": "", "atmosphere": "", "pressure": ""}, {"synthesis method": "washing", "washing solution": "H2O", "amount": ""}, {"synthesis method": "drying", "pressure": "", "temperature": "", "atmosphere": "air", "time": ""}]
QAGYII | [Pb(μ-HPDC)(μ-Br)(H2O)]n | Br1 C6 H5 N2 O5 Pb1 | chemical synthesis | 4-HPDC | 0.168 g | lead(II) nitrate | 0.331 g | potassium bromide | 0.23 g |  |  |  |  | water |  | 2-3 days | 60°C |  | chemical synthesis, washing, drying | 10.1007/s10904-010-9392-3 |  | 2010.07 | [{"synthesis method": "chemical synthesis", "precursor": [{"name": "4-HPDC", "amount": "0.168", "unit": "g"}, {"name": "lead(II) nitrate", "amount": "0.331", "unit": "g"}, {"name": "potassium bromide", "amount": "0.23", "unit": "g"}], "solution": [{"name": "water", "amount": "", "unit": ""}], "pressure": "", "temperature": "60\u00b0C", "time": "2-3 days"}, {"synthesis method": "washing", "washing solution": "acetone and ether", "amount": ""}, {"synthesis method": "drying", "pressure": "", "temperature": "", "atmosphere": "air", "time": ""}]
SIKJED01 | C7H3Ag2NO4 | Ag2 C7 H3 N1 O4 | chemical synthesis | H2pydc | 0.167 g | KOH | 0.114 g | ZnNO3⋅6H2O | 0.118 g | AgNO3 | 0.0849 g | HNO3 | 0.0630 g | water, water-ethanol |  | 3 days | room temperature |  | chemical synthesis, washing | 10.1007/s10904-012-9798-1 |  | 2012.11 | [{"synthesis method": "chemical synthesis", "precursor": [{"name": "H2pydc", "amount": "0.167", "unit": "g"}, {"name": "KOH", "amount": "0.114", "unit": "g"}, {"name": "ZnNO3\u22c56H2O", "amount": "0.118", "unit": "g"}, {"name": "AgNO3", "amount": "0.0849", "unit": "g"}, {"name": "HNO3", "amount": "0.0630", "unit": "g"}], "solution": [{"name": "water", "amount": "65", "unit": "mL"}, {"name": "water-ethanol", "amount": "25", "unit": "mL"}], "pressure": "", "temperature": "room temperature", "time": "3 days"}, {"synthesis method": "washing", "washing solution": "water", "amount": "10 mL"}]
BUVHEH | [Ce2(tp)3(DMF)2(DMSO)2]n | C17 Ce1 H12 N1 O8 S1 | solvothermal synthesis | Ce(NO3)3⋅6H2O | 0.424 g | terephthalic acid | 0.332 g | [8 empty] | 72 h | 120°C |  | solvothermal synthesis, washing, drying | 10.1007/s10904-014-0086-0 |  | 2014.09 | [{"synthesis method": "solvothermal synthesis", "precursor": [{"name": "Ce(NO3)3\u22c56H2O", "amount": "0.424", "unit": "g"}, {"name": "terephthalic acid", "amount": "0.332", "unit": "g"}], "solvent": [{"name": "DMF", "amount": "4/1 total 20", "unit": "mL"}, {"name": "DMSO", "amount": "4/1 total 20", "unit": "mL"}], "reducing agent": [{"name": "", "amount": "", "unit": ""}], "surfactant": [{"name": "", "amount": "", "unit": ""}], "pressure": "", "temperature": "120\u00b0C", "time": "72 h", "heating rate": "", "cooling rate": "10 \u00b0C h-1"}, {"synthesis method": "washing", "washing solution": "methanol", "amount": ""}, {"synthesis method": "drying", "pressure": "", "temperature": "", "atmosphere": "air", "time": ""}]
COFNAN | 1 | C82 H68 O8 S6 Sn4 | chemical synthesis | bis(carboxymethyl)trithiocarbonate | 0.226 g | sodium ethoxide | 0.136 g | triphenyltin chloride | 0.771 g |  |  |  |  | dry ethanol |  | 12h | 40°C |  | chemical synthesis, filtration, recrystallization | 10.1007/s10904-007-9170-z |  | 2007.11 | [{"synthesis method": "chemical synthesis", "precursor": [{"name": "bis(carboxymethyl)trithiocarbonate", "amount": "0.226", "unit": "g"}, {"name": "sodium ethoxide", "amount": "0.136", "unit": "g"}, {"name": "triphenyltin chloride", "amount": "0.771", "unit": "g"}], "solution": [{"name": "dry ethanol", "amount": "20", "unit": "mL"}], "pressure": "", "temperature": "40\u00b0C", "time": "12h"}, {"synthesis method": "filtration", "time": "", "atmosphere": "", "pressure": ""}, {"synthesis method": "recrystallization", "solvent": "dichloromethane"}]
COFMUG | 2 | C58 H116 O8 S6 Sn4 | chemical synthesis | bis(carboxymethyl)trithiocarbonate | 0.226 g | sodium ethoxide | 0.136 g | tri-n-butyltin chloride | 0.651 g |  |  |  |  | dry ethanol |  | 12h | 40°C |  | chemical synthesis, filtration, recrystallization | 10.1007/s10904-007-9170-z |  | 2007.11 | [{"synthesis method": "chemical synthesis", "precursor": [{"name": "bis(carboxymethyl)trithiocarbonate", "amount": "0.226", "unit": "g"}, {"name": "sodium ethoxide", "amount": "0.136", "unit": "g"}, {"name": "tri-n-butyltin chloride", "amount": "0.651", "unit": "g"}], "solution": [{"name": "dry ethanol", "amount": "20", "unit": "mL"}], "pressure": "", "temperature": "40\u00b0C", "time": "12h"}, {"synthesis method": "filtration", "time": "", "atmosphere": "", "pressure": ""}, {"synthesis method": "recrystallization", "solvent": "dichloromethane"}]
COFNER | 3 | C26 H56 O10 S6 Sn4 | chemical synthesis | bis(carboxymethyl)trithiocarbonate | 0.226 g | sodium ethoxide | 0.136 g | trimethyltin chloride | 0.398 g |  |  |  |  | dry ethanol |  | 12h | 40°C |  | chemical synthesis, filtration, recrystallization | 10.1007/s10904-007-9170-z |  | 2007.11 | [{"synthesis method": "chemical synthesis", "precursor": [{"name": "bis(carboxymethyl)trithiocarbonate", "amount": "0.226", "unit": "g"}, {"name": "sodium ethoxide", "amount": "0.136", "unit": "g"}, {"name": "trimethyltin chloride", "amount": "0.398", "unit": "g"}], "solution": [{"name": "dry ethanol", "amount": "20", "unit": "mL"}], "pressure": "", "temperature": "40\u00b0C", "time": "12h"}, {"synthesis method": "filtration", "time": "", "atmosphere": "", "pressure": ""}, {"synthesis method": "recrystallization", "solvent": "dichloromethane"}]
IHEWEZ | 2 | C83 Cu4 H73 N8 O11 P4 | chemical synthesis | disodium isophthalate | 0.0023 g | 1 | 0.0083 g | [6 empty] | water, methanol, acetonitrile and methanol |  | 3 days | room temperature |  | chemical synthesis | 10.1007/s10904-014-0051-y |  | 2014.07 | [{"synthesis method": "chemical synthesis", "precursor": [{"name": "disodium isophthalate", "amount": "0.0023", "unit": "g"}, {"name": "1", "amount": "0.0083", "unit": "g"}], "solution": [{"name": "water", "amount": "1-2", "unit": "drops"}, {"name": "methanol", "amount": "1", "unit": "mL"}, {"name": "acetonitrile and methanol", "amount": "1", "unit": "mL"}], "pressure": "", "temperature": "room temperature", "time": "3 days"}]
IHEWAV | 3 | C43 Cu2 H44 N4 O8 P2 | chemical synthesis | disodium terephthalate | 0.0023 g | 1 | 0.0083 g | [6 empty] | water, methanol, acetonitrile and methanol |  | 3 days | room temperature |  | chemical synthesis | 10.1007/s10904-014-0051-y |  | 2014.07 | [{"synthesis method": "chemical synthesis", "precursor": [{"name": "disodium terephthalate", "amount": "0.0023", "unit": "g"}, {"name": "1", "amount": "0.0083", "unit": "g"}], "solution": [{"name": "water", "amount": "1-2", "unit": "drops"}, {"name": "methanol", "amount": "1", "unit": "mL"}, {"name": "acetonitrile and methanol", "amount": "1", "unit": "mL"}], "pressure": "", "temperature": "room temperature", "time": "3 days"}]
IHEVAU | 4 | C24 Cu1 H24 N2 O4 P1 | chemical synthesis | disodium naphthalene-2,6-dicarboxylate | 0.0023 g | 1 | 0.0083 g | [6 empty] | water, methanol, acetonitrile and methanol |  | 3 days | room temperature |  | chemical synthesis | 10.1007/s10904-014-0051-y |  | 2014.07 | [{"synthesis method": "chemical synthesis", "precursor": [{"name": "disodium naphthalene-2,6-dicarboxylate", "amount": "0.0023", "unit": "g"}, {"name": "1", "amount": "0.0083", "unit": "g"}], "solution": [{"name": "water", "amount": "1-2", "unit": "drops"}, {"name": "methanol", "amount": "1", "unit": "mL"}, {"name": "acetonitrile and methanol", "amount": "1", "unit": "mL"}], "pressure": "", "temperature": "room temperature", "time": "3 days"}]
YOJTOI | [Cu(Clma)2]n | C16 Cl2 Cu2 H12 O6 | chemical synthesis | CuCl2⋅2H2O | 0.085 g | (R)-2-Chloromandelic acid (HClma) | 0.186 g | [6 empty] | water, NaOH solution |  | 10 min | room temperature | 4.18 | chemical synthesis, pH adjustment | 10.1007/s10904-014-0022-3 |  | 2014.02 | [{"synthesis method": "chemical synthesis", "precursor": [{"name": "CuCl2\u22c52H2O", "amount": "0.085", "unit": "g"}, {"name": "(R)-2-Chloromandelic acid (HClma)", "amount": "0.186", "unit": "g"}], "solution": [{"name": "water", "amount": "10", "unit": "mL"}, {"name": "NaOH solution", "amount": "1", "unit": "mL"}], "pressure": "", "temperature": "room temperature", "time": "10 min"}, {"synthesis method": "pH adjustment", "pH": "4.18", "modulator": "NaOH solution"}]
YOJTUO | [Mn(H2O)(Clma)2]n | C16 Cl2 H14 Mn1 O7 | chemical synthesis | Mn(Ac)2⋅4H2O | 0.123 g | (R)-2-Chloromandelic acid (HClma) | 0.186 g | [6 empty] | water, NaOH solution |  | 10 min | room temperature | 4.18 | chemical synthesis, pH adjustment | 10.1007/s10904-014-0022-3 |  | 2014.02 | [{"synthesis method": "chemical synthesis", "precursor": [{"name": "Mn(Ac)2\u22c54H2O", "amount": "0.123", "unit": "g"}, {"name": "(R)-2-Chloromandelic acid (HClma)", "amount": "0.186", "unit": "g"}], "solution": [{"name": "water", "amount": "10", "unit": "mL"}, {"name": "NaOH solution", "amount": "1", "unit": "mL"}], "pressure": "", "temperature": "room temperature", "time": "10 min"}, {"synthesis method": "pH adjustment", "pH": "4.18", "modulator": "NaOH solution"}]
NAKGOX |  | C4 Cl2 H4 Hg1 N4 S4 | chemical synthesis | mercury (II) chloride | 0.1 mmol | 2-mercapto-1,3,4-thiadiazole | 0.1 mmol | [6 empty] | CH3CN |  | 10 min |  |  | chemical synthesis, filtration, washing | 10.1007/s10870-010-9747-1 |  | 2010.03 | [{"synthesis method": "chemical synthesis", "precursor": [{"name": "mercury (II) chloride", "amount": "0.1", "unit": "mmol"}, {"name": "2-mercapto-1,3,4-thiadiazole", "amount": "0.1", "unit": "mmol"}], "solution": [{"name": "CH3CN", "amount": "10", "unit": "mL"}], "pressure": "", "temperature": "", "time": "10 min"}, {"synthesis method": "filtration", "time": "", "atmosphere": "", "pressure": ""}, {"synthesis method": "washing", "washing solution": "CH3CN", "amount": ""}]
NAKGUD |  | C2 Cl1 H1 Hg1 N2 S2 | chemical synthesis | complex 1 | [9 empty] | CH3CN |  | several days |  |  | chemical synthesis | 10.1007/s10870-010-9747-1 |  | 2010.03 | [{"synthesis method": "chemical synthesis", "precursor": [{"name": "complex 1", "amount": "", "unit": ""}], "solution": [{"name": "CH3CN", "amount": "", "unit": ""}], "pressure": "", "temperature": "", "time": "several days"}]
URIVEX | Cu(II)-K(I) coordination 1 | C36 Cu2 H43 K1 O16 | chemical synthesis | L | 17 mg | KOH | 0.1 mmol | Cu(ClO4)2⋅6H2O | 37 mg |  |  |  |  | methanol, water, DMF |  | 1 week |  |  | chemical synthesis | 10.1007/s10870-010-9973-6 |  | 2011.01 | [{"synthesis method": "chemical synthesis", "precursor": [{"name": "L", "amount": "17", "unit": "mg"}, {"name": "KOH", "amount": "0.1", "unit": "mmol"}, {"name": "Cu(ClO4)2\u22c56H2O", "amount": "37", "unit": "mg"}], "solution": [{"name": "methanol", "amount": "", "unit": ""}, {"name": "water", "amount": "", "unit": ""}, {"name": "DMF", "amount": "10", "unit": "mL"}], "pressure": "", "temperature": "", "time": "1 week"}]
YUKFAM | [Zn(5-NO2-bdc)(MIM)3 | C20 H23 N7 O7 Zn1 | solvothermal synthesis | Zn(NO3)2⋅6H2O | 0.446 g | 5-NO2-bdcH2 | 0.105 g | MIM | 0.411 g | [6 empty] | 40h | 140°C |  | solvothermal synthesis | 10.1007/s10904-009-9297-1 |  | 2009.08 | [{"synthesis method": "solvothermal synthesis", "precursor": [{"name": "Zn(NO3)2\u22c56H2O", "amount": "0.446", "unit": "g"}, {"name": "5-NO2-bdcH2", "amount": "0.105", "unit": "g"}, {"name": "MIM", "amount": "0.411", "unit": "g"}], "solvent": [{"name": "[EMIM]Br", "amount": "1.0", "unit": "g"}], "reducing agent": [{"name": "", "amount": "", "unit": ""}], "surfactant": [{"name": "", "amount": "", "unit": ""}], "pressure": "", "temperature": "140\u00b0C", "time": "40h", "heating rate": "", "cooling rate": "naturally cooled to room temperature"}]
YUKFEQ | [Cd(MIM)2Br2]n | Br2 C8 Cd1 H12 N4 | solvothermal synthesis | Cd(NO3)2⋅4H2O | 0.463 g | MIM | 0.411 g | [8 empty] | 40h | 160°C |  | solvothermal synthesis | 10.1007/s10904-009-9297-1 |  | 2009.08 | [{"synthesis method": "solvothermal synthesis", "precursor": [{"name": "Cd(NO3)2\u22c54H2O", "amount": "0.463", "unit": "g"}, {"name": "MIM", "amount": "0.411", "unit": "g"}], "solvent": [{"name": "[EMIM]Br", "amount": "1.0", "unit": "g"}], "reducing agent": [{"name": "", "amount": "", "unit": ""}], "surfactant": [{"name": "", "amount": "", "unit": ""}], "pressure": "", "temperature": "160\u00b0C", "time": "40h", "heating rate": "", "cooling rate": "slowly cooled to room temperature"}]
AKUKUO | nickel diphosphonates | C34 H42 N8 Ni3 O18 P4 | solvothermal synthesis |  |  | H5zdn⋅H2O | 0.145 g | bpe | 0.182 g | [6 empty] | 72 h | 180°C | 6.08 | chemical synthesis, pH adjustment, solvothermal synthesis, drying | 10.1007/s11243-016-0030-y |  | 2016.03 | [{"synthesis method": "chemical synthesis", "precursor": [{"name": "NiSO4\u22c56H2O", "amount": "0.263", "unit": "g"}, {"name": "H5zdn\u22c5H2O", "amount": "0.145", "unit": "g"}, {"name": "bpe", "amount": "0.182", "unit": "g"}], "solution": [{"name": "H2O", "amount": "16", "unit": "ml"}, {"name": "EtOH", "amount": "2", "unit": "ml"}], "pressure": "", "temperature": "", "time": "10 min"}, {"synthesis method": "pH adjustment", "pH": "6.08", "modulator": "ethylenediamine"}, {"synthesis method": "solvothermal synthesis", "precursor": [{"name": "", "amount": "", "unit": ""}], "solvent": [{"name": "", "amount": "", "unit": ""}], "reducing agent": [{"name": "", "amount": "", "unit": ""}], "surfactant": [{"name": "", "amount": "", "unit": ""}], "pressure": "", "temperature": "180\u00b0C", "time": "72 h", "heating rate": "", "cooling rate": ""}, {"synthesis method": "drying", "pressure": "", "temperature": "room temperature", "atmosphere": "", "time": ""}]
SUSMIE01 | 2 | C40 H46 N10 Ni3 O18 P4 | solvothermal synthesis |  |  | H5zdn⋅H2O | 0.145 g | bpy | 0.156 g | [6 empty] | 72 h | 180°C | 6.08 | chemical synthesis, pH adjustment, solvothermal synthesis, drying | 10.1007/s11243-016-0030-y |  | 2016.03 | [{"synthesis method": "chemical synthesis", "precursor": [{"name": "NiSO4\u22c56H2O", "amount": "0.263", "unit": "g"}, {"name": "H5zdn\u22c5H2O", "amount": "0.145", "unit": "g"}, {"name": "bpy", "amount": "0.156", "unit": "g"}], "solution": [{"name": "H2O", "amount": "16", "unit": "ml"}, {"name": "EtOH", "amount": "2", "unit": "ml"}], "pressure": "", "temperature": "", "time": "10 min"}, {"synthesis method": "pH adjustment", "pH": "6.08", "modulator": "ethylenediamine"}, {"synthesis method": "solvothermal synthesis", "precursor": [{"name": "", "amount": "", "unit": ""}], "solvent": [{"name": "", "amount": "", "unit": ""}], "reducing agent": [{"name": "", "amount": "", "unit": ""}], "surfactant": [{"name": "", "amount": "", "unit": ""}], "pressure": "", "temperature": "180\u00b0C", "time": "72 h", "heating rate": "", "cooling rate": ""}, {"synthesis method": "drying", "pressure": "", "temperature": "room temperature", "atmosphere": "", "time": ""}]
JOLMUV | (Me2NH2)[Ni3(L)2(μ3-OH)(H2O)]·2DMF | C28 H16 N2 Ni3 O14 | solvothermal synthesis | Ni(NO3)3⋅6H2O | 45 mg | H3L | 20 mg | [8 empty] | 3 days | 120°C |  | solvothermal synthesis, filtration, washing, drying | 10.1007/s10876-019-01589-6 |  | 2019.05 | [{"synthesis method": "solvothermal synthesis", "precursor": [{"name": "Ni(NO3)3\u22c56H2O", "amount": "45", "unit": "mg"}, {"name": "H3L", "amount": "20", "unit": "mg"}], "solvent": [{"name": "DMF", "amount": "4", "unit": "mL"}, {"name": "H2O", "amount": "1", "unit": "mL"}], "reducing agent": [{"name": "2,6-lutidine", "amount": "3 drops", "unit": ""}], "surfactant": [{"name": "", "amount": "", "unit": ""}], "pressure": "", "temperature": "120\u00b0C", "time": "3 days", "heating rate": "", "cooling rate": ""}, {"synthesis method": "filtration", "time": "", "atmosphere": "", "pressure": ""}, {"synthesis method": "washing", "washing solution": "H2O", "amount": ""}, {"synthesis method": "drying", "pressure": "", "temperature": "", "atmosphere": "air", "time": ""}]
TALTUX | [Zn(L-2H]n | C56 H40 N12 Zn2 | solvothermal synthesis | L | 0.05 mmol | zinc(II) chloride | 0.1 mmol | [8 empty] | 5h | 155°C |  | solvothermal synthesis | 10.1007/s10847-011-0007-6 |  | 2011.07 | [{"synthesis method": "solvothermal synthesis", "precursor": [{"name": "L", "amount": "0.05", "unit": "mmol"}, {"name": "zinc(II) chloride", "amount": "0.1", "unit": "mmol"}], "solvent": [{"name": "dimethylformamide", "amount": "10", "unit": "mL"}], "reducing agent": [{"name": "", "amount": "", "unit": ""}], "surfactant": [{"name": "", "amount": "", "unit": ""}], "pressure": "", "temperature": "155\u00b0C", "time": "5h", "heating rate": "", "cooling rate": "60h"}]
TALVAF | {[ZnLCl2]·(CH3CN)0.5(DMF)0.5(H2O)0.5}n | C30.5 Cl2 H28 N7 O1 Zn1 | chemical synthesis | L | 0.05 mmol | zinc(II) chloride | 0.1 mmol | [6 empty] | dimethylformamide, acetonitrile |  | several days | room temperature |  | chemical synthesis | 10.1007/s10847-011-0007-6 |  | 2011.07 | [{"synthesis method": "chemical synthesis", "precursor": [{"name": "L", "amount": "0.05", "unit": "mmol"}, {"name": "zinc(II) chloride", "amount": "0.1", "unit": "mmol"}], "solution": [{"name": "dimethylformamide", "amount": "5", "unit": "mL"}, {"name": "acetonitrile", "amount": "2", "unit": "mL"}], "pressure": "", "temperature": "room temperature", "time": "several days"}]
TALVEJ | {[CdL(DMF)(NO3)2]·DMF}n | C34 Cd1 H36 N10 O8 | chemical synthesis | L | 0.05 mmol | cadmium(II) nitrate | 0.1 mmol | [6 empty] | dimethylformamide, methanol |  | several weeks |  |  | chemical synthesis | 10.1007/s10847-011-0007-6 |  | 2011.07 | [{"synthesis method": "chemical synthesis", "precursor": [{"name": "L", "amount": "0.05", "unit": "mmol"}, {"name": "cadmium(II) nitrate", "amount": "0.1", "unit": "mmol"}], "solution": [{"name": "dimethylformamide", "amount": "5", "unit": "mL"}, {"name": "methanol", "amount": "2", "unit": "mL"}], "pressure": "", "temperature": "", "time": "several weeks"}]
TALVIN | {[(HL)(ClO4)]}n | C28 Cl1 H23 N6 O4 | chemical synthesis | L | 0.05 mmol | iron(II) perchlorate | 0.5 mmol | ammonium thiocyanate | 1 mmol |  |  |  |  | benzyl alcohol, ethanol, benzyl alcohol and ethanol |  | several weeks |  |  | chemical synthesis | 10.1007/s10847-011-0007-6 |  | 2011.07 | [{"synthesis method": "chemical synthesis", "precursor": [{"name": "L", "amount": "0.05", "unit": "mmol"}, {"name": "iron(II) perchlorate", "amount": "0.5", "unit": "mmol"}, {"name": "ammonium thiocyanate", "amount": "1", "unit": "mmol"}], "solution": [{"name": "benzyl alcohol", "amount": "1", "unit": "mL"}, {"name": "ethanol", "amount": "1", "unit": "mL"}, {"name": "benzyl alcohol and ethanol", "amount": "2:1", "unit": ""}], "pressure": "", "temperature": "", "time": "several weeks"}]
DAGMAC | [Y2(ad)3(H2O)4] | C9 H16 O8 Y1 | solvothermal synthesis | Adipic acid | 0.0888 g | Y2O3 | 0.0454 g | bis(carboxyethylgermanium) sesquioxide | 0.0480 g | [6 empty] | 10 days | 170°C | 1-2 | chemical synthesis, pH adjustment, solvothermal synthesis | 10.1007/s10876-016-1066-z |  | 2016.08 | [{"synthesis method": "chemical synthesis", "precursor": [{"name": "Adipic acid", "amount": "0.0888", "unit": "g"}, {"name": "Y2O3", "amount": "0.0454", "unit": "g"}, {"name": "bis(carboxyethylgermanium) sesquioxide", "amount": "0.0480", "unit": "g"}], "solution": [{"name": "water", "amount": "5", "unit": "mL"}], "pressure": "", "temperature": "", "time": "0.5 h"}, {"synthesis method": "pH adjustment", "pH": "1-2", "modulator": "HCl solution"}, {"synthesis method": "solvothermal synthesis", "precursor": [], "solvent": [], "reducing agent": [], "surfactant": [], "pressure": "", "temperature": "170\u00b0C", "time": "10 days", "heating rate": "", "cooling rate": ""}]
DAGMEG | [Ho2(ad)3(H2O)4] | C9 H16 Ho1 O8 | chemical synthesis | Ho2O3 | [14 empty] | chemical synthesis | 10.1007/s10876-016-1066-z |  | 2016.08 | [{"synthesis method": "chemical synthesis", "precursor": [{"name": "Ho2O3", "amount": "", "unit": ""}], "solution": [], "pressure": "", "temperature": "", "time": ""}]
DAGMIK | [Er2(ad)3(H2O)4] | C9 Er1 H16 O8 | chemical synthesis | Er2O3 | [14 empty] | chemical synthesis | 10.1007/s10876-016-1066-z |  | 2016.08 | [{"synthesis method": "chemical synthesis", "precursor": [{"name": "Er2O3", "amount": "", "unit": ""}], "solution": [], "pressure": "", "temperature": "", "time": ""}]
DAGMOQ | [Tm2(ad)3(H2O)4] | C9 H16 O8 Tm1 | chemical synthesis | Tm2O3 | [14 empty] | chemical synthesis | 10.1007/s10876-016-1066-z |  | 2016.08 | [{"synthesis method": "chemical synthesis", "precursor": [{"name": "Tm2O3", "amount": "", "unit": ""}], "solution": [], "pressure": "", "temperature": "", "time": ""}]
ALONIZ | samarium(III) polymer | C46 H46 O16 Sm2 | chemical synthesis | H3L ligand | 30.1 mg | samarium benzoate | 157.8 mg | [6 empty] | methanol, tetrahydrofuran (THF) |  | 5 days | room temperature |  | chemical synthesis | 10.1007/s10870-010-9842-3 |  | 2010.07 | [{"synthesis method": "chemical synthesis", "precursor": [{"name": "H3L ligand", "amount": "30.1", "unit": "mg"}, {"name": "samarium benzoate", "amount": "157.8", "unit": "mg"}], "solution": [{"name": "methanol", "amount": "10", "unit": "mL"}, {"name": "tetrahydrofuran (THF)", "amount": "5", "unit": "mL"}], "pressure": "", "temperature": "room temperature", "time": "5 days"}]
FULVAK | 1 | Br3 C48 Eu2 H29 N4 O14 | solvothermal synthesis | Eu(NO3)3⋅6H2O | 0.05 mmol | H2BIPA | 0.075 mmol | phen | 0.05 mmol | NaOH | 0.075 mmol |  |  |  |  | 5 days | 160°C |  | solvothermal synthesis, washing, filtration | 10.1007/s10870-010-9720-z |  | 2010.02 | [{"synthesis method": "solvothermal synthesis", "precursor": [{"name": "Eu(NO3)3\u22c56H2O", "amount": "0.05", "unit": "mmol"}, {"name": "H2BIPA", "amount": "0.075", "unit": "mmol"}, {"name": "phen", "amount": "0.05", "unit": "mmol"}, {"name": "NaOH", "amount": "0.075", "unit": "mmol"}], "solvent": [{"name": "H2O", "amount": "8", "unit": "ml"}], "reducing agent": [{"name": "", "amount": "", "unit": ""}], "surfactant": [{"name": "", "amount": "", "unit": ""}], "pressure": "", "temperature": "160\u00b0C", "time": "5 days", "heating rate": "", "cooling rate": ""}, {"synthesis method": "washing", "washing solution": "water and ethanol", "amount": ""}, {"synthesis method": "filtration", "time": "", "atmosphere": "", "pressure": ""}]
BUQLUW | [Th(btca)(DMF)2(H2O)] | C16 H18 N2 O11 Th1 | chemical synthesis | 1,2,4,5-benzenetetracarboxylic acid (H4btca) | 0.127 g | Thorium nitrate solution | 2.0 mL | [6 empty] | DMF |  | 2 days |  |  | chemical synthesis | 10.1007/s10847-015-0506-y |  | 2015.04 | [{"synthesis method": "chemical synthesis", "precursor": [{"name": "1,2,4,5-benzenetetracarboxylic acid (H4btca)", "amount": "0.127", "unit": "g"}, {"name": "Thorium nitrate solution", "amount": "2.0", "unit": "mL"}], "solution": [{"name": "DMF", "amount": "10", "unit": "mL"}], "pressure": "", "temperature": "", "time": "2 days"}]
POXLOF01 | [Th(bdc)2(DMF)2] | C22 H22 N2 O10 Th1 | chemical synthesis | 1,4-benzenedicarboxylic acid (H2bdc) | 0.083 g | Thorium nitrate solution | 0.5 mL | [6 empty] | DMF |  | 2 weeks |  |  | chemical synthesis | 10.1007/s10847-015-0506-y |  | 2015.04 | [{"synthesis method": "chemical synthesis", "precursor": [{"name": "1,4-benzenedicarboxylic acid (H2bdc)", "amount": "0.083", "unit": "g"}, {"name": "Thorium nitrate solution", "amount": "0.5", "unit": "mL"}], "solution": [{"name": "DMF", "amount": "5", "unit": "mL"}], "pressure": "", "temperature": "", "time": "2 weeks"}]
POXLEV01 | [Th(bdc)2] | C16 H8 O8 Th1 | solvothermal synthesis | Thorium nitrate solution | 0.5 mL | H2bdc | 0.166 g | sodium hydroxide solution | 0.50 mL | [6 empty] | 48h | 180°C |  | solvothermal synthesis | 10.1007/s10847-015-0506-y |  | 2015.04 | [{"synthesis method": "solvothermal synthesis", "precursor": [{"name": "Thorium nitrate solution", "amount": "0.5", "unit": "mL"}, {"name": "H2bdc", "amount": "0.166", "unit": "g"}, {"name": "sodium hydroxide solution", "amount": "0.50", "unit": "mL"}], "solvent": [{"name": "DI water", "amount": "5", "unit": "mL"}], "reducing agent": [{"name": "", "amount": "", "unit": ""}], "surfactant": [{"name": "", "amount": "", "unit": ""}], "pressure": "", "temperature": "180\u00b0C", "time": "48h", "heating rate": "", "cooling rate": "5\u00b0C/h"}]
IQIJAV01 | [Cd(HL)2] | C18 Cd1 H20 O8 P2 | solvothermal synthesis | CdCl2 | 0.3 mmol | H2L | 0.3 mmol | [8 empty] | 3 days | 150°C | 2.5 | solvothermal synthesis, pH adjustment | 10.1007/s10870-016-0651-1 |  | 2016.05 | [{"synthesis method": "solvothermal synthesis", "precursor": [{"name": "CdCl2", "amount": "0.3", "unit": "mmol"}, {"name": "H2L", "amount": "0.3", "unit": "mmol"}], "solvent": [{"name": "distilled water", "amount": "8", "unit": "mL"}], "reducing agent": [{"name": "", "amount": "", "unit": ""}], "surfactant": [{"name": "", "amount": "", "unit": ""}], "pressure": "", "temperature": "150\u00b0C", "time": "3 days", "heating rate": "", "cooling rate": ""}, {"synthesis method": "pH adjustment", "pH": "2.5", "modulator": ""}]
ESEHAN | [Cd(L)(phen)(H2O)] | C21 Cd1 H23 N2 O7 P1 | chemical synthesis | Cd(CH3COO)2⋅H2O | 0.3 mmol | H2L | 0.3 mmol | phen | 0.3 mmol |  |  |  |  | distilled water |  | 2 days | room temperature | 5 | chemical synthesis, pH adjustment | 10.1007/s10870-016-0651-1 |  | 2016.05 | [{"synthesis method": "chemical synthesis", "precursor": [{"name": "Cd(CH3COO)2\u22c5H2O", "amount": "0.3", "unit": "mmol"}, {"name": "H2L", "amount": "0.3", "unit": "mmol"}, {"name": "phen", "amount": "0.3", "unit": "mmol"}], "solution": [{"name": "distilled water", "amount": "10", "unit": "mL"}], "pressure": "", "temperature": "room temperature", "time": "2 days"}, {"synthesis method": "pH adjustment", "pH": "5", "modulator": ""}]
NOPXEX | [Co(L1)(IPA)]n | C34 Co1 H30 N4 O4 | solvothermal synthesis | Co(OAc)2⋅4H2O | 24.9 mg | L1 | 39.4 mg | H2IPA | 16.6 mg | [5 empty] | autogenous | 3 days | 140°C |  | solvothermal synthesis | 10.1007/s11243-014-9829-6 |  | 2014.04 | [{"synthesis method": "solvothermal synthesis", "precursor": [{"name": "Co(OAc)2\u22c54H2O", "amount": "24.9", "unit": "mg"}, {"name": "L1", "amount": "39.4", "unit": "mg"}, {"name": "H2IPA", "amount": "16.6", "unit": "mg"}], "solvent": [{"name": "H2O", "amount": "15", "unit": "mL"}], "reducing agent": [{"name": "", "amount": "", "unit": ""}], "surfactant": [{"name": "", "amount": "", "unit": ""}], "pressure": "autogenous", "temperature": "140\u00b0C", "time": "3 days", "heating rate": "", "cooling rate": "5\u00b0C/h"}]
NOPXAT | {[Ag(L2)(HMIPA)]·H2O}n | Ag1 C33 H38 N4 O5 | chemical synthesis | AgOAc | 16.7 mg | L2 | 17.8 mg | H2MIPA | 17.8 mg |  |  |  |  | H2O |  | 0.5 h |  |  | chemical synthesis | 10.1007/s11243-014-9829-6 |  | 2014.04 | [{"synthesis method": "chemical synthesis", "precursor": [{"name": "AgOAc", "amount": "16.7", "unit": "mg"}, {"name": "L2", "amount": "17.8", "unit": "mg"}, {"name": "H2MIPA", "amount": "17.8", "unit": "mg"}], "solution": [{"name": "H2O", "amount": "15", "unit": "mL"}], "pressure": "", "temperature": "", "time": "0.5 h"}]
DISBIT | [Cd3(BPTC)(bmp)2(ox)(H2O)4] | C38 Cd3 H30 N12 O16 | solvothermal synthesis | Cd(NO3)2⋅4H2O | 0.309 g | Biphenyl-3,3',4,4'-tetracarboxylic acid | 0.165 g | bmp | 0.106 g | [6 empty] | 3 days | 140°C |  | solvothermal synthesis | 10.1007/s10904-018-0849-0 |  | 2018.04 | [{"synthesis method": "solvothermal synthesis", "precursor": [{"name": "Cd(NO3)2\u22c54H2O", "amount": "0.309", "unit": "g"}, {"name": "Biphenyl-3,3',4,4'-tetracarboxylic acid", "amount": "0.165", "unit": "g"}, {"name": "bmp", "amount": "0.106", "unit": "g"}], "solvent": [{"name": "ethanol", "amount": "0.20", "unit": "mL"}, {"name": "H2O", "amount": "5.2", "unit": "mL"}, {"name": "HNO3", "amount": "0.80", "unit": "mL"}], "reducing agent": [{"name": "", "amount": "", "unit": ""}], "surfactant": [{"name": "", "amount": "", "unit": ""}], "pressure": "", "temperature": "140\u00b0C", "time": "3 days", "heating rate": "3\u00b0C min-1", "cooling rate": "slow to room temperature"}]
ZEQQEU |  | C15 H12 N3 O4 Zn1 | solvothermal synthesis | Zn(NO3)2⋅6H2O | 0.029 g | 5-aminoisophthalic acid | 0.019 g | 4,4'-bipyridine | 0.016 g | [6 empty] | 72 h | 160°C |  | solvothermal synthesis | 10.1007/s10904-017-0571-3 |  | 2017.05 | [{"synthesis method": "solvothermal synthesis", "precursor": [{"name": "Zn(NO3)2\u22c56H2O", "amount": "0.029", "unit": "g"}, {"name": "5-aminoisophthalic acid", "amount": "0.019", "unit": "g"}, {"name": "4,4'-bipyridine", "amount": "0.016", "unit": "g"}], "solvent": [{"name": "CH3CN", "amount": "3", "unit": "mL"}, {"name": "deionised water", "amount": "3", "unit": "mL"}], "reducing agent": [{"name": "", "amount": "", "unit": ""}], "surfactant": [{"name": "", "amount": "", "unit": ""}], "pressure": "", "temperature": "160\u00b0C", "time": "72 h", "heating rate": "", "cooling rate": ""}]
LUGPOT | [Co(2,5-pydc)(4,4'-bipyo)0.5(H2O)3 | C12 Co1 H19 N2 O11 | chemical synthesis | Co(Ac)2 ⋅ 4H2O | 0.0498 g | 2,5-pydc | 0.0335 g | 4,4'-bipyo | 0.0375 g | NaOH | 0.0160 g |  |  | deionized water |  | 30 min | 50°C |  | chemical synthesis | 10.1007/s10904-008-9244-6 |  | 2009.01 | [{"synthesis method": "chemical synthesis", "precursor": [{"name": "Co(Ac)2 \u22c5 4H2O", "amount": "0.0498", "unit": "g"}, {"name": "2,5-pydc", "amount": "0.0335", "unit": "g"}, {"name": "4,4'-bipyo", "amount": "0.0375", "unit": "g"}, {"name": "NaOH", "amount": "0.0160", "unit": "g"}], "solution": [{"name": "deionized water", "amount": "20", "unit": "mL"}], "pressure": "", "temperature": "50\u00b0C", "time": "30 min"}]
LUGPUZ | [Cu1.5Gd(2,5-pydc)3(2,2'-bipyo)(H2O)4 | C31 Cu1.50 Gd1 H29 N5 O20 | chemical synthesis | Gd(NO3)2 ⋅ 6H2O | 0.0451 g | Cu(NO3)2 ⋅ 3H2O | 0.0241 g | 2,5-pydc | 0.0334 g | 2,2'-bipyo | 0.0376 g | NaOH | 0.0160 g | deionized water |  |  |  |  | chemical synthesis | 10.1007/s10904-008-9244-6 |  | 2009.01 | [{"synthesis method": "chemical synthesis", "precursor": [{"name": "Gd(NO3)2 \u22c5 6H2O", "amount": "0.0451", "unit": "g"}, {"name": "Cu(NO3)2 \u22c5 3H2O", "amount": "0.0241", "unit": "g"}, {"name": "2,5-pydc", "amount": "0.0334", "unit": "g"}, {"name": "2,2'-bipyo", "amount": "0.0376", "unit": "g"}, {"name": "NaOH", "amount": "0.0160", "unit": "g"}], "solution": [{"name": "deionized water", "amount": "10", "unit": "mL"}], "pressure": "", "temperature": "", "time": ""}]
EYUPUK | 2,3,5,6-tetramethyl-1,4-bis[(3',5'-diphenyl-1H-pyrazol-4'-yl)methylene] benzene | C42 H38 N4 | chemical synthesis | N2H4⋅H2O | 0.75 g | dibenzoylmethane | 4.10 g | 2,3,5,6-tetramethyl-1,4-bis(bromomethyl)benzene | 2.40 g | KI | 0.34 g |  |  | chloroform, methanol |  | 12 h | 50 °C |  | chemical synthesis, chemical synthesis | 10.1007/s11243-011-9526-7 |  | 2011.08 | [{"synthesis method": "chemical synthesis", "precursor": [{"name": "Potassium", "amount": "0.59", "unit": "g"}, {"name": "dibenzoylmethane", "amount": "4.10", "unit": "g"}, {"name": "2,3,5,6-tetramethyl-1,4-bis(bromomethyl)benzene", "amount": "2.40", "unit": "g"}, {"name": "KI", "amount": "0.34", "unit": "g"}], "solution": [{"name": "tert-butyl alcohol", "amount": "60", "unit": "mL"}], "pressure": "", "temperature": "", "time": "3 days"}, {"synthesis method": "chemical synthesis", "precursor": [{"name": "N2H4\u22c5H2O", "amount": "0.75", "unit": "g"}], "solution": [{"name": "chloroform", "amount": "50", "unit": "mL"}, {"name": "methanol", "amount": "5", "unit": "mL"}], "pressure": "", "temperature": "50 \u00b0C", "time": "12 h"}]
EYUQAR | [Ag2(H2L)2](BF4)2 | Ag1 B1 C22 F4 H32 N4 O1 | chemical synthesis | AgBF4 | 1.9 mg | H2L | 3.5 mg | [6 empty] | acetonitrile, ethanol |  | several days |  |  | chemical synthesis | 10.1007/s11243-011-9526-7 |  | 2011.08 | [{"synthesis method": "chemical synthesis", "precursor": [{"name": "AgBF4", "amount": "1.9", "unit": "mg"}, {"name": "H2L", "amount": "3.5", "unit": "mg"}], "solution": [{"name": "acetonitrile", "amount": "2", "unit": "mL"}, {"name": "ethanol", "amount": "2", "unit": "mL"}], "pressure": "", "temperature": "", "time": "several days"}]
EYUQEV | [Ag(H2L)(NO3)]n | Ag1 C22 H30 N5 O3 | chemical synthesis | AgNO3 | 1.7 mg | H2L | 3.5 mg | [6 empty] | methanol, ethanol |  | 1 week |  |  | chemical synthesis | 10.1007/s11243-011-9526-7 |  | 2011.08 | [{"synthesis method": "chemical synthesis", "precursor": [{"name": "AgNO3", "amount": "1.7", "unit": "mg"}, {"name": "H2L", "amount": "3.5", "unit": "mg"}], "solution": [{"name": "methanol", "amount": "2", "unit": "mL"}, {"name": "ethanol", "amount": "2", "unit": "mL"}], "pressure": "", "temperature": "", "time": "1 week"}]
EYUQUL | [Cu2(H2L)4(SO4)2] | C88 Cu2 H140 N16 O18 S2 | chemical synthesis | H2L | 3.5 mg | CuSO4⋅5H2O | 5.0 mg | [6 empty] | ethanol |  | several days |  |  | chemical synthesis | 10.1007/s11243-011-9526-7 |  | 2011.08 | [{"synthesis method": "chemical synthesis", "precursor": [{"name": "H2L", "amount": "3.5", "unit": "mg"}, {"name": "CuSO4\u22c55H2O", "amount": "5.0", "unit": "mg"}], "solution": [{"name": "ethanol", "amount": "2", "unit": "mL"}], "pressure": "", "temperature": "", "time": "several days"}]
EYUQIZ | {[Ag(H2L')]BF4}n | Ag1 B1 C46 F4 H46 N4 O1 | chemical synthesis | AgBF4 | 1.9 mg | H2L' | 6.0 mg | [6 empty] | acetonitrile, THF |  | several days |  |  | chemical synthesis | 10.1007/s11243-011-9526-7 |  | 2011.08 | [{"synthesis method": "chemical synthesis", "precursor": [{"name": "AgBF4", "amount": "1.9", "unit": "mg"}, {"name": "H2L'", "amount": "6.0", "unit": "mg"}], "solution": [{"name": "acetonitrile", "amount": "1", "unit": "mL"}, {"name": "THF", "amount": "3", "unit": "mL"}], "pressure": "", "temperature": "", "time": "several days"}]
DOJHEQ | {[Nd(abglyH)3(H2O)2] · (4,4'-bipy)·7H2O}n | C40 H59 N8 Nd1 O24 S3 | chemical synthesis | 4,4'-bipyridine | [11 empty] | 20 days |  |  | chemical synthesis | 10.1007/s11224-008-9330-y |  | 2008.06 | [{"synthesis method": "chemical synthesis", "precursor": [{"name": "4,4'-bipyridine", "amount": "", "unit": ""}], "solution": [], "pressure": "", "temperature": "", "time": "20 days"}]
PEMXAJ | 1 | C38 Cl4 Cu4 H40 N12 O14 | chemical synthesis | H3L | 0.149 g | Cu(NO3)2⋅H2O | 0.121 g | [6 empty] | DMF, CH2Cl2, Methanol solution |  | 6 days |  |  | chemical synthesis, filtration, washing, drying | 10.1007/s10876-017-1295-9 |  | 2017.09 | [{"synthesis method": "chemical synthesis", "precursor": [{"name": "H3L", "amount": "0.149", "unit": "g"}, {"name": "Cu(NO3)2\u22c5H2O", "amount": "0.121", "unit": "g"}], "solution": [{"name": "DMF", "amount": "3", "unit": "mL"}, {"name": "CH2Cl2", "amount": "2", "unit": "mL"}, {"name": "Methanol solution", "amount": "5", "unit": "mL"}], "pressure": "", "temperature": "", "time": "6 days"}, {"synthesis method": "filtration", "time": "6 days", "atmosphere": "", "pressure": ""}, {"synthesis method": "washing", "washing solution": "methanol", "amount": "10 mL \u00d7 3"}, {"synthesis method": "drying", "pressure": "", "temperature": "", "atmosphere": "air", "time": ""}]
OTUWOR | [Cd2(Ccbp)2(dca)Cl | C60 Cd4 Cl2 H52 N10 O22 | solvothermal synthesis | CdCl2 | 0.3 mmol | H2CcbpCl | 0.1 mmol | NaOH | 0.2 mmol | sodium dicyanamide | 0.1 mmol |  |  |  |  | 48 h | 120°C |  | solvothermal synthesis, filtration, washing, drying | 10.1007/s11243-016-0055-2 |  | 2016.06 | [{"synthesis method": "solvothermal synthesis", "precursor": [{"name": "CdCl2", "amount": "0.3", "unit": "mmol"}, {"name": "H2CcbpCl", "amount": "0.1", "unit": "mmol"}, {"name": "NaOH", "amount": "0.2", "unit": "mmol"}, {"name": "sodium dicyanamide", "amount": "0.1", "unit": "mmol"}], "solvent": [{"name": "H2O", "amount": "10", "unit": "ml"}], "reducing agent": [{"name": "", "amount": "", "unit": ""}], "surfactant": [{"name": "", "amount": "", "unit": ""}], "pressure": "", "temperature": "120\u00b0C", "time": "48 h", "heating rate": "", "cooling rate": "5\u00b0C/h"}, {"synthesis method": "filtration", "time": "", "atmosphere": "", "pressure": ""}, {"synthesis method": "washing", "washing solution": "water", "amount": "several times"}, {"synthesis method": "drying", "pressure": "", "temperature": "", "atmosphere": "air", "time": ""}]
MADQIT | 1 | C44 Cu2 H28 N8 O8 | chemical synthesis | Cu(NO3)2⋅3H2O | 24.1 mg | H2BPDC | 24.4 mg | 2,2'-bipy | 15.6 mg |  |  |  |  | H2O, MeOH |  | 1 week | room temperature |  | chemical synthesis | 10.1007/s10904-009-9306-4 |  | 2009.10 | [{"synthesis method": "chemical synthesis", "precursor": [{"name": "Cu(NO3)2\u22c53H2O", "amount": "24.1", "unit": "mg"}, {"name": "H2BPDC", "amount": "24.4", "unit": "mg"}, {"name": "2,2'-bipy", "amount": "15.6", "unit": "mg"}], "solution": [{"name": "H2O", "amount": "10", "unit": "mL"}, {"name": "MeOH", "amount": "10", "unit": "mL"}], "pressure": "", "temperature": "room temperature", "time": "1 week"}]
MADQOZ | 2 | C26 Cu1 H22 N6 O5 | solvothermal synthesis | H2BPDC | 24.1 g | BIB | 23.8 mg | Cu(NO3)2⋅3H2O | 24.1 mg | triethylamine | 0.05 ml |  |  |  |  | 72h | 120°C |  | solvothermal synthesis | 10.1007/s10904-009-9306-4 |  | 2009.10 | [{"synthesis method": "solvothermal synthesis", "precursor": [{"name": "H2BPDC", "amount": "24.1", "unit": "g"}, {"name": "BIB", "amount": "23.8", "unit": "mg"}, {"name": "Cu(NO3)2\u22c53H2O", "amount": "24.1", "unit": "mg"}, {"name": "triethylamine", "amount": "0.05", "unit": "ml"}], "solvent": [{"name": "H2O", "amount": "15.0", "unit": "mL"}], "reducing agent": [{"name": "", "amount": "", "unit": ""}], "surfactant": [{"name": "", "amount": "", "unit": ""}], "pressure": "", "temperature": "120\u00b0C", "time": "72h", "heating rate": "", "cooling rate": ""}]
MADQUF | 3 | C22 Cu1 H14 N4 O4 | solvothermal synthesis | 4,4'-bipy | 15.6 mg | H2BPDC | 24.1 g | Cu(NO3)2⋅3H2O | 24.1 mg | triethylamine | 0.05 ml |  |  |  |  | 72h | 120°C |  | solvothermal synthesis | 10.1007/s10904-009-9306-4 |  | 2009.10 | [{"synthesis method": "solvothermal synthesis", "precursor": [{"name": "4,4'-bipy", "amount": "15.6", "unit": "mg"}, {"name": "H2BPDC", "amount": "24.1", "unit": "g"}, {"name": "Cu(NO3)2\u22c53H2O", "amount": "24.1", "unit": "mg"}, {"name": "triethylamine", "amount": "0.05", "unit": "ml"}], "solvent": [{"name": "H2O", "amount": "15.0", "unit": "mL"}], "reducing agent": [{"name": "", "amount": "", "unit": ""}], "surfactant": [{"name": "", "amount": "", "unit": ""}], "pressure": "", "temperature": "120\u00b0C", "time": "72h", "heating rate": "", "cooling rate": ""}]
TIPKIP | [Cd3(BCP)2(Phen)] | C38 Cd3 H28 N4 O14 P2 | solvothermal synthesis | CdSO4⋅3H2O | 0.13 g | H3BCP | 0.054 g | 1,10-phenanthroline | 0.09 g | [6 empty] | 3 days | 443 K |  | solvothermal synthesis | 10.1007/s10876-018-1410-6 |  | 2018.06 | [{"synthesis method": "solvothermal synthesis", "precursor": [{"name": "CdSO4\u22c53H2O", "amount": "0.13", "unit": "g"}, {"name": "H3BCP", "amount": "0.054", "unit": "g"}, {"name": "1,10-phenanthroline", "amount": "0.09", "unit": "g"}], "solvent": [{"name": "H2O", "amount": "10", "unit": "mL"}], "reducing agent": [{"name": "", "amount": "", "unit": ""}], "surfactant": [{"name": "", "amount": "", "unit": ""}], "pressure": "", "temperature": "443 K", "time": "3 days", "heating rate": "", "cooling rate": "24 h"}]
KAMNOD | [AgN3.bpe] | Ag1 C12 H12 N5 | chemical synthesis | AgNO3 | 85 mg | bipodal ligand, L | 0.5 mmol | NaN3 | 33 mg |  |  |  |  | H2O, MeCN |  | 3 weeks | room temperature |  | chemical synthesis, washing | 10.1007/s11243-010-9428-0 |  | 2010.10 | [{"synthesis method": "chemical synthesis", "precursor": [{"name": "AgNO3", "amount": "85", "unit": "mg"}, {"name": "bipodal ligand, L", "amount": "0.5", "unit": "mmol"}, {"name": "NaN3", "amount": "33", "unit": "mg"}], "solution": [{"name": "H2O", "amount": "10", "unit": "mL"}, {"name": "MeCN", "amount": "10", "unit": "mL"}], "pressure": "", "temperature": "room temperature", "time": "3 weeks"}, {"synthesis method": "washing", "washing solution": "water and MeCN", "amount": ""}]
KAMNUJ | [AgN3.phenz] | Ag2 C12 H8 N8 | chemical synthesis | AgNO3 | 85 mg | bipodal ligand, L | 0.5 mmol | NaN3 | 33 mg |  |  |  |  | H2O, MeCN |  | 1 month | room temperature |  | chemical synthesis, washing | 10.1007/s11243-010-9428-0 |  | 2010.10 | [{"synthesis method": "chemical synthesis", "precursor": [{"name": "AgNO3", "amount": "85", "unit": "mg"}, {"name": "bipodal ligand, L", "amount": "0.5", "unit": "mmol"}, {"name": "NaN3", "amount": "33", "unit": "mg"}], "solution": [{"name": "H2O", "amount": "10", "unit": "mL"}, {"name": "MeCN", "amount": "10", "unit": "mL"}], "pressure": "", "temperature": "room temperature", "time": "1 month"}, {"synthesis method": "washing", "washing solution": "H2O and MeCN", "amount": ""}]
MOJTUC | [{(H2O)Cs(μ-H2O)2(μ-Lf)Cs(H2O)2}]n | C27 Cs2 F1 H31 O9 | chemical synthesis | H2Lf | 0.233 g | cesium acetate | [7 empty] | methanol |  | 5 days |  |  | chemical synthesis | 10.1007/s10904-013-9963-1 |  | 2013.09 | [{"synthesis method": "chemical synthesis", "precursor": [{"name": "H2Lf", "amount": "0.233", "unit": "g"}, {"name": "cesium acetate", "amount": "", "unit": ""}], "solution": [{"name": "methanol", "amount": "10", "unit": "mL"}], "pressure": "", "temperature": "", "time": "5 days"}]
DEYWIP | {[Co2(L1)2(btec)]·4H2O}n | C52 Co2 H50 N8 O8 | solvothermal synthesis | CoCl2⋅6H2O | 23.8 mg | L1 | 33.2 mg | 1,2,4,5-benzenetetracarboxylic acid | 25.4 mg | NaOH | 8.0 mg |  |  |  |  | 3 days | 140°C |  | solvothermal synthesis, filtration | 10.1007/s11243-012-9671-7 |  | 2012.12 | [{"synthesis method": "solvothermal synthesis", "precursor": [{"name": "CoCl2\u22c56H2O", "amount": "23.8", "unit": "mg"}, {"name": "L1", "amount": "33.2", "unit": "mg"}, {"name": "1,2,4,5-benzenetetracarboxylic acid", "amount": "25.4", "unit": "mg"}, {"name": "NaOH", "amount": "8.0", "unit": "mg"}], "solvent": [{"name": "H2O", "amount": "10", "unit": "mL"}], "reducing agent": [{"name": "", "amount": "", "unit": ""}], "surfactant": [{"name": "", "amount": "", "unit": ""}], "pressure": "", "temperature": "140\u00b0C", "time": "3 days", "heating rate": "", "cooling rate": "5\u00b0C/h"}, {"synthesis method": "filtration", "time": "", "atmosphere": "", "pressure": ""}]
DEYWEL | [Co(L2)(btec)0.5(H2O)]n | C31 Co1 H29 N4 O5 | solvothermal synthesis | CoCl2⋅6H2O | 23.8 mg | L2 | 39.4 mg | 1,2,4,5-benzenetetracarboxylic acid | 25.4 mg | NaOH | 8.0 mg |  |  |  |  | 3 days | 140°C |  | solvothermal synthesis, filtration | 10.1007/s11243-012-9671-7 |  | 2012.12 | [{"synthesis method": "solvothermal synthesis", "precursor": [{"name": "CoCl2\u22c56H2O", "amount": "23.8", "unit": "mg"}, {"name": "L2", "amount": "39.4", "unit": "mg"}, {"name": "1,2,4,5-benzenetetracarboxylic acid", "amount": "25.4", "unit": "mg"}, {"name": "NaOH", "amount": "8.0", "unit": "mg"}], "solvent": [{"name": "H2O", "amount": "10", "unit": "mL"}], "reducing agent": [{"name": "", "amount": "", "unit": ""}], "surfactant": [{"name": "", "amount": "", "unit": ""}], "pressure": "", "temperature": "140\u00b0C", "time": "3 days", "heating rate": "", "cooling rate": "5\u00b0C/h"}, {"synthesis method": "filtration", "time": "", "atmosphere": "", "pressure": ""}]
DOHFAK | [C2H10N2]0.5[Ga3(PO3CH3)4(C2O4)].H2O | [C2H10N2]0.5[Ga3(PO3CH3)4(C2O4)].H2O | [16 empty] | hydrothermal synthesis, filtration, washing, drying | 10.1007/s10870-018-00762-5 |  | 2019.01 | [{"synthesis method": "hydrothermal synthesis", "precursor": [{"name": "Ga2O3", "amount": "0.094", "unit": "g"}, {"name": "H2PO3CH3", "amount": "0.192", "unit": "g"}, {"name": "H2C2O4(H2O)2", "amount": "0.252", "unit": "g"}, {"name": "ethylene diamine", "amount": "0.060", "unit": "g"}], "solvent": [{"name": "HCl", "amount": "1", "unit": "mL"}, {"name": "EtOH", "amount": "4", "unit": "mL"}], "reducing agent": [{"name": "", "amount": "", "unit": ""}], "surfactant": [{"name": "", "amount": "", "unit": ""}], "pressure": "autogenous", "temperature": "150\u00b0C", "time": "72 h", "heating rate": "", "cooling rate": "10\u00b0C/h"}, {"synthesis method": "filtration", "time": "", "atmosphere": "", "pressure": ""}, {"synthesis method": "washing", "washing solution": "deionized water and acetone", "amount": ""}, {"synthesis method": "drying", "pressure": "", "temperature": "", "atmosphere": "air", "time": ""}]
DEXYIR | [NiL1(CH3CN)2(CH3OH)2](ClO4)2 | C30 Cl2 H40 N4 Ni1 O12 | chemical synthesis | Ni(II) metal salts | 0.25 mmol | L1 | 0.3 mmol | [6 empty] | dry methanol |  | 6 h | boiling |  | chemical synthesis, filtration, washing, drying | 10.1007/s13738-015-0641-9 |  | 2015.04 | [{"synthesis method": "chemical synthesis", "precursor": [{"name": "Ni(II) metal salts", "amount": "0.25", "unit": "mmol"}, {"name": "L1", "amount": "0.3", "unit": "mmol"}], "solution": [{"name": "dry methanol", "amount": "10", "unit": "mL"}], "pressure": "", "temperature": "boiling", "time": "6 h"}, {"synthesis method": "filtration", "time": "", "atmosphere": "", "pressure": ""}, {"synthesis method": "washing", "washing solution": "diethyl ether", "amount": ""}, {"synthesis method": "drying", "pressure": "", "temperature": "", "atmosphere": "vacuum", "time": ""}]
MOJWUF | [Zn(H2ODPT)(bpe)(H2O)]n | C28 H20 N2 O10 Zn1 | solvothermal synthesis | Zn(NO3)2⋅6H2O | 0.060 g | H4ODPTA | 0.060 g | bpe | 0.037 g | [6 empty] | 3 days | 160°C |  | solvothermal synthesis | 10.1007/s10904-013-9987-6 |  | 2013.10 | [{"synthesis method": "solvothermal synthesis", "precursor": [{"name": "Zn(NO3)2\u22c56H2O", "amount": "0.060", "unit": "g"}, {"name": "H4ODPTA", "amount": "0.060", "unit": "g"}, {"name": "bpe", "amount": "0.037", "unit": "g"}], "solvent": [{"name": "H2O", "amount": "12", "unit": "mL"}], "reducing agent": [{"name": "", "amount": "", "unit": ""}], "surfactant": [{"name": "", "amount": "", "unit": ""}], "pressure": "", "temperature": "160\u00b0C", "time": "3 days", "heating rate": "", "cooling rate": "slow"}]
EFEGIH01 | [Zn(H2ODPT)(bpp)]n | C29 H22 N2 O9 Zn1 | solvothermal synthesis | Zn(NO3)2⋅6H2O | 0.060 g | H4ODPTA | 0.060 g | bpp | 0.039 g | [6 empty] | 3 days | 160°C |  | solvothermal synthesis | 10.1007/s10904-013-9987-6 |  | 2013.10 | [{"synthesis method": "solvothermal synthesis", "precursor": [{"name": "Zn(NO3)2\u22c56H2O", "amount": "0.060", "unit": "g"}, {"name": "H4ODPTA", "amount": "0.060", "unit": "g"}, {"name": "bpp", "amount": "0.039", "unit": "g"}], "solvent": [{"name": "H2O", "amount": "12", "unit": "mL"}], "reducing agent": [{"name": "", "amount": "", "unit": ""}], "surfactant": [{"name": "", "amount": "", "unit": ""}], "pressure": "", "temperature": "160\u00b0C", "time": "3 days", "heating rate": "", "cooling rate": "slow"}]
ZIDTUE | {[Cu3(L)2(acetate)6(H2O)4]·10(H2O)}n | C62 Cu3 H94 N8 O34 | solvothermal synthesis | Cu(OOCCH3)2⋅H2O | 10 mg | sodium acetate | 13.6 mg | L | 5.5 mg | [5 empty] | autogenous | 2 days | 130°C |  | solvothermal synthesis, washing, drying | 10.1007/s10870-018-0707-5 |  | 2018.05 | [{"synthesis method": "solvothermal synthesis", "precursor": [{"name": "Cu(OOCCH3)2\u22c5H2O", "amount": "10", "unit": "mg"}, {"name": "sodium acetate", "amount": "13.6", "unit": "mg"}, {"name": "L", "amount": "5.5", "unit": "mg"}], "solvent": [{"name": "CH3OH/H2O", "amount": "9:1 v/v", "unit": ""}], "reducing agent": [{"name": "", "amount": "", "unit": ""}], "surfactant": [{"name": "", "amount": "", "unit": ""}], "pressure": "autogenous", "temperature": "130\u00b0C", "time": "2 days", "heating rate": "", "cooling rate": ""}, {"synthesis method": "washing", "washing solution": "mother liquid", "amount": ""}, {"synthesis method": "drying", "pressure": "ambient", "temperature": "", "atmosphere": "", "time": ""}]
ZIDVAM | {[Cu2(L)(benzoate)4]·2(CH3OH)·H2O}n | C55 Cu2 H54 N4 O15 | solvothermal synthesis | Cu(OOCCH3)2⋅H2O | 10 mg | benzoic acid | 16 mg | L | 5.5 mg | [5 empty] | autogenous | 2 days | 140°C |  | solvothermal synthesis, washing, drying | 10.1007/s10870-018-0707-5 |  | 2018.05 | [{"synthesis method": "solvothermal synthesis", "precursor": [{"name": "Cu(OOCCH3)2\u22c5H2O", "amount": "10", "unit": "mg"}, {"name": "benzoic acid", "amount": "16", "unit": "mg"}, {"name": "L", "amount": "5.5", "unit": "mg"}], "solvent": [{"name": "CH3OH/H2O", "amount": "1:1 v/v", "unit": ""}], "reducing agent": [{"name": "", "amount": "", "unit": ""}], "surfactant": [{"name": "", "amount": "", "unit": ""}], "pressure": "autogenous", "temperature": "140\u00b0C", "time": "2 days", "heating rate": "", "cooling rate": ""}, {"synthesis method": "washing", "washing solution": "mother liquid", "amount": ""}, {"synthesis method": "drying", "pressure": "ambient", "temperature": "", "atmosphere": "", "time": ""}]
CIDTUG | [Cu4(H2EGTA)2(H2O)4(HBW12O40)] | B1 C28 Cu4 H48 N4 O82 W12 | chemical synthesis | K5[BW12O40]⋅14H2O | 0.32 g | Cu(Ac)2⋅2H2O | 0.2 g | H4EGTA | 0.076 g |  |  |  |  | water |  | 3 weeks | room temperature | 4.4 | chemical synthesis, pH adjustment | 10.1007/s10847-013-0341-y |  | 2013.06 | [{"synthesis method": "chemical synthesis", "precursor": [{"name": "K5[BW12O40]\u22c514H2O", "amount": "0.32", "unit": "g"}, {"name": "Cu(Ac)2\u22c52H2O", "amount": "0.2", "unit": "g"}, {"name": "H4EGTA", "amount": "0.076", "unit": "g"}], "solution": [{"name": "water", "amount": "20", "unit": "mL"}], "pressure": "", "temperature": "room temperature", "time": "3 weeks"}, {"synthesis method": "pH adjustment", "pH": "4.4", "modulator": "1.0 mol\u22c5L-1 NaOH"}]
CIGPEP | [Na3(H2O)6Ca3(H2O)6(HEGTA)2][H2BW12O40] | B1 C28 Ca3 H54 N4 Na3 O95 W12 | chemical synthesis | CaCl2 | 0.11 g | H4EGTA | 0.038 g | K5[BW12O40]⋅14H2O | 0.32 g |  |  |  |  | water |  | 1 week | 70°C | 4.5 | chemical synthesis, pH adjustment | 10.1007/s10847-013-0341-y |  | 2013.06 | [{"synthesis method": "chemical synthesis", "precursor": [{"name": "CaCl2", "amount": "0.11", "unit": "g"}, {"name": "H4EGTA", "amount": "0.038", "unit": "g"}, {"name": "K5[BW12O40]\u22c514H2O", "amount": "0.32", "unit": "g"}], "solution": [{"name": "water", "amount": "20", "unit": "mL"}], "pressure": "", "temperature": "70\u00b0C", "time": "1 week"}, {"synthesis method": "pH adjustment", "pH": "4.5", "modulator": "1.0 mol\u22c5L-1 NaOH"}]
OVANUW | {[Ni(L1)(nip)(H2O)]·2H2O}n | C30 H35 N5 Ni1 O9 | solvothermal synthesis | Ni(OAc)2⋅4H2O | 24.9 mg | L1 | 35.2 mg | H2nip | 42.3 mg | [6 empty] | 72h | 140°C |  | solvothermal synthesis, filtration, washing | 10.1007/s11243-016-0045-4 |  | 2016.03 | [{"synthesis method": "solvothermal synthesis", "precursor": [{"name": "Ni(OAc)2\u22c54H2O", "amount": "24.9", "unit": "mg"}, {"name": "L1", "amount": "35.2", "unit": "mg"}, {"name": "H2nip", "amount": "42.3", "unit": "mg"}], "solvent": [{"name": "H2O", "amount": "10", "unit": "mL"}], "reducing agent": [{"name": "", "amount": "", "unit": ""}], "surfactant": [{"name": "", "amount": "", "unit": ""}], "pressure": "", "temperature": "140\u00b0C", "time": "72h", "heating rate": "", "cooling rate": "5\u00b0C/h"}, {"synthesis method": "filtration", "time": "", "atmosphere": "", "pressure": ""}, {"synthesis method": "washing", "washing solution": "deionized water", "amount": ""}]
OVAKUT | [Co(L2)(tbip)]n | C34 Co1 H36 N4 O4 | solvothermal synthesis | Co(OAc)2⋅4H2O | 25.0 mg | L2 | 69.3 mg | H2tbip | 54.2 mg | [6 empty] | 72h | 140°C |  | solvothermal synthesis, filtration, washing | 10.1007/s11243-016-0045-4 |  | 2016.03 | [{"synthesis method": "solvothermal synthesis", "precursor": [{"name": "Co(OAc)2\u22c54H2O", "amount": "25.0", "unit": "mg"}, {"name": "L2", "amount": "69.3", "unit": "mg"}, {"name": "H2tbip", "amount": "54.2", "unit": "mg"}], "solvent": [{"name": "H2O", "amount": "10", "unit": "mL"}], "reducing agent": [{"name": "", "amount": "", "unit": ""}], "surfactant": [{"name": "", "amount": "", "unit": ""}], "pressure": "", "temperature": "140\u00b0C", "time": "72h", "heating rate": "", "cooling rate": "5\u00b0C/h"}, {"synthesis method": "filtration", "time": "", "atmosphere": "", "pressure": ""}, {"synthesis method": "washing", "washing solution": "deionized water", "amount": ""}]
OVALAA | {[Co2(L3)2(bptc)]·3H2O}n | C58 Co2 H60 N8 O11 | solvothermal synthesis | Co(OAc)2⋅4H2O | 25.0 mg | L3 | 66.5 mg | H4bptc | 66.7 mg | [6 empty] | 72h | 140°C |  | solvothermal synthesis, filtration, washing | 10.1007/s11243-016-0045-4 |  | 2016.03 | [{"synthesis method": "solvothermal synthesis", "precursor": [{"name": "Co(OAc)2\u22c54H2O", "amount": "25.0", "unit": "mg"}, {"name": "L3", "amount": "66.5", "unit": "mg"}, {"name": "H4bptc", "amount": "66.7", "unit": "mg"}], "solvent": [{"name": "H2O", "amount": "10", "unit": "mL"}], "reducing agent": [{"name": "", "amount": "", "unit": ""}], "surfactant": [{"name": "", "amount": "", "unit": ""}], "pressure": "", "temperature": "140\u00b0C", "time": "72h", "heating rate": "", "cooling rate": "5\u00b0C/h"}, {"synthesis method": "filtration", "time": "", "atmosphere": "", "pressure": ""}, {"synthesis method": "washing", "washing solution": "deionized water", "amount": ""}]
YEKKAC | [Ag(Hcpa)]n | Ag1 C10 H9 O5 | chemical synthesis | H2cpa | 0.2 mmol | AgNO3 | 0.2 mmol | [6 empty] | H2O, H2O |  | 3 weeks | room temperature | 4 | pH adjustment, chemical synthesis | 10.1007/s10904-012-9655-2 |  | 2012.01 | [{"synthesis method": "pH adjustment", "pH": "4", "modulator": "dilute NaOH solution"}, {"synthesis method": "chemical synthesis", "precursor": [{"name": "H2cpa", "amount": "0.2", "unit": "mmol"}, {"name": "AgNO3", "amount": "0.2", "unit": "mmol"}], "solution": [{"name": "H2O", "amount": "10", "unit": "mL"}, {"name": "H2O", "amount": "5", "unit": "mL"}], "pressure": "", "temperature": "room temperature", "time": "3 weeks"}]
LAJPEU | {Cu4(btp)4 [(CuO6)(As3O3)2Mo6O18]} | As6 C28 Cu5 H44 Mo6 N24 O32 | solvothermal synthesis | Cu(NO3)2⋅3H2O | 0.5854 g | btp | 0.4353 g | H2MoO4 | 0.8192 g | NaAsO2 | 0.2076 g |  |  |  |  | 5 days | 140°C |  | solvothermal synthesis | 10.1007/s10904-015-0249-7 |  | 2015.06 | [{"synthesis method": "solvothermal synthesis", "precursor": [{"name": "Cu(NO3)2\u22c53H2O", "amount": "0.5854", "unit": "g"}, {"name": "btp", "amount": "0.4353", "unit": "g"}, {"name": "H2MoO4", "amount": "0.8192", "unit": "g"}, {"name": "NaAsO2", "amount": "0.2076", "unit": "g"}], "solvent": [{"name": "water", "amount": "22", "unit": "mL"}], "reducing agent": [{"name": "", "amount": "", "unit": ""}], "surfactant": [{"name": "", "amount": "", "unit": ""}], "pressure": "", "temperature": "140\u00b0C", "time": "5 days", "heating rate": "", "cooling rate": "10\u00b0C h-1"}]
ZULTOR | 1 | Ag4 C53 H46 N6 O11 | chemical synthesis | 4,4'-bipyridyl | 0.0156 g | salicylate silver | 0.0245 g | [6 empty] | EtOH |  | several days | room temperature |  | chemical synthesis | 10.1007/s11164-015-2162-7 |  | 2015.07 | [{"synthesis method": "chemical synthesis", "precursor": [{"name": "4,4'-bipyridyl", "amount": "0.0156", "unit": "g"}, {"name": "salicylate silver", "amount": "0.0245", "unit": "g"}], "solution": [{"name": "EtOH", "amount": "5", "unit": "mL"}], "pressure": "", "temperature": "room temperature", "time": "several days"}]
GEYXIU | [Co(HL-)2(BPY)]n·4nH2O | C26 Co1 H26 N6 O8 | solvothermal synthesis | H2L | 2 mmol | BPY | 1 mmol | CoCl2⋅6H2O | 1 mmol | [6 empty] | 3 days | 125°C |  | solvothermal synthesis | 10.1007/s13738-015-0792-8 |  | 2015.12 | [{"synthesis method": "solvothermal synthesis", "precursor": [{"name": "H2L", "amount": "2", "unit": "mmol"}, {"name": "BPY", "amount": "1", "unit": "mmol"}, {"name": "CoCl2\u22c56H2O", "amount": "1", "unit": "mmol"}], "solvent": [{"name": "DMF", "amount": "2", "unit": "mL"}, {"name": "MeOH", "amount": "3", "unit": "mL"}, {"name": "H2O", "amount": "5", "unit": "mL"}], "reducing agent": [{"name": "", "amount": "", "unit": ""}], "surfactant": [{"name": "", "amount": "", "unit": ""}], "pressure": "", "temperature": "125\u00b0C", "time": "3 days", "heating rate": "", "cooling rate": "10\u00b0C/6h"}]
GEYXOA | [Co(HL-)2(BPE)]n | C28 Co1 H22 N6 O4 | solvothermal synthesis | CoCl2⋅6H2O | 1 mmol | H2L | 2 mmol | BPE | 1 mmol | [6 empty] | 2 days | 130°C |  | solvothermal synthesis | 10.1007/s13738-015-0792-8 |  | 2015.12 | [{"synthesis method": "solvothermal synthesis", "precursor": [{"name": "CoCl2\u22c56H2O", "amount": "1", "unit": "mmol"}, {"name": "H2L", "amount": "2", "unit": "mmol"}, {"name": "BPE", "amount": "1", "unit": "mmol"}], "solvent": [{"name": "DMF", "amount": "3", "unit": "mL"}, {"name": "MeOH", "amount": "10", "unit": "mL"}], "reducing agent": [{"name": "", "amount": "", "unit": ""}], "surfactant": [{"name": "", "amount": "", "unit": ""}], "pressure": "", "temperature": "130\u00b0C", "time": "2 days", "heating rate": "", "cooling rate": "5\u00b0C/h"}]
GEYXUG | [Co(HL-)2(DPP)]n | C29 Co1 H24 N6 O4 | solvothermal synthesis | CoCl2⋅6H2O | 1 mmol | H2L | 2 mmol | DPP | 1 mmol | [6 empty] | 2 days | 130°C |  | solvothermal synthesis | 10.1007/s13738-015-0792-8 |  | 2015.12 | [{"synthesis method": "solvothermal synthesis", "precursor": [{"name": "CoCl2\u22c56H2O", "amount": "1", "unit": "mmol"}, {"name": "H2L", "amount": "2", "unit": "mmol"}, {"name": "DPP", "amount": "1", "unit": "mmol"}], "solvent": [{"name": "DMF", "amount": "3", "unit": "mL"}, {"name": "MeOH", "amount": "10", "unit": "mL"}], "reducing agent": [{"name": "", "amount": "", "unit": ""}], "surfactant": [{"name": "", "amount": "", "unit": ""}], "pressure": "", "temperature": "130\u00b0C", "time": "2 days", "heating rate": "", "cooling rate": "5\u00b0C/h"}]
MOKQIO | {[Ag(bib)0.5]Cl·4H2O}n | Ag1 C18 Cl1 H26 N4 O4 | solvothermal synthesis | AgOAc | 16.7 mg | bib | 29.0 mg | KCl | 7.5 mg | [5 empty] | autogenous | 3 days | 140°C |  | solvothermal synthesis | 10.1007/s10904-013-9918-6 |  | 2013.08 | [{"synthesis method": "solvothermal synthesis", "precursor": [{"name": "AgOAc", "amount": "16.7", "unit": "mg"}, {"name": "bib", "amount": "29.0", "unit": "mg"}, {"name": "KCl", "amount": "7.5", "unit": "mg"}], "solvent": [{"name": "water", "amount": "10", "unit": "mL"}], "reducing agent": [{"name": "", "amount": "", "unit": ""}], "surfactant": [{"name": "", "amount": "", "unit": ""}], "pressure": "autogenous", "temperature": "140\u00b0C", "time": "3 days", "heating rate": "", "cooling rate": "5\u00b0C/h"}]
ZIDXER01 | [Ag(bib)(Hpydca)]n | Ag1 C25 H22 N5 O4 | solvothermal synthesis | AgOAc | 8.5 mg | bib | 14.4 mg | H2pydca | 8.2 mg | [5 empty] | autogenous | 3 days | 140°C |  | solvothermal synthesis | 10.1007/s10904-013-9918-6 |  | 2013.08 | [{"synthesis method": "solvothermal synthesis", "precursor": [{"name": "AgOAc", "amount": "8.5", "unit": "mg"}, {"name": "bib", "amount": "14.4", "unit": "mg"}, {"name": "H2pydca", "amount": "8.2", "unit": "mg"}], "solvent": [{"name": "water", "amount": "10", "unit": "mL"}], "reducing agent": [{"name": "", "amount": "", "unit": ""}], "surfactant": [{"name": "", "amount": "", "unit": ""}], "pressure": "autogenous", "temperature": "140\u00b0C", "time": "3 days", "heating rate": "", "cooling rate": "5\u00b0C/h"}]
XUBNIT | 1 | C56 H42 Mn2 N4 O19 | solvothermal synthesis | H2L1 | 148 mg | phen | 99 mg | MnCl2⋅2H2O | 324 mg | [6 empty] | 3 days | 160°C |  | solvothermal synthesis | 10.1007/s11243-014-9891-0 |  | 2014.10 | [{"synthesis method": "solvothermal synthesis", "precursor": [{"name": "H2L1", "amount": "148", "unit": "mg"}, {"name": "phen", "amount": "99", "unit": "mg"}, {"name": "MnCl2\u22c52H2O", "amount": "324", "unit": "mg"}], "solvent": [{"name": "water", "amount": "15", "unit": "mL"}], "reducing agent": [{"name": "", "amount": "", "unit": ""}], "surfactant": [{"name": "", "amount": "", "unit": ""}], "pressure": "", "temperature": "160\u00b0C", "time": "3 days", "heating rate": "", "cooling rate": ""}]
AZOGEC01 | 2 | C88 H64 Mn2 N8 O12 | chemical synthesis | HL2 | 13 mg | phen | 9 mg | 2,6-dimethylpyridine | 0.05 mL | Mn(ClO4)2⋅6H2O | 36 mg |  |  |  |  | 1 month | room temperature |  | chemical synthesis | 10.1007/s11243-014-9891-0 |  | 2014.10 | [{"synthesis method": "chemical synthesis", "precursor": [{"name": "HL2", "amount": "13", "unit": "mg"}, {"name": "phen", "amount": "9", "unit": "mg"}, {"name": "2,6-dimethylpyridine", "amount": "0.05", "unit": "mL"}, {"name": "Mn(ClO4)2\u22c56H2O", "amount": "36", "unit": "mg"}], "solvent": [{"name": "ethanol", "amount": "10", "unit": "mL"}, {"name": "water", "amount": "15", "unit": "mL"}], "pressure": "", "temperature": "room temperature", "time": "1 month"}]
XUBNAL | 3 | C48 Cd3 Cl4 H34 N8 O4 | chemical synthesis | HL2 | 13 mg | pp | 9 mg | CdCl2⋅2.5H2O | 36 mg | [6 empty] | 1 month | room temperature |  | chemical synthesis | 10.1007/s11243-014-9891-0 |  | 2014.10 | [{"synthesis method": "chemical synthesis", "precursor": [{"name": "HL2", "amount": "13", "unit": "mg"}, {"name": "pp", "amount": "9", "unit": "mg"}, {"name": "CdCl2\u22c52.5H2O", "amount": "36", "unit": "mg"}], "solvent": [{"name": "ethanol", "amount": "10", "unit": "mL"}, {"name": "water", "amount": "15", "unit": "mL"}], "pressure": "", "temperature": "room temperature", "time": "1 month"}]
ZEVZIM | {[Gd(His)(H2O)][Gd(H3O)3](H2TPPS)2}n·3nH2O | C94 Gd2 H77 N11 O33 S8 | solvothermal synthesis | GdCl3⋅6H2O | 372 mg | H6TPPS | 940 mg | histidine | 78 mg | [6 empty] | 1 week | 473 K |  | solvothermal synthesis, washing | 10.1007/s13738-015-0716-7 |  | 2015.08 | [{"synthesis method": "solvothermal synthesis", "precursor": [{"name": "GdCl3\u22c56H2O", "amount": "372", "unit": "mg"}, {"name": "H6TPPS", "amount": "940", "unit": "mg"}, {"name": "histidine", "amount": "78", "unit": "mg"}], "solvent": [{"name": "distilled water", "amount": "10", "unit": "mL"}], "reducing agent": [{"name": "", "amount": "", "unit": ""}], "surfactant": [{"name": "", "amount": "", "unit": ""}], "pressure": "", "temperature": "473 K", "time": "1 week", "heating rate": "", "cooling rate": "6 K/h"}, {"synthesis method": "washing", "washing solution": "distilled water", "amount": ""}]
CUTTES | [Cu(atzp)2(H2O)4] | C8 Cu1 H2 H20 N10 O1 O8 | chemical synthesis | Hatzp | 0.0288 g | Cu(NO3)2⋅4H2O | 0.0260 g | [6 empty] | distilled water |  | 2 hours | 75°C | 6 | chemical synthesis, pH adjustment | 10.1007/s11243-015-9994-2 |  | 2015.11 | [{"synthesis method": "chemical synthesis", "precursor": [{"name": "Hatzp", "amount": "0.0288", "unit": "g"}, {"name": "Cu(NO3)2\u22c54H2O", "amount": "0.0260", "unit": "g"}], "solution": [{"name": "distilled water", "amount": "5", "unit": "mL"}], "pressure": "", "temperature": "75\u00b0C", "time": "2 hours"}, {"synthesis method": "pH adjustment", "pH": "6", "modulator": "KOH"}]
CUTTIW | [Cu(pymtza)2] | C14 Cu1 H14 N12 O6 | solvothermal synthesis | Hpymtza | 0.0412 g | Cu(NO3)2⋅4H2O | 0.0260 g | [8 empty] | 3 days | 120°C | 6 | solvothermal synthesis, pH adjustment | 10.1007/s11243-015-9994-2 |  | 2015.11 | [{"synthesis method": "solvothermal synthesis", "precursor": [{"name": "Hpymtza", "amount": "0.0412", "unit": "g"}, {"name": "Cu(NO3)2\u22c54H2O", "amount": "0.0260", "unit": "g"}], "solvent": [{"name": "distilled water", "amount": "5", "unit": "mL"}], "reducing agent": [{"name": "", "amount": "", "unit": ""}], "surfactant": [{"name": "", "amount": "", "unit": ""}], "pressure": "", "temperature": "120\u00b0C", "time": "3 days", "heating rate": "", "cooling rate": ""}, {"synthesis method": "pH adjustment", "pH": "6", "modulator": "KOH"}]
CUTTOC | [Cu(tza)2]·2DMF | C3 C6 Cu1 H4 H7 N1 N8 O1 O4 | solvothermal synthesis | Cu(NO3)2⋅4H2O | 0.0260 g | Htza | 0.0312 g | [8 empty] | 3 days | 120°C | 6 | solvothermal synthesis, pH adjustment | 10.1007/s11243-015-9994-2 |  | 2015.11 | [{"synthesis method": "solvothermal synthesis", "precursor": [{"name": "Cu(NO3)2\u22c54H2O", "amount": "0.0260", "unit": "g"}, {"name": "Htza", "amount": "0.0312", "unit": "g"}], "solvent": [{"name": "DMF", "amount": "5", "unit": "mL"}, {"name": "water", "amount": "3", "unit": "mL"}], "reducing agent": [{"name": "", "amount": "", "unit": ""}], "surfactant": [{"name": "", "amount": "", "unit": ""}], "pressure": "", "temperature": "120\u00b0C", "time": "3 days", "heating rate": "", "cooling rate": "5\u00b0C/h"}, {"synthesis method": "pH adjustment", "pH": "6", "modulator": "KOH"}]
SIGSIL | 2 | C28 H46 N6 O10 S3 Sn4 | chemical synthesis | (2-pyrimidylthio)acetic acid | 0.510 g | sodium methoxide | 0.270 g | dimethyltin dichloride | 0.876 g |  |  |  |  | methanol |  | 12 h |  |  | chemical synthesis, evaporation, recrystallization | 10.1007/s10904-006-9032-0 |  | 2006.04 | [{"synthesis method": "chemical synthesis", "precursor": [{"name": "(2-pyrimidylthio)acetic acid", "amount": "0.510", "unit": "g"}, {"name": "sodium methoxide", "amount": "0.270", "unit": "g"}, {"name": "dimethyltin dichloride", "amount": "0.876", "unit": "g"}], "solution": [{"name": "methanol", "amount": "20", "unit": "mL"}], "pressure": "", "temperature": "", "time": "12 h"}, {"synthesis method": "evaporation", "pressure": "vacuum", "temperature": "", "time": ""}, {"synthesis method": "recrystallization", "solvent": "methanol", "temperature": "", "time": ""}]
MOKYOC | Mn(bpe)(NBA)2 | C26 H18 Mn1 N4 O8 | solvothermal synthesis |  |  | m-nitrophthalic acid | 0.214 g | 1,2-di(4-pyridyl)ethylene | 0.097 g | [6 empty] | 3 days | 433 K |  | chemical synthesis, solvothermal synthesis, centrifugation, washing | 10.1007/s10904-013-9949-z |  | 2013.09 | [{"synthesis method": "chemical synthesis", "precursor": [{"name": "Mn(AC)2\u22c54H2O", "amount": "0.247", "unit": "g"}, {"name": "m-nitrophthalic acid", "amount": "0.214", "unit": "g"}, {"name": "1,2-di(4-pyridyl)ethylene", "amount": "0.097", "unit": "g"}], "solution": [{"name": "water", "amount": "10", "unit": "mL"}, {"name": "ethanol", "amount": "10", "unit": "mL"}], "pressure": "", "temperature": "", "time": "5 min"}, {"synthesis method": "solvothermal synthesis", "precursor": [{"name": "", "amount": "", "unit": ""}], "solvent": [{"name": "", "amount": "", "unit": ""}], "reducing agent": [{"name": "", "amount": "", "unit": ""}], "surfactant": [{"name": "", "amount": "", "unit": ""}], "pressure": "", "temperature": "433 K", "time": "3 days", "heating rate": "", "cooling rate": "5 \u00b0C/h"}, {"synthesis method": "centrifugation", "revolution per time": "", "relative centrifugal force": "", "time": "", "temperature": "", "additive": [{"name": "", "amount": "", "unit": ""}], "tube material": "", "tube volume": ""}, {"synthesis method": "washing", "washing solution": "distilled water", "amount": ""}]
MAFVUM | [M(N-Meim)2Ni(μ-CN)4]n | C12 Cu1 H12 N8 Ni1 | chemical synthesis | K2[Ni(CN)4]⋅H2O | 0.279 g | N-methylimidazole | 0.164 g | CuCl2⋅2H2O | 0.171 g |  |  |  |  | water, ethanol |  | 5 h | 60 ºC |  | chemical synthesis, filtration, washing, drying | 10.1007/s10904-009-9295-3 |  | 2009.07 | [{"synthesis method": "chemical synthesis", "precursor": [{"name": "K2[Ni(CN)4]\u22c5H2O", "amount": "0.279", "unit": "g"}, {"name": "N-methylimidazole", "amount": "0.164", "unit": "g"}, {"name": "CuCl2\u22c52H2O", "amount": "0.171", "unit": "g"}], "solution": [{"name": "water", "amount": "", "unit": ""}, {"name": "ethanol", "amount": "", "unit": ""}], "pressure": "", "temperature": "60 \u00baC", "time": "5 h"}, {"synthesis method": "filtration", "time": "", "atmosphere": "", "pressure": ""}, {"synthesis method": "washing", "washing solution": "water, ethanol and ether", "amount": ""}, {"synthesis method": "drying", "pressure": "", "temperature": "", "atmosphere": "", "time": ""}]
MAFVOG | [M(N-Meim)2Ni(μ-CN)4]n | C12 H12 N8 Ni1 Zn1 | chemical synthesis | K2[Ni(CN)4]⋅H2O | 0.279 g | N-methylimidazole | 0.164 g | ZnCl2 | 0.136 g |  |  |  |  | water, ethanol |  | 5 h | 60 ºC |  | chemical synthesis, filtration, washing, drying | 10.1007/s10904-009-9295-3 |  | 2009.07 | [{"synthesis method": "chemical synthesis", "precursor": [{"name": "K2[Ni(CN)4]\u22c5H2O", "amount": "0.279", "unit": "g"}, {"name": "N-methylimidazole", "amount": "0.164", "unit": "g"}, {"name": "ZnCl2", "amount": "0.136", "unit": "g"}], "solution": [{"name": "water", "amount": "", "unit": ""}, {"name": "ethanol", "amount": "", "unit": ""}], "pressure": "", "temperature": "60 \u00baC", "time": "5 h"}, {"synthesis method": "filtration", "time": "", "atmosphere": "", "pressure": ""}, {"synthesis method": "washing", "washing solution": "water, ethanol and ether", "amount": ""}, {"synthesis method": "drying", "pressure": "", "temperature": "", "atmosphere": "", "time": ""}]
MAFWAT | [M(N-Meim)2Ni(μ-CN)4]n | C12 Cd1 H12 N8 Ni1 | chemical synthesis | K2[Ni(CN)4]⋅H2O | 0.279 g | N-methylimidazole | 0.164 g | CdCl2 | 0.183 g |  |  |  |  | water, ethanol |  | 5 h | 60 ºC |  | chemical synthesis, filtration, washing, drying | 10.1007/s10904-009-9295-3 |  | 2009.07 | [{"synthesis method": "chemical synthesis", "precursor": [{"name": "K2[Ni(CN)4]\u22c5H2O", "amount": "0.279", "unit": "g"}, {"name": "N-methylimidazole", "amount": "0.164", "unit": "g"}, {"name": "CdCl2", "amount": "0.183", "unit": "g"}], "solution": [{"name": "water", "amount": "", "unit": ""}, {"name": "ethanol", "amount": "", "unit": ""}], "pressure": "", "temperature": "60 \u00baC", "time": "5 h"}, {"synthesis method": "filtration", "time": "", "atmosphere": "", "pressure": ""}, {"synthesis method": "washing", "washing solution": "water, ethanol and ether", "amount": ""}, {"synthesis method": "drying", "pressure": "", "temperature": "", "atmosphere": "", "time": ""}]
EDABES | Nano-Structured Polymeric Complex | Br2 C9 H16 N5 O1 Pb1 | sonochemical synthesis | lead(II) acetate | 10 mL | potassium bromide | 0.1 M | Minoxidil | 10 mL | [6 empty] | 1 hour | 50°C |  | sonochemical synthesis, centrifugation, washing, drying | 10.1007/s10904-011-9648-6 |  | 2011.12 | [{"synthesis method": "sonochemical synthesis", "precursor": [{"name": "lead(II) acetate", "amount": "10", "unit": "mL"}, {"name": "potassium bromide", "amount": "0.1", "unit": "M"}, {"name": "Minoxidil", "amount": "10", "unit": "mL"}], "solvent": [{"name": "methanol", "amount": "", "unit": ""}], "temperature": "50\u00b0C", "ultrasonic frequency": "24 kHz", "power": "400 W", "time": "1 hour"}, {"synthesis method": "centrifugation", "revolution per time": "4000 rpm", "relative centrifugal force": "", "time": "15 min", "temperature": "", "additive": [{"name": "", "amount": "", "unit": ""}], "tube material": "", "tube volume": ""}, {"synthesis method": "washing", "washing solution": "methanol", "amount": ""}, {"synthesis method": "drying", "pressure": "", "temperature": "", "atmosphere": "nitrogen", "time": ""}]
QABRAP | [Cu4(pz)6(H2O)2(SiW12O40)] | C24 Cu4 H28 N12 O42 Si1 W12 | solvothermal synthesis |  |  | 2,3-pyrazinedicarboxylic acid | 0.03 g | CuSO4 | 0.1 g | [5 empty] | autogenous pressure | 4 days | 160°C | 3 | chemical synthesis, pH adjustment, solvothermal synthesis, washing | 10.1007/s10847-016-0597-0 |  | 2016.02 | [{"synthesis method": "chemical synthesis", "precursor": [{"name": "H4SiW12O40\u22c56H2O", "amount": "0.5", "unit": "g"}, {"name": "2,3-pyrazinedicarboxylic acid", "amount": "0.03", "unit": "g"}, {"name": "CuSO4", "amount": "0.1", "unit": "g"}], "solution": [{"name": "distilled water", "amount": "15", "unit": "mL"}], "pressure": "", "temperature": "room temperature", "time": "1 hour"}, {"synthesis method": "pH adjustment", "pH": "3", "modulator": "1.0 mol/L NaOH"}, {"synthesis method": "solvothermal synthesis", "precursor": [{"name": "", "amount": "", "unit": ""}], "solvent": [{"name": "", "amount": "", "unit": ""}], "reducing agent": [{"name": "", "amount": "", "unit": ""}], "surfactant": [{"name": "", "amount": "", "unit": ""}], "pressure": "autogenous pressure", "temperature": "160\u00b0C", "time": "4 days", "heating rate": "", "cooling rate": "10 \u00b0C/h"}, {"synthesis method": "washing", "washing solution": "distilled water", "amount": ""}]
SUDMAH | [Cd (pbmb)(hmph)]n | C28 Cd1 H26 N4 O4 | solvothermal synthesis | Cd(OAc)2⋅2H2O | 26.7 mg | pbmb | 30.4 mg | H2hmph | 18.0 mg | NaOH | 8.0 mg |  |  |  | sealed | 3 days | 140°C |  | solvothermal synthesis | 10.1007/s10870-015-0568-0 |  | 2015.02 | [{"synthesis method": "solvothermal synthesis", "precursor": [{"name": "Cd(OAc)2\u22c52H2O", "amount": "26.7", "unit": "mg"}, {"name": "pbmb", "amount": "30.4", "unit": "mg"}, {"name": "H2hmph", "amount": "18.0", "unit": "mg"}, {"name": "NaOH", "amount": "8.0", "unit": "mg"}], "solvent": [{"name": "H2O", "amount": "10", "unit": "mL"}], "reducing agent": [{"name": "", "amount": "", "unit": ""}], "surfactant": [{"name": "", "amount": "", "unit": ""}], "pressure": "sealed", "temperature": "140\u00b0C", "time": "3 days", "heating rate": "", "cooling rate": "5\u00b0C/h"}]
SUDMEL | [Cd (pbmb)(chdc)]n | C27 Cd1 H30 N4 O4 | solvothermal synthesis | Cd(OAc)2⋅2H2O | 26.7 mg | pbmb | 30.4 mg | H2chdc | 18.0 mg | NaOH | 8.0 mg |  |  |  | sealed | 3 days | 140°C |  | solvothermal synthesis | 10.1007/s10870-015-0568-0 |  | 2015.02 | [{"synthesis method": "solvothermal synthesis", "precursor": [{"name": "Cd(OAc)2\u22c52H2O", "amount": "26.7", "unit": "mg"}, {"name": "pbmb", "amount": "30.4", "unit": "mg"}, {"name": "H2chdc", "amount": "18.0", "unit": "mg"}, {"name": "NaOH", "amount": "8.0", "unit": "mg"}], "solvent": [{"name": "H2O", "amount": "10", "unit": "mL"}], "reducing agent": [{"name": "", "amount": "", "unit": ""}], "surfactant": [{"name": "", "amount": "", "unit": ""}], "pressure": "sealed", "temperature": "140\u00b0C", "time": "3 days", "heating rate": "", "cooling rate": "5\u00b0C/h"}]
SUDMIP | [Cd (bbmi)0.5(chdc)]n | C18 Cd1 H21 N2 O4 | solvothermal synthesis | Cd(OAc)2⋅2H2O | 26.7 mg | bbmi | 30.4 mg | H2chdc | 18.0 mg | NaOH | 8.0 mg |  |  |  | sealed | 3 days | 140°C |  | solvothermal synthesis | 10.1007/s10870-015-0568-0 |  | 2015.02 | [{"synthesis method": "solvothermal synthesis", "precursor": [{"name": "Cd(OAc)2\u22c52H2O", "amount": "26.7", "unit": "mg"}, {"name": "bbmi", "amount": "30.4", "unit": "mg"}, {"name": "H2chdc", "amount": "18.0", "unit": "mg"}, {"name": "NaOH", "amount": "8.0", "unit": "mg"}], "solvent": [{"name": "H2O", "amount": "10", "unit": "mL"}], "reducing agent": [{"name": "", "amount": "", "unit": ""}], "surfactant": [{"name": "", "amount": "", "unit": ""}], "pressure": "sealed", "temperature": "140\u00b0C", "time": "3 days", "heating rate": "", "cooling rate": "5\u00b0C/h"}]
NAXQUA | [Mn(atza)2(H2O)2]n | C6 H12 Mn1 N10 O6 | solvothermal synthesis | Mn(ClO4)2⋅ 6H2O | 0.0362 g | Hatza | 0.0286 g | [8 empty] | 3 days | 120°C |  | solvothermal synthesis, filtration | 10.1007/s10870-012-0306-9 |  | 2012.06 | [{"synthesis method": "solvothermal synthesis", "precursor": [{"name": "Mn(ClO4)2\u22c5 6H2O", "amount": "0.0362", "unit": "g"}, {"name": "Hatza", "amount": "0.0286", "unit": "g"}], "solvent": [{"name": "methanol/water", "amount": "8", "unit": "mL"}], "reducing agent": [{"name": "", "amount": "", "unit": ""}], "surfactant": [{"name": "", "amount": "", "unit": ""}], "pressure": "", "temperature": "120\u00b0C", "time": "3 days", "heating rate": "", "cooling rate": ""}, {"synthesis method": "filtration", "time": "", "atmosphere": "", "pressure": ""}]
NAXQOU | [Mn(atza)(2,2'-bipy)(H2O)]n· nClO4 | C13 Cl1 H14 Mn1 N7 O7 | solvothermal synthesis | Mn(ClO4)2⋅ 6H2O | 0.0362 g | Hatza | 0.0143 g | 2,2'-bipy | 0.0156 g | [6 empty] | 3 days | 140°C |  | solvothermal synthesis | 10.1007/s10870-012-0306-9 |  | 2012.06 | [{"synthesis method": "solvothermal synthesis", "precursor": [{"name": "Mn(ClO4)2\u22c5 6H2O", "amount": "0.0362", "unit": "g"}, {"name": "Hatza", "amount": "0.0143", "unit": "g"}, {"name": "2,2'-bipy", "amount": "0.0156", "unit": "g"}], "solvent": [{"name": "methanol/water", "amount": "10", "unit": "mL"}], "reducing agent": [{"name": "", "amount": "", "unit": ""}], "surfactant": [{"name": "", "amount": "", "unit": ""}], "pressure": "", "temperature": "140\u00b0C", "time": "3 days", "heating rate": "", "cooling rate": ""}]
YOJGAH | [Ag(nia)2(NO3)] | Ag1 C12 H12 N5 O5 | chemical synthesis | nicotinamide | 0.24 g | silver nitrate | 0.17 g | [6 empty] | water |  | a few days | room temperature |  | chemical synthesis, washing, drying | 10.1007/s00710-012-0237-3 |  | 2012.11 | [{"synthesis method": "chemical synthesis", "precursor": [{"name": "nicotinamide", "amount": "0.24", "unit": "g"}, {"name": "silver nitrate", "amount": "0.17", "unit": "g"}], "solution": [{"name": "water", "amount": "25", "unit": "mL"}], "pressure": "", "temperature": "room temperature", "time": "a few days"}, {"synthesis method": "washing", "washing solution": "cold water", "amount": ""}, {"synthesis method": "drying", "pressure": "", "temperature": "", "atmosphere": "air", "time": ""}]
YOJFUA | {K[Ag(nia)2](NO3)2}n | Ag1 C12 H12 K1 N6 O8 | chemical synthesis | nicotinamide | 0.24 g | silver(I) nitrate | 0.34 g | potassium thiocyanate | 0.08 g |  |  |  |  | acetonitrile, water-acetonitrile |  | several days | approx. 40°C |  | chemical synthesis, washing, drying | 10.1007/s00710-012-0237-3 |  | 2012.11 | [{"synthesis method": "chemical synthesis", "precursor": [{"name": "nicotinamide", "amount": "0.24", "unit": "g"}, {"name": "silver(I) nitrate", "amount": "0.34", "unit": "g"}, {"name": "potassium thiocyanate", "amount": "0.08", "unit": "g"}], "solution": [{"name": "acetonitrile", "amount": "60", "unit": "mL"}, {"name": "water-acetonitrile", "amount": "1 drop of H2O and 5 mL of acetonitrile", "unit": ""}], "pressure": "", "temperature": "approx. 40\u00b0C", "time": "several days"}, {"synthesis method": "washing", "washing solution": "cold water", "amount": ""}, {"synthesis method": "drying", "pressure": "", "temperature": "", "atmosphere": "air", "time": ""}]
OBOGUJ01 | Complex | C15 Cd2 Cl4 H24 N6 | chemical synthesis | Neim | 0.022 g | CdCl2⋅H2O | 0.040 g | 5-Aminoisophthalic acid | 0.018 g |  |  |  |  | ethanol-water, water |  | 24 h, 12 h, 2 weeks | 60 °C, room temperature, 50 °C |  | chemical synthesis, washing | 10.1007/s10904-013-9852-7 |  | 2013.03 | [{"synthesis method": "chemical synthesis", "precursor": [{"name": "Neim", "amount": "0.022", "unit": "g"}, {"name": "CdCl2\u22c5H2O", "amount": "0.040", "unit": "g"}, {"name": "5-Aminoisophthalic acid", "amount": "0.018", "unit": "g"}], "solution": [{"name": "ethanol-water", "amount": "50", "unit": "mL"}, {"name": "water", "amount": "20", "unit": "mL"}], "pressure": "", "temperature": "60 \u00b0C, room temperature, 50 \u00b0C", "time": "24 h, 12 h, 2 weeks"}, {"synthesis method": "washing", "washing solution": "water", "amount": "20 mL"}]
NAZTIT | [(Me2Sn)2(C7H10O4)(μ3-O)]n | C11 H22 O5 Sn2 | solvothermal synthesis | 3-methyladipic acid | 0.160 g | sodium ethoxide | 0.136 g | trimethyltin chloride | 0.398 g | [6 empty] | 3 days | 130°C |  | solvothermal synthesis, washing | 10.1007/s10904-011-9628-x |  | 2011.11 | [{"synthesis method": "solvothermal synthesis", "precursor": [{"name": "3-methyladipic acid", "amount": "0.160", "unit": "g"}, {"name": "sodium ethoxide", "amount": "0.136", "unit": "g"}, {"name": "trimethyltin chloride", "amount": "0.398", "unit": "g"}], "solvent": [{"name": "H2O", "amount": "20", "unit": "mL"}], "reducing agent": [{"name": "", "amount": "", "unit": ""}], "surfactant": [{"name": "", "amount": "", "unit": ""}], "pressure": "", "temperature": "130\u00b0C", "time": "3 days", "heating rate": "", "cooling rate": ""}, {"synthesis method": "washing", "washing solution": "hexane", "amount": ""}]
NAZTOZ | {(Me3Sn)2[C5H10(COO)2]}n | C13 H28 O4 Sn2 | chemical synthesis | 3-methyladipic acid | 0.160 g | sodium ethoxide | 0.136 g | trimethyltin chloride | 0.398 g | [6 empty] | 12h | 50°C |  | chemical synthesis, recrystallization | 10.1007/s10904-011-9628-x |  | 2011.11 | [{"synthesis method": "chemical synthesis", "precursor": [{"name": "3-methyladipic acid", "amount": "0.160", "unit": "g"}, {"name": "sodium ethoxide", "amount": "0.136", "unit": "g"}, {"name": "trimethyltin chloride", "amount": "0.398", "unit": "g"}], "solvent": [{"name": "methanol", "amount": "30", "unit": "mL"}], "pressure": "", "temperature": "50\u00b0C", "time": "12h"}, {"synthesis method": "recrystallization", "solvent": [{"name": "methanol", "amount": "", "unit": ""}], "pressure": "", "temperature": "", "time": ""}]
NAZTUF | {(Bu3Sn)2[C5H10(COO)2]}n | C31 H64 O4 Sn2 | chemical synthesis | 3-methyladipic acid | 0.160 g | sodium ethoxide | 0.136 g | tri-n-butyltin chloride | 0.651 g | [9 empty] | chemical synthesis, recrystallization | 10.1007/s10904-011-9628-x |  | 2011.11 | [{"synthesis method": "chemical synthesis", "precursor": [{"name": "3-methyladipic acid", "amount": "0.160", "unit": "g"}, {"name": "sodium ethoxide", "amount": "0.136", "unit": "g"}, {"name": "tri-n-butyltin chloride", "amount": "0.651", "unit": "g"}], "solvent": [{"name": "methanol", "amount": "", "unit": ""}], "pressure": "", "temperature": "", "time": ""}, {"synthesis method": "recrystallization", "solvent": [{"name": "diethyl ether", "amount": "", "unit": ""}], "pressure": "", "temperature": "", "time": ""}]
SACHUB | {[Ni(4,4'-bipy)1.5(OH)(H2O)]2[H3PW10V2O40]} | C30 H24 N6 Ni2 O48 P1 V2 W10 | solvothermal synthesis | K5[PW10V2O40]⋅3H2O | 0.15 g | NiCl2 | 0.06 g | 4,4'-bipy | 0.05 g | [6 empty] | 4 days | 160°C |  | solvothermal synthesis, washing, drying | 10.1007/s10876-009-0273-2 |  | 2009.11 | [{"synthesis method": "solvothermal synthesis", "precursor": [{"name": "K5[PW10V2O40]\u22c53H2O", "amount": "0.15", "unit": "g"}, {"name": "NiCl2", "amount": "0.06", "unit": "g"}, {"name": "4,4'-bipy", "amount": "0.05", "unit": "g"}], "solvent": [{"name": "H2O", "amount": "10", "unit": "mL"}], "reducing agent": [{"name": "", "amount": "", "unit": ""}], "surfactant": [{"name": "", "amount": "", "unit": ""}], "pressure": "", "temperature": "160\u00b0C", "time": "4 days", "heating rate": "", "cooling rate": ""}, {"synthesis method": "washing", "washing solution": "water", "amount": ""}, {"synthesis method": "drying", "pressure": "", "temperature": "ambient temperature", "atmosphere": "", "time": ""}]
SUMYIJ | {[Ni(dpa)2][Ni(dpa)(H2O)3]2[PW9V3O40]} | C40 H32 N12 Ni3 O50 P1 V3 W9 | solvothermal synthesis | K6[PW9V3O40]⋅13H2O | 0.21 g | NiCl2 | 0.11 g | dpa | 0.05 g | [6 empty] | 4 days | 160°C |  | solvothermal synthesis, washing, drying | 10.1007/s10876-009-0273-2 |  | 2009.11 | [{"synthesis method": "solvothermal synthesis", "precursor": [{"name": "K6[PW9V3O40]\u22c513H2O", "amount": "0.21", "unit": "g"}, {"name": "NiCl2", "amount": "0.11", "unit": "g"}, {"name": "dpa", "amount": "0.05", "unit": "g"}], "solvent": [{"name": "H2O", "amount": "10", "unit": "mL"}], "reducing agent": [{"name": "", "amount": "", "unit": ""}], "surfactant": [{"name": "", "amount": "", "unit": ""}], "pressure": "", "temperature": "160\u00b0C", "time": "4 days", "heating rate": "", "cooling rate": ""}, {"synthesis method": "washing", "washing solution": "water", "amount": ""}, {"synthesis method": "drying", "pressure": "", "temperature": "ambient temperature", "atmosphere": "", "time": ""}]
MAFWIB | [Co(Hdpa) 2(4,4'-bipy)2]n | C48 Co1 H34 N4 O8 | [16 empty] | hydrothermal synthesis | 10.1007/s10904-009-9313-5 |  | 2009.12 | [{"synthesis method": "hydrothermal synthesis", "precursor": [{"name": "CoCl2\u22c56H2O", "amount": "0.238", "unit": "g"}, {"name": "H2dpa", "amount": "0.242", "unit": "g"}, {"name": "NaOH", "amount": "0.08", "unit": "g"}, {"name": "4,4'-bipy", "amount": "0.156", "unit": "g"}], "solvent": [{"name": "distilled water", "amount": "18", "unit": "mL"}], "pressure": "", "temperature": "160\u00b0C", "time": "96h", "heating rate": "", "cooling rate": "slow to room temperature"}]
MAFWOH | {[Ni(dpa)(2,2'-bipy) (H2O)](H2O)}n | C24 H20 N2 Ni1 O6 | [16 empty] | hydrothermal synthesis | 10.1007/s10904-009-9313-5 |  | 2009.12 | [{"synthesis method": "hydrothermal synthesis", "precursor": [{"name": "NiCl2\u22c56H2O", "amount": "0.119", "unit": "g"}, {"name": "H2dpa", "amount": "0.242", "unit": "g"}, {"name": "NaOH", "amount": "0.08", "unit": "g"}, {"name": "2,2'-bipy", "amount": "0.156", "unit": "g"}], "solvent": [{"name": "distilled water", "amount": "18", "unit": "mL"}], "pressure": "", "temperature": "160\u00b0C", "time": "96h", "heating rate": "", "cooling rate": ""}]
MAFWUN | [Ni(dpa)(im)3]n | C23 H22 N6 Ni1 O5 | [16 empty] | hydrothermal synthesis | 10.1007/s10904-009-9313-5 |  | 2009.12 | [{"synthesis method": "hydrothermal synthesis", "precursor": [{"name": "NiCl2\u22c56H2O", "amount": "0.119", "unit": "g"}, {"name": "H2dpa", "amount": "0.242", "unit": "g"}, {"name": "NaOH", "amount": "0.08", "unit": "g"}, {"name": "imidazole", "amount": "0.136", "unit": "g"}], "solvent": [{"name": "distilled water", "amount": "18", "unit": "mL"}], "pressure": "", "temperature": "160\u00b0C", "time": "96h", "heating rate": "", "cooling rate": ""}]
MAFXAU | [Zn(dpa)(im)]n | C17 H12 N2 O4 Zn1 | [16 empty] | hydrothermal synthesis | 10.1007/s10904-009-9313-5 |  | 2009.12 | [{"synthesis method": "hydrothermal synthesis", "precursor": [{"name": "ZnCl2\u22c56H2O", "amount": "1", "unit": "mmol"}, {"name": "H2dpa", "amount": "0.242", "unit": "g"}, {"name": "imidazole", "amount": "0.136", "unit": "g"}, {"name": "NaOH", "amount": "0.08", "unit": "g"}], "solvent": [{"name": "distilled water", "amount": "18", "unit": "mL"}], "pressure": "", "temperature": "160\u00b0C", "time": "96h", "heating rate": "", "cooling rate": "slow to room temperature"}]
KUCFEV | [Cu(L233)(SCN)2]n | C19 Cu1 H12 N8 S2 | chemical synthesis | L233 | 15.0 mg | NH4SCN | 8 mg | Cu(OAc)2⋅H2O | 19.9 mg |  |  |  |  | CH3OH, acetic ether, water |  | 2 weeks |  |  | chemical synthesis | 10.1007/s11243-015-9922-5 |  | 2015.02 | [{"synthesis method": "chemical synthesis", "precursor": [{"name": "L233", "amount": "15.0", "unit": "mg"}, {"name": "NH4SCN", "amount": "8", "unit": "mg"}, {"name": "Cu(OAc)2\u22c5H2O", "amount": "19.9", "unit": "mg"}], "solution": [{"name": "CH3OH", "amount": "6", "unit": "ml"}, {"name": "acetic ether", "amount": "", "unit": ""}, {"name": "water", "amount": "", "unit": ""}], "pressure": "", "temperature": "", "time": "2 weeks"}]
KUCFIZ | [Cu(L233)(N3)2]2 | C17 Cu1 H12 N12 | chemical synthesis | L233 | 15.0 mg | NaN3 | 7 mg | Cu(OAc)2⋅H2O | 19.9 mg |  |  |  |  | CH3OH, acetic ether, water |  | 2 weeks |  |  | chemical synthesis | 10.1007/s11243-015-9922-5 |  | 2015.02 | [{"synthesis method": "chemical synthesis", "precursor": [{"name": "L233", "amount": "15.0", "unit": "mg"}, {"name": "NaN3", "amount": "7", "unit": "mg"}, {"name": "Cu(OAc)2\u22c5H2O", "amount": "19.9", "unit": "mg"}], "solution": [{"name": "CH3OH", "amount": "6", "unit": "ml"}, {"name": "acetic ether", "amount": "", "unit": ""}, {"name": "water", "amount": "", "unit": ""}], "pressure": "", "temperature": "", "time": "2 weeks"}]
GUBVUW | 1 | C12 H12 Mo2 N2 O8 Zn2 | chemical synthesis | GeO2 | 0.1012 g | Na2MoO4∙2H2O | 0.2048 g | ZnAC2∙2H2O | 0.1120 g | 1,2-bis(4-pyridyl)ethane | 0.1029 g |  |  | 1,2-diaminopropane |  | 6 days | 160°C | 2.8 | chemical synthesis, pH adjustment, filtration, drying | 10.1007/s10876-015-0943-1 |  | 2015.12 | [{"synthesis method": "chemical synthesis", "precursor": [{"name": "GeO2", "amount": "0.1012", "unit": "g"}, {"name": "Na2MoO4\u22192H2O", "amount": "0.2048", "unit": "g"}, {"name": "ZnAC2\u22192H2O", "amount": "0.1120", "unit": "g"}, {"name": "1,2-bis(4-pyridyl)ethane", "amount": "0.1029", "unit": "g"}], "solution": [{"name": "1,2-diaminopropane", "amount": "0.3", "unit": "ml"}], "pressure": "", "temperature": "160\u00b0C", "time": "6 days"}, {"synthesis method": "pH adjustment", "pH": "2.8", "modulator": "HF"}, {"synthesis method": "filtration", "time": "", "atmosphere": "", "pressure": ""}, {"synthesis method": "drying", "pressure": "", "temperature": "", "atmosphere": "air", "time": ""}]
WEGGEX | 1 | C26 H18 Mn1 N2 O10 | chemical synthesis | [H4L]Cl2 | 0.006 g | MnCl2⋅4H2O | 0.020 g | dicyandiamide | 0.168 g |  |  |  |  | H2O/MeOH/EtOH |  | 72 h | 100°C |  | chemical synthesis, filtration, rinsing, drying | 10.1007/s11243-017-0157-5 |  | 2017.07 | [{"synthesis method": "chemical synthesis", "precursor": [{"name": "[H4L]Cl2", "amount": "0.006", "unit": "g"}, {"name": "MnCl2\u22c54H2O", "amount": "0.020", "unit": "g"}, {"name": "dicyandiamide", "amount": "0.168", "unit": "g"}], "solution": [{"name": "H2O/MeOH/EtOH", "amount": "3:0.5:0.5 v/v 4", "unit": "mL"}], "pressure": "", "temperature": "100\u00b0C", "time": "72 h"}, {"synthesis method": "filtration", "time": "", "atmosphere": "", "pressure": ""}, {"synthesis method": "rinsing", "temperature": "", "time": "", "additive": [{"name": "H2O", "amount": "", "unit": ""}]}, {"synthesis method": "drying", "pressure": "", "temperature": "", "atmosphere": "air", "time": ""}]
WEGGIB | 2 | C26 H50 N2 Ni1 O26 | chemical synthesis | [H4L]Cl2 | 0.006 g | NiCl2⋅6H2O | 0.024 g | dicyandiamide | 0.168 g |  |  |  |  | H2O/MeOH/EtOH |  | 48 h | 100°C |  | chemical synthesis, filtration, rinsing, drying | 10.1007/s11243-017-0157-5 |  | 2017.07 | [{"synthesis method": "chemical synthesis", "precursor": [{"name": "[H4L]Cl2", "amount": "0.006", "unit": "g"}, {"name": "NiCl2\u22c56H2O", "amount": "0.024", "unit": "g"}, {"name": "dicyandiamide", "amount": "0.168", "unit": "g"}], "solution": [{"name": "H2O/MeOH/EtOH", "amount": "3:0.5:0.5 v/v 4", "unit": "mL"}], "pressure": "", "temperature": "100\u00b0C", "time": "48 h"}, {"synthesis method": "filtration", "time": "", "atmosphere": "", "pressure": ""}, {"synthesis method": "rinsing", "temperature": "", "time": "", "additive": [{"name": "H2O", "amount": "", "unit": ""}]}, {"synthesis method": "drying", "pressure": "", "temperature": "", "atmosphere": "air", "time": ""}]
NUVSAZ | [Cu(3,5-pdc)(H2O)4 | C7 Cu1 H13 N1 O9 | solvothermal synthesis | 3,5-pdc | 0.017 g | Cu(ClO4)2⋅6H2O | 0.149 g | [8 empty] | 36 hours | 120°C |  | solvothermal synthesis, washing | 10.1007/s10870-009-9657-2 |  | 2009.11 | [{"synthesis method": "solvothermal synthesis", "precursor": [{"name": "3,5-pdc", "amount": "0.017", "unit": "g"}, {"name": "Cu(ClO4)2\u22c56H2O", "amount": "0.149", "unit": "g"}], "solvent": [{"name": "water", "amount": "10", "unit": "mL"}], "reducing agent": [{"name": "", "amount": "", "unit": ""}], "surfactant": [{"name": "", "amount": "", "unit": ""}], "pressure": "", "temperature": "120\u00b0C", "time": "36 hours", "heating rate": "", "cooling rate": ""}, {"synthesis method": "washing", "washing solution": "distilled water", "amount": ""}]
DAYPEZ02 | 1 | C36 Co1 H24 N4 O8 | solvothermal synthesis | CoCl2⋅6H2O | 0.0714 g | H4bptc | 0.0991 g | 4,4'-bpy | 0.0937 mmol | [6 empty] | 72h | 160°C |  | solvothermal synthesis, washing | 10.1007/s11243-015-9992-4 |  | 2015.11 | [{"synthesis method": "solvothermal synthesis", "precursor": [{"name": "CoCl2\u22c56H2O", "amount": "0.0714", "unit": "g"}, {"name": "H4bptc", "amount": "0.0991", "unit": "g"}, {"name": "4,4'-bpy", "amount": "0.0937", "unit": "mmol"}], "solvent": [{"name": "deionized H2O", "amount": "20", "unit": "mL"}], "reducing agent": [{"name": "", "amount": "", "unit": ""}], "surfactant": [{"name": "", "amount": "", "unit": ""}], "pressure": "", "temperature": "160\u00b0C", "time": "72h", "heating rate": "", "cooling rate": ""}, {"synthesis method": "washing", "washing solution": "deionized water and ethanol", "amount": ""}]
XAHCIV | 2 | C26 H28 N2 Ni1 O14 | solvothermal synthesis | NiCl⋅6H2O | 0.0713 g | H4bptc | 0.0991 g | 4,4'-bpy | 0.0937 mmol | [6 empty] | 72h | 160°C |  | solvothermal synthesis | 10.1007/s11243-015-9992-4 |  | 2015.11 | [{"synthesis method": "solvothermal synthesis", "precursor": [{"name": "NiCl\u22c56H2O", "amount": "0.0713", "unit": "g"}, {"name": "H4bptc", "amount": "0.0991", "unit": "g"}, {"name": "4,4'-bpy", "amount": "0.0937", "unit": "mmol"}], "solvent": [{"name": "deionized H2O", "amount": "20", "unit": "mL"}], "reducing agent": [{"name": "", "amount": "", "unit": ""}], "surfactant": [{"name": "", "amount": "", "unit": ""}], "pressure": "", "temperature": "160\u00b0C", "time": "72h", "heating rate": "", "cooling rate": ""}]
XEHWOY | [Hg2(μ-L1)(μ-I)2I3]n | C12 H10 Hg2 I4 N4 O1 | [16 empty] | branch tube method, filtration, washing, drying | 10.1007/s10904-012-9738-0 |  | 2012.08 | [{"synthesis method": "branch tube method", "precursor": [{"name": "mercury(II) iodide", "amount": "0.90", "unit": "g"}, {"name": "L1", "amount": "0.23", "unit": "g"}], "solvent": [{"name": "Methanol", "amount": "", "unit": ""}], "pressure": "", "temperature": "60\u00b0C", "time": "8 days"}, {"synthesis method": "filtration", "time": "", "atmosphere": "", "pressure": ""}, {"synthesis method": "washing", "washing solution": "acetone and ether", "amount": ""}, {"synthesis method": "drying", "pressure": "", "temperature": "", "atmosphere": "air", "time": ""}]
JABROW | {[Zn(dit)2(H2O)2]·4H2O}n | C18 H24 N14 O8 Zn1 | chemical synthesis | Hdit | 0.028 g | Zn(NO3)2⋅6H2O | 0.030 g | [6 empty] | H2O |  | 96h | 90°C |  | chemical synthesis, filtration, washing, drying | 10.1007/s10904-015-0197-2 |  | 2015.02 | [{"synthesis method": "chemical synthesis", "precursor": [{"name": "Hdit", "amount": "0.028", "unit": "g"}, {"name": "Zn(NO3)2\u22c56H2O", "amount": "0.030", "unit": "g"}], "solution": [{"name": "H2O", "amount": "3.0", "unit": "mL"}], "pressure": "", "temperature": "90\u00b0C", "time": "96h"}, {"synthesis method": "filtration", "time": "", "atmosphere": "", "pressure": ""}, {"synthesis method": "washing", "washing solution": "water", "amount": ""}, {"synthesis method": "drying", "pressure": "", "temperature": "", "atmosphere": "air", "time": ""}]
JABRUC | [Zn(dit)(CH3COO)]n | C11 H9 N7 O3 Zn1 | chemical synthesis | Hdit | 0.028 g | Zn(CH3COO)2⋅2H2O | 0.022 g | [6 empty] | H2O |  | 96h | 90°C |  | chemical synthesis, filtration, washing, drying | 10.1007/s10904-015-0197-2 |  | 2015.02 | [{"synthesis method": "chemical synthesis", "precursor": [{"name": "Hdit", "amount": "0.028", "unit": "g"}, {"name": "Zn(CH3COO)2\u22c52H2O", "amount": "0.022", "unit": "g"}], "solution": [{"name": "H2O", "amount": "3.0", "unit": "mL"}], "pressure": "", "temperature": "90\u00b0C", "time": "96h"}, {"synthesis method": "filtration", "time": "", "atmosphere": "", "pressure": ""}, {"synthesis method": "washing", "washing solution": "water", "amount": ""}, {"synthesis method": "drying", "pressure": "", "temperature": "", "atmosphere": "air", "time": ""}]
KAJYIF | Re2(DMBA)4(N(CN)2)2 | C40 H44 N14 Re2 | chemical synthesis | Re2(DMBA)4Cl2 | 50 mg | NaN(CN)2 | 43 mg | [6 empty] | CH2Cl2, CH3OH |  | 3 days |  |  | chemical synthesis, filtration | 10.1007/s10876-010-0284-z |  | 2010.02 | [{"synthesis method": "chemical synthesis", "precursor": [{"name": "Re2(DMBA)4Cl2", "amount": "50", "unit": "mg"}, {"name": "NaN(CN)2", "amount": "43", "unit": "mg"}], "solution": [{"name": "CH2Cl2", "amount": "10", "unit": "mL"}, {"name": "CH3OH", "amount": "10", "unit": "mL"}], "pressure": "", "temperature": "", "time": "3 days"}, {"synthesis method": "filtration", "time": "", "atmosphere": "", "pressure": ""}]
KAJYOL | Re2(DMBA)4(ReO4)2 | C36 H44 N8 O8 Re4 | chemical synthesis | KReO4 | 3.5 mg | Re2(DMBA)4(NO3)2 | 5 mg | [6 empty] | H2O, CH3CN |  | 3 weeks |  |  | chemical synthesis | 10.1007/s10876-010-0284-z |  | 2010.02 | [{"synthesis method": "chemical synthesis", "precursor": [{"name": "KReO4", "amount": "3.5", "unit": "mg"}, {"name": "Re2(DMBA)4(NO3)2", "amount": "5", "unit": "mg"}], "solution": [{"name": "H2O", "amount": "5", "unit": "mL"}, {"name": "CH3CN", "amount": "5", "unit": "mL"}], "pressure": "", "temperature": "", "time": "3 weeks"}]
KAJYUR | Re2(DMBA)4(OP(O)(OH)(C6H5))2 | C48 H56 N8 O6 P2 Re2 | chemical synthesis | phenylphosphonic acid | 1.5 mg | Re2(DMBA)4(NO3)2 | 5.0 mg | [6 empty] | H2O, CH3CN |  | 2 weeks |  |  | chemical synthesis | 10.1007/s10876-010-0284-z |  | 2010.02 | [{"synthesis method": "chemical synthesis", "precursor": [{"name": "phenylphosphonic acid", "amount": "1.5", "unit": "mg"}, {"name": "Re2(DMBA)4(NO3)2", "amount": "5.0", "unit": "mg"}], "solution": [{"name": "H2O", "amount": "5", "unit": "mL"}, {"name": "CH3CN", "amount": "5", "unit": "mL"}], "pressure": "", "temperature": "", "time": "2 weeks"}]
CAVWEC01 | [Re2(DMBA)4(μ-O,O'-WO4)·2.5H2O]∞ | C72 H88 N16 O12 Re4 W2 | chemical synthesis | Na2WO4⋅2H2O | 1.6 mg | Re2(DMBA)4(NO3)2 | 5.0 mg | [6 empty] | H2O, CH3CN |  |  |  |  | chemical synthesis | 10.1007/s10876-010-0284-z |  | 2010.02 | [{"synthesis method": "chemical synthesis", "precursor": [{"name": "Na2WO4\u22c52H2O", "amount": "1.6", "unit": "mg"}, {"name": "Re2(DMBA)4(NO3)2", "amount": "5.0", "unit": "mg"}], "solution": [{"name": "H2O", "amount": "2", "unit": "mL"}, {"name": "CH3CN", "amount": "2", "unit": "mL"}], "pressure": "", "temperature": "", "time": ""}]
KAJZAY | [Re2(DMBA)4(μ-O,O'-MoO4) | C72 H88 Mo2 N16 O12 Re4 | chemical synthesis | Na2MoO4 | 1.1 mg | Re2(DMBA)4(NO3)2 | 5.0 mg | [6 empty] | H2O, CH3CN |  |  |  |  | chemical synthesis | 10.1007/s10876-010-0284-z |  | 2010.02 | [{"synthesis method": "chemical synthesis", "precursor": [{"name": "Na2MoO4", "amount": "1.1", "unit": "mg"}, {"name": "Re2(DMBA)4(NO3)2", "amount": "5.0", "unit": "mg"}], "solution": [{"name": "H2O", "amount": "2", "unit": "mL"}, {"name": "CH3CN", "amount": "2", "unit": "mL"}], "pressure": "", "temperature": "", "time": ""}]
CAVWIG01 | [Re2(DMBA)4(μ-O,O'-1,4-(O2C)2C6H4) | C44 H48 N8 O6 Re2 | chemical synthesis | [Bu4N]2[1,4-(CO2)2C6H4] | 3.5 mg | Re2(DMBA)4(NO3)2 | 5.0 mg | [6 empty] | H2O, CH3CN |  |  |  |  | chemical synthesis | 10.1007/s10876-010-0284-z |  | 2010.02 | [{"synthesis method": "chemical synthesis", "precursor": [{"name": "[Bu4N]2[1,4-(CO2)2C6H4]", "amount": "3.5", "unit": "mg"}, {"name": "Re2(DMBA)4(NO3)2", "amount": "5.0", "unit": "mg"}], "solution": [{"name": "H2O", "amount": "2", "unit": "mL"}, {"name": "CH3CN", "amount": "2", "unit": "mL"}], "pressure": "", "temperature": "", "time": ""}]
EYIVUE | [Ni(cpna)(phen)(H2O)]n | C25 H17 N3 Ni1 O5 | solvothermal synthesis | Ni(OAC)2⋅4H2O | 0.025 g | H2cpna | 0.024 g | phen | 0.020 g | NaOH | 0.004 g |  |  |  |  | 3 days | 160°C |  | solvothermal synthesis, washing | 10.1007/s11243-011-9471-5 |  | 2011.02 | [{"synthesis method": "solvothermal synthesis", "precursor": [{"name": "Ni(OAC)2\u22c54H2O", "amount": "0.025", "unit": "g"}, {"name": "H2cpna", "amount": "0.024", "unit": "g"}, {"name": "phen", "amount": "0.020", "unit": "g"}, {"name": "NaOH", "amount": "0.004", "unit": "g"}], "solvent": [{"name": "H2O-EtOH", "amount": "10", "unit": "mL"}], "reducing agent": [{"name": "", "amount": "", "unit": ""}], "surfactant": [{"name": "", "amount": "", "unit": ""}], "pressure": "", "temperature": "160\u00b0C", "time": "3 days", "heating rate": "", "cooling rate": "10\u00b0C/h"}, {"synthesis method": "washing", "washing solution": "distilled water", "amount": ""}]
EYIVOY | [Cd(cpna)(phen)(H2O)]n | C25 Cd1 H17 N3 O5 | solvothermal synthesis | Cd(OAC)2⋅2H2O | 0.025 g | H2cpna | 0.024 g | phen | 0.020 g | NaOH | 0.004 g |  |  |  |  | 3 days | 160°C |  | solvothermal synthesis, washing | 10.1007/s11243-011-9471-5 |  | 2011.02 | [{"synthesis method": "solvothermal synthesis", "precursor": [{"name": "Cd(OAC)2\u22c52H2O", "amount": "0.025", "unit": "g"}, {"name": "H2cpna", "amount": "0.024", "unit": "g"}, {"name": "phen", "amount": "0.020", "unit": "g"}, {"name": "NaOH", "amount": "0.004", "unit": "g"}], "solvent": [{"name": "H2O-EtOH", "amount": "10", "unit": "mL"}], "reducing agent": [{"name": "", "amount": "", "unit": ""}], "surfactant": [{"name": "", "amount": "", "unit": ""}], "pressure": "", "temperature": "160\u00b0C", "time": "3 days", "heating rate": "", "cooling rate": "10\u00b0C/h"}, {"synthesis method": "washing", "washing solution": "distilled water", "amount": ""}]
MADNUC | ∞3[Cu2(CN)4·(Ph3Sn)2·qox] | C48 Cu2 H36 N6 Sn2 | chemical synthesis | K3[Cu(CN)4] | 90 mg | Ph3SnCl | 366 mg | qox | 40 mg |  |  |  |  | H2O, acetonitrile |  | 1 week | room temperature |  | chemical synthesis, filtration, washing, drying | 10.1007/s10904-010-9383-4 |  | 2010.06 | [{"synthesis method": "chemical synthesis", "precursor": [{"name": "K3[Cu(CN)4]", "amount": "90", "unit": "mg"}, {"name": "Ph3SnCl", "amount": "366", "unit": "mg"}, {"name": "qox", "amount": "40", "unit": "mg"}], "solution": [{"name": "H2O", "amount": "10", "unit": "mL"}, {"name": "acetonitrile", "amount": "20", "unit": "mL"}], "pressure": "", "temperature": "room temperature", "time": "1 week"}, {"synthesis method": "filtration", "time": "", "atmosphere": "", "pressure": ""}, {"synthesis method": "washing", "washing solution": "H2O and acetonitrile", "amount": ""}, {"synthesis method": "drying", "pressure": "", "temperature": "", "atmosphere": "", "time": "overnight"}]
XUBVAT | 1 | C29 Cu1 H23 N3 O6 | solvothermal synthesis | Phtpy | 0.030 g | CuCO3⋅Cu(OH)2 | 0.011 g | obda | 0.017 g | [6 empty] | 72 h | 140°C |  | solvothermal synthesis, washing, drying | 10.1007/s11243-015-9910-9 |  | 2015.01 | [{"synthesis method": "solvothermal synthesis", "precursor": [{"name": "Phtpy", "amount": "0.030", "unit": "g"}, {"name": "CuCO3\u22c5Cu(OH)2", "amount": "0.011", "unit": "g"}, {"name": "obda", "amount": "0.017", "unit": "g"}], "solvent": [{"name": "water", "amount": "10", "unit": "mL"}], "reducing agent": [{"name": "", "amount": "", "unit": ""}], "surfactant": [{"name": "", "amount": "", "unit": ""}], "pressure": "", "temperature": "140\u00b0C", "time": "72 h", "heating rate": "", "cooling rate": "5 \u00b0C h-1"}, {"synthesis method": "washing", "washing solution": "water", "amount": ""}, {"synthesis method": "drying", "pressure": "", "temperature": "", "atmosphere": "air", "time": ""}]
XUBVEX | 2 | C120 Cu4 H92 N12 O24 | solvothermal synthesis | meophtpy | 0.034 g | mbda | 0.017 g | [8 empty] | 72 h | 140°C |  | solvothermal synthesis, washing, drying | 10.1007/s11243-015-9910-9 |  | 2015.01 | [{"synthesis method": "solvothermal synthesis", "precursor": [{"name": "meophtpy", "amount": "0.034", "unit": "g"}, {"name": "mbda", "amount": "0.017", "unit": "g"}], "solvent": [{"name": "water", "amount": "10", "unit": "mL"}], "reducing agent": [{"name": "", "amount": "", "unit": ""}], "surfactant": [{"name": "", "amount": "", "unit": ""}], "pressure": "", "temperature": "140\u00b0C", "time": "72 h", "heating rate": "", "cooling rate": "5 \u00b0C h-1"}, {"synthesis method": "washing", "washing solution": "water", "amount": ""}, {"synthesis method": "drying", "pressure": "", "temperature": "", "atmosphere": "air", "time": ""}]
NIYPIW | [Zn(BDC)(L)0.5]n | C15 H11 N2 O4 Zn1 | solvothermal synthesis | Zn(NO3)2⋅6H2O | 0.149 g | H2BDC | 0.083 g | L | 0.119 g | [6 empty] | 96 hours | 160°C | 4.2 | solvothermal synthesis, pH adjustment, washing | 10.1007/s10904-013-0016-6 |  | 2013.12 | [{"synthesis method": "solvothermal synthesis", "precursor": [{"name": "Zn(NO3)2\u22c56H2O", "amount": "0.149", "unit": "g"}, {"name": "H2BDC", "amount": "0.083", "unit": "g"}, {"name": "L", "amount": "0.119", "unit": "g"}], "solvent": [{"name": "deionized water", "amount": "15", "unit": "mL"}], "reducing agent": [{"name": "", "amount": "", "unit": ""}], "surfactant": [{"name": "", "amount": "", "unit": ""}], "pressure": "", "temperature": "160\u00b0C", "time": "96 hours", "heating rate": "", "cooling rate": ""}, {"synthesis method": "pH adjustment", "pH": "4.2", "modulator": "NaOH aqueous solution"}, {"synthesis method": "washing", "washing solution": "alcohol", "amount": ""}]
NIYPOC | {[Zn(BDC)(L)]·3H2O} | C22 H24 N4 O7 Zn1 | solvothermal synthesis | Zn(NO3)2⋅6H2O | 0.149 g | H2BDC | 0.083 g | L | 0.119 g | [6 empty] | 96 hours | 160°C | 6.5 | solvothermal synthesis, pH adjustment, washing | 10.1007/s10904-013-0016-6 |  | 2013.12 | [{"synthesis method": "solvothermal synthesis", "precursor": [{"name": "Zn(NO3)2\u22c56H2O", "amount": "0.149", "unit": "g"}, {"name": "H2BDC", "amount": "0.083", "unit": "g"}, {"name": "L", "amount": "0.119", "unit": "g"}], "solvent": [{"name": "deionized water", "amount": "15", "unit": "mL"}], "reducing agent": [{"name": "", "amount": "", "unit": ""}], "surfactant": [{"name": "", "amount": "", "unit": ""}], "pressure": "", "temperature": "160\u00b0C", "time": "96 hours", "heating rate": "", "cooling rate": ""}, {"synthesis method": "pH adjustment", "pH": "6.5", "modulator": "NaOH aqueous solution"}, {"synthesis method": "washing", "washing solution": "water and ethanol", "amount": ""}]
MOJXIU | [Cd2(pam)2(bpe)1.5(DMF)2(H2O)]n·2n(DMF) | C76 Cd2 H70 N7 O17 | solvothermal synthesis | Cd(NO3)2⋅4H2O | 0.060 g | H2pam | 0.030 g | bpe | 0.036 g | [6 empty] | 60 hours | 120°C |  | solvothermal synthesis | 10.1007/s10904-013-9979-6 |  | 2013.09 | [{"synthesis method": "solvothermal synthesis", "precursor": [{"name": "Cd(NO3)2\u22c54H2O", "amount": "0.060", "unit": "g"}, {"name": "H2pam", "amount": "0.030", "unit": "g"}, {"name": "bpe", "amount": "0.036", "unit": "g"}], "solvent": [{"name": "DMF", "amount": "2", "unit": "mL"}, {"name": "H2O", "amount": "2", "unit": "mL"}], "reducing agent": [{"name": "", "amount": "", "unit": ""}], "surfactant": [{"name": "", "amount": "", "unit": ""}], "pressure": "", "temperature": "120\u00b0C", "time": "60 hours", "heating rate": "", "cooling rate": "0.5\u00b0C/min"}]
MOJXOA | [Cd(pam)(bix)]n | C37 Cd1 H28 N4 O6 | solvothermal synthesis | Cd(NO3)2⋅4H2O | 0.060 g | H2pam | 0.030 g | bix | 0.048 g | [6 empty] | 60 hours | 120°C |  | solvothermal synthesis | 10.1007/s10904-013-9979-6 |  | 2013.09 | [{"synthesis method": "solvothermal synthesis", "precursor": [{"name": "Cd(NO3)2\u22c54H2O", "amount": "0.060", "unit": "g"}, {"name": "H2pam", "amount": "0.030", "unit": "g"}, {"name": "bix", "amount": "0.048", "unit": "g"}], "solvent": [{"name": "DMF", "amount": "2", "unit": "mL"}, {"name": "H2O", "amount": "2", "unit": "mL"}], "reducing agent": [{"name": "", "amount": "", "unit": ""}], "surfactant": [{"name": "", "amount": "", "unit": ""}], "pressure": "", "temperature": "120\u00b0C", "time": "60 hours", "heating rate": "", "cooling rate": "0.5\u00b0C/min"}]
CILQAS | [HgCl(2,3-pydcH)(H2O)]n | C14 Cl2 H12 Hg2 N2 O10 | chemical synthesis | 2,3-pydcH2 | 0.33 g | HgCl2 | 0.50 g | [6 empty] | H2O, H2O |  | 2 weeks |  |  | chemical synthesis, washing, drying | 10.1007/s10904-018-0852-5 |  | 2018.04 | [{"synthesis method": "chemical synthesis", "precursor": [{"name": "2,3-pydcH2", "amount": "0.33", "unit": "g"}, {"name": "HgCl2", "amount": "0.50", "unit": "g"}], "solution": [{"name": "H2O", "amount": "20", "unit": "mL"}, {"name": "H2O", "amount": "15", "unit": "mL"}], "pressure": "", "temperature": "", "time": "2 weeks"}, {"synthesis method": "washing", "washing solution": "warm water", "amount": "small amount"}, {"synthesis method": "drying", "pressure": "", "temperature": "", "atmosphere": "air", "time": ""}]
HULREN | [Ni(imbz)2]n | C20 H14 N4 Ni1 O4 | solvothermal synthesis | 4-(imidazole-1-yl)-benzoic acid | 0.0188 g | NaOH | 0.0040 g | NiCl2⋅5H2O | 0.0472 g | [5 empty] | autogenous | 72 h | 160°C |  | chemical synthesis, solvothermal synthesis | 10.1007/s10876-014-0816-z |  | 2015.01 | [{"synthesis method": "chemical synthesis", "precursor": [{"name": "4-(imidazole-1-yl)-benzoic acid", "amount": "0.0188", "unit": "g"}, {"name": "NaOH", "amount": "0.0040", "unit": "g"}, {"name": "NiCl2\u22c55H2O", "amount": "0.0472", "unit": "g"}], "solution": [{"name": "distilled water", "amount": "5", "unit": "mL"}, {"name": "methanol", "amount": "10", "unit": "mL"}], "pressure": "autogenous", "temperature": "160\u00b0C", "time": "72 h"}, {"synthesis method": "solvothermal synthesis", "precursor": [{"name": "4-(imidazole-1-yl)-benzoic acid", "amount": "0.0188", "unit": "g"}, {"name": "NaOH", "amount": "0.0040", "unit": "g"}, {"name": "NiCl2\u22c55H2O", "amount": "0.0472", "unit": "g"}], "solvent": [{"name": "distilled water", "amount": "5", "unit": "mL"}, {"name": "methanol", "amount": "10", "unit": "mL"}], "reducing agent": [{"name": "", "amount": "", "unit": ""}], "surfactant": [{"name": "", "amount": "", "unit": ""}], "pressure": "autogenous", "temperature": "160\u00b0C", "time": "72 h", "heating rate": "5 \u00b0C/h", "cooling rate": ""}]
NAZVUH | {[Pb2(MIP)2(BDC)2]·H2O}n | C56 H38 N8 O11 Pb2 | solvothermal synthesis | Pb(Ac)2⋅3H2O | 0.114 g | BDC | 0.100 g | MIP | 0.099 g | [5 empty] | autogenous pressure | 72 h | 443 K | 6.5 | solvothermal synthesis, pH adjustment | 10.1007/s10904-011-9591-6 |  | 2011.09 | [{"synthesis method": "solvothermal synthesis", "precursor": [{"name": "Pb(Ac)2\u22c53H2O", "amount": "0.114", "unit": "g"}, {"name": "BDC", "amount": "0.100", "unit": "g"}, {"name": "MIP", "amount": "0.099", "unit": "g"}], "solvent": [{"name": "H2O", "amount": "18", "unit": "mL"}], "reducing agent": [{"name": "", "amount": "", "unit": ""}], "surfactant": [{"name": "", "amount": "", "unit": ""}], "pressure": "autogenous pressure", "temperature": "443 K", "time": "72 h", "heating rate": "", "cooling rate": "5 \u00b0C/h"}, {"synthesis method": "pH adjustment", "pH": "6.5", "modulator": "NaOH"}]
NAZWAO | [Cd(MIP)(NDC)]n | C32 Cd1 H20 N4 O5 | solvothermal synthesis | Cd(NO3)2⋅4H2O | 0.098 g | NDC | 0.130 g | MIP | 0.099 g | [5 empty] | autogenous pressure | 72 h | 453 K | 7.5 | solvothermal synthesis, pH adjustment | 10.1007/s10904-011-9591-6 |  | 2011.09 | [{"synthesis method": "solvothermal synthesis", "precursor": [{"name": "Cd(NO3)2\u22c54H2O", "amount": "0.098", "unit": "g"}, {"name": "NDC", "amount": "0.130", "unit": "g"}, {"name": "MIP", "amount": "0.099", "unit": "g"}], "solvent": [{"name": "H2O", "amount": "18", "unit": "mL"}], "reducing agent": [{"name": "", "amount": "", "unit": ""}], "surfactant": [{"name": "", "amount": "", "unit": ""}], "pressure": "autogenous pressure", "temperature": "453 K", "time": "72 h", "heating rate": "", "cooling rate": "5 \u00b0C/h"}, {"synthesis method": "pH adjustment", "pH": "7.5", "modulator": "NaOH"}]
XAXDIL | [Eu(nbtc) | C9 Eu1 H6 N1 O10 | solvothermal synthesis | 5-nitrobenzene-1,2,3-tricarboxylic acid | 0.12 g | Eu2O3 | 0.088 g | HNO3 | 1 ml | [6 empty] | 72 h | 160°C |  | solvothermal synthesis | 10.1007/s10876-012-0484-9 |  | 2012.05 | [{"synthesis method": "solvothermal synthesis", "precursor": [{"name": "5-nitrobenzene-1,2,3-tricarboxylic acid", "amount": "0.12", "unit": "g"}, {"name": "Eu2O3", "amount": "0.088", "unit": "g"}, {"name": "HNO3", "amount": "1", "unit": "ml"}], "solvent": [{"name": "H2O", "amount": "10", "unit": "ml"}], "reducing agent": [{"name": "", "amount": "", "unit": ""}], "surfactant": [{"name": "", "amount": "", "unit": ""}], "pressure": "", "temperature": "160\u00b0C", "time": "72 h", "heating rate": "", "cooling rate": "5\u00b0C h-1"}]
XAXDOR | [Tm(nbtc) | C9 H6 N1 O10 Tm1 | solvothermal synthesis | 5-nitrobenzene-1,2,3-tricarboxylic acid | 0.12 g | Tm2O3 | 0.096 g | HNO3 | 1 ml | [6 empty] | 72 h | 160°C |  | solvothermal synthesis | 10.1007/s10876-012-0484-9 |  | 2012.05 | [{"synthesis method": "solvothermal synthesis", "precursor": [{"name": "5-nitrobenzene-1,2,3-tricarboxylic acid", "amount": "0.12", "unit": "g"}, {"name": "Tm2O3", "amount": "0.096", "unit": "g"}, {"name": "HNO3", "amount": "1", "unit": "ml"}], "solvent": [{"name": "H2O", "amount": "10", "unit": "ml"}], "reducing agent": [{"name": "", "amount": "", "unit": ""}], "surfactant": [{"name": "", "amount": "", "unit": ""}], "pressure": "", "temperature": "160\u00b0C", "time": "72 h", "heating rate": "", "cooling rate": "5\u00b0C h-1"}]
MUBZEQ | [Cd2.5(μ3-OH)(L)2(bipy)]n | C34 Cd2.5 H20 N2 O9 | solvothermal synthesis | H2L | 10.8 mg | Cd(OAc)2⋅2H2O | 26.6 mg | bipy | 15.6 mg | KOH | 5.6 mg |  |  |  |  | 4 days | 180°C |  | solvothermal synthesis | 10.1007/s10904-014-0075-3 |  | 2014.09 | [{"synthesis method": "solvothermal synthesis", "precursor": [{"name": "H2L", "amount": "10.8", "unit": "mg"}, {"name": "Cd(OAc)2\u22c52H2O", "amount": "26.6", "unit": "mg"}, {"name": "bipy", "amount": "15.6", "unit": "mg"}, {"name": "KOH", "amount": "5.6", "unit": "mg"}], "solvent": [{"name": "water", "amount": "12", "unit": "mL"}], "reducing agent": [{"name": "", "amount": "", "unit": ""}], "surfactant": [{"name": "", "amount": "", "unit": ""}], "pressure": "", "temperature": "180\u00b0C", "time": "4 days", "heating rate": "", "cooling rate": ""}]
TEKDUI01 | [Mn2(μ-C4H4O6)2(H2O)] | C8 H16 Mn2 O16 | solvothermal synthesis | l-tartaric acid | 0.300 g | NaOH | 0.08 g | Mn(NO3)2 ⋅ 4H2O | 0.502 g | [6 empty] | 8h | 130°C | 4 | chemical synthesis, pH adjustment, solvothermal synthesis | 10.1007/s10904-011-9495-5 |  | 2011.05 | [{"synthesis method": "chemical synthesis", "precursor": [{"name": "l-tartaric acid", "amount": "0.300", "unit": "g"}, {"name": "NaOH", "amount": "0.08", "unit": "g"}, {"name": "Mn(NO3)2 \u22c5 4H2O", "amount": "0.502", "unit": "g"}], "solution": [{"name": "deionized water", "amount": "20", "unit": "mL"}], "pressure": "", "temperature": "room temperature", "time": "30 min"}, {"synthesis method": "pH adjustment", "pH": "4", "modulator": ""}, {"synthesis method": "solvothermal synthesis", "precursor": [], "solvent": [], "reducing agent": [], "surfactant": [], "pressure": "", "temperature": "130\u00b0C", "time": "8h", "heating rate": "", "cooling rate": ""}]
HIXWIU01 | [Cd2(μ-C4H4O6)2(H2O)] | C8 Cd2 H16 O16 | solvothermal synthesis | l-tartaric acid | 0.300 g | NaOH | 0.08 g | Cd(NO3)2 ⋅ 4H2O | 0.617 g | [6 empty] | 8h | 130°C |  | chemical synthesis, solvothermal synthesis | 10.1007/s10904-011-9495-5 |  | 2011.05 | [{"synthesis method": "chemical synthesis", "precursor": [{"name": "l-tartaric acid", "amount": "0.300", "unit": "g"}, {"name": "NaOH", "amount": "0.08", "unit": "g"}, {"name": "Cd(NO3)2 \u22c5 4H2O", "amount": "0.617", "unit": "g"}], "solution": [{"name": "water", "amount": "10", "unit": "mL"}, {"name": "deionized water", "amount": "10", "unit": "mL"}], "pressure": "", "temperature": "room temperature", "time": "30 min"}, {"synthesis method": "solvothermal synthesis", "precursor": [], "solvent": [], "reducing agent": [], "surfactant": [], "pressure": "", "temperature": "130\u00b0C", "time": "8h", "heating rate": "", "cooling rate": ""}]
BESFUD | [Cu(fdc)(dmbpy)(H2O)]n | C18 Cu1 H16 N2 O6 | chemical synthesis | Cu(NO3)2⋅3H2O | 0.060 g | 3,3'-dimethyl-4,4'-bipyridine | 0.046 g | 2,5-furandicarboxylic acid | 0.039 g |  |  |  |  | hot aqueous solution | autogenous | 72h | 130°C | 7-8 | chemical synthesis, pH adjustment | 10.1007/s10904-016-0429-0 |  | 2016.08 | [{"synthesis method": "chemical synthesis", "precursor": [{"name": "Cu(NO3)2\u22c53H2O", "amount": "0.060", "unit": "g"}, {"name": "3,3'-dimethyl-4,4'-bipyridine", "amount": "0.046", "unit": "g"}, {"name": "2,5-furandicarboxylic acid", "amount": "0.039", "unit": "g"}], "solution": [{"name": "hot aqueous solution", "amount": "12", "unit": "mL"}], "pressure": "autogenous", "temperature": "130\u00b0C", "time": "72h"}, {"synthesis method": "pH adjustment", "pH": "7-8", "modulator": "NaOH"}]
BESGAK | {[Ni2(fdc)2(bipy)2(H2O)4]·(H2O)2}n | C32 H32 N4 Ni2 O16 | chemical synthesis | Ni(NO3)2⋅6H2O | 0.073 g | bipy | 0.039 g | 2,5-furandicarboxylic acid | 0.039 g |  |  |  |  | hot aqueous solution | autogenous | 72h | 130°C | 7-8 | chemical synthesis, pH adjustment | 10.1007/s10904-016-0429-0 |  | 2016.08 | [{"synthesis method": "chemical synthesis", "precursor": [{"name": "Ni(NO3)2\u22c56H2O", "amount": "0.073", "unit": "g"}, {"name": "bipy", "amount": "0.039", "unit": "g"}, {"name": "2,5-furandicarboxylic acid", "amount": "0.039", "unit": "g"}], "solution": [{"name": "hot aqueous solution", "amount": "12", "unit": "mL"}], "pressure": "autogenous", "temperature": "130\u00b0C", "time": "72h"}, {"synthesis method": "pH adjustment", "pH": "7-8", "modulator": "NaOH"}]
GACNUW | 1 | C10 Cu2 H40 K2 Mo6 N4 O44 Te1 | solvothermal synthesis | CuCl2⋅2H2O | 0.085 g | Hpzca | 0.012 g | (NH4)6[TeMo6O24]⋅7H2O | 0.132 g | KCl | 0.015 g |  |  |  |  | 4 days | 120°C |  | solvothermal synthesis | 10.1007/s10876-015-0918-2 |  | 2015.09 | [{"synthesis method": "solvothermal synthesis", "precursor": [{"name": "CuCl2\u22c52H2O", "amount": "0.085", "unit": "g"}, {"name": "Hpzca", "amount": "0.012", "unit": "g"}, {"name": "(NH4)6[TeMo6O24]\u22c57H2O", "amount": "0.132", "unit": "g"}, {"name": "KCl", "amount": "0.015", "unit": "g"}], "solvent": [{"name": "H2O", "amount": "10", "unit": "mL"}], "reducing agent": [{"name": "", "amount": "", "unit": ""}], "surfactant": [{"name": "", "amount": "", "unit": ""}], "pressure": "", "temperature": "120\u00b0C", "time": "4 days", "heating rate": "", "cooling rate": "slow"}]
GACNOQ | 2 | Al1 C10 Cu2 H22 Mo6 N4 O32 | solvothermal synthesis | CuCl2⋅2H2O | 0.085 g | Hpzca | 0.012 g | Na2MoO4⋅2H2O | 0.120 g | Al(NO3)3⋅9H2O | 0.037 g |  |  |  |  | 4 days | 120°C |  | solvothermal synthesis | 10.1007/s10876-015-0918-2 |  | 2015.09 | [{"synthesis method": "solvothermal synthesis", "precursor": [{"name": "CuCl2\u22c52H2O", "amount": "0.085", "unit": "g"}, {"name": "Hpzca", "amount": "0.012", "unit": "g"}, {"name": "Na2MoO4\u22c52H2O", "amount": "0.120", "unit": "g"}, {"name": "Al(NO3)3\u22c59H2O", "amount": "0.037", "unit": "g"}], "solvent": [{"name": "H2O", "amount": "10", "unit": "mL"}], "reducing agent": [{"name": "", "amount": "", "unit": ""}], "surfactant": [{"name": "", "amount": "", "unit": ""}], "pressure": "", "temperature": "120\u00b0C", "time": "4 days", "heating rate": "", "cooling rate": "slow"}]
QAGXUT | 1 | C6 H4 Li1 Mn1 O8 | [16 empty] | hydrothermal reaction | 10.1007/s10904-010-9375-4 |  | 2010.06 | [{"synthesis method": "hydrothermal reaction", "precursor": [{"name": "Mn(OAc)2\u22c54H2O", "amount": "49.0", "unit": "mg"}, {"name": "mellitic acid", "amount": "34.2", "unit": "mg"}, {"name": "LiOH\u22c5H2O", "amount": "25.2", "unit": "mg"}], "solvent": [{"name": "H2O", "amount": "15", "unit": "mL"}], "reducing agent": [{"name": "", "amount": "", "unit": ""}], "surfactant": [{"name": "", "amount": "", "unit": ""}], "pressure": "", "temperature": "160\u00b0C", "time": "2 days", "heating rate": "", "cooling rate": "slow"}]
ZUCTIC | Cu(bipy)(DBrS) | Br2 C14 Cu1 H10 N2 O4 | chemical synthesis | H2DBrS | 0.2747 g | Cu(CH3COO)2⋅H2O | 0.2003 g | bipy | 0.1549 g |  |  |  |  | NaOH aqueous solution, CH3OH/H2O, CH3OH/H2O |  | several weeks | room temperature |  | chemical synthesis | 10.1007/s10870-015-0574-2 |  | 2015.03 | [{"synthesis method": "chemical synthesis", "precursor": [{"name": "H2DBrS", "amount": "0.2747", "unit": "g"}, {"name": "Cu(CH3COO)2\u22c5H2O", "amount": "0.2003", "unit": "g"}, {"name": "bipy", "amount": "0.1549", "unit": "g"}], "solution": [{"name": "NaOH aqueous solution", "amount": "2.0", "unit": "ml"}, {"name": "CH3OH/H2O", "amount": "10.0", "unit": "ml"}, {"name": "CH3OH/H2O", "amount": "20.0", "unit": "ml"}], "pressure": "", "temperature": "room temperature", "time": "several weeks"}]
ZUCTEY | Co(bipy)(H2O)2(DBrS) | Br2 C14 Co1 H14 N2 O6 | chemical synthesis | H2DBrS | 0.2798 g | CoCl2⋅6H2O | 0.2448 g | bipy | 0.1579 g |  |  |  |  | NaOH aqueous solution, CH3OH/H2O, CH3OH/H2O |  | 3 months | room temperature |  | chemical synthesis | 10.1007/s10870-015-0574-2 |  | 2015.03 | [{"synthesis method": "chemical synthesis", "precursor": [{"name": "H2DBrS", "amount": "0.2798", "unit": "g"}, {"name": "CoCl2\u22c56H2O", "amount": "0.2448", "unit": "g"}, {"name": "bipy", "amount": "0.1579", "unit": "g"}], "solution": [{"name": "NaOH aqueous solution", "amount": "2.0", "unit": "ml"}, {"name": "CH3OH/H2O", "amount": "10.0", "unit": "ml"}, {"name": "CH3OH/H2O", "amount": "20.0", "unit": "ml"}], "pressure": "", "temperature": "room temperature", "time": "3 months"}]
KAPSIF | {[Cu(Phen)2]2(Ag2I6)·(DMF)2}n | Ag2 C54 Cu2 H46 I6 N10 O2 | chemical synthesis | CuI | 0.2286 g | Ag2CO3 | 0.3312 g | 1,10-phenanthroline | 0.2379 g |  |  |  |  | DMF |  | 4 hours | 50°C | 4.5 | chemical synthesis, pH adjustment, filtration | 10.1007/s10876-011-0399-x |  | 2011.07 | [{"synthesis method": "chemical synthesis", "precursor": [{"name": "CuI", "amount": "0.2286", "unit": "g"}, {"name": "Ag2CO3", "amount": "0.3312", "unit": "g"}, {"name": "1,10-phenanthroline", "amount": "0.2379", "unit": "g"}], "solution": [{"name": "DMF", "amount": "15", "unit": "mL"}], "pressure": "", "temperature": "50\u00b0C", "time": "4 hours"}, {"synthesis method": "pH adjustment", "pH": "4.5", "modulator": "57% HI"}, {"synthesis method": "filtration", "time": "5 days", "atmosphere": "room temperature", "pressure": ""}]
KAPSOL | {[Cu(Bipy)(DMF)2](Ag7I9)}n | Ag7 C16 Cu1 H21 I9 N4 O2 | chemical synthesis | CuI | 0.2286 g | AgI | 0.564 g | 2,2'-bipyridine | 0.1874 g |  |  |  |  | DMF |  | 4 hours | 50°C | 4.5 | chemical synthesis, pH adjustment, filtration | 10.1007/s10876-011-0399-x |  | 2011.07 | [{"synthesis method": "chemical synthesis", "precursor": [{"name": "CuI", "amount": "0.2286", "unit": "g"}, {"name": "AgI", "amount": "0.564", "unit": "g"}, {"name": "2,2'-bipyridine", "amount": "0.1874", "unit": "g"}], "solution": [{"name": "DMF", "amount": "15", "unit": "mL"}], "pressure": "", "temperature": "50\u00b0C", "time": "4 hours"}, {"synthesis method": "pH adjustment", "pH": "4.5", "modulator": "57% HI acid"}, {"synthesis method": "filtration", "time": "7 days", "atmosphere": "room temperature", "pressure": ""}]
JEJZAC | [Mn(HL)] | C23 H16 Mn1 O10 | solvothermal synthesis |  |  | H3L | 42.21 mg | [8 empty] | 4 days | 160°C | 4.0 | chemical synthesis, pH adjustment, solvothermal synthesis | 10.1007/s10904-017-0663-0 |  | 2017.08 | [{"synthesis method": "chemical synthesis", "precursor": [{"name": "MnCl2\u22c54H2O", "amount": "29.68", "unit": "mg"}, {"name": "H3L", "amount": "42.21", "unit": "mg"}], "solution": [{"name": "distilled water", "amount": "", "unit": ""}], "pressure": "", "temperature": "", "time": ""}, {"synthesis method": "pH adjustment", "pH": "4.0", "modulator": "1.0 mol L-1 HCl solution"}, {"synthesis method": "solvothermal synthesis", "precursor": [{"name": "", "amount": "", "unit": ""}], "solvent": [{"name": "", "amount": "", "unit": ""}], "reducing agent": [{"name": "", "amount": "", "unit": ""}], "surfactant": [{"name": "", "amount": "", "unit": ""}], "pressure": "", "temperature": "160\u00b0C", "time": "4 days", "heating rate": "", "cooling rate": "10 \u00b0C h-1"}]
JEJYUV | [Co(HL)] | C23 Co1 H16 O10 | solvothermal synthesis |  |  | H3L | 42.21 mg | [8 empty] | 4 days | 160°C | 5.0 | chemical synthesis, pH adjustment, solvothermal synthesis | 10.1007/s10904-017-0663-0 |  | 2017.08 | [{"synthesis method": "chemical synthesis", "precursor": [{"name": "Co(NO3)2\u22c56H2O", "amount": "58.2", "unit": "mg"}, {"name": "H3L", "amount": "42.21", "unit": "mg"}], "solution": [{"name": "distilled water", "amount": "", "unit": ""}], "pressure": "", "temperature": "", "time": ""}, {"synthesis method": "pH adjustment", "pH": "5.0", "modulator": "1.0 mol L-1 HNO3 solution"}, {"synthesis method": "solvothermal synthesis", "precursor": [{"name": "", "amount": "", "unit": ""}], "solvent": [{"name": "", "amount": "", "unit": ""}], "reducing agent": [{"name": "", "amount": "", "unit": ""}], "surfactant": [{"name": "", "amount": "", "unit": ""}], "pressure": "", "temperature": "160\u00b0C", "time": "4 days", "heating rate": "", "cooling rate": "10 \u00b0C h-1"}]
DECBEU | [Cd(PDA)(H2O)2] | C10 Cd1 H12 O6 | chemical synthesis | CdCl2⋅2.5H2O | 0.1142 g | H2PDA | 0.1922 g | NaOH | 0.08 g |  |  |  |  | water, ethanol |  | 2h | 75°C |  | chemical synthesis, filtration, evaporation | 10.1007/s10870-012-0348-z |  | 2012.08 | [{"synthesis method": "chemical synthesis", "precursor": [{"name": "CdCl2\u22c52.5H2O", "amount": "0.1142", "unit": "g"}, {"name": "H2PDA", "amount": "0.1922", "unit": "g"}, {"name": "NaOH", "amount": "0.08", "unit": "g"}], "solution": [{"name": "water", "amount": "25", "unit": "ml"}, {"name": "ethanol", "amount": "10", "unit": "ml"}], "pressure": "", "temperature": "75\u00b0C", "time": "2h"}, {"synthesis method": "filtration", "time": "", "atmosphere": "", "pressure": ""}, {"synthesis method": "evaporation", "time": "", "atmosphere": "room temperature", "pressure": ""}]
KUCBAN | 1 | C34 Co1 H40 N4 O5 | solvothermal synthesis | CoCl2⋅6H2O | 23.8 mg | bbdmbm | 35.0 mg | H2tbi | 22.2 mg | NaOH | 8.0 mg |  |  |  | autogenous | 3 days | 140°C |  | solvothermal synthesis | 10.1007/s11243-015-9921-6 |  | 2015.02 | [{"synthesis method": "solvothermal synthesis", "precursor": [{"name": "CoCl2\u22c56H2O", "amount": "23.8", "unit": "mg"}, {"name": "bbdmbm", "amount": "35.0", "unit": "mg"}, {"name": "H2tbi", "amount": "22.2", "unit": "mg"}, {"name": "NaOH", "amount": "8.0", "unit": "mg"}], "solvent": [{"name": "H2O", "amount": "10", "unit": "mL"}], "reducing agent": [{"name": "", "amount": "", "unit": ""}], "surfactant": [{"name": "", "amount": "", "unit": ""}], "pressure": "autogenous", "temperature": "140\u00b0C", "time": "3 days", "heating rate": "", "cooling rate": "5\u00b0C h-1"}]
KUBZUE | 2 | C48 Co1 H45 N6 O4 | solvothermal synthesis | CoCl2⋅6H2O | 23.8 mg | bmb | 36.6 mg | H2tbi | 22.2 mg | NaOH | 8.0 mg |  |  |  | autogenous | 3 days | 140°C |  | solvothermal synthesis | 10.1007/s11243-015-9921-6 |  | 2015.02 | [{"synthesis method": "solvothermal synthesis", "precursor": [{"name": "CoCl2\u22c56H2O", "amount": "23.8", "unit": "mg"}, {"name": "bmb", "amount": "36.6", "unit": "mg"}, {"name": "H2tbi", "amount": "22.2", "unit": "mg"}, {"name": "NaOH", "amount": "8.0", "unit": "mg"}], "solvent": [{"name": "H2O", "amount": "10", "unit": "mL"}], "reducing agent": [{"name": "", "amount": "", "unit": ""}], "surfactant": [{"name": "", "amount": "", "unit": ""}], "pressure": "autogenous", "temperature": "140\u00b0C", "time": "3 days", "heating rate": "", "cooling rate": "5\u00b0C h-1"}]
RAWVUI | 1 | C28 Cd1 H18 N8 O2 | chemical synthesis | 3-benzoylpyridine | 21.96 mg | Cd(NO3)2⋅3H2O | 30 mg | sodium dicyanamide | 21.36 mg |  |  |  |  | aqueous solution, methanol-water solution |  | 40 min |  |  | chemical synthesis | 10.1007/s10870-012-0293-x |  | 2012.03 | [{"synthesis method": "chemical synthesis", "precursor": [{"name": "3-benzoylpyridine", "amount": "21.96", "unit": "mg"}, {"name": "Cd(NO3)2\u22c53H2O", "amount": "30", "unit": "mg"}, {"name": "sodium dicyanamide", "amount": "21.36", "unit": "mg"}], "solution": [{"name": "aqueous solution", "amount": "10", "unit": "ml"}, {"name": "methanol-water solution", "amount": "10", "unit": "ml"}], "pressure": "", "temperature": "", "time": "40 min"}]
UPIYOI | [Cd(PDA)0.5(2,2'-bpy)Cl](H2PDA) | C25 Cd1 Cl1 H22 N2 O6 | chemical synthesis | H2PDA | 0.09709 g | 2,2'-bpy | 0.15618 g | CdCl2⋅2.5H2O | 0.1142 g |  |  |  |  | N,N-dimethylformamide and H2O |  | 7h | 70°C | 6 | chemical synthesis, pH adjustment, filtration | 10.1007/s10870-010-9948-7 |  | 2011.01 | [{"synthesis method": "chemical synthesis", "precursor": [{"name": "H2PDA", "amount": "0.09709", "unit": "g"}, {"name": "2,2'-bpy", "amount": "0.15618", "unit": "g"}, {"name": "CdCl2\u22c52.5H2O", "amount": "0.1142", "unit": "g"}], "solution": [{"name": "N,N-dimethylformamide and H2O", "amount": "10 and 10", "unit": "mL"}], "pressure": "", "temperature": "70\u00b0C", "time": "7h"}, {"synthesis method": "pH adjustment", "pH": "6", "modulator": "sodium hydroxide"}, {"synthesis method": "filtration", "time": "", "atmosphere": "", "pressure": ""}]
UPIYIC | [Ni(PDA)(phen)(H2O)]2 | C44 H36 N4 Ni2 O10 | chemical synthesis | H2PDA | 0.19418 g | 1,10-phenanthroline | 0.0901 g | Ni(CH3COO)2⋅4H2O | 0.12434 g |  |  |  |  | N,N-dimethylformamide and H2O |  | 7h | 70°C | 6 | chemical synthesis, pH adjustment, filtration | 10.1007/s10870-010-9948-7 |  | 2011.01 | [{"synthesis method": "chemical synthesis", "precursor": [{"name": "H2PDA", "amount": "0.19418", "unit": "g"}, {"name": "1,10-phenanthroline", "amount": "0.0901", "unit": "g"}, {"name": "Ni(CH3COO)2\u22c54H2O", "amount": "0.12434", "unit": "g"}], "solution": [{"name": "N,N-dimethylformamide and H2O", "amount": "10 and 10", "unit": "mL"}], "pressure": "", "temperature": "70\u00b0C", "time": "7h"}, {"synthesis method": "pH adjustment", "pH": "6", "modulator": "sodium hydroxide"}, {"synthesis method": "filtration", "time": "", "atmosphere": "", "pressure": ""}]
WAGKIB | 1 | C6 H12 Mn1 N10 O4 | solvothermal synthesis | Hpytza | 0.0205 g | Mn(NO3)2⋅6H2O | 0.0287 g | [8 empty] | 48 h | 120°C | 5 | pH adjustment, solvothermal synthesis | 10.1007/s11243-015-0003-6 |  | 2015.11 | [{"synthesis method": "pH adjustment", "pH": "5", "modulator": "KOH (0.2 M)"}, {"synthesis method": "solvothermal synthesis", "precursor": [{"name": "Hpytza", "amount": "0.0205", "unit": "g"}, {"name": "Mn(NO3)2\u22c56H2O", "amount": "0.0287", "unit": "g"}], "solvent": [{"name": "distilled water", "amount": "1", "unit": "mL"}, {"name": "ethanol", "amount": "3", "unit": "mL"}], "pressure": "", "temperature": "120\u00b0C", "time": "48 h", "heating rate": "", "cooling rate": ""}]
WAGKOH | 2 | C32 H62 Mn3 N24 O36 | chemical synthesis | H3tzpha | 0.0456 g | Mn(NO3)2⋅6H2O | 0.0287 g | [6 empty] | distilled water, methanol |  | 1 h | 70°C | 5 | pH adjustment, chemical synthesis | 10.1007/s11243-015-0003-6 |  | 2015.11 | [{"synthesis method": "pH adjustment", "pH": "5", "modulator": "KOH (0.2 M)"}, {"synthesis method": "chemical synthesis", "precursor": [{"name": "H3tzpha", "amount": "0.0456", "unit": "g"}, {"name": "Mn(NO3)2\u22c56H2O", "amount": "0.0287", "unit": "g"}], "solution": [{"name": "distilled water", "amount": "1", "unit": "mL"}, {"name": "methanol", "amount": "3", "unit": "mL"}], "pressure": "", "temperature": "70\u00b0C", "time": "1 h"}]
ETAYUV | 3 | C8 H16 Mn1 N10 O6 | chemical synthesis | Hatzpa | [14 empty] | chemical synthesis | 10.1007/s11243-015-0003-6 |  | 2015.11 | [{"synthesis method": "chemical synthesis", "precursor": [{"name": "Hatzpa", "amount": "", "unit": ""}], "solution": [{"name": "", "amount": "", "unit": ""}], "pressure": "", "temperature": "", "time": ""}]
JEMMUM | [Cd(SCN)2(EN)2] | C18 Cd1 H18 N4 O4 S2 | chemical synthesis | CdSO4 4H2O | 0.280 gm | EN | 0.302 gm | potassium thiocyanate | 0.194 g |  |  |  |  | water |  | 5 days | room temperature |  | chemical synthesis | 10.1007/s10904-017-0553-5 |  | 2017.05 | [{"synthesis method": "chemical synthesis", "precursor": [{"name": "CdSO4 4H2O", "amount": "0.280", "unit": "gm"}, {"name": "EN", "amount": "0.302", "unit": "gm"}, {"name": "potassium thiocyanate", "amount": "0.194", "unit": "g"}], "solution": [{"name": "water", "amount": "5", "unit": "mL"}], "pressure": "", "temperature": "room temperature", "time": "5 days"}]
JEMNAT | [Co2(NCS)4(EN)8] | C34 Co1 H36 N6 O8 S2 | chemical synthesis | Co(NO3)2. 6H2O | 0.582 gm | EN | 1.208 gm | potassium thiocyanate | 0.194 g |  |  |  |  | water |  | 3 weeks | room temperature |  | chemical synthesis | 10.1007/s10904-017-0553-5 |  | 2017.05 | [{"synthesis method": "chemical synthesis", "precursor": [{"name": "Co(NO3)2. 6H2O", "amount": "0.582", "unit": "gm"}, {"name": "EN", "amount": "1.208", "unit": "gm"}, {"name": "potassium thiocyanate", "amount": "0.194", "unit": "g"}], "solution": [{"name": "water", "amount": "5", "unit": "mL"}], "pressure": "", "temperature": "room temperature", "time": "3 weeks"}]
EMOKAT | 1 | C10 H22 N2 Ni1 O7 | chemical synthesis | squaric acid | 0.570 g | Ni(CH3COO)2⋅4H2O | 1.24 g | N,N,N',N'-tetramethylethylenediamine | 1.16 g |  |  |  |  | water, methanol |  | 6 hours | 60°C |  | chemical synthesis, filtration, washing, drying | 10.1007/s10904-010-9350-0 |  | 2010.04 | [{"synthesis method": "chemical synthesis", "precursor": [{"name": "squaric acid", "amount": "0.570", "unit": "g"}, {"name": "Ni(CH3COO)2\u22c54H2O", "amount": "1.24", "unit": "g"}, {"name": "N,N,N',N'-tetramethylethylenediamine", "amount": "1.16", "unit": "g"}], "solution": [{"name": "water", "amount": "20", "unit": "mL"}, {"name": "methanol", "amount": "20", "unit": "mL"}], "pressure": "", "temperature": "60\u00b0C", "time": "6 hours"}, {"synthesis method": "filtration", "time": "", "atmosphere": "", "pressure": ""}, {"synthesis method": "washing", "washing solution": "water", "amount": "10 mL"}, {"synthesis method": "drying", "pressure": "", "temperature": "", "atmosphere": "air", "time": ""}]
KEQPAZ | [Na2(atpt)(H2O)5] | C8 H17 N1 Na2 O10 | chemical synthesis | sodium hydroxide | 0.16 g | 2-aminoterephthalic acid | 0.36 g | [6 empty] | water, water |  | 1 hour | 45°C |  | chemical synthesis, filtration, evaporation | 10.1007/s10904-012-9760-2 |  | 2012.09 | [{"synthesis method": "chemical synthesis", "precursor": [{"name": "sodium hydroxide", "amount": "0.16", "unit": "g"}, {"name": "2-aminoterephthalic acid", "amount": "0.36", "unit": "g"}], "solution": [{"name": "water", "amount": "10", "unit": "mL"}, {"name": "water", "amount": "5", "unit": "mL"}], "pressure": "", "temperature": "45\u00b0C", "time": "1 hour"}, {"synthesis method": "filtration", "time": "", "atmosphere": "", "pressure": ""}, {"synthesis method": "evaporation", "time": "a few weeks", "atmosphere": "", "pressure": ""}]
XEJJIG | [Gd(bta)(H2O)·1.39H2O]n | C24 Gd2 H27.56 O16.78 | solvothermal synthesis | Gd(NO3)3⋅6H2O | 0.0451 g | H3bta | 0.0252 g | [8 empty] | 3 days | 160°C |  | solvothermal synthesis | 10.1007/s11224-006-9014-4 |  | 2006.04 | [{"synthesis method": "solvothermal synthesis", "precursor": [{"name": "Gd(NO3)3\u22c56H2O", "amount": "0.0451", "unit": "g"}, {"name": "H3bta", "amount": "0.0252", "unit": "g"}], "solvent": [{"name": "C2H5OH", "amount": "2", "unit": "mL"}, {"name": "acetic acid", "amount": "0.2", "unit": "mL"}, {"name": "H2O", "amount": "10", "unit": "mL"}], "reducing agent": [{"name": "", "amount": "", "unit": ""}], "surfactant": [{"name": "", "amount": "", "unit": ""}], "pressure": "", "temperature": "160\u00b0C", "time": "3 days", "heating rate": "", "cooling rate": "slow cooling to room temperature during 12 h"}]
XEJJOM | [Dy(bta)(H2O)·1.35H2O]n | C24 Dy2 H27.4 O16.7 | solvothermal synthesis | Dy(NO3)3⋅6H2O |  | H3bta | 0.0252 g | [8 empty] | 3 days | 160°C |  | solvothermal synthesis | 10.1007/s11224-006-9014-4 |  | 2006.04 | [{"synthesis method": "solvothermal synthesis", "precursor": [{"name": "Dy(NO3)3\u22c56H2O", "amount": "", "unit": ""}, {"name": "H3bta", "amount": "0.0252", "unit": "g"}], "solvent": [{"name": "C2H5OH", "amount": "2", "unit": "mL"}, {"name": "acetic acid", "amount": "0.2", "unit": "mL"}, {"name": "H2O", "amount": "10", "unit": "mL"}], "reducing agent": [{"name": "", "amount": "", "unit": ""}], "surfactant": [{"name": "", "amount": "", "unit": ""}], "pressure": "", "temperature": "160\u00b0C", "time": "3 days", "heating rate": "", "cooling rate": "slow cooling to room temperature during 12 h"}]
XEJJEC | [Y(bta)(H2O)2·0.5H2O]n | C12 H14 O8.5 Y1 | solvothermal synthesis | Y(NO3)3⋅6H2O | 0.0383 g | H3bta | 0.0252 g | [8 empty] | 3 days | 160°C |  | solvothermal synthesis | 10.1007/s11224-006-9014-4 |  | 2006.04 | [{"synthesis method": "solvothermal synthesis", "precursor": [{"name": "Y(NO3)3\u22c56H2O", "amount": "0.0383", "unit": "g"}, {"name": "H3bta", "amount": "0.0252", "unit": "g"}], "solvent": [{"name": "C2H5OH", "amount": "2", "unit": "mL"}, {"name": "H2O", "amount": "10", "unit": "mL"}], "reducing agent": [{"name": "", "amount": "", "unit": ""}], "surfactant": [{"name": "", "amount": "", "unit": ""}], "pressure": "", "temperature": "160\u00b0C", "time": "3 days", "heating rate": "", "cooling rate": "cooling to room temperature during 12 h"}]
JODLUM | [Cu(bib)][H3PW12O40]·(Hbib)2 | C42 Cu1 H45 N12 O42 P1 W12 | solvothermal synthesis | Cu(NO3)2 | 150 mg | bib | 26 mg | H3PW12O40 | 200 mg | NH4VO3 | 36 mg | triethylamine (trea) | 0.1 mmol |  | autogenously | 4 days | 165°C | 4.0 | solvothermal synthesis, pH adjustment | 10.1007/s10876-019-01506-x |  | 2019.03 | [{"synthesis method": "solvothermal synthesis", "precursor": [{"name": "Cu(NO3)2", "amount": "150", "unit": "mg"}, {"name": "bib", "amount": "26", "unit": "mg"}, {"name": "H3PW12O40", "amount": "200", "unit": "mg"}, {"name": "NH4VO3", "amount": "36", "unit": "mg"}, {"name": "triethylamine (trea)", "amount": "0.1", "unit": "mmol"}], "solvent": [{"name": "H2O", "amount": "10", "unit": "mL"}], "reducing agent": [{"name": "", "amount": "", "unit": ""}], "surfactant": [{"name": "", "amount": "", "unit": ""}], "pressure": "autogenously", "temperature": "165\u00b0C", "time": "4 days", "heating rate": "", "cooling rate": ""}, {"synthesis method": "pH adjustment", "pH": "4.0", "modulator": "1 M HCl"}]
TUXGAV | Cu(hfac)2 | C32 Cu2 F24 H20 N3 O10 | chemical synthesis | Cu(hfac)2⋅2H2O | 0.1 mmol | NITpPy | 0.1 mmol | [6 empty] | n-heptane, dichloromethane |  | 15 min | 60°C |  | chemical synthesis | 10.1007/s10870-010-9731-9 |  | 2010.03 | [{"synthesis method": "chemical synthesis", "precursor": [{"name": "Cu(hfac)2\u22c52H2O", "amount": "0.1", "unit": "mmol"}, {"name": "NITpPy", "amount": "0.1", "unit": "mmol"}], "solution": [{"name": "n-heptane", "amount": "20", "unit": "mL"}, {"name": "dichloromethane", "amount": "5", "unit": "mL"}], "pressure": "", "temperature": "60\u00b0C", "time": "15 min"}]
YIVSOM | [Cd(bpy)(oba)]n | C24 Cd1 H16 N2 O5 | [16 empty] | hydrothermal synthesis | 10.1007/s11224-007-9234-2 |  | 2007.08 | [{"synthesis method": "hydrothermal synthesis", "precursor": [{"name": "Cd(CH3COO)2", "amount": "0.5", "unit": "mmol"}, {"name": "H2oba", "amount": "0.5", "unit": "mmol"}, {"name": "bpy", "amount": "0.5", "unit": "mmol"}, {"name": "NaOH", "amount": "1", "unit": "mmol"}], "solvent": [{"name": "H2O", "amount": "10", "unit": "mL"}], "reducing agent": [{"name": "", "amount": "", "unit": ""}], "surfactant": [{"name": "", "amount": "", "unit": ""}], "pressure": "", "temperature": "160\u00b0C", "time": "5 days", "heating rate": "", "cooling rate": "5 K h-1"}]
NATXOX | {K[Cr(Dipic)2]}n | C14 Cr1 H6 K1 N2 O8 | chemical synthesis | dipicolinic acid | 33.4 mg | K3[Cr(O2)4] | 29.7 mg | [6 empty] | ethanol, water |  | 15 min | room temperature |  | chemical synthesis | 10.1007/s10870-011-0242-0 |  | 2011.12 | [{"synthesis method": "chemical synthesis", "precursor": [{"name": "dipicolinic acid", "amount": "33.4", "unit": "mg"}, {"name": "K3[Cr(O2)4]", "amount": "29.7", "unit": "mg"}], "solution": [{"name": "ethanol", "amount": "15", "unit": "mL"}, {"name": "water", "amount": "15", "unit": "mL"}], "pressure": "", "temperature": "room temperature", "time": "15 min"}]
UPOVOL | [Er(tci)(H2O)]·DMF | C15 Er1 H25 N4 O13 | [16 empty] | hydrothermal synthesis | 10.1007/s10870-010-9962-9 |  | 2011.01 | [{"synthesis method": "hydrothermal synthesis", "precursor": [{"name": "Er(NO3)3\u22c56H2O", "amount": "0.092", "unit": "g"}, {"name": "H3tci", "amount": "0.069", "unit": "g"}], "solvent": [{"name": "DMF/H2O", "amount": "10", "unit": "ml"}], "reducing agent": [{"name": "", "amount": "", "unit": ""}], "surfactant": [{"name": "", "amount": "", "unit": ""}], "pressure": "", "temperature": "100\u00b0C", "time": "3 days", "heating rate": "", "cooling rate": "5 K h-1"}]
YAJQIL | [Cd2(L)2(4,4'-bipy) (H2O)2]n | C20 Cd1 H16 N1 O7 | solvothermal synthesis | Cd(OAc)2⋅2H2O | 0.267 g | H2L | 0.270 g | 4,4'-bipy | 0.156 g | NaOH | 0.08 g |  |  |  |  | 96h | 160°C |  | solvothermal synthesis, washing | 10.1007/s10904-011-9501-y |  | 2011.06 | [{"synthesis method": "solvothermal synthesis", "precursor": [{"name": "Cd(OAc)2\u22c52H2O", "amount": "0.267", "unit": "g"}, {"name": "H2L", "amount": "0.270", "unit": "g"}, {"name": "4,4'-bipy", "amount": "0.156", "unit": "g"}, {"name": "NaOH", "amount": "0.08", "unit": "g"}], "solvent": [{"name": "deionized water", "amount": "15", "unit": "mL"}], "reducing agent": [{"name": "", "amount": "", "unit": ""}], "surfactant": [{"name": "", "amount": "", "unit": ""}], "pressure": "", "temperature": "160\u00b0C", "time": "96h", "heating rate": "", "cooling rate": ""}, {"synthesis method": "washing", "washing solution": "alcohol", "amount": ""}]
YAJQOR | {[Mn(L)(bpp)]·H2O}n | C28 H24 Mn1 N2 O6 | solvothermal synthesis | MnCl2⋅4H2O | 0.198 g | bpp | 0.198 g | [8 empty] | 96h | 160°C |  | solvothermal synthesis | 10.1007/s10904-011-9501-y |  | 2011.06 | [{"synthesis method": "solvothermal synthesis", "precursor": [{"name": "MnCl2\u22c54H2O", "amount": "0.198", "unit": "g"}, {"name": "bpp", "amount": "0.198", "unit": "g"}], "solvent": [{"name": "deionized water", "amount": "15", "unit": "mL"}], "reducing agent": [{"name": "", "amount": "", "unit": ""}], "surfactant": [{"name": "", "amount": "", "unit": ""}], "pressure": "", "temperature": "160\u00b0C", "time": "96h", "heating rate": "", "cooling rate": ""}]
YAJQUX | [Ni(L)(2,2'-bipy)(H2O)2]n | C25 H20 N2 Ni1 O7 | solvothermal synthesis | NiCl2 6H2O | 0.238 g | 2,2'-bipy | 0.156 g | [8 empty] | 96h | 160°C |  | solvothermal synthesis | 10.1007/s10904-011-9501-y |  | 2011.06 | [{"synthesis method": "solvothermal synthesis", "precursor": [{"name": "NiCl2 6H2O", "amount": "0.238", "unit": "g"}, {"name": "2,2'-bipy", "amount": "0.156", "unit": "g"}], "solvent": [{"name": "deionized water", "amount": "15", "unit": "mL"}], "reducing agent": [{"name": "", "amount": "", "unit": ""}], "surfactant": [{"name": "", "amount": "", "unit": ""}], "pressure": "", "temperature": "160\u00b0C", "time": "96h", "heating rate": "", "cooling rate": ""}]
MANZIM | [Sm(p-aminobenzoate)2(DMF)(HCOO)(H2O)]n | C18 H22 N3 O8 Sm1 | solvothermal synthesis | p-aminobenzoic acid | 0.10 g | Sm(NO3)3⋅6H2O | 0.15 g | DMF | 3 mL | [6 empty] | 6 days | 90°C |  | solvothermal synthesis | 10.1007/s10904-011-9608-1 |  | 2011.10 | [{"synthesis method": "solvothermal synthesis", "precursor": [{"name": "p-aminobenzoic acid", "amount": "0.10", "unit": "g"}, {"name": "Sm(NO3)3\u22c56H2O", "amount": "0.15", "unit": "g"}, {"name": "DMF", "amount": "3", "unit": "mL"}], "solvent": [{"name": "EtOH", "amount": "3", "unit": "mL"}, {"name": "H2O", "amount": "18", "unit": "mL"}], "reducing agent": [{"name": "", "amount": "", "unit": ""}], "surfactant": [{"name": "", "amount": "", "unit": ""}], "pressure": "", "temperature": "90\u00b0C", "time": "6 days", "heating rate": "", "cooling rate": ""}]
MANZOS | [Tb(p-aminobenzoate)2(DMF)(HCOO)(H2O)]n | C18 H22 N3 O8 Tb1 | solvothermal synthesis | p-aminobenzoic acid | 0.10 g | Tb(NO3)3⋅6H2O | 0.15 g | DMF | 3 mL | [6 empty] | 6 days | 90°C |  | solvothermal synthesis | 10.1007/s10904-011-9608-1 |  | 2011.10 | [{"synthesis method": "solvothermal synthesis", "precursor": [{"name": "p-aminobenzoic acid", "amount": "0.10", "unit": "g"}, {"name": "Tb(NO3)3\u22c56H2O", "amount": "0.15", "unit": "g"}, {"name": "DMF", "amount": "3", "unit": "mL"}], "solvent": [{"name": "EtOH", "amount": "3", "unit": "mL"}, {"name": "H2O", "amount": "18", "unit": "mL"}], "reducing agent": [{"name": "", "amount": "", "unit": ""}], "surfactant": [{"name": "", "amount": "", "unit": ""}], "pressure": "", "temperature": "90\u00b0C", "time": "6 days", "heating rate": "", "cooling rate": ""}]
MANZUY | [Pr(p-aminobenzoate)2(DMF)(HCOO)(H2O)]n | C18 H22 N3 O8 Pr1 | solvothermal synthesis | p-aminobenzoic acid | 0.10 g | Pr(NO3)3⋅6H2O | 0.15 g | DMF | 3 mL | [6 empty] | 6 days | 90°C |  | solvothermal synthesis | 10.1007/s10904-011-9608-1 |  | 2011.10 | [{"synthesis method": "solvothermal synthesis", "precursor": [{"name": "p-aminobenzoic acid", "amount": "0.10", "unit": "g"}, {"name": "Pr(NO3)3\u22c56H2O", "amount": "0.15", "unit": "g"}, {"name": "DMF", "amount": "3", "unit": "mL"}], "solvent": [{"name": "EtOH", "amount": "3", "unit": "mL"}, {"name": "H2O", "amount": "18", "unit": "mL"}], "reducing agent": [{"name": "", "amount": "", "unit": ""}], "surfactant": [{"name": "", "amount": "", "unit": ""}], "pressure": "", "temperature": "90\u00b0C", "time": "6 days", "heating rate": "", "cooling rate": ""}]
MAPBAI | {[Pr(2,5-dcp)(CH3COO)(H2O)]·1.5H2O}n | C9 H11 N1 O8.5 Pr1 | solvothermal synthesis | pydine-2,5-dicarboxylic acid | 0.08 g | Pr(NO3)3⋅6H2O | 0.24 g | [8 empty] | 1 week | 90°C |  | solvothermal synthesis | 10.1007/s10904-011-9608-1 |  | 2011.10 | [{"synthesis method": "solvothermal synthesis", "precursor": [{"name": "pydine-2,5-dicarboxylic acid", "amount": "0.08", "unit": "g"}, {"name": "Pr(NO3)3\u22c56H2O", "amount": "0.24", "unit": "g"}], "solvent": [{"name": "EtOH", "amount": "3", "unit": "mL"}, {"name": "H2O", "amount": "18", "unit": "mL"}], "reducing agent": [{"name": "", "amount": "", "unit": ""}], "surfactant": [{"name": "", "amount": "", "unit": ""}], "pressure": "", "temperature": "90\u00b0C", "time": "1 week", "heating rate": "", "cooling rate": ""}]
ECUZIN | [Ag2(tdga)] | Ag2 C4 H4 O4 S1 | sonochemical synthesis | AgNO3 | 167 mg | tdgaH2 | 0.075 g | [9 empty] | ambient temperature |  | sonochemical synthesis, pH adjustment, evaporation | 10.1007/s10904-012-9664-1 |  | 2012.02 | [{"synthesis method": "sonochemical synthesis", "precursor": [{"name": "AgNO3", "amount": "167", "unit": "mg"}, {"name": "tdgaH2", "amount": "0.075", "unit": "g"}], "solvent": [{"name": "Aqueous solution", "amount": "~10", "unit": "mL"}], "temperature": "ambient temperature", "ultrasonic frequency": "40 kHz", "power": "160 W", "time": ""}, {"synthesis method": "pH adjustment", "pH": "", "modulator": "Aqueous NH3 (25%)"}, {"synthesis method": "evaporation", "pressure": "", "temperature": "ambient temperature", "atmosphere": "dark", "time": "10 days"}]
DUDLIY | [Cu2(bpp)(μ-CH3COO)4] | C21 Cu2 H30 N2 O10 | chemical synthesis | CuCl2 ⋅ 2H2O | 18 mg | bpp | 10 mg | [6 empty] | ethanol, acetic acid, DMF solution |  | 2.5 hours | 70°C |  | chemical synthesis | 10.1007/s11243-009-9195-y |  | 2009.02 | [{"synthesis method": "chemical synthesis", "precursor": [{"name": "CuCl2 \u22c5 2H2O", "amount": "18", "unit": "mg"}, {"name": "bpp", "amount": "10", "unit": "mg"}], "solution": [{"name": "ethanol", "amount": "5", "unit": "mL"}, {"name": "acetic acid", "amount": "5", "unit": "mL"}, {"name": "DMF solution", "amount": "6", "unit": "mL"}], "pressure": "", "temperature": "70\u00b0C", "time": "2.5 hours"}]
MOJZAO | [Cd(Hbtc)(bib)0.5]n | C21 Cd1 H13 N2 O6 | solvothermal synthesis | H3btc | 0.143 g | bib | 0.105 g | Cd(NO3)2⋅4H2O | 0.145 g | NaOH | 0.04 g |  |  |  |  | 72 h | 140°C |  | solvothermal synthesis | 10.1007/s10904-013-0006-8 |  | 2013.11 | [{"synthesis method": "solvothermal synthesis", "precursor": [{"name": "H3btc", "amount": "0.143", "unit": "g"}, {"name": "bib", "amount": "0.105", "unit": "g"}, {"name": "Cd(NO3)2\u22c54H2O", "amount": "0.145", "unit": "g"}, {"name": "NaOH", "amount": "0.04", "unit": "g"}], "solvent": [{"name": "H2O", "amount": "15", "unit": "mL"}], "reducing agent": [{"name": "", "amount": "", "unit": ""}], "surfactant": [{"name": "", "amount": "", "unit": ""}], "pressure": "", "temperature": "140\u00b0C", "time": "72 h", "heating rate": "", "cooling rate": ""}]
BUVRER | copper bromide with 3-amino-4-ethoxycarbonylpyrazole | Br2 C12 Cu1 H18 N6 O4 | chemical synthesis | 3-Amino-4-ethoxycarbonylpyrazole ligand | 0.32 g | CuBr2 salt | 0.31 g | [6 empty] | ethanol, ethanol |  |  | heated |  | chemical synthesis, evaporation, cooling, filtration, washing, drying | 10.1007/s10948-014-2720-z |  | 2014.09 | [{"synthesis method": "chemical synthesis", "precursor": [{"name": "3-Amino-4-ethoxycarbonylpyrazole ligand", "amount": "0.32", "unit": "g"}, {"name": "CuBr2 salt", "amount": "0.31", "unit": "g"}], "solution": [{"name": "ethanol", "amount": "7.0", "unit": "ml"}, {"name": "ethanol", "amount": "5", "unit": "ml"}], "pressure": "", "temperature": "heated", "time": ""}, {"synthesis method": "evaporation", "final volume": "1/3 of initial volume"}, {"synthesis method": "cooling", "final temperature": "room temperature"}, {"synthesis method": "filtration"}, {"synthesis method": "washing", "washing solution": "ethanol", "amount": "several times"}, {"synthesis method": "drying", "atmosphere": "air", "time": "", "temperature": "", "pressure": ""}]
OTUWUX | CP-1 | C28 H28 N4 Ni1 O4 | solvothermal synthesis | NiSO4⋅6H2O | 52.6 mg | L | 31.4 mg | H2chdc | 34.4 mg | NaOH | 16 mg |  |  |  |  | 3 days | 140°C |  | solvothermal synthesis, filtration | 10.1007/s11243-016-0070-3 |  | 2016.06 | [{"synthesis method": "solvothermal synthesis", "precursor": [{"name": "NiSO4\u22c56H2O", "amount": "52.6", "unit": "mg"}, {"name": "L", "amount": "31.4", "unit": "mg"}, {"name": "H2chdc", "amount": "34.4", "unit": "mg"}, {"name": "NaOH", "amount": "16", "unit": "mg"}], "solvent": [{"name": "H2O", "amount": "10", "unit": "mL"}], "reducing agent": [{"name": "", "amount": "", "unit": ""}], "surfactant": [{"name": "", "amount": "", "unit": ""}], "pressure": "", "temperature": "140\u00b0C", "time": "3 days", "heating rate": "", "cooling rate": "10\u00b0C/h"}, {"synthesis method": "filtration", "time": "", "atmosphere": "", "pressure": ""}]
OTUXAE | CP-2 | C32 H26 Mn1 N4 O5 | solvothermal synthesis | MnSO4⋅2H2O | 33.8 mg | L | 31.4 mg | H2ndc | 43.2 mg | NaOH | 16 mg |  |  |  |  | 3 days | 140°C |  | solvothermal synthesis, filtration | 10.1007/s11243-016-0070-3 |  | 2016.06 | [{"synthesis method": "solvothermal synthesis", "precursor": [{"name": "MnSO4\u22c52H2O", "amount": "33.8", "unit": "mg"}, {"name": "L", "amount": "31.4", "unit": "mg"}, {"name": "H2ndc", "amount": "43.2", "unit": "mg"}, {"name": "NaOH", "amount": "16", "unit": "mg"}], "solvent": [{"name": "H2O", "amount": "10", "unit": "mL"}], "reducing agent": [{"name": "", "amount": "", "unit": ""}], "surfactant": [{"name": "", "amount": "", "unit": ""}], "pressure": "", "temperature": "140\u00b0C", "time": "3 days", "heating rate": "", "cooling rate": "10\u00b0C/h"}, {"synthesis method": "filtration", "time": "", "atmosphere": "", "pressure": ""}]
BETJAN01 | [Cu(L1)(H2O)] | C11 Cu1 H15 N1 O6 | chemical synthesis | Cu(NO3)2⋅3H2O | 48 mg | H2L1 | 43 mg | [6 empty] | EtOH, deionized water, 1 M NaOH solution |  | 2 weeks | room temperature |  | chemical synthesis | 10.1007/s11243-013-9706-8 |  | 2013.03 | [{"synthesis method": "chemical synthesis", "precursor": [{"name": "Cu(NO3)2\u22c53H2O", "amount": "48", "unit": "mg"}, {"name": "H2L1", "amount": "43", "unit": "mg"}], "solution": [{"name": "EtOH", "amount": "6", "unit": "mL"}, {"name": "deionized water", "amount": "6", "unit": "mL"}, {"name": "1 M NaOH solution", "amount": "", "unit": ""}], "pressure": "", "temperature": "room temperature", "time": "2 weeks"}]
DEZCIW | [Zn2(L2)2] | C28 H34 N2 O8 Zn2 | solvothermal synthesis | Zn(NO3)2⋅6H2O | 0.059 g | H2L2 | 0.027 g | [8 empty] | 3 days | 90°C |  | solvothermal synthesis | 10.1007/s11243-013-9706-8 |  | 2013.03 | [{"synthesis method": "solvothermal synthesis", "precursor": [{"name": "Zn(NO3)2\u22c56H2O", "amount": "0.059", "unit": "g"}, {"name": "H2L2", "amount": "0.027", "unit": "g"}], "solvent": [{"name": "DMF", "amount": "1", "unit": "mL"}, {"name": "EtOH", "amount": "3", "unit": "mL"}, {"name": "deionized water", "amount": "3", "unit": "mL"}], "reducing agent": [{"name": "", "amount": "", "unit": ""}], "surfactant": [{"name": "", "amount": "", "unit": ""}], "pressure": "", "temperature": "90\u00b0C", "time": "3 days", "heating rate": "", "cooling rate": ""}]
DEZCAO | [Co(L2)(H2O)] | C14 Co1 H19 N1 O5 | solvothermal synthesis | Co(NO3)2⋅6H2O | 0.058 g | H2L2 | 0.027 g | [8 empty] | 3 days | 90°C |  | solvothermal synthesis | 10.1007/s11243-013-9706-8 |  | 2013.03 | [{"synthesis method": "solvothermal synthesis", "precursor": [{"name": "Co(NO3)2\u22c56H2O", "amount": "0.058", "unit": "g"}, {"name": "H2L2", "amount": "0.027", "unit": "g"}], "solvent": [{"name": "DMF", "amount": "1", "unit": "mL"}, {"name": "EtOH", "amount": "3", "unit": "mL"}, {"name": "deionized water", "amount": "3", "unit": "mL"}], "reducing agent": [{"name": "", "amount": "", "unit": ""}], "surfactant": [{"name": "", "amount": "", "unit": ""}], "pressure": "", "temperature": "90\u00b0C", "time": "3 days", "heating rate": "", "cooling rate": ""}]
DEZCES | [Ni(L2)(H2O)] | C14 H19 N1 Ni1 O5 | solvothermal synthesis | Ni(NO3)2⋅6H2O | 0.058 g | H2L2 | 0.027 g | [8 empty] | 3 days | 90°C |  | solvothermal synthesis | 10.1007/s11243-013-9706-8 |  | 2013.03 | [{"synthesis method": "solvothermal synthesis", "precursor": [{"name": "Ni(NO3)2\u22c56H2O", "amount": "0.058", "unit": "g"}, {"name": "H2L2", "amount": "0.027", "unit": "g"}], "solvent": [{"name": "DMF", "amount": "1", "unit": "mL"}, {"name": "EtOH", "amount": "3", "unit": "mL"}, {"name": "deionized water", "amount": "3", "unit": "mL"}], "reducing agent": [{"name": "", "amount": "", "unit": ""}], "surfactant": [{"name": "", "amount": "", "unit": ""}], "pressure": "", "temperature": "90\u00b0C", "time": "3 days", "heating rate": "", "cooling rate": ""}]
QAFWOM | 3∞[Cu2(CN)4(Me3Pb)2(bpy)] | C20 Cu2 H26 N6 Pb2 | chemical synthesis | K3[Cu(CN)4] | 44 mg | Me3PbCl | 136 mg | 4,4'-bipyridine | 24 mg |  |  |  |  | H2O, acetonitrile |  | 2 weeks |  |  | chemical synthesis, filtration, washing, drying | 10.1007/s10904-015-0264-8 |  | 2015.08 | [{"synthesis method": "chemical synthesis", "precursor": [{"name": "K3[Cu(CN)4]", "amount": "44", "unit": "mg"}, {"name": "Me3PbCl", "amount": "136", "unit": "mg"}, {"name": "4,4'-bipyridine", "amount": "24", "unit": "mg"}], "solution": [{"name": "H2O", "amount": "5", "unit": "mL"}, {"name": "acetonitrile", "amount": "5", "unit": "mL"}], "pressure": "", "temperature": "", "time": "2 weeks"}, {"synthesis method": "filtration", "time": "", "atmosphere": "", "pressure": ""}, {"synthesis method": "washing", "washing solution": "H2O and acetonitrile", "amount": "small quantities"}, {"synthesis method": "drying", "pressure": "", "temperature": "", "atmosphere": "", "time": "overnight"}]
MIJRUU | {[Cd2(H2Me4bpz)(ntcaa)2(H2O)]·H2O}n | C38 Cd2 H26 N4 O16 | solvothermal synthesis |  |  | H2Me4bpz | 0.0956 g | H4ntc | 0.1528 g | [6 empty] | 6 days | 150°C | 3.4 | chemical synthesis, pH adjustment, solvothermal synthesis, filtration, washing, drying | 10.1007/s10876-012-0527-2 |  | 2012.11 | [{"synthesis method": "chemical synthesis", "precursor": [{"name": "3Cd(SO4)2\u22c58H2O", "amount": "0.1550", "unit": "g"}, {"name": "H2Me4bpz", "amount": "0.0956", "unit": "g"}, {"name": "H4ntc", "amount": "0.1528", "unit": "g"}], "solution": [{"name": "distilled H2O", "amount": "10", "unit": "mL"}], "pressure": "", "temperature": "", "time": "1 h"}, {"synthesis method": "pH adjustment", "pH": "3.4", "modulator": "H2SO4"}, {"synthesis method": "solvothermal synthesis", "precursor": [{"name": "", "amount": "", "unit": ""}], "solvent": [{"name": "", "amount": "", "unit": ""}], "reducing agent": [{"name": "", "amount": "", "unit": ""}], "surfactant": [{"name": "", "amount": "", "unit": ""}], "pressure": "", "temperature": "150\u00b0C", "time": "6 days", "heating rate": "", "cooling rate": ""}, {"synthesis method": "filtration", "time": "", "atmosphere": "", "pressure": ""}, {"synthesis method": "washing", "washing solution": "distilled water", "amount": ""}, {"synthesis method": "drying", "pressure": "", "temperature": "", "atmosphere": "air", "time": ""}]
ASUXAP | [Cu4(Br)4(bib)2]n | Br2 C12 Cu2 H14 N4 | solvothermal synthesis | CuBr2⋅2H2O | 22.3 mg | bib | 21.8 mg | [7 empty] | autogenous | 3 days | 160°C |  | solvothermal synthesis | 10.1007/s10876-016-1036-5 |  | 2016.06 | [{"synthesis method": "solvothermal synthesis", "precursor": [{"name": "CuBr2\u22c52H2O", "amount": "22.3", "unit": "mg"}, {"name": "bib", "amount": "21.8", "unit": "mg"}], "solvent": [{"name": "H2O-C2H5OH mixed solvent", "amount": "8", "unit": "mL"}], "reducing agent": [{"name": "", "amount": "", "unit": ""}], "surfactant": [{"name": "", "amount": "", "unit": ""}], "pressure": "autogenous", "temperature": "160\u00b0C", "time": "3 days", "heating rate": "", "cooling rate": "room temperature"}]
JOCGEQ | 1 | C22 Cu1 H14 N1 O5 | solvothermal synthesis | H2oba | 50 mg | bpb | 115 mg | CuCl2⋅6H2O | 0.15 g | [5 empty] | autogenous | 3 days | 160°C |  | solvothermal synthesis, washing | 10.1007/s10876-019-01522-x |  | 2019.03 | [{"synthesis method": "solvothermal synthesis", "precursor": [{"name": "H2oba", "amount": "50", "unit": "mg"}, {"name": "bpb", "amount": "115", "unit": "mg"}, {"name": "CuCl2\u22c56H2O", "amount": "0.15", "unit": "g"}], "solvent": [{"name": "DMF and H2O", "amount": "2", "unit": "ml"}], "reducing agent": [{"name": "", "amount": "", "unit": ""}], "surfactant": [{"name": "", "amount": "", "unit": ""}], "pressure": "autogenous", "temperature": "160\u00b0C", "time": "3 days", "heating rate": "", "cooling rate": "1\u00b0C per minute"}, {"synthesis method": "washing", "washing solution": "water and acetone", "amount": ""}]
JOCGIU | 2 | C60 F4 H60 N20 O24 Zn7 | solvothermal synthesis | Zn(NO3)2⋅6H2O | 60 mg | Htpa | 20 mg | [8 empty] | 4 days | 140°C |  | solvothermal synthesis, washing | 10.1007/s10876-019-01522-x |  | 2019.03 | [{"synthesis method": "solvothermal synthesis", "precursor": [{"name": "Zn(NO3)2\u22c56H2O", "amount": "60", "unit": "mg"}, {"name": "Htpa", "amount": "20", "unit": "mg"}], "solvent": [{"name": "DMF", "amount": "4", "unit": "mL"}, {"name": "H2O", "amount": "1", "unit": "mL"}], "reducing agent": [{"name": "HBF4", "amount": "20", "unit": "\u03bcL"}], "surfactant": [{"name": "", "amount": "", "unit": ""}], "pressure": "", "temperature": "140\u00b0C", "time": "4 days", "heating rate": "", "cooling rate": ""}, {"synthesis method": "washing", "washing solution": "DMF and ethanol", "amount": ""}]
EZAQAY | (H2bpp)[Ni2(bpp)2(H2O)4(P2W18O62)] | C39 H54 N6 Ni2 O67 P2 W18 | solvothermal synthesis |  |  | NiCl2⋅2H2O | 0.03 g | bpp | 0.04 g | [6 empty] | 5 days | 160°C | 6 | chemical synthesis, pH adjustment, solvothermal synthesis | 10.1007/s11243-010-9454-y |  | 2011.01 | [{"synthesis method": "chemical synthesis", "precursor": [{"name": "K6[\u03b1-P2W18O62]\u22c519H2O", "amount": "0.30", "unit": "g"}, {"name": "NiCl2\u22c52H2O", "amount": "0.03", "unit": "g"}, {"name": "bpp", "amount": "0.04", "unit": "g"}], "solution": [{"name": "H2O", "amount": "8", "unit": "mL"}], "pressure": "", "temperature": "", "time": ""}, {"synthesis method": "pH adjustment", "pH": "6", "modulator": "1 M NaOH"}, {"synthesis method": "solvothermal synthesis", "precursor": [{"name": "", "amount": "", "unit": ""}], "solvent": [{"name": "", "amount": "", "unit": ""}], "reducing agent": [{"name": "", "amount": "", "unit": ""}], "surfactant": [{"name": "", "amount": "", "unit": ""}], "pressure": "", "temperature": "160\u00b0C", "time": "5 days", "heating rate": "", "cooling rate": ""}]
EZAQEC | [Cu6(Hbpy)6(bpy)3(P2W18O62)2] | C45 Cu3 H41 N9 O63 P2 W18 | solvothermal synthesis |  |  | CuCl | 0.04 g | bpy | 0.06 g | [6 empty] | 5 days | 140°C | 3 | chemical synthesis, pH adjustment, solvothermal synthesis | 10.1007/s11243-010-9454-y |  | 2011.01 | [{"synthesis method": "chemical synthesis", "precursor": [{"name": "K6[\u03b1-P2W18O62]\u22c519H2O", "amount": "0.20", "unit": "g"}, {"name": "CuCl", "amount": "0.04", "unit": "g"}, {"name": "bpy", "amount": "0.06", "unit": "g"}], "solution": [{"name": "H2O", "amount": "8", "unit": "mL"}, {"name": "H3PO4", "amount": "0.1", "unit": "mL"}], "pressure": "", "temperature": "", "time": ""}, {"synthesis method": "pH adjustment", "pH": "3", "modulator": "1 M NaOH"}, {"synthesis method": "solvothermal synthesis", "precursor": [{"name": "", "amount": "", "unit": ""}], "solvent": [{"name": "", "amount": "", "unit": ""}], "reducing agent": [{"name": "", "amount": "", "unit": ""}], "surfactant": [{"name": "", "amount": "", "unit": ""}], "pressure": "", "temperature": "140\u00b0C", "time": "5 days", "heating rate": "", "cooling rate": ""}]
EZAQIG | (Him)5[Cu(im)2(P2W18O62)] | C21 Cu1 H39 N14 O65 P2 W18 | solvothermal synthesis | [12 empty] | 5 days | 140°C |  | chemical synthesis, solvothermal synthesis | 10.1007/s11243-010-9454-y |  | 2011.01 | [{"synthesis method": "chemical synthesis", "precursor": [{"name": "im", "amount": "", "unit": ""}], "solution": [{"name": "", "amount": "", "unit": ""}], "pressure": "", "temperature": "", "time": ""}, {"synthesis method": "solvothermal synthesis", "precursor": [{"name": "", "amount": "", "unit": ""}], "solvent": [{"name": "", "amount": "", "unit": ""}], "reducing agent": [{"name": "", "amount": "", "unit": ""}], "surfactant": [{"name": "", "amount": "", "unit": ""}], "pressure": "", "temperature": "140\u00b0C", "time": "5 days", "heating rate": "", "cooling rate": ""}]
WUJJOB | [Cu2Br2(Hpyba)2]n | Br2 C24 Cu2 H18 N2 O4 | solvothermal synthesis | La(C2O4)3⋅9H2O | 0.1417 g | CuBr2 | 0.0445 g | Hpyba | 0.0997 g | [6 empty] | 5 days | 170°C |  | solvothermal synthesis, filtration, drying | 10.1007/s10876-009-0260-7 |  | 2009.06 | [{"synthesis method": "solvothermal synthesis", "precursor": [{"name": "La(C2O4)3\u22c59H2O", "amount": "0.1417", "unit": "g"}, {"name": "CuBr2", "amount": "0.0445", "unit": "g"}, {"name": "Hpyba", "amount": "0.0997", "unit": "g"}], "solvent": [{"name": "H2O", "amount": "10", "unit": "mL"}], "reducing agent": [{"name": "HClO4", "amount": "3 drops", "unit": ""}], "surfactant": [{"name": "", "amount": "", "unit": ""}], "pressure": "", "temperature": "170\u00b0C", "time": "5 days", "heating rate": "", "cooling rate": "room temperature"}, {"synthesis method": "filtration", "time": "", "atmosphere": "", "pressure": ""}, {"synthesis method": "drying", "pressure": "", "temperature": "ambient temperature", "atmosphere": "", "time": ""}]
WUJJUH | [Cu2I2(Hpyba)2]n | C24 Cu2 H18 I2 N2 O4 | solvothermal synthesis | La(C2O4)3⋅9H2O | 0.1417 g | CuI | 0.0445 g | Hpyba | 0.0997 g | [6 empty] | 5 days | 170°C |  | solvothermal synthesis, filtration, drying | 10.1007/s10876-009-0260-7 |  | 2009.06 | [{"synthesis method": "solvothermal synthesis", "precursor": [{"name": "La(C2O4)3\u22c59H2O", "amount": "0.1417", "unit": "g"}, {"name": "CuI", "amount": "0.0445", "unit": "g"}, {"name": "Hpyba", "amount": "0.0997", "unit": "g"}], "solvent": [{"name": "H2O", "amount": "10", "unit": "mL"}], "reducing agent": [{"name": "HClO4", "amount": "3 drops", "unit": ""}], "surfactant": [{"name": "", "amount": "", "unit": ""}], "pressure": "", "temperature": "170\u00b0C", "time": "5 days", "heating rate": "", "cooling rate": "room temperature"}, {"synthesis method": "filtration", "time": "", "atmosphere": "", "pressure": ""}, {"synthesis method": "drying", "pressure": "", "temperature": "ambient temperature", "atmosphere": "", "time": ""}]
AVOMUU01 | [Zn(pda)(H2O)]n | C14 H10 O5 Zn1 | [16 empty] | hydrothermal synthesis | 10.1007/s10904-011-9626-z |  | 2011.11 | [{"synthesis method": "hydrothermal synthesis", "precursor": [{"name": "Zn(OAc)2\u22c52H2O", "amount": "0.216", "unit": "g"}, {"name": "H2pda", "amount": "0.242", "unit": "g"}, {"name": "NaOH", "amount": "0.08", "unit": "g"}], "solvent": [{"name": "distilled water", "amount": "18", "unit": "mL"}], "reducing agent": [{"name": "", "amount": "", "unit": ""}], "surfactant": [{"name": "", "amount": "", "unit": ""}], "pressure": "", "temperature": "160\u00b0C", "time": "96h", "heating rate": "", "cooling rate": "slow"}]
EDADAQ | [Mn2(pda)2(bimb)]n | C50 H38 Mn2 N4 O8 | [16 empty] | hydrothermal synthesis | 10.1007/s10904-011-9626-z |  | 2011.11 | [{"synthesis method": "hydrothermal synthesis", "precursor": [{"name": "MnCl2\u22c54H2O", "amount": "0.198", "unit": "g"}, {"name": "H2L", "amount": "0.242", "unit": "g"}, {"name": "bimb", "amount": "0.342", "unit": "g"}, {"name": "NaOH", "amount": "0.08", "unit": "g"}], "solvent": [{"name": "distilled water", "amount": "15", "unit": "mL"}], "reducing agent": [{"name": "", "amount": "", "unit": ""}], "surfactant": [{"name": "", "amount": "", "unit": ""}], "pressure": "", "temperature": "160\u00b0C", "time": "96h", "heating rate": "", "cooling rate": "slow"}]
FONCUH04 | [Sm(HPDA)(PDA)(H2O)2] | C14 H19 N2 O14 Sm1 | chemical synthesis | Sm(NO3)3⋅5H2O | 42.6 mg | pyridine-2,6-dicarboxylic acid | 33.4 mg | isonicotinic acid | 24.6 mg |  |  |  |  | distilled water |  | 4 h |  |  | chemical synthesis | 10.1007/s10904-011-9633-0 |  | 2011.11 | [{"synthesis method": "chemical synthesis", "precursor": [{"name": "Sm(NO3)3\u22c55H2O", "amount": "42.6", "unit": "mg"}, {"name": "pyridine-2,6-dicarboxylic acid", "amount": "33.4", "unit": "mg"}, {"name": "isonicotinic acid", "amount": "24.6", "unit": "mg"}], "solution": [{"name": "distilled water", "amount": "5.0", "unit": "mL"}], "pressure": "", "temperature": "", "time": "4 h"}]
NALDAG01 | [Eu(HPDA)(PDA)(H2O)2] | C14 Eu1 H19 N2 O14 | chemical synthesis | Eu(NO3)3⋅5H2O |  | pyridine-2,6-dicarboxylic acid |  | isonicotinic acid | [5 empty] | distilled water |  |  |  |  | chemical synthesis | 10.1007/s10904-011-9633-0 |  | 2011.11 | [{"synthesis method": "chemical synthesis", "precursor": [{"name": "Eu(NO3)3\u22c55H2O", "amount": "", "unit": ""}, {"name": "pyridine-2,6-dicarboxylic acid", "amount": "", "unit": ""}, {"name": "isonicotinic acid", "amount": "", "unit": ""}], "solution": [{"name": "distilled water", "amount": "", "unit": ""}], "pressure": "", "temperature": "", "time": ""}]
EDACOD | [Tb(HPDA)(PDA)(H2O)2] | C14 H19 N2 O14 Tb1 | chemical synthesis | Tb(NO3)3⋅5H2O |  | pyridine-2,6-dicarboxylic acid |  | isonicotinic acid | [5 empty] | distilled water |  |  |  |  | chemical synthesis | 10.1007/s10904-011-9633-0 |  | 2011.11 | [{"synthesis method": "chemical synthesis", "precursor": [{"name": "Tb(NO3)3\u22c55H2O", "amount": "", "unit": ""}, {"name": "pyridine-2,6-dicarboxylic acid", "amount": "", "unit": ""}, {"name": "isonicotinic acid", "amount": "", "unit": ""}], "solution": [{"name": "distilled water", "amount": "", "unit": ""}], "pressure": "", "temperature": "", "time": ""}]
EDACET | [Sm3(H2PDA)2(HPDA)2(PDA)(OH)5(H2O)3]·2dta | C43 H62 N7 O32 Sm3 | chemical synthesis | Sm(NO3)3⋅5H2O | 85.4 mg | pyridine-2,6-dicarboxylic acid | 100.3 mg | isonicotinic acid | 73.8 mg |  |  |  |  | distilled water, diethyl amine |  | 6 days | 160 °C |  | chemical synthesis | 10.1007/s10904-011-9633-0 |  | 2011.11 | [{"synthesis method": "chemical synthesis", "precursor": [{"name": "Sm(NO3)3\u22c55H2O", "amount": "85.4", "unit": "mg"}, {"name": "pyridine-2,6-dicarboxylic acid", "amount": "100.3", "unit": "mg"}, {"name": "isonicotinic acid", "amount": "73.8", "unit": "mg"}], "solution": [{"name": "distilled water", "amount": "7", "unit": "mL"}, {"name": "diethyl amine", "amount": "1", "unit": "mL"}], "pressure": "", "temperature": "160 \u00b0C", "time": "6 days"}]
IPEJAP | [Ni(2,4'-oba)(1,10-phen)]n | C26 H16 N2 Ni1 O5 | solvothermal synthesis | NiCl2⋅6H2O | 0.238 g | H2oba | 0.258 g | NaOH | 0.08 g | 1,10'-phen | 0.156 g |  |  |  |  | 96h | 160°C |  | solvothermal synthesis | 10.1007/s10904-010-9415-0 |  | 2010.09 | [{"synthesis method": "solvothermal synthesis", "precursor": [{"name": "NiCl2\u22c56H2O", "amount": "0.238", "unit": "g"}, {"name": "H2oba", "amount": "0.258", "unit": "g"}, {"name": "NaOH", "amount": "0.08", "unit": "g"}, {"name": "1,10'-phen", "amount": "0.156", "unit": "g"}], "solvent": [{"name": "distillated water", "amount": "15", "unit": "mL"}], "reducing agent": [{"name": "", "amount": "", "unit": ""}], "surfactant": [{"name": "", "amount": "", "unit": ""}], "pressure": "", "temperature": "160\u00b0C", "time": "96h", "heating rate": "", "cooling rate": ""}]
IPEJIX | [Zn(2,4'-oba)(4,4'-bipy)]n | C19 H12 N1 O5 Zn1 | solvothermal synthesis | Zn(OAc)2⋅2H2O | 0.216 g | H2oba | 0.258 g | 4,4'-bipy | 0.156 g | NaOH | 0.08 g |  |  |  |  | 96h | 160°C |  | solvothermal synthesis, washing | 10.1007/s10904-010-9415-0 |  | 2010.09 | [{"synthesis method": "solvothermal synthesis", "precursor": [{"name": "Zn(OAc)2\u22c52H2O", "amount": "0.216", "unit": "g"}, {"name": "H2oba", "amount": "0.258", "unit": "g"}, {"name": "4,4'-bipy", "amount": "0.156", "unit": "g"}, {"name": "NaOH", "amount": "0.08", "unit": "g"}], "solvent": [{"name": "distilled water", "amount": "15", "unit": "mL"}], "reducing agent": [{"name": "", "amount": "", "unit": ""}], "surfactant": [{"name": "", "amount": "", "unit": ""}], "pressure": "", "temperature": "160\u00b0C", "time": "96h", "heating rate": "", "cooling rate": "slow cooling to room temperature"}, {"synthesis method": "washing", "washing solution": "alcohol", "amount": ""}]
ATANAM | {[Ni(4-pytpy)2]2[Cu4(N(CN)2)7](NO3)(DMF)(DMSO)(H2O)4}n | C99 Cu4 H77 N39 Ni2 O9 S1 | chemical synthesis | [Ni(4-pytpy)2](NO3)2 | 0.0402 g | CuN(CN)2 | 0.0261 g | NaN(CN)2 | 0.0178 g |  |  |  |  | DMSO, DMSO, DMF/CH3CN |  | 1 week |  |  | chemical synthesis | 10.1007/s10876-016-1027-6 |  | 2016.05 | [{"synthesis method": "chemical synthesis", "precursor": [{"name": "[Ni(4-pytpy)2](NO3)2", "amount": "0.0402", "unit": "g"}, {"name": "CuN(CN)2", "amount": "0.0261", "unit": "g"}, {"name": "NaN(CN)2", "amount": "0.0178", "unit": "g"}], "solution": [{"name": "DMSO", "amount": "2", "unit": "mL"}, {"name": "DMSO", "amount": "3", "unit": "mL"}, {"name": "DMF/CH3CN", "amount": "2", "unit": "mL"}], "pressure": "", "temperature": "", "time": "1 week"}]
ATAMUF | {[Co(4-pytpy)(N(CN)2)]2[Cu2(N(CN)2)4]}n | C52 Co2 Cu2 H28 N26 | chemical synthesis | [Co(4-pytpy)2](NO3)2 |  | CuN(CN)2 | 0.0261 g | NaN(CN)2 | 0.0178 g |  |  |  |  | DMSO, DMSO, DMF/CH3CN |  | 1 week |  |  | chemical synthesis | 10.1007/s10876-016-1027-6 |  | 2016.05 | [{"synthesis method": "chemical synthesis", "precursor": [{"name": "[Co(4-pytpy)2](NO3)2", "amount": "", "unit": ""}, {"name": "CuN(CN)2", "amount": "0.0261", "unit": "g"}, {"name": "NaN(CN)2", "amount": "0.0178", "unit": "g"}], "solution": [{"name": "DMSO", "amount": "2", "unit": "mL"}, {"name": "DMSO", "amount": "3", "unit": "mL"}, {"name": "DMF/CH3CN", "amount": "2", "unit": "mL"}], "pressure": "", "temperature": "", "time": "1 week"}]
HINSEE | [Cu(dtcd)2 (1,3-HBDC)2] | C40 Cu1 H46 N16 O14 | solvothermal synthesis | Cu(NO3)2⋅3H2O | 0.012 g | dtcd | 0.030 g | 1,3-H2BDC | 0.040 g | [6 empty] | 72h | 120°C |  | solvothermal synthesis | 10.1007/s11243-013-9755-z |  | 2013.08 | [{"synthesis method": "solvothermal synthesis", "precursor": [{"name": "Cu(NO3)2\u22c53H2O", "amount": "0.012", "unit": "g"}, {"name": "dtcd", "amount": "0.030", "unit": "g"}, {"name": "1,3-H2BDC", "amount": "0.040", "unit": "g"}], "solvent": [{"name": "H2O", "amount": "8.0", "unit": "ml"}], "reducing agent": [{"name": "", "amount": "", "unit": ""}], "surfactant": [{"name": "", "amount": "", "unit": ""}], "pressure": "", "temperature": "120\u00b0C", "time": "72h", "heating rate": "", "cooling rate": "slowly to room temperature"}]
HINSII | [Cu(dtcd) (1,3,5-H2BTC)2] | C30 Cu1 H30 N8 O16 | solvothermal synthesis | Cu(NO3)2⋅3H2O | 0.024 g | dtcd | 0.030 g | 1,3,5-H3BTC | 0.040 g | [6 empty] | 72h | 120°C |  | solvothermal synthesis | 10.1007/s11243-013-9755-z |  | 2013.08 | [{"synthesis method": "solvothermal synthesis", "precursor": [{"name": "Cu(NO3)2\u22c53H2O", "amount": "0.024", "unit": "g"}, {"name": "dtcd", "amount": "0.030", "unit": "g"}, {"name": "1,3,5-H3BTC", "amount": "0.040", "unit": "g"}], "solvent": [{"name": "H2O", "amount": "8.0", "unit": "ml"}], "reducing agent": [{"name": "", "amount": "", "unit": ""}], "surfactant": [{"name": "", "amount": "", "unit": ""}], "pressure": "", "temperature": "120\u00b0C", "time": "72h", "heating rate": "", "cooling rate": "slowly to room temperature"}]
HINSOO | [Cu4(μ3-OH)2 (dtcd)2 (SIP)2] | C40 Cu4 H48 N16 O24 S2 | solvothermal synthesis | Cu(NO3)2⋅3H2O | 0.048 g | dtcd | 0.030 g | NaH2SIP | 0.040 g | [6 empty] | 72h | 120°C |  | solvothermal synthesis | 10.1007/s11243-013-9755-z |  | 2013.08 | [{"synthesis method": "solvothermal synthesis", "precursor": [{"name": "Cu(NO3)2\u22c53H2O", "amount": "0.048", "unit": "g"}, {"name": "dtcd", "amount": "0.030", "unit": "g"}, {"name": "NaH2SIP", "amount": "0.040", "unit": "g"}], "solvent": [{"name": "H2O", "amount": "8.0", "unit": "ml"}], "reducing agent": [{"name": "", "amount": "", "unit": ""}], "surfactant": [{"name": "", "amount": "", "unit": ""}], "pressure": "", "temperature": "120\u00b0C", "time": "72h", "heating rate": "", "cooling rate": "slowly to room temperature"}]
XUBPER | [Ni(H2O)2(bib)2](H2BTA) | C44 H44 N8 Ni1 O12 | solvothermal synthesis | Ni(OAc)2⋅4H2O | 0.049 g | H4BTA | 0.066 g | bib | 0.047 g | [6 empty] | 3 days | 413 K | 5.0 | solvothermal synthesis, pH adjustment, washing | 10.1007/s11243-014-9884-z |  | 2014.09 | [{"synthesis method": "solvothermal synthesis", "precursor": [{"name": "Ni(OAc)2\u22c54H2O", "amount": "0.049", "unit": "g"}, {"name": "H4BTA", "amount": "0.066", "unit": "g"}, {"name": "bib", "amount": "0.047", "unit": "g"}], "solvent": [{"name": "distilled water", "amount": "15", "unit": "mL"}], "reducing agent": [{"name": "", "amount": "", "unit": ""}], "surfactant": [{"name": "", "amount": "", "unit": ""}], "pressure": "", "temperature": "413 K", "time": "3 days", "heating rate": "", "cooling rate": ""}, {"synthesis method": "pH adjustment", "pH": "5.0", "modulator": "0.2 M NaOH"}, {"synthesis method": "washing", "washing solution": "distilled water", "amount": ""}]
XUBPIV | [Co2(bib)2(CA)2] | C44 Co2 H34 N8 O9 | solvothermal synthesis | cobalt acetate | 0.052 g | H4BTA | 0.066 g | bib | 0.047 g | [6 empty] | 3 days | 413 K | 5.0 | solvothermal synthesis, pH adjustment, washing | 10.1007/s11243-014-9884-z |  | 2014.09 | [{"synthesis method": "solvothermal synthesis", "precursor": [{"name": "cobalt acetate", "amount": "0.052", "unit": "g"}, {"name": "H4BTA", "amount": "0.066", "unit": "g"}, {"name": "bib", "amount": "0.047", "unit": "g"}], "solvent": [{"name": "distilled water", "amount": "15", "unit": "mL"}], "reducing agent": [{"name": "", "amount": "", "unit": ""}], "surfactant": [{"name": "", "amount": "", "unit": ""}], "pressure": "", "temperature": "413 K", "time": "3 days", "heating rate": "", "cooling rate": ""}, {"synthesis method": "pH adjustment", "pH": "5.0", "modulator": "0.2 M NaOH"}, {"synthesis method": "washing", "washing solution": "distilled water", "amount": ""}]
JAPWUV | 1 | Ag1 C29 H21 N6 O2 S2 | solvothermal synthesis | AgNO3 | 0.1 mmol | L1 | 0.1 mmol | H2ndc | 0.1 mmol | [6 empty] | 3 days | 140°C |  | solvothermal synthesis, filtration, washing | 10.1007/s11243-015-9968-4 |  | 2015.08 | [{"synthesis method": "solvothermal synthesis", "precursor": [{"name": "AgNO3", "amount": "0.1", "unit": "mmol"}, {"name": "L1", "amount": "0.1", "unit": "mmol"}, {"name": "H2ndc", "amount": "0.1", "unit": "mmol"}], "solvent": [{"name": "water", "amount": "10", "unit": "mL"}], "reducing agent": [{"name": "", "amount": "", "unit": ""}], "surfactant": [{"name": "", "amount": "", "unit": ""}], "pressure": "", "temperature": "140\u00b0C", "time": "3 days", "heating rate": "", "cooling rate": "5\u00b0C/h"}, {"synthesis method": "filtration", "time": "", "atmosphere": "", "pressure": ""}, {"synthesis method": "washing", "washing solution": "distilled water", "amount": ""}]
JAPXUW | 2 | Ag1 C26 H21 N4 O2 | solvothermal synthesis | AgNO3 | 0.1 mmol | L2 | 0.1 mmol | H2ndc | 0.1 mmol | [6 empty] | 3 days | 140°C |  | solvothermal synthesis, filtration, washing | 10.1007/s11243-015-9968-4 |  | 2015.08 | [{"synthesis method": "solvothermal synthesis", "precursor": [{"name": "AgNO3", "amount": "0.1", "unit": "mmol"}, {"name": "L2", "amount": "0.1", "unit": "mmol"}, {"name": "H2ndc", "amount": "0.1", "unit": "mmol"}], "solvent": [{"name": "water", "amount": "10", "unit": "mL"}], "reducing agent": [{"name": "", "amount": "", "unit": ""}], "surfactant": [{"name": "", "amount": "", "unit": ""}], "pressure": "", "temperature": "140\u00b0C", "time": "3 days", "heating rate": "", "cooling rate": "5\u00b0C/h"}, {"synthesis method": "filtration", "time": "", "atmosphere": "", "pressure": ""}, {"synthesis method": "washing", "washing solution": "distilled water", "amount": ""}]
JAPXAC | 3 | Ag1 C30 H25 N4 O4 | solvothermal synthesis | AgNO3 | 0.1 mmol | L3 | 0.1 mmol | H2ndc | 0.1 mmol | [6 empty] | 3 days | 140°C |  | solvothermal synthesis, filtration, washing | 10.1007/s11243-015-9968-4 |  | 2015.08 | [{"synthesis method": "solvothermal synthesis", "precursor": [{"name": "AgNO3", "amount": "0.1", "unit": "mmol"}, {"name": "L3", "amount": "0.1", "unit": "mmol"}, {"name": "H2ndc", "amount": "0.1", "unit": "mmol"}], "solvent": [{"name": "water", "amount": "10", "unit": "mL"}], "reducing agent": [{"name": "", "amount": "", "unit": ""}], "surfactant": [{"name": "", "amount": "", "unit": ""}], "pressure": "", "temperature": "140\u00b0C", "time": "3 days", "heating rate": "", "cooling rate": "5\u00b0C/h"}, {"synthesis method": "filtration", "time": "", "atmosphere": "", "pressure": ""}, {"synthesis method": "washing", "washing solution": "distilled water", "amount": ""}]
JAPXEG | 4 | Ag1 C22 H18 N3 O5 | solvothermal synthesis | AgNO3 | 0.1 mmol | L4 | 0.1 mmol | H2ndc | 0.1 mmol | [6 empty] | 3 days | 140°C |  | solvothermal synthesis, filtration, washing | 10.1007/s11243-015-9968-4 |  | 2015.08 | [{"synthesis method": "solvothermal synthesis", "precursor": [{"name": "AgNO3", "amount": "0.1", "unit": "mmol"}, {"name": "L4", "amount": "0.1", "unit": "mmol"}, {"name": "H2ndc", "amount": "0.1", "unit": "mmol"}], "solvent": [{"name": "water", "amount": "10", "unit": "mL"}], "reducing agent": [{"name": "", "amount": "", "unit": ""}], "surfactant": [{"name": "", "amount": "", "unit": ""}], "pressure": "", "temperature": "140\u00b0C", "time": "3 days", "heating rate": "", "cooling rate": "5\u00b0C/h"}, {"synthesis method": "filtration", "time": "", "atmosphere": "", "pressure": ""}, {"synthesis method": "washing", "washing solution": "distilled water", "amount": ""}]
ROJYIA | 1 | C14 H14 N12 O6 Zn1 | solvothermal synthesis | Hpyrtza | 0.0824 g | ZnCl2 | 0.0260 g | [8 empty] | 48h | 120°C |  | solvothermal synthesis | 10.1007/s11243-014-9816-y |  | 2014.04 | [{"synthesis method": "solvothermal synthesis", "precursor": [{"name": "Hpyrtza", "amount": "0.0824", "unit": "g"}, {"name": "ZnCl2", "amount": "0.0260", "unit": "g"}], "solvent": [{"name": "EtOH", "amount": "6", "unit": "mL"}, {"name": "water", "amount": "2", "unit": "mL"}], "reducing agent": [{"name": "", "amount": "", "unit": ""}], "surfactant": [{"name": "", "amount": "", "unit": ""}], "pressure": "", "temperature": "120\u00b0C", "time": "48h", "heating rate": "", "cooling rate": ""}]
ROJYOG | 2 | C14 Cl2 H18 N12 Ni2 O8 | solvothermal synthesis | Hpyrtza | 0.0824 g | NiCl2⋅6H2O | 0.0476 g | [8 empty] | 48h | 120°C |  | solvothermal synthesis | 10.1007/s11243-014-9816-y |  | 2014.04 | [{"synthesis method": "solvothermal synthesis", "precursor": [{"name": "Hpyrtza", "amount": "0.0824", "unit": "g"}, {"name": "NiCl2\u22c56H2O", "amount": "0.0476", "unit": "g"}], "solvent": [{"name": "EtOH", "amount": "6", "unit": "mL"}, {"name": "water", "amount": "2", "unit": "mL"}], "reducing agent": [{"name": "", "amount": "", "unit": ""}], "surfactant": [{"name": "", "amount": "", "unit": ""}], "pressure": "", "temperature": "120\u00b0C", "time": "48h", "heating rate": "", "cooling rate": ""}]
ROJYUM | 3 | C14 Cd1 H10 N12 O4 | solvothermal synthesis | Hpyrtza | 0.0824 g | CdCl2⋅2.5H2O | 0.0456 g | [8 empty] | 48h | 120°C |  | solvothermal synthesis | 10.1007/s11243-014-9816-y |  | 2014.04 | [{"synthesis method": "solvothermal synthesis", "precursor": [{"name": "Hpyrtza", "amount": "0.0824", "unit": "g"}, {"name": "CdCl2\u22c52.5H2O", "amount": "0.0456", "unit": "g"}], "solvent": [{"name": "EtOH", "amount": "6", "unit": "mL"}, {"name": "water", "amount": "2", "unit": "mL"}], "reducing agent": [{"name": "", "amount": "", "unit": ""}], "surfactant": [{"name": "", "amount": "", "unit": ""}], "pressure": "", "temperature": "120\u00b0C", "time": "48h", "heating rate": "", "cooling rate": ""}]
ROJZAT | 4 | C7 Cl1 H5 Mn1 N6 O2 | solvothermal synthesis | Hpyrtza | 0.0824 g | MnCl2⋅4H2O | 0.0396 g | [8 empty] | 48h | 120°C |  | solvothermal synthesis | 10.1007/s11243-014-9816-y |  | 2014.04 | [{"synthesis method": "solvothermal synthesis", "precursor": [{"name": "Hpyrtza", "amount": "0.0824", "unit": "g"}, {"name": "MnCl2\u22c54H2O", "amount": "0.0396", "unit": "g"}], "solvent": [{"name": "EtOH", "amount": "6", "unit": "mL"}, {"name": "water", "amount": "2", "unit": "mL"}], "reducing agent": [{"name": "", "amount": "", "unit": ""}], "surfactant": [{"name": "", "amount": "", "unit": ""}], "pressure": "", "temperature": "120\u00b0C", "time": "48h", "heating rate": "", "cooling rate": ""}]
TIZHER | [tmbp][Cu2Br4] | Br4 C14 Cu2 H30 N2 | solvothermal synthesis | CuBr | 72 mg | KBr | 595 mg | bp | 241 mg | [6 empty] | 3 days | 160°C | 6 | solvothermal synthesis, pH adjustment | 10.1007/s10876-013-0649-1 |  | 2013.10 | [{"synthesis method": "solvothermal synthesis", "precursor": [{"name": "CuBr", "amount": "72", "unit": "mg"}, {"name": "KBr", "amount": "595", "unit": "mg"}, {"name": "bp", "amount": "241", "unit": "mg"}], "solvent": [{"name": "methanol", "amount": "10", "unit": "mL"}], "reducing agent": [{"name": "", "amount": "", "unit": ""}], "surfactant": [{"name": "", "amount": "", "unit": ""}], "pressure": "", "temperature": "160\u00b0C", "time": "3 days", "heating rate": "", "cooling rate": ""}, {"synthesis method": "pH adjustment", "pH": "6", "modulator": "dilute HCl"}]
DEGTEP01 | [PbI2(bpp)] | C13 H14 I2 N2 Pb1 | [15 empty] | 7 | hydro(solvo)thermal synthesis, pH adjustment | 10.1007/s10876-013-0649-1 |  | 2013.10 | [{"synthesis method": "hydro(solvo)thermal synthesis", "precursor": [{"name": "Pb(CH3COO)2\u22c53H2O", "amount": "190", "unit": "mg"}, {"name": "KI", "amount": "660", "unit": "mg"}, {"name": "bpp", "amount": "200", "unit": "mg"}], "solvent": [{"name": "H2O-C2H5OH mixed solution", "amount": "15", "unit": "mL"}], "reducing agent": [{"name": "", "amount": "", "unit": ""}], "surfactant": [{"name": "", "amount": "", "unit": ""}], "pressure": "", "temperature": "170\u00b0C", "time": "3 days", "heating rate": "", "cooling rate": ""}, {"synthesis method": "pH adjustment", "pH": "7", "modulator": "dilute HCl"}]
DAKNAG | nano-sized 1 | C26 Cd3 H28 N6 O14 S2 | sonochemical synthesis | cadmium(II) acetate dihydrate | 10 ml | potassium thiocyanate | 0.01 M | 3-pyridinecarboxilic acid | 0.01 M | sodium hydroxide | 0.01 M | [7 empty] | sonochemical synthesis, filtration, washing, drying | 10.1007/s10904-011-9468-8 |  | 2011.02 | [{"synthesis method": "sonochemical synthesis", "precursor": [{"name": "cadmium(II) acetate dihydrate", "amount": "10", "unit": "ml"}, {"name": "potassium thiocyanate", "amount": "0.01", "unit": "M"}, {"name": "3-pyridinecarboxilic acid", "amount": "0.01", "unit": "M"}, {"name": "sodium hydroxide", "amount": "0.01", "unit": "M"}], "solvent": [{"name": "water", "amount": "", "unit": ""}], "temperature": "", "ultrasonic frequency": "", "power": "", "time": ""}, {"synthesis method": "filtration", "time": "", "atmosphere": "", "pressure": ""}, {"synthesis method": "washing", "washing solution": "methanol", "amount": ""}, {"synthesis method": "drying", "pressure": "", "temperature": "", "atmosphere": "air", "time": ""}]
UGEZOW | 1 | C20 Co3 H76 Mo12 N4 O83 P8 | solvothermal synthesis |  |  | CoCl2 ⋅ 6H2O | 0.190 g | 4,4'-bipy | 0.062 g | H3PO4 | 0.3 mL |  |  |  |  | 5 days | 180 °C | 2.5 | chemical synthesis, pH adjustment, solvothermal synthesis, washing, drying | 10.1007/s11243-009-9231-y |  | 2009.05 | [{"synthesis method": "chemical synthesis", "precursor": [{"name": "MoO3", "amount": "0.058", "unit": "g"}, {"name": "CoCl2 \u22c5 6H2O", "amount": "0.190", "unit": "g"}, {"name": "4,4'-bipy", "amount": "0.062", "unit": "g"}, {"name": "H3PO4", "amount": "0.3", "unit": "mL"}], "solution": [{"name": "H2O", "amount": "5", "unit": "mL"}], "pressure": "", "temperature": "", "time": "20 min"}, {"synthesis method": "pH adjustment", "pH": "2.5", "modulator": "1 M NaOH"}, {"synthesis method": "solvothermal synthesis", "precursor": [{"name": "", "amount": "", "unit": ""}], "solvent": [{"name": "", "amount": "", "unit": ""}], "reducing agent": [{"name": "", "amount": "", "unit": ""}], "surfactant": [{"name": "", "amount": "", "unit": ""}], "pressure": "", "temperature": "180 \u00b0C", "time": "5 days", "heating rate": "10 \u00b0C/h", "cooling rate": ""}, {"synthesis method": "washing", "washing solution": "distilled water", "amount": ""}, {"synthesis method": "drying", "pressure": "", "temperature": "room temperature", "atmosphere": "", "time": ""}]
UGEZUC | 2 | C80 Co6 H64 Mo12 N16 O70 P8 | solvothermal synthesis |  |  | CoCl2 ⋅ 6H2O | 0.190 g | 2,2'-bipy | 0.093 g | H3PO4 | 0.3 mL |  |  |  |  | 4 days | 170 °C | 3.0 | chemical synthesis, pH adjustment, solvothermal synthesis, washing, drying | 10.1007/s11243-009-9231-y |  | 2009.05 | [{"synthesis method": "chemical synthesis", "precursor": [{"name": "MoO3", "amount": "0.058", "unit": "g"}, {"name": "CoCl2 \u22c5 6H2O", "amount": "0.190", "unit": "g"}, {"name": "2,2'-bipy", "amount": "0.093", "unit": "g"}, {"name": "H3PO4", "amount": "0.3", "unit": "mL"}], "solution": [{"name": "H2O", "amount": "6", "unit": "mL"}], "pressure": "", "temperature": "", "time": "20 min"}, {"synthesis method": "pH adjustment", "pH": "3.0", "modulator": "1 M NaOH"}, {"synthesis method": "solvothermal synthesis", "precursor": [{"name": "", "amount": "", "unit": ""}], "solvent": [{"name": "", "amount": "", "unit": ""}], "reducing agent": [{"name": "", "amount": "", "unit": ""}], "surfactant": [{"name": "", "amount": "", "unit": ""}], "pressure": "", "temperature": "170 \u00b0C", "time": "4 days", "heating rate": "10 \u00b0C/h", "cooling rate": ""}, {"synthesis method": "washing", "washing solution": "distilled water", "amount": ""}, {"synthesis method": "drying", "pressure": "", "temperature": "room temperature", "atmosphere": "", "time": ""}]
UGIBAO | 3 | C80 Co7 H88 Mo12 N16 O86 P10 | solvothermal synthesis |  |  | CoCl2 ⋅ 6H2O | 0.119 g | 2,2'-bpy | 0.078 g | H3PO4 | 0.3 mL |  |  |  |  | 5 days | 160 °C | 4.0 | chemical synthesis, pH adjustment, solvothermal synthesis, washing, drying | 10.1007/s11243-009-9231-y |  | 2009.05 | [{"synthesis method": "chemical synthesis", "precursor": [{"name": "MoO3", "amount": "0.058", "unit": "g"}, {"name": "CoCl2 \u22c5 6H2O", "amount": "0.119", "unit": "g"}, {"name": "2,2'-bpy", "amount": "0.078", "unit": "g"}, {"name": "H3PO4", "amount": "0.3", "unit": "mL"}], "solution": [{"name": "H2O", "amount": "7", "unit": "mL"}], "pressure": "", "temperature": "", "time": "20 min"}, {"synthesis method": "pH adjustment", "pH": "4.0", "modulator": "1 M NaOH"}, {"synthesis method": "solvothermal synthesis", "precursor": [{"name": "", "amount": "", "unit": ""}], "solvent": [{"name": "", "amount": "", "unit": ""}], "reducing agent": [{"name": "", "amount": "", "unit": ""}], "surfactant": [{"name": "", "amount": "", "unit": ""}], "pressure": "", "temperature": "160 \u00b0C", "time": "5 days", "heating rate": "10 \u00b0C/h", "cooling rate": ""}, {"synthesis method": "washing", "washing solution": "distilled water", "amount": ""}, {"synthesis method": "drying", "pressure": "", "temperature": "room temperature", "atmosphere": "", "time": ""}]
HOFMAS | {[Zn(2,3-pydc)(bbi)]·0.5CH3CN·2H2O}n | C36 H45 N11 O12 Zn2 | solvothermal synthesis |  |  | 2,3-pydc | 0.084 g | bbi | 0.095 g | [6 empty] | 72-h | 120°C | 6.5 | chemical synthesis, pH adjustment, solvothermal synthesis, filtration, washing | 10.1007/s10904-012-9787-4 |  | 2012.10 | [{"synthesis method": "chemical synthesis", "precursor": [{"name": "Zn(CH3COO)2\u22c52H2O", "amount": "0.110", "unit": "g"}, {"name": "2,3-pydc", "amount": "0.084", "unit": "g"}, {"name": "bbi", "amount": "0.095", "unit": "g"}], "solution": [{"name": "distilled water", "amount": "10", "unit": "mL"}, {"name": "acetonitrile", "amount": "2", "unit": "mL"}], "pressure": "", "temperature": "", "time": ""}, {"synthesis method": "pH adjustment", "pH": "6.5", "modulator": "triethylamine"}, {"synthesis method": "solvothermal synthesis", "precursor": [{"name": "", "amount": "", "unit": ""}], "solvent": [{"name": "", "amount": "", "unit": ""}], "reducing agent": [{"name": "", "amount": "", "unit": ""}], "surfactant": [{"name": "", "amount": "", "unit": ""}], "pressure": "", "temperature": "120\u00b0C", "time": "72-h", "heating rate": "", "cooling rate": ""}, {"synthesis method": "filtration", "time": "", "atmosphere": "", "pressure": ""}, {"synthesis method": "washing", "washing solution": "water and ethanol", "amount": ""}]
NATXEN | [Ce(pzdc)1.5(H2O)]n | C9 Ce1 H5 N3 O7 | solvothermal synthesis | Ce(NO3)3⋅6H2O | 0.174 g | H2pzdc | 0.122 g | NaOH | 0.008 g | [6 empty] | 3 days | 160°C |  | solvothermal synthesis, washing | 10.1007/s10870-011-0241-1 |  | 2011.12 | [{"synthesis method": "solvothermal synthesis", "precursor": [{"name": "Ce(NO3)3\u22c56H2O", "amount": "0.174", "unit": "g"}, {"name": "H2pzdc", "amount": "0.122", "unit": "g"}, {"name": "NaOH", "amount": "0.008", "unit": "g"}], "solvent": [{"name": "water", "amount": "10", "unit": "mL"}], "reducing agent": [{"name": "", "amount": "", "unit": ""}], "surfactant": [{"name": "", "amount": "", "unit": ""}], "pressure": "", "temperature": "160\u00b0C", "time": "3 days", "heating rate": "", "cooling rate": "10\u00b0C/h"}, {"synthesis method": "washing", "washing solution": "distilled water", "amount": ""}]
NATXIR | [Er(pzdc)(μ2-OH)(H2O)]n | C6 Er1 H7 N2 O7 | solvothermal synthesis | Er(NO3)3⋅6H2O | 0.174 g | H2pzdc | 0.122 g | NaOH | 0.008 g | [6 empty] | 3 days | 160°C |  | solvothermal synthesis, washing | 10.1007/s10870-011-0241-1 |  | 2011.12 | [{"synthesis method": "solvothermal synthesis", "precursor": [{"name": "Er(NO3)3\u22c56H2O", "amount": "0.174", "unit": "g"}, {"name": "H2pzdc", "amount": "0.122", "unit": "g"}, {"name": "NaOH", "amount": "0.008", "unit": "g"}], "solvent": [{"name": "water", "amount": "10", "unit": "mL"}], "reducing agent": [{"name": "", "amount": "", "unit": ""}], "surfactant": [{"name": "", "amount": "", "unit": ""}], "pressure": "", "temperature": "160\u00b0C", "time": "3 days", "heating rate": "", "cooling rate": "10\u00b0C/h"}, {"synthesis method": "washing", "washing solution": "distilled water", "amount": ""}]
HINRED | 1 | C6 Cd1 Cu1 H12 O12 | chemical synthesis | Ni(NO3)⋅6H2O | 0.29 g | Cd(NO3)2⋅4H2O | 0.92 g | malonic acid | 0.10 g |  |  |  |  | water |  | 1 h | 60°C |  | chemical synthesis | 10.1007/s11243-013-9758-9 |  | 2013.09 | [{"synthesis method": "chemical synthesis", "precursor": [{"name": "Ni(NO3)\u22c56H2O", "amount": "0.29", "unit": "g"}, {"name": "Cd(NO3)2\u22c54H2O", "amount": "0.92", "unit": "g"}, {"name": "malonic acid", "amount": "0.10", "unit": "g"}], "solution": [{"name": "water", "amount": "10", "unit": "mL"}], "pressure": "", "temperature": "60\u00b0C", "time": "1 h"}]
HINRIH | 2 | C6 Cd1 Cl2 Cu1 H16 N2 O9 | chemical synthesis | Cd(NO3)2⋅4H2O | 0.9 g | CuCl2⋅2H2O | 0.17 g | bicine | 0.16 g |  |  |  |  | water |  | 1 h | 60°C |  | chemical synthesis | 10.1007/s11243-013-9758-9 |  | 2013.09 | [{"synthesis method": "chemical synthesis", "precursor": [{"name": "Cd(NO3)2\u22c54H2O", "amount": "0.9", "unit": "g"}, {"name": "CuCl2\u22c52H2O", "amount": "0.17", "unit": "g"}, {"name": "bicine", "amount": "0.16", "unit": "g"}], "solution": [{"name": "water", "amount": "20", "unit": "mL"}], "pressure": "", "temperature": "60\u00b0C", "time": "1 h"}]
UQOWUU | [Cu8(Metz)9](OH)·xH2O | C18 Cu8 H34 N36 O4 | solvothermal synthesis | CuCl2⋅2H2O | 0.086 g | 5-Methyltetrazole | 0.042 g | NaOH | 0.04 g | [6 empty] | 3 days | 160°C |  | solvothermal synthesis | 10.1007/s13738-013-0356-8 |  | 2013.10 | [{"synthesis method": "solvothermal synthesis", "precursor": [{"name": "CuCl2\u22c52H2O", "amount": "0.086", "unit": "g"}, {"name": "5-Methyltetrazole", "amount": "0.042", "unit": "g"}, {"name": "NaOH", "amount": "0.04", "unit": "g"}], "solvent": [{"name": "water", "amount": "7", "unit": "ml"}], "reducing agent": [{"name": "", "amount": "", "unit": ""}], "surfactant": [{"name": "", "amount": "", "unit": ""}], "pressure": "", "temperature": "160\u00b0C", "time": "3 days", "heating rate": "", "cooling rate": "10\u00b0C/h"}]
KAPROK | {(bppp)[MoOS3Cu3I3(4,4'-bipy)1.5]}n | C28 Cu3 H28 I3 Mo1 N5 O1 S3 | chemical synthesis | (NH4)2MoO2S2 | 0.5 mmol | CuI | 1.5 mmol | bppp | 1 mmol | 4,4'-bipyridine | 1 mmol |  |  | DMF |  | 9h | 90°C |  | chemical synthesis | 10.1007/s10876-011-0404-4 |  | 2011.08 | [{"synthesis method": "chemical synthesis", "precursor": [{"name": "(NH4)2MoO2S2", "amount": "0.5", "unit": "mmol"}, {"name": "CuI", "amount": "1.5", "unit": "mmol"}, {"name": "bppp", "amount": "1", "unit": "mmol"}, {"name": "4,4'-bipyridine", "amount": "1", "unit": "mmol"}], "solution": [{"name": "DMF", "amount": "30", "unit": "mL"}], "pressure": "", "temperature": "90\u00b0C", "time": "9h"}]
KAPRUQ | {(bpbt)[MoOS3Cu3I3(4,4'-bipy)1.5]}n | C29 Cu3 H30 I3 Mo1 N5 O1 S3 | chemical synthesis | (NH4)2MoO2S2 | 0.5 mmol | CuI | 1.5 mmol | bpbt | 1 mmol | 4,4'-bipyridine | 1 mmol |  |  | DMF |  | 9h | 90°C |  | chemical synthesis | 10.1007/s10876-011-0404-4 |  | 2011.08 | [{"synthesis method": "chemical synthesis", "precursor": [{"name": "(NH4)2MoO2S2", "amount": "0.5", "unit": "mmol"}, {"name": "CuI", "amount": "1.5", "unit": "mmol"}, {"name": "bpbt", "amount": "1", "unit": "mmol"}, {"name": "4,4'-bipyridine", "amount": "1", "unit": "mmol"}], "solution": [{"name": "DMF", "amount": "30", "unit": "mL"}], "pressure": "", "temperature": "90\u00b0C", "time": "9h"}]
KAPSAX | {(bppp)[WOS3Cu3I3(4,4'-bipy)1.5]}n | C28 Cu3 H28 I3 N5 O1 S3 W1 | chemical synthesis | (NH4)2WO2S2 | 0.5 mmol | CuI | 1.5 mmol | bppp | 1 mmol | 4,4'-bipyridine | 1 mmol |  |  | DMF |  | 9h | 90°C |  | chemical synthesis | 10.1007/s10876-011-0404-4 |  | 2011.08 | [{"synthesis method": "chemical synthesis", "precursor": [{"name": "(NH4)2WO2S2", "amount": "0.5", "unit": "mmol"}, {"name": "CuI", "amount": "1.5", "unit": "mmol"}, {"name": "bppp", "amount": "1", "unit": "mmol"}, {"name": "4,4'-bipyridine", "amount": "1", "unit": "mmol"}], "solution": [{"name": "DMF", "amount": "30", "unit": "mL"}], "pressure": "", "temperature": "90\u00b0C", "time": "9h"}]
KAPSEB | {(bpbt)[WOS3Cu3Br3(4,4'-bipy)1.5]}n | Br3 C29 Cu3 H30 N5 O1 S3 W1 | chemical synthesis | (NH4)2WO2S2 | 0.5 mmol | CuI | 1.5 mmol | bpbt | 1 mmol | 4,4'-bipyridine | 1 mmol |  |  | DMF |  | 9h | 90°C |  | chemical synthesis | 10.1007/s10876-011-0404-4 |  | 2011.08 | [{"synthesis method": "chemical synthesis", "precursor": [{"name": "(NH4)2WO2S2", "amount": "0.5", "unit": "mmol"}, {"name": "CuI", "amount": "1.5", "unit": "mmol"}, {"name": "bpbt", "amount": "1", "unit": "mmol"}, {"name": "4,4'-bipyridine", "amount": "1", "unit": "mmol"}], "solution": [{"name": "DMF", "amount": "30", "unit": "mL"}], "pressure": "", "temperature": "90\u00b0C", "time": "9h"}]
JOLLOO | 1 | C10 C16 Er1 H18 H2 H8 N2 O1 O20 S2 | solvothermal synthesis | ErCl3⋅6(H2O) | 0.1 mmol | monosodium 2-sulfoterephthalate | 0.1 mmol | 4,4'-bipyridyl | 0.1 mmol | [6 empty] | 5 days | 120°C |  | solvothermal synthesis, filtration, washing, drying | 10.1007/s10876-019-01623-7 |  | 2019.07 | [{"synthesis method": "solvothermal synthesis", "precursor": [{"name": "ErCl3\u22c56(H2O)", "amount": "0.1", "unit": "mmol"}, {"name": "monosodium 2-sulfoterephthalate", "amount": "0.1", "unit": "mmol"}, {"name": "4,4'-bipyridyl", "amount": "0.1", "unit": "mmol"}], "solvent": [{"name": "distilled water", "amount": "20", "unit": "ml"}], "reducing agent": [{"name": "", "amount": "", "unit": ""}], "surfactant": [{"name": "", "amount": "", "unit": ""}], "pressure": "", "temperature": "120\u00b0C", "time": "5 days", "heating rate": "", "cooling rate": "slow"}, {"synthesis method": "filtration", "time": "", "atmosphere": "", "pressure": ""}, {"synthesis method": "washing", "washing solution": "distilled water", "amount": ""}, {"synthesis method": "drying", "pressure": "", "temperature": "", "atmosphere": "air", "time": ""}]
JOLLUU | 2 | C18 Er1 H13 H2 N2 O1 O8 S1 | solvothermal synthesis | ErNO3⋅5(H2O) | equimolar | 2-NaH2stp | equimolar | 4,4'-bipyridyl | equimolar | [6 empty] | 5 days | 140°C | 5-6 | solvothermal synthesis, pH adjustment, filtration, washing, drying | 10.1007/s10876-019-01623-7 |  | 2019.07 | [{"synthesis method": "solvothermal synthesis", "precursor": [{"name": "ErNO3\u22c55(H2O)", "amount": "equimolar", "unit": ""}, {"name": "2-NaH2stp", "amount": "equimolar", "unit": ""}, {"name": "4,4'-bipyridyl", "amount": "equimolar", "unit": ""}], "solvent": [{"name": "distilled water", "amount": "20", "unit": "ml"}], "reducing agent": [{"name": "", "amount": "", "unit": ""}], "surfactant": [{"name": "", "amount": "", "unit": ""}], "pressure": "", "temperature": "140\u00b0C", "time": "5 days", "heating rate": "", "cooling rate": "slow"}, {"synthesis method": "pH adjustment", "pH": "5-6", "modulator": "NaOH solution"}, {"synthesis method": "filtration", "time": "", "atmosphere": "", "pressure": ""}, {"synthesis method": "washing", "washing solution": "distilled water", "amount": ""}, {"synthesis method": "drying", "pressure": "", "temperature": "", "atmosphere": "air", "time": ""}]
LALBOR | [Cu(phen)][Pt(CN)4] | C16 Cu1 H8 N6 Pt1 | solvothermal synthesis | CuSO4 ⋅ 5H2O | 0.125 g | phen | 0.099 g | K2[Pt(CN)4] ⋅ 3H2O | 0.216 g | [5 empty] | autogenous | 59h | 100°C |  | solvothermal synthesis, filtration, drying | 10.1007/s10870-010-9781-z |  | 2010.05 | [{"synthesis method": "solvothermal synthesis", "precursor": [{"name": "CuSO4 \u22c5 5H2O", "amount": "0.125", "unit": "g"}, {"name": "phen", "amount": "0.099", "unit": "g"}, {"name": "K2[Pt(CN)4] \u22c5 3H2O", "amount": "0.216", "unit": "g"}], "solvent": [{"name": "water", "amount": "6", "unit": "mL"}], "reducing agent": [{"name": "", "amount": "", "unit": ""}], "surfactant": [{"name": "", "amount": "", "unit": ""}], "pressure": "autogenous", "temperature": "100\u00b0C", "time": "59h", "heating rate": "", "cooling rate": "12h"}, {"synthesis method": "filtration", "time": "", "atmosphere": "", "pressure": ""}, {"synthesis method": "drying", "pressure": "", "temperature": "", "atmosphere": "air", "time": ""}]
TALXIP | [Cu(Pbal)(ClO4)(H2O)] | C9 Cl1 Cu1 H13 N2 O7 | chemical synthesis | Hpbal | 0.09 g | Cu(ClO4)2⋅6H2O | 0.185 g | [6 empty] | MeOH |  | 30 min |  |  | chemical synthesis, filtration | 10.1007/s10847-011-0015-6 |  | 2011.07 | [{"synthesis method": "chemical synthesis", "precursor": [{"name": "Hpbal", "amount": "0.09", "unit": "g"}, {"name": "Cu(ClO4)2\u22c56H2O", "amount": "0.185", "unit": "g"}], "solution": [{"name": "MeOH", "amount": "10", "unit": "mL"}], "pressure": "", "temperature": "", "time": "30 min"}, {"synthesis method": "filtration", "time": "", "atmosphere": "", "pressure": ""}]
TALXOV | [Cu2(Paes)2(ClO4)2] | C8 Cl1 Cu1 H11 N2 O8 S1 | chemical synthesis | pyridine-2-aldehyde | 0.054 g | amino ethane sulfonic acid | 0.063 g | NaOH | 0.02 g | Copper perchlorate hexahydrate | 0.185 g |  |  | MeOH, H2O |  | 1 hour |  |  | chemical synthesis, filtration | 10.1007/s10847-011-0015-6 |  | 2011.07 | [{"synthesis method": "chemical synthesis", "precursor": [{"name": "pyridine-2-aldehyde", "amount": "0.054", "unit": "g"}, {"name": "amino ethane sulfonic acid", "amount": "0.063", "unit": "g"}, {"name": "NaOH", "amount": "0.02", "unit": "g"}, {"name": "Copper perchlorate hexahydrate", "amount": "0.185", "unit": "g"}], "solution": [{"name": "MeOH", "amount": "4", "unit": "mL"}, {"name": "H2O", "amount": "2", "unit": "mL"}], "pressure": "", "temperature": "", "time": "1 hour"}, {"synthesis method": "filtration", "time": "", "atmosphere": "", "pressure": ""}]
LEPKUO | {[Sm2(1,3-bdc)3(H2O)4]·DMF·H2O}n | C27 H29 N1 O18 Sm2 | solvothermal synthesis | Sm(NO3)3⋅6H2O | 0.22 g | 1,3-H2bdc | 0.06 g | [8 empty] | 120 h | 90 °C | 6 | chemical synthesis, pH adjustment, solvothermal synthesis | 10.1007/s11224-012-9957-6 |  | 2012.02 | [{"synthesis method": "chemical synthesis", "precursor": [{"name": "Sm(NO3)3\u22c56H2O", "amount": "0.22", "unit": "g"}, {"name": "1,3-H2bdc", "amount": "0.06", "unit": "g"}], "solution": [{"name": "aqueous solution", "amount": "5.0", "unit": "mL"}, {"name": "DMF solution", "amount": "5", "unit": "mL"}], "pressure": "", "temperature": "50 \u00b0C", "time": "120 h"}, {"synthesis method": "pH adjustment", "pH": "6", "modulator": "1.0 mol L-1 NaOH solution"}, {"synthesis method": "solvothermal synthesis", "precursor": [{"name": "Sm(NO3)3\u22c56H2O", "amount": "0.22", "unit": "g"}, {"name": "1,3-H2bdc", "amount": "0.06", "unit": "g"}], "solvent": [{"name": "aqueous solution", "amount": "5.0", "unit": "mL"}, {"name": "DMF solution", "amount": "5", "unit": "mL"}], "reducing agent": [{"name": "", "amount": "", "unit": ""}], "surfactant": [{"name": "", "amount": "", "unit": ""}], "pressure": "", "temperature": "90 \u00b0C", "time": "120 h", "heating rate": "", "cooling rate": ""}]
LEPLAV | {[Eu2(1,3-bdc)3(H2O)4]·DMF·H2O}n | C27 Eu2 H29 N1 O18 | solvothermal synthesis | Eu(NO3)3⋅6H2O | 0.22 g | 1,3-H2bdc | 0.06 g | [8 empty] | 120 h | 90 °C | 6 | chemical synthesis, pH adjustment, solvothermal synthesis | 10.1007/s11224-012-9957-6 |  | 2012.02 | [{"synthesis method": "chemical synthesis", "precursor": [{"name": "Eu(NO3)3\u22c56H2O", "amount": "0.22", "unit": "g"}, {"name": "1,3-H2bdc", "amount": "0.06", "unit": "g"}], "solution": [{"name": "aqueous solution", "amount": "5.0", "unit": "mL"}, {"name": "DMF solution", "amount": "5", "unit": "mL"}], "pressure": "", "temperature": "50 \u00b0C", "time": "120 h"}, {"synthesis method": "pH adjustment", "pH": "6", "modulator": "1.0 mol L-1 NaOH solution"}, {"synthesis method": "solvothermal synthesis", "precursor": [{"name": "Eu(NO3)3\u22c56H2O", "amount": "0.22", "unit": "g"}, {"name": "1,3-H2bdc", "amount": "0.06", "unit": "g"}], "solvent": [{"name": "aqueous solution", "amount": "5.0", "unit": "mL"}, {"name": "DMF solution", "amount": "5", "unit": "mL"}], "reducing agent": [{"name": "", "amount": "", "unit": ""}], "surfactant": [{"name": "", "amount": "", "unit": ""}], "pressure": "", "temperature": "90 \u00b0C", "time": "120 h", "heating rate": "", "cooling rate": ""}]
LEPLEZ | [Sm2(mal)3(H2O)6]n | C9 H18 O18 Sm2 | solvothermal synthesis | Sm(NO3)3⋅6H2O | 0.22 g | H2mal | 0.1 g | [8 empty] | 120 h | 90 °C | 4 | chemical synthesis, pH adjustment, solvothermal synthesis | 10.1007/s11224-012-9957-6 |  | 2012.02 | [{"synthesis method": "chemical synthesis", "precursor": [{"name": "Sm(NO3)3\u22c56H2O", "amount": "0.22", "unit": "g"}, {"name": "H2mal", "amount": "0.1", "unit": "g"}], "solution": [{"name": "aqueous solution", "amount": "5.0", "unit": "mL"}], "pressure": "", "temperature": "50 \u00b0C", "time": "120 h"}, {"synthesis method": "pH adjustment", "pH": "4", "modulator": "1 mol L-1 NaOH solution"}, {"synthesis method": "solvothermal synthesis", "precursor": [{"name": "Sm(NO3)3\u22c56H2O", "amount": "0.22", "unit": "g"}, {"name": "H2mal", "amount": "0.1", "unit": "g"}], "solvent": [{"name": "aqueous solution", "amount": "5.0", "unit": "mL"}], "reducing agent": [{"name": "", "amount": "", "unit": ""}], "surfactant": [{"name": "", "amount": "", "unit": ""}], "pressure": "", "temperature": "90 \u00b0C", "time": "120 h", "heating rate": "", "cooling rate": ""}]
XUBJAF03 | [Eu2(mal)3(H2O)6]n | C9 Eu2 H18 O18 | solvothermal synthesis | Eu(NO3)3⋅6H2O | 0.27 g | H2mal | 0.1 g | [8 empty] | 120 h | 90 °C | 4 | chemical synthesis, pH adjustment, solvothermal synthesis | 10.1007/s11224-012-9957-6 |  | 2012.02 | [{"synthesis method": "chemical synthesis", "precursor": [{"name": "Eu(NO3)3\u22c56H2O", "amount": "0.27", "unit": "g"}, {"name": "H2mal", "amount": "0.1", "unit": "g"}], "solution": [{"name": "aqueous solution", "amount": "5.0", "unit": "mL"}], "pressure": "", "temperature": "50 \u00b0C", "time": "120 h"}, {"synthesis method": "pH adjustment", "pH": "4", "modulator": "1 mol L-1 NaOH solution"}, {"synthesis method": "solvothermal synthesis", "precursor": [{"name": "Eu(NO3)3\u22c56H2O", "amount": "0.27", "unit": "g"}, {"name": "H2mal", "amount": "0.1", "unit": "g"}], "solvent": [{"name": "aqueous solution", "amount": "5.0", "unit": "mL"}], "reducing agent": [{"name": "", "amount": "", "unit": ""}], "surfactant": [{"name": "", "amount": "", "unit": ""}], "pressure": "", "temperature": "90 \u00b0C", "time": "120 h", "heating rate": "", "cooling rate": ""}]
JALVAW | 1 | C16 Cl2 Cu1 H14 N8 O8 | chemical synthesis | Cu(ClO4)2⋅6H2O | 0.148 g | H2L | 0.064 g | [6 empty] | CH3CN, CH3CN |  | 30 min | room temperature |  | chemical synthesis, washing | 10.1007/s11243-017-0121-4 |  | 2017.01 | [{"synthesis method": "chemical synthesis", "precursor": [{"name": "Cu(ClO4)2\u22c56H2O", "amount": "0.148", "unit": "g"}, {"name": "H2L", "amount": "0.064", "unit": "g"}], "solution": [{"name": "CH3CN", "amount": "10", "unit": "mL"}, {"name": "CH3CN", "amount": "5", "unit": "mL"}], "pressure": "", "temperature": "room temperature", "time": "30 min"}, {"synthesis method": "washing", "washing solution": "H2O and MeOH", "amount": ""}]
JALVEA | 2 | C8 Cu1 H11 N4 O6 S1 | solvothermal synthesis | H2L | 0.010 g | CuSO4⋅5H2O | 0.015 g | [8 empty] | 3 days | 70°C |  | chemical synthesis, solvothermal synthesis | 10.1007/s11243-017-0121-4 |  | 2017.01 | [{"synthesis method": "chemical synthesis", "precursor": [{"name": "H2L", "amount": "0.032", "unit": "g"}, {"name": "CuSO4\u22c55H2O", "amount": "0.050", "unit": "g"}], "solution": [{"name": "H2O", "amount": "5", "unit": "mL"}, {"name": "MeOH", "amount": "10", "unit": "mL"}, {"name": "H2O", "amount": "2", "unit": "mL"}], "pressure": "", "temperature": "room temperature", "time": "2 h"}, {"synthesis method": "solvothermal synthesis", "precursor": [{"name": "H2L", "amount": "0.010", "unit": "g"}, {"name": "CuSO4\u22c55H2O", "amount": "0.015", "unit": "g"}], "solvent": [{"name": "CH3CN", "amount": "2", "unit": "mL"}, {"name": "H2O", "amount": "1", "unit": "mL"}], "reducing agent": [{"name": "", "amount": "", "unit": ""}], "surfactant": [{"name": "", "amount": "", "unit": ""}], "pressure": "", "temperature": "70\u00b0C", "time": "3 days", "heating rate": "", "cooling rate": ""}]
JALVIE | 3 | C32 Cl4 Cu2 H38 N16 O5 | chemical synthesis | H2L | 0.064 g | CuCl2⋅2H2O | 0.035 g | KSCN | 0.019 g |  |  |  |  | H2O, MeOH, H2O |  | 2 h | room temperature |  | chemical synthesis, washing | 10.1007/s11243-017-0121-4 |  | 2017.01 | [{"synthesis method": "chemical synthesis", "precursor": [{"name": "H2L", "amount": "0.064", "unit": "g"}, {"name": "CuCl2\u22c52H2O", "amount": "0.035", "unit": "g"}, {"name": "KSCN", "amount": "0.019", "unit": "g"}], "solution": [{"name": "H2O", "amount": "5", "unit": "mL"}, {"name": "MeOH", "amount": "10", "unit": "mL"}, {"name": "H2O", "amount": "2", "unit": "mL"}], "pressure": "", "temperature": "room temperature", "time": "2 h"}, {"synthesis method": "washing", "washing solution": "H2O and MeOH", "amount": ""}]
MOFWOU | [Ni(L)(TPHA)] | C20 H46 N6 Ni1 O12 | chemical synthesis | piperidinium terephthalate salt | 100.8 mg | [Ni(L)](ClO4)2 | 153.6 mg | [6 empty] | water |  | 0.5 h | 60°C |  | chemical synthesis | 10.1007/s11224-008-9285-z |  | 2008.02 | [{"synthesis method": "chemical synthesis", "precursor": [{"name": "piperidinium terephthalate salt", "amount": "100.8", "unit": "mg"}, {"name": "[Ni(L)](ClO4)2", "amount": "153.6", "unit": "mg"}], "solution": [{"name": "water", "amount": "10", "unit": "mL"}], "pressure": "", "temperature": "60\u00b0C", "time": "0.5 h"}]
NAKHEO | [Mn(H2O)2(nbdc)]n | C8 H9 Mn1 N1 O6 | chemical synthesis | H2nbdc | 0.091 g | NaOH | 0.040 g | MnCl2⋅4H2O | 0.099 g |  |  |  |  | deionized H2O |  | 2 weeks |  | 7 | chemical synthesis, pH adjustment, filtration, washing, drying | 10.1007/s10870-010-9750-6 |  | 2010.05 | [{"synthesis method": "chemical synthesis", "precursor": [{"name": "H2nbdc", "amount": "0.091", "unit": "g"}, {"name": "NaOH", "amount": "0.040", "unit": "g"}, {"name": "MnCl2\u22c54H2O", "amount": "0.099", "unit": "g"}], "solution": [{"name": "deionized H2O", "amount": "10", "unit": "mL"}], "pressure": "", "temperature": "", "time": "2 weeks"}, {"synthesis method": "pH adjustment", "pH": "7", "modulator": "nitric acid"}, {"synthesis method": "filtration", "time": "", "atmosphere": "", "pressure": ""}, {"synthesis method": "washing", "washing solution": "deionized water", "amount": ""}, {"synthesis method": "drying", "pressure": "", "temperature": "", "atmosphere": "air", "time": ""}]
TAJGAO | [Cd(PMP)2]n | C20 Cd1 H18 N4 O2 | chemical synthesis | Cd(CH3COO)2⋅2H2O | 3 mmol | PMP | 3 mmol | [6 empty] | methanol, methanol |  | 3h | 60°C |  | chemical synthesis, filtration, washing | 10.1007/s11224-010-9649-z |  | 2010.07 | [{"synthesis method": "chemical synthesis", "precursor": [{"name": "Cd(CH3COO)2\u22c52H2O", "amount": "3", "unit": "mmol"}, {"name": "PMP", "amount": "3", "unit": "mmol"}], "solution": [{"name": "methanol", "amount": "15", "unit": "ml"}, {"name": "methanol", "amount": "20", "unit": "ml"}], "pressure": "", "temperature": "60\u00b0C", "time": "3h"}, {"synthesis method": "filtration", "time": "", "atmosphere": "", "pressure": ""}, {"synthesis method": "washing", "washing solution": "methanol", "amount": "several times"}]
MOKTUD | [Cu(PI)(OX)(H2O)] | C10 Cu1 H13 N3 O6 | chemical synthesis | Cu(OAc)2⋅H2O | 20.0 mg | PI | 14.8 mg | H2OX | 9.0 mg |  |  |  |  | water, methanol |  | 1 week |  |  | chemical synthesis | 10.1007/s10904-013-0009-5 |  | 2013.12 | [{"synthesis method": "chemical synthesis", "precursor": [{"name": "Cu(OAc)2\u22c5H2O", "amount": "20.0", "unit": "mg"}, {"name": "PI", "amount": "14.8", "unit": "mg"}, {"name": "H2OX", "amount": "9.0", "unit": "mg"}], "solution": [{"name": "water", "amount": "5", "unit": "ml"}, {"name": "methanol", "amount": "5", "unit": "ml"}], "pressure": "", "temperature": "", "time": "1 week"}]
MOKVAL | [Cu(PI)(fum)(H2O)] | C12 Cu1 H15 N3 O6 | chemical synthesis | Cu(OAc)2⋅H2O | 20.0 mg | PI | 14.8 mg | H2fum | 11.6 mg |  |  |  |  | water, methanol |  | 1 week |  |  | chemical synthesis | 10.1007/s10904-013-0009-5 |  | 2013.12 | [{"synthesis method": "chemical synthesis", "precursor": [{"name": "Cu(OAc)2\u22c5H2O", "amount": "20.0", "unit": "mg"}, {"name": "PI", "amount": "14.8", "unit": "mg"}, {"name": "H2fum", "amount": "11.6", "unit": "mg"}], "solution": [{"name": "water", "amount": "5", "unit": "ml"}, {"name": "methanol", "amount": "5", "unit": "ml"}], "pressure": "", "temperature": "", "time": "1 week"}]
KAPRIE | 1 | C14 Gd2 H66 N4 O72 W12 | chemical synthesis | (NH4)6[H2W12O40]⋅3H2O | 0.3005 g | Gd(NO3)6⋅6H2O | 0.1805 g | H2L | 0.0347 g |  |  |  |  | water |  | 15 min | 70°C | 3.5 | chemical synthesis, pH adjustment, heating, filtration | 10.1007/s10876-011-0416-0 |  | 2011.09 | [{"synthesis method": "chemical synthesis", "precursor": [{"name": "(NH4)6[H2W12O40]\u22c53H2O", "amount": "0.3005", "unit": "g"}, {"name": "Gd(NO3)6\u22c56H2O", "amount": "0.1805", "unit": "g"}, {"name": "H2L", "amount": "0.0347", "unit": "g"}], "solution": [{"name": "water", "amount": "15", "unit": "mL"}], "pressure": "", "temperature": "70\u00b0C", "time": "15 min"}, {"synthesis method": "pH adjustment", "pH": "3.5", "modulator": "NaHCO3 solution"}, {"synthesis method": "heating", "pressure": "", "temperature": "reflux", "time": "2 h"}, {"synthesis method": "filtration", "time": "", "atmosphere": "", "pressure": ""}]
KAPRAW | 2 | C14 H66 N4 O72 Tb2 W12 | chemical synthesis | (NH4)6[H2W12O40]⋅3H2O | 0.3005 g | Tb(NO3)3⋅6H2O | 0.1805 g | H2L | 0.0347 g |  |  |  |  | water |  | 15 min | 70°C | 3.5 | chemical synthesis, pH adjustment, heating, filtration | 10.1007/s10876-011-0416-0 |  | 2011.09 | [{"synthesis method": "chemical synthesis", "precursor": [{"name": "(NH4)6[H2W12O40]\u22c53H2O", "amount": "0.3005", "unit": "g"}, {"name": "Tb(NO3)3\u22c56H2O", "amount": "0.1805", "unit": "g"}, {"name": "H2L", "amount": "0.0347", "unit": "g"}], "solution": [{"name": "water", "amount": "15", "unit": "mL"}], "pressure": "", "temperature": "70\u00b0C", "time": "15 min"}, {"synthesis method": "pH adjustment", "pH": "3.5", "modulator": "NaHCO3 solution"}, {"synthesis method": "heating", "pressure": "", "temperature": "reflux", "time": "2 h"}, {"synthesis method": "filtration", "time": "", "atmosphere": "", "pressure": ""}]
KAPREA | 3 | C14 H56 Ho2 N4 O67 W12 | chemical synthesis | (NH4)6[H2W12O40]⋅3H2O | 0.3005 g | Ho(NO3)3⋅6H2O | 0.1805 g | H2L | 0.0347 g |  |  |  |  | water |  | 15 min | 70°C | 3.5 | chemical synthesis, pH adjustment, heating, filtration | 10.1007/s10876-011-0416-0 |  | 2011.09 | [{"synthesis method": "chemical synthesis", "precursor": [{"name": "(NH4)6[H2W12O40]\u22c53H2O", "amount": "0.3005", "unit": "g"}, {"name": "Ho(NO3)3\u22c56H2O", "amount": "0.1805", "unit": "g"}, {"name": "H2L", "amount": "0.0347", "unit": "g"}], "solution": [{"name": "water", "amount": "15", "unit": "mL"}], "pressure": "", "temperature": "70\u00b0C", "time": "15 min"}, {"synthesis method": "pH adjustment", "pH": "3.5", "modulator": "NaHCO3 solution"}, {"synthesis method": "heating", "pressure": "", "temperature": "reflux", "time": "2 h"}, {"synthesis method": "filtration", "time": "", "atmosphere": "", "pressure": ""}]
DAVKAO | 1 | C15 H18 N4 O5 S1 Zn1 | [16 empty] | layering | 10.1007/s10870-011-0257-6 |  | 2012.01 | [{"synthesis method": "layering", "precursor": [{"name": "ZnSO4\u22c57H2O", "amount": "57.5", "unit": "mg"}, {"name": "mbix", "amount": "47.6", "unit": "mg"}], "solution": [{"name": "methanol and water", "amount": "5", "unit": "mL"}, {"name": "aqueous solution", "amount": "3", "unit": "mL"}, {"name": "methanol", "amount": "5", "unit": "mL"}], "pressure": "", "temperature": "", "time": "1 week"}]
ETUBIF01 | 2 | C28 Cd1 H28 N10 O6 | chemical synthesis | Cd(NO3)2⋅4H2O | 61.6 mg | mbix | 47.6 mg | [6 empty] | aqueous solution, methanol |  | 5 days |  |  | chemical synthesis | 10.1007/s10870-011-0257-6 |  | 2012.01 | [{"synthesis method": "chemical synthesis", "precursor": [{"name": "Cd(NO3)2\u22c54H2O", "amount": "61.6", "unit": "mg"}, {"name": "mbix", "amount": "47.6", "unit": "mg"}], "solution": [{"name": "aqueous solution", "amount": "5", "unit": "mL"}, {"name": "methanol", "amount": "15", "unit": "mL"}], "pressure": "", "temperature": "", "time": "5 days"}]
QOGXOA01 | 3 | C28 Cd1 H32 N10 O8 | chemical synthesis | Cd(NO3)2⋅4H2O | 30.8 mg | mbix | 47.6 mg | [6 empty] | aqueous solution, methanol |  | 5 days |  |  | chemical synthesis | 10.1007/s10870-011-0257-6 |  | 2012.01 | [{"synthesis method": "chemical synthesis", "precursor": [{"name": "Cd(NO3)2\u22c54H2O", "amount": "30.8", "unit": "mg"}, {"name": "mbix", "amount": "47.6", "unit": "mg"}], "solution": [{"name": "aqueous solution", "amount": "5", "unit": "mL"}, {"name": "methanol", "amount": "15", "unit": "mL"}], "pressure": "", "temperature": "", "time": "5 days"}]
AWEFAL | [Cu(CN)2(Me3Pb)phen] | C17 Cu1 H17 N4 Pb1 | chemical synthesis | K3[Cu(CN)4] | 44 mg | Me3PbCl | 136 mg | phen | 30 mg |  |  |  |  | H2O, acetonitrile |  | 3 weeks |  |  | chemical synthesis, filtration, washing, drying | 10.1007/s10904-015-0301-7 |  | 2015.11 | [{"synthesis method": "chemical synthesis", "precursor": [{"name": "K3[Cu(CN)4]", "amount": "44", "unit": "mg"}, {"name": "Me3PbCl", "amount": "136", "unit": "mg"}, {"name": "phen", "amount": "30", "unit": "mg"}], "solution": [{"name": "H2O", "amount": "5", "unit": "mL"}, {"name": "acetonitrile", "amount": "5", "unit": "mL"}], "pressure": "", "temperature": "", "time": "3 weeks"}, {"synthesis method": "filtration", "time": "", "atmosphere": "", "pressure": ""}, {"synthesis method": "washing", "washing solution": "H2O and MeCN", "amount": "small quantities"}, {"synthesis method": "drying", "pressure": "", "temperature": "", "atmosphere": "", "time": "overnight"}]
NAXPIN | [Cu4(L)4(OH)2(H2O)2](NO3)2 | C32 Cu4 H36 N6 O29 | chemical synthesis | Cu(NO3)2⋅3H2O | 48.32 mg | L | 18.1 mg | [6 empty] | water |  | 1 month | room temperature |  | chemical synthesis | 10.1007/s10870-012-0304-y |  | 2012.04 | [{"synthesis method": "chemical synthesis", "precursor": [{"name": "Cu(NO3)2\u22c53H2O", "amount": "48.32", "unit": "mg"}, {"name": "L", "amount": "18.1", "unit": "mg"}], "solution": [{"name": "water", "amount": "7", "unit": "mL"}], "pressure": "", "temperature": "room temperature", "time": "1 month"}]
REYCIK | [Zn(L1)2(mip)]n | C55 H42 N12 O4 S4 Zn1 | [16 empty] | hydrothermal synthesis | 10.1007/s10904-016-0397-4 |  | 2016.06 | [{"synthesis method": "hydrothermal synthesis", "precursor": [{"name": "Zn(OAc)2\u22c52H2O", "amount": "21.9", "unit": "mg"}, {"name": "L1", "amount": "47.4", "unit": "mg"}, {"name": "H2mip", "amount": "18.0", "unit": "mg"}, {"name": "NaOH", "amount": "8.0", "unit": "mg"}], "solvent": [{"name": "H2O", "amount": "10", "unit": "mL"}], "reducing agent": [{"name": "", "amount": "", "unit": ""}], "surfactant": [{"name": "", "amount": "", "unit": ""}], "pressure": "", "temperature": "140\u00b0C", "time": "3 days", "heating rate": "", "cooling rate": "5 \u00b0C/h"}]
REYCAC | [Zn(L1)(2,6-ndc)]n | C35 H24 N6 O4 S2 Zn1 | [16 empty] | hydrothermal synthesis | 10.1007/s10904-016-0397-4 |  | 2016.06 | [{"synthesis method": "hydrothermal synthesis", "precursor": [{"name": "Zn(OAc)2\u22c52H2O", "amount": "21.9", "unit": "mg"}, {"name": "L1", "amount": "47.4", "unit": "mg"}, {"name": "2,6-H2ndc", "amount": "21.6", "unit": "mg"}, {"name": "NaOH", "amount": "8.0", "unit": "mg"}], "solvent": [{"name": "H2O", "amount": "10", "unit": "mL"}], "reducing agent": [{"name": "", "amount": "", "unit": ""}], "surfactant": [{"name": "", "amount": "", "unit": ""}], "pressure": "", "temperature": "140\u00b0C", "time": "3 days", "heating rate": "", "cooling rate": "5 \u00b0C/h"}]
REYCEG | [Cd(L2)0.5(bpdc)]n | C27 Cd1 H20 N3 O4 S1 | [16 empty] | hydrothermal synthesis | 10.1007/s10904-016-0397-4 |  | 2016.06 | [{"synthesis method": "hydrothermal synthesis", "precursor": [{"name": "Cd(OAc)2\u22c52H2O", "amount": "26.6", "unit": "mg"}, {"name": "L2", "amount": "49.8", "unit": "mg"}, {"name": "H2bpdc", "amount": "24.0", "unit": "mg"}, {"name": "NaOH", "amount": "8.0", "unit": "mg"}], "solvent": [{"name": "H2O", "amount": "10", "unit": "mL"}], "reducing agent": [{"name": "", "amount": "", "unit": ""}], "surfactant": [{"name": "", "amount": "", "unit": ""}], "pressure": "", "temperature": "140\u00b0C", "time": "3 days", "heating rate": "", "cooling rate": "5 \u00b0C/h"}]
IDIGOT | [Co(btap)2(H2O)2]n | C18 Co1 H20 N6 O6 | solvothermal synthesis | Hbtap | 0.076 g | Co(NO3)2⋅6H2O | 0.058 g | [8 empty] | 48h | 120°C |  | solvothermal synthesis, filtration, washing | 10.1007/s11243-013-9697-5 |  | 2013.01 | [{"synthesis method": "solvothermal synthesis", "precursor": [{"name": "Hbtap", "amount": "0.076", "unit": "g"}, {"name": "Co(NO3)2\u22c56H2O", "amount": "0.058", "unit": "g"}], "solvent": [{"name": "distilled water", "amount": "12", "unit": "ml"}], "reducing agent": [{"name": "", "amount": "", "unit": ""}], "surfactant": [{"name": "", "amount": "", "unit": ""}], "pressure": "", "temperature": "120\u00b0C", "time": "48h", "heating rate": "", "cooling rate": "24h"}, {"synthesis method": "filtration", "time": "", "atmosphere": "", "pressure": ""}, {"synthesis method": "washing", "washing solution": "water", "amount": ""}]
IDIGIN | [Zn(btap)2(H2O)2]n | C18 H20 N6 O6 Zn1 | solvothermal synthesis | Zn(NO3)2⋅6H2O | 0.060 g | Hbtap | 0.076 g | [8 empty] | 48h | 120°C |  | solvothermal synthesis, filtration, washing | 10.1007/s11243-013-9697-5 |  | 2013.01 | [{"synthesis method": "solvothermal synthesis", "precursor": [{"name": "Zn(NO3)2\u22c56H2O", "amount": "0.060", "unit": "g"}, {"name": "Hbtap", "amount": "0.076", "unit": "g"}], "solvent": [{"name": "distilled water", "amount": "12", "unit": "ml"}], "reducing agent": [{"name": "", "amount": "", "unit": ""}], "surfactant": [{"name": "", "amount": "", "unit": ""}], "pressure": "", "temperature": "120\u00b0C", "time": "48h", "heating rate": "", "cooling rate": "24h"}, {"synthesis method": "filtration", "time": "", "atmosphere": "", "pressure": ""}, {"synthesis method": "washing", "washing solution": "water", "amount": ""}]
IDIGEJ | [Cd(btap)2(H2O)2]n | C18 Cd1 H20 N6 O6 | solvothermal synthesis | Cd(NO3)2⋅4H2O | 0.062 g | Hbtap | 0.076 g | [8 empty] | 48h | 120°C |  | solvothermal synthesis, filtration, washing | 10.1007/s11243-013-9697-5 |  | 2013.01 | [{"synthesis method": "solvothermal synthesis", "precursor": [{"name": "Cd(NO3)2\u22c54H2O", "amount": "0.062", "unit": "g"}, {"name": "Hbtap", "amount": "0.076", "unit": "g"}], "solvent": [{"name": "distilled water", "amount": "12", "unit": "ml"}], "reducing agent": [{"name": "", "amount": "", "unit": ""}], "surfactant": [{"name": "", "amount": "", "unit": ""}], "pressure": "", "temperature": "120\u00b0C", "time": "48h", "heating rate": "", "cooling rate": "24h"}, {"synthesis method": "filtration", "time": "", "atmosphere": "", "pressure": ""}, {"synthesis method": "washing", "washing solution": "water", "amount": ""}]
IDIGAF | [Hg(btap)Cl]n | C9 Cl1 H8 Hg1 N3 O2 | solvothermal synthesis | HgCl2 | 0.054 g | Hbtap | 0.076 g | [8 empty] | 48h | 120°C |  | solvothermal synthesis, filtration, washing | 10.1007/s11243-013-9697-5 |  | 2013.01 | [{"synthesis method": "solvothermal synthesis", "precursor": [{"name": "HgCl2", "amount": "0.054", "unit": "g"}, {"name": "Hbtap", "amount": "0.076", "unit": "g"}], "solvent": [{"name": "distilled water", "amount": "12", "unit": "ml"}], "reducing agent": [{"name": "", "amount": "", "unit": ""}], "surfactant": [{"name": "", "amount": "", "unit": ""}], "pressure": "", "temperature": "120\u00b0C", "time": "48h", "heating rate": "", "cooling rate": "24h"}, {"synthesis method": "filtration", "time": "", "atmosphere": "", "pressure": ""}, {"synthesis method": "washing", "washing solution": "water", "amount": ""}]
IDIFUY | [Ag(btap)]·H2O}n | Ag1 C9 H10 N3 O3 | solvothermal synthesis | AgNO3 | 0.068 g | Hbtap | 0.076 g | [8 empty] | 48h | 120°C |  | solvothermal synthesis, filtration, washing | 10.1007/s11243-013-9697-5 |  | 2013.01 | [{"synthesis method": "solvothermal synthesis", "precursor": [{"name": "AgNO3", "amount": "0.068", "unit": "g"}, {"name": "Hbtap", "amount": "0.076", "unit": "g"}], "solvent": [{"name": "distilled water", "amount": "12", "unit": "ml"}], "reducing agent": [{"name": "", "amount": "", "unit": ""}], "surfactant": [{"name": "", "amount": "", "unit": ""}], "pressure": "", "temperature": "120\u00b0C", "time": "48h", "heating rate": "", "cooling rate": "24h"}, {"synthesis method": "filtration", "time": "", "atmosphere": "", "pressure": ""}, {"synthesis method": "washing", "washing solution": "water", "amount": ""}]
MEFQUL | 1 | C28 H46 Mn2 O25 | chemical synthesis | MnCl2⋅4H2O | 0.201 g | LH2 | 0.276 g | NaOH | 0.08 g |  |  |  |  | water, pyridine |  | 30 min |  |  | chemical synthesis | 10.1007/s10904-010-9455-5 |  | 2011.01 | [{"synthesis method": "chemical synthesis", "precursor": [{"name": "MnCl2\u22c54H2O", "amount": "0.201", "unit": "g"}, {"name": "LH2", "amount": "0.276", "unit": "g"}, {"name": "NaOH", "amount": "0.08", "unit": "g"}], "solution": [{"name": "water", "amount": "20", "unit": "mL"}, {"name": "pyridine", "amount": "5", "unit": "mL"}], "pressure": "", "temperature": "", "time": "30 min"}]
MEFREW | Coordination Polymer 2 | C14 Cd1 H16 O9 | chemical synthesis | Cd(OAc)2⋅2H2O | 0.266 g | LH2 | 0.276 g | [6 empty] | ethanol, water, py |  | 7 days | room temperature |  | chemical synthesis | 10.1007/s10904-010-9455-5 |  | 2011.01 | [{"synthesis method": "chemical synthesis", "precursor": [{"name": "Cd(OAc)2\u22c52H2O", "amount": "0.266", "unit": "g"}, {"name": "LH2", "amount": "0.276", "unit": "g"}], "solution": [{"name": "ethanol", "amount": "15", "unit": "mL"}, {"name": "water", "amount": "5", "unit": "mL"}, {"name": "py", "amount": "5", "unit": "mL"}], "pressure": "", "temperature": "room temperature", "time": "7 days"}]
MEFQOF | Coordination Polymer 4 | C28 H36 Na2 Ni1 O20 | chemical synthesis | NiCl2⋅6H2O | 0.237 g | [8 empty] | quinoline |  | 7 days |  |  | chemical synthesis | 10.1007/s10904-010-9455-5 |  | 2011.01 | [{"synthesis method": "chemical synthesis", "precursor": [{"name": "NiCl2\u22c56H2O", "amount": "0.237", "unit": "g"}], "solution": [{"name": "quinoline", "amount": "2", "unit": "mL"}], "pressure": "", "temperature": "", "time": "7 days"}]
MEFRAS | Coordination Polymer 5 | C34 H3 N4 Ni1 O7 | chemical synthesis | NiCl2⋅6H2O | 0.237 g | [8 empty] | py |  | 5 days |  |  | chemical synthesis | 10.1007/s10904-010-9455-5 |  | 2011.01 | [{"synthesis method": "chemical synthesis", "precursor": [{"name": "NiCl2\u22c56H2O", "amount": "0.237", "unit": "g"}], "solution": [{"name": "py", "amount": "2", "unit": "mL"}], "pressure": "", "temperature": "", "time": "5 days"}]
BAKREK01 | [(HgI2)2TPyP] · 4 TCE | C2 C40 Cl4 H2 H26 Hg2 I4 N8 | chemical synthesis | HgI2 | 23 mg | TPyP | 17 mg | [6 empty] | methanol, TCE/methanol |  |  |  |  | chemical synthesis | 10.1007/s11224-009-9418-z |  | 2009.02 | [{"synthesis method": "chemical synthesis", "precursor": [{"name": "HgI2", "amount": "23", "unit": "mg"}, {"name": "TPyP", "amount": "17", "unit": "mg"}], "solution": [{"name": "methanol", "amount": "5", "unit": "mL"}, {"name": "TCE/methanol", "amount": "10", "unit": "mL"}], "pressure": "", "temperature": "", "time": ""}]
COXWUI | [(ZnBr2)2TPyP] · 6 TCE | Br4 C2 C40 Cl4 H2 H26 N8 Zn2 | chemical synthesis | ZnBr2 | 36 mg | tris(2-hydroxybenzylidene)-triaminoguanidinium chloride | 24 mg | TPyP | 25 mg |  |  |  |  | methanol, tetraethylammonium hydroxide, TCE/methanol |  |  |  |  | chemical synthesis | 10.1007/s11224-009-9418-z |  | 2009.02 | [{"synthesis method": "chemical synthesis", "precursor": [{"name": "ZnBr2", "amount": "36", "unit": "mg"}, {"name": "tris(2-hydroxybenzylidene)-triaminoguanidinium chloride", "amount": "24", "unit": "mg"}, {"name": "TPyP", "amount": "25", "unit": "mg"}], "solution": [{"name": "methanol", "amount": "200", "unit": "\u03bcL"}, {"name": "tetraethylammonium hydroxide", "amount": "20%", "unit": "in water"}, {"name": "TCE/methanol", "amount": "10", "unit": "mL"}], "pressure": "", "temperature": "", "time": ""}]
COXXAP | [(MnCl2)TPyP] · 6 TCE | C2 C40 Cl2 Cl4 H2 H26 Mn1 N8 | chemical synthesis | MnCl2 ⋅ 4 H2O | 99 mg | TPyP | 155 mg | [6 empty] | methanol, TCE/methanol |  |  |  |  | chemical synthesis, filtration | 10.1007/s11224-009-9418-z |  | 2009.02 | [{"synthesis method": "chemical synthesis", "precursor": [{"name": "MnCl2 \u22c5 4 H2O", "amount": "99", "unit": "mg"}, {"name": "TPyP", "amount": "155", "unit": "mg"}], "solution": [{"name": "methanol", "amount": "25", "unit": "mL"}, {"name": "TCE/methanol", "amount": "50", "unit": "mL"}], "pressure": "", "temperature": "", "time": ""}, {"synthesis method": "filtration", "time": "", "atmosphere": "", "pressure": ""}]
XOKJUD | Eu2(PDC)3(H2O)3 | C21 Eu2 H15 N3 O15 | solvothermal synthesis | EuCl3 ⋅ 6H2O | 0.2 mmol | 3,5-pyridinedicarboxylate acid | 0.2 mmol | [7 empty] | autogenous | 3 days | 180°C | 2-3 | pH adjustment, solvothermal synthesis | 10.1007/s10904-008-9222-z |  | 2008.08 | [{"synthesis method": "pH adjustment", "pH": "2-3", "modulator": "aqueous HNO3 solution"}, {"synthesis method": "solvothermal synthesis", "precursor": [{"name": "EuCl3 \u22c5 6H2O", "amount": "0.2", "unit": "mmol"}, {"name": "3,5-pyridinedicarboxylate acid", "amount": "0.2", "unit": "mmol"}], "solvent": [{"name": "", "amount": "", "unit": ""}], "reducing agent": [{"name": "", "amount": "", "unit": ""}], "surfactant": [{"name": "", "amount": "", "unit": ""}], "pressure": "autogenous", "temperature": "180\u00b0C", "time": "3 days", "heating rate": "", "cooling rate": "slow"}]
NENHAR | [Eu(BDC)0.5(BTEC)0.5(H2O)] | C9 Eu1 H5 O7 | solvothermal synthesis | EuCl3⋅6H2O | 0.20 g | 1,2,4,5-benzenetetracarboxylic acid | 0.06 g | 1,4-benzene-dicarboxylic acid | 0.07 g | [6 empty] | 3 days | 160°C | 5.0 | solvothermal synthesis, pH adjustment, washing | 10.1007/s11224-011-9870-4 |  | 2011.09 | [{"synthesis method": "solvothermal synthesis", "precursor": [{"name": "EuCl3\u22c56H2O", "amount": "0.20", "unit": "g"}, {"name": "1,2,4,5-benzenetetracarboxylic acid", "amount": "0.06", "unit": "g"}, {"name": "1,4-benzene-dicarboxylic acid", "amount": "0.07", "unit": "g"}], "solvent": [{"name": "water", "amount": "", "unit": ""}], "reducing agent": [{"name": "", "amount": "", "unit": ""}], "surfactant": [{"name": "", "amount": "", "unit": ""}], "pressure": "", "temperature": "160\u00b0C", "time": "3 days", "heating rate": "", "cooling rate": "10\u00b0C/3h to 100\u00b0C"}, {"synthesis method": "pH adjustment", "pH": "5.0", "modulator": "diisopropylanmine"}, {"synthesis method": "washing", "washing solution": "distilled water", "amount": ""}]
NENHEV | [Gd(BDC)0.5(BTEC)0.5(H2O)] | C9 Gd1 H5 O7 | solvothermal synthesis | GdCl3⋅6H2O | 0.20 g | 1,2,4,5-benzenetetracarboxylic acid | 0.06 g | 1,4-benzene-dicarboxylic acid | 0.07 g | [6 empty] | 3 days | 160°C | 5.0 | solvothermal synthesis, pH adjustment, washing | 10.1007/s11224-011-9870-4 |  | 2011.09 | [{"synthesis method": "solvothermal synthesis", "precursor": [{"name": "GdCl3\u22c56H2O", "amount": "0.20", "unit": "g"}, {"name": "1,2,4,5-benzenetetracarboxylic acid", "amount": "0.06", "unit": "g"}, {"name": "1,4-benzene-dicarboxylic acid", "amount": "0.07", "unit": "g"}], "solvent": [{"name": "water", "amount": "", "unit": ""}], "reducing agent": [{"name": "", "amount": "", "unit": ""}], "surfactant": [{"name": "", "amount": "", "unit": ""}], "pressure": "", "temperature": "160\u00b0C", "time": "3 days", "heating rate": "", "cooling rate": "10\u00b0C/3h to 100\u00b0C"}, {"synthesis method": "pH adjustment", "pH": "5.0", "modulator": "diisopropylanmine"}, {"synthesis method": "washing", "washing solution": "distilled water", "amount": ""}]
NENHIZ | [Tb(BDC)0.5(BTEC)0.5(H2O)] | C9 H5 O7 Tb1 | solvothermal synthesis | TbCl3⋅6H2O | 0.20 g | 1,2,4,5-benzenetetracarboxylic acid | 0.06 g | 1,4-benzene-dicarboxylic acid | 0.07 g | [6 empty] | 3 days | 160°C | 5.0 | solvothermal synthesis, pH adjustment, washing | 10.1007/s11224-011-9870-4 |  | 2011.09 | [{"synthesis method": "solvothermal synthesis", "precursor": [{"name": "TbCl3\u22c56H2O", "amount": "0.20", "unit": "g"}, {"name": "1,2,4,5-benzenetetracarboxylic acid", "amount": "0.06", "unit": "g"}, {"name": "1,4-benzene-dicarboxylic acid", "amount": "0.07", "unit": "g"}], "solvent": [{"name": "water", "amount": "", "unit": ""}], "reducing agent": [{"name": "", "amount": "", "unit": ""}], "surfactant": [{"name": "", "amount": "", "unit": ""}], "pressure": "", "temperature": "160\u00b0C", "time": "3 days", "heating rate": "", "cooling rate": "10\u00b0C/3h to 100\u00b0C"}, {"synthesis method": "pH adjustment", "pH": "5.0", "modulator": "diisopropylanmine"}, {"synthesis method": "washing", "washing solution": "distilled water", "amount": ""}]
UZIBOW | {Mn(fum)(5dmb)(H2O)2}n | C16 H18 Mn1 N2 O6 | chemical synthesis | 5,5'-dimethyl-2,2'-bipyridine | 0.0921 g | sodium fumarate | 0.0800 g | MnCl2⋅4H2O | 0.0989 g |  |  |  |  | methanol, de-ionized water |  | 4 days |  |  | chemical synthesis, filtration, washing | 10.1007/s11243-016-0090-z |  | 2016.09 | [{"synthesis method": "chemical synthesis", "precursor": [{"name": "5,5'-dimethyl-2,2'-bipyridine", "amount": "0.0921", "unit": "g"}, {"name": "sodium fumarate", "amount": "0.0800", "unit": "g"}, {"name": "MnCl2\u22c54H2O", "amount": "0.0989", "unit": "g"}], "solution": [{"name": "methanol", "amount": "60", "unit": "ml"}, {"name": "de-ionized water", "amount": "30", "unit": "ml"}], "pressure": "", "temperature": "", "time": "4 days"}, {"synthesis method": "filtration", "time": "", "atmosphere": "", "pressure": ""}, {"synthesis method": "washing", "washing solution": "50:50 deionized water-methanol mixture", "amount": ""}]
UZEZOQ | {[Mn2(fum)2(4dmb)2]·H2O}n | C32 H30 Mn2 N4 O9 | chemical synthesis | fumaric acid | 0.0348 g | sodium hydroxide | 0.0240 g | MnCl2⋅4H2O | 0.0593 g | 4,4'-dimethyl-2,2'-bipyridine | 0.0552 g |  |  | methanol, deionized water |  | 6 days |  |  | chemical synthesis, filtration, washing | 10.1007/s11243-016-0090-z |  | 2016.09 | [{"synthesis method": "chemical synthesis", "precursor": [{"name": "fumaric acid", "amount": "0.0348", "unit": "g"}, {"name": "sodium hydroxide", "amount": "0.0240", "unit": "g"}, {"name": "MnCl2\u22c54H2O", "amount": "0.0593", "unit": "g"}, {"name": "4,4'-dimethyl-2,2'-bipyridine", "amount": "0.0552", "unit": "g"}], "solution": [{"name": "methanol", "amount": "5", "unit": "ml"}, {"name": "deionized water", "amount": "5", "unit": "ml"}], "pressure": "", "temperature": "", "time": "6 days"}, {"synthesis method": "filtration", "time": "", "atmosphere": "", "pressure": ""}, {"synthesis method": "washing", "washing solution": "50:50 deionized water-methanol mixture", "amount": ""}]
NUXXUA | Cu2(bbi)4V4O12 | C40 Cu2 H64 N16 O16 V4 | solvothermal synthesis | NaVO3 | 1 mmol | bbi | 1 mmol | CuSO4 ⋅ 5H2O | 0.5 mmol | Na3PO4 ⋅ 12H2O | 1 mmol | H2O | 555.6 mmol |  | autogenously | 4 days | 120°C |  | solvothermal synthesis | 10.1007/s10904-009-9257-9 |  | 2009.02 | [{"synthesis method": "solvothermal synthesis", "precursor": [{"name": "NaVO3", "amount": "1", "unit": "mmol"}, {"name": "bbi", "amount": "1", "unit": "mmol"}, {"name": "CuSO4 \u22c5 5H2O", "amount": "0.5", "unit": "mmol"}, {"name": "Na3PO4 \u22c5 12H2O", "amount": "1", "unit": "mmol"}, {"name": "H2O", "amount": "555.6", "unit": "mmol"}], "solvent": [{"name": "", "amount": "", "unit": ""}], "reducing agent": [{"name": "", "amount": "", "unit": ""}], "surfactant": [{"name": "", "amount": "", "unit": ""}], "pressure": "autogenously", "temperature": "120\u00b0C", "time": "4 days", "heating rate": "", "cooling rate": "slow"}]
JOLNAC | [Zn2(L)(H2O)2](DMA)2 | C11 H7 O5 Zn1 | chemical synthesis | Zn(NO3)2⋅6H2O | 45 mg | H4L | 5.0 mg | [6 empty] | DMA/1,4-dioxane/H2O |  | 24 h | 353 K |  | chemical synthesis, filtration, washing | 10.1007/s10876-019-01614-8 |  | 2019.06 | [{"synthesis method": "chemical synthesis", "precursor": [{"name": "Zn(NO3)2\u22c56H2O", "amount": "45", "unit": "mg"}, {"name": "H4L", "amount": "5.0", "unit": "mg"}], "solution": [{"name": "DMA/1,4-dioxane/H2O", "amount": "8", "unit": "mL"}], "pressure": "", "temperature": "353 K", "time": "24 h"}, {"synthesis method": "filtration", "time": "", "atmosphere": "", "pressure": ""}, {"synthesis method": "washing", "washing solution": "DMA", "amount": ""}]
MOKZET | [Zn(PDA)(bbi)]n | C17 H17 N5 O4 Zn1 | chemical synthesis | Zn(CH3COO)2⋅2H2O | 0.110 g | H2PDA | 0.084 g | bbi | 0.095 g |  |  |  |  | H2O |  | 72h | 120°C | 6.0 | chemical synthesis, pH adjustment | 10.1007/s10904-013-9896-8 |  | 2013.06 | [{"synthesis method": "chemical synthesis", "precursor": [{"name": "Zn(CH3COO)2\u22c52H2O", "amount": "0.110", "unit": "g"}, {"name": "H2PDA", "amount": "0.084", "unit": "g"}, {"name": "bbi", "amount": "0.095", "unit": "g"}], "solution": [{"name": "H2O", "amount": "10.0", "unit": "mL"}], "pressure": "", "temperature": "120\u00b0C", "time": "72h"}, {"synthesis method": "pH adjustment", "pH": "6.0", "modulator": "triethylamine"}]
MOKZAP | [Cd2(PDA)2(bbi)2(H2O)2 | C34 Cd2 H58 N10 O20 | chemical synthesis | Cd(CH3COO)2⋅2H2O | 0.133 g | H2PDA | 0.084 g | bbi | 0.095 g | triethylamine | 0.02 g |  |  | H2O |  | 72h | 120°C |  | chemical synthesis | 10.1007/s10904-013-9896-8 |  | 2013.06 | [{"synthesis method": "chemical synthesis", "precursor": [{"name": "Cd(CH3COO)2\u22c52H2O", "amount": "0.133", "unit": "g"}, {"name": "H2PDA", "amount": "0.084", "unit": "g"}, {"name": "bbi", "amount": "0.095", "unit": "g"}, {"name": "triethylamine", "amount": "0.02", "unit": "g"}], "solution": [{"name": "H2O", "amount": "10", "unit": "mL"}], "pressure": "", "temperature": "120\u00b0C", "time": "72h"}]
QQQAWM02 | [Co(C4O4)(H2O)2] | C4 Co1 H4 O6 | solvothermal synthesis | Co(OH)2 | 0.26 g | H2C4O4 | 0.11 g | [8 empty] | 3 days | 200°C |  | solvothermal synthesis, filtration, washing, drying | 10.1007/s10853-007-2033-8 |  | 2007.12 | [{"synthesis method": "solvothermal synthesis", "precursor": [{"name": "Co(OH)2", "amount": "0.26", "unit": "g"}, {"name": "H2C4O4", "amount": "0.11", "unit": "g"}], "solvent": [{"name": "H2O", "amount": "50", "unit": "mL"}], "reducing agent": [{"name": "", "amount": "", "unit": ""}], "surfactant": [{"name": "", "amount": "", "unit": ""}], "pressure": "", "temperature": "200\u00b0C", "time": "3 days", "heating rate": "", "cooling rate": "25\u00b0C"}, {"synthesis method": "filtration", "time": "", "atmosphere": "", "pressure": ""}, {"synthesis method": "washing", "washing solution": "water", "amount": ""}, {"synthesis method": "drying", "pressure": "", "temperature": "", "atmosphere": "air", "time": ""}]
EHAXUG01 | [Fe2(OH)2(C4O4)] | C2 Fe1 H1 O3 | solvothermal synthesis | Fe(SO4) ⋅ 7H2O | 0.27 g | H2C4O4 | 0.11 g | NaOH | 0.10 g | [6 empty] | 3 days | 200°C |  | solvothermal synthesis, filtration, washing, drying | 10.1007/s10853-007-2033-8 |  | 2007.12 | [{"synthesis method": "solvothermal synthesis", "precursor": [{"name": "Fe(SO4) \u22c5 7H2O", "amount": "0.27", "unit": "g"}, {"name": "H2C4O4", "amount": "0.11", "unit": "g"}, {"name": "NaOH", "amount": "0.10", "unit": "g"}], "solvent": [{"name": "water", "amount": "30", "unit": "mL"}], "reducing agent": [{"name": "", "amount": "", "unit": ""}], "surfactant": [{"name": "", "amount": "", "unit": ""}], "pressure": "", "temperature": "200\u00b0C", "time": "3 days", "heating rate": "", "cooling rate": "25\u00b0C"}, {"synthesis method": "filtration", "time": "", "atmosphere": "", "pressure": ""}, {"synthesis method": "washing", "washing solution": "water", "amount": ""}, {"synthesis method": "drying", "pressure": "", "temperature": "", "atmosphere": "air", "time": ""}]
DAJBEW03 | [Co2(H2O)6(2,5-pydc)2] | C8 Co1 H12 N1 O8 | chemical synthesis | 2,5-pyridinedicarboxylic acid | 0.57 g | NaOH | 0.27 g | M(NO3)2 ⋅ 6H2O | 1.0 g |  |  |  |  | water, water |  | 1 week |  |  | chemical synthesis, filtration, washing, drying | 10.1007/s10853-007-2033-8 |  | 2007.12 | [{"synthesis method": "chemical synthesis", "precursor": [{"name": "2,5-pyridinedicarboxylic acid", "amount": "0.57", "unit": "g"}, {"name": "NaOH", "amount": "0.27", "unit": "g"}, {"name": "M(NO3)2 \u22c5 6H2O", "amount": "1.0", "unit": "g"}], "solution": [{"name": "water", "amount": "5", "unit": "mL"}, {"name": "water", "amount": "10", "unit": "mL"}], "pressure": "", "temperature": "", "time": "1 week"}, {"synthesis method": "filtration", "time": "", "atmosphere": "", "pressure": ""}, {"synthesis method": "washing", "washing solution": "water", "amount": ""}, {"synthesis method": "drying", "pressure": "", "temperature": "", "atmosphere": "air", "time": ""}]
YOFVUL | Cu(2,5-pydc)2 | C8 Cu1 H3 N1 O4 | chemical synthesis | 2,5-pyridinedicarboxylic acid | 0.57 g | NaOH | 0.27 g | M(NO3)2 ⋅ 6H2O | 1.0 g |  |  |  |  | water, water |  | 1 week |  |  | chemical synthesis, filtration, washing, drying | 10.1007/s10853-007-2033-8 |  | 2007.12 | [{"synthesis method": "chemical synthesis", "precursor": [{"name": "2,5-pyridinedicarboxylic acid", "amount": "0.57", "unit": "g"}, {"name": "NaOH", "amount": "0.27", "unit": "g"}, {"name": "M(NO3)2 \u22c5 6H2O", "amount": "1.0", "unit": "g"}], "solution": [{"name": "water", "amount": "5", "unit": "mL"}, {"name": "water", "amount": "10", "unit": "mL"}], "pressure": "", "temperature": "", "time": "1 week"}, {"synthesis method": "filtration", "time": "", "atmosphere": "", "pressure": ""}, {"synthesis method": "washing", "washing solution": "water", "amount": ""}, {"synthesis method": "drying", "pressure": "", "temperature": "", "atmosphere": "air", "time": ""}]
IWIPIP | [Cu(4-tza)2] |  | chemical synthesis | Cu(NO3)2⋅2.5H2O | 0.0242 g | l-tryptophan | 0.0204 g | 4-tza | 0.0129 g |  |  |  |  | distilled water, methanol and distilled water, ethanol |  |  |  |  | chemical synthesis | 10.1007/s11243-016-0079-7 |  | 2016.07 | [{"synthesis method": "chemical synthesis", "precursor": [{"name": "Cu(NO3)2\u22c52.5H2O", "amount": "0.0242", "unit": "g"}, {"name": "l-tryptophan", "amount": "0.0204", "unit": "g"}, {"name": "4-tza", "amount": "0.0129", "unit": "g"}], "solution": [{"name": "distilled water", "amount": "", "unit": "mL"}, {"name": "methanol and distilled water", "amount": "9:3", "unit": "volumetric ratio"}, {"name": "ethanol", "amount": "9.0", "unit": "mL"}], "pressure": "", "temperature": "", "time": ""}]
FIMPEY | {Ag2[4-NH2-3,5-(C6H11)2tz]2(NO3)2} | Ag2 C28 H48 N10 O6 | chemical synthesis | AgNO3 | 4.2 mg | 4-NH2-3,5-(C6H11)2tz | 6.2 mg | [6 empty] | acetonitrile, ethanol |  | 1 week |  |  | chemical synthesis | 10.1007/s11243-013-9722-8 |  | 2013.04 | [{"synthesis method": "chemical synthesis", "precursor": [{"name": "AgNO3", "amount": "4.2", "unit": "mg"}, {"name": "4-NH2-3,5-(C6H11)2tz", "amount": "6.2", "unit": "mg"}], "solution": [{"name": "acetonitrile", "amount": "2", "unit": "mL"}, {"name": "ethanol", "amount": "2", "unit": "mL"}], "pressure": "", "temperature": "", "time": "1 week"}]
FIMPAU | {Ag4[4-NH2-3,5-(C6H11)2tz]4(ClO4)2}(ClO4)2 | Ag4 C60 Cl4 H108 N16 O18 | chemical synthesis | AgClO4⋅H2O | 5.6 mg | 4-NH2-3,5-(C6H11)2tz | 6.2 mg | [6 empty] | ethanol, ethanol |  | 1 day |  |  | chemical synthesis | 10.1007/s11243-013-9722-8 |  | 2013.04 | [{"synthesis method": "chemical synthesis", "precursor": [{"name": "AgClO4\u22c5H2O", "amount": "5.6", "unit": "mg"}, {"name": "4-NH2-3,5-(C6H11)2tz", "amount": "6.2", "unit": "mg"}], "solution": [{"name": "ethanol", "amount": "2", "unit": "mL"}, {"name": "ethanol", "amount": "2", "unit": "mL"}], "pressure": "", "temperature": "", "time": "1 day"}]
FIMNUM | {Ag[4-NH2-3,5-(C6H11)2tz]3}(ClO4) | Ag1 C42 Cl1 H76 N12 O6 | chemical synthesis | AgClO4⋅H2O | 5.6 mg | 25 % aqueous ammonia | 0.5 mL | 4-NH2-3,5-(C6H11)2tz | 6.2 mg |  |  |  |  | methanol |  | 3 weeks |  |  | chemical synthesis | 10.1007/s11243-013-9722-8 |  | 2013.04 | [{"synthesis method": "chemical synthesis", "precursor": [{"name": "AgClO4\u22c5H2O", "amount": "5.6", "unit": "mg"}, {"name": "25 % aqueous ammonia", "amount": "0.5", "unit": "mL"}, {"name": "4-NH2-3,5-(C6H11)2tz", "amount": "6.2", "unit": "mg"}], "solution": [{"name": "methanol", "amount": "2", "unit": "mL"}], "pressure": "", "temperature": "", "time": "3 weeks"}]
FIMNOG | {Ag3[3,5-(C6H11)2tz]2(NO3)}n | Ag3 C28 H44 N7 O3 | chemical synthesis | AgNO3 | 4.2 mg | 3,5-(C6H11)2tzH | 5.8 mg | [6 empty] | acetonitrile, ethanol |  | 6 weeks |  |  | chemical synthesis | 10.1007/s11243-013-9722-8 |  | 2013.04 | [{"synthesis method": "chemical synthesis", "precursor": [{"name": "AgNO3", "amount": "4.2", "unit": "mg"}, {"name": "3,5-(C6H11)2tzH", "amount": "5.8", "unit": "mg"}], "solution": [{"name": "acetonitrile", "amount": "2", "unit": "mL"}, {"name": "ethanol", "amount": "2", "unit": "mL"}], "pressure": "", "temperature": "", "time": "6 weeks"}]
QACCOP | 1 | C12 H14 N4 O16 Zn3 | solvothermal synthesis | Zn(ClO4)2⋅6H2O | 93.0 mg | H3L | 27.6 mg | [8 empty] | 96h | 140°C |  | solvothermal synthesis, filtration, washing, drying | 10.1007/s10870-016-0636-0 |  | 2016.02 | [{"synthesis method": "solvothermal synthesis", "precursor": [{"name": "Zn(ClO4)2\u22c56H2O", "amount": "93.0", "unit": "mg"}, {"name": "H3L", "amount": "27.6", "unit": "mg"}], "solvent": [{"name": "CH3CN", "amount": "4", "unit": "ml"}, {"name": "water", "amount": "6", "unit": "ml"}], "reducing agent": [{"name": "", "amount": "", "unit": ""}], "surfactant": [{"name": "", "amount": "", "unit": ""}], "pressure": "", "temperature": "140\u00b0C", "time": "96h", "heating rate": "", "cooling rate": "4\u00b0C/h"}, {"synthesis method": "filtration", "time": "", "atmosphere": "", "pressure": ""}, {"synthesis method": "washing", "washing solution": "distilled water", "amount": ""}, {"synthesis method": "drying", "pressure": "", "temperature": "", "atmosphere": "air", "time": ""}]
QACCUV | 2 | C12 Cd3 H16 N4 O17 | solvothermal synthesis | CdCl2⋅2.5H2O | 57.1 mg | H3L | 27.6 mg | [8 empty] | 96h | 140°C |  | solvothermal synthesis, filtration, washing, drying | 10.1007/s10870-016-0636-0 |  | 2016.02 | [{"synthesis method": "solvothermal synthesis", "precursor": [{"name": "CdCl2\u22c52.5H2O", "amount": "57.1", "unit": "mg"}, {"name": "H3L", "amount": "27.6", "unit": "mg"}], "solvent": [{"name": "CH3CN", "amount": "4", "unit": "ml"}, {"name": "water", "amount": "6", "unit": "ml"}], "reducing agent": [{"name": "", "amount": "", "unit": ""}], "surfactant": [{"name": "", "amount": "", "unit": ""}], "pressure": "", "temperature": "140\u00b0C", "time": "96h", "heating rate": "", "cooling rate": "4\u00b0C/h"}, {"synthesis method": "filtration", "time": "", "atmosphere": "", "pressure": ""}, {"synthesis method": "washing", "washing solution": "distilled water", "amount": ""}, {"synthesis method": "drying", "pressure": "", "temperature": "", "atmosphere": "air", "time": ""}]
KAPVOO | [CdBr2(tmdp)2(μ-tmdp)2]n·n(H2O) | Br4 C78 Cd2 H88 N12 O2 | solvothermal synthesis | CdBr2 | 54.4 mg | tmdp | 119.4 mg | [8 empty] | 4 days | 110°C |  | solvothermal synthesis | 10.1007/s10876-011-0348-8 |  | 2011.02 | [{"synthesis method": "solvothermal synthesis", "precursor": [{"name": "CdBr2", "amount": "54.4", "unit": "mg"}, {"name": "tmdp", "amount": "119.4", "unit": "mg"}], "solvent": [{"name": "distilled water", "amount": "4.250", "unit": "g"}], "reducing agent": [{"name": "", "amount": "", "unit": ""}], "surfactant": [{"name": "", "amount": "", "unit": ""}], "pressure": "", "temperature": "110\u00b0C", "time": "4 days", "heating rate": "", "cooling rate": "5\u00b0C/h"}]
KAPVUU | [Cd(SCN)2(μ-tmdp)2]n·2n(PhS) | C42 Cd1 H41 N7 S2 | solvothermal synthesis | [Cd(SPh)2] | 82.9 mg | tmdp | 99.5 mg | KSCN | 48.5 mg | [6 empty] | 4 days | 110°C |  | solvothermal synthesis | 10.1007/s10876-011-0348-8 |  | 2011.02 | [{"synthesis method": "solvothermal synthesis", "precursor": [{"name": "[Cd(SPh)2]", "amount": "82.9", "unit": "mg"}, {"name": "tmdp", "amount": "99.5", "unit": "mg"}, {"name": "KSCN", "amount": "48.5", "unit": "mg"}], "solvent": [{"name": "acetonitrile", "amount": "2.896", "unit": "g"}, {"name": "water", "amount": "0.594", "unit": "g"}], "reducing agent": [{"name": "", "amount": "", "unit": ""}], "surfactant": [{"name": "", "amount": "", "unit": ""}], "pressure": "", "temperature": "110\u00b0C", "time": "4 days", "heating rate": "", "cooling rate": ""}]
KAPWAB | [Cd(SCN)2(μ-tmdp)2]n·n(Ph2S2)·n(CH3CN) | C80 Cd2 H72 N12 S8 | solvothermal synthesis | [Cd(SPh)2] | 99.1 mg | tmdp | 119.4 mg | KSCN | 58.3 mg | [6 empty] | 3 days | 150°C |  | solvothermal synthesis | 10.1007/s10876-011-0348-8 |  | 2011.02 | [{"synthesis method": "solvothermal synthesis", "precursor": [{"name": "[Cd(SPh)2]", "amount": "99.1", "unit": "mg"}, {"name": "tmdp", "amount": "119.4", "unit": "mg"}, {"name": "KSCN", "amount": "58.3", "unit": "mg"}], "solvent": [{"name": "acetonitrile", "amount": "3.268", "unit": "g"}, {"name": "water", "amount": "1.251", "unit": "g"}], "reducing agent": [{"name": "", "amount": "", "unit": ""}], "surfactant": [{"name": "", "amount": "", "unit": ""}], "pressure": "", "temperature": "150\u00b0C", "time": "3 days", "heating rate": "", "cooling rate": "5\u00b0C/h"}]
MOFVIN | (Hppy)2Cu2(ppy)4[SiMo12O40] | C96 Cu2 H74 Mo12 N12 O40 Si1 | solvothermal synthesis | Na2MO4 | 0.94 g | Na2SiO3 | 0.128 g | ppy | 0.104 g | CuCl2 | 0.136 g |  |  |  |  | 4 days | 160°C |  | solvothermal synthesis, washing, drying | 10.1007/s11224-008-9301-3 |  | 2008.06 | [{"synthesis method": "solvothermal synthesis", "precursor": [{"name": "Na2MO4", "amount": "0.94", "unit": "g"}, {"name": "Na2SiO3", "amount": "0.128", "unit": "g"}, {"name": "ppy", "amount": "0.104", "unit": "g"}, {"name": "CuCl2", "amount": "0.136", "unit": "g"}], "solvent": [{"name": "water", "amount": "15", "unit": "mL"}], "reducing agent": [{"name": "", "amount": "", "unit": ""}], "surfactant": [{"name": "", "amount": "", "unit": ""}], "pressure": "", "temperature": "160\u00b0C", "time": "4 days", "heating rate": "", "cooling rate": "5\u00b0C/h"}, {"synthesis method": "washing", "washing solution": "water", "amount": ""}, {"synthesis method": "drying", "pressure": "", "temperature": "ambient temperature", "atmosphere": "", "time": ""}]
EHENOV | [Hpy]2{[Co(4,4'-Hbpy)2(H2O)2][SiCoW11O39]} | C30 Co2 H26 N6 O41 Si1 W11 | solvothermal synthesis | H4SiW12O40⋅19H2O | 1.14 g | 4,4'-bpy | 0.08 g | CoCl2⋅2H2O | 0.117 g | py | 0.25 mL |  |  |  |  | 3 days | 160°C |  | solvothermal synthesis, filtration, washing, drying | 10.1007/s10876-010-0346-2 |  | 2010.11 | [{"synthesis method": "solvothermal synthesis", "precursor": [{"name": "H4SiW12O40\u22c519H2O", "amount": "1.14", "unit": "g"}, {"name": "4,4'-bpy", "amount": "0.08", "unit": "g"}, {"name": "CoCl2\u22c52H2O", "amount": "0.117", "unit": "g"}, {"name": "py", "amount": "0.25", "unit": "mL"}], "solvent": [{"name": "H2O", "amount": "10", "unit": "mL"}], "reducing agent": [{"name": "", "amount": "", "unit": ""}], "surfactant": [{"name": "", "amount": "", "unit": ""}], "pressure": "", "temperature": "160\u00b0C", "time": "3 days", "heating rate": "", "cooling rate": "slowly to room temperature"}, {"synthesis method": "filtration", "time": "", "atmosphere": "", "pressure": ""}, {"synthesis method": "washing", "washing solution": "distilled water", "amount": ""}, {"synthesis method": "drying", "pressure": "", "temperature": "room temperature", "atmosphere": "", "time": ""}]
NOBTEF | 1 | C12 Cl4 Cu1 H8 N10 | chemical synthesis | CuCl2⋅2H2O | 13.4 mg | L | 14.4 mg | [6 empty] | ethanol, ethanol |  | 30 min |  |  | chemical synthesis, evaporation, washing | 10.1007/s11243-013-9767-8 |  | 2013.10 | [{"synthesis method": "chemical synthesis", "precursor": [{"name": "CuCl2\u22c52H2O", "amount": "13.4", "unit": "mg"}, {"name": "L", "amount": "14.4", "unit": "mg"}], "solution": [{"name": "ethanol", "amount": "5", "unit": "ml"}, {"name": "ethanol", "amount": "10", "unit": "ml"}], "pressure": "", "temperature": "", "time": "30 min"}, {"synthesis method": "evaporation", "time": "3 weeks"}, {"synthesis method": "washing", "washing solution": "ethanol", "amount": ""}]
NOBTAB | 2 | C24 Cl6 Co1 H20 N20 O2 | chemical synthesis | CoCl2⋅6H2O | 11 mg | L | 7.2 mg | [6 empty] | water, ethanol |  | 30 min |  |  | chemical synthesis, filtration, washing | 10.1007/s11243-013-9767-8 |  | 2013.10 | [{"synthesis method": "chemical synthesis", "precursor": [{"name": "CoCl2\u22c56H2O", "amount": "11", "unit": "mg"}, {"name": "L", "amount": "7.2", "unit": "mg"}], "solution": [{"name": "water", "amount": "5", "unit": "ml"}, {"name": "ethanol", "amount": "7", "unit": "ml"}], "pressure": "", "temperature": "", "time": "30 min"}, {"synthesis method": "filtration"}, {"synthesis method": "washing", "washing solution": "ethanol", "amount": ""}]
NOBVEH | 3 | C24 Cl6 H20 Mn1 N20 O2 | chemical synthesis | CoCl2⋅6H2O | 11 mg | L | 7.2 mg | [6 empty] | water, ethanol |  | 30 min |  |  | chemical synthesis, washing | 10.1007/s11243-013-9767-8 |  | 2013.10 | [{"synthesis method": "chemical synthesis", "precursor": [{"name": "CoCl2\u22c56H2O", "amount": "11", "unit": "mg"}, {"name": "L", "amount": "7.2", "unit": "mg"}], "solution": [{"name": "water", "amount": "5", "unit": "ml"}, {"name": "ethanol", "amount": "7", "unit": "ml"}], "pressure": "", "temperature": "", "time": "30 min"}, {"synthesis method": "washing", "washing solution": "ethanol", "amount": ""}]
UPIXOH | [Cu2(btec)(bpo)2(H2O)2] | C17 Cu1 H19 N4 O10 | solvothermal synthesis | CuCl2⋅2H2O | 34.0 mg | H4btec | 25.4 mg | bpo | 23.2 mg | NaOH | 17.0 mg |  |  |  |  | 72h | 120°C |  | solvothermal synthesis, washing, drying | 10.1007/s10870-010-9944-y |  | 2011.01 | [{"synthesis method": "solvothermal synthesis", "precursor": [{"name": "CuCl2\u22c52H2O", "amount": "34.0", "unit": "mg"}, {"name": "H4btec", "amount": "25.4", "unit": "mg"}, {"name": "bpo", "amount": "23.2", "unit": "mg"}, {"name": "NaOH", "amount": "17.0", "unit": "mg"}], "solvent": [{"name": "H2O", "amount": "11", "unit": "mL"}], "reducing agent": [{"name": "", "amount": "", "unit": ""}], "surfactant": [{"name": "", "amount": "", "unit": ""}], "pressure": "", "temperature": "120\u00b0C", "time": "72h", "heating rate": "", "cooling rate": ""}, {"synthesis method": "washing", "washing solution": "water, ethanol", "amount": ""}, {"synthesis method": "drying", "pressure": "", "temperature": "", "atmosphere": "air", "time": ""}]
FOXBAX | [Mg(tdzdc)(H2O)4] | C4 H8 Mg1 N2 O8 S1 | solvothermal synthesis | H2tdzdc | 104.4 mg | Mg(NO3)2⋅6H2O | 153.8 mg | [8 empty] | 48 h | 160°C |  | solvothermal synthesis, filtration, washing, drying | 10.1007/s10870-014-0535-1 |  | 2014.08 | [{"synthesis method": "solvothermal synthesis", "precursor": [{"name": "H2tdzdc", "amount": "104.4", "unit": "mg"}, {"name": "Mg(NO3)2\u22c56H2O", "amount": "153.8", "unit": "mg"}], "solvent": [{"name": "ethanol", "amount": "4", "unit": "mL"}, {"name": "H2O", "amount": "6", "unit": "mL"}], "reducing agent": [{"name": "", "amount": "", "unit": ""}], "surfactant": [{"name": "NaOH solution", "amount": "5", "unit": "% (w/w)"}], "pressure": "", "temperature": "160\u00b0C", "time": "48 h", "heating rate": "", "cooling rate": ""}, {"synthesis method": "filtration", "time": "", "atmosphere": "", "pressure": ""}, {"synthesis method": "washing", "washing solution": "water and ethanol", "amount": ""}, {"synthesis method": "drying", "pressure": "", "temperature": "", "atmosphere": "air", "time": ""}]
FOXBEB | [Ca(tdzdc)(H2O)2]n | C4 Ca1 H4 N2 O6 S1 | solvothermal synthesis | H2tdzdc | 104.4 mg | Ca(NO3)2⋅4H2O | 153.8 mg | [8 empty] | 48 h | 160°C |  | solvothermal synthesis, filtration, washing, drying | 10.1007/s10870-014-0535-1 |  | 2014.08 | [{"synthesis method": "solvothermal synthesis", "precursor": [{"name": "H2tdzdc", "amount": "104.4", "unit": "mg"}, {"name": "Ca(NO3)2\u22c54H2O", "amount": "153.8", "unit": "mg"}], "solvent": [{"name": "ethanol", "amount": "4", "unit": "mL"}, {"name": "H2O", "amount": "6", "unit": "mL"}], "reducing agent": [{"name": "", "amount": "", "unit": ""}], "surfactant": [{"name": "NaOH solution", "amount": "5", "unit": "% (w/w)"}], "pressure": "", "temperature": "160\u00b0C", "time": "48 h", "heating rate": "", "cooling rate": ""}, {"synthesis method": "filtration", "time": "", "atmosphere": "", "pressure": ""}, {"synthesis method": "washing", "washing solution": "water and ethanol", "amount": ""}, {"synthesis method": "drying", "pressure": "", "temperature": "", "atmosphere": "air", "time": ""}]
FOXBIF | [Sr(tdzdc)(H2O)3]n | C4 H6 N2 O7 S1 Sr1 | solvothermal synthesis | H2tdzdc | 104.4 mg | Sr(NO3)2⋅4H2O | 153.8 mg | [8 empty] | 48 h | 160°C |  | solvothermal synthesis, filtration, washing, drying | 10.1007/s10870-014-0535-1 |  | 2014.08 | [{"synthesis method": "solvothermal synthesis", "precursor": [{"name": "H2tdzdc", "amount": "104.4", "unit": "mg"}, {"name": "Sr(NO3)2\u22c54H2O", "amount": "153.8", "unit": "mg"}], "solvent": [{"name": "ethanol", "amount": "4", "unit": "mL"}, {"name": "H2O", "amount": "6", "unit": "mL"}], "reducing agent": [{"name": "", "amount": "", "unit": ""}], "surfactant": [{"name": "NaOH solution", "amount": "5", "unit": "% (w/w)"}], "pressure": "", "temperature": "160\u00b0C", "time": "48 h", "heating rate": "", "cooling rate": ""}, {"synthesis method": "filtration", "time": "", "atmosphere": "", "pressure": ""}, {"synthesis method": "washing", "washing solution": "water and ethanol", "amount": ""}, {"synthesis method": "drying", "pressure": "", "temperature": "", "atmosphere": "air", "time": ""}]
MEFSAT | (Hdipa)3[Eu(L)3] | C39 Eu1 H57 N6 O12 | [15 empty] | 5 | hydrothermal reaction, pH adjustment, drying | 10.1007/s10904-010-9441-y |  | 2010.12 | [{"synthesis method": "hydrothermal reaction", "precursor": [{"name": "LnCl3\u22c56H2O", "amount": "0.56", "unit": "mmol"}, {"name": "H2L", "amount": "0.20", "unit": "g"}, {"name": "adipic acid", "amount": "0.10", "unit": "g"}], "solvent": [{"name": "H2O", "amount": "12", "unit": "mL"}], "reducing agent": [{"name": "", "amount": "", "unit": ""}], "surfactant": [{"name": "", "amount": "", "unit": ""}], "pressure": "", "temperature": "160\u00b0C", "time": "4 days", "heating rate": "", "cooling rate": "10\u00b0C/3h"}, {"synthesis method": "pH adjustment", "pH": "5", "modulator": "N-(1-methylethyl)-2-propanamine"}, {"synthesis method": "drying", "pressure": "", "temperature": "room temperature", "atmosphere": "", "time": ""}]
MEFSIB | (Hdipa)3[Gd(L)3] | C39 Gd1 H57 N6 O12 | [15 empty] | 5 | hydrothermal reaction, pH adjustment, drying | 10.1007/s10904-010-9441-y |  | 2010.12 | [{"synthesis method": "hydrothermal reaction", "precursor": [{"name": "LnCl3\u22c56H2O", "amount": "0.56", "unit": "mmol"}, {"name": "H2L", "amount": "0.20", "unit": "g"}, {"name": "adipic acid", "amount": "0.10", "unit": "g"}], "solvent": [{"name": "H2O", "amount": "12", "unit": "mL"}], "reducing agent": [{"name": "", "amount": "", "unit": ""}], "surfactant": [{"name": "", "amount": "", "unit": ""}], "pressure": "", "temperature": "160\u00b0C", "time": "4 days", "heating rate": "", "cooling rate": "10\u00b0C/3h"}, {"synthesis method": "pH adjustment", "pH": "5", "modulator": "N-(1-methylethyl)-2-propanamine"}, {"synthesis method": "drying", "pressure": "", "temperature": "room temperature", "atmosphere": "", "time": ""}]
MEFSOH | (Hdipa)3[Nd(L)3] | C39 H57 N6 Nd1 O12 | [15 empty] | 5 | hydrothermal reaction, pH adjustment, drying | 10.1007/s10904-010-9441-y |  | 2010.12 | [{"synthesis method": "hydrothermal reaction", "precursor": [{"name": "LnCl3\u22c56H2O", "amount": "0.56", "unit": "mmol"}, {"name": "H2L", "amount": "0.20", "unit": "g"}, {"name": "adipic acid", "amount": "0.10", "unit": "g"}], "solvent": [{"name": "H2O", "amount": "12", "unit": "mL"}], "reducing agent": [{"name": "", "amount": "", "unit": ""}], "surfactant": [{"name": "", "amount": "", "unit": ""}], "pressure": "", "temperature": "160\u00b0C", "time": "4 days", "heating rate": "", "cooling rate": "10\u00b0C/3h"}, {"synthesis method": "pH adjustment", "pH": "5", "modulator": "N-(1-methylethyl)-2-propanamine"}, {"synthesis method": "drying", "pressure": "", "temperature": "room temperature", "atmosphere": "", "time": ""}]
HAWNIC02 | [Nd(L)(HL)(H2O)2](H2O)4 | C14 H19 N2 Nd1 O14 | chemical synthesis | NdCl3⋅6H2O | 0.024 g | H2L | 0.022 g | [6 empty] | H2O |  | 2 h |  | 5 | chemical synthesis, pH adjustment, drying | 10.1007/s10904-010-9441-y |  | 2010.12 | [{"synthesis method": "chemical synthesis", "precursor": [{"name": "NdCl3\u22c56H2O", "amount": "0.024", "unit": "g"}, {"name": "H2L", "amount": "0.022", "unit": "g"}], "solution": [{"name": "H2O", "amount": "10", "unit": "mL"}], "pressure": "", "temperature": "", "time": "2 h"}, {"synthesis method": "pH adjustment", "pH": "5", "modulator": "aqueous solution of NaOH (0.5 M)"}, {"synthesis method": "drying", "pressure": "", "temperature": "room temperature", "atmosphere": "", "time": ""}]
UNUBAI | [Mg(H2O)6](C8H7O3)2 | C16 H30 Mg1 O14 | chemical synthesis | p-anisic acid | 1.217 g | basic magnesium carbonate | 0.388 g | [6 empty] | water |  |  |  |  | chemical synthesis, filtration | 10.1007/s12039-016-1037-9 |  | 2016.02 | [{"synthesis method": "chemical synthesis", "precursor": [{"name": "p-anisic acid", "amount": "1.217", "unit": "g"}, {"name": "basic magnesium carbonate", "amount": "0.388", "unit": "g"}], "solution": [{"name": "water", "amount": "~50", "unit": "mL"}], "pressure": "", "temperature": "", "time": ""}, {"synthesis method": "filtration", "time": "", "atmosphere": "", "pressure": ""}]
UNUBEM | [Ca(H2O)(C8H7O3)2] | C16 Ca1 H16 O7 | chemical synthesis | calcium carbonate | 0.400 g | p-anisic acid | 8 mmol | [6 empty] | water |  |  |  |  | chemical synthesis, filtration | 10.1007/s12039-016-1037-9 |  | 2016.02 | [{"synthesis method": "chemical synthesis", "precursor": [{"name": "calcium carbonate", "amount": "0.400", "unit": "g"}, {"name": "p-anisic acid", "amount": "8", "unit": "mmol"}], "solution": [{"name": "water", "amount": "~50", "unit": "mL"}], "pressure": "", "temperature": "", "time": ""}, {"synthesis method": "filtration", "time": "", "atmosphere": "", "pressure": ""}]
MOLKIJ | [Ag2(mepyz)(2,6-ndc)]n | Ag2 C17 H13 N2 O4 | chemical synthesis | Silver nitrate | 0.0859 g | 2,6-napthlenedicarboxylic acid | 0.054 g | 2-methylpyrazine | 0.09 mL |  |  |  |  | deionized water |  | 3 h |  |  | chemical synthesis, dissolution, evaporation, drying | 10.1007/s10904-012-9780-y |  | 2012.10 | [{"synthesis method": "chemical synthesis", "precursor": [{"name": "Silver nitrate", "amount": "0.0859", "unit": "g"}, {"name": "2,6-napthlenedicarboxylic acid", "amount": "0.054", "unit": "g"}, {"name": "2-methylpyrazine", "amount": "0.09", "unit": "mL"}], "solution": [{"name": "deionized water", "amount": "15", "unit": "mL"}], "pressure": "", "temperature": "", "time": "3 h"}, {"synthesis method": "dissolution", "solvent": "25 % aqueous NH3 solution", "amount": "minimum"}, {"synthesis method": "evaporation", "time": "7 days"}, {"synthesis method": "drying", "atmosphere": "air", "time": ""}]
MOLKEF | [Ag4(4,4'-bipy)]4(2,6-ndc)2·8(H2O) | Ag4 C64 H60 N8 O16 | chemical synthesis | 4,4'-bipyridine | 0.078 g | [8 empty] | deionized water |  | 3 h |  |  | chemical synthesis, dissolution, evaporation, drying | 10.1007/s10904-012-9780-y |  | 2012.10 | [{"synthesis method": "chemical synthesis", "precursor": [{"name": "4,4'-bipyridine", "amount": "0.078", "unit": "g"}], "solution": [{"name": "deionized water", "amount": "15", "unit": "mL"}], "pressure": "", "temperature": "", "time": "3 h"}, {"synthesis method": "dissolution", "solvent": "25 % aqueous NH3 solution", "amount": "minimum"}, {"synthesis method": "evaporation", "time": "7 days"}, {"synthesis method": "drying", "atmosphere": "air", "time": ""}]
BOWGIG | [Cu12(L1)4(L2)6(NO3)6(MeOH)2(H2O)6](NO3)10·3MeOH | C71 Cu12 H96 N36 O62 | chemical synthesis | Cu(NO3)2⋅3H2O | 0.1 g | 4-(pyridin-2-yl)methyleneamino-1,2,4-triazole | 0.071 g | [6 empty] | H2O |  | 7 days | 22°C |  | chemical synthesis | 10.1007/s10876-019-01575-y |  | 2019.05 | [{"synthesis method": "chemical synthesis", "precursor": [{"name": "Cu(NO3)2\u22c53H2O", "amount": "0.1", "unit": "g"}, {"name": "4-(pyridin-2-yl)methyleneamino-1,2,4-triazole", "amount": "0.071", "unit": "g"}], "solution": [{"name": "H2O", "amount": "5", "unit": "mL"}], "pressure": "", "temperature": "22\u00b0C", "time": "7 days"}]
BOWGOM | {[Cu3L1(L2)2(NO3)2(H2O)2](NO3)2·1.5H2O}n | C36 Cu6 H54 N36 O35 | chemical synthesis | Cu(NO3)2⋅3H2O | 0.300 g | 4-(pyridin-2-yl)methyleneamino-1,2,4-triazole | 0.213 g | [6 empty] | H2O, ethanol |  | 7 days | 22°C |  | chemical synthesis | 10.1007/s10876-019-01575-y |  | 2019.05 | [{"synthesis method": "chemical synthesis", "precursor": [{"name": "Cu(NO3)2\u22c53H2O", "amount": "0.300", "unit": "g"}, {"name": "4-(pyridin-2-yl)methyleneamino-1,2,4-triazole", "amount": "0.213", "unit": "g"}], "solution": [{"name": "H2O", "amount": "10", "unit": "mL"}, {"name": "ethanol", "amount": "10", "unit": "mL"}], "pressure": "", "temperature": "22\u00b0C", "time": "7 days"}]
VAWYAV | {[Ag(L1)]ClO4·CH3CN}n | Ag1 C27 Cl1 H25 N5 O4 | chemical synthesis | Silver perchlorate | 11.0 mg | L1 | 20.0 mg | [6 empty] | acetonitrile, dichloromethane |  | 2-3 days |  |  | chemical synthesis, washing, drying | 10.1007/s10847-011-0037-0 |  | 2011.09 | [{"synthesis method": "chemical synthesis", "precursor": [{"name": "Silver perchlorate", "amount": "11.0", "unit": "mg"}, {"name": "L1", "amount": "20.0", "unit": "mg"}], "solution": [{"name": "acetonitrile", "amount": "1", "unit": "mL"}, {"name": "dichloromethane", "amount": "1", "unit": "mL"}], "pressure": "", "temperature": "", "time": "2-3 days"}, {"synthesis method": "washing", "washing solution": "ether", "amount": ""}, {"synthesis method": "drying", "pressure": "", "temperature": "", "atmosphere": "vacuum", "time": ""}]
VAWYEZ | {[Ag(L2)]ClO4·CH2Cl2}n | Ag1 C25 Cl3 H20 N4 O5 | chemical synthesis | Silver perchlorate | 11.0 mg | L2 | 20.0 mg | [6 empty] | acetonitrile, dichloromethane |  | 2-3 days |  |  | chemical synthesis, washing, drying | 10.1007/s10847-011-0037-0 |  | 2011.09 | [{"synthesis method": "chemical synthesis", "precursor": [{"name": "Silver perchlorate", "amount": "11.0", "unit": "mg"}, {"name": "L2", "amount": "20.0", "unit": "mg"}], "solution": [{"name": "acetonitrile", "amount": "1", "unit": "mL"}, {"name": "dichloromethane", "amount": "1", "unit": "mL"}], "pressure": "", "temperature": "", "time": "2-3 days"}, {"synthesis method": "washing", "washing solution": "ether", "amount": ""}, {"synthesis method": "drying", "pressure": "", "temperature": "", "atmosphere": "vacuum", "time": ""}]
VAWYID | [Ag2(L2)2](ClO4)2·CH3OH | Ag2 C25 Cl2 H22 N4 O11 | chemical synthesis | Silver perchlorate | 11.0 mg | L2 | 20.0 mg | [6 empty] | acetonitrile, methanol/acetonitrile |  | 3 days |  |  | chemical synthesis, washing, drying | 10.1007/s10847-011-0037-0 |  | 2011.09 | [{"synthesis method": "chemical synthesis", "precursor": [{"name": "Silver perchlorate", "amount": "11.0", "unit": "mg"}, {"name": "L2", "amount": "20.0", "unit": "mg"}], "solution": [{"name": "acetonitrile", "amount": "1", "unit": "mL"}, {"name": "methanol/acetonitrile", "amount": "1:1", "unit": "mL"}], "pressure": "", "temperature": "", "time": "3 days"}, {"synthesis method": "washing", "washing solution": "ether", "amount": ""}, {"synthesis method": "drying", "pressure": "", "temperature": "", "atmosphere": "vacuum", "time": ""}]
DAKJEG | {[Cd2(L)2(py)4](py)(CH3OH)}n | C54 Cd2 H45 N5 O9 | chemical synthesis | Cd(NO3)2⋅6H2O | 0.036 g | H2L | 0.024 g | [6 empty] | methanol, water/pyridine |  | 2 weeks | room temperature |  | chemical synthesis, washing | 10.1007/s10904-011-9524-4 |  | 2011.06 | [{"synthesis method": "chemical synthesis", "precursor": [{"name": "Cd(NO3)2\u22c56H2O", "amount": "0.036", "unit": "g"}, {"name": "H2L", "amount": "0.024", "unit": "g"}], "solution": [{"name": "methanol", "amount": "10", "unit": "cm3"}, {"name": "water/pyridine", "amount": "10 cm3/1.4 cm3", "unit": ""}], "pressure": "", "temperature": "room temperature", "time": "2 weeks"}, {"synthesis method": "washing", "washing solution": "ethanol", "amount": ""}]
DAKJAC | [Co2(L)2(dmpz)4(H2O)]n | C52 Co2 H50 N8 O9 | solvothermal synthesis | H2L | 0.024 g | 2,6-dimethylpyrazine | 0.011 g | CoSO4⋅7H2O | 0.028 g | [6 empty] | 72h | 140°C |  | solvothermal synthesis, washing | 10.1007/s10904-011-9524-4 |  | 2011.06 | [{"synthesis method": "solvothermal synthesis", "precursor": [{"name": "H2L", "amount": "0.024", "unit": "g"}, {"name": "2,6-dimethylpyrazine", "amount": "0.011", "unit": "g"}, {"name": "CoSO4\u22c57H2O", "amount": "0.028", "unit": "g"}], "solvent": [{"name": "water", "amount": "7", "unit": "cm3"}], "reducing agent": [{"name": "", "amount": "", "unit": ""}], "surfactant": [{"name": "", "amount": "", "unit": ""}], "pressure": "", "temperature": "140\u00b0C", "time": "72h", "heating rate": "", "cooling rate": "8\u00b0C/h to 100\u00b0C, held at this temperature for 12h, followed by cooling to room temperature at 8\u00b0C/h"}, {"synthesis method": "washing", "washing solution": "ethanol", "amount": ""}]
MOKYUI | [Yb(H2La)1.5(NO3)3]n | C24 H24 N6 O12 Yb1 | chemical synthesis | H2La | 0.268 g | Yb(NO3)3⋅6H2O | 0.435 g | [6 empty] | CH2Cl2, MeOH |  | 2 h | room temperature |  | chemical synthesis, filtration, washing | 10.1007/s10904-013-9872-3 |  | 2013.07 | [{"synthesis method": "chemical synthesis", "precursor": [{"name": "H2La", "amount": "0.268", "unit": "g"}, {"name": "Yb(NO3)3\u22c56H2O", "amount": "0.435", "unit": "g"}], "solution": [{"name": "CH2Cl2", "amount": "5", "unit": "mL"}, {"name": "MeOH", "amount": "6", "unit": "mL"}], "pressure": "", "temperature": "room temperature", "time": "2 h"}, {"synthesis method": "filtration", "time": "", "atmosphere": "", "pressure": ""}, {"synthesis method": "washing", "washing solution": "CH2Cl2", "amount": ""}]
MOLNEI | Sm(H2Lb)(NO3)3 | C18 H20 N5 O13 Sm1 | chemical synthesis | H2Lb | 0.082 g | Sm(NO3)3⋅6H2O | 0.114 g | [6 empty] | CH3CN, MeOH |  | 2 h | ambient temperature |  | chemical synthesis, filtration, washing | 10.1007/s10904-013-9872-3 |  | 2013.07 | [{"synthesis method": "chemical synthesis", "precursor": [{"name": "H2Lb", "amount": "0.082", "unit": "g"}, {"name": "Sm(NO3)3\u22c56H2O", "amount": "0.114", "unit": "g"}], "solution": [{"name": "CH3CN", "amount": "13", "unit": "mL"}, {"name": "MeOH", "amount": "6", "unit": "mL"}], "pressure": "", "temperature": "ambient temperature", "time": "2 h"}, {"synthesis method": "filtration", "time": "", "atmosphere": "", "pressure": ""}, {"synthesis method": "washing", "washing solution": "CH3CN", "amount": ""}]
MOKYIW | Ho(H2Lb)(NO3)3 | C18 H20 Ho1 N5 O13 | chemical synthesis | H2Lb | 0.082 g | Ho(NO3)3⋅6H2O | 0.114 g | [6 empty] | CH3CN, MeOH |  | 2 h | ambient temperature |  | chemical synthesis, filtration, washing | 10.1007/s10904-013-9872-3 |  | 2013.07 | [{"synthesis method": "chemical synthesis", "precursor": [{"name": "H2Lb", "amount": "0.082", "unit": "g"}, {"name": "Ho(NO3)3\u22c56H2O", "amount": "0.114", "unit": "g"}], "solution": [{"name": "CH3CN", "amount": "13", "unit": "mL"}, {"name": "MeOH", "amount": "6", "unit": "mL"}], "pressure": "", "temperature": "ambient temperature", "time": "2 h"}, {"synthesis method": "filtration", "time": "", "atmosphere": "", "pressure": ""}, {"synthesis method": "washing", "washing solution": "CH3CN", "amount": ""}]
LAZGOK | {Cu5(HTTHA)2(H2O)10}n | C30 Cu5 H40 N12 O34 | chemical synthesis | Cu(NO3)2⋅3H2O | 72 mg | H6TTHA | 50 mg | Na2CO3 | 22 mg |  |  |  |  | water |  | 2 weeks | room temperature |  | chemical synthesis | 10.1007/s11243-011-9548-1 |  | 2011.10 | [{"synthesis method": "chemical synthesis", "precursor": [{"name": "Cu(NO3)2\u22c53H2O", "amount": "72", "unit": "mg"}, {"name": "H6TTHA", "amount": "50", "unit": "mg"}, {"name": "Na2CO3", "amount": "22", "unit": "mg"}], "solution": [{"name": "water", "amount": "5", "unit": "mL"}], "pressure": "", "temperature": "room temperature", "time": "2 weeks"}]
LAZGUQ | {Cu2(H2TTHA)(phen)2}n | C39 Cu2 H30 N10 O13 | chemical synthesis | Cu(NO3)2⋅3H2O | 72 mg | H6TTHA | 50 mg | phen | 60 mg |  |  |  |  | water, EtOH |  | 1 week |  |  | chemical synthesis | 10.1007/s11243-011-9548-1 |  | 2011.10 | [{"synthesis method": "chemical synthesis", "precursor": [{"name": "Cu(NO3)2\u22c53H2O", "amount": "72", "unit": "mg"}, {"name": "H6TTHA", "amount": "50", "unit": "mg"}, {"name": "phen", "amount": "60", "unit": "mg"}], "solution": [{"name": "water", "amount": "20", "unit": "mL"}, {"name": "EtOH", "amount": "5", "unit": "mL"}], "pressure": "", "temperature": "", "time": "1 week"}]
DIHDOP | Co(C9H10NO3)(C6H4NO2)(H2O)2 | C6 C9 Co1 H10 H2 H4 N1 N1 O2 O2 O3 | [15 empty] | 8 | microwave-assisted synthesis, pH adjustment, filtration, drying | 10.1007/s10870-013-0420-3 |  | 2013.04 | [{"synthesis method": "microwave-assisted synthesis", "precursor": [{"name": "l-4-hydroxyphenylalanine", "amount": "0.0924", "unit": "g"}, {"name": "pyridine-4-carboxylic acid", "amount": "0.0616", "unit": "g"}, {"name": "Co(CH3COO2)2\u22c54H2O", "amount": "0.2491", "unit": "g"}], "solution": [{"name": "DI water", "amount": "10.0", "unit": "mL"}, {"name": "1 M NaOH(aq)", "amount": "", "unit": ""}], "temperature": "95\u00b0C", "atmosphere": "", "time": "2 h"}, {"synthesis method": "pH adjustment", "pH": "8", "modulator": "aqueous 1 M NaOH"}, {"synthesis method": "filtration", "time": "", "atmosphere": "", "pressure": ""}, {"synthesis method": "drying", "pressure": "", "temperature": "", "atmosphere": "air", "time": ""}]
DIHDIJ | Ni(C9H10NO3)(C6H4NO2)(H2O)2 | C6 C9 H10 H2 H4 N1 N1 Ni1 O2 O2 O3 | [15 empty] | 8 | microwave-assisted synthesis, pH adjustment, filtration, drying | 10.1007/s10870-013-0420-3 |  | 2013.04 | [{"synthesis method": "microwave-assisted synthesis", "precursor": [{"name": "l-4-hydroxyphenylalanine", "amount": "0.0924", "unit": "g"}, {"name": "pyridine-4-carboxylic acid", "amount": "0.0616", "unit": "g"}, {"name": "Ni(CH3COO2)2\u22c54H2O", "amount": "0.2539", "unit": "g"}], "solution": [{"name": "DI water", "amount": "10.0", "unit": "mL"}, {"name": "1 M NaOH(aq)", "amount": "", "unit": ""}], "temperature": "95\u00b0C", "atmosphere": "", "time": "2 h"}, {"synthesis method": "pH adjustment", "pH": "8", "modulator": "aqueous 1 M NaOH"}, {"synthesis method": "filtration", "time": "", "atmosphere": "", "pressure": ""}, {"synthesis method": "drying", "pressure": "", "temperature": "", "atmosphere": "air", "time": ""}]
INIZAG01 |  | C8 H6 O5 Pb1 | solvothermal synthesis | Pb(NO3)2 | 0.017 g | H2BDC | 0.008 g | [7 empty] | sealed | 2 days | 85°C |  | solvothermal synthesis | 10.1007/s12039-018-1441-4 |  | 2018.04 | [{"synthesis method": "solvothermal synthesis", "precursor": [{"name": "Pb(NO3)2", "amount": "0.017", "unit": "g"}, {"name": "H2BDC", "amount": "0.008", "unit": "g"}], "solvent": [{"name": "DMF/H2O", "amount": "2", "unit": "mL"}], "reducing agent": [{"name": "", "amount": "", "unit": ""}], "surfactant": [{"name": "", "amount": "", "unit": ""}], "pressure": "sealed", "temperature": "85\u00b0C", "time": "2 days", "heating rate": "", "cooling rate": ""}]
TANCET | [Cu(oba)(bix)]n·2nH2O | C28 Cu1 H22 N4 O7 | solvothermal synthesis | H2oba | 0.10 g | bix | 0.048 g | Cu(ClO4)2⋅6H2O | 0.08 g | [6 empty] | 5 days | 120°C | 7 | solvothermal synthesis, pH adjustment | 10.1007/s10904-014-0059-3 |  | 2014.08 | [{"synthesis method": "solvothermal synthesis", "precursor": [{"name": "H2oba", "amount": "0.10", "unit": "g"}, {"name": "bix", "amount": "0.048", "unit": "g"}, {"name": "Cu(ClO4)2\u22c56H2O", "amount": "0.08", "unit": "g"}], "solvent": [{"name": "H2O", "amount": "18", "unit": "mL"}], "reducing agent": [{"name": "", "amount": "", "unit": ""}], "surfactant": [{"name": "", "amount": "", "unit": ""}], "pressure": "", "temperature": "120\u00b0C", "time": "5 days", "heating rate": "", "cooling rate": "5\u00b0C/h"}, {"synthesis method": "pH adjustment", "pH": "7", "modulator": "40% NaOH"}]
QAGYAA | [Cu2(dmaeoxd)(ox)]n | C12 Cu2 H22 N4 O7 | chemical synthesis | H2dmaeoxd | 0.0230 g | piperidine | 0.2 mmol | Cu(NO3)2⋅3H2O | 0.0484 g | H2C2O4⋅2H2O | 0.0126 g |  |  | methanol, methanol, methanol |  | 1 week | room temperature |  | chemical synthesis | 10.1007/s10904-010-9370-9 |  | 2010.05 | [{"synthesis method": "chemical synthesis", "precursor": [{"name": "H2dmaeoxd", "amount": "0.0230", "unit": "g"}, {"name": "piperidine", "amount": "0.2", "unit": "mmol"}, {"name": "Cu(NO3)2\u22c53H2O", "amount": "0.0484", "unit": "g"}, {"name": "H2C2O4\u22c52H2O", "amount": "0.0126", "unit": "g"}], "solution": [{"name": "methanol", "amount": "10", "unit": "mL"}, {"name": "methanol", "amount": "5", "unit": "mL"}, {"name": "methanol", "amount": "10", "unit": "mL"}], "pressure": "", "temperature": "room temperature", "time": "1 week"}]
MOLLIK | [Zn(C2O4)(bix)]n | C16 H14 N4 O4 Zn1 | solvothermal synthesis | Zn(OAc)2⋅2H2O | 0.044 g | H2C2O4⋅2H2O | 0.050 g | bix | 0.048 g | [6 empty] | 7 days | 150°C |  | solvothermal synthesis | 10.1007/s10904-013-9924-8 |  | 2013.08 | [{"synthesis method": "solvothermal synthesis", "precursor": [{"name": "Zn(OAc)2\u22c52H2O", "amount": "0.044", "unit": "g"}, {"name": "H2C2O4\u22c52H2O", "amount": "0.050", "unit": "g"}, {"name": "bix", "amount": "0.048", "unit": "g"}], "solvent": [{"name": "H2O", "amount": "18", "unit": "mL"}], "reducing agent": [{"name": "", "amount": "", "unit": ""}], "surfactant": [{"name": "", "amount": "", "unit": ""}], "pressure": "", "temperature": "150\u00b0C", "time": "7 days", "heating rate": "", "cooling rate": "5 \u00b0C/h"}]
VIDYAK | 1 | Al1 C50 H59 N10 Ni2 O49 W12 | solvothermal synthesis | Na2WO4⋅2H2O | 0.33 g | Al(NO3)3⋅9H2O | 0.038 g | NiCl2⋅6H2O | 0.071 g | 4,4'-bipy | 0.078 g | oxalic acid | 0.0063 g |  |  | 5 days | 160°C | 5 | chemical synthesis, pH adjustment, solvothermal synthesis, washing, drying | 10.1007/s11243-012-9608-1 |  | 2012.04 | [{"synthesis method": "chemical synthesis", "precursor": [{"name": "Na2WO4\u22c52H2O", "amount": "0.33", "unit": "g"}, {"name": "Al(NO3)3\u22c59H2O", "amount": "0.038", "unit": "g"}, {"name": "NiCl2\u22c56H2O", "amount": "0.071", "unit": "g"}, {"name": "4,4'-bipy", "amount": "0.078", "unit": "g"}, {"name": "oxalic acid", "amount": "0.0063", "unit": "g"}], "solution": [{"name": "H2O", "amount": "10", "unit": "mL"}], "pressure": "", "temperature": "", "time": "30 min"}, {"synthesis method": "pH adjustment", "pH": "5", "modulator": "4 M HNO3"}, {"synthesis method": "solvothermal synthesis", "precursor": [], "solvent": [], "reducing agent": [], "surfactant": [], "pressure": "", "temperature": "160\u00b0C", "time": "5 days", "heating rate": "", "cooling rate": ""}, {"synthesis method": "washing", "washing solution": "distilled water", "amount": ""}, {"synthesis method": "drying", "pressure": "", "temperature": "room temperature", "atmosphere": "", "time": ""}]
PELSAC01 | 2 | C50 Cl2 H47 N10 Ni2 O42.50 Si1 W12 | solvothermal synthesis | Na2WO4⋅2H2O | 0.33 g | NaSiO3⋅9H2O | 0.028 g | NiCl2⋅6H2O | 0.071 g | 4,4'-bipy | 0.078 g | oxalic acid | 0.0063 g |  |  | 5 days | 160°C | 5 | chemical synthesis, pH adjustment, solvothermal synthesis, washing, drying | 10.1007/s11243-012-9608-1 |  | 2012.04 | [{"synthesis method": "chemical synthesis", "precursor": [{"name": "Na2WO4\u22c52H2O", "amount": "0.33", "unit": "g"}, {"name": "NaSiO3\u22c59H2O", "amount": "0.028", "unit": "g"}, {"name": "NiCl2\u22c56H2O", "amount": "0.071", "unit": "g"}, {"name": "4,4'-bipy", "amount": "0.078", "unit": "g"}, {"name": "oxalic acid", "amount": "0.0063", "unit": "g"}], "solution": [{"name": "H2O", "amount": "10", "unit": "mL"}], "pressure": "", "temperature": "", "time": "30 min"}, {"synthesis method": "pH adjustment", "pH": "5", "modulator": "4 M HNO3"}, {"synthesis method": "solvothermal synthesis", "precursor": [], "solvent": [], "reducing agent": [], "surfactant": [], "pressure": "", "temperature": "160\u00b0C", "time": "5 days", "heating rate": "", "cooling rate": ""}, {"synthesis method": "washing", "washing solution": "distilled water", "amount": ""}, {"synthesis method": "drying", "pressure": "", "temperature": "room temperature", "atmosphere": "", "time": ""}]
VIYYOT | {[Cd(4-cpa) (bpp)2H2O]·(4-cpa)·(H2O)}n | C42 Cd1 Cl2 H44 N4 O8 | chemical synthesis | Cd(NO3)2⋅4H2O | 0.077 g | bpp | 0.137 g | 4-Hcpa | 0.093 g |  |  |  |  | hot aqueous solution | autogenous pressure | 3 days | 160°C | 7-8 | chemical synthesis, pH adjustment | 10.1007/s10870-013-0484-0 |  | 2013.11 | [{"synthesis method": "chemical synthesis", "precursor": [{"name": "Cd(NO3)2\u22c54H2O", "amount": "0.077", "unit": "g"}, {"name": "bpp", "amount": "0.137", "unit": "g"}, {"name": "4-Hcpa", "amount": "0.093", "unit": "g"}], "solution": [{"name": "hot aqueous solution", "amount": "12", "unit": "mL"}], "pressure": "autogenous pressure", "temperature": "160\u00b0C", "time": "3 days"}, {"synthesis method": "pH adjustment", "pH": "7-8", "modulator": "NaOH"}]
DINMOE | 1 | C43 Co1.50 H40 N6 O11 | solvothermal synthesis | Co(OAc)2⋅4H2O | 0.25 g | L1 | 0.40 g | H4btec | 0.26 g | [5 empty] | autogenous | 72 h | 140°C |  | solvothermal synthesis | 10.1007/s11243-013-9760-2 |  | 2013.09 | [{"synthesis method": "solvothermal synthesis", "precursor": [{"name": "Co(OAc)2\u22c54H2O", "amount": "0.25", "unit": "g"}, {"name": "L1", "amount": "0.40", "unit": "g"}, {"name": "H4btec", "amount": "0.26", "unit": "g"}], "solvent": [{"name": "H2O", "amount": "10", "unit": "mL"}], "reducing agent": [{"name": "", "amount": "", "unit": ""}], "surfactant": [{"name": "", "amount": "", "unit": ""}], "pressure": "autogenous", "temperature": "140\u00b0C", "time": "72 h", "heating rate": "", "cooling rate": "5\u00b0C/h"}]
DINMIY | 2 | C43 Co1 H47 N6 O10 | solvothermal synthesis | Co(OAc)2⋅4H2O | 0.25 g | L2 | 0.35 g | H4btec | 0.26 g | [5 empty] | autogenous | 72 h | 140°C |  | solvothermal synthesis | 10.1007/s11243-013-9760-2 |  | 2013.09 | [{"synthesis method": "solvothermal synthesis", "precursor": [{"name": "Co(OAc)2\u22c54H2O", "amount": "0.25", "unit": "g"}, {"name": "L2", "amount": "0.35", "unit": "g"}, {"name": "H4btec", "amount": "0.26", "unit": "g"}], "solvent": [{"name": "H2O", "amount": "10", "unit": "mL"}], "reducing agent": [{"name": "", "amount": "", "unit": ""}], "surfactant": [{"name": "", "amount": "", "unit": ""}], "pressure": "autogenous", "temperature": "140\u00b0C", "time": "72 h", "heating rate": "", "cooling rate": "5\u00b0C/h"}]
EYUVEA | [Zn(L)2(4bpy)(EtOH)2]∞ | C44 H46 N2 O6 Zn1 | chemical synthesis | HL | 0.05 mmol | 4bpy | 0.05 mmol | Zn(NO3)2⋅6H2O | 0.05 mmol |  |  |  |  | EtOH, H2O |  | 1 month | room temperature |  | chemical synthesis | 10.1007/s11243-011-9505-z |  | 2011.06 | [{"synthesis method": "chemical synthesis", "precursor": [{"name": "HL", "amount": "0.05", "unit": "mmol"}, {"name": "4bpy", "amount": "0.05", "unit": "mmol"}, {"name": "Zn(NO3)2\u22c56H2O", "amount": "0.05", "unit": "mmol"}], "solution": [{"name": "EtOH", "amount": "10", "unit": "mL"}, {"name": "H2O", "amount": "15", "unit": "mL"}], "pressure": "", "temperature": "room temperature", "time": "1 month"}]
EYUVIE | [Co(L)2(4bpy) EtOH)2]∞ | C44 Co1 H46 N2 O6 | chemical synthesis | HL | 0.05 mmol | 4bpy | 0.05 mmol | Co(NO3)2⋅6H2O | 0.05 mmol |  |  |  |  | EtOH, H2O |  | 1 month | room temperature |  | chemical synthesis | 10.1007/s11243-011-9505-z |  | 2011.06 | [{"synthesis method": "chemical synthesis", "precursor": [{"name": "HL", "amount": "0.05", "unit": "mmol"}, {"name": "4bpy", "amount": "0.05", "unit": "mmol"}, {"name": "Co(NO3)2\u22c56H2O", "amount": "0.05", "unit": "mmol"}], "solution": [{"name": "EtOH", "amount": "10", "unit": "mL"}, {"name": "H2O", "amount": "15", "unit": "mL"}], "pressure": "", "temperature": "room temperature", "time": "1 month"}]
EYUVOK | [Ni(L)2(4bpy)(EtOH)2]∞ | C44 H46 N2 Ni1 O6 | chemical synthesis | HL | 0.05 mmol | 4bpy | 0.05 mmol | Ni(Ac)2⋅4H2O | 0.05 mmol |  |  |  |  | EtOH, H2O |  | 1 month | room temperature |  | chemical synthesis | 10.1007/s11243-011-9505-z |  | 2011.06 | [{"synthesis method": "chemical synthesis", "precursor": [{"name": "HL", "amount": "0.05", "unit": "mmol"}, {"name": "4bpy", "amount": "0.05", "unit": "mmol"}, {"name": "Ni(Ac)2\u22c54H2O", "amount": "0.05", "unit": "mmol"}], "solution": [{"name": "EtOH", "amount": "10", "unit": "mL"}, {"name": "H2O", "amount": "15", "unit": "mL"}], "pressure": "", "temperature": "room temperature", "time": "1 month"}]
EYUVUQ | [Cu(L)2(4bpy)(H2O)]∞ | C40 Cu1 H36 N2 O5 | chemical synthesis | HL | 0.05 mmol | 4bpy | 0.05 mmol | CuSO4⋅5H2O | 0.05 mmol |  |  |  |  | EtOH, H2O |  | 1 month | room temperature |  | chemical synthesis | 10.1007/s11243-011-9505-z |  | 2011.06 | [{"synthesis method": "chemical synthesis", "precursor": [{"name": "HL", "amount": "0.05", "unit": "mmol"}, {"name": "4bpy", "amount": "0.05", "unit": "mmol"}, {"name": "CuSO4\u22c55H2O", "amount": "0.05", "unit": "mmol"}], "solution": [{"name": "EtOH", "amount": "10", "unit": "mL"}, {"name": "H2O", "amount": "15", "unit": "mL"}], "pressure": "", "temperature": "room temperature", "time": "1 month"}]
GEDHUV | 1 | C57 Co3 Cr2 H77 N28 O5 | chemical synthesis | K3[CrI(CN)5(NO)] | 0.2 mmol | [CoII(LN5)2(H2O)2]⋅(ClO4)2 | 0.3 mmol | [6 empty] | water, methanol and water, methanol/acetonitrile |  | 2 weeks | room temperature |  | chemical synthesis | 10.1007/s11243-017-0147-7 |  | 2017.04 | [{"synthesis method": "chemical synthesis", "precursor": [{"name": "K3[CrI(CN)5(NO)]", "amount": "0.2", "unit": "mmol"}, {"name": "[CoII(LN5)2(H2O)2]\u22c5(ClO4)2", "amount": "0.3", "unit": "mmol"}], "solution": [{"name": "water", "amount": "12", "unit": "mL"}, {"name": "methanol and water", "amount": "2", "unit": "mL"}, {"name": "methanol/acetonitrile", "amount": "12", "unit": "mL"}], "pressure": "", "temperature": "room temperature", "time": "2 weeks"}]
XAZGIR | [Ag2(μ2-py-4-c)2]n | Ag2 C12 H8 N2 O4 | chemical synthesis | pyridine-4-carboxylic acid | 0.246 g | KOH | 0.114 g | AgNO3 | 0.340 g |  |  |  |  | CH3CN, H2O, CH3CN |  | several days | room temperature |  | chemical synthesis, washing | 10.1007/s10904-010-9444-8 |  | 2010.12 | [{"synthesis method": "chemical synthesis", "precursor": [{"name": "pyridine-4-carboxylic acid", "amount": "0.246", "unit": "g"}, {"name": "KOH", "amount": "0.114", "unit": "g"}, {"name": "AgNO3", "amount": "0.340", "unit": "g"}], "solution": [{"name": "CH3CN", "amount": "20", "unit": "mL"}, {"name": "H2O", "amount": "3", "unit": "mL"}, {"name": "CH3CN", "amount": "5", "unit": "mL"}], "pressure": "", "temperature": "room temperature", "time": "several days"}, {"synthesis method": "washing", "washing solution": "acetone", "amount": ""}]
KEQNOL | {[Cd2(pda)2(bpy)(H2O)2]·4H2O}n | C15 Cd1 H18 N1 O9 | solvothermal synthesis | H2pda | 0.023 g | bpy | 0.0192 g | Cd(NO3)2⋅4H2O | 0.031 g | NaOH | 0.008 g |  |  |  |  | 72h | 160°C |  | solvothermal synthesis, filtration, washing | 10.1007/s10904-012-9759-8 |  | 2012.09 | [{"synthesis method": "solvothermal synthesis", "precursor": [{"name": "H2pda", "amount": "0.023", "unit": "g"}, {"name": "bpy", "amount": "0.0192", "unit": "g"}, {"name": "Cd(NO3)2\u22c54H2O", "amount": "0.031", "unit": "g"}, {"name": "NaOH", "amount": "0.008", "unit": "g"}], "solvent": [{"name": "H2O", "amount": "7.0", "unit": "mL"}], "reducing agent": [{"name": "", "amount": "", "unit": ""}], "surfactant": [{"name": "", "amount": "", "unit": ""}], "pressure": "", "temperature": "160\u00b0C", "time": "72h", "heating rate": "", "cooling rate": ""}, {"synthesis method": "filtration", "time": "", "atmosphere": "", "pressure": ""}, {"synthesis method": "washing", "washing solution": "water", "amount": ""}]
KEQNUR | [Zn(pda)(bpp)]n | C23 H22 N2 O6 Zn1 | solvothermal synthesis | H2pda | 0.023 g | bpp | 0.020 g | Zn(NO3)2⋅6H2O | 0.030 g | NaOH | 0.008 g |  |  |  |  | 72h | 120°C |  | solvothermal synthesis, filtration, washing | 10.1007/s10904-012-9759-8 |  | 2012.09 | [{"synthesis method": "solvothermal synthesis", "precursor": [{"name": "H2pda", "amount": "0.023", "unit": "g"}, {"name": "bpp", "amount": "0.020", "unit": "g"}, {"name": "Zn(NO3)2\u22c56H2O", "amount": "0.030", "unit": "g"}, {"name": "NaOH", "amount": "0.008", "unit": "g"}], "solvent": [{"name": "H2O", "amount": "7.0", "unit": "mL"}], "reducing agent": [{"name": "", "amount": "", "unit": ""}], "surfactant": [{"name": "", "amount": "", "unit": ""}], "pressure": "", "temperature": "120\u00b0C", "time": "72h", "heating rate": "", "cooling rate": ""}, {"synthesis method": "filtration", "time": "", "atmosphere": "", "pressure": ""}, {"synthesis method": "washing", "washing solution": "water", "amount": ""}]
DUKSAE01 | [AgCl.bpy] | Ag1 C10 Cl1 H8 N2 | chemical synthesis | AgNO3 | 85 mg | bpy | 156 mg | KCl | 37 mg |  |  |  |  | H2O, MeCN |  | 2 weeks | room temperature |  | chemical synthesis, filtration, washing, drying | 10.1007/s10904-010-9366-5 |  | 2010.05 | [{"synthesis method": "chemical synthesis", "precursor": [{"name": "AgNO3", "amount": "85", "unit": "mg"}, {"name": "bpy", "amount": "156", "unit": "mg"}, {"name": "KCl", "amount": "37", "unit": "mg"}], "solution": [{"name": "H2O", "amount": "10", "unit": "mL"}, {"name": "MeCN", "amount": "10", "unit": "mL"}], "pressure": "", "temperature": "room temperature", "time": "2 weeks"}, {"synthesis method": "filtration", "time": "", "atmosphere": "", "pressure": ""}, {"synthesis method": "washing", "washing solution": "water and MeCN", "amount": ""}, {"synthesis method": "drying", "pressure": "", "temperature": "", "atmosphere": "", "time": "overnight"}]
MAFZAW | [(AgCl)2·tbpe] | Ag2 C12 Cl2 H10 N2 | chemical synthesis | AgNO3 | 85 mg | tbpe | 182 mg | KCl | 37 mg |  |  |  |  | H2O, MeCN |  | 2 weeks | room temperature |  | chemical synthesis, filtration, washing, drying | 10.1007/s10904-010-9366-5 |  | 2010.05 | [{"synthesis method": "chemical synthesis", "precursor": [{"name": "AgNO3", "amount": "85", "unit": "mg"}, {"name": "tbpe", "amount": "182", "unit": "mg"}, {"name": "KCl", "amount": "37", "unit": "mg"}], "solution": [{"name": "H2O", "amount": "10", "unit": "mL"}, {"name": "MeCN", "amount": "10", "unit": "mL"}], "pressure": "", "temperature": "room temperature", "time": "2 weeks"}, {"synthesis method": "filtration", "time": "", "atmosphere": "", "pressure": ""}, {"synthesis method": "washing", "washing solution": "water and MeCN", "amount": ""}, {"synthesis method": "drying", "pressure": "", "temperature": "", "atmosphere": "", "time": "overnight"}]
MAFZEA | [(AgCl)3·(bpe)2] | Ag3 C24 Cl3 H24 N4 | chemical synthesis | AgNO3 | 85 mg | bpe | 92 mg | KCl | 37 mg |  |  |  |  | H2O, MeCN |  | 2 weeks | room temperature |  | chemical synthesis, filtration, washing, drying | 10.1007/s10904-010-9366-5 |  | 2010.05 | [{"synthesis method": "chemical synthesis", "precursor": [{"name": "AgNO3", "amount": "85", "unit": "mg"}, {"name": "bpe", "amount": "92", "unit": "mg"}, {"name": "KCl", "amount": "37", "unit": "mg"}], "solution": [{"name": "H2O", "amount": "10", "unit": "mL"}, {"name": "MeCN", "amount": "10", "unit": "mL"}], "pressure": "", "temperature": "room temperature", "time": "2 weeks"}, {"synthesis method": "filtration", "time": "", "atmosphere": "", "pressure": ""}, {"synthesis method": "washing", "washing solution": "water and MeCN", "amount": ""}, {"synthesis method": "drying", "pressure": "", "temperature": "", "atmosphere": "", "time": "overnight"}]
VIQYIE | [Zn(iPrEtIm2Pr)Cl] | C19 Cl1 H29 N4 O2 Zn1 | chemical synthesis | ZnCl2 | 30 mg | K[iPrEtIm2Pr] | 85 mg | [6 empty] | dry methanol |  | overnight | room temperature |  | chemical synthesis, centrifugation | 10.1007/s00775-007-0285-z |  | 2007.09 | [{"synthesis method": "chemical synthesis", "precursor": [{"name": "ZnCl2", "amount": "30", "unit": "mg"}, {"name": "K[iPrEtIm2Pr]", "amount": "85", "unit": "mg"}], "solution": [{"name": "dry methanol", "amount": "5", "unit": "mL"}], "pressure": "", "temperature": "room temperature", "time": "overnight"}, {"synthesis method": "centrifugation", "revolution per time": "", "relative centrifugal force": "", "time": "", "temperature": "", "additive": [{"name": "dichloromethane", "amount": "", "unit": ""}], "tube material": "", "tube volume": ""}]
VIQZAX | [Zn2(MIm2Pr)2(ox)] | C24 H2 H26 N8 O1 O8 Zn2 | chemical synthesis | [Zn(MIm2Pr)Cl] | 50 mg | potassium oxalate hydrate | 14 mg | [6 empty] | water |  | overnight | room temperature |  | chemical synthesis, centrifugation | 10.1007/s00775-007-0285-z |  | 2007.09 | [{"synthesis method": "chemical synthesis", "precursor": [{"name": "[Zn(MIm2Pr)Cl]", "amount": "50", "unit": "mg"}, {"name": "potassium oxalate hydrate", "amount": "14", "unit": "mg"}], "solution": [{"name": "water", "amount": "5", "unit": "mL"}], "pressure": "", "temperature": "room temperature", "time": "overnight"}, {"synthesis method": "centrifugation", "revolution per time": "", "relative centrifugal force": "", "time": "", "temperature": "", "additive": [{"name": "water", "amount": "3 \u00d7 20", "unit": "mL"}], "tube material": "", "tube volume": ""}]
JAGNEN | [Cd4(bptca)2(DMF)4]n | C44 Cd4 H40 N4 O20 | solvothermal synthesis | Cd(OAc)2⋅2H2O | 133.0 mg | H4bptca | 82.0 mg | concentrated HNO3 | 2 drops | [6 empty] | 48 h | 105°C |  | solvothermal synthesis | 10.1007/s10904-016-0337-3 |  | 2016.02 | [{"synthesis method": "solvothermal synthesis", "precursor": [{"name": "Cd(OAc)2\u22c52H2O", "amount": "133.0", "unit": "mg"}, {"name": "H4bptca", "amount": "82.0", "unit": "mg"}, {"name": "concentrated HNO3", "amount": "2 drops", "unit": ""}], "solvent": [{"name": "deionized water/DMF", "amount": "0.5/3", "unit": "mL"}], "reducing agent": [{"name": "", "amount": "", "unit": ""}], "surfactant": [{"name": "", "amount": "", "unit": ""}], "pressure": "", "temperature": "105\u00b0C", "time": "48 h", "heating rate": "", "cooling rate": "2\u00b0C/h"}]
UMINEL | [Cd(oba)(mbix)]n | C28 Cd1 H22 N4 O5 | solvothermal synthesis | Cd(NO3)2⋅4H2O | 0.12 g | H2oba | 0.10 g | mbix | 0.048 g | [6 empty] | 5 days | 140°C |  | solvothermal synthesis | 10.1007/s10870-016-0641-3 |  | 2016.03 | [{"synthesis method": "solvothermal synthesis", "precursor": [{"name": "Cd(NO3)2\u22c54H2O", "amount": "0.12", "unit": "g"}, {"name": "H2oba", "amount": "0.10", "unit": "g"}, {"name": "mbix", "amount": "0.048", "unit": "g"}], "solvent": [{"name": "H2O", "amount": "18", "unit": "mL"}], "reducing agent": [{"name": "", "amount": "", "unit": ""}], "surfactant": [{"name": "", "amount": "", "unit": ""}], "pressure": "", "temperature": "140\u00b0C", "time": "5 days", "heating rate": "", "cooling rate": "5\u00b0C/h"}]
ADIZIZ | [Co(L)(tp)]n | C30 Co1 H30 N4 O4 | solvothermal synthesis | Co(OAc)2⋅4H2O | 49.6 mg | H2tp | 33.2 mg | L | 34.6 mg | [5 empty] | autogenous | 72 h | 140°C |  | solvothermal synthesis | 10.1007/s11243-017-0172-6 |  | 2017.08 | [{"synthesis method": "solvothermal synthesis", "precursor": [{"name": "Co(OAc)2\u22c54H2O", "amount": "49.6", "unit": "mg"}, {"name": "H2tp", "amount": "33.2", "unit": "mg"}, {"name": "L", "amount": "34.6", "unit": "mg"}], "solvent": [{"name": "H2O", "amount": "10", "unit": "mL"}], "reducing agent": [{"name": "", "amount": "", "unit": ""}], "surfactant": [{"name": "", "amount": "", "unit": ""}], "pressure": "autogenous", "temperature": "140\u00b0C", "time": "72 h", "heating rate": "", "cooling rate": "5\u00b0C h-1"}]
ADOBAZ | [Co(L)0.5(tbip) | C23 Co1 H27 N2 O5 | solvothermal synthesis | Co(OAc)2⋅4H2O | 49.6 mg | H2tbip | 27.2 mg | L | 34.6 mg | [5 empty] | autogenous | 72 h | 140°C |  | solvothermal synthesis | 10.1007/s11243-017-0172-6 |  | 2017.08 | [{"synthesis method": "solvothermal synthesis", "precursor": [{"name": "Co(OAc)2\u22c54H2O", "amount": "49.6", "unit": "mg"}, {"name": "H2tbip", "amount": "27.2", "unit": "mg"}, {"name": "L", "amount": "34.6", "unit": "mg"}], "solvent": [{"name": "H2O", "amount": "10", "unit": "mL"}], "reducing agent": [{"name": "", "amount": "", "unit": ""}], "surfactant": [{"name": "", "amount": "", "unit": ""}], "pressure": "autogenous", "temperature": "140\u00b0C", "time": "72 h", "heating rate": "", "cooling rate": "5\u00b0C h-1"}]
SUYFEX01 | ∞3[Cu3(CN)3·(pyz)2] | C11 Cu3 H8 N7 | chemical synthesis | K3[Cu(CN)4] | 44 mg | Me2SnCl2 | 100 mg | pyrazine | 12 mg |  |  |  |  | H2O, acetonitrile |  | 10 days |  |  | chemical synthesis, filtration, washing, drying | 10.1007/s10904-013-9922-x |  | 2013.08 | [{"synthesis method": "chemical synthesis", "precursor": [{"name": "K3[Cu(CN)4]", "amount": "44", "unit": "mg"}, {"name": "Me2SnCl2", "amount": "100", "unit": "mg"}, {"name": "pyrazine", "amount": "12", "unit": "mg"}], "solution": [{"name": "H2O", "amount": "10", "unit": "ml"}, {"name": "acetonitrile", "amount": "10", "unit": "ml"}], "pressure": "", "temperature": "", "time": "10 days"}, {"synthesis method": "filtration", "time": "", "atmosphere": "", "pressure": ""}, {"synthesis method": "washing", "washing solution": "warm H2O and acetonitrile", "amount": "small quantities"}, {"synthesis method": "drying", "pressure": "", "temperature": "", "atmosphere": "", "time": "overnight"}]
DUCWIJ | {Na2(O2CCH2CH3)2[12-MCMnIII(N)shi-4](DMF)4(H2O)2}n | C23 H29 Mn2 N4 Na1 O11 | chemical synthesis | manganese(II) propionate | 2 mmol | salicylhydroxamic acid | 2 mmol | sodium propionate | 2 mmol |  |  |  |  | DMF, methanol |  | overnight |  |  | chemical synthesis, filtration, drying | 10.1007/s10870-014-0560-0 |  | 2014.12 | [{"synthesis method": "chemical synthesis", "precursor": [{"name": "manganese(II) propionate", "amount": "2", "unit": "mmol"}, {"name": "salicylhydroxamic acid", "amount": "2", "unit": "mmol"}, {"name": "sodium propionate", "amount": "2", "unit": "mmol"}], "solution": [{"name": "DMF", "amount": "4", "unit": "mL"}, {"name": "methanol", "amount": "4", "unit": "mL"}], "pressure": "", "temperature": "", "time": "overnight"}, {"synthesis method": "filtration", "time": "", "atmosphere": "", "pressure": ""}, {"synthesis method": "drying", "pressure": "", "temperature": "", "atmosphere": "", "time": ""}]
DUCWEF | {Na2(O2CCH2CH2CH3)2[12-MCMnIII(N)shi-4](DMF)4(H2O)2}n | C24 H31 Mn2 N4 Na1 O11 | chemical synthesis | manganese(II) butyrate | 2 mmol | sodium butyrate | 2 mmol | [6 empty] | DMF |  | overnight |  |  | chemical synthesis, filtration, drying | 10.1007/s10870-014-0560-0 |  | 2014.12 | [{"synthesis method": "chemical synthesis", "precursor": [{"name": "manganese(II) butyrate", "amount": "2", "unit": "mmol"}, {"name": "sodium butyrate", "amount": "2", "unit": "mmol"}], "solution": [{"name": "DMF", "amount": "8", "unit": "mL"}], "pressure": "", "temperature": "", "time": "overnight"}, {"synthesis method": "filtration", "time": "", "atmosphere": "", "pressure": ""}, {"synthesis method": "drying", "pressure": "", "temperature": "", "atmosphere": "", "time": ""}]
DUCWAB | Na2(O2CCH2CH2CH3)2[12-MCMnIII(N)shi-4] (DMF)6·DMF·HO2CCH2CH2CH3 | C61 H87 Mn4 N11 Na2 O25 | chemical synthesis | manganese(II) butyrate | 2 mmol | salicylhydroxamic acid | 2 mmol | sodium butyrate | 4 mmol |  |  |  |  | DMF |  | overnight |  |  | chemical synthesis, filtration, drying | 10.1007/s10870-014-0560-0 |  | 2014.12 | [{"synthesis method": "chemical synthesis", "precursor": [{"name": "manganese(II) butyrate", "amount": "2", "unit": "mmol"}, {"name": "salicylhydroxamic acid", "amount": "2", "unit": "mmol"}, {"name": "sodium butyrate", "amount": "4", "unit": "mmol"}], "solution": [{"name": "DMF", "amount": "10", "unit": "mL"}], "pressure": "", "temperature": "", "time": "overnight"}, {"synthesis method": "filtration", "time": "", "atmosphere": "", "pressure": ""}, {"synthesis method": "drying", "pressure": "", "temperature": "", "atmosphere": "", "time": ""}]
HULRIR | [H2N(CH3)2][Cd3(BTC)2(BTA)(H2O)2] | C26 Cd3 H26 N4 O16 | solvothermal synthesis | Cd(NO3)2⋅4H2O | 92 mg | HBTA | 48 mg | H3BTC | 63 mg | [6 empty] | 3 days | 120°C |  | solvothermal synthesis | 10.1007/s10876-014-0822-1 |  | 2015.03 | [{"synthesis method": "solvothermal synthesis", "precursor": [{"name": "Cd(NO3)2\u22c54H2O", "amount": "92", "unit": "mg"}, {"name": "HBTA", "amount": "48", "unit": "mg"}, {"name": "H3BTC", "amount": "63", "unit": "mg"}], "solvent": [{"name": "DMAC/CH3OH", "amount": "3/3", "unit": "mL"}], "reducing agent": [{"name": "", "amount": "", "unit": ""}], "surfactant": [{"name": "", "amount": "", "unit": ""}], "pressure": "", "temperature": "120\u00b0C", "time": "3 days", "heating rate": "", "cooling rate": "10\u00b0C h-1"}]
WAYWOK | catena-(bis(μ2-chloro)-bis(4-cyanopyridyl))-mercury(II) | C12 Cl2 H8 Hg1 N4 | chemical synthesis | HgCl2 | 0.218 g | 4-CNpy | 0.208 g | [6 empty] | DMF, i-PrOH |  | 10 min | room temperature |  | chemical synthesis, filtration | 10.1007/s10870-012-0341-6 |  | 2012.06 | [{"synthesis method": "chemical synthesis", "precursor": [{"name": "HgCl2", "amount": "0.218", "unit": "g"}, {"name": "4-CNpy", "amount": "0.208", "unit": "g"}], "solution": [{"name": "DMF", "amount": "6", "unit": "mL"}, {"name": "i-PrOH", "amount": "10", "unit": "mL"}], "pressure": "", "temperature": "room temperature", "time": "10 min"}, {"synthesis method": "filtration", "time": "", "atmosphere": "", "pressure": ""}]
COTPUY | Cu(Ph2Qox)ClO4 | C20 Cl1 Cu1 H14 N2 O4 | chemical synthesis | Cu(ClO4)2⋅6H2O | 0.467 g | Ph2Qox | 0.712 g | copper wool | 0.7 g |  |  |  |  | CH2Cl2/EtOH |  | 18 h |  |  | chemical synthesis, filtration, washing | 10.1007/s10870-014-0545-z |  | 2014.09 | [{"synthesis method": "chemical synthesis", "precursor": [{"name": "Cu(ClO4)2\u22c56H2O", "amount": "0.467", "unit": "g"}, {"name": "Ph2Qox", "amount": "0.712", "unit": "g"}, {"name": "copper wool", "amount": "0.7", "unit": "g"}], "solution": [{"name": "CH2Cl2/EtOH", "amount": "15/15", "unit": "mL"}], "pressure": "", "temperature": "", "time": "18 h"}, {"synthesis method": "filtration", "time": "", "atmosphere": "", "pressure": ""}, {"synthesis method": "washing", "washing solution": "ethyl ether", "amount": ""}]
COTQAF | [Cu(Ph2Qox)(OH2)]ClO4·½CH2Cl2 | C41 Cl4 Cu2 H34 N4 O10 | chemical synthesis | Cu(ClO4)2⋅6H2O | 0.467 g | Ph2Qox | 0.712 g | copper wool | 0.7 g |  |  |  |  | CH2Cl2/EtOH |  | 1 h |  |  | chemical synthesis, filtration, washing | 10.1007/s10870-014-0545-z |  | 2014.09 | [{"synthesis method": "chemical synthesis", "precursor": [{"name": "Cu(ClO4)2\u22c56H2O", "amount": "0.467", "unit": "g"}, {"name": "Ph2Qox", "amount": "0.712", "unit": "g"}, {"name": "copper wool", "amount": "0.7", "unit": "g"}], "solution": [{"name": "CH2Cl2/EtOH", "amount": "15/5", "unit": "mL"}], "pressure": "", "temperature": "", "time": "1 h"}, {"synthesis method": "filtration", "time": "", "atmosphere": "", "pressure": ""}, {"synthesis method": "washing", "washing solution": "ethyl ether", "amount": ""}]
ATEHAK | [Cu(BCPPO)H2O]n | C20 Cu1 H13 O6 P1 | solvothermal synthesis | Bis 4-carboxyphenyl phenyl phosphine oxide | 5 mg | Cu(NO3)2⋅3H2O | 24 mg | [8 empty] | 72 h | 75°C |  | solvothermal synthesis, filtration | 10.1007/s10876-016-0994-y |  | 2016.02 | [{"synthesis method": "solvothermal synthesis", "precursor": [{"name": "Bis 4-carboxyphenyl phenyl phosphine oxide", "amount": "5", "unit": "mg"}, {"name": "Cu(NO3)2\u22c53H2O", "amount": "24", "unit": "mg"}], "solvent": [{"name": "DMF\\H2O", "amount": "4", "unit": "mL"}], "reducing agent": [{"name": "", "amount": "", "unit": ""}], "surfactant": [{"name": "", "amount": "", "unit": ""}], "pressure": "", "temperature": "75\u00b0C", "time": "72 h", "heating rate": "10 h", "cooling rate": "to 30\u00b0C"}, {"synthesis method": "filtration", "time": "", "atmosphere": "", "pressure": ""}]
POHZOD | [Me3Sn(O2SeC6H4-4-Et)]4 | C44 H72 O8 Se4 Sn4 | chemical synthesis | 4-ethylbenzeneseleninic acid | 0.217 g | sodium ethoxide | 0.068 g | trimethyltin chloride | 0.199 g |  |  |  |  | methanol |  | 12h | 50°C |  | chemical synthesis | 10.1007/s11224-013-0368-0 |  | 2013.11 | [{"synthesis method": "chemical synthesis", "precursor": [{"name": "4-ethylbenzeneseleninic acid", "amount": "0.217", "unit": "g"}, {"name": "sodium ethoxide", "amount": "0.068", "unit": "g"}, {"name": "trimethyltin chloride", "amount": "0.199", "unit": "g"}], "solution": [{"name": "methanol", "amount": "30", "unit": "ml"}], "pressure": "", "temperature": "50\u00b0C", "time": "12h"}]
POHZET | [Me3Sn(O2SeC6H4-2-Et)]n | C11 H18 O2 Se1 Sn1 | chemical synthesis | 2-ethylbenzeneseleninic acid | 0.217 g | sodium ethoxide | 0.068 g | trimethyltin chloride | 0.199 g |  |  |  |  | methanol |  | 12h | 50°C |  | chemical synthesis | 10.1007/s11224-013-0368-0 |  | 2013.11 | [{"synthesis method": "chemical synthesis", "precursor": [{"name": "2-ethylbenzeneseleninic acid", "amount": "0.217", "unit": "g"}, {"name": "sodium ethoxide", "amount": "0.068", "unit": "g"}, {"name": "trimethyltin chloride", "amount": "0.199", "unit": "g"}], "solution": [{"name": "methanol", "amount": "30", "unit": "ml"}], "pressure": "", "temperature": "50\u00b0C", "time": "12h"}]
POHZAP | [Ph3Sn(O2SeC6H4-2-Et)]n | C26 H24 O2 Se1 Sn1 | chemical synthesis | 2-methoxybenzeneseleninic acid | 0.217 g | sodium ethoxide | 0.068 g | triphenyltin chloride | 0.385 g |  |  |  |  | methanol |  | 12h | 50°C |  | chemical synthesis | 10.1007/s11224-013-0368-0 |  | 2013.11 | [{"synthesis method": "chemical synthesis", "precursor": [{"name": "2-methoxybenzeneseleninic acid", "amount": "0.217", "unit": "g"}, {"name": "sodium ethoxide", "amount": "0.068", "unit": "g"}, {"name": "triphenyltin chloride", "amount": "0.385", "unit": "g"}], "solution": [{"name": "methanol", "amount": "30", "unit": "ml"}], "pressure": "", "temperature": "50\u00b0C", "time": "12h"}]
FAVRAY | Cadmium complex | C7 Cd1 Cl2 H7 N1 S1 | chemical synthesis | TBA | 0.57 g | cadmium chloride | 0.36 g | [6 empty] | ethanol |  | 2 h | reflux |  | chemical synthesis, evaporation | 10.1007/s12039-016-1133-x |  | 2016.08 | [{"synthesis method": "chemical synthesis", "precursor": [{"name": "TBA", "amount": "0.57", "unit": "g"}, {"name": "cadmium chloride", "amount": "0.36", "unit": "g"}], "solution": [{"name": "ethanol", "amount": "", "unit": ""}], "pressure": "", "temperature": "reflux", "time": "2 h"}, {"synthesis method": "evaporation", "time": "one day", "atmosphere": "", "pressure": ""}]
DUJWOV01 | [Zn(Hdpa)2(2,2'-bipy)]2 | C38 H26 N2 O8 Zn1 | solvothermal synthesis | H2dpa | 0.121 g | NaOH | 0.04 g | 2,2'-bipy | 0.048 g | Zn(ClO4)2⋅6H2O | 0.186 g |  |  |  |  | 72h | 170°C |  | solvothermal synthesis, washing | 10.1007/s10870-011-0112-9 |  | 2011.05 | [{"synthesis method": "solvothermal synthesis", "precursor": [{"name": "H2dpa", "amount": "0.121", "unit": "g"}, {"name": "NaOH", "amount": "0.04", "unit": "g"}, {"name": "2,2'-bipy", "amount": "0.048", "unit": "g"}, {"name": "Zn(ClO4)2\u22c56H2O", "amount": "0.186", "unit": "g"}], "solvent": [{"name": "water", "amount": "10", "unit": "mL"}], "reducing agent": [{"name": "", "amount": "", "unit": ""}], "surfactant": [{"name": "", "amount": "", "unit": ""}], "pressure": "", "temperature": "170\u00b0C", "time": "72h", "heating rate": "", "cooling rate": "3\u00b0C/h"}, {"synthesis method": "washing", "washing solution": "water and ethanol", "amount": ""}]
XUWRIR01 | [Mn(dpa)(4,4'-bipy)]n | C24 H16 Mn1 N2 O4 | solvothermal synthesis | H2dpa | 0.121 g | triethylamine | 0.101 g | 4,4'-bipy | 0.048 g | Mn(ClO4)2⋅6H2O | 0.181 g |  |  |  |  | 72h | 165°C |  | solvothermal synthesis, washing | 10.1007/s10870-011-0112-9 |  | 2011.05 | [{"synthesis method": "solvothermal synthesis", "precursor": [{"name": "H2dpa", "amount": "0.121", "unit": "g"}, {"name": "triethylamine", "amount": "0.101", "unit": "g"}, {"name": "4,4'-bipy", "amount": "0.048", "unit": "g"}, {"name": "Mn(ClO4)2\u22c56H2O", "amount": "0.181", "unit": "g"}], "solvent": [{"name": "water and ethanol", "amount": "6 and 4", "unit": "mL"}], "reducing agent": [{"name": "", "amount": "", "unit": ""}], "surfactant": [{"name": "", "amount": "", "unit": ""}], "pressure": "", "temperature": "165\u00b0C", "time": "72h", "heating rate": "", "cooling rate": "3\u00b0C/h"}, {"synthesis method": "washing", "washing solution": "water and ethanol", "amount": ""}]
BEZYIQ | [Fe(INAIP)(H2O)]n·2nH2O | C14 Fe1 H14 N2 O8 | solvothermal synthesis | FeSO4⋅7H2O | 14.0 mg | H2INAIP | 28.6 mg | NaOH | 0.8 mg | [6 empty] | 3 days | 180°C |  | solvothermal synthesis, filtration, washing | 10.1007/s11243-012-9610-7 |  | 2012.05 | [{"synthesis method": "solvothermal synthesis", "precursor": [{"name": "FeSO4\u22c57H2O", "amount": "14.0", "unit": "mg"}, {"name": "H2INAIP", "amount": "28.6", "unit": "mg"}, {"name": "NaOH", "amount": "0.8", "unit": "mg"}], "solvent": [{"name": "H2O", "amount": "10", "unit": "mL"}], "reducing agent": [{"name": "", "amount": "", "unit": ""}], "surfactant": [{"name": "", "amount": "", "unit": ""}], "pressure": "", "temperature": "180\u00b0C", "time": "3 days", "heating rate": "", "cooling rate": ""}, {"synthesis method": "filtration", "time": "", "atmosphere": "", "pressure": ""}, {"synthesis method": "washing", "washing solution": "water and ethanol", "amount": ""}]
JOLTOW | {[La(TATAB)(H2O)](H2O)2}n | C24 H21 La1 N6 O9 | solvothermal synthesis | H3TATB | 70 mg | La(NO3)3⋅6H2O | 43 mg | [8 empty] | 5 days | 165°C |  | solvothermal synthesis | 10.1007/s10876-019-01636-2 |  | 2019.07 | [{"synthesis method": "solvothermal synthesis", "precursor": [{"name": "H3TATB", "amount": "70", "unit": "mg"}, {"name": "La(NO3)3\u22c56H2O", "amount": "43", "unit": "mg"}], "solvent": [{"name": "H2O", "amount": "3", "unit": "mL"}], "reducing agent": [{"name": "NaOH aqueous solution", "amount": "30", "unit": "\u03bcL"}], "surfactant": [{"name": "", "amount": "", "unit": ""}], "pressure": "", "temperature": "165\u00b0C", "time": "5 days", "heating rate": "", "cooling rate": "slow"}]
JOLTUC | {[La(TCA)(H2O)](H2O)4}n | C27 H17 La1 O10 | solvothermal synthesis | La(NO3)3⋅6H2O | 22 mg | H3TCA | 19 mg | [7 empty] | almost vacuum | 3000 min | 95°C |  | solvothermal synthesis | 10.1007/s10876-019-01636-2 |  | 2019.07 | [{"synthesis method": "solvothermal synthesis", "precursor": [{"name": "La(NO3)3\u22c56H2O", "amount": "22", "unit": "mg"}, {"name": "H3TCA", "amount": "19", "unit": "mg"}], "solvent": [{"name": "DMF/H2O solution", "amount": "4", "unit": "mL"}], "reducing agent": [{"name": "", "amount": "", "unit": ""}], "surfactant": [{"name": "", "amount": "", "unit": ""}], "pressure": "almost vacuum", "temperature": "95\u00b0C", "time": "3000 min", "heating rate": "", "cooling rate": "5 \u00b0C/h"}]
AJAVOY | {[Co(4-pmntd)2(CF3SO3)(H2O)]·(CF3SO3)·(C2H5OH)·0.5(HCCl3)·H2O}n | C226 Cl6 Co4 F24 H170 N32 O68 S8 | chemical synthesis | 4-pmntd | 40 mg | Co(CF3SO3)2⋅4H2O | 54 mg | [6 empty] | EtOH, CHCl3, EtOH |  | 3 weeks | room temperature |  | chemical synthesis | 10.1007/s11243-015-9963-9 |  | 2015.07 | [{"synthesis method": "chemical synthesis", "precursor": [{"name": "4-pmntd", "amount": "40", "unit": "mg"}, {"name": "Co(CF3SO3)2\u22c54H2O", "amount": "54", "unit": "mg"}], "solution": [{"name": "EtOH", "amount": "2", "unit": "mL"}, {"name": "CHCl3", "amount": "10", "unit": "mL"}, {"name": "EtOH", "amount": "3", "unit": "mL"}], "pressure": "", "temperature": "room temperature", "time": "3 weeks"}]
AJEMIN | {[Co(4-pmntd)(H2O)4]·(NO3)2·H2O}n | C26 Co1 H26 N6 O15 | chemical synthesis | 4-pmntd | 40 mg | Co(NO3)2⋅6H2O | 36 mg | [6 empty] | MeOH, CHCl3, MeOH |  | 3 weeks | room temperature |  | chemical synthesis | 10.1007/s11243-015-9963-9 |  | 2015.07 | [{"synthesis method": "chemical synthesis", "precursor": [{"name": "4-pmntd", "amount": "40", "unit": "mg"}, {"name": "Co(NO3)2\u22c56H2O", "amount": "36", "unit": "mg"}], "solution": [{"name": "MeOH", "amount": "2", "unit": "mL"}, {"name": "CHCl3", "amount": "10", "unit": "mL"}, {"name": "MeOH", "amount": "3", "unit": "mL"}], "pressure": "", "temperature": "room temperature", "time": "3 weeks"}]
BUHJUL | {[Co(4-pmntd)(pta) (CH3OH)2]·2(CHCl3)}n | C38 Cl6 Co1 H30 N4 O10 | chemical synthesis | 4-pmntd | 40 mg | Co(pta) | [7 empty] | MeOH, CHCl3, MeOH |  | 3 weeks | room temperature |  | chemical synthesis | 10.1007/s11243-015-9963-9 |  | 2015.07 | [{"synthesis method": "chemical synthesis", "precursor": [{"name": "4-pmntd", "amount": "40", "unit": "mg"}, {"name": "Co(pta)", "amount": "", "unit": ""}], "solution": [{"name": "MeOH", "amount": "2", "unit": "mL"}, {"name": "CHCl3", "amount": "10", "unit": "mL"}, {"name": "MeOH", "amount": "3", "unit": "mL"}], "pressure": "", "temperature": "room temperature", "time": "3 weeks"}]
JUYROM | {[Zn(hip)(4,4'-bipy)](DMA)·(4H2O)}n | C20 H29 N3 O10 Zn1 | chemical synthesis | hip | 10 mg | Zn(NO3)2⋅6H2O | 29.7 mg | 4,4'-bipy | 15.6 mg |  |  |  |  | DMA\CH3OH |  | 50 h | 110°C |  | chemical synthesis, drying | 10.1007/s10904-015-0194-5 |  | 2015.02 | [{"synthesis method": "chemical synthesis", "precursor": [{"name": "hip", "amount": "10", "unit": "mg"}, {"name": "Zn(NO3)2\u22c56H2O", "amount": "29.7", "unit": "mg"}, {"name": "4,4'-bipy", "amount": "15.6", "unit": "mg"}], "solution": [{"name": "DMA\\CH3OH", "amount": "1.5", "unit": "mL"}], "pressure": "", "temperature": "110\u00b0C", "time": "50 h"}, {"synthesis method": "drying", "pressure": "", "temperature": "", "atmosphere": "air", "time": ""}]
CIJREU | 1 | C36 Cl2 H24 Mn1 N12 S4 | chemical synthesis | MnCl2 | 0.2 mmol | 3-ppds | 0.1 mmol | [6 empty] | methanol, CH2Cl2 |  | 4 weeks |  |  | chemical synthesis, drying | 10.1007/s11243-012-9587-2 |  | 2012.02 | [{"synthesis method": "chemical synthesis", "precursor": [{"name": "MnCl2", "amount": "0.2", "unit": "mmol"}, {"name": "3-ppds", "amount": "0.1", "unit": "mmol"}], "solution": [{"name": "methanol", "amount": "5", "unit": "ml"}, {"name": "CH2Cl2", "amount": "5", "unit": "ml"}], "pressure": "", "temperature": "", "time": "4 weeks"}, {"synthesis method": "drying", "pressure": "", "temperature": "", "atmosphere": "vacuum", "time": ""}]
CIJRAQ | 2 | C18 H12 N8 O6 S2 Zn1 | chemical synthesis | Zn(NO3)2 | 0.2 mmol | 3-ppds | 0.1 mmol | [6 empty] | methanol, CH2Cl2 |  | 4 weeks |  |  | chemical synthesis, drying | 10.1007/s11243-012-9587-2 |  | 2012.02 | [{"synthesis method": "chemical synthesis", "precursor": [{"name": "Zn(NO3)2", "amount": "0.2", "unit": "mmol"}, {"name": "3-ppds", "amount": "0.1", "unit": "mmol"}], "solution": [{"name": "methanol", "amount": "5", "unit": "ml"}, {"name": "CH2Cl2", "amount": "5", "unit": "ml"}], "pressure": "", "temperature": "", "time": "4 weeks"}, {"synthesis method": "drying", "pressure": "", "temperature": "", "atmosphere": "vacuum", "time": ""}]
CIJQUJ | 3 | C26 Cu2 H24 N6 O8 S2 | chemical synthesis | Cu(OAc)2 | 0.2 mmol | 3-ppds | 0.1 mmol | [6 empty] | methanol, CH2Cl2 |  | 4 weeks |  |  | chemical synthesis, drying | 10.1007/s11243-012-9587-2 |  | 2012.02 | [{"synthesis method": "chemical synthesis", "precursor": [{"name": "Cu(OAc)2", "amount": "0.2", "unit": "mmol"}, {"name": "3-ppds", "amount": "0.1", "unit": "mmol"}], "solution": [{"name": "methanol", "amount": "5", "unit": "ml"}, {"name": "CH2Cl2", "amount": "5", "unit": "ml"}], "pressure": "", "temperature": "", "time": "4 weeks"}, {"synthesis method": "drying", "pressure": "", "temperature": "", "atmosphere": "vacuum", "time": ""}]
DAKJOQ | [Cu(4,4'-bipy)(2-sb)(H2O)]n·2nH2O | C17 Cu1 H18 N2 O8 S1 | chemical synthesis | bipy | 0.0468 g | 2-H2sb | 0.0481 g | Cu(CH3COO)2⋅H2O | 0.0598 g |  |  |  |  | ethanol, water |  | 1 month | room temperature |  | chemical synthesis | 10.1007/s10904-011-9487-5 |  | 2011.05 | [{"synthesis method": "chemical synthesis", "precursor": [{"name": "bipy", "amount": "0.0468", "unit": "g"}, {"name": "2-H2sb", "amount": "0.0481", "unit": "g"}, {"name": "Cu(CH3COO)2\u22c5H2O", "amount": "0.0598", "unit": "g"}], "solution": [{"name": "ethanol", "amount": "10", "unit": "mL"}, {"name": "water", "amount": "10", "unit": "mL"}], "pressure": "", "temperature": "room temperature", "time": "1 month"}]
DAKJUW | [Mn(4,4'-bipy)(2-sb)(H2O)]n | C17 H16 Mn1 N2 O7 S1 | chemical synthesis | bipy | 0.0468 g | 2-H2sb | 0.0481 g | Mn(CH3COO)2⋅4H2O | [5 empty] | ethanol, water |  | 1 month | room temperature |  | chemical synthesis | 10.1007/s10904-011-9487-5 |  | 2011.05 | [{"synthesis method": "chemical synthesis", "precursor": [{"name": "bipy", "amount": "0.0468", "unit": "g"}, {"name": "2-H2sb", "amount": "0.0481", "unit": "g"}, {"name": "Mn(CH3COO)2\u22c54H2O", "amount": "", "unit": ""}], "solution": [{"name": "ethanol", "amount": "10", "unit": "mL"}, {"name": "water", "amount": "10", "unit": "mL"}], "pressure": "", "temperature": "room temperature", "time": "1 month"}]
DAKJIK | [Zn(4,4'-bipy)(2-sb)(H2O)]n | C17 H16 N2 O7 S1 Zn1 | chemical synthesis | bipy | 0.0468 g | 2-H2sb | 0.0481 g | Zn(NO3)2⋅6H2O | [5 empty] | ethanol, water |  | 1 month | room temperature |  | chemical synthesis | 10.1007/s10904-011-9487-5 |  | 2011.05 | [{"synthesis method": "chemical synthesis", "precursor": [{"name": "bipy", "amount": "0.0468", "unit": "g"}, {"name": "2-H2sb", "amount": "0.0481", "unit": "g"}, {"name": "Zn(NO3)2\u22c56H2O", "amount": "", "unit": ""}], "solution": [{"name": "ethanol", "amount": "10", "unit": "mL"}, {"name": "water", "amount": "10", "unit": "mL"}], "pressure": "", "temperature": "room temperature", "time": "1 month"}]
JAZZAM | [K3Co2Piv7(THF)3] | C47 Co2 H87 K3 O17 | chemical synthesis | KPiv | 58.8 mmol | CoCl2 | 11.5 mmol | [6 empty] | MeOH, MeOH |  | 10-12 h | room temperature |  | chemical synthesis, filtration | 10.1007/s10876-005-0002-4 |  | 2005.09 | [{"synthesis method": "chemical synthesis", "precursor": [{"name": "KPiv", "amount": "58.8", "unit": "mmol"}, {"name": "CoCl2", "amount": "11.5", "unit": "mmol"}], "solution": [{"name": "MeOH", "amount": "30", "unit": "mL"}, {"name": "MeOH", "amount": "20-30", "unit": "mL"}], "pressure": "", "temperature": "room temperature", "time": "10-12 h"}, {"synthesis method": "filtration", "time": "2 or 3 days", "atmosphere": "", "pressure": ""}]
JAZZEQ | [K6Cu2Piv10(HPiv)(THF)(H2O)2]·2THF | C67 Cu2 H128 K6 O27 | chemical synthesis | KPiv | 58.8 mmol | CuCl2⋅2H2O | 5.9 mmol | [6 empty] | MeOH, MeOH |  | 10-12 h | room temperature |  | chemical synthesis, filtration | 10.1007/s10876-005-0002-4 |  | 2005.09 | [{"synthesis method": "chemical synthesis", "precursor": [{"name": "KPiv", "amount": "58.8", "unit": "mmol"}, {"name": "CuCl2\u22c52H2O", "amount": "5.9", "unit": "mmol"}], "solution": [{"name": "MeOH", "amount": "30", "unit": "mL"}, {"name": "MeOH", "amount": "20-30", "unit": "mL"}], "pressure": "", "temperature": "room temperature", "time": "10-12 h"}, {"synthesis method": "filtration", "time": "2 or 3 days", "atmosphere": "", "pressure": ""}]
JAZYUF | [Cu2((CH3)3COO)4(NIT-Me)2] | C36 Cu2 H66 N4 O12 | chemical synthesis | NIT-Me | 0.3 mmol | [Cu2((CH3)3COO)4(THF)2] | 0.15 mmol | [6 empty] | hexane, hexane |  | a few hours | room temperature |  | chemical synthesis, filtration | 10.1007/s10876-005-0002-4 |  | 2005.09 | [{"synthesis method": "chemical synthesis", "precursor": [{"name": "NIT-Me", "amount": "0.3", "unit": "mmol"}, {"name": "[Cu2((CH3)3COO)4(THF)2]", "amount": "0.15", "unit": "mmol"}], "solution": [{"name": "hexane", "amount": "10", "unit": "mL"}, {"name": "hexane", "amount": "10", "unit": "mL"}], "pressure": "", "temperature": "room temperature", "time": "a few hours"}, {"synthesis method": "filtration", "time": "", "atmosphere": "", "pressure": ""}]
AMEQOZ | [Cd(1,2'-cy)(btx)0.5H2O]n | C14 Cd1 H16 N3 O5 | chemical synthesis | Cd(OAc)2⋅2H2O | 0.134 g | 1,2'-cy | 0.170 g | btx | 0.237 g |  |  |  |  | H2O |  | 2 weeks |  | 6 | chemical synthesis, pH adjustment | 10.1007/s10870-010-9900-x |  | 2010.12 | [{"synthesis method": "chemical synthesis", "precursor": [{"name": "Cd(OAc)2\u22c52H2O", "amount": "0.134", "unit": "g"}, {"name": "1,2'-cy", "amount": "0.170", "unit": "g"}, {"name": "btx", "amount": "0.237", "unit": "g"}], "solution": [{"name": "H2O", "amount": "10", "unit": "mL"}], "pressure": "", "temperature": "", "time": "2 weeks"}, {"synthesis method": "pH adjustment", "pH": "6", "modulator": "1 M NaOH"}]
AMEQUF | {[Ni(1,2'-cy)(2,2'-bipy)(H2O)2]·3H2O}n | C18 H26 N2 Ni1 O9 | chemical synthesis | Ni(OAc)2⋅4H2O |  | 2,2'-bipy |  | 1,2'-cy | [5 empty] | H2O |  | 2 weeks |  | 6 | chemical synthesis, pH adjustment | 10.1007/s10870-010-9900-x |  | 2010.12 | [{"synthesis method": "chemical synthesis", "precursor": [{"name": "Ni(OAc)2\u22c54H2O", "amount": "", "unit": ""}, {"name": "2,2'-bipy", "amount": "", "unit": ""}, {"name": "1,2'-cy", "amount": "", "unit": ""}], "solution": [{"name": "H2O", "amount": "10", "unit": "mL"}], "pressure": "", "temperature": "", "time": "2 weeks"}, {"synthesis method": "pH adjustment", "pH": "6", "modulator": "1 M NaOH"}]
NEVXAP01 | Catena-Poly[bis[μ-(4-methyl-1,2,4-triazole-3-thiolato-κ2N,S)]mercury(II)] | C6 H8 Hg1 N6 S2 | chemical synthesis | 4-Methyl-1,2,4-triazole-3-thiol | 0.37 g | mercury(II) chloride | 0.43 g | Hg(OAc)2 | 0.51 g | Hg(SCN)2 | 0.51 g | Hg(NO3)2⋅H2O | 0.55 g | methanol, ethylene diamine, CH3OH |  | 1 week | room temperature |  | chemical synthesis | 10.1007/s00706-014-1333-3 |  | 2014.10 | [{"synthesis method": "chemical synthesis", "precursor": [{"name": "4-Methyl-1,2,4-triazole-3-thiol", "amount": "0.37", "unit": "g"}, {"name": "mercury(II) chloride", "amount": "0.43", "unit": "g"}, {"name": "Hg(OAc)2", "amount": "0.51", "unit": "g"}, {"name": "Hg(SCN)2", "amount": "0.51", "unit": "g"}, {"name": "Hg(NO3)2\u22c5H2O", "amount": "0.55", "unit": "g"}], "solution": [{"name": "methanol", "amount": "10", "unit": "cm3"}, {"name": "ethylene diamine", "amount": "8", "unit": "cm3"}, {"name": "CH3OH", "amount": "10", "unit": "cm3"}], "pressure": "", "temperature": "room temperature", "time": "1 week"}]
BUVZOJ | Ethylenediammonium [di-μ-bromidotetrakis(4-methyl-1,2,4-triazole-3-thiolato-κS)dimercury(II)] | Br2 C14 H26 Hg2 N14 S4 | chemical synthesis | 4-Methyl-1,2,4-triazole-3-thiol | 0.37 g | HgBr2 | 0.58 g | [6 empty] | methanol, ethylene diamine, CH3OH |  | 2 weeks | room temperature |  | chemical synthesis | 10.1007/s00706-014-1333-3 |  | 2014.10 | [{"synthesis method": "chemical synthesis", "precursor": [{"name": "4-Methyl-1,2,4-triazole-3-thiol", "amount": "0.37", "unit": "g"}, {"name": "HgBr2", "amount": "0.58", "unit": "g"}], "solution": [{"name": "methanol", "amount": "10", "unit": "cm3"}, {"name": "ethylene diamine", "amount": "8", "unit": "cm3"}, {"name": "CH3OH", "amount": "10", "unit": "cm3"}], "pressure": "", "temperature": "room temperature", "time": "2 weeks"}]
BUVZUP | Ethylenediammonium [di-μ-iodidotetrakis(4-methyl-1,2,4-triazole-3-thiolato-κS)dimercury(II)] | C14 H26 Hg2 I2 N14 S4 | chemical synthesis | 4-Methyl-1,2,4-triazole-3-thiol | 0.37 g | HgI2 | 0.73 g | [6 empty] | methanol, ethylene diamine, CH3OH |  | 2 weeks | room temperature |  | chemical synthesis | 10.1007/s00706-014-1333-3 |  | 2014.10 | [{"synthesis method": "chemical synthesis", "precursor": [{"name": "4-Methyl-1,2,4-triazole-3-thiol", "amount": "0.37", "unit": "g"}, {"name": "HgI2", "amount": "0.73", "unit": "g"}], "solution": [{"name": "methanol", "amount": "10", "unit": "cm3"}, {"name": "ethylene diamine", "amount": "8", "unit": "cm3"}, {"name": "CH3OH", "amount": "10", "unit": "cm3"}], "pressure": "", "temperature": "room temperature", "time": "2 weeks"}]
HUZFIT | 2 | C48 Fe2 H66 N9 Ni1 O13 | chemical synthesis | L2 | 60 mg | [8 empty] | DMF |  |  |  |  | chemical synthesis, washing, drying | 10.1007/s11237-015-9397-7 |  | 2015.04 | [{"synthesis method": "chemical synthesis", "precursor": [{"name": "L2", "amount": "60", "unit": "mg"}], "solution": [{"name": "DMF", "amount": "50", "unit": "mL"}], "pressure": "", "temperature": "", "time": ""}, {"synthesis method": "washing", "washing solution": "DMF, acetonitrile", "amount": "10 mL each"}, {"synthesis method": "drying", "pressure": "", "temperature": "", "atmosphere": "air", "time": ""}]
KICXEB | [Co2(btb)4(H2O)][H2P2W18O62] | C32 Co2 H58 N24 O67 P2 W18 | solvothermal synthesis | K6P2W18O62 | 0.35 g | CoCl2⋅6H2O | 0.024 g | btb | 0.038 g | [6 empty] | 8 days | 160°C | 3.8 | solvothermal synthesis, pH adjustment | 10.1007/s10876-012-0548-x |  | 2013.01 | [{"synthesis method": "solvothermal synthesis", "precursor": [{"name": "K6P2W18O62", "amount": "0.35", "unit": "g"}, {"name": "CoCl2\u22c56H2O", "amount": "0.024", "unit": "g"}, {"name": "btb", "amount": "0.038", "unit": "g"}], "solvent": [{"name": "water", "amount": "10", "unit": "mL"}], "reducing agent": [{"name": "", "amount": "", "unit": ""}], "surfactant": [{"name": "", "amount": "", "unit": ""}], "pressure": "", "temperature": "160\u00b0C", "time": "8 days", "heating rate": "", "cooling rate": ""}, {"synthesis method": "pH adjustment", "pH": "3.8", "modulator": "1.0 mol L-1 HCl"}]
XABZUY | [Zn(3-Nbdc)(bpa)]n | C20 H15 N3 O6 Zn1 | solvothermal synthesis | Zn(OAc)2⋅2H2O | 0.021 g | 3-NbdcH2 | 0.021 g | bpa | 0.036 g | KOH | 0.006 g |  |  |  |  | 4 days | 120°C |  | solvothermal synthesis | 10.1007/s10904-014-0147-4 |  | 2014.12 | [{"synthesis method": "solvothermal synthesis", "precursor": [{"name": "Zn(OAc)2\u22c52H2O", "amount": "0.021", "unit": "g"}, {"name": "3-NbdcH2", "amount": "0.021", "unit": "g"}, {"name": "bpa", "amount": "0.036", "unit": "g"}, {"name": "KOH", "amount": "0.006", "unit": "g"}], "solvent": [{"name": "H2O", "amount": "6", "unit": "mL"}], "reducing agent": [{"name": "", "amount": "", "unit": ""}], "surfactant": [{"name": "", "amount": "", "unit": ""}], "pressure": "", "temperature": "120\u00b0C", "time": "4 days", "heating rate": "", "cooling rate": ""}]
XACBAH | [Cd(3-Nbdc)(bpa)(H2O)]n | C20 Cd1 H17 N3 O7 | solvothermal synthesis | Cd(OAc)2⋅2H2O | 0.027 g | 3-NbdcH2 | 0.021 g | bpa | 0.036 g | KOH | 0.006 g |  |  |  |  | 4 days | 120°C |  | solvothermal synthesis | 10.1007/s10904-014-0147-4 |  | 2014.12 | [{"synthesis method": "solvothermal synthesis", "precursor": [{"name": "Cd(OAc)2\u22c52H2O", "amount": "0.027", "unit": "g"}, {"name": "3-NbdcH2", "amount": "0.021", "unit": "g"}, {"name": "bpa", "amount": "0.036", "unit": "g"}, {"name": "KOH", "amount": "0.006", "unit": "g"}], "solvent": [{"name": "H2O", "amount": "6", "unit": "mL"}], "reducing agent": [{"name": "", "amount": "", "unit": ""}], "surfactant": [{"name": "", "amount": "", "unit": ""}], "pressure": "", "temperature": "120\u00b0C", "time": "4 days", "heating rate": "", "cooling rate": ""}]
XACBEL | [Zn(3-Nbdc)(bpp)]n | C21 H17 N3 O6 Zn1 | solvothermal synthesis | Zn(OAc)2⋅2H2O | 0.021 g | 3-NbdcH2 | 0.042 g | bpp | 0.020 g | KOH | 0.006 g |  |  |  |  | 4 days | 120°C |  | solvothermal synthesis | 10.1007/s10904-014-0147-4 |  | 2014.12 | [{"synthesis method": "solvothermal synthesis", "precursor": [{"name": "Zn(OAc)2\u22c52H2O", "amount": "0.021", "unit": "g"}, {"name": "3-NbdcH2", "amount": "0.042", "unit": "g"}, {"name": "bpp", "amount": "0.020", "unit": "g"}, {"name": "KOH", "amount": "0.006", "unit": "g"}], "solvent": [{"name": "EtOH", "amount": "3", "unit": "mL"}, {"name": "H2O", "amount": "3", "unit": "mL"}], "reducing agent": [{"name": "", "amount": "", "unit": ""}], "surfactant": [{"name": "", "amount": "", "unit": ""}], "pressure": "", "temperature": "120\u00b0C", "time": "4 days", "heating rate": "", "cooling rate": ""}]
XACBIP | {[Zn(3-Nbdc)(bpe)]·1.5H2O}n | C20 H16 N3 O7.5 Zn1 | solvothermal synthesis | Zn(OAc)2⋅2H2O | 0.021 g | 3-NbdcH2 | 0.021 g | bpe | 0.020 g | KOH | 0.006 g |  |  |  |  | 4 days | 120°C |  | solvothermal synthesis | 10.1007/s10904-014-0147-4 |  | 2014.12 | [{"synthesis method": "solvothermal synthesis", "precursor": [{"name": "Zn(OAc)2\u22c52H2O", "amount": "0.021", "unit": "g"}, {"name": "3-NbdcH2", "amount": "0.021", "unit": "g"}, {"name": "bpe", "amount": "0.020", "unit": "g"}, {"name": "KOH", "amount": "0.006", "unit": "g"}], "solvent": [{"name": "H2O", "amount": "6", "unit": "mL"}], "reducing agent": [{"name": "", "amount": "", "unit": ""}], "surfactant": [{"name": "", "amount": "", "unit": ""}], "pressure": "", "temperature": "120\u00b0C", "time": "4 days", "heating rate": "", "cooling rate": ""}]
KAPQOJ | [CuI(bta)] | C6 Cu1 H5 I1 N3 | solvothermal synthesis | CuI | 0.038 g | bta | 0.024 g | [8 empty] | 3 days | 170°C | 8 | solvothermal synthesis, pH adjustment | 10.1007/s10876-011-0418-y |  | 2011.10 | [{"synthesis method": "solvothermal synthesis", "precursor": [{"name": "CuI", "amount": "0.038", "unit": "g"}, {"name": "bta", "amount": "0.024", "unit": "g"}], "solvent": [{"name": "CH3OH solution", "amount": "10", "unit": "mL"}], "reducing agent": [{"name": "", "amount": "", "unit": ""}], "surfactant": [{"name": "", "amount": "", "unit": ""}], "pressure": "", "temperature": "170\u00b0C", "time": "3 days", "heating rate": "", "cooling rate": ""}, {"synthesis method": "pH adjustment", "pH": "8", "modulator": ""}]
KAPQUP | [(mdabco)2Cu4I6] | C14 Cu4 H30 I6 N4 | solvothermal synthesis | CuI | 0.038 g | KI | 0.050 g | dabco ⋅ 6H2O | 0.040 g | [6 empty] | 3 days | 170°C | 4 | solvothermal synthesis, pH adjustment | 10.1007/s10876-011-0418-y |  | 2011.10 | [{"synthesis method": "solvothermal synthesis", "precursor": [{"name": "CuI", "amount": "0.038", "unit": "g"}, {"name": "KI", "amount": "0.050", "unit": "g"}, {"name": "dabco \u22c5 6H2O", "amount": "0.040", "unit": "g"}], "solvent": [{"name": "CH3OH solution", "amount": "10", "unit": "mL"}], "reducing agent": [{"name": "", "amount": "", "unit": ""}], "surfactant": [{"name": "", "amount": "", "unit": ""}], "pressure": "", "temperature": "170\u00b0C", "time": "3 days", "heating rate": "", "cooling rate": ""}, {"synthesis method": "pH adjustment", "pH": "4", "modulator": "dilute HCl"}]
JOCNIB | {[Co5(btx)2(NDC)4(μ3-OH)2(H2O)2]·H2O}n | C72 Co5 H56 N12 O21 | solvothermal synthesis | CoCl2⋅6H2O | 23.8 mg | H2NDC | 10.8 mg | btx | 24.0 mg | NaOH | 1 mL |  |  |  |  | 144h | 140°C |  | solvothermal synthesis | 10.1007/s10876-019-01539-2 |  | 2019.03 | [{"synthesis method": "solvothermal synthesis", "precursor": [{"name": "CoCl2\u22c56H2O", "amount": "23.8", "unit": "mg"}, {"name": "H2NDC", "amount": "10.8", "unit": "mg"}, {"name": "btx", "amount": "24.0", "unit": "mg"}, {"name": "NaOH", "amount": "1", "unit": "mL"}], "solvent": [{"name": "EtOH", "amount": "2", "unit": "mL"}, {"name": "H2O", "amount": "3", "unit": "mL"}], "reducing agent": [{"name": "", "amount": "", "unit": ""}], "surfactant": [{"name": "", "amount": "", "unit": ""}], "pressure": "", "temperature": "140\u00b0C", "time": "144h", "heating rate": "", "cooling rate": ""}]
JOCNOH | [Co(btx)(IP)]n | C20 Co1 H16 N6 O5 | solvothermal synthesis | Co(NO3)2⋅6H2O | 14.6 mg | H2IP | 9.1 mg | btx | 12.0 mg | LiOH | 1 mg |  |  |  |  | 72h | 120°C |  | solvothermal synthesis | 10.1007/s10876-019-01539-2 |  | 2019.03 | [{"synthesis method": "solvothermal synthesis", "precursor": [{"name": "Co(NO3)2\u22c56H2O", "amount": "14.6", "unit": "mg"}, {"name": "H2IP", "amount": "9.1", "unit": "mg"}, {"name": "btx", "amount": "12.0", "unit": "mg"}, {"name": "LiOH", "amount": "1", "unit": "mg"}], "solvent": [{"name": "H2O", "amount": "7", "unit": "mL"}], "reducing agent": [{"name": "", "amount": "", "unit": ""}], "surfactant": [{"name": "", "amount": "", "unit": ""}], "pressure": "", "temperature": "120\u00b0C", "time": "72h", "heating rate": "", "cooling rate": ""}]
JOCNUN | [Mn(btx)(NIP)(H2O)]n | C20 H17 Mn1 N7 O7 | solvothermal synthesis | Mn(OAc)2⋅4H2O | 12.3 mg | H2NIP | 9.1 mg | btx | 12.0 mg | KOH | 5.6 mg |  |  |  |  | 72h | 120°C |  | solvothermal synthesis | 10.1007/s10876-019-01539-2 |  | 2019.03 | [{"synthesis method": "solvothermal synthesis", "precursor": [{"name": "Mn(OAc)2\u22c54H2O", "amount": "12.3", "unit": "mg"}, {"name": "H2NIP", "amount": "9.1", "unit": "mg"}, {"name": "btx", "amount": "12.0", "unit": "mg"}, {"name": "KOH", "amount": "5.6", "unit": "mg"}], "solvent": [{"name": "H2O", "amount": "7", "unit": "mL"}], "reducing agent": [{"name": "", "amount": "", "unit": ""}], "surfactant": [{"name": "", "amount": "", "unit": ""}], "pressure": "", "temperature": "120\u00b0C", "time": "72h", "heating rate": "", "cooling rate": ""}]
BAWQIB02 | {[Zn(btx)2(H2O)2] ·2NO3·2H2O}n | C24 H32 N14 O10 Zn1 | solvothermal synthesis | Zn(NO3)2⋅6H2O | 29.7 mg | btx | 24.0 mg | NaOH | 1 mL | [6 empty] | 144h | 140°C |  | solvothermal synthesis | 10.1007/s10876-019-01539-2 |  | 2019.03 | [{"synthesis method": "solvothermal synthesis", "precursor": [{"name": "Zn(NO3)2\u22c56H2O", "amount": "29.7", "unit": "mg"}, {"name": "btx", "amount": "24.0", "unit": "mg"}, {"name": "NaOH", "amount": "1", "unit": "mL"}], "solvent": [{"name": "EtOH", "amount": "2", "unit": "mL"}, {"name": "H2O", "amount": "3", "unit": "mL"}], "reducing agent": [{"name": "", "amount": "", "unit": ""}], "surfactant": [{"name": "", "amount": "", "unit": ""}], "pressure": "", "temperature": "140\u00b0C", "time": "144h", "heating rate": "", "cooling rate": ""}]
FIPJAR01 | [Cd(pbdc)(e-urea)]n | C11 Cd1 H10 N2 O5 | chemical synthesis | Cd(NO3)2⋅6H2O | 0.060 g | H2pbdc | 0.034 g | e-urea | 2.0 g | [6 empty] | 3 days | 110 °C |  | chemical synthesis, washing | 10.1007/s10904-014-0053-9 |  | 2014.07 | [{"synthesis method": "chemical synthesis", "precursor": [{"name": "Cd(NO3)2\u22c56H2O", "amount": "0.060", "unit": "g"}, {"name": "H2pbdc", "amount": "0.034", "unit": "g"}, {"name": "e-urea", "amount": "2.0", "unit": "g"}], "solution": [], "pressure": "", "temperature": "110 \u00b0C", "time": "3 days"}, {"synthesis method": "washing", "washing solution": "ethanol", "amount": ""}]
AJAWUF | [Mn3(phen)2(phdac)3] | C54 H44 Mn3 N4 O14 | solvothermal synthesis | Mn(OAc)2⋅4H2O | 0.1225 g | 1,4-phenylene diacetic acid | 0.1941 g | 1,10-phenanthroline | 0.1980 g | [6 empty] | 2 days | 180°C |  | solvothermal synthesis | 10.1007/s11243-015-9952-z |  | 2015.06 | [{"synthesis method": "solvothermal synthesis", "precursor": [{"name": "Mn(OAc)2\u22c54H2O", "amount": "0.1225", "unit": "g"}, {"name": "1,4-phenylene diacetic acid", "amount": "0.1941", "unit": "g"}, {"name": "1,10-phenanthroline", "amount": "0.1980", "unit": "g"}], "solvent": [{"name": "deionized water", "amount": "10", "unit": "mL"}], "reducing agent": [{"name": "", "amount": "", "unit": ""}], "surfactant": [{"name": "", "amount": "", "unit": ""}], "pressure": "", "temperature": "180\u00b0C", "time": "2 days", "heating rate": "", "cooling rate": ""}]
AJAXAM | [Mn(4,4'-bipy)(H2O)4](cbprop) | C20 H26 Mn1 N2 O9 | solvothermal synthesis | Mn(OAc)2⋅4H2O | 0.2450 g | 3-(4-carboxyphenyl)propionic acid | 0.1941 g | 4,4'-bipyridine | 1 g | [6 empty] | 72 h | 160°C |  | solvothermal synthesis | 10.1007/s11243-015-9952-z |  | 2015.06 | [{"synthesis method": "solvothermal synthesis", "precursor": [{"name": "Mn(OAc)2\u22c54H2O", "amount": "0.2450", "unit": "g"}, {"name": "3-(4-carboxyphenyl)propionic acid", "amount": "0.1941", "unit": "g"}, {"name": "4,4'-bipyridine", "amount": "1", "unit": "g"}], "solvent": [{"name": "deionized water", "amount": "10", "unit": "mL"}], "reducing agent": [{"name": "", "amount": "", "unit": ""}], "surfactant": [{"name": "", "amount": "", "unit": ""}], "pressure": "", "temperature": "160\u00b0C", "time": "72 h", "heating rate": "", "cooling rate": ""}]
AJANIK | [Mn(2,2'-bipy)(4-nph)(H2O)2]2 | C18 H15 Mn1 N3 O8 | chemical synthesis | Mn(OAc)2⋅4H2O | 0.1225 g | 4-nitrophthalic acid | 0.2111 g | 2,2'-bipyridine | 0.1561 g | [6 empty] | 3 days | room temperature |  | chemical synthesis | 10.1007/s11243-015-9952-z |  | 2015.06 | [{"synthesis method": "chemical synthesis", "precursor": [{"name": "Mn(OAc)2\u22c54H2O", "amount": "0.1225", "unit": "g"}, {"name": "4-nitrophthalic acid", "amount": "0.2111", "unit": "g"}, {"name": "2,2'-bipyridine", "amount": "0.1561", "unit": "g"}], "solvent": [{"name": "deionized water", "amount": "10", "unit": "mL"}], "pressure": "", "temperature": "room temperature", "time": "3 days"}]
MOFWUA | {[Zn(dipic)(μ-en)]·3H2O}n | C9 H17 N3 O7 Zn1 | chemical synthesis | H2dipic | 0.34 g | ZnSO4⋅H2O | 0.36 g | ethylenediamine | 0.12 g |  |  |  |  | ethanol-water, water, ethanol |  | 15 days | room temperature |  | chemical synthesis, washing | 10.1007/s11224-008-9284-0 |  | 2008.02 | [{"synthesis method": "chemical synthesis", "precursor": [{"name": "H2dipic", "amount": "0.34", "unit": "g"}, {"name": "ZnSO4\u22c5H2O", "amount": "0.36", "unit": "g"}, {"name": "ethylenediamine", "amount": "0.12", "unit": "g"}], "solution": [{"name": "ethanol-water", "amount": "1:1; 20", "unit": "mL"}, {"name": "water", "amount": "20", "unit": "mL"}, {"name": "ethanol", "amount": "10", "unit": "mL"}], "pressure": "", "temperature": "room temperature", "time": "15 days"}, {"synthesis method": "washing", "washing solution": "water", "amount": ""}]
MIGLEW | {[Cd2(HO-bdc)(Hbbop)2]}n | C40 Cd2 H30 N8 O7 | solvothermal synthesis | CdCl2⋅2.5H2O | 0.228 g | 5-hydroxyisophthalic acid | 0.182 g | 1,3-bis(benzimidazol-2-yl)-2-oxapropane | 0.278 g | [6 empty] | 72h | 190°C |  | solvothermal synthesis | 10.1007/s10870-018-0711-9 |  | 2018.04 | [{"synthesis method": "solvothermal synthesis", "precursor": [{"name": "CdCl2\u22c52.5H2O", "amount": "0.228", "unit": "g"}, {"name": "5-hydroxyisophthalic acid", "amount": "0.182", "unit": "g"}, {"name": "1,3-bis(benzimidazol-2-yl)-2-oxapropane", "amount": "0.278", "unit": "g"}], "solvent": [{"name": "NaOH", "amount": "4", "unit": "mL"}, {"name": "H2O", "amount": "6", "unit": "mL"}], "reducing agent": [{"name": "", "amount": "", "unit": ""}], "surfactant": [{"name": "", "amount": "", "unit": ""}], "pressure": "", "temperature": "190\u00b0C", "time": "72h", "heating rate": "", "cooling rate": ""}]
MIGTAA | {[Cd2(H2N-bdc)(Hbbop)2]·2(H2O)}n | C40 Cd2 H2 H31 N9 O1 O6 | solvothermal synthesis | CdCl2⋅2.5H2O | 0.457 g | 5-aminoisophthalic acid | 0.181 g | 1,3-bis(benzimidazol-2-yl)-2-oxapropane | 0.557 g | [6 empty] | 72h | 180°C |  | solvothermal synthesis | 10.1007/s10870-018-0711-9 |  | 2018.04 | [{"synthesis method": "solvothermal synthesis", "precursor": [{"name": "CdCl2\u22c52.5H2O", "amount": "0.457", "unit": "g"}, {"name": "5-aminoisophthalic acid", "amount": "0.181", "unit": "g"}, {"name": "1,3-bis(benzimidazol-2-yl)-2-oxapropane", "amount": "0.557", "unit": "g"}], "solvent": [{"name": "NaOH", "amount": "4", "unit": "mL"}, {"name": "H2O", "amount": "8", "unit": "mL"}], "reducing agent": [{"name": "", "amount": "", "unit": ""}], "surfactant": [{"name": "", "amount": "", "unit": ""}], "pressure": "", "temperature": "180\u00b0C", "time": "72h", "heating rate": "", "cooling rate": ""}]
FEQJIX | [Zn(L1)2Cl2] | C22 Cl4 H14 N8 Zn1 | chemical synthesis | ZnCl2 | 0.5 mmol | L1 | 0.5 mmol | [6 empty] | ethanol |  | 4 h |  |  | chemical synthesis | 10.1007/s10870-017-0699-6 |  | 2017.08 | [{"synthesis method": "chemical synthesis", "precursor": [{"name": "ZnCl2", "amount": "0.5", "unit": "mmol"}, {"name": "L1", "amount": "0.5", "unit": "mmol"}], "solution": [{"name": "ethanol", "amount": "15", "unit": "mL"}], "pressure": "", "temperature": "", "time": "4 h"}]
FEQJOD | [Co(L1)2Cl2] | C22 Cl4 Co1 H14 N8 | chemical synthesis | CoCl2⋅6H2O | 0.5 mmol | L1 | 0.5 mmol | [6 empty] | ethanol |  | 4 h |  |  | chemical synthesis | 10.1007/s10870-017-0699-6 |  | 2017.08 | [{"synthesis method": "chemical synthesis", "precursor": [{"name": "CoCl2\u22c56H2O", "amount": "0.5", "unit": "mmol"}, {"name": "L1", "amount": "0.5", "unit": "mmol"}], "solution": [{"name": "ethanol", "amount": "15", "unit": "mL"}], "pressure": "", "temperature": "", "time": "4 h"}]
JOBBEI01 | [Cu(L2)2(NO3)2(H2O)] | C12 Cl2 Cu1 H10 N12 O7 | chemical synthesis | Cu(NO3)2⋅3H2O | 0.4 mmol | L2 | 0.4 mmol | [6 empty] | acetonitrile |  |  |  |  | chemical synthesis | 10.1007/s10870-017-0699-6 |  | 2017.08 | [{"synthesis method": "chemical synthesis", "precursor": [{"name": "Cu(NO3)2\u22c53H2O", "amount": "0.4", "unit": "mmol"}, {"name": "L2", "amount": "0.4", "unit": "mmol"}], "solution": [{"name": "acetonitrile", "amount": "15", "unit": "mL"}], "pressure": "", "temperature": "", "time": ""}]
NOBTEF01 | [Cu(L2)2Cl2]∞ | C12 Cl4 Cu1 H8 N10 | chemical synthesis | CuCl2⋅2H2O | 0.3 mmol | L2 | 0.4 mmol | [6 empty] | acetonitrile |  |  |  |  | chemical synthesis | 10.1007/s10870-017-0699-6 |  | 2017.08 | [{"synthesis method": "chemical synthesis", "precursor": [{"name": "CuCl2\u22c52H2O", "amount": "0.3", "unit": "mmol"}, {"name": "L2", "amount": "0.4", "unit": "mmol"}], "solution": [{"name": "acetonitrile", "amount": "15", "unit": "mL"}], "pressure": "", "temperature": "", "time": ""}]
FEQKEU | [CuL3(CH3COO)2]∞ | C14 Cu1 H14 N6 O4 | chemical synthesis | Cu(CH3COO)2⋅H2O | 0.4 mmol | L3 | 0.4 mmol | [6 empty] | CH3OH/H2O |  | 2 h |  |  | chemical synthesis | 10.1007/s10870-017-0699-6 |  | 2017.08 | [{"synthesis method": "chemical synthesis", "precursor": [{"name": "Cu(CH3COO)2\u22c5H2O", "amount": "0.4", "unit": "mmol"}, {"name": "L3", "amount": "0.4", "unit": "mmol"}], "solution": [{"name": "CH3OH/H2O", "amount": "1:1", "unit": ""}], "pressure": "", "temperature": "", "time": "2 h"}]
FEQKIY | [CdL3(SCN)2]∞ | C12 Cd1 H8 N8 S2 | solvothermal synthesis | CdSiF6⋅6H2O | 0.4 mmol | KSCN | 0.4 mmol | L3 | 0.4 mmol | [6 empty] | 72 h | 130°C |  | solvothermal synthesis | 10.1007/s10870-017-0699-6 |  | 2017.08 | [{"synthesis method": "solvothermal synthesis", "precursor": [{"name": "CdSiF6\u22c56H2O", "amount": "0.4", "unit": "mmol"}, {"name": "KSCN", "amount": "0.4", "unit": "mmol"}, {"name": "L3", "amount": "0.4", "unit": "mmol"}], "solvent": [{"name": "H2O", "amount": "5", "unit": "mL"}], "reducing agent": [{"name": "", "amount": "", "unit": ""}], "surfactant": [{"name": "", "amount": "", "unit": ""}], "pressure": "", "temperature": "130\u00b0C", "time": "72 h", "heating rate": "", "cooling rate": "10 \u00b0C\u22c5h-1"}]
LAKYUT | K[(Ar-DAB)GaIII(H){N(Ar)C=NAr}] | C58 Ga1 H80 K1 N4 | chemical synthesis | [K(tmeda)][:Ga(Ar-DAB)] | 0.30 g | ArN(H)C=NAr | 0.18 g | [6 empty] | THF |  | 1 h | -78 °C to 20 °C |  | chemical synthesis, filtration | 10.1007/s10870-010-9772-0 |  | 2010.05 | [{"synthesis method": "chemical synthesis", "precursor": [{"name": "[K(tmeda)][:Ga(Ar-DAB)]", "amount": "0.30", "unit": "g"}, {"name": "ArN(H)C=NAr", "amount": "0.18", "unit": "g"}], "solution": [{"name": "THF", "amount": "10", "unit": "cm3"}], "pressure": "", "temperature": "-78 \u00b0C to 20 \u00b0C", "time": "1 h"}, {"synthesis method": "filtration", "time": "", "atmosphere": "", "pressure": ""}]
LAKZAA | [K(18-crown-6)][(Ar-DAB)GaIII{N(H)N=Fl}{(H)Fl}] | C71 Ga1 H86 K1 N4 O6 | chemical synthesis | [K(tmeda)][:Ga(Ar-DAB)] |  | 9-diazofluorene | [7 empty] | toluene |  | 2 h | 25 °C |  | chemical synthesis | 10.1007/s10870-010-9772-0 |  | 2010.05 | [{"synthesis method": "chemical synthesis", "precursor": [{"name": "[K(tmeda)][:Ga(Ar-DAB)]", "amount": "", "unit": ""}, {"name": "9-diazofluorene", "amount": "", "unit": ""}], "solution": [{"name": "toluene", "amount": "", "unit": ""}], "pressure": "", "temperature": "25 \u00b0C", "time": "2 h"}]
LAKZEE | [K(OEt2)3][(Ar-DAB)GaII(CH2Ph)GaII(Ar-DAB)] | C71 Ga2 H109 K1 N4 O3 | chemical synthesis | [K(tmeda)][:Ga(Ar-DAB)] |  | [BrB(Ar-DAB)] | [7 empty] | diethyl ether and toluene |  | 5 h | 25 °C |  | chemical synthesis | 10.1007/s10870-010-9772-0 |  | 2010.05 | [{"synthesis method": "chemical synthesis", "precursor": [{"name": "[K(tmeda)][:Ga(Ar-DAB)]", "amount": "", "unit": ""}, {"name": "[BrB(Ar-DAB)]", "amount": "", "unit": ""}], "solution": [{"name": "diethyl ether and toluene", "amount": "", "unit": ""}], "pressure": "", "temperature": "25 \u00b0C", "time": "5 h"}]
TAKYIP | [Cu3Eu2(2,5-pydc)6(H2O)12]·4(H2O) | C42 Cu3 Eu2 H50 N6 O40 | solvothermal synthesis | EuCl3⋅6H2O | 0.0732 g | CuSO4⋅5H2O | 0.0375 g | 2,5-H2pdc | 0.0501 g | NaOH | 0.0240 g |  |  |  | autogenous | 7 days | 160°C |  | solvothermal synthesis | 10.1007/s11224-010-9627-5 |  | 2010.05 | [{"synthesis method": "solvothermal synthesis", "precursor": [{"name": "EuCl3\u22c56H2O", "amount": "0.0732", "unit": "g"}, {"name": "CuSO4\u22c55H2O", "amount": "0.0375", "unit": "g"}, {"name": "2,5-H2pdc", "amount": "0.0501", "unit": "g"}, {"name": "NaOH", "amount": "0.0240", "unit": "g"}], "solvent": [{"name": "H2O", "amount": "11", "unit": "mL"}], "reducing agent": [{"name": "", "amount": "", "unit": ""}], "surfactant": [{"name": "", "amount": "", "unit": ""}], "pressure": "autogenous", "temperature": "160\u00b0C", "time": "7 days", "heating rate": "", "cooling rate": "10\u00b0C/h"}]
TAKYUB | [Zn2Eu2(2,5-pydc)5(H2O)2]·3(H2O) | C35 Eu2 H25 N5 O25 Zn2 | solvothermal synthesis | EuCl3⋅6H2O | 0.0732 g | ZnSO4⋅7H2O | 0.0431 g | 2,5-H2pdc | 0.0501 g | NaOH | 0.0240 g |  |  |  | autogenous | 7 days | 160°C |  | solvothermal synthesis | 10.1007/s11224-010-9627-5 |  | 2010.05 | [{"synthesis method": "solvothermal synthesis", "precursor": [{"name": "EuCl3\u22c56H2O", "amount": "0.0732", "unit": "g"}, {"name": "ZnSO4\u22c57H2O", "amount": "0.0431", "unit": "g"}, {"name": "2,5-H2pdc", "amount": "0.0501", "unit": "g"}, {"name": "NaOH", "amount": "0.0240", "unit": "g"}], "solvent": [{"name": "H2O", "amount": "11", "unit": "mL"}], "reducing agent": [{"name": "", "amount": "", "unit": ""}], "surfactant": [{"name": "", "amount": "", "unit": ""}], "pressure": "autogenous", "temperature": "160\u00b0C", "time": "7 days", "heating rate": "", "cooling rate": "10\u00b0C/h"}]
TAKYEL | [Co3Eu2(2,6-pydc)6(H2O)6]·4(H2O) | C42 Co3 Eu2 H38 N6 O34 | solvothermal synthesis | EuCl3⋅6H2O | 0.0732 g | Co(NO3)2⋅6H2O | 0.0780 g | 2,6-H2pydc | 0.1003 g | NaOH | 0.0480 g |  |  |  | autogenous | 7 days | 160°C |  | solvothermal synthesis | 10.1007/s11224-010-9627-5 |  | 2010.05 | [{"synthesis method": "solvothermal synthesis", "precursor": [{"name": "EuCl3\u22c56H2O", "amount": "0.0732", "unit": "g"}, {"name": "Co(NO3)2\u22c56H2O", "amount": "0.0780", "unit": "g"}, {"name": "2,6-H2pydc", "amount": "0.1003", "unit": "g"}, {"name": "NaOH", "amount": "0.0480", "unit": "g"}], "solvent": [{"name": "H2O", "amount": "10", "unit": "mL"}], "reducing agent": [{"name": "", "amount": "", "unit": ""}], "surfactant": [{"name": "", "amount": "", "unit": ""}], "pressure": "autogenous", "temperature": "160\u00b0C", "time": "7 days", "heating rate": "", "cooling rate": "10\u00b0C/h"}]
TAKYOV | [Co3Dy2(2,6-pydc)6(H2O)6]·4(H2O) | C42 Co3 Dy2 H38 N6 O34 | solvothermal synthesis | DyCl3⋅7H2O | 0.0942 g | Co(NO3)2⋅6H2O | 0.0780 g | 2,6-H2pydc | 0.1003 g | NaOH | 0.0480 g |  |  |  | autogenous | 7 days | 160°C |  | solvothermal synthesis | 10.1007/s11224-010-9627-5 |  | 2010.05 | [{"synthesis method": "solvothermal synthesis", "precursor": [{"name": "DyCl3\u22c57H2O", "amount": "0.0942", "unit": "g"}, {"name": "Co(NO3)2\u22c56H2O", "amount": "0.0780", "unit": "g"}, {"name": "2,6-H2pydc", "amount": "0.1003", "unit": "g"}, {"name": "NaOH", "amount": "0.0480", "unit": "g"}], "solvent": [{"name": "H2O", "amount": "10", "unit": "mL"}], "reducing agent": [{"name": "", "amount": "", "unit": ""}], "surfactant": [{"name": "", "amount": "", "unit": ""}], "pressure": "autogenous", "temperature": "160\u00b0C", "time": "7 days", "heating rate": "", "cooling rate": "10\u00b0C/h"}]
AHEGIF | [Cu3(H2O)2(μ3-OH)2(μ2-OAc)2(DBrS)] | Br2 C8 Cu3 H22 O16 | chemical synthesis | Cu(OAc)2⋅H2O | 0.202 g | meso-2,3-dibromosuccinic acid (H2DBrS) | 0.278 g | [6 empty] | H2O, CH3OH |  | 1 month |  | 5.83 | chemical synthesis, pH adjustment | 10.1007/s10876-014-0824-z |  | 2014.12 | [{"synthesis method": "chemical synthesis", "precursor": [{"name": "Cu(OAc)2\u22c5H2O", "amount": "0.202", "unit": "g"}, {"name": "meso-2,3-dibromosuccinic acid (H2DBrS)", "amount": "0.278", "unit": "g"}], "solution": [{"name": "H2O", "amount": "5.0", "unit": "mL"}, {"name": "CH3OH", "amount": "5.0", "unit": "mL"}], "pressure": "", "temperature": "", "time": "1 month"}, {"synthesis method": "pH adjustment", "pH": "5.83", "modulator": "NaOH"}]
AHEGOL | [Cu3(H2O)4(DBrS)2](DBrSM) | Br6 C12 Cu3 H22 O20 | chemical synthesis | CuCl2⋅2H2O | 0.176 g | dibromosuccinic acid | 0.272 g | [6 empty] | H2O, CH3OH, H2O |  | 2 months |  | 2.64 | chemical synthesis, pH adjustment, centrifugation, washing | 10.1007/s10876-014-0824-z |  | 2014.12 | [{"synthesis method": "chemical synthesis", "precursor": [{"name": "CuCl2\u22c52H2O", "amount": "0.176", "unit": "g"}, {"name": "dibromosuccinic acid", "amount": "0.272", "unit": "g"}], "solution": [{"name": "H2O", "amount": "8.0", "unit": "mL"}, {"name": "CH3OH", "amount": "10.0", "unit": "mL"}, {"name": "H2O", "amount": "10.0", "unit": "mL"}], "pressure": "", "temperature": "", "time": "2 months"}, {"synthesis method": "pH adjustment", "pH": "2.64", "modulator": "NaOH"}, {"synthesis method": "centrifugation", "revolution per time": "", "relative centrifugal force": "", "time": "", "temperature": "", "additive": [{"name": "", "amount": "", "unit": ""}], "tube material": "", "tube volume": ""}, {"synthesis method": "washing", "washing solution": "double-distilled water", "amount": ""}]
YEZBEN | Gd(III) complex | C8 Gd1 H11 O11 S1 | solvothermal synthesis | Gd(NO3)3⋅6H2O | 0.0451 g | 2-sulfoterephthalic acid monosodium salt | 0.0268 g | [8 empty] | 3 days | 140°C | 4.0 | chemical synthesis, solvothermal synthesis, pH adjustment, washing | 10.1007/s10876-018-1380-8 |  | 2018.05 | [{"synthesis method": "chemical synthesis", "precursor": [{"name": "Gd(NO3)3\u22c56H2O", "amount": "0.0451", "unit": "g"}, {"name": "2-sulfoterephthalic acid monosodium salt", "amount": "0.0268", "unit": "g"}], "solution": [{"name": "distilled water", "amount": "40", "unit": "ml"}], "pressure": "", "temperature": "room temperature", "time": "1 hour"}, {"synthesis method": "solvothermal synthesis", "precursor": [], "solvent": [], "reducing agent": [], "surfactant": [], "pressure": "", "temperature": "140\u00b0C", "time": "3 days", "heating rate": "", "cooling rate": ""}, {"synthesis method": "pH adjustment", "pH": "4.0", "modulator": ""}, {"synthesis method": "washing", "washing solution": "distilled water", "amount": ""}]
OXUNEB | title 1 | C20 Cd4 Cl4 H134 Mg2 Mo24 N20 O131 P16 | solvothermal synthesis | (NH4)6Mo7O24⋅6H2O | 2 mmol | Cd(CH3COO)2⋅2H2O | 2 mmol | MgCl2⋅6H2O | 2 mmol | H3PO4 | 5 mmol | ethylenediamine | 2 mmol |  |  | 36 h | 180°C |  | solvothermal synthesis, washing, drying | 10.1007/s10904-009-9318-0 |  | 2009.12 | [{"synthesis method": "solvothermal synthesis", "precursor": [{"name": "(NH4)6Mo7O24\u22c56H2O", "amount": "2", "unit": "mmol"}, {"name": "Cd(CH3COO)2\u22c52H2O", "amount": "2", "unit": "mmol"}, {"name": "MgCl2\u22c56H2O", "amount": "2", "unit": "mmol"}, {"name": "H3PO4", "amount": "5", "unit": "mmol"}, {"name": "ethylenediamine", "amount": "2", "unit": "mmol"}], "solvent": [{"name": "water", "amount": "20", "unit": "mL"}], "reducing agent": [{"name": "", "amount": "", "unit": ""}], "surfactant": [{"name": "", "amount": "", "unit": ""}], "pressure": "", "temperature": "180\u00b0C", "time": "36 h", "heating rate": "", "cooling rate": ""}, {"synthesis method": "washing", "washing solution": "distilled water and ethanol", "amount": ""}, {"synthesis method": "drying", "pressure": "", "temperature": "room temperature", "atmosphere": "air", "time": ""}]
IQUCAZ | Bis(cis-O,O'-1,2-ethanediyl-bis(oxamato-O,O)copper(II)) tetrahydrate | C6 Cu1 H10 N2 O8 | chemical synthesis | 1 | 1.59 g | NaOH | 0.60 g | CuCl2(H2O)2 | 1.00 g |  |  |  |  | water, water |  | 1h | 75°C |  | chemical synthesis, filtration, washing, drying | 10.1007/s11243-009-9292-y |  | 2009.10 | [{"synthesis method": "chemical synthesis", "precursor": [{"name": "1", "amount": "1.59", "unit": "g"}, {"name": "NaOH", "amount": "0.60", "unit": "g"}, {"name": "CuCl2(H2O)2", "amount": "1.00", "unit": "g"}], "solution": [{"name": "water", "amount": "10", "unit": "mL"}, {"name": "water", "amount": "5", "unit": "mL"}], "pressure": "", "temperature": "75\u00b0C", "time": "1h"}, {"synthesis method": "filtration", "time": "", "atmosphere": "", "pressure": ""}, {"synthesis method": "washing", "washing solution": "water", "amount": ""}, {"synthesis method": "drying", "pressure": "", "temperature": "", "atmosphere": "air", "time": ""}]
XOKHAH | Zn2(OH)(pheno)(p-BDC)1.5 | C24 H15 N2 O10 Zn2 | solvothermal synthesis | Zn(NO3)2 ⋅ 6H2O | 0.20 mmol | p-1,4-benzenedicarboxylic acid (H2BDC) | 0.20 mmol | phenanthrene-9,10-dione (pheno) | 0.10 mmol | NaOH | 0.20 mmol |  |  |  |  | 72 h | 150°C |  | solvothermal synthesis, washing, filtration | 10.1007/s10904-008-9199-7 |  | 2008.03 | [{"synthesis method": "solvothermal synthesis", "precursor": [{"name": "Zn(NO3)2 \u22c5 6H2O", "amount": "0.20", "unit": "mmol"}, {"name": "p-1,4-benzenedicarboxylic acid (H2BDC)", "amount": "0.20", "unit": "mmol"}, {"name": "phenanthrene-9,10-dione (pheno)", "amount": "0.10", "unit": "mmol"}, {"name": "NaOH", "amount": "0.20", "unit": "mmol"}], "solvent": [{"name": "water", "amount": "10", "unit": "mL"}], "reducing agent": [{"name": "", "amount": "", "unit": ""}], "surfactant": [{"name": "", "amount": "", "unit": ""}], "pressure": "", "temperature": "150\u00b0C", "time": "72 h", "heating rate": "", "cooling rate": ""}, {"synthesis method": "washing", "washing solution": "deionized water", "amount": ""}, {"synthesis method": "filtration", "time": "", "atmosphere": "", "pressure": ""}]
EDABAO | [Cd(μ-2-pyc)(μ-I)]n | C6 Cd1 H4 I1 N1 O2 | [16 empty] | branched tube method, washing, drying | 10.1007/s10904-012-9650-7 |  | 2012.01 | [{"synthesis method": "branched tube method", "precursor": [{"name": "2-pyridinecarboxylic acid", "amount": "0.123", "unit": "g"}, {"name": "potassium iodide", "amount": "0.166", "unit": "g"}, {"name": "cadmium(II) acetate dihydrate", "amount": "0.266", "unit": "g"}], "solution": [{"name": "water", "amount": "", "unit": ""}], "pressure": "", "temperature": "60\u00b0C", "time": "7 days"}, {"synthesis method": "washing", "washing solution": "acetone", "amount": ""}, {"synthesis method": "drying", "pressure": "", "temperature": ">300\u00b0C", "atmosphere": "air", "time": ""}]
UJIGOK | [Pb2(μ-3-bpdh)(μ-NO3)3(NO3)]n | C7 H7 N4 O6 Pb1 | chemical synthesis | 3-bpdh | 0.238 g | Pb(NO3)2 | 0.331 g | [6 empty] | MeOH |  | 2-3 days | 60°C |  | chemical synthesis, filtration, drying | 10.1007/s10904-010-9404-3 |  | 2010.08 | [{"synthesis method": "chemical synthesis", "precursor": [{"name": "3-bpdh", "amount": "0.238", "unit": "g"}, {"name": "Pb(NO3)2", "amount": "0.331", "unit": "g"}], "solution": [{"name": "MeOH", "amount": "", "unit": ""}], "pressure": "", "temperature": "60\u00b0C", "time": "2-3 days"}, {"synthesis method": "filtration", "time": "", "atmosphere": "", "pressure": ""}, {"synthesis method": "drying", "pressure": "", "temperature": "", "atmosphere": "air", "time": ""}]
GULYIX | [WS4Cu4(CN)2(Py)4]n | C22 Cu4 H20 N6 S4 W1 | chemical synthesis | (NH4)2WS4 | 0.2784 g | CuCN | 0.2136 g | [6 empty] | DMF, Py |  | 10 min |  |  | chemical synthesis, filtration, addition | 10.1007/s11243-015-9930-5 |  | 2015.03 | [{"synthesis method": "chemical synthesis", "precursor": [{"name": "(NH4)2WS4", "amount": "0.2784", "unit": "g"}, {"name": "CuCN", "amount": "0.2136", "unit": "g"}], "solution": [{"name": "DMF", "amount": "3", "unit": "mL"}, {"name": "Py", "amount": "1", "unit": "mL"}], "pressure": "", "temperature": "", "time": "10 min"}, {"synthesis method": "filtration", "time": "", "atmosphere": "", "pressure": ""}, {"synthesis method": "addition", "additive": "CH3CN", "amount": "10", "unit": "mL"}]
GULYUJ | {[WS4Cu4(CN)2(Py)4]2·4CH3CN}n | C52 Cu8 H52 N16 S8 W2 | chemical synthesis | (NH4)2WS4 | 0.2784 g | CuCN | 0.2136 g | [6 empty] | aniline, Py |  | 10 min |  |  | chemical synthesis, filtration, addition | 10.1007/s11243-015-9930-5 |  | 2015.03 | [{"synthesis method": "chemical synthesis", "precursor": [{"name": "(NH4)2WS4", "amount": "0.2784", "unit": "g"}, {"name": "CuCN", "amount": "0.2136", "unit": "g"}], "solution": [{"name": "aniline", "amount": "3", "unit": "mL"}, {"name": "Py", "amount": "1", "unit": "mL"}], "pressure": "", "temperature": "", "time": "10 min"}, {"synthesis method": "filtration", "time": "", "atmosphere": "", "pressure": ""}, {"synthesis method": "addition", "additive": "CH3CN", "amount": "10", "unit": "mL"}]
VOCNEI | {[Cd(H2bptc)(IP)(H2O)]·2H2O}n | C30 Cd1 H24 N4 O12 | chemical synthesis | CdSO4⋅8H2O | 0.0512 g | H4bptc | 0.0645 g | IP | 0.0204 g |  |  |  |  | deionised water |  | 72 h | 160°C | 7 | chemical synthesis, pH adjustment, washing | 10.1007/s10904-013-0011-y |  | 2013.12 | [{"synthesis method": "chemical synthesis", "precursor": [{"name": "CdSO4\u22c58H2O", "amount": "0.0512", "unit": "g"}, {"name": "H4bptc", "amount": "0.0645", "unit": "g"}, {"name": "IP", "amount": "0.0204", "unit": "g"}], "solution": [{"name": "deionised water", "amount": "10", "unit": "mL"}], "pressure": "", "temperature": "160\u00b0C", "time": "72 h"}, {"synthesis method": "pH adjustment", "pH": "7", "modulator": "dilute NaOH (1 mol L-1)"}, {"synthesis method": "washing", "washing solution": "water", "amount": ""}]
VOCNIM | {[Mn2(IP)2(dstc)]·6H2O}n | C42 H34 Mn2 N8 O16 S1 | chemical synthesis | MnSO4∙H2O | 0.0342 g | H4dstc | 0.0785 g | IP | 0.0206 g |  |  |  |  | deionised water |  | 72 h | 160°C | 7 | chemical synthesis, pH adjustment, washing | 10.1007/s10904-013-0011-y |  | 2013.12 | [{"synthesis method": "chemical synthesis", "precursor": [{"name": "MnSO4\u2219H2O", "amount": "0.0342", "unit": "g"}, {"name": "H4dstc", "amount": "0.0785", "unit": "g"}, {"name": "IP", "amount": "0.0206", "unit": "g"}], "solution": [{"name": "deionised water", "amount": "10", "unit": "mL"}], "pressure": "", "temperature": "160\u00b0C", "time": "72 h"}, {"synthesis method": "pH adjustment", "pH": "7", "modulator": "dilute NaOH (1 mol L-1)"}, {"synthesis method": "washing", "washing solution": "water", "amount": ""}]
VOCNAE | {[Zn2(IP)2(dstc)]·3H2O}n | C42 H32 N8 O15 Zn2 | chemical synthesis | Zn(OAc)2⋅2H2O | 0.0444 g | H4dstc | 0.0785 g | IP | 0.0206 g |  |  |  |  | deionised water |  | 72 h | 160°C | 7 | chemical synthesis, pH adjustment, washing | 10.1007/s10904-013-0011-y |  | 2013.12 | [{"synthesis method": "chemical synthesis", "precursor": [{"name": "Zn(OAc)2\u22c52H2O", "amount": "0.0444", "unit": "g"}, {"name": "H4dstc", "amount": "0.0785", "unit": "g"}, {"name": "IP", "amount": "0.0206", "unit": "g"}], "solution": [{"name": "deionised water", "amount": "10", "unit": "mL"}], "pressure": "", "temperature": "160\u00b0C", "time": "72 h"}, {"synthesis method": "pH adjustment", "pH": "7", "modulator": "dilute NaOH (1 mol L-1)"}, {"synthesis method": "washing", "washing solution": "water", "amount": ""}]
ODIQID | 1 | C7 Cl1 Cu2 H4 N3 | chemical synthesis | K3[Cu(CN)4] | 90 mg | Me3SnCl | 189 mg | 3-chloropyridine | 0.15 mL |  |  |  |  | H2O, H2O, acetonitrile |  | 1 week |  |  | chemical synthesis, filtration, washing, drying | 10.1007/s10904-012-9808-3 |  | 2012.12 | [{"synthesis method": "chemical synthesis", "precursor": [{"name": "K3[Cu(CN)4]", "amount": "90", "unit": "mg"}, {"name": "Me3SnCl", "amount": "189", "unit": "mg"}, {"name": "3-chloropyridine", "amount": "0.15", "unit": "mL"}], "solution": [{"name": "H2O", "amount": "20", "unit": "mL"}, {"name": "H2O", "amount": "15", "unit": "mL"}, {"name": "acetonitrile", "amount": "20", "unit": "mL"}], "pressure": "", "temperature": "", "time": "1 week"}, {"synthesis method": "filtration", "time": "", "atmosphere": "", "pressure": ""}, {"synthesis method": "washing", "washing solution": "cold H2O and acetonitrile", "amount": "small quantity"}, {"synthesis method": "drying", "pressure": "", "temperature": "", "atmosphere": "", "time": "overnight"}]
EGUMEY03 | {[Ni(bpdc)(H2O)]·H2O}n | C12 H10 N2 Ni1 O6 | solvothermal synthesis | NiCl2⋅6H2O | 0.071 g | H2bpdc | 0.072 g | NaOH | 0.024 g | [6 empty] | 3 days | 160°C |  | solvothermal synthesis, washing | 10.1007/s11243-015-0007-2 |  | 2015.11 | [{"synthesis method": "solvothermal synthesis", "precursor": [{"name": "NiCl2\u22c56H2O", "amount": "0.071", "unit": "g"}, {"name": "H2bpdc", "amount": "0.072", "unit": "g"}, {"name": "NaOH", "amount": "0.024", "unit": "g"}], "solvent": [{"name": "H2O", "amount": "10", "unit": "mL"}], "reducing agent": [{"name": "", "amount": "", "unit": ""}], "surfactant": [{"name": "", "amount": "", "unit": ""}], "pressure": "", "temperature": "160\u00b0C", "time": "3 days", "heating rate": "", "cooling rate": "10\u00b0C/h"}, {"synthesis method": "washing", "washing solution": "distilled water", "amount": ""}]
WAJMAY | [Mn(bpdc)(phen)]n | C24 H14 Mn1 N4 O4 | solvothermal synthesis | MnCl2⋅4H2O | 0.059 g | H2bpdc | 0.072 g | phen | 0.060 g | NaOH | 0.024 g |  |  |  |  | 3 days | 160°C |  | solvothermal synthesis, washing | 10.1007/s11243-015-0007-2 |  | 2015.11 | [{"synthesis method": "solvothermal synthesis", "precursor": [{"name": "MnCl2\u22c54H2O", "amount": "0.059", "unit": "g"}, {"name": "H2bpdc", "amount": "0.072", "unit": "g"}, {"name": "phen", "amount": "0.060", "unit": "g"}, {"name": "NaOH", "amount": "0.024", "unit": "g"}], "solvent": [{"name": "H2O", "amount": "10", "unit": "mL"}], "reducing agent": [{"name": "", "amount": "", "unit": ""}], "surfactant": [{"name": "", "amount": "", "unit": ""}], "pressure": "", "temperature": "160\u00b0C", "time": "3 days", "heating rate": "", "cooling rate": "10\u00b0C/h"}, {"synthesis method": "washing", "washing solution": "distilled water", "amount": ""}]
UZIFUG | [Cu(2,2'-bpy)(4,4'-bpy)(H2O)]2(H2PMo11VO40)2}(4,4'-bpy) | C50 Cu2 H50 Mo22 N10 O83 P2 V2 | [16 empty] | hydrothermal synthesis | 10.1007/s11243-016-0094-8 |  | 2016.09 | [{"synthesis method": "hydrothermal synthesis", "precursor": [{"name": "H4[PMo11VO40]\u22c535H2O", "amount": "0.24", "unit": "g"}, {"name": "CuCl2", "amount": "0.068", "unit": "g"}, {"name": "2,2'-bpy", "amount": "0.032", "unit": "g"}, {"name": "4,4'-bpy", "amount": "0.032", "unit": "g"}], "solvent": [{"name": "H2O", "amount": "10", "unit": "mL"}], "reducing agent": [{"name": "", "amount": "", "unit": ""}], "surfactant": [{"name": "", "amount": "", "unit": ""}], "pressure": "", "temperature": "160\u00b0C", "time": "3 days", "heating rate": "", "cooling rate": "24h"}]
UZIGAN | [Cu2(OH)2(H2O)2(4,4'-bpy)3][HPMo12O40] | C30 Cu2 H39 Mo12 N6 O48 P1 | [16 empty] | hydrothermal synthesis | 10.1007/s11243-016-0094-8 |  | 2016.09 | [{"synthesis method": "hydrothermal synthesis", "precursor": [{"name": "H3PMo12O40\u22c5xH2O", "amount": "0.11", "unit": "g"}, {"name": "Cu(NO3)2", "amount": "0.094", "unit": "g"}, {"name": "4,4'-bpy", "amount": "0.032", "unit": "g"}, {"name": "triethylamine", "amount": "0.1", "unit": "mL"}], "solvent": [{"name": "H2O", "amount": "10", "unit": "mL"}], "reducing agent": [{"name": "", "amount": "", "unit": ""}], "surfactant": [{"name": "", "amount": "", "unit": ""}], "pressure": "", "temperature": "180\u00b0C", "time": "3 days", "heating rate": "", "cooling rate": "24h"}]
QADBOO | 1 | C28 H40 O10 Sn4 | solvothermal synthesis | (±)-phenylsuccinic acid | 0.194 g | sodium ethoxide | 0.136 g | trimethyltin chloride | 0.398 g | [6 empty] | 3 days | 130°C |  | solvothermal synthesis, washing | 10.1007/s10904-010-9330-4 |  | 2010.02 | [{"synthesis method": "solvothermal synthesis", "precursor": [{"name": "(\u00b1)-phenylsuccinic acid", "amount": "0.194", "unit": "g"}, {"name": "sodium ethoxide", "amount": "0.136", "unit": "g"}, {"name": "trimethyltin chloride", "amount": "0.398", "unit": "g"}], "solvent": [{"name": "H2O", "amount": "20", "unit": "mL"}], "reducing agent": [{"name": "", "amount": "", "unit": ""}], "surfactant": [{"name": "", "amount": "", "unit": ""}], "pressure": "", "temperature": "130\u00b0C", "time": "3 days", "heating rate": "", "cooling rate": ""}, {"synthesis method": "washing", "washing solution": "hexane", "amount": ""}]
QADBII | 2 | C19 H33 N1 O5 Sn2 | chemical synthesis | (±)-phenylsuccinic acid | 0.194 g | sodium ethoxide | 0.136 g | trimetyltin chloride | 0.398 g |  |  |  |  | benzene |  | 12 hours | 40°C |  | chemical synthesis, recrystallization | 10.1007/s10904-010-9330-4 |  | 2010.02 | [{"synthesis method": "chemical synthesis", "precursor": [{"name": "(\u00b1)-phenylsuccinic acid", "amount": "0.194", "unit": "g"}, {"name": "sodium ethoxide", "amount": "0.136", "unit": "g"}, {"name": "trimetyltin chloride", "amount": "0.398", "unit": "g"}], "solution": [{"name": "benzene", "amount": "30", "unit": "mL"}], "pressure": "", "temperature": "40\u00b0C", "time": "12 hours"}, {"synthesis method": "recrystallization", "solvent": "mixed solvent", "temperature": "", "time": ""}]
MIJNAX |  | C40 Co2 H44 N9 O13 | solvothermal synthesis | Co(NO3)2⋅6H2O | 60 mg | H2bpdc | 24 mg | bibt | 19 mg | [5 empty] | autogenous | 72 h | 433 K |  | solvothermal synthesis, washing | 10.1007/s11224-018-1145-x |  | 2018.06 | [{"synthesis method": "solvothermal synthesis", "precursor": [{"name": "Co(NO3)2\u22c56H2O", "amount": "60", "unit": "mg"}, {"name": "H2bpdc", "amount": "24", "unit": "mg"}, {"name": "bibt", "amount": "19", "unit": "mg"}], "solvent": [{"name": "H2O", "amount": "2", "unit": "mL"}], "reducing agent": [{"name": "NaOH", "amount": "0.05", "unit": "mL"}], "surfactant": [{"name": "", "amount": "", "unit": ""}], "pressure": "autogenous", "temperature": "433 K", "time": "72 h", "heating rate": "", "cooling rate": "room temperature"}, {"synthesis method": "washing", "washing solution": "H2O", "amount": ""}]
AVEYEH | Coordination Polymer | [Zn(C26H20N4)22+][C8N5-]2 | solvothermal synthesis | BIN | 38.8 mg | Zn(NO3)⋅6H2O | 29.7 mg | PCP | 49.2 mg | [6 empty] | 3 days | 100°C |  | solvothermal synthesis, filtration, rinsing | 10.1007/s10904-015-0251-0 |  | 2015.06 | [{"synthesis method": "solvothermal synthesis", "precursor": [{"name": "BIN", "amount": "38.8", "unit": "mg"}, {"name": "Zn(NO3)\u22c56H2O", "amount": "29.7", "unit": "mg"}, {"name": "PCP", "amount": "49.2", "unit": "mg"}], "solvent": [{"name": "DMF", "amount": "8", "unit": "ml"}, {"name": "methanol", "amount": "2", "unit": "ml"}], "reducing agent": [{"name": "", "amount": "", "unit": ""}], "surfactant": [{"name": "", "amount": "", "unit": ""}], "pressure": "", "temperature": "100\u00b0C", "time": "3 days", "heating rate": "", "cooling rate": ""}, {"synthesis method": "filtration", "time": "", "atmosphere": "", "pressure": ""}, {"synthesis method": "rinsing", "temperature": "", "time": "", "additive": [{"name": "DMF", "amount": "", "unit": ""}, {"name": "methanol", "amount": "", "unit": ""}]}]
MUQFEK |  | C12 Cu1 H10 N2 O4 | solvothermal synthesis | Cu(NO3)2⋅3H2O | 241 mg | formic acid | 55 mg | 4,4'-bipyridine | 78 mg | [6 empty] | 70 h | 433 K |  | solvothermal synthesis | 10.1007/s10870-010-9697-7 |  | 2010.01 | [{"synthesis method": "solvothermal synthesis", "precursor": [{"name": "Cu(NO3)2\u22c53H2O", "amount": "241", "unit": "mg"}, {"name": "formic acid", "amount": "55", "unit": "mg"}, {"name": "4,4'-bipyridine", "amount": "78", "unit": "mg"}], "solvent": [{"name": "water", "amount": "10", "unit": "mL"}], "reducing agent": [{"name": "", "amount": "", "unit": ""}], "surfactant": [{"name": "", "amount": "", "unit": ""}], "pressure": "", "temperature": "433 K", "time": "70 h", "heating rate": "", "cooling rate": "20 h"}]
XABJER | 5-tert-butyl-1,3-bis[(3',5'-diethyl-1H-pyrazol-4'-yl)methylene]benzene | C26 H2 H38 N4 O1 | chemical synthesis | N2H4⋅H2O | 0.85 g | heptane-3,5-dione | 2.5 g | 5-tert-butyl-1,3-bis(bromomethyl)benzene | 2.71 g | KI | 0.34 g |  |  | MeOH |  | 12h | 50°C |  | chemical synthesis, filtration, chemical synthesis | 10.1007/s11243-010-9338-1 |  | 2010.02 | [{"synthesis method": "chemical synthesis", "precursor": [{"name": "Potassium", "amount": "0.66", "unit": "g"}, {"name": "heptane-3,5-dione", "amount": "2.5", "unit": "g"}, {"name": "5-tert-butyl-1,3-bis(bromomethyl)benzene", "amount": "2.71", "unit": "g"}, {"name": "KI", "amount": "0.34", "unit": "g"}], "solution": [{"name": "tert-butyl alcohol", "amount": "80", "unit": "mL"}], "pressure": "", "temperature": "", "time": "3 days"}, {"synthesis method": "filtration", "time": "", "atmosphere": "", "pressure": ""}, {"synthesis method": "chemical synthesis", "precursor": [{"name": "N2H4\u22c5H2O", "amount": "0.85", "unit": "g"}], "solution": [{"name": "MeOH", "amount": "50", "unit": "mL"}], "pressure": "", "temperature": "50\u00b0C", "time": "12h"}]
XABJIV | [Ag2(H2L)2](NO3)2 | Ag2 C52 H76 N10 O6 | chemical synthesis | H2L | 12.2 mg | AgNO3 | 5.1 mg | [6 empty] | ethanol |  | several days |  |  | chemical synthesis | 10.1007/s11243-010-9338-1 |  | 2010.02 | [{"synthesis method": "chemical synthesis", "precursor": [{"name": "H2L", "amount": "12.2", "unit": "mg"}, {"name": "AgNO3", "amount": "5.1", "unit": "mg"}], "solution": [{"name": "ethanol", "amount": "1", "unit": "mL"}], "pressure": "", "temperature": "", "time": "several days"}]
XABJOB | [Cu(H2L)Cl2]n | C26 Cl2 Cu1 H38 N4 | chemical synthesis | H2L | 8.1 mg | CuCl2 | 2.7 mg | [6 empty] | ethanol |  | 1 week |  |  | chemical synthesis | 10.1007/s11243-010-9338-1 |  | 2010.02 | [{"synthesis method": "chemical synthesis", "precursor": [{"name": "H2L", "amount": "8.1", "unit": "mg"}, {"name": "CuCl2", "amount": "2.7", "unit": "mg"}], "solution": [{"name": "ethanol", "amount": "5", "unit": "mL"}], "pressure": "", "temperature": "", "time": "1 week"}]
QAHBEI | [Ag(3-pmpmd)]n·n(X) | Ag2 B2 C82 F8 H80 N12 O12 P2 | chemical synthesis | AgBF4 | 0.19 g | 3-pmpmd | 0.398 g | [6 empty] | MeOH, CHCl3 |  | 2 h | room temperature |  | chemical synthesis, washing, drying | 10.1007/s10904-010-9401-6 |  | 2010.08 | [{"synthesis method": "chemical synthesis", "precursor": [{"name": "AgBF4", "amount": "0.19", "unit": "g"}, {"name": "3-pmpmd", "amount": "0.398", "unit": "g"}], "solution": [{"name": "MeOH", "amount": "5", "unit": "mL"}, {"name": "CHCl3", "amount": "10", "unit": "mL"}], "pressure": "", "temperature": "room temperature", "time": "2 h"}, {"synthesis method": "washing", "washing solution": "CHCl3 and MeOH", "amount": "10 mL each"}, {"synthesis method": "drying", "pressure": "vacuum", "temperature": "", "atmosphere": "", "time": ""}]
DEZXIR | [Mn(N3)2(3-Brpy)2(H2O)]2(3-Brpy)2 | Br6 C30 H28 Mn2 N18 O2 | chemical synthesis | 3-bromopyridine | 0.3 g | NaN3 | 0.3 g | Mn(NO3)2.4H2O | 0.5 g |  |  |  |  | methanol, distilled water, methanol |  |  |  |  | chemical synthesis | 10.1007/s11243-013-9696-6 |  | 2013.01 | [{"synthesis method": "chemical synthesis", "precursor": [{"name": "3-bromopyridine", "amount": "0.3", "unit": "g"}, {"name": "NaN3", "amount": "0.3", "unit": "g"}, {"name": "Mn(NO3)2.4H2O", "amount": "0.5", "unit": "g"}], "solution": [{"name": "methanol", "amount": "5", "unit": "cm3"}, {"name": "distilled water", "amount": "5", "unit": "cm3"}, {"name": "methanol", "amount": "10", "unit": "cm3"}], "pressure": "", "temperature": "", "time": ""}]
DEZXEN | [Mn(N3)2(3-Brpy)2]n | Br6 C30 H24 Mn3 N24 | chemical synthesis | Mn(NO3)2.4H2O | 0.5 g | 3-bromopyridine | 0.3 g | NaN3 | 0.65 g |  |  |  |  | methanol, methanol |  | several days | room temperature |  | chemical synthesis | 10.1007/s11243-013-9696-6 |  | 2013.01 | [{"synthesis method": "chemical synthesis", "precursor": [{"name": "Mn(NO3)2.4H2O", "amount": "0.5", "unit": "g"}, {"name": "3-bromopyridine", "amount": "0.3", "unit": "g"}, {"name": "NaN3", "amount": "0.65", "unit": "g"}], "solution": [{"name": "methanol", "amount": "15", "unit": "cm3"}, {"name": "methanol", "amount": "15", "unit": "cm3"}], "pressure": "", "temperature": "room temperature", "time": "several days"}]
DEZXAJ | [Zn(N3)2(3-amino,2-chloropyridine)]n | C5 Cl1 H5 N8 Zn1 | chemical synthesis | Zn(N3)2 | 1.327 g | 3-amino,2-chloropyridine | 0.146 g | [6 empty] | aqueous hydrazoic acid |  | 1 week | 70°C to 4°C |  | chemical synthesis | 10.1007/s11243-013-9696-6 |  | 2013.01 | [{"synthesis method": "chemical synthesis", "precursor": [{"name": "Zn(N3)2", "amount": "1.327", "unit": "g"}, {"name": "3-amino,2-chloropyridine", "amount": "0.146", "unit": "g"}], "solution": [{"name": "aqueous hydrazoic acid", "amount": "10", "unit": "cm3"}], "pressure": "", "temperature": "70\u00b0C to 4\u00b0C", "time": "1 week"}]
ABUMAN | [Mn(dpe)2(Hpcmb)2·(H2O)2] | C42 H38 Mn1 N4 O12 | [16 empty] | diffusion | 10.1007/s10870-011-0156-x |  | 2011.06 | [{"synthesis method": "diffusion", "precursor": [{"name": "MnCO3", "amount": "4.5", "unit": "mg"}, {"name": "H2pcmb", "amount": "11.8", "unit": "mg"}, {"name": "dpe", "amount": "5.6", "unit": "mg"}], "solution": [{"name": "water", "amount": "3", "unit": "mL"}, {"name": "CH3OH/H2O", "amount": "3", "unit": "mL"}, {"name": "CH3OH", "amount": "3", "unit": "mL"}], "pressure": "", "temperature": "", "time": "4 weeks"}]
NOQGIK | [Cd(H2O)(2mpz)Ni(μ-CN)4]n | C9 Cd1 H8 N6 Ni1 O1 | chemical synthesis | K2[Ni(CN)4] | 1 mmol | 2-methylpyrazine | 2 mmol | CdCl2 ⋅ 2H2O | 0.220 g |  |  |  |  | water, ethanol |  | 5h | 60°C |  | chemical synthesis, filtration, washing, drying | 10.1007/s11224-008-9354-3 |  | 2008.10 | [{"synthesis method": "chemical synthesis", "precursor": [{"name": "K2[Ni(CN)4]", "amount": "1", "unit": "mmol"}, {"name": "2-methylpyrazine", "amount": "2", "unit": "mmol"}, {"name": "CdCl2 \u22c5 2H2O", "amount": "0.220", "unit": "g"}], "solution": [{"name": "water", "amount": "", "unit": ""}, {"name": "ethanol", "amount": "", "unit": ""}], "pressure": "", "temperature": "60\u00b0C", "time": "5h"}, {"synthesis method": "filtration", "time": "", "atmosphere": "", "pressure": ""}, {"synthesis method": "washing", "washing solution": "water, ethanol, and ether", "amount": ""}, {"synthesis method": "drying", "pressure": "", "temperature": "", "atmosphere": "", "time": ""}]
UZENOD | diiodo(5-acetyl-4,6-dimethyl-1,2,3,4-tetrahydropyrimidine-2-thione)zinc | C8 H12 I2 N2 O1 S1 Zn1 | chemical synthesis | Zinc iodide | 1.000 g | 2 | 0.300 g | [6 empty] | ethanol |  | 3 h |  |  | chemical synthesis, reflux | 10.1007/s11224-011-9770-7 |  | 2011.03 | [{"synthesis method": "chemical synthesis", "precursor": [{"name": "Zinc iodide", "amount": "1.000", "unit": "g"}, {"name": "2", "amount": "0.300", "unit": "g"}], "solution": [{"name": "ethanol", "amount": "10", "unit": "mL"}], "pressure": "", "temperature": "", "time": "3 h"}, {"synthesis method": "reflux", "time": "3 h"}]
UZENET | diiodobis(5-acetyl-4,6-dimethyl-1,2,3,4-tetrahydropyrimidine-2-thione)cadmium | C16 Cd1 H24 I2 N4 O2 S2 | chemical synthesis | 2 | 0.250 g | cadmium iodide | 1.000 g | [6 empty] | ethanol |  | 3 h |  |  | chemical synthesis, reflux | 10.1007/s11224-011-9770-7 |  | 2011.03 | [{"synthesis method": "chemical synthesis", "precursor": [{"name": "2", "amount": "0.250", "unit": "g"}, {"name": "cadmium iodide", "amount": "1.000", "unit": "g"}], "solution": [{"name": "ethanol", "amount": "10", "unit": "mL"}], "pressure": "", "temperature": "", "time": "3 h"}, {"synthesis method": "reflux", "time": "3 h"}]
BUVTET | [Mn(pztza)2(4,4'-bipy)(H2O)2] | C24 H26 Mn1 N14 O8 | chemical synthesis | Hpztza | 0.0194 g | 4,4'-bipy | 0.0156 g | MnCl2⋅4H2O | 0.0197 g |  |  |  |  | distilled water, ethanol |  | 1 h |  | 6 | chemical synthesis, pH adjustment, filtration | 10.1007/s10904-014-0103-3 |  | 2014.10 | [{"synthesis method": "chemical synthesis", "precursor": [{"name": "Hpztza", "amount": "0.0194", "unit": "g"}, {"name": "4,4'-bipy", "amount": "0.0156", "unit": "g"}, {"name": "MnCl2\u22c54H2O", "amount": "0.0197", "unit": "g"}], "solution": [{"name": "distilled water", "amount": "1", "unit": "mL"}, {"name": "ethanol", "amount": "4", "unit": "mL"}], "pressure": "", "temperature": "", "time": "1 h"}, {"synthesis method": "pH adjustment", "pH": "6", "modulator": "NaOH (1 mol/L)"}, {"synthesis method": "filtration", "time": "", "atmosphere": "air", "pressure": ""}]
BUWFOQ | [Co(4,4'-bipy)(H2O)4]·2pztza | C24 Co1 H26 N14 O8 | chemical synthesis | Hpztza | 0.0194 g | 4,4'-bipy | 0.0156 g | CoCl2⋅6H2O | 0.0237 g |  |  |  |  | distilled water, ethanol |  | 1 h |  | 6 | chemical synthesis, pH adjustment, filtration | 10.1007/s10904-014-0103-3 |  | 2014.10 | [{"synthesis method": "chemical synthesis", "precursor": [{"name": "Hpztza", "amount": "0.0194", "unit": "g"}, {"name": "4,4'-bipy", "amount": "0.0156", "unit": "g"}, {"name": "CoCl2\u22c56H2O", "amount": "0.0237", "unit": "g"}], "solution": [{"name": "distilled water", "amount": "1", "unit": "mL"}, {"name": "ethanol", "amount": "4", "unit": "mL"}], "pressure": "", "temperature": "", "time": "1 h"}, {"synthesis method": "pH adjustment", "pH": "6", "modulator": "NaOH (1 mol/L)"}, {"synthesis method": "filtration", "time": "", "atmosphere": "air", "pressure": ""}]
XOKGOU | Cu2(μ-SO4)(μ-bpy)2 · (H2ta) | C28 Cu2 H22 N4 O8 S1 | solvothermal synthesis | CuSO4 ⋅ 5H2O | 1 molar ratio | H2ta | 1 molar ratio | bpy | 0.025 molar ratio | [6 empty] | 4 days | 160°C |  | solvothermal synthesis, washing, drying | 10.1007/s10904-008-9202-3 |  | 2008.02 | [{"synthesis method": "solvothermal synthesis", "precursor": [{"name": "CuSO4 \u22c5 5H2O", "amount": "1", "unit": "molar ratio"}, {"name": "H2ta", "amount": "1", "unit": "molar ratio"}, {"name": "bpy", "amount": "0.025", "unit": "molar ratio"}], "solvent": [{"name": "ethanol", "amount": "200", "unit": "molar ratio"}, {"name": "H2O", "amount": "900", "unit": "molar ratio"}], "reducing agent": [{"name": "", "amount": "", "unit": ""}], "surfactant": [{"name": "", "amount": "", "unit": ""}], "pressure": "", "temperature": "160\u00b0C", "time": "4 days", "heating rate": "", "cooling rate": ""}, {"synthesis method": "washing", "washing solution": "distilled water", "amount": ""}, {"synthesis method": "drying", "pressure": "", "temperature": "room temperature", "atmosphere": "air", "time": ""}]
FUMJAZ | [Co(pbc)2(H2O)]n | C24 Co1 H18 N2 O5 | solvothermal synthesis | CoCl2 ⋅ 6H2O | 0.119 g | Hpbc | 0.199 g | NaOH | 0.04 g | [6 empty] | 120 hours | 160°C |  | solvothermal synthesis, washing | 10.1007/s10904-009-9272-x |  | 2009.04 | [{"synthesis method": "solvothermal synthesis", "precursor": [{"name": "CoCl2 \u22c5 6H2O", "amount": "0.119", "unit": "g"}, {"name": "Hpbc", "amount": "0.199", "unit": "g"}, {"name": "NaOH", "amount": "0.04", "unit": "g"}], "solvent": [{"name": "distillated water", "amount": "18", "unit": "mL"}], "reducing agent": [{"name": "", "amount": "", "unit": ""}], "surfactant": [{"name": "", "amount": "", "unit": ""}], "pressure": "", "temperature": "160\u00b0C", "time": "120 hours", "heating rate": "", "cooling rate": "slow to room temperature"}, {"synthesis method": "washing", "washing solution": "alcohol", "amount": ""}]
DOJBEK | [Cd(C5H6N2)2(SeCN)2]n | C12 Cd1 H12 N6 Se2 | chemical synthesis | 4-amp | 0.09 g | cadmium acetate | 0.26 g | KSeCN | 0.14 g |  |  |  |  | methanol |  | 10 days | 0 °C to 5 °C |  | chemical synthesis | 10.1007/s11224-008-9340-9 |  | 2008.07 | [{"synthesis method": "chemical synthesis", "precursor": [{"name": "4-amp", "amount": "0.09", "unit": "g"}, {"name": "cadmium acetate", "amount": "0.26", "unit": "g"}, {"name": "KSeCN", "amount": "0.14", "unit": "g"}], "solution": [{"name": "methanol", "amount": "10", "unit": "mL"}], "pressure": "", "temperature": "0 \u00b0C to 5 \u00b0C", "time": "10 days"}]
XEHXIT | 1 | Br3 C24 Ca3 H17 O16 | chemical synthesis | H2BIPA | 49.0 mg | NaOH | 16.0 mg | CaCl2 | 22.2 mg |  |  |  |  | water |  | 1 week | room temperature |  | chemical synthesis | 10.1007/s10904-012-9732-6 |  | 2012.08 | [{"synthesis method": "chemical synthesis", "precursor": [{"name": "H2BIPA", "amount": "49.0", "unit": "mg"}, {"name": "NaOH", "amount": "16.0", "unit": "mg"}, {"name": "CaCl2", "amount": "22.2", "unit": "mg"}], "solution": [{"name": "water", "amount": "5", "unit": "mL"}], "pressure": "", "temperature": "room temperature", "time": "1 week"}]
KIJJAQ | [Cd(FA)0.5(bix)1.5(H2O)]n·nNO3 | C23 Cd1 H24 N7 O6 | solvothermal synthesis | Cd(NO3)2⋅4H2O | 0.060 g | FA | 0.012 g | bix | 0.024 g | Na2CO3 | 0.017 g |  |  |  |  | 60 h | 160°C |  | solvothermal synthesis | 10.1007/s10904-013-9829-6 |  | 2013.01 | [{"synthesis method": "solvothermal synthesis", "precursor": [{"name": "Cd(NO3)2\u22c54H2O", "amount": "0.060", "unit": "g"}, {"name": "FA", "amount": "0.012", "unit": "g"}, {"name": "bix", "amount": "0.024", "unit": "g"}, {"name": "Na2CO3", "amount": "0.017", "unit": "g"}], "solvent": [{"name": "H2O", "amount": "10", "unit": "mL"}], "reducing agent": [{"name": "", "amount": "", "unit": ""}], "surfactant": [{"name": "", "amount": "", "unit": ""}], "pressure": "", "temperature": "160\u00b0C", "time": "60 h", "heating rate": "", "cooling rate": "0.5 \u00b0C min-1"}]
KIJHUI | [Cd(FA)(bib)(H2O)2]n | C14 Cd1 H20 N4 O6 | solvothermal synthesis | Cd(NO3)2⋅4H2O | 0.060 g | FA | 0.012 g | bib | 0.040 g | Na2CO3 | 0.017 g |  |  |  |  | 60 h | 160°C |  | solvothermal synthesis | 10.1007/s10904-013-9829-6 |  | 2013.01 | [{"synthesis method": "solvothermal synthesis", "precursor": [{"name": "Cd(NO3)2\u22c54H2O", "amount": "0.060", "unit": "g"}, {"name": "FA", "amount": "0.012", "unit": "g"}, {"name": "bib", "amount": "0.040", "unit": "g"}, {"name": "Na2CO3", "amount": "0.017", "unit": "g"}], "solvent": [{"name": "H2O", "amount": "10", "unit": "mL"}], "reducing agent": [{"name": "", "amount": "", "unit": ""}], "surfactant": [{"name": "", "amount": "", "unit": ""}], "pressure": "", "temperature": "160\u00b0C", "time": "60 h", "heating rate": "", "cooling rate": "0.5 \u00b0C min-1"}]
BIBBEV | [Tp*Ni(sub)]·EtOH | B1 C25 H41 N6 Ni1 O5 | chemical synthesis | Ni(Ac)2⋅4H2O | 0.048 g | suberic acid | 0.0872 g | KTp* | 0.0173 g |  |  |  |  | EtOH/H2O, MeOH |  | 4 h | room temperature |  | chemical synthesis | 10.1007/s11243-011-9511-1 |  | 2011.06 | [{"synthesis method": "chemical synthesis", "precursor": [{"name": "Ni(Ac)2\u22c54H2O", "amount": "0.048", "unit": "g"}, {"name": "suberic acid", "amount": "0.0872", "unit": "g"}, {"name": "KTp*", "amount": "0.0173", "unit": "g"}], "solution": [{"name": "EtOH/H2O", "amount": "14", "unit": "mL"}, {"name": "MeOH", "amount": "2", "unit": "mL"}], "pressure": "", "temperature": "room temperature", "time": "4 h"}]
BIBBAR | [Tp*Ni(ad)]·EtOH | B1 C23 H37 N6 Ni1 O5 | chemical synthesis | Ni(Ac)2⋅4H2O | 0.048 g | adipic acid | 0.1243 g | KTp* | 0.0173 g |  |  |  |  | EtOH/H2O, MeOH |  | 4 h | room temperature |  | chemical synthesis | 10.1007/s11243-011-9511-1 |  | 2011.06 | [{"synthesis method": "chemical synthesis", "precursor": [{"name": "Ni(Ac)2\u22c54H2O", "amount": "0.048", "unit": "g"}, {"name": "adipic acid", "amount": "0.1243", "unit": "g"}, {"name": "KTp*", "amount": "0.0173", "unit": "g"}], "solution": [{"name": "EtOH/H2O", "amount": "14", "unit": "mL"}, {"name": "MeOH", "amount": "2", "unit": "mL"}], "pressure": "", "temperature": "room temperature", "time": "4 h"}]
BEZZUD | Tp*Ni(seb)(H2O) | B1 C25 H41 N6 Ni1 O5 | chemical synthesis | Ni(Ac)2⋅4H2O | 0.048 g | sebacic acid | 0.1015 g | KTp* | 0.0173 g |  |  |  |  | EtOH/H2O, MeOH |  | 4 h | room temperature |  | chemical synthesis | 10.1007/s11243-011-9511-1 |  | 2011.06 | [{"synthesis method": "chemical synthesis", "precursor": [{"name": "Ni(Ac)2\u22c54H2O", "amount": "0.048", "unit": "g"}, {"name": "sebacic acid", "amount": "0.1015", "unit": "g"}, {"name": "KTp*", "amount": "0.0173", "unit": "g"}], "solution": [{"name": "EtOH/H2O", "amount": "14", "unit": "mL"}, {"name": "MeOH", "amount": "2", "unit": "mL"}], "pressure": "", "temperature": "room temperature", "time": "4 h"}]
BIBBIZ | Tp*Ni(μ-suc)NiTp*(MeOH)2 | B2 C36 H56 N12 Ni2 O6 | chemical synthesis | Ni(Ac)2⋅4H2O | 0.048 g | succinic acid | 0.1180 g | KTp* | 0.0173 g |  |  |  |  | MeOH/H2O, MeOH |  | 4 h | room temperature |  | chemical synthesis | 10.1007/s11243-011-9511-1 |  | 2011.06 | [{"synthesis method": "chemical synthesis", "precursor": [{"name": "Ni(Ac)2\u22c54H2O", "amount": "0.048", "unit": "g"}, {"name": "succinic acid", "amount": "0.1180", "unit": "g"}, {"name": "KTp*", "amount": "0.0173", "unit": "g"}], "solution": [{"name": "MeOH/H2O", "amount": "12", "unit": "mL"}, {"name": "MeOH", "amount": "2", "unit": "mL"}], "pressure": "", "temperature": "room temperature", "time": "4 h"}]
ECUVUV | 1 | C22 Cu1 H28 N4 O16 | chemical synthesis | H4pm | 1.29 g | NaOH | 0.4 g | copper (II) sulfate pentahydrate | 1.25 g | nicotinamide | 0.12 g |  |  | water |  | 1 hour |  |  | chemical synthesis, filtration, crystallization | 10.1007/s10904-012-9686-8 |  | 2012.05 | [{"synthesis method": "chemical synthesis", "precursor": [{"name": "H4pm", "amount": "1.29", "unit": "g"}, {"name": "NaOH", "amount": "0.4", "unit": "g"}, {"name": "copper (II) sulfate pentahydrate", "amount": "1.25", "unit": "g"}, {"name": "nicotinamide", "amount": "0.12", "unit": "g"}], "solution": [{"name": "water", "amount": "", "unit": ""}], "pressure": "", "temperature": "", "time": "1 hour"}, {"synthesis method": "filtration", "time": "", "atmosphere": "", "pressure": ""}, {"synthesis method": "crystallization", "time": "2 weeks", "atmosphere": "ambient", "pressure": ""}]
ECUWAC | 2 | C22 H24 N4 Ni1 O14 | chemical synthesis | H4pm | 1.29 g | NaOH | 0.4 g | copper (II) sulfate pentahydrate | 1.25 g | nicotinamide | 0.12 g |  |  | water |  | 1 hour |  |  | chemical synthesis, filtration, crystallization | 10.1007/s10904-012-9686-8 |  | 2012.05 | [{"synthesis method": "chemical synthesis", "precursor": [{"name": "H4pm", "amount": "1.29", "unit": "g"}, {"name": "NaOH", "amount": "0.4", "unit": "g"}, {"name": "copper (II) sulfate pentahydrate", "amount": "1.25", "unit": "g"}, {"name": "nicotinamide", "amount": "0.12", "unit": "g"}], "solution": [{"name": "water", "amount": "", "unit": ""}], "pressure": "", "temperature": "", "time": "1 hour"}, {"synthesis method": "filtration", "time": "", "atmosphere": "", "pressure": ""}, {"synthesis method": "crystallization", "time": "2 weeks", "atmosphere": "ambient", "pressure": ""}]
ECUWEG | 3 | C22 Co1 H24 N4 O14 | chemical synthesis | H4pm | 1.29 g | NaOH | 0.4 g | copper (II) sulfate pentahydrate | 1.25 g | nicotinamide | 0.12 g |  |  | water |  | 1 hour |  |  | chemical synthesis, filtration, crystallization | 10.1007/s10904-012-9686-8 |  | 2012.05 | [{"synthesis method": "chemical synthesis", "precursor": [{"name": "H4pm", "amount": "1.29", "unit": "g"}, {"name": "NaOH", "amount": "0.4", "unit": "g"}, {"name": "copper (II) sulfate pentahydrate", "amount": "1.25", "unit": "g"}, {"name": "nicotinamide", "amount": "0.12", "unit": "g"}], "solution": [{"name": "water", "amount": "", "unit": ""}], "pressure": "", "temperature": "", "time": "1 hour"}, {"synthesis method": "filtration", "time": "", "atmosphere": "", "pressure": ""}, {"synthesis method": "crystallization", "time": "2 weeks", "atmosphere": "ambient", "pressure": ""}]
YOPVAC | 1 | C14 Cu1 H10 I1 N2 | chemical synthesis | CuI | 0.06 mmol | L ligand | 0.02 mmol | [6 empty] | KI-saturated CH3CN solution, CH2Cl2 solution |  | 2 weeks | room temperature |  | chemical synthesis | 10.1007/s10904-013-9843-8 |  | 2013.03 | [{"synthesis method": "chemical synthesis", "precursor": [{"name": "CuI", "amount": "0.06", "unit": "mmol"}, {"name": "L ligand", "amount": "0.02", "unit": "mmol"}], "solution": [{"name": "KI-saturated CH3CN solution", "amount": "5", "unit": "mL"}, {"name": "CH2Cl2 solution", "amount": "5", "unit": "mL"}], "pressure": "", "temperature": "room temperature", "time": "2 weeks"}]
SUMQOI | [CuI(L)]n | C8 Cu1 H9 I1 N1 O2 | solvothermal synthesis | V(acac)3 | 0.0416 g | isonicotinate | 0.0911 g | CuI | 0.0581 g | [6 empty] | 10 days | 145°C |  | solvothermal synthesis | 10.1007/s10876-015-0871-0 |  | 2015.03 | [{"synthesis method": "solvothermal synthesis", "precursor": [{"name": "V(acac)3", "amount": "0.0416", "unit": "g"}, {"name": "isonicotinate", "amount": "0.0911", "unit": "g"}, {"name": "CuI", "amount": "0.0581", "unit": "g"}], "solvent": [{"name": "CH3CH2OH", "amount": "4", "unit": "mL"}, {"name": "DMF", "amount": "1", "unit": "mL"}], "reducing agent": [{"name": "", "amount": "", "unit": ""}], "surfactant": [{"name": "", "amount": "", "unit": ""}], "pressure": "", "temperature": "145\u00b0C", "time": "10 days", "heating rate": "", "cooling rate": "slow"}]
OVAJIG | [Co(CH3-BDC)(dmbpy)0.5]n | C15 Co1 H12 N1 O4 | solvothermal synthesis | Co(NO3)2⋅6H2O | 0.087 g | CH3-H2BDC | 0.053 g | dmbpy | 0.028 g | [6 empty] | 3 days | 130°C |  | solvothermal synthesis | 10.1007/s11243-016-0044-5 |  | 2016.03 | [{"synthesis method": "solvothermal synthesis", "precursor": [{"name": "Co(NO3)2\u22c56H2O", "amount": "0.087", "unit": "g"}, {"name": "CH3-H2BDC", "amount": "0.053", "unit": "g"}, {"name": "dmbpy", "amount": "0.028", "unit": "g"}], "solvent": [{"name": "water", "amount": "5", "unit": "mL"}, {"name": "ethanol", "amount": "5", "unit": "mL"}], "reducing agent": [{"name": "", "amount": "", "unit": ""}], "surfactant": [{"name": "", "amount": "", "unit": ""}], "pressure": "", "temperature": "130\u00b0C", "time": "3 days", "heating rate": "", "cooling rate": "5\u00b0C h-1"}]
OVAKIH | [Cd(OH-HBDC)2(dmbpy)]n | C28 Cd1 H22 N2 O10 | solvothermal synthesis | Cd(NO3)2⋅4H2O | 0.092 g | 5-hydroxyisophthalic acid | 0.055 g | dmbpy | 0.028 g | [6 empty] | 3 days | 130°C | 7-8 | pH adjustment, solvothermal synthesis | 10.1007/s11243-016-0044-5 |  | 2016.03 | [{"synthesis method": "pH adjustment", "pH": "7-8", "modulator": "NaOH"}, {"synthesis method": "solvothermal synthesis", "precursor": [{"name": "Cd(NO3)2\u22c54H2O", "amount": "0.092", "unit": "g"}, {"name": "5-hydroxyisophthalic acid", "amount": "0.055", "unit": "g"}, {"name": "dmbpy", "amount": "0.028", "unit": "g"}], "solvent": [{"name": "water", "amount": "10", "unit": "mL"}], "reducing agent": [{"name": "", "amount": "", "unit": ""}], "surfactant": [{"name": "", "amount": "", "unit": ""}], "pressure": "", "temperature": "130\u00b0C", "time": "3 days", "heating rate": "", "cooling rate": "5\u00b0C h-1"}]
OVAKON | [Zn(NDC)(dmbpy)]n | C24 H18 N2 O4 Zn1 | solvothermal synthesis | H2NDC |  | Zn(CH3COO)2⋅2H2O | [12 empty] | solvothermal synthesis | 10.1007/s11243-016-0044-5 |  | 2016.03 | [{"synthesis method": "solvothermal synthesis", "precursor": [{"name": "H2NDC", "amount": "", "unit": ""}, {"name": "Zn(CH3COO)2\u22c52H2O", "amount": "", "unit": ""}], "solvent": [{"name": "", "amount": "", "unit": ""}], "reducing agent": [{"name": "", "amount": "", "unit": ""}], "surfactant": [{"name": "", "amount": "", "unit": ""}], "pressure": "", "temperature": "", "time": "", "heating rate": "", "cooling rate": ""}]
OVAHUQ | {[Cd(DBA)(dmbpy)0.5]·2H2O}n | C21 Cd1 H16 N1 O4 | solvothermal synthesis | Cd(NO3)2⋅4H2O | 0.092 g | H2DBA | 0.077 g | dmbpy | 0.028 g | [6 empty] | 3 days | 130°C |  | solvothermal synthesis | 10.1007/s11243-016-0044-5 |  | 2016.03 | [{"synthesis method": "solvothermal synthesis", "precursor": [{"name": "Cd(NO3)2\u22c54H2O", "amount": "0.092", "unit": "g"}, {"name": "H2DBA", "amount": "0.077", "unit": "g"}, {"name": "dmbpy", "amount": "0.028", "unit": "g"}], "solvent": [{"name": "ethanol/H2O", "amount": "1:1 by volume", "unit": "12 mL"}], "reducing agent": [{"name": "", "amount": "", "unit": ""}], "surfactant": [{"name": "", "amount": "", "unit": ""}], "pressure": "", "temperature": "130\u00b0C", "time": "3 days", "heating rate": "", "cooling rate": "5\u00b0C h-1"}]
YIHYUL | [Ag2(bpa)1.5(sda)0.5](sda)0.5 | Ag2 C34 H42 N3 O11 | chemical synthesis | AgNO3 | 0.0085 g | H2sda | 0.013 g | bpa | 0.009 g |  |  |  |  | ammonia solution, EtOH solution |  | several weeks | room temperature |  | chemical synthesis | 10.1007/s11243-013-9711-y |  | 2013.03 | [{"synthesis method": "chemical synthesis", "precursor": [{"name": "AgNO3", "amount": "0.0085", "unit": "g"}, {"name": "H2sda", "amount": "0.013", "unit": "g"}, {"name": "bpa", "amount": "0.009", "unit": "g"}], "solution": [{"name": "ammonia solution", "amount": "25", "unit": "mL"}, {"name": "EtOH solution", "amount": "25", "unit": "mL"}], "pressure": "", "temperature": "room temperature", "time": "several weeks"}]
YIHYOF | [Ag2(bpa)2(H2O)3](dpadc) | Ag2 C38 H39 N5 O7 | chemical synthesis | AgNO3 | 0.0085 g | H2dpadc | 0.013 g | bpa | 0.009 g |  |  |  |  | ammonia solution, EtOH solution |  | several weeks | room temperature |  | chemical synthesis | 10.1007/s11243-013-9711-y |  | 2013.03 | [{"synthesis method": "chemical synthesis", "precursor": [{"name": "AgNO3", "amount": "0.0085", "unit": "g"}, {"name": "H2dpadc", "amount": "0.013", "unit": "g"}, {"name": "bpa", "amount": "0.009", "unit": "g"}], "solution": [{"name": "ammonia solution", "amount": "25", "unit": "mL"}, {"name": "EtOH solution", "amount": "25", "unit": "mL"}], "pressure": "", "temperature": "room temperature", "time": "several weeks"}]
DUKQAC01 | [Ag2(bpy)2](ndc) | Ag2 C32 H30 N4 O8 | chemical synthesis | AgNO3 | 0.0085 g | H2ndc | 0.013 g | bpy | 0.009 g |  |  |  |  | ammonia solution, EtOH solution |  | several weeks | room temperature |  | chemical synthesis | 10.1007/s11243-013-9711-y |  | 2013.03 | [{"synthesis method": "chemical synthesis", "precursor": [{"name": "AgNO3", "amount": "0.0085", "unit": "g"}, {"name": "H2ndc", "amount": "0.013", "unit": "g"}, {"name": "bpy", "amount": "0.009", "unit": "g"}], "solution": [{"name": "ammonia solution", "amount": "25", "unit": "mL"}, {"name": "EtOH solution", "amount": "25", "unit": "mL"}], "pressure": "", "temperature": "room temperature", "time": "several weeks"}]
JEQMUO | 1 | C40 H62 Mo12 N8 O72 P8 Zn7 | solvothermal synthesis | MoO3 | 0.3 mmol | ZnCl2 ⋅ 6H2O | 0.6 mmol | D, L-α-alanine | 0.9 mmol | 2,2'-bipy | 0.6 mmol | H3PO4 | 0.3 mL |  |  | 5 days | 170°C | 3.0 | solvothermal synthesis, pH adjustment, drying | 10.1007/s10876-006-0050-4 |  | 2006.02 | [{"synthesis method": "solvothermal synthesis", "precursor": [{"name": "MoO3", "amount": "0.3", "unit": "mmol"}, {"name": "ZnCl2 \u22c5 6H2O", "amount": "0.6", "unit": "mmol"}, {"name": "D, L-\u03b1-alanine", "amount": "0.9", "unit": "mmol"}, {"name": "2,2'-bipy", "amount": "0.6", "unit": "mmol"}, {"name": "H3PO4", "amount": "0.3", "unit": "mL"}], "solvent": [{"name": "H2O", "amount": "5", "unit": "mL"}], "reducing agent": [{"name": "", "amount": "", "unit": ""}], "surfactant": [{"name": "", "amount": "", "unit": ""}], "pressure": "", "temperature": "170\u00b0C", "time": "5 days", "heating rate": "", "cooling rate": "10\u00b0C/h"}, {"synthesis method": "pH adjustment", "pH": "3.0", "modulator": "1 M NaOH"}, {"synthesis method": "drying", "pressure": "", "temperature": "room temperature", "atmosphere": "", "time": ""}]
JEQNAV | 2 | C48 H64 Mo12 N8 O77 P8 Zn7 | solvothermal synthesis | MoO3 | 0.3 mmol | ZnCl2 ⋅ 6H2O | 0.6 mmol | D, L-α-alanine | 0.9 mmol | phen | 0.6 mmol | H3PO4 | 0.3 mL |  |  | 5 days | 170°C | 3.0 | solvothermal synthesis, pH adjustment, drying | 10.1007/s10876-006-0050-4 |  | 2006.02 | [{"synthesis method": "solvothermal synthesis", "precursor": [{"name": "MoO3", "amount": "0.3", "unit": "mmol"}, {"name": "ZnCl2 \u22c5 6H2O", "amount": "0.6", "unit": "mmol"}, {"name": "D, L-\u03b1-alanine", "amount": "0.9", "unit": "mmol"}, {"name": "phen", "amount": "0.6", "unit": "mmol"}, {"name": "H3PO4", "amount": "0.3", "unit": "mL"}], "solvent": [{"name": "H2O", "amount": "5", "unit": "mL"}], "reducing agent": [{"name": "", "amount": "", "unit": ""}], "surfactant": [{"name": "", "amount": "", "unit": ""}], "pressure": "", "temperature": "170\u00b0C", "time": "5 days", "heating rate": "", "cooling rate": "10\u00b0C/h"}, {"synthesis method": "pH adjustment", "pH": "3.0", "modulator": "1 M NaOH"}, {"synthesis method": "drying", "pressure": "", "temperature": "room temperature", "atmosphere": "", "time": ""}]
DOXQEN | [Cu5I(4,4'-bpy)3(2,2'-bpy)4][BW12O40] | B1 C70 Cu5 H58 N14 O41 W12 | solvothermal synthesis | Na2WO4 ⋅ 2H2O | 0.43 g | H3BO3 | 0.23 g | Cu(OAc)2 ⋅ 2H2O | 0.20 g | 4,4'-bpy | 0.07 g | 2,2'-bpy | 0.05 g |  |  | 6 days | 170 °C | 9.1 | solvothermal synthesis, pH adjustment, washing | 10.1007/s11243-009-9191-2 |  | 2009.02 | [{"synthesis method": "solvothermal synthesis", "precursor": [{"name": "Na2WO4 \u22c5 2H2O", "amount": "0.43", "unit": "g"}, {"name": "H3BO3", "amount": "0.23", "unit": "g"}, {"name": "Cu(OAc)2 \u22c5 2H2O", "amount": "0.20", "unit": "g"}, {"name": "4,4'-bpy", "amount": "0.07", "unit": "g"}, {"name": "2,2'-bpy", "amount": "0.05", "unit": "g"}], "solvent": [{"name": "H2O", "amount": "10", "unit": "mL"}], "reducing agent": [{"name": "", "amount": "", "unit": ""}], "surfactant": [{"name": "", "amount": "", "unit": ""}], "pressure": "", "temperature": "170 \u00b0C", "time": "6 days", "heating rate": "", "cooling rate": ""}, {"synthesis method": "pH adjustment", "pH": "9.1", "modulator": "HCl (4 M)"}, {"synthesis method": "washing", "washing solution": "deionized water", "amount": ""}]
DOXQIR | [Ni0.5(2,2'-bpy)1.25][Ni(2,2'-bpy)3][Ni(2,2'-bpy)2(H2O)(SiW11VIWVO40)] · 0.5H2O | C125 H102 N25 Ni5 O83 Si2 W24 | solvothermal synthesis | Na2WO4 ⋅ 2H2O | 0.43 g | Na2SiO3 | 0.33 g | Ni(OAc)2 ⋅ 2H2O | 0.20 g | 2,2'-bpy | 0.05 g |  |  |  |  | 6 days | 170 °C | 6.5 | solvothermal synthesis, pH adjustment, washing | 10.1007/s11243-009-9191-2 |  | 2009.02 | [{"synthesis method": "solvothermal synthesis", "precursor": [{"name": "Na2WO4 \u22c5 2H2O", "amount": "0.43", "unit": "g"}, {"name": "Na2SiO3", "amount": "0.33", "unit": "g"}, {"name": "Ni(OAc)2 \u22c5 2H2O", "amount": "0.20", "unit": "g"}, {"name": "2,2'-bpy", "amount": "0.05", "unit": "g"}], "solvent": [{"name": "H2O", "amount": "10", "unit": "mL"}], "reducing agent": [{"name": "", "amount": "", "unit": ""}], "surfactant": [{"name": "", "amount": "", "unit": ""}], "pressure": "", "temperature": "170 \u00b0C", "time": "6 days", "heating rate": "", "cooling rate": ""}, {"synthesis method": "pH adjustment", "pH": "6.5", "modulator": "HCl (4 M)"}, {"synthesis method": "washing", "washing solution": "deionized water", "amount": ""}]
DOXQOX | [H2bpy]2[Zn(2,2'-bpy)3]2[Si2W18O62] · 1.5H2O | C80 H68 N16 O62.50 Si2 W18 Zn2 | solvothermal synthesis | NH4VO3 ⋅ 2H2O | 0.23 g | α-Na9H[SiW9O34] ⋅ 16H2O | 0.57 g | Zn(OAc)2 ⋅ 2H2O | 0.20 g | 2,2'-bpy | 0.05 g |  |  |  |  | 6 days | 140 °C | 3.5 | solvothermal synthesis, pH adjustment, washing | 10.1007/s11243-009-9191-2 |  | 2009.02 | [{"synthesis method": "solvothermal synthesis", "precursor": [{"name": "NH4VO3 \u22c5 2H2O", "amount": "0.23", "unit": "g"}, {"name": "\u03b1-Na9H[SiW9O34] \u22c5 16H2O", "amount": "0.57", "unit": "g"}, {"name": "Zn(OAc)2 \u22c5 2H2O", "amount": "0.20", "unit": "g"}, {"name": "2,2'-bpy", "amount": "0.05", "unit": "g"}], "solvent": [{"name": "H2O", "amount": "10", "unit": "mL"}], "reducing agent": [{"name": "", "amount": "", "unit": ""}], "surfactant": [{"name": "", "amount": "", "unit": ""}], "pressure": "", "temperature": "140 \u00b0C", "time": "6 days", "heating rate": "", "cooling rate": ""}, {"synthesis method": "pH adjustment", "pH": "3.5", "modulator": "HCl (4 M)"}, {"synthesis method": "washing", "washing solution": "deionized water", "amount": ""}]
QOTYUU01 | [CuII(2,2'-bpy)2]2[SiW12O40] | C40 Cu2 H36 N8 O42 Si1 W12 | solvothermal synthesis | Na2WO4 ⋅ 2H2O | 0.63 g | Na2SiO3 | 0.22 g | Cu(OAc)2 ⋅ 2H2O | 0.10 g | Cu(NO3)2 | 0.10 g | 4,4'-bpy | 0.07 g |  |  | 6 days | 170 °C | 4.1 | solvothermal synthesis, pH adjustment, washing | 10.1007/s11243-009-9191-2 |  | 2009.02 | [{"synthesis method": "solvothermal synthesis", "precursor": [{"name": "Na2WO4 \u22c5 2H2O", "amount": "0.63", "unit": "g"}, {"name": "Na2SiO3", "amount": "0.22", "unit": "g"}, {"name": "Cu(OAc)2 \u22c5 2H2O", "amount": "0.10", "unit": "g"}, {"name": "Cu(NO3)2", "amount": "0.10", "unit": "g"}, {"name": "4,4'-bpy", "amount": "0.07", "unit": "g"}, {"name": "2,2'-bpy", "amount": "0.05", "unit": "g"}], "solvent": [{"name": "H2O", "amount": "8", "unit": "mL"}], "reducing agent": [{"name": "", "amount": "", "unit": ""}], "surfactant": [{"name": "", "amount": "", "unit": ""}], "pressure": "", "temperature": "170 \u00b0C", "time": "6 days", "heating rate": "", "cooling rate": ""}, {"synthesis method": "pH adjustment", "pH": "4.1", "modulator": "HCl (4 M)"}, {"synthesis method": "washing", "washing solution": "deionized water", "amount": ""}]