## Sheet1
Metadata.Title | Metadata.NoteOnData | Materials_Process.MaterialsProcess[0].ChemicalSynthesis.Precursor[0].Name | Materials_Process.MaterialsProcess[0].ChemicalSynthesis.Precursor[0].Amount | Materials_Process.MaterialsProcess[0].ChemicalSynthesis.Precursor[0].Unit | Materials_Process.MaterialsProcess[0].ChemicalSynthesis.Precursor[1].Name | Materials_Process.MaterialsProcess[0].ChemicalSynthesis.Precursor[1].Amount | Materials_Process.MaterialsProcess[0].ChemicalSynthesis.Precursor[1].Unit | Materials_Process.MaterialsProcess[0].ChemicalSynthesis.Precursor[2].Name | Materials_Process.MaterialsProcess[0].ChemicalSynthesis.Precursor[2].Amount | Materials_Process.MaterialsProcess[0].ChemicalSynthesis.Precursor[2].Unit | Materials_Process.MaterialsProcess[0].ChemicalSynthesis.Solution[0].Name | Materials_Process.MaterialsProcess[0].ChemicalSynthesis.Solution[0].Amount | Materials_Process.MaterialsProcess[0].ChemicalSynthesis.Solution[0].Unit | Materials_Process.MaterialsProcess[0].ChemicalSynthesis.Pressure | Materials_Process.MaterialsProcess[0].ChemicalSynthesis.Temperature | Materials_Process.MaterialsProcess[0].ChemicalSynthesis.Time | Materials_Process.MaterialsProcess[0].Filtration.Time | Materials_Process.MaterialsProcess[0].Filtration.Atmosphere | Materials_Process.MaterialsProcess[0].Filtration.Pressure | Materials_Process.MaterialsProcess[0].ChemicalSynthesis.Solution[1].Name | Materials_Process.MaterialsProcess[0].ChemicalSynthesis.Solution[1].Amount | Materials_Process.MaterialsProcess[0].ChemicalSynthesis.Solution[1].Unit | Materials_Process.MaterialsProcess[0].Washing.WashingSolution | Materials_Process.MaterialsProcess[0].Washing.Amount | Materials_Process.MaterialsProcess[0].SolvothermalSynthesis.Precursor[0].Name | Materials_Process.MaterialsProcess[0].SolvothermalSynthesis.Precursor[0].Amount | Materials_Process.MaterialsProcess[0].SolvothermalSynthesis.Precursor[0].Unit | Materials_Process.MaterialsProcess[0].SolvothermalSynthesis.Precursor[1].Name | Materials_Process.MaterialsProcess[0].SolvothermalSynthesis.Precursor[1].Amount | Materials_Process.MaterialsProcess[0].SolvothermalSynthesis.Precursor[1].Unit | Materials_Process.MaterialsProcess[0].SolvothermalSynthesis.Solvent[0].Name | Materials_Process.MaterialsProcess[0].SolvothermalSynthesis.Solvent[0].Amount | Materials_Process.MaterialsProcess[0].SolvothermalSynthesis.Solvent[0].Unit | Materials_Process.MaterialsProcess[0].SolvothermalSynthesis.Solvent[1].Name | Materials_Process.MaterialsProcess[0].SolvothermalSynthesis.Solvent[1].Amount | Materials_Process.MaterialsProcess[0].SolvothermalSynthesis.Solvent[1].Unit | Materials_Process.MaterialsProcess[0].SolvothermalSynthesis.Pressure | Materials_Process.MaterialsProcess[0].SolvothermalSynthesis.Temperature | Materials_Process.MaterialsProcess[0].SolvothermalSynthesis.Time | Materials_Process.MaterialsProcess[0].SolvothermalSynthesis.HeatingRate | Materials_Process.MaterialsProcess[0].SolvothermalSynthesis.CoolingRate | Materials_Process.MaterialsProcess[0].Drying.Pressure | Materials_Process.MaterialsProcess[0].Drying.Temperature | Materials_Process.MaterialsProcess[0].Drying.Atmosphere | Materials_Process.MaterialsProcess[0].Drying.Time | Materials_Process.MaterialsProcess[0].SolvothermalSynthesis.ReducingAgent[0].Name | Materials_Process.MaterialsProcess[0].SolvothermalSynthesis.ReducingAgent[0].Amount | Materials_Process.MaterialsProcess[0].SolvothermalSynthesis.ReducingAgent[0].Unit | Materials_Process.MaterialsProcess[0].SolvothermalSynthesis.Surfactant[0].Name | Materials_Process.MaterialsProcess[0].SolvothermalSynthesis.Surfactant[0].Amount | Materials_Process.MaterialsProcess[0].SolvothermalSynthesis.Surfactant[0].Unit | Materials_Process.MaterialsProcess[0].SolvothermalSynthesis.Precursor[2].Name | Materials_Process.MaterialsProcess[0].SolvothermalSynthesis.Precursor[2].Amount | Materials_Process.MaterialsProcess[0].SolvothermalSynthesis.Precursor[2].Unit | Materials_Process.MaterialsProcess[0].MicrowaveAssistedSynthesis.Precursor[0].Name | Materials_Process.MaterialsProcess[0].MicrowaveAssistedSynthesis.Precursor[0].Amount | Materials_Process.MaterialsProcess[0].MicrowaveAssistedSynthesis.Precursor[0].Unit | Materials_Process.MaterialsProcess[0].MicrowaveAssistedSynthesis.Precursor[1].Name | Materials_Process.MaterialsProcess[0].MicrowaveAssistedSynthesis.Precursor[1].Amount | Materials_Process.MaterialsProcess[0].MicrowaveAssistedSynthesis.Precursor[1].Unit | Materials_Process.MaterialsProcess[0].MicrowaveAssistedSynthesis.Temperature | Materials_Process.MaterialsProcess[0].MicrowaveAssistedSynthesis.Atmosphere | Materials_Process.MaterialsProcess[0].MicrowaveAssistedSynthesis.Time | Materials_Process.MaterialsProcess[0].SolvothermalSynthesis.Precursor[3].Name | Materials_Process.MaterialsProcess[0].SolvothermalSynthesis.Precursor[3].Amount | Materials_Process.MaterialsProcess[0].SolvothermalSynthesis.Precursor[3].Unit | Materials_Process.MaterialsProcess[0].SolvothermalSynthesis.Precursor[4].Name | Materials_Process.MaterialsProcess[0].SolvothermalSynthesis.Precursor[4].Amount | Materials_Process.MaterialsProcess[0].SolvothermalSynthesis.Precursor[4].Unit | Materials_Process.MaterialsProcess[0].ChemicalSynthesis.Solution[2].Name | Materials_Process.MaterialsProcess[0].ChemicalSynthesis.Solution[2].Amount | Materials_Process.MaterialsProcess[0].ChemicalSynthesis.Solution[2].Unit | Materials_Process.MaterialsProcess[0].ChemicalSynthesis.Precursor[3].Name | Materials_Process.MaterialsProcess[0].ChemicalSynthesis.Precursor[3].Amount | Materials_Process.MaterialsProcess[0].ChemicalSynthesis.Precursor[3].Unit | Materials_Process.MaterialsProcess[0].HeatTreatment.HeatTreatmentMethod | Materials_Process.MaterialsProcess[0].HeatTreatment.Atmosphere | Materials_Process.MaterialsProcess[0].HeatTreatment.HeatTreatmentTemperature | Materials_Process.MaterialsProcess[0].HeatTreatment.HeatTreatmentTime | Materials_Process.MaterialsProcess[0].HeatTreatment.HeatingRate | Materials_Process.MaterialsProcess[0].HeatTreatment.CoolingRate | Materials_Process.MaterialsProcess[0].ChemicalSynthesis.Solution[3].Name | Materials_Process.MaterialsProcess[0].ChemicalSynthesis.Solution[3].Amount | Materials_Process.MaterialsProcess[0].ChemicalSynthesis.Solution[3].Unit | Materials_Process.MaterialsProcess[0].ChemicalSynthesis.Solution[4].Name | Materials_Process.MaterialsProcess[0].ChemicalSynthesis.Solution[4].Amount | Materials_Process.MaterialsProcess[0].ChemicalSynthesis.Solution[4].Unit | Materials_Process.MaterialsProcess[0].Cooling.Pressure | Materials_Process.MaterialsProcess[0].Cooling.Temperature | Materials_Process.MaterialsProcess[0].Cooling.CoolingRate | Materials_Process.MaterialsProcess[0].Cooling.Time | Materials_Process.MaterialsProcess[0].PHAdjustment.PH | Materials_Process.MaterialsProcess[0].PHAdjustment.Modulator | Materials_Process.MaterialsProcess[0].ChemicalSynthesis.Precursor[4].Name | Materials_Process.MaterialsProcess[0].ChemicalSynthesis.Precursor[4].Amount | Materials_Process.MaterialsProcess[0].ChemicalSynthesis.Precursor[4].Unit | Materials_Process.MaterialsProcess[0].ChemicalSynthesis.Precursor[5].Name | Materials_Process.MaterialsProcess[0].ChemicalSynthesis.Precursor[5].Amount | Materials_Process.MaterialsProcess[0].ChemicalSynthesis.Precursor[5].Unit | Materials_Process.MaterialsProcess[0].SonochemicalSynthesis.Precursor[0].Name | Materials_Process.MaterialsProcess[0].SonochemicalSynthesis.Precursor[0].Amount | Materials_Process.MaterialsProcess[0].SonochemicalSynthesis.Precursor[0].Unit | Materials_Process.MaterialsProcess[0].SonochemicalSynthesis.Precursor[1].Name | Materials_Process.MaterialsProcess[0].SonochemicalSynthesis.Precursor[1].Amount | Materials_Process.MaterialsProcess[0].SonochemicalSynthesis.Precursor[1].Unit | Materials_Process.MaterialsProcess[0].SonochemicalSynthesis.Precursor[2].Name | Materials_Process.MaterialsProcess[0].SonochemicalSynthesis.Precursor[2].Amount | Materials_Process.MaterialsProcess[0].SonochemicalSynthesis.Precursor[2].Unit | Materials_Process.MaterialsProcess[0].SonochemicalSynthesis.Solvent[0].Name | Materials_Process.MaterialsProcess[0].SonochemicalSynthesis.Solvent[0].Amount | Materials_Process.MaterialsProcess[0].SonochemicalSynthesis.Solvent[0].Unit | Materials_Process.MaterialsProcess[0].SonochemicalSynthesis.Temperature | Materials_Process.MaterialsProcess[0].SonochemicalSynthesis.UltrasonicFrequency | Materials_Process.MaterialsProcess[0].SonochemicalSynthesis.Power | Materials_Process.MaterialsProcess[0].SonochemicalSynthesis.Time | Materials_Process.MaterialsProcess[0].Centrifugation.RevolutionPerTime | Materials_Process.MaterialsProcess[0].Centrifugation.RelativeCentrifugalForce | Materials_Process.MaterialsProcess[0].Centrifugation.Time | Materials_Process.MaterialsProcess[0].Centrifugation.Temperature | Materials_Process.MaterialsProcess[0].Centrifugation.Additive[0].Name | Materials_Process.MaterialsProcess[0].Centrifugation.Additive[0].Amount | Materials_Process.MaterialsProcess[0].Centrifugation.Additive[0].Unit | Materials_Process.MaterialsProcess[0].Centrifugation.Additive[1].Name | Materials_Process.MaterialsProcess[0].Centrifugation.Additive[1].Amount | Materials_Process.MaterialsProcess[0].Centrifugation.Additive[1].Unit | Materials_Process.MaterialsProcess[0].Centrifugation.Additive[2].Name | Materials_Process.MaterialsProcess[0].Centrifugation.Additive[2].Amount | Materials_Process.MaterialsProcess[0].Centrifugation.Additive[2].Unit | Materials_Process.MaterialsProcess[0].Centrifugation.TubeMaterial | Materials_Process.MaterialsProcess[0].Centrifugation.TubeVolume | Materials_Process.MaterialsProcess[0].Rinsing.Temperature | Materials_Process.MaterialsProcess[0].Rinsing.Time | Materials_Process.MaterialsProcess[0].Rinsing.AdditiveName | Materials_Process.MaterialsProcess[0].Rinsing.AdditiveAmount | Materials_Process.MaterialsProcess[0].WetEtching.Etchant | Materials_Process.MaterialsProcess[0].WetEtching.Temperature | Materials_Process.MaterialsProcess[0].WetEtching.Time | Materials_Process.MaterialsProcess[0].WetEtching.Concentration | Materials_Process.MaterialsProcess[0].WetEtching.Solvent | Materials_Process.MaterialsProcess[0].WetEtching.Additive | Materials_Process.MaterialsProcess[0].WetEtching.StirringRate | Materials_Process.MaterialsProcess[0].SolvothermalSynthesis.Solvent[2].Name | Materials_Process.MaterialsProcess[0].SolvothermalSynthesis.Solvent[2].Amount | Materials_Process.MaterialsProcess[0].SolvothermalSynthesis.Solvent[2].Unit | Materials_Process.MaterialsProcess[0].Sonication.Composition | Materials_Process.MaterialsProcess[0].Sonication.Power | Materials_Process.MaterialsProcess[0].Sonication.Solvent | Materials_Process.MaterialsProcess[0].Sonication.Temperature | Materials_Process.MaterialsProcess[0].Sonication.Time | Materials_Process.MaterialsProcess[0].Sonication.Type | Materials_Process.MaterialsProcess[0].ElectrochemicalDeposition.Precursor[0].Name | Materials_Process.MaterialsProcess[0].ElectrochemicalDeposition.Precursor[0].Amount | Materials_Process.MaterialsProcess[0].ElectrochemicalDeposition.Precursor[0].Unit | Materials_Process.MaterialsProcess[0].ElectrochemicalDeposition.Solvent | Materials_Process.MaterialsProcess[0].ElectrochemicalDeposition.Concentration | Materials_Process.MaterialsProcess[0].ElectrochemicalDeposition.PH | Materials_Process.MaterialsProcess[0].ElectrochemicalDeposition.Additive | Materials_Process.MaterialsProcess[0].ElectrochemicalDeposition.WorkingElectrode | Materials_Process.MaterialsProcess[0].ElectrochemicalDeposition.CounterElectrode | Materials_Process.MaterialsProcess[0].ElectrochemicalDeposition.ReferenceElectrode | Materials_Process.MaterialsProcess[0].ElectrochemicalDeposition.DepositionConditionMode | Materials_Process.MaterialsProcess[0].ElectrochemicalDeposition.Voltage | Materials_Process.MaterialsProcess[0].ElectrochemicalDeposition.Stirring | Materials_Process.MaterialsProcess[0].ElectrochemicalDeposition.Temperature | Materials_Process.MaterialsProcess[0].ElectrochemicalDeposition.Atmosphere | Materials_Process.MaterialsProcess[0].ElectrochemicalDeposition.Time
N13C46.80H3.26 | [Mn(II)(2,2′-bpy)(HCO2)2–x(N3)x] (1, x = 0.3; 2, x = 0.6; and 3, x = 0.7), 1 | 2,2′-bpy |  |  | NaN3 |  |  | Mn(HCO2)2 |  |  | methanol | 20 | mL |  |  | 30 minutes
N17.78C45.74H3.16 | [Mn(II)(2,2′-bpy)(HCO2)2–x(N3)x] (1, x = 0.3; 2, x = 0.6; and 3, x = 0.7), 2 | 2,2′-bpy |  |  | NaN3 |  |  | Mn(HCO2)2 |  |  | methanol | 20 | mL |  |  | 30 minutes
N19.20C45.38H3.13 | [Mn(II)(2,2′-bpy)(HCO2)2–x(N3)x] (1, x = 0.3; 2, x = 0.6; and 3, x = 0.7), 3 | 2,2′-bpy |  |  | NaN3 |  |  | Mn(HCO2)2 |  |  | methanol | 20 | mL |  |  | 30 minutes
(PhSiO2)12(Ni)4(Na)8(O)2 | [(PhSiO2)6]2Ni4Na8(O)2, 1 | Phenyltriethoxysilane | 3 | g | water | 0.45 | g | sodium hydroxide | 0.50 | g | EtOH | 75 | mL |  | reflux | 1 h
(PhSiO2)10(Ni)5(NaOH) | [(PhSiO2)5]2Ni5(NaOH), 2 | Phenyltriethoxysilane | 3 | g | water | 0.45 | g | sodium hydroxide | 0.50 | g | EtOH | 75 | mL |  | reflux | 1 h
[(PhSiO2)7]2Ni2Na12(CO3) | [(PhSiO2)7]2Ni2Na12(CO3), 3 | (PhSiO2)12(Ni)4(Na)8(O)2 | 0.25 | g | [6 empty] | 1,4-dioxane | 60 | mL |  | reflux | 4 h |  |  |  | methanol | 60 | mL
(PhSiO2)12(Ni)6 | [(PhSiO2)6]2Ni6, 4 | (PhSiO2)12(Ni)4(Na)8(O)2 | 0.25 | g | [6 empty] | 1,4-dioxane | 60 | mL |  | reflux | 1 h |  |  |  | methanol | 60 | mL
(PhSiO2)12(Ni)4(Na)4(K)2(OH)2 | [(PhSiO2)6]2Ni4Na4K2(OH)2, 5 | (PhSiO2)12(Ni)4(Na)8(O)2 | 0.25 | g | [6 empty] | ethanol | 60 | mL |  | reflux | 1 h |  |  |  | toluene | 60 | mL
(PhSiO2)12(Ni)6(K)1.5(Cs)0.5(Cl)(OH) | [(PhSiO2)6]2Ni6K1.5Cs0.5Cl(OH), 6 | Phenyltriethoxysilane | 3 | g | water | 0.45 | g | potassium hydroxide | 0.70 | g | EtOH | 75 | mL |  | reflux | 1 h
C11H10N4Cl2OZn | ZnCl2(BPU), 1 | BPU | 0.043 | g | [6 empty] | EtOH | 3 | mL |  |  | 4 days |  |  |  | deionized water | 2 | mL | EtOH
C11H10N4Br2OZn | ZnBr2(BPU), 2 | BPU | 0.043 | g | [6 empty] | EtOH | 3 | mL |  |  | 4 days |  |  |  | deionized water | 2 | mL | EtOH
C11H10N4I2OZn | ZnI2(BPU), 3 | BPU | 0.043 | g | [6 empty] | EtOH | 3 | mL |  |  | 4 days |  |  |  | deionized water | 2 | mL | EtOH
C28H24LaN2O9 | [La2(L)2(DMA)2]n·nH2O, 1 | [23 empty] | La(NO3)3·6H2O | 82 | mg | H4L ligand | 112 | mg | DMAC | 3.5 | mL | water | 1.5 | mL |  | 100°C | 2 days
C28H24PrN2O9 | [Pr2(L)2(DMA)2]n·nH2O, 2 | [23 empty] | Pr(NO3)3·6H2O | 82 | mg | H4L ligand | 112 | mg | DMAC | 3.5 | mL | water | 1.5 | mL |  | 100°C | 2 days
C28H24NdN2O9 | [Nd2(L)2(DMA)2]n·nH2O, 3 | [23 empty] | Nd(NO3)3·6H2O | 82 | mg | H4L ligand | 112 | mg | DMAC | 3.5 | mL | water | 1.5 | mL |  | 100°C | 2 days
C56H48Sm2N4O23 | [Sm2(L)2(DMA)2]n·nH2O, 4 | [23 empty] | Sm(NO3)3·6H2O | 82 | mg | H4L ligand | 112 | mg | DMAC | 3.5 | mL | water | 1.5 | mL |  | 100°C | 2 days
C56H48Eu2N4O19 | [Eu2(L)2(DMA)2]n·nH2O, 5 | [23 empty] | Eu(NO3)3·6H2O | 82 | mg | H4L ligand | 112 | mg | DMAC | 3.5 | mL | water | 1.5 | mL |  | 100°C | 2 days
C56H48Gd2N4O23 | [Gd2(L)2(DMA)2]n·nH2O, 6 | [23 empty] | Gd(NO3)3·6H2O | 82 | mg | H4L ligand | 112 | mg | DMAC | 3.5 | mL | water | 1.5 | mL |  | 100°C | 2 days
C28H24LaN2O9 | [La2(L)2(DMA)2]n·nH2O, 7
C28H24PrN2O9 | [Pr2(L)2(DMA)2]n·nH2O, 8
C28H24LaN2O9 | [La2(L)2(DMA)2]n·nH2O, 9
C28H24PrN2O9 | [Pr2(L)2(DMA)2]n·nH2O, 10
C11H9N3O | N-(3-Pyridyl)nicotinamide (3-pna), | nicotinic chloride hydrochloride | 15.2 | g | 3-aminopyridine | 8.0 | g | [6 empty] | N2
C13H13N3O | N-(2-Pyridin-4-yl-ethyl)-isonicotinamide (4-peia), | isonicotinic chloride hydrochloride | 15.0 | g | 4-(2-aminoethyl)pyridine | 10.0 | mL | [6 empty] | N2
C22H18CoN8O8 | [Co(NO3)2(3-pna)2]n, 1
C22H18Br2CoN6O2 | [CoBr2(3-pna)2]n, 2
C31H32CoN8O3S2 | [Co(NCS)2(4-peia)2]·4Me2CO)n, 3 ⊃ 4Me2CO
C17H22EuN5O9 | [Ln(OAc)2(H2O)(OBPT)]·3H2O, 1 | Ln(OAc)3·H2O | 400 | mg | [Na(OBPT)(H2O)]·2H2O | 327 | mg |  |  |  | H2O–MeOH | 20 | mL |  | room temperature | 2 h | [6 empty] | distilled water | 5 | [19 empty] | air
C23H28EuN7O7 | [Ln(OAc)2(DMF)2(OBPT)], 2 | Ln(OAc)3·H2O | 400 | mg | [Na(OBPT)(H2O)]·2H2O | 327 | mg |  |  |  | dried DMF | 10 | mL |  | room temperature | 2 h | [6 empty] | DMF | 5 | [19 empty] | desiccator
C23H28TbN7O7 | [Ln(OAc)2(DMF)2(OBPT)], 4 | Ln(OAc)3·H2O | 400 | mg | [Na(OBPT)(H2O)]·2H2O | 327 | mg |  |  |  | dried DMF | 10 | mL |  | room temperature | 2 h | [6 empty] | DMF | 5 | [19 empty] | desiccator
NaGdCO3F2 | NaGdCO3F2, 1 | [23 empty] | Na2CO3 | 0.318 | g | GdF3 | 0.214 | g | deionized water | 5 | mL |  |  |  |  | 220°C | 6 days
Na2GdCO3F3 | Na2GdCO3F3, 2
Na3Gd(CO3)3 | Na3Gd(CO3)3, 3
Na3Gd(CO3)3·6H2O | Na3Gd(CO3)3·6H2O, 4
C28H16O24Zr6 | [Zr6O4(OH)4­(EDDC)6] (JLU-Liu34, Zr-H2EDDC), JLU-Liu34
C28H16N6O24Zr6 | [Zr6O4(OH)4­(EDDC-NO2)6] (JLU-Liu35, Zr-H2EDDC-NO2), JLU-Liu35
C28H16N6O24Zr6 | [Zr6O4(OH)4­(EDDC-NH2)6] (JLU-Liu36, Zr-H2EDDC-NH2), JLU-Liu36
C12H9O6P2La | [La­(C12H8P2O6H)], MFM-550­(La), | [23 empty] | H4L1 | 0.0450 | g | LaCl3·7H2O | 0.0531 | g | water | 6 | mL |  |  |  | PARR pressure vessel | 210°C | 72 h
C12H9O6P2La | [La­(C12H8P2O6H)], MFM-550­(La), | [21 empty] | acetone
C53.32H4.02N1.38 | [H3O]2[Eu2.5(BTB)3(OAc)0.5(H2O)3]·2DMA·2.5H2O, 1 | [23 empty] | Eu­(OAc)3·4H2O | 0.15 | mmol | H3BTB | 0.1 | mmol | DMA | 4 | mL | H2O | 1 | mL | autogenous pressure | 130°C | 3 days |  | 2°C/h | [10 empty] | LiOH·H2O | 0.4 | mmol
C52.63H3.97N1.36 | [H3O]2[Dy2.5(BTB)3(OAc)0.5(H2O)3]·2DMA·2.5H2O, 2 | [23 empty] | Dy­(OAc)3·4H2O |  |  | H3BTB |  |  | DMA |  |  | H2O | [17 empty] | LiOH·H2O
C51.97H3.92N1.34 | [H3O]2[Yb2.5(BTB)3(OAc)0.5(H2O)3]·2DMA·2.5H2O, 3 | [23 empty] | Yb­(OAc)3·4H2O |  |  | H3BTB |  |  | DMA |  |  | H2O | [17 empty] | LiOH·H2O
C32H20N24O2Zn2 | Zn(ptp)(H2O)]2, 1 | [23 empty] | Zn(NO3)2·6H2O | 120 | mg | H2ptp | 74 | mg | water | 12 | mL | methanol | 1.5 | mL |  | 180 °C | 3 days
C17H12N12OZn | Zn(ptp)(CH3OH)]n, 2 | [23 empty] | Zn(NO3)2·6H2O | 120 | mg | H2ptp | 74 | mg | water | 12 | mL | methanol | 1.5 | mL |  | 120 °C
C16H8N12Zn | Zn(ptp)]n, 3 | [23 empty] | Zn(NO3)2·6H2O | 120 | mg | H2ptp | 74 | mg | water | 12 | mL | methanol | 1.5 | mL |  | 170 °C
C54H40N38O3Zn3 | [Zn3(ptp)3](DMF)2(H2O)]n, 4 | [23 empty] | Zn(NO3)2·6H2O | 120 | mg | H2ptp | 74 | mg | water | 6 | mL | DMF | 7.5 | mL |  | 100 °C | 1 day
Cd3Na6C36H38O37 | [Cd3Na6(BTC)4(H2O)12]·H2O, 1 | [23 empty] | Cd(CH3COO)2·2H2O | 2.0 | mmol | H3BTC | 8.0 | mmol | H2O/DMA | 7.0 | mL | deionized water | 9.0 | mL |  | 130°C | 5 days | [12 empty] | NaOH | 24.0 | mmol
Cd3Na2C29H25O22N | [Cd3Na2(BTC)3(H2O)3]·[H2N(CH3)2]·H2O, 2 | [23 empty] | Cd(CH3COO)2·2H2O | 2.0 | mmol | H3BTC | 2.0 | mmol | DMA | 7.0 | mL | distilled water | 3.0 | mL |  | 135°C | 5 days | [12 empty] | NaOH | 1.3 | mmol
[VO(C14H8O4)](C3H7NO)0.1(H2O)0.5 | COMOC-2-as ([VO(BPDC)] (DMF)0.1(H2O)0.5), | [21 empty] | acetone |  | VOSO4·H2O | 0.5 | g | 4,4′-biphenyldicarboxylic acid (H2BPDC) | 1.02 | g | DMF | 70 | mL |  |  |  |  | 147°C | 15–20 h |  |  |  |  | room temperature | under vacuum
[VO(C14H8O4)](C3H7NO)0.1(H2O)0.5 | COMOC-2-as ([VO(BPDC)] (DMF)0.1(H2O)0.5), | [21 empty] | acetone | [20 empty] | room temperature | under vacuum | [9 empty] | VOSO4·H2O | 0.05 | g | H2BPDC | 0.102 | g | 150°C |  | 20 min
C28.5H30.5Dy2N3.5O18.5 | 1, | [23 empty] | H2FDA | 0.20 | mmol | Dy­(NO3)3·6H2O | 0.10 | mmol | N,N-dimethylformamide (DMF) | 2 | mL | CH2Cl2 | 6 | mL |  | 100 °C | 3 days
C26H28Dy2N2O19 | 2, | [23 empty] | H2FDA | 0.20 | mmol | Dy­(NO3)3·6H2O | 0.10 | mmol | DMF | 2 | mL | CH3OH | 6 | mL |  | 100 °C | 3 days
C30.6H35.4Dy2N4.2O19.2 | 1', | [23 empty] | H2FDA | 0.20 | mmol | Dy­(NO3)3·6H2O | 0.10 | mmol | DMF | 2 | mL |  |  |  |  | 120 °C | 24 h
C28.5H30.5Dy0.041Y1.959N3.5O18.5 | 1@Y, | [23 empty] | H2FDA | 0.20 | mmol | Y­(NO3)3·6H2O | 0.10 | mmol | DMF | 2 | mL | CH2Cl2 | 6 | mL |  | 100 °C | 3 days | [12 empty] | Dy­(NO3)3·6H2O | 0.10 | mmol
C26H28Dy0.047Y1.953N2O19 | 2@Y, | [23 empty] | H2FDA | 0.20 | mmol | Y­(NO3)3·6H2O | 0.10 | mmol | DMF | 2 | mL | CH3OH | 6 | mL |  | 100 °C | 3 days | [12 empty] | Dy­(NO3)3·6H2O | 0.10 | mmol
unknown | [Gd2(mal)3(H2O)5]·2nH2O, 1 | sodium metasilicate | 5 | mL | malonic acid | 4 | mL | gadolinium(III) nitrate hexahydrate | 2 | mL |  | 1 M |  |  | room temperature | 1 day |  |  |  |  | 0.1 M
C32H43N3O22Co3 | [Co(H2O)4(CH3CN)2][Co(muia)(H2O)2]2, 1 | H3muia | 64 | mg | Co(CH3COO)2·4H2O | 50 | mg |  |  |  | 0.1 M KOH | 4 | mL |  |  | 15 min |  |  |  | MeOH | 2 | mL
C34H46N4O22Co3 | [Co(H2O)6][Co2(muia)2(H2O)2]·2CH3CN, 2 | H3muia | 64 | mg | Co(CH3COO)2·4H2O | 50 | mg |  |  |  | 0.1 M KOH | 4 | mL |  |  | 2 weeks |  |  |  | MeOH | 2 | mL
C30H40N2O22Co3 | [{Co(H2O)4}{Co2(muia)2(H2O)2}]·11H2O, 3 | Co(CH3COO)2·4H2O | 100.0 | mg | H3muia | 64 | mg |  |  |  | 0.1 M KOH | 4 | mL |  |  | 5 days |  |  |  | EtOH | 2 | mL
C24H22N28Mn3 | [Mn3(L1)2(N3)6]n, 1 | manganese(II) perchlorate hexahydrate | 0.15 | g | sodium azide | 0.052 | g | L1 | 0.045 | g | H2O | 2 | mL |  | room temperature | 3 days |  |  |  | methanol | 10 | mL
C24H26N21ClO5Mn2 | [Mn2(L2)2(N3)3]n(ClO4)n·nH2O, 2 | manganese(II) perchlorate hexahydrate | 0.15 | g | sodium azide | 0.052 | g | L2 | 0.042 | g | H2O | 2 | mL |  | room temperature | 7 days |  |  |  | methanol | 5 | mL
C12H10N16Mn2 | [Mn2(L4)(N3)4]n, 4 | manganese(II) perchlorate hexahydrate | 0.145 | g | sodium azide | 0.052 | g | L4 | 0.042 | g | H2O | 2 | mL |  | room temperature |  |  |  |  | methanol | 20 | mL
C28H36Cu2N12O6 | [Cu2(μ1,1-N3)2(4-Etpy)4(μ-NO3)2], 1 | Copper(II) nitrate trihydrate | 0.72 | g | 4-ethylpyridine | 0.75 | g | NaN3 | 0.39 | g | acetone | 40 | cm3 | [6 empty] | aqueous solution | 5 | cm3
C22H30Cu2N16O7 | [Cu2(μ1,1-N3)2(3-ampy)4(μ-NO3)2]·C2H5OH, 2 | Cu(NO3)2·3H2O | 0.72 | g | 3-aminopyridine | 0.58 | g | NaN3 | 0.32 | g | ethanol | 20 | cm3 | [6 empty] | aqueous solution | 5 | cm3
C20H28Cu3N22O6 | [Cu3(μ1,1-N3)4(N3)2(Meinic)2(DMF)2], 3 | Copper(II) nitrate trihydrate | 0.72 | g | methyl isonicotinate | 1.10 | g | NaN3 | 0.39 | g | acetone | 30 | cm3 | [6 empty] | aqueous solution | 5 | cm3
C28H76F24N12O12P4Pt4Ru2 | [{Ru2(O2CCH3)4}{Pt2(piam)2(NH3)4}2]n(PF6)4n·4nH2O, 2 | [Ru2(O2CCH3)4Cl] | 0.480 | g | AgNO3 | 0.170 | g |  |  |  | MeOH | 100 | mL |  |  | overnight
C28H76F24N12O12P4Pt4Ru2 | [{Ru2(O2CCH3)4(NO3)}][Pt2(piam)2(NH3)4]2(PF6)2, 2 | [Ru2(O2CCH3)4(NO3)] | 24 | mg | [Pt2(piam)2(NH3)4]2(PF6)2 | 46 | mg |  |  |  | MeOH | 12 | mL |  |  | 1 hour
C28H76F24N12O12P4Pt4Ru2 | [{Ru2(O2CCH3)4}][Pt2(piam)2(NH3)4]­(PF6)2, 2 | [Ru2(O2CCH3)4] | 11.3 | mg | [Pt2(piam)2(NH3)4]­(PF6)2 | 47.1 | mg |  |  |  | EtOH | 10 | mL
C28H76F24N12O12P4Pt4Ru2 | [{Ru2(O2CCH3)4}][Pt2(piam)2(NH3)4]­(PF6)2, 2
C20H20CoI3N5O4 | [Co­(bib)­(atibdc)], 1 | [23 empty] | bib | 0.044 | g | H2atibdc | 0.120 | g | N,N-dimethylformamide (DMF) | 8 | mL | distilled water | 2 | mL |  | 80°C | 3 days |  | 5°C/h | [10 empty] | Co­(Ac)2·4H2O | 0.051 | g
C20H24CoI3N5O6 | [Co­(bib)­(atibdc)]·2H2O, 2 | [23 empty] | bib | 0.044 | g | H2atibdc | 0.120 | g | N,N-dimethylformamide (DMF) | 8 | mL | distilled water | 2 | mL |  | 130°C | [13 empty] | Co­(Ac)2·4H2O | 0.051 | g
C20H23CoN5O4 | [Co­(bib)­(aipa)], 3 | [23 empty] | bib | 0.044 | g | aipa | 0.120 | g | N,N-dimethylformamide (DMF) | 8 | mL | distilled water | 2 | mL |  | 150°C | [13 empty] | Co­(Ac)2·4H2O | 0.051 | g
unknown | [Cd(3)(CH3COO)2(H2O)2](CH3CN)x(CH3OH)y, 5 | 4,4′-bis(1-imidazolyl)biphenyl |  |  | cadmium acetate dihydrate
C74H72N10O26Cd4 | [Cd4(hbhdpy)2(bdc)3(DMA)2]·(H2O)4, 1 | [23 empty] | Hhbhpy | 0.0780 | g | Cd­(OAc)2 | 0.4 | mmol | [7 empty] | 100 °C | 3 days |  | 10 °C/h | [10 empty] | H2bdc | 0.0498 | g | [9 empty] | DMA | 5 | mL | water | 0.5 | mL
C74H73N13O26Cd4 | [Cd4(hbhdpy)2(bdc-NH2)3(DMA)2]·(H2O)4, 1-NH2 | [23 empty] | Hhbhpy | 0.0780 | g | Cd­(OAc)2 | 0.4 | mmol | [10 empty] | 10 °C/h | [10 empty] | H2bdc-NH2 | [11 empty] | DMA | 5 | mL | water | 0.5 | mL
C33H39Cu2N4O12Na | Na[Cu2(CH3HXTA)(Py)2]·1.5(1,4-dioxane), 1 | CH3HXTA | 0.60 | g | Cu(II) perchlorate hexahydrate | 0.96 | g |  |  |  | H2O | 20 | mL | [6 empty] | H2O | 2 | mL | [47 empty] | MeOH | 20 | mL
C12.17H2.34K4.66Mo34.33N0.84As4.47Co3.51 | K2H­[(H2O)4Co]­[AsMo6O21(Ala)­(PHBA)2]·6.5H2O, 1 | CoCl2·6H2O | 0.0714 | g | KCl | 0.022 | g | Ala | 0.0089 | g | water |  |  |  | 80 °C | 1 h |  | ambient conditions | [54 empty] | PHBA | 0.0274 | g
C11.16H2.46K4.54Mo33.44N0.81As4.35Ni3.41 | K2H­[(H2O)4Ni]­[AsMo6O21(Ala)­(PHBA)2]·9H2O, 2 | NiCl2·6H2O | 0.0678 | g | KCl | 0.022 | g | Ala | 0.0089 | g | water |  |  |  | 80 °C | 1 h |  | ambient conditions | [54 empty] | PHBA | 0.0274 | g
C11.95H2.36K4.58Mo33.70N0.82As4.38Zn3.83 | K2H­[(H2O)4Zn]­[AsMo6O21(Ala)­(PHBA)2]·8H2O, 3 | ZnSO4·7H2O | 0.0861 | g | KCl | 0.022 | g | Ala | 0.0089 | g | water |  |  |  | 80 °C | 1 h |  | ambient conditions | [54 empty] | PHBA | 0.0274 | g
C12.62H2.43K4.83Mo35.58N0.87As4.63Mn3.63 | K2H­[(H2O)4Mn]­[AsMo6O21(Ala)­(PHBA)2]·7H2O, 4 | MnCl2·2H2O | 0.0486 | g | KCl | 0.022 | g | Ala | 0.0089 | g | water |  |  |  | 80 °C | 1 h |  | ambient conditions | [54 empty] | PHBA | 0.0274 | g
C28H18Cu2N16O6 | [Cu2(bpym)(tcpd)2(H2O)4]·2H2O, 1 | 2,2‘-bipyrimidine | 50 | mg | CuCl2·2H2O | 108 | mg | potassium 2-dicyanomethylene-1,1,3,3-tetracyanopropanediide | 179 | mg | H2O | 2 | mL | [6 empty] | MeOH/H2O solution | 2:1 v/v | [22 empty] | air
C13H10CuN8 | [Cu(tn)(tcpd)], 2 | CuCl2·2H2O | 0.68 | g | potassium 2-dicyanomethylene-1,1,3,3-tetracyanopropanediide | 3.39 | g | sodium hydroxide | 0.48 | g | H2O | 30 | mL | [30 empty] | air
C16H22CuN10O | [Cu(tn)2(tcpd)]·H2O, 3 | CuCl2·2H2O | 2.04 | g | 1,3-diaminopropane | 3.6 | mL |  |  |  | H2O | 10 | mL | [6 empty] | K2tcpd | 3.39 | g | [21 empty] | air
C27H35Ag2N8O8S | [Ag2L1(biim)2]·2H2O, 1 | H2L1 | 0.127 | g | NaOH | 0.04 | g | AgNO3 | 0.170 | g | water |  |  |  |  | 10 min | [56 empty] | biim | 0.096 | g
C16H20AgN5O3S | AgL2(biim), 2 | HL2 | 0.173 | g | NaOH | 0.040 | g | AgNO3 | 0.255 | g | water |  |  |  |  | 10 min
C18H21AgN2O5S | [Ag(HL3)(Pic)2]·H2O, 3 | NaHL3 | 0.098 | g | AgNO3 | 0.085 | g | β-Pic | 0.093 | g | water |  |  |  |  | 10 min
C42H45Ag3N6O14S2 | [Ag3(L3)(HL3)(4,4'-bipy)3(H2O)2]·4H2O, 4 | NaHL3 | 0.098 | g | AgNO3 | 0.085 | g | 4,4'-bipy | 0.039 | g | methanol |  |  |  |  | 10 min
C28H26Br2N2O10 | H4bdcbpyBr2·2H2O, | 4,4′-bipyridine | 1.56 | g | dimethyl 5-(bromomethyl) isopthalate | 3 equiv |  |  |  |  | acetonitrile | 20 | mL |  | 100°C | 24 h | [27 empty] | vacuum
C28H26Br2N2O10 | H4bdcbpyBr2·2H2O, | [21 empty] | distilled water | 3 × 30 mL
C28H34MnN2O16 | {[Mn(bdcbpy)(OH2)4]·4H2O}n, 1 | H4bdcbpyBr2·2H2O | 35.5 | mg | [6 empty] | water | 1 | mL |  | 85°C | 12 h |  |  |  | NaOH solution (0.1 mol L–1) |  |  | water, diethyl ether
C28H34NiN2O16 | {[Ni(bdcbpy)(OH2)4]·4H2O}n, 2 | H4bdcbpyBr2·2H2O | [8 empty] | water | 1 | mL |  | 85°C | 12 h | [6 empty] | water, diethyl ether
C10H17N5Li·1/4THF | [Li(N6,N9-Me2Ade)]·1/4THF, 2 | N6,N9-Me2Ade | 100 | mg | [6 empty] | tetrahydrofuran | 8 | mL |  | -40°C | 2 hours | [6 empty] | n-hexane | 2 × 5 mL | [19 empty] | vacuo
C10H17N5Li·py | [Li(N6,N9-Me2Ade)]·py, 3 | N6,N9-Me2Ade | 57 | mg | [6 empty] | pyridine | 5 | mL |  | room temperature | 2 hours | [6 empty] | n-hexane | 2 × 3 mL | [19 empty] | vacuo
C10H17N5 | N6,N9-Me3Ade-H, 4 | N6,N9-Me2Ade | 105 | mg | [6 empty] | tetrahydrofuran | 10 | mL |  | -40°C | 1 hour | [6 empty] | benzene | 2 × 10 mL | [19 empty] | vacuo
C10H17N5Si | N6-(SiMe3)-N6,N9-Me2Ade-H, 5 | N6,N9-Me2Ade | 150 | mg | [6 empty] | tetrahydrofuran | 8 | mL |  | -40°C | 4 hours | [6 empty] | n-hexane | 2 × 5 mL | [19 empty] | vacuo
C10H17N5Sn | N6-(SnMe3)-N6,N9-Me2Ade-H, 5 | N6,N9-Me2Ade | 150 | mg | [6 empty] | tetrahydrofuran | 8 | mL |  | -40°C | 4 hours | [6 empty] | n-hexane | 2 × 5 mL | [19 empty] | vacuo
C10H17N5Li | [Li(N6,N9-Me2Ade)], 2 | [21 empty] | n-hexane | 2 × 5 mL | [19 empty] | vacuo
C10H17N5 | N6,N9-Me2Ade-H, 4 | N6,N9-Me2Ade | 120 | mg | [6 empty] | HN(SiMe3)2 | 10 | mL |  | reflux | 10 hours | [6 empty] | n-hexane | 2 × 5 mL | [19 empty] | vacuo
C10H17N5 | N6,N9-Me2Ade-H, 5 | N6,N9-Me2Ade | 50 | mg | [6 empty] | Me3SnNMe2 | 644 | mg |  | room temperature | 2 hours | [6 empty] | n-hexane | 2 × 5 mL | [19 empty] | vacuo
C14H9N3O4ClIn | [In­(bpydc)­Cl]·CH3CN, In1 | [23 empty] | H2bpydc | 12.21 | mg | NaOH | 3.00 | mg | CH3CN/H2O mixed solvent | 8.0 | mL |  |  |  |  | 120°C | 120 h | [12 empty] | InCl3·4H2O | 42.78 | mg
C14H15N3O6Cl3In | [In­(H2 bpydc)­(H2O)­Cl3]·CH3CN·H2O, In2 | [23 empty] | H2bpydc | 12.21 | mg | NaOH | 0.43 | mg | CH3CN/H2O mixed solvent | 8.0 | mL |  |  |  |  | 120°C | [13 empty] | InCl3·4H2O | 42.78 | mg
C30H28N10S2Mn | [Mn(L)2(SCN)2]n, 1 | [21 empty] | acetone and ether | [20 empty] | air
C23H16N3O4 | 4′-Phenyl-2,2′:6′,2″-terpyridine-4,4″-dicarboxylic Acid (H2L1), | methyl-2-acetylisonicotinate | 3.55 | g | benzaldehyde | 1.1 | g | potassium hydroxide | 1.53 | g | ethanol | 45 | mL |  |  | 30 min | [6 empty] | 35% aqueous ammonia solution | 21 mL
C23H13N3O4Zn·CH2O2·C3H7NO | [Zn­(L1)] (1), | H2L1 | 0.10 | g | DMF | 25 | mL | water | 5 | mL | zinc nitrate hexahydrate | 0.075 | g |  | 90°C | 24 h | [56 empty] | concentrated nitric acid | 2.3 | mL
unknown | [Ni(dmen)(μ-N3)2], 1 | NaN3 | 0.26 | g | Ni(NO3)2·6H2O | 0.58 | g | dmen | 0.18 | g | aqueous solution | 25 | mL |  |  | several days
unknown | [Ni(aep)(μ-N3)2], 2 | NaN3 | 0.26 | g | Ni(NO3)2·6H2O | 0.58 | g | aep | 0.27 | g | aqueous solution | 25 | mL |  |  | several days
C70H80N24O17Cd5 | [Cd5(BTA)6(BDC)2(DMF)4(H2O)2]n·n(2DMF·H2O), 1
C90H102N16O34Cd7 | [Cd7(BTA)2(BDC)6(DMF)8]n·2nDMF, 2 | [23 empty] | Cd(NO3)2·4H2O | 0.154 | g | HBTA | 0.060 | g | DMF | 12 | mL |  |  |  | autogenous pressure | 110°C | 72 h |  | 5°C/h | [10 empty] | H2BDC | 0.083 | g
C8H22Cu3Mo8N16O30 | Cu3(Mo8O26)(H2O)2(OH)2(L1)4, 1 | [23 empty] | L1 | 0.084 | g | Na2MoO4·2H2O | 0.24 | g | water | 8 | mL |  |  |  |  | 160°C | 3 days | [12 empty] | CuCl2·2H2O | 0.17 | g
C10H22Ag4Mo8N10O27 | Ag4(Mo8O26)(L2)2.5(H2O), 2 | [23 empty] | L2 | 0.011 | g | MoO3 | 0.16 | g | water | 8 | mL |  |  |  |  | 170°C | 3 days | [12 empty] | AgNO3 | 0.007 | g
C36H20N6O9Zn2 | Zn2(NDC)2(diPyTz)·nDMF, 1 | Zn(NO3)2·6H2O | 14 | mg | H2NDC | 10 | mg | diPyTz | 6 | mg |  |  |  |  | 100°C | 2 days | [6 empty] | DMF | [20 empty] | air
C36H20N6O9Zn2 | Zn2(NDC)2(diPyTz)·nDMF, 1 | Zn(NO3)2·6H2O | 375 | mg | H2NDC | 273 | mg | diPyTz | 149 | mg |  |  |  |  | 100°C | 2 days | [6 empty] | DMF | [20 empty] | air
YK(C4O4)2 | LnK(C4O4)2, | [74 empty] | decomposition | flowing air | 240°C | 36 h | 10°C/h
LaK(C4O4)2 | LnK(C4O4)2, | [74 empty] | decomposition | flowing air | 240°C | 36 h | 10°C/h
GdK(C4O4)2 | LnK(C4O4)2, | [74 empty] | decomposition | flowing air | 240°C | 36 h | 10°C/h
ErK(C4O4)2 | LnK(C4O4)2, | [74 empty] | decomposition | flowing air | 240°C | 36 h | 10°C/h
C48Cl6Cu3H22N6O12 | [Cu2(CA)(terpy)2][Cu(CA)2]n, 1 | copper(II) sulfate pentahydrate | 1 | mmol·L-1 | 2,2‘:6‘,2‘ ‘-terpyridine | 2 | mL | chloranilic acid | 1 | mmol·L-1 | water | 2 | mL |  | ambient temperature | 2 weeks |  |  |  | water-ethanol mixture | 2 | mL | [20 empty] | room temperature |  | several weeks | [24 empty] | ethanolic solution | 50 | mL
C58Cl6Cu3H52N6O17S4 | [Cu2(CA)(terpy)2(dmso)2][Cu(CA)2(dmso)2]n, 2 | [Cu2(CA)(terpy)2][Cu(CA)2]n | 0.235 | g | [6 empty] | dmso | 250 | mL |  | room temperature | 1 week |  |  |  | ethanol | 250 | mL | [20 empty] | room temperature
C44H40N8O12Zn2 | [Zn2(ODPT)(L1)]·3H2O, 1 | [23 empty] | ODPTA | 0.16 | g | L1 | 0.05 | g | [7 empty] | 150°C | 72 h | 5°C/h | 3°C/h | [10 empty] | Zn(OAc)2·2H2O | 0.11 | g | [9 empty] | NaOH | 0.08 | g | H2O | 10 | mL
C56H42N8O9Zn2 | [Zn2(ODPT)(L2)2], 2 | [23 empty] | ODPTA | 0.16 | g | L2 | 0.31 | g | [21 empty] | Zn(OAc)2·2H2O | 0.17 | g | [9 empty] | NaOH | 0.08 | g | H2O | 10 | mL
C48H64B11P2Ag | (P(C6H11)3Ag)[closo-1-H-CB11Me11], 3 | P(C6H11)3 | 60 | mg | Ag[closo-1-H-CB11Me11] | 92 | mg |  |  |  | CH2Cl2 | 5 | cm3 |  |  | 16 h
C12H30AgB11 | [Ag(closo-1-H-CB11Me11)], 1 | Cs[closo-1-H-CB11Me11] | 407 | mg | [6 empty] | Et2O | 30 | cm3 | [6 empty] | 10% w/v AgNO3 aqueous solution | 3 x 30 | cm3 | Et2O | 3 x 25 cm3
C48H64AgBP | Ag(PPh3)(closo-1-H-CB11Me11), 2 | PPh3 | 130 | mg | Ag[closo-1-H-CB11Me11] | 100 | mg |  |  |  | CH2Cl2 | 5 | cm3 |  |  | 16 h
C48H64B11P2Ag | Ag(P(C6H11)3)(closo-1-H-CB11Me11), 3 | P(C6H11)3 | 60 | mg | Ag[closo-1-H-CB11Me11] | 43 | mg |  |  |  | CH2Cl2 | 5 | cm3 |  |  | 16 h
C48H64B11P2Ag | Ag(P({3,5-Me2C6H3}3))(closo-1-H-CB11Me11), 4 | P(3,5-Me2C6H3)3 | 39 | mg | Ag[closo-1-H-CB11Me11] | 50 | mg |  |  |  | CH2Cl2 | 5 | cm3 |  |  | 16 h
C48H64AgBP2 | [Ag(PPh3)2(closo-1-H-CB11Me11)], 6 | PPh3 | 130 | mg | Ag[closo-1-H-CB11Me11] | 100 | mg |  |  |  | CH2Cl2 | 5 | cm3 |  |  | 16 h
C60H56Cu6N12O74P4W18 | 1, | [21 empty] | distilled water |  | Na2WO4·2H2O | 0.341 | g | CuCl2·2H2O | 0.087 | g | [7 empty] | 160°C | 5 days |  |  |  |  | desiccators | [7 empty] | H3PO4 | 0.5 | mL | [9 empty] | 2,2′-bpy | 0.04 | g
C20H18N4O2 | L, | 3-Aminopyridine | 1.88 | g | 1,2-phenyldiacetic acid | 1.94 | g | triphenyl phosphite | 6.2 | g | pyridine | 10 | mL |  | reflux | 24 h |  |  |  | pyridine solution of 1,2-phenyldiacetic acid | 25 | mL | deionized water
C20H18Cl2HgN4O2 | [Hg(L)Cl2]n, 1 | [23 empty] | HgCl2 | 0.027 | g | L | 0.035 | g | ethanol | 7 | mL |  |  |  | autogenous pressure | 120°C | 48 h
C18H12MnN12 | [Mn(tptz)(μ1,1-N3)2]n, 1 | tptz | 0.156 | g | Mn(ClO4)·6H2O | 0.182 | g | NaN3 | 0.0650 | g | methanol | 10 | mL |  | room temperature | 4 days |  |  |  | aqueous solution
C8H6N4SO | Dipyrazinyl Sulfoxide (pyz2SO), | 3-chlorobenzoperoxoic acid | 748 | mg | bis-2-pyrazinylsulfide | 624 | mg |  |  |  | CH2Cl2 | 15 | mL |  | 0°C | 1.5 h |  |  |  | CH2Cl2 | 10 | mL | [47 empty] | saturated Na2S2O3 solution | 40 | mL | [9 empty] | saturated NaHCO3 solution | 40 | mL | brine | 20 | mL
C10H9N6O4SAg | [Ag(pyz2SO)](NO3)·CH3CN∞, 1 | Dipyrazinyl sulfoxide | 21 | mg | AgNO3 | 17 | mg |  |  |  | methanol | 2 | mL |  | room temperature | 5 days |  |  |  | acetonitrile | 2 | mL
C8H6N4OF6SPAg | [Ag(pyz2SO)](PF6)∞, 2 | Dipyrazinyl sulfoxide | 21 | mg | AgPF6 | 26 | mg |  |  |  | methanol | 2 | mL |  | room temperature | a few days |  |  |  | acetonitrile | 2 | mL
C16H12N8O14S2Cl3Ag3 | [Ag3(pyz2SO)2(ClO4)3]∞, 3 | Dipyrazinyl sulfoxide | 21 | mg | AgClO4·nH2O | 30 | mg | [7 empty] | room temperature | a few days
C10H6N4O3F3SAg | [Ag(pyz2SO)(CF3CO2)]∞, 4 | Dipyrazinyl sulfoxide | 21 | mg | AgCF3CO2 | 22 | mg |  |  |  | methanol | 2 | mL |  | room temperature | a few days |  |  |  | acetonitrile | 2 | mL
C8H16N6O12SZn | [Zn(pyz2SO)(H2O)4](NO3)2·H2O∞, 5 | Dipyrazinyl sulfoxide | 21 | mg | Zn(NO3)2·6H2O | 30 | mg |  |  |  | acetonitrile | 3 | mL |  | room temperature | 3 h |  |  |  | methanol | 1 | mL
C8H10Cl2N4O11SZn | [Zn(pyz2SO)(H2O)2](ClO4)2∞, 6 | Dipyrazinyl sulfoxide | 21 | mg | Zn(ClO4)2·6H2O | 38 | mg |  |  |  | actonitrile | 3 | mL |  | room temperature | a few days |  |  |  | water | 2 | mL
C16H16Cl2N8O12S2Cd | [Cd(pyz2SO)2(H2O)](ClO4)2·H2O∞, 7 | Dipyrazinyl sulfoxide | 21 | mg | Cd(ClO4)2·6H2O | 39 | mg | [7 empty] | room temperature | a few days
C52H84N28O12Co3W2 | [Co3(DMF)12][W(CN)8]2, 1 | Co(ClO4)2·6H2O | 55 | mg | (n-Bu4N)3[W(CN)8] | 112 | mg |  |  |  | CH3OH | 2 | mL |  |  | several minutes |  |  |  | CH3OH | 3 | mL
C60H72N28O8Mn3W2 | [Mn3(bipy)2(DMF)8][W(CN)8]2, 2 | MnCl2·4H2O | 0.297 | g | 2,2'-bipy | 0.468 | g | (n-Bu4N)3[W(CN)8] | 1.118 | g | CH3OH | 30 | mL | [6 empty] | CH3OH | 20 | mL
C84H112Mn3N8O27 | Mn3(L)(DMA)4·2DMA, 1 | [23 empty] | MnCl2·4H2O | 23.7 | mg | H6L | 39.0 | mg | DMA | 6 | mL | distilled water | 1 | mL |  | 85°C | 3 days | 300 min
C82H112Mn3N10O31 | Mn3(L)(H2O)2(DMF)2·8DMF, 2 | [23 empty] | MnCl2·4H2O | 23.7 | mg | H6L | 39.0 | mg | DMF | 6 | mL | distilled water | 1 | mL
C66H68Mn3N5O26 | Mn3(L)(H2O)2(DMF)·4DMF, 3 | [23 empty] | MnCl2·4H2O | 23.7 | mg | H6L | 39.0 | mg | DMF | 6 | mL
C28H30N6O8S2Mn | [Mn(L1)(NCS)2(CH3OH)2]·2(CH3OH)n, 1 | [23 empty] | MnCl2·4H2O | 19.8 | mg | L1 | 40.0 | mg | CH3OH | 6.0 | mL | CHCl3 | 12.0 | mL |  | 110°C, 80°C, room temperature | 7 days, 1 day, several weeks | [12 empty] | NaSCN | 8.5 | mg
C48H36N10O10S2Mn | [Mn(L2)2(NCS)2(CH3OH)2], 2 | [23 empty] | MnCl2·4H2O | 19.8 | mg | L2 | 40.0 | mg | CH3OH | 6.0 | mL | CHCl3 | 12.0 | mL |  | 110°C, 80°C, room temperature | 7 days, 1 day, several weeks | [12 empty] | NaSCN | 8.5 | mg
C54.5H43N10O13S2Mn | [Mn(L3)2(NCS)2]·0.5CH3OH·4.5H2O, 3 | [23 empty] | MnCl2·4H2O | 19.8 | mg | L3 | 40.0 | mg | CH3OH | 6.0 | mL | CHCl3 | 12.0 | mL |  | 110°C, 80°C, room temperature | 7 days, 1 day, several weeks | [12 empty] | NaSCN | 8.5 | mg
C22H20N4O7I2Cd | [Cd(L1)I2]·3(H2O), 4
C22H14N4O4I2Cd | [Cd(L2)I2], 5
C28H21N6O6.5S2Cd | [Cd(L3)(NCS)2]·2.5(H2O), 6 | [23 empty] | CdI2 | 36.6 | mg | L3 | 40.0 | mg | CH3OH | 6.0 | mL | CHCl3 | 12.0 | mL |  | 110°C, 80°C, room temperature | 7 days, 1 day, several weeks | [12 empty] | NaSCN | 8.5 | mg
C46H36N10O12S2Co | [Co(L1)2(NCS)2]·4(H2O), 7 | [23 empty] | CoCl2·4H2O | 20.2 | mg | L1 | 40.0 | mg | CH3OH | 6.0 | mL | CHCl3 | 12.0 | mL |  | 110°C, 80°C, room temperature | 7 days, 1 day, several weeks | [12 empty] | NaSCN | 8.5 | mg
C47H29N10O8S2Cl3Co | [Co(L2)2(NCS)2]·(HCCl3), 8 | [23 empty] | CoCl2·4H2O | 20.2 | mg | L2 | 40.0 | mg | CH3OH | 6.0 | mL | CHCl3 | 12.0 | mL |  | 110°C, 80°C, room temperature | 7 days, 1 day, several weeks | [12 empty] | NaSCN | 8.5 | mg
C54H38N10O11S2Co | [Co(L3)2(NCS)2]·3(H2O), 9 | [23 empty] | CoCl2·4H2O | 20.2 | mg | L3 | 40.0 | mg | CH3OH | 6.0 | mL | CHCl3 | 12.0 | mL |  | 110°C, 80°C, room temperature | 7 days, 1 day, several weeks | [12 empty] | NaSCN | 8.5 | mg
C76H54N8O18Zn5 | 1, | [21 empty] | ethanol | 8 mL × 3 | Zn(NO3)2·6H2O | 148.7 | mg | NaOH | 40 | mg | H2O | 15 | mL |  |  |  | Teflon-lined autoclave | 170°C | 4 days |  | 10°C/h |  |  | air | [7 empty] | H2(1,4-ndc) | 108 | mg | [9 empty] | 1,4-bix | 120 | mg
C25H51Cu2O43La2 | 1A, | H4bta | 0.127 | g | Tetramethylorthosilicate | 0.7 | cm3 |  |  |  | aqueous ammonia solution | 25% v/v |  |  | room temperature | 1 day |  |  |  | aqueous solution | 10 | cm3
C25H49Cu2O42Ce2 | 2A, | H4bta | 0.127 | g | Tetramethylorthosilicate | 0.7 | cm3 |  |  |  | aqueous ammonia solution | 25% v/v |  |  | room temperature | 1 day |  |  |  | aqueous solution | 10 | cm3
C25H45Cu2O40Pr2 | 3A, | H4bta | 0.127 | g | Tetramethylorthosilicate | 0.7 | cm3 |  |  |  | aqueous ammonia solution | 25% v/v |  |  | room temperature | 1 day |  |  |  | aqueous solution | 10 | cm3
C25H53Cu2O44Nd2 | 4A, | H4bta | 0.127 | g | Tetramethylorthosilicate | 0.7 | cm3 |  |  |  | aqueous ammonia solution | 25% v/v |  |  | room temperature | 1 day |  |  |  | aqueous solution | 10 | cm3
C25H52Cu2O43.5Sm2 | 5A, | H4bta | 0.127 | g | Tetramethylorthosilicate | 0.7 | cm3 |  |  |  | aqueous ammonia solution | 25% v/v |  |  | room temperature | 1 day |  |  |  | aqueous solution | 10 | cm3
C22H26Cl2Cu3N8O2 | [Cu3(μ3-OH)­(μ-Cl)­(μ-pz)3Cl­(tmpy)]·H2O, 1 | [PPN]2[Cu3(μ3-O)­(μ-pz)3Cl3] | 0.013 | mmol | tmpy | 0.006 | mmol |  |  |  | CH3CN | 10 | mL |  |  | 24 h
C22H24Cl2Cu3N8O | [Cu3(μ3-OH)­(μ-Cl)­(μ-pz)3Cl­(tmpy)], 2 | [PPN]2[Cu3(μ3-O)­(μ-pz)3Cl3] | 0.013 | mmol | tmpy | 0.006 | mmol |  |  |  | CH3CN | 10 | mL |  |  | 24 h
C22H24Cl2Cu3N8O | [Cu3(μ3-OH)­(μ-Cl)­(μ-pz)3Cl­(tmpy)], 3 | [PPN]2[Cu3(μ3-O)­(μ-pz)3Cl3] | 0.013 | mmol | tmpy | 0.006 | mmol |  |  |  | CH3CN | 10 | mL |  |  | 24 h
C30H46Cl2Ge2N4S2 | [{PhC(NtBu)2}Ge(S)SK(THF)], 3 | 1 | 0.40 | g | sulfur | 0.038 | g |  |  |  | THF | 20 | mL |  | room temperature | 2 days
C38H62Ge2K2N4O2S4 | 3, 3 | 2 | 1.09 | g | potassium graphite | 0.59 | g | [7 empty] | -78°C | overnight
C10H8Br2N2Zn | β-[ZnBr2(4,4‘-bipy)]n, 1 | [23 empty] | ZnBr2 | 0.2 | mmol | 4,4‘-bipy | 0.2 | mmol | distilled water | 3 | mL |  |  |  |  | 373 K | 3 days |  | 6 K/h
C20H18Br8Cd3N4 | [Cd2Br5(4,4‘-bipyH)2](CdBr3), 2 | [23 empty] | CdBr2·4H2O | 0.3 | mmol | 4,4‘-bipy | 0.2 | mmol | distilled water | 3 | mL |  |  |  |  | room temperature | several days
C10H8Br6Cd3N2 | [Cd3Br6(4,4‘-bipy)]n, 3
C10H8CdI2N2 | [CdI2(4,4‘-bipy)]n, 4
C10H8Hg2I4N2 | (HgI2)2(4,4‘-bipy), 5
C12H8HgN4 | [Hg(CN)2(4,4‘-bipy)(H2O)2]n, 6 | [23 empty] | Hg(CN)2 | 0.2 | mmol | 4,4‘-bipy | 0.2 | mmol | distilled water | 3 | mL |  |  |  |  | 373 K | several weeks
C10H8Cl2HgN2 | HgCl2(2,2‘-bipy), 7 | [23 empty] | HgCl2 | 0.2 | mmol | 2,2‘-bipy | 0.2 | mmol | distilled water | 3 | mL |  |  |  |  | 403 K | several weeks
C10H8Cl6Hg3N2 | [HgCl2(2,2‘-bipy)]·2HgCl2, 8 | [23 empty] | HgCl2 | 0.6 | mmol | 2,2‘-bipy | 0.2 | mmol | distilled water | 3 | mL |  |  |  |  | 403 K | several weeks
C10H8Br8Hg4N2 | [Hg3Br6(2,2‘-bipy)]·HgBr2, 9 | [23 empty] | HgBr2 | 0.8 | mmol | 2,2‘-bipy | 0.2 | mmol | distilled water | 3 | mL |  |  |  |  | 473 K | several weeks
C10H8Hg2I4N2 | [HgI2(2,2‘-bipy)]·HgI2, 10 | [23 empty] | HgI2 | 0.4 | mmol | 2,2‘-bipy | 0.2 | mmol | distilled water | 3 | mL |  |  |  |  | 473 K | several weeks
C29H41N3O10Zn2 | Zn2(dobpdc)(DEF)2·DEF·H2O, DEF-1 | H4dobpdc | 4.0 | mg | ZnBr2·2H2O | 8.9 | mg |  |  |  | DEF:EtOH | 1:1 v/v |  |  | 100°C | 72 h | [6 empty] | hot DEF
C31.5H46.5Mg2N3.5O10.5 | Mg2(dobpdc)(DEF)2·DEF1.5·H2O, DEF-2 | [21 empty] | hot DEF |  | H4dobpdc | 24 | mg | MgBr2·6H2O | 60 | mg | [7 empty] | 120°C | 30 min |  |  | vacuum
C20.4H26Mg2N3.2O9.6 | Mg2(dobpdc)(mmen)1.6(H2O)0.4, mmen-Mg2(dobpdc) or mmen-2 | [15 empty] | 1 day | [5 empty] | hexanes | [18 empty] | vacuum | 100°C |  | 24 h
unknown | [Cd(NDC)0.5(PCA)]·Gx, 1 | [23 empty] | Cd(NO3)2·4H2O | 1 | mmol | 4-pyridinecarboxylic acid | 1 | mmol | DMF–EtOH | 6 | mL |  |  |  | autogenous | 120°C | 2 days |  | 24 h | [10 empty] | 2,6-napthalenedicarboxylic acid | 0.5 | mmol | [34 empty] | room temperature
unknown | [Cd(NDC)0.5(PCA)]·Gx, 1 | [23 empty] | Cd(NO3)2·4H2O | 1 | mmol | 4-pyridinecarboxylic acid | 1 | mmol | DEF | unknown | [19 empty] | 2,6-napthalenedicarboxylic acid | 0.5 | mmol
C14H22N2O22P2La2 | [Ln2(H4L)(C2O4)3(H2O)]·3H2O, 1 | [23 empty] | LnCl3·6H2O | 0.5 | mmol | H4L | 0.5 | mmol | distilled water | 8 | mL |  |  |  | autogenous pressure | 140 °C | 4 days | [12 empty] | NaOH | 2 | mmol | [9 empty] | H2C2O4·2H2O | 2 | mmol
C14H22N2O22P2Ce2 | [Ln2(H4L)(C2O4)3(H2O)]·3H2O, 2 | [23 empty] | LnCl3·6H2O | 0.5 | mmol | H4L | 0.5 | mmol | distilled water | 8 | mL |  |  |  | autogenous pressure | 140 °C | 4 days | [12 empty] | NaOH | 2 | mmol | [9 empty] | H2C2O4·2H2O | 2 | mmol
C14H22N2O22P2Pr2 | [Ln2(H4L)(C2O4)3(H2O)]·3H2O, 3 | [23 empty] | LnCl3·6H2O | 0.5 | mmol | H4L | 0.5 | mmol | distilled water | 8 | mL |  |  |  | autogenous pressure | 140 °C | 4 days | [12 empty] | NaOH | 2 | mmol | [9 empty] | H2C2O4·2H2O | 2 | mmol
C14H22N2O22P2Nd2 | [Ln2(H4L)(C2O4)3(H2O)]·3H2O, 4 | [23 empty] | LnCl3·6H2O | 0.5 | mmol | H4L | 0.5 | mmol | distilled water | 8 | mL |  |  |  | autogenous pressure | 140 °C | 4 days | [12 empty] | NaOH | 2 | mmol | [9 empty] | H2C2O4·2H2O | 2 | mmol
C14H22N2O22P2Sm2 | [Ln2(H4L)(C2O4)3(H2O)]·3H2O, 5 | [23 empty] | LnCl3·6H2O | 0.5 | mmol | H4L | 0.5 | mmol | distilled water | 8 | mL |  |  |  | autogenous pressure | 140 °C | 4 days | [12 empty] | NaOH | 2 | mmol | [9 empty] | H2C2O4·2H2O | 2 | mmol
C14H22N2O22P2Eu2 | [Ln2(H4L)(C2O4)3(H2O)]·3H2O, 6 | [23 empty] | LnCl3·6H2O | 0.5 | mmol | H4L | 0.5 | mmol | distilled water | 8 | mL |  |  |  | autogenous pressure | 140 °C | 4 days | [12 empty] | NaOH | 2 | mmol | [9 empty] | H2C2O4·2H2O | 2 | mmol
C14H20N2O21P2Gd2 | [Ln2(H4L)(C2O4)3(H2O)]·2H2O, 7 | [23 empty] | LnCl3·6H2O | 0.25 | mmol | H4L | 0.5 | mmol | distilled water | 8 | mL |  |  |  | autogenous pressure | 100 °C | 4 days | [12 empty] | NaOH | 2 | mmol | [9 empty] | H2C2O4·2H2O | 2 | mmol
C14H20N2O21P2Tb2 | [Ln2(H4L)(C2O4)3(H2O)]·2H2O, 8 | [23 empty] | LnCl3·6H2O | 0.25 | mmol | H4L | 0.5 | mmol | distilled water | 8 | mL |  |  |  | autogenous pressure | 100 °C | 4 days | [12 empty] | NaOH | 2 | mmol | [9 empty] | H2C2O4·2H2O | 2 | mmol
C14H20N2O21P2Dy2 | [Ln2(H4L)(C2O4)3(H2O)]·2H2O, 9 | [23 empty] | LnCl3·6H2O | 0.25 | mmol | H4L | 0.5 | mmol | distilled water | 8 | mL |  |  |  | autogenous pressure | 100 °C | 4 days | [12 empty] | NaOH | 2 | mmol | [9 empty] | H2C2O4·2H2O | 2 | mmol
C14H20N2O21P2Y2 | [Ln2(H4L)(C2O4)3(H2O)]·2H2O, 10 | [23 empty] | LnCl3·6H2O | 0.25 | mmol | H4L | 0.5 | mmol | distilled water | 8 | mL |  |  |  | autogenous pressure | 100 °C | 4 days | [12 empty] | NaOH | 2 | mmol | [9 empty] | H2C2O4·2H2O | 2 | mmol
C14H20N2O21P2Er2 | [Ln2(H4L)(C2O4)3(H2O)]·2H2O, 11 | [23 empty] | LnCl3·6H2O | 0.25 | mmol | H4L | 0.5 | mmol | distilled water | 8 | mL |  |  |  | autogenous pressure | 100 °C | 4 days | [12 empty] | NaOH | 2 | mmol | [9 empty] | H2C2O4·2H2O | 2 | mmol
C14H20N2O21P2Lu2 | [Ln2(H4L)(C2O4)3(H2O)]·2H2O, 12 | [23 empty] | LnCl3·6H2O | 0.25 | mmol | H4L | 0.5 | mmol | distilled water | 8 | mL |  |  |  | autogenous pressure | 100 °C | 4 days | [12 empty] | NaOH | 2 | mmol | [9 empty] | H2C2O4·2H2O | 2 | mmol
C19H16N2O8Ni | [Ni(HBTC)(bipy)], 1 | [21 empty] | DMF |  | Ni(NO3)2·6H2O | 37.8 | mg | H3BTC | 23.2 | mg | DMF | 4 | mL | MeOH | 4 | mL |  | 70°C | 2 days |  |  |  | ambient temperature |  | couple of hours | [6 empty] | bipy | 17.2 | mg
C15H20N2O8Ni | [Ni(HBTC)(dabco)], 2 | [41 empty] | ambient temperature |  | couple of hours
C32.4H39.6N4O17Ni2 | [Ni2(HBTC)2(bipy)0.6(dabco)1.4], 3 | [21 empty] | DMF | [19 empty] | ambient temperature |  | couple of hours
C34H43N4O19.5Ni2 | [Ni2(HBTC)2(bipy)(dabco)], 4 | [41 empty] | ambient temperature | vacuum | overnight
C7H7NO7Zn | [Zn(PDCO)(H2O)2]·n, 1
C34H32N6O15Zn2 | [Zn2(PDCO)2(4,4‘-bpy)2(H2O)2]·3H2O, 2
C21H17N5O5Zn | [Zn(PDCO)(bix)]·0.5H2O, 3
C68H72N20O22Zn4 | [Zn(PDCO)(bbi)·0.5H2O], 4
C112H108Cd4N28O26 | [Cd(PDCO)(bix)1.5·1.5H2O], 5
C14H14N2O13P2CuMo2 | [Cu­(1,10-phen)­Mo2O5(H2O)­(hedp)], 1 | [23 empty] | MoO3 | 0.06 | g | CuCl2·2H2O | 0.12 | g | distilled water | 8 | mL |  |  |  | autogenous pressure | 160 °C | 48 h | [12 empty] | 1,10-phenanthroline | 0.08 | g | [9 empty] | hedpH4 solution | 0.12 | mL | [22 empty] | room temperature
C28H30N4O18P4Cu2Mo | [{Cu­(1,10-phen)}­{Cu­(1,10-phen)­(H2O)}­MoO2(hedpH)2]·H2O, 2 | [23 empty] | MoO3 | 0.06 | g | CuCl2·2H2O | 0.12 | g | distilled water | 8 | mL |  |  |  | autogenous pressure | 80 °C | 72 h | [12 empty] | 1,10-phenanthroline | 0.08 | g | [9 empty] | hedpH4 solution | 0.12 | mL | [22 empty] | room temperature
C14H13N2O8P2CuMo0.5 | [Cu­(1,10-phen)­Mo0.5O­(hedpH), 3 | [23 empty] | MoO3 | 0.06 | g | CuCl2·2H2O | 0.04 | g | distilled water | 8 | mL |  |  |  | autogenous pressure | 120 °C | 72 h | [12 empty] | 1,10-phenanthroline | 0.05 | g | [9 empty] | hedpH4 solution | 0.14 | mL | [22 empty] | room temperature
C12H18N2O12P2CuMo | [{Cu­(2,2′-bipy)­(H2O)}­MoO2(hedp)]·2H2O, 4 | [23 empty] | MoO3 | 0.06 | g | CuCl2·2H2O | 0.12 | g | distilled water | 8 | mL |  |  |  | autogenous pressure | 140 °C | 48 h | [12 empty] | 2,2′-bipyridine | 0.07 | g | [9 empty] | hedpH4 solution | 0.12 | mL | [22 empty] | room temperature
C32H36Zn2I4N4O4Si4 | L1, 1 | 3-Bromopyridine | 7.18 | g | D4Vi | 3.92 | g |  |  |  | triethylamine | 15 | mL |  | 90°C | 96 h |  |  |  | Pd­[P­(tBu3)2] | 20 | mg | hexane | 50 mL
C32H36Zn2I4N4O4Si4 | L1A, 1 | L1A | 10 | mg | [6 empty] | THF | 1 | mL |  | room temperature | 2 days |  |  |  | methanolic solution of ZnI2 | 10 | mg
C33H42Ag2N6O12Si4 | L1B, 2 | L1B | 12 | mg | [6 empty] | DCM | 3 | mL |  | room temperature | 4 days |  |  |  | toluene | 1 | mL | [47 empty] | AgNO3 | 6 | mg | [9 empty] | water | 3 | mL
C32H44Cu4I4N4O4Si4 | L2C, 3 | L2C | 10 | mg | [6 empty] | DCM | 1 | mL |  | room temperature | 7 days |  |  |  | CuI solution in acetonitrile | 10 | mg
C30H22Cl2HgN6O2 | [HgCl2(L1)2], 1 | HgCl2 | 0.2 | mmol | L1 | 0.2 | mmol |  |  |  | methanol | 5 | mL |  | 313 K | 10 min
C30H22Br4Hg2N6O2 | [HgBr2(L1)], 2 | HgBr2 | 0.2 | mmol | L1 | 0.2 | mmol |  |  |  | methanol | 5 | mL |  | 313 K | 10 min
C15H11I2HgN3O | [HgI2(L1)], 3 | HgI2 | 0.2 | mmol | L1 | 0.2 | mmol |  |  |  | methanol | 5 | mL |  | 313 K | 10 min
LaCl3·C4H10O4·6H2O | LaCl3·C4H10O4·6H2O, LaE | La2O3 | 6 | mmol | erythritol | 3 | mmol | [7 empty] | room temperature
PrCl3·C4H10O4·6H2O | PrCl3·C4H10O4·6H2O, PrE | Pr2O3 | 6 | mmol | erythritol | 3 | mmol | [7 empty] | room temperature
NdCl3·C4H10O4·6H2O | NdCl3·C4H10O4·6H2O, NdE | Nd2O3 | 6 | mmol | erythritol | 3 | mmol | [7 empty] | room temperature
Ca(NO3)2·C4H10O4 | Ca(NO3)2·C4H10O4, CaEN | CaCl2·2H2O |  |  | erythritol | 3 | mmol | [7 empty] | room temperature
Nd(NO3)3·C4H10O4·C2H5OH | Nd(NO3)3·C4H10O4·C2H5OH, NdEN | Nd(NO3)3·C4H10O4·C2H5OH |  |  | erythritol | 3 | mmol | [7 empty] | room temperature
2CaCl2·C4H10O4·4H2O | 2CaCl2·C4H10O4·4H2O, CaE(I) | CaCl2·2H2O |  |  | erythritol | 3 | mmol | [7 empty] | room temperature
CaCl2·2C4H10O4·4H2O | CaCl2·2C4H10O4·4H2O, CaE(III) | CaCl2·2H2O |  |  | erythritol | 3 | mmol | [7 empty] | room temperature
C44H40N2O6 | 2,2′-bis{[(2′-Benzylaminoformyl)phenoxyl]ethoxyl}-1,1′-biphenylene (L<I>),
C44H38Br2N2O6 | 5,5′-Dibromo-2,2′-bis{[(2′-benzylaminoformyl)phenoxyl]ethoxyl}-1,1′-biphenylene (L<II>),
C12H14N3O2SiAg | [Ag(NO2)(L)], | L | 43 | mg | [6 empty] | methanol | 6 | mL |  |  | 6 days |  |  |  | AgNO2 | 30 | mg
C38H42N6O6F6S2Si3Ag2 | [Ag2(L)3](CF3SO3)2, | L | [8 empty] | methanol | [8 empty] | AgCF3SO3
C24H28N4PF6Si2Ag | [Ag(L)2](PF6), | L | [8 empty] | acetone
C54H45O13N9Zn2 | [Zn2(Tipa)(4,4′-bpdc)1.5(H2O)(NO3)]·2(DMF)·H2O, 1 | Tipa | 0.0225 | g | 4,4′-H2bpdc | 0.0225 | g | Zn(NO3)2·6H2O | 0.0560 | g | DMF/MeOH/H2O/DMSO | 8 | mL |  | 120°C | 24 h |  |  |  | MeOH/H2O solution | 6:1 v/v | [51 empty] | mineralization triethylamine | 1 drop
C33H35O3N8Cl2Cd | [Cd(Tipa)Cl2]·2(DMF)·H2O, 2 | Tipa | 0.0225 | g | l-proline | 0.0115 | g | CdCl2·4H2O | 0.0340 | g | DMF/H2O | 2:0.5 v/v |  |  | 100°C | 24 h
C30H31O3N7Cl2Co | [Co(Tipa)Cl2(H2O)]·DMF·H2O, 3 | Tipa | 0.0225 | g | l-proline | 0.0115 | g | CoCl2·6H2O | 0.0340 | g | DMF/H2O | 2:1 v/v |  |  | 80°C | 16 h
C19H28La2N6O18 | [La2(ADC)3(H2O)6]·2H2O, 1
Unknown | [Eu­(BTB)­(phen)]·4.5DMF·2H2O, 1 | [23 empty] | Eu­(NO3)3·6H2O | 0.1 | mmol | H3BTB | 0.1 | mmol | DMF | 4 | mL | H2O | 2 | mL | autogenous | 100°C | 3 days |  | 2°C/h | [10 empty] | 1,10-phen | 0.2 | mmol
Unknown | [Cu3(L2)(H2O)3]·3DMF·3Diox·10H2O, UMCM-151-F | H3L2 | 0.03 | mmol | Cu(NO3)2·2.5H2O | 0.1 | mmol |  |  |  | DMF/Diox/H2O | 3 | mL |  | 75°C | 12 h | [6 empty] | DMF
Unknown | [Cu3(L3)(H2O)3]·3DMF·3Diox·9H2O, UMCM-151-Cl | H3L3 |  |  | Cu(NO3)2·2.5H2O | [5 empty] | DMF/Diox/H2O |  | mL | [9 empty] | DMF
Unknown | [Cu3(L5)(H2O)3]·4DMF·4Diox·10H2O, UMCM-151-CH3 | H3L5 |  |  | Cu(NO3)2·2.5H2O | [5 empty] | DMF/Diox/H2O |  | mL | [9 empty] | DMF
C25H28N8O19U2 | {[(UO2)2(H6TTHA)(H2O)]·4,4′-bipy·2H2O}n, 1 | UO2(CH3COO)2·2H2O | 0.084 | g | Nd(NO3)3·6H2O | 0.0438 | g | H6TTHA | 0.0474 | g | demineralized water | 6 | mL |  | room temperature | 1 h | [6 empty] | distilled water | [14 empty] | 160°C | 3 days | [33 empty] | 4,4′-bipy | 0.0312 | g | [16 empty] | 2.0 | 4 M HNO3
C15H18N6O21U3 | {[(UO2)3(TTHA)(H2O)3]}n, 2 | UO2(CH3COO)2·2H2O | 0.042 | g | H6TTHA | 0.0237 | g |  |  |  | demineralized water | 6 | mL |  | room temperature | 1 h | [6 empty] | distilled water | [14 empty] | 160°C | 3 days | [52 empty] | 1.5 | 4 M HNO3
C30H34N12O38U5 | {[(UO2)5(TTHA)(HTTHA)(H2O)3]}n·H3O, 3 | UO2(CH3COO)2·2H2O | 0.042 | g | H6TTHA | 0.0237 | g |  |  |  | demineralized water | 6 | mL |  | room temperature | 1 h | [6 empty] | distilled water | [14 empty] | 160°C | 3 days | [52 empty] | 1.8 | 4 M HNO3
C10H18Co2O16 | [Co2(bta)(H2O)6]n·2nH2O, 1 | [23 empty] | H4bta | 0.12 | g | Cobalt(II) chloride hexahydrate | 0.119 | g | water | 20 | mL |  |  |  |  | 70°C | 96 h | [52 empty] | 5.0 | aqueous solution of NaOH 0.1 M
C10H12CoO6 | [Co(phda)(H2O)]n·nH2O, 2 | [23 empty] | Sodium carbonate | 0.1 | g | H2phda | 0.097 | g | distilled water | ca. 5 | mL | aqueous solution | 20 | mL |  | 120°C | 48 h | [12 empty] | cobalt(II) chloride hexahydrate | 0.238 | g
C48H36Er4O36 | Er4(bdc)6·6H2O, 1 | [21 empty] | water, acetone | 3 × 10 mL each
C24H18Er2O20 | Er2(bdc)3·4H2O, 3
C15H31.50Cu3KMnO29.25 | 3D-{[K(H2O)6]0.5[K(18-c-6)]0.5[MnCu3(Hmesox)3]·5.25H2O, 1 | mesoxalic acid | 136 | mg | basic copper(II) carbonate | 110 | mg | manganese(II) acetate | 82 | mg | water | 2 | mL |  | 30−40 °C | 10 min |  |  |  | water | 2 | mL | water | [20 empty] | air | 15 min | [24 empty] | water | 2 | mL | KCl | 149.2 | mg | [6 empty] | water | 2 | mL | methanol | 2 | mL | [6 empty] | 18-crown-6 | 530 | mg
C57H50ClCu3MnO21.5P2 | 3D-{(Ph4P)2[MnCu3(Hmesox)3Cl]·3.5H2O, 2 | mesoxalic acid | 136 | mg | Ph4PCl | 250 | mg |  |  |  | water | 1 | mL |  | room temperature | [7 empty] | ethanol and diethyl ether | [20 empty] | air | 15 min
C13H9N2O7Sm | coordination polymer, | [21 empty] | water |  | Sm(NO3)3·6H2O | 0.134 | g | pyridine 2,5-dicarboxylic acid | 0.153 | g | H2O | 5 | mL |  |  |  | autogenous pressure | 160°C | 72h |  | 20°C/h |  | room temperature | [8 empty] | piperazine | 0.027 | g | [37 empty] | 1.90 to 3.40
C10H8CuN2S | , 1
C30H44N60O3Zn7 | catena-[(3-Hampy)2[Zn7(N3)16(3-ampy)4]·3H2O], 1 | 3-aminopyridine | 0.43 | g | Zn(N3)2 | 17.8 | mmol |  |  |  | H2O | 20 | mL |  | room temperature | 3 days | [27 empty] | air
C5H7N13O2Zn2 | catena-[Zn2(μ2-4-HOpy)(μ1,1-N3)4]·H2O, 2 | 4-hydroxypyridine | 0.85 | g | Zn(N3)2 | 8.9 | mmol |  |  |  | H2O | 20 | mL |  | 80°C | 3 days | [27 empty] | air
C2H4N16Zn2 | catena-[Zn2(μ2-4-amtz)(μ1,1-N3)4], 3 | 4-amino-4H-1,2,4-triazole |  |  | Zn(N3)2 | [5 empty] | H2O | [32 empty] | air
C8H11N7Zn | catena-[Zn(5-Et,2-Me-py)(μ1,1-N3)2], 4 | ZnSO4·7H2O | 1 | mmol | NaN3 | 4 | mmol | 5-ethyl-2-methylpyridine | 1 | mmol | H2O | 22 | mL |  | 60°C | [28 empty] | air
C5H6N4O3Zn | catena-[Zn(2-O-py-N-oxide)(μ1,1-N3)(H2O)], 5 | ZnSO4·7H2O | 9 | mmol | 2-hydroxypyridine-N-oxide | 3 | mmol |  |  |  | H2O | 14 | mL |  | room temperature | [28 empty] | air
C30H32O44.50N6PAg4W12 | compound 1, 1 | [21 empty] | water |  | AgNO3 | 0.25 | mmol | H3[PW12O40]·4H2O | 0.25 | mmol | CH3CN | 0.5 | mL | H2O |  |  |  | 160°C | 3 days | 100°C/h | 3°C/h |  | ambient temperature | [8 empty] | 4,4′-bipy | 0.25 | mmol | [37 empty] | 8.5 | 1 mol/L NaOH solution
C18H18N10O3Zn | Zn(pdtz)(4,4′-bipy)·3H2O, 1 | ZnCl2 | 0.068 | g | NaN3 | 0.039 | g | terephthalonitrile (TPN) | 0.038 | g |  |  |  |  | room temperature | 20 min | [6 empty] | distilled water | [14 empty] | 120°C | 3 days |  |  |  |  | desiccator | [28 empty] | 4,4′-bipy | 0.047 | g | [18 empty] | NaOH | 0.01 | g | H2O | 10 | mL
C42H42N20O3Zn2 | [Zn(pdtz)(bpp)]2·3H2O, 2 | ZnCl2 | 0.068 | g | NaN3 | 0.039 | g | terephthalonitrile (TPN) | 0.038 | g |  |  |  |  | room temperature | 20 min | [6 empty] | distilled water | [14 empty] | 120°C | 3 days |  |  |  |  | desiccator | [28 empty] | bpp | 0.059 | g | [18 empty] | NaOH | 0.01 | g | H2O | 10 | mL
C14H10N9Zn | Zn(pdtz)0.5(N3)(2,2′-bipy), 3 | ZnCl2 | 0.068 | g | NaN3 | 0.046 | g | terephthalonitrile (TPN) | 0.038 | g |  |  |  |  | room temperature | 20 min | [6 empty] | distilled water | [14 empty] | 120°C | 3 days |  |  |  |  | desiccator | [28 empty] | 2,2′-bipy | 0.047 | g | [18 empty] | NaOH | 0.01 | g | H2O | 10 | mL
C12H11AgN4O4 | [Ag(PyBIm)H2O]NO3, 1 | AgNO3 | 0.085 | g | PyBIm | 0.097 | g |  |  |  | acetonitrile | 5 | mL |  |  | two weeks |  |  |  | ethanol | 5 | mL
C12H11AgClN3O5 | [Ag(PyBIm)H2O]ClO4, 2 | AgClO4 | 0.06 | g | PyBIm | 0.06 | g |  |  |  | ethanol | 5 | mL |  |  | three weeks
C24H22Ag2F6N6O2Si | [Ag2(PyBIm)2](SiF6)2H2O, 3 | [23 empty] | Ag2SiF6 | 0.22 | g | PyBIm | 0.24 | g | H2O | 15 | ml |  |  |  |  | 150°C | 5 days |  |  |  |  | air | [7 empty] | NaF | 0.025 | g
C20H14AgN3O4 | [Ag(PyBIm)(HBDC)], 4 | [23 empty] | Ag2O | 0.069 | g | PyBIm | 0.24 | g | H2O | 15 | ml |  |  |  |  | 150°C | 5 days |  |  |  |  | air | [7 empty] | H2BDC | 0.101 | g
C40H38O13N10Co | [CoL2(NO3)2]·H2O, 1 | Cobalt(II) nitrate hexahydrate | 3.5 | mg | L | 10.0 | mg |  |  |  | methanol | [8 empty] | chloroform/methanol | [21 empty] | vacuum | [27 empty] | DMSO | 1 drop
C23H21CdN8O9 | [Cd(Htci)(biimpy)]n, 1 | [23 empty] | Cd(NO3)2·4H2O | 0.06 | g | H3tci | 0.034 | g | H2O | 10 | mL |  |  |  |  | 120°C | 72h | [12 empty] | biimpy | 0.021 | g | [37 empty] | 6.0 | 0.2 mL 1 mol/L NaOH solution
C46H46Cd3N16O20 | [Cd3(tci)2(biimpy)2(H2O)2]n, 2 | [23 empty] | Cd(NO3)2·4H2O | 0.06 | g | H3tci | 0.034 | g | H2O | 10 | mL |  |  |  |  | 120°C | 72h | [12 empty] | biimpy | 0.021 | g | [37 empty] | 8.0 | 0.4 mL 1 mol/L NaOH solution
C35H30N6O5Zn | [ZnL(bimb)]·DMF, 1 | [21 empty] | ethyl alcohol absolute |  | Zn(NO3)2·6H2O | 0.0297 | g | H2L | 0.0333 | g | N,N-Dimethylformamide | 8 | mL | H2O | 2 | mL |  | 80°C | 3 days | 10°C/h |  | ambient | [9 empty] | bimb | 0.0296 | g
C64H52N10O11Zn2 | [ZnL(bimb)]·6(H2O)0.5, 2 | [21 empty] | ethanol |  | Zn(NO3)2·6H2O | 0.0297 | g | H2L | 0.0333 | g | H2O | 10 | mL |  |  |  |  | 160°C | 3 days | 20°C/h |  | ambient | [9 empty] | bimb | 0.0296 | g
C51H35N7O13Zn2 | [ZnL(bimp)0.5]·3H2O, 3 | [21 empty] | ethyl alcohol absolute |  | Zn(NO3)2·6H2O | 0.0297 | g | H2L | 0.0333 | g | N,N-Dimethylformamide | 8 | mL | H2O | 2 | mL |  | 80°C | 3 days | 10°C/h |  | ambient | [9 empty] | bimp | 0.0211 | g
C31H36N6O11Zn | [ZnL(bimp)]·7H2O, 4 | [21 empty] | ethanol |  | Zn(NO3)2·6H2O | 0.0297 | g | H2L | 0.0333 | g | H2O | 10 | mL |  |  |  |  | 160°C | 3 days | 20°C/h |  | ambient | [9 empty] | bimp | 0.0211 | g
C35H43Co2N2O10 | [CoIICoIII(HL)2(OAc)]·CH3OH·H2O, 1 | Co(CH3COO)2·4H2O | 0.249 | g | Schiff base ligand | 0.273 | g | triethylamine | 2 | mmol | methanolic solution
C8H10NO7Co | [CoL(H2O)]·2H2O, 1 | Co(NO3)2·6H2O | 0.0588 | g | L | 0.0543 | g | TMC | 0.0265 | g | EtOH | 3 | mL |  | room temperature | 2h |  |  |  | H2O | 1 | mL | [15 empty] | 120°C | 5 days | [30 empty] | DMF | 1 | mL | [19 empty] | 5 | dilute nitric acid
C8H9NO6Cd | [CdL(H2O)]·H2O, 2 | Cd(NO3)2·6H2O | 0.0588 | g | L | 0.0543 | g | TMC | 0.0265 | g | EtOH | 4 | mL |  | room temperature | 2h |  |  |  | H2O | 1 | mL | [15 empty] | 140°C | 2 days | [30 empty] | DMF | 2 | mL | [19 empty] | 4 | dilute nitric acid
C8H5NO4Pb | [PbL], 3 | PbSO4 | 0.0304 | g | L | 0.0362 | g |  |  |  | EtOH | 2 | mL |  | room temperature | 2h |  |  |  | DMA | 3 | mL | [15 empty] | 120°C | 4 days
Ph3SnO2SeC2H5O | [(C6H5)3Sn]Cl, SeO2 and ethanol, 1 | SeO2 | 42 | mg | [(n-C4H9)4N]VO3 | 125 | mg | [(C6H5)3Sn]Cl | 146 | mg | [5 empty] | 1h | 2 days
C49H55O13N3Cu2 | 1, 1 | Cu(NO3)2·3H2O | 0.02 | g | m-H4TCPB | 0.01 | g | [7 empty] | 75°C | 24h
C40H26ZnN8O11Br2 | [Zn(HBTA)2(3-bpo)2](H2O), 1 | H2BTA | 24.5 | mg | 3-bpo | 22.4 | mg |  |  |  | DMF/H2O | 10 | mL |  | room temperature | 1 week |  |  |  | CH3OH | 10 | mL
C40H34CdN8O15Br2 | [Cd(HBTA)2(3-bpo)2(H2O)2](H2O)3, 2 | H2BTA | 24.5 | mg | 3-bpo | 22.4 | mg |  |  |  | DMF/H2O | 10 | mL |  | room temperature | 1 week |  |  |  | CH3OH | 10 | mL
C32H24ZnN8O10Br4 | {[Zn(TBTA)(3-bpo)2(H2O)2](H2O)2}, 3 | H2TBTA | 48.2 | mg | 3-bpo | 22.4 | mg |  |  |  | DMF/H2O | 10 | mL |  | room temperature | 1 week |  |  |  | CH3OH | 10 | mL
C32H24CdN8O10Br4 | {[Cd(TBTA)(3-bpo)2(H2O)2](H2O)2}, 4 | H2TBTA | 48.2 | mg | 3-bpo | 22.4 | mg |  |  |  | DMF/H2O | 10 | mL |  | room temperature | 1 week |  |  |  | CH3OH | 10 | mL
C32H24CoN8O10Br4 | {[Co(TBTA)(3-bpo)2(H2O)2](H2O)2}, 5 | H2TBTA | 48.2 | mg | 3-bpo | 22.4 | mg |  |  |  | DMF/H2O | 10 | mL |  | room temperature | 1 week |  |  |  | CH3OH | 10 | mL
C20H10PbN4O6Br4 | [Pb(TBTA)(3-bph)]n, 6 | H2TBTA | 48.2 | mg | 3-bph | 22.4 | mg |  |  |  | DMF/H2O | 10 | mL |  | room temperature | 2 weeks |  |  |  | CH3OH | 10 | mL
C8H16CdN8O8 | 1, | Cd(NO3)2·6H2O | 1.0 | mmol | 1,4-bis(1,2,4-triazol-1-yl)butane (btb) | 1.0 | mmol |  |  |  | H2O | 10 | mL |  |  | 2 weeks |  |  |  | CH3OH | 10 | mL
C16H28B2CdF8N12O2 | 2, | Cd(BF4)2 | 1.0 | mmol | 1,4-bis(1,2,4-triazol-1-yl)butane (btb) | 1.0 | mmol |  |  |  | H2O | 10 | mL |  |  | 2 weeks |  |  |  | CH3OH | 10 | mL
C24H36CdCl2N18O8 | 3, | Cd(ClO4)2 | 1.0 | mmol | 1,4-bis(1,2,4-triazol-1-yl)butane (btb) | 1.0 | mmol |  |  |  | H2O | 10 | mL |  |  | 2 weeks |  |  |  | CH3OH | 10 | mL
C24H36CdF12N18P2O8 | 4, | Cd(PF6)2 | 1.0 | mmol | 1,4-bis(1,2,4-triazol-1-yl)butane (btb) | 1.0 | mmol |  |  |  | H2O | 10 | mL |  |  | 2 weeks |  |  |  | CH3OH | 10 | mL
C10H11N3 | L2 (4,5-dimethy-2-(pyridine-2-yl)imidazole), L2 | oxalylchloride | 10 | mmol | N-methylacetamide | 1.5 | g | 2-pyridine carboxamide | 2.74 | g | CH2Cl2 solution | 100 | mL | reduced | 0°C to 100°C | 5 hours 30 minutes |  |  |  | aqueous solution of NaHCO3 | 60 | mL
C6H14N8Zn | , 1 | Zn(NO3)2·6H2O | 0.4 | mmol | ligand L1 | 0.8 | mmol | NaN3 | 0.8 | mmol | MeOH | 10 | mL |  | room temperature | two weeks
C20H20N12Zn | , 2 | Zn(NO3)2·6H2O | 0.4 | mmol | ligand L1 | 0.8 | mmol | NaN3 | 0.8 | mmol | MeOH | 10 | mL |  | room temperature | two weeks
C28H32Cu2N8O12S2 | [Cu2Ac2(L1)2]·2CH3CN, 1 | Copper acetate salt | 0.5 | mmol | HL1 bioactive sulfonamide ligand | 1 | mmol |  |  |  | CH3CN | 5 | mL |  | room temperature | 1 week
C44H44Cu2N16O8S4 | [Cu2(L2)4](MeOH)·0.3H2O, 2 | Copper acetate salt | 0.50 | mmole | HL2 sulfonamide ligand | 1.26 | mmole |  |  |  | MeOH | 5 | mL |  | room temperature | few days
C28H32CuN8O2S·H2O·CH3OH | {Cu(L1)2(bipy)}n·2nH2O·nCH3OH, 1' | Cu(ClO4)2·2H2O | 0.50 | mmole | 4,4'-bipyridin | 1.5 | mmole | sulfadimethoxine | 0.60 | mmole | H2O |  |  |  | room temperature |  |  |  |  | CH3OH
Co(dpa)(2,2′-bipy)(H2O)2 | Co(dpa)(2,2′-bipy)(H2O)2, | [21 empty] | de-ionized water |  | Co(NO3)2·6H2O | 0.0735 | g | 2,2′-diphenic acid | 0.1337 | g | redistilled water | 15 | mL |  |  |  |  | 433K | 120h |  | 2 days | [10 empty] | 2,2′-bipyridine | 0.0429 | g
C9H9Cl2HgNO4 | [Hg(MPC)Cl2] (1), 1 | MPC | 0.19 | g | [6 empty] | EtOH | 10 | mL |  | 60°C | 5h |  |  |  | HgCl2 | 0.27 | g
C27H27Br4Cd2N3O12 | [Cd(MPC)3][CdBr4] (2), 2 | MPC | 0.59 | g | [6 empty] | MeOH | 20 | mL |  | 60°C | 5h |  |  |  | CdBr2·4H2O | 0.68 | g
C14H6CrKN2O8 | {K[Cr(PDC)2]}n (3), 3 | MPC | 0.39 | g | [6 empty] | EtOH | 10 | mL |  | 60°C | 5h |  |  |  | K3[Cr(O2)4] | 0.30 | g
C44H36Ag2N3O8 | [Ag4(μ-4,4′-bpp)3(1,3-bdc)2]n2nH2O, 1 | AgNO3 | 0.017 | g | NaOH | 0.008 | g | 1,3-H2bdc | 0.017 | g | H2O | 5 | mL |  |  | a few weeks |  |  |  | MeOH | 5 | mL | [50 empty] | 4,4′-bpp | 0.036 | g
C48H40AgClN4O8 | [Ag(μ-4,4′-bpp)2ClO4]n, 2 | AgClO4 | 0.027 | g | 4,4′-bpp | 0.036 | g |  |  |  | H2O | 5 | mL |  |  | four weeks |  |  |  | MeOH | 5 | mL
C34H24Cd3N12Cl6 | 1, | CdCl2 | 20.2 | mg
C34H24CdN12Br2 | 2, | L434 | 25.3 | mg
C34H28Cd2N12I4O2 | 3, |  | 28.6 | mg
C16H26N6O9Zn | 1, | Zn(NO3)2·6H2O | 0.060 | g | [6 empty] | water | 20 | mL | [6 empty] | dilute NaOH solution
C24H38Cd2N6O17 | 2, | Cd(NO3)2·3H2O | 0.062 | g | [6 empty] | water | 20 | mL | [6 empty] | dilute NaOH solution
(NH4)6Mo7O24·4H2O | Compound 1, 1
C11H8BF4N2OAg | [AgL(BF4)]∞, 1 | AgBF4 | 40 | mg | L | 37 | mg |  |  |  | CH3OH | 5 | mL |  | room temperature |  |  |  |  | CH3CN
C11H8ClN2O5Ag | [AgL(ClO4)]∞, 2 | AgClO4 |  |  | L | [5 empty] | CH3OH | 5 | mL |  | room temperature |  |  |  |  | CH3CN
C11H8N3O4Ag | [AgL(NO3)]∞, 3 | AgNO3 | 34 | mg | L | 37 | mg |  |  |  | CH3OH | 3 | mL |  | room temperature | overnight |  |  |  | CH3CN | 3 | mL
C12H8F3N2O4SAg | [AgL(CF3SO3)]∞, 4 | AgSO3CF3 |  |  | L | [5 empty] | CH3OH |  |  |  | room temperature |  |  |  |  | CH3CN
C11H8F6N2OPAg | [AgL(PF6)]∞, 5 | AgPF6 |  |  | L | [5 empty] | CH3OH |  |  |  | room temperature |  |  |  |  | CH3CN
ZnC14H12N12O4 | [Zn(atz)(nic)]n·(H2O)n, 1
ZnC10H8N7O3 | [Zn(atz)(isonic)]n·(Hisonic)2, 2
CdC7H6N6O2 | [Cd(atz)(isonic)]n, 3
C56H50N8O13Ni2 | [Ni2(BIMB)2(ndd)2·H2O]n, 1 | [23 empty] | Ni(NO3)2·6H2O | 0.058 | g | H2ndd | 0.055 | g | H2O | 14 | mL |  |  |  |  | 150°C | 3 days | [12 empty] | BIMB | 0.048 | g
C48H40N2O16Zn3 | [Zn3(ndd)2.5(μ3-OH)(1,3-dpp)]n, 2 | [23 empty] | Zn(Ac)2·2H2O | 0.044 | g | H2ndd | 0.055 | g | H2O | 14 | mL |  |  |  |  | 150°C | 3 days | [12 empty] | 1,3-dpp | 0.040 | g
C30H26N6O8Zn | [Zn(tere)(3-pina)2]·2H2O, 1 | [21 empty] | distilled water, ethanol, and acetone |  | Zn(NO3)2·6H2O | 113 | mg | 3-pina | 74 | mg | distilled H2O | 10 | mL |  |  |  |  | 120°C | 50h |  | slowly to 25°C |  |  | air | [7 empty] | potassium terephthalate | 89 | mg
C30H22CdN6O6 | [Cd(tere)(3-pina)2]n, 2 | [21 empty] | distilled water, ethanol, and acetone |  | Cd(NO3)2·4H2O | 114 | mg | 3-pina | 74 | mg | distilled H2O | 10 | mL |  |  |  |  | 120°C | 144h |  | slowly to 25°C |  |  | air | [7 empty] | potassium terephthalate | 89 | mg
C10H4N4O8EuAg | 1, | [23 empty] | Eu2O3 | 0.3 | mmol | Ag(NO3) | 0.3 | mmol | water | 12 | mL |  |  |  | autogenous pressure | 180°C | 3 days |  | 10.8°C/h | [10 empty] | 4,5-imidazoledicarboxylic acid | 0.3 | mmol
C20H28N4O12Co | [Co(H2O)2(CH3OH)2(4-bpfp)](NO3)2n, 1 | 4-bpfp | 59.2 | mg | Co(NO3)2·6H2O | 29.1 | mg |  |  |  | methanol | 5 | ml |  | room temperature | three weeks |  |  |  | methanol | 3 | ml
C20H22CoN6O4S2 | [Co(NCS)2(CH3OH)2(3-bpfp)]n, 2 | 3-bpfp | 59.2 | mg | Co(NO3)2·6H2O | 29.1 | mg | KSCN | 19.4 | mg | methanol | 4 | ml |  | room temperature | 1 day |  |  |  | methanol | 2 | ml | [47 empty] | methanol | 2 | ml
C17H19N3O4Zn | [Zn(22dmg)(dpa)]n, 1 | Zn(NO3)2·6H2O | 83 | mg | dpa | 48 | mg | 2,2-dimethylglutaric acid | 62 | mg | distilled H2O | 10 | mL |  | 120°C | 48 h |  |  |  | 1 M NaOH | 0.55 | mL | distilled water, ethanol, acetone | [20 empty] | air | 1 hour
C17H19N3O4Zn | [Zn(33dmg)(dpa)]n, 2 | Zn(NO3)2·6H2O | 83 | mg | dpa | 48 | mg | 3,3-dimethylglutaric acid | 62 | mg | distilled H2O | 10 | mL |  | 120°C | 48 h |  |  |  | 1 M NaOH | 0.55 | mL | distilled water, ethanol, acetone | [20 empty] | air | 1 hour
C17H19N3O4Zn | [Zn(3mad)(dpa)]n, 3 | Zn(NO3)2·6H2O | 83 | mg | dpa | 48 | mg | 3-methyladipic acid | 62 | mg | distilled H2O | 10 | mL |  | 120°C | 48 h |  |  |  | 1 M NaOH | 0.55 | mL | distilled water, ethanol, acetone | [20 empty] | air | 1 hour
C17H19CdN3O4 | [Cd(33dmg)(dpa)]n, 4 | Cd(NO3)2·4H2O | 86 | mg | dpa | 48 | mg | 3,3-dimethylglutaric acid | 62 | mg | distilled H2O | 10 | mL |  | 120°C | 72 h |  |  |  | 1 M NaOH | 0.55 | mL | distilled water, ethanol, acetone | [20 empty] | air | 1 hour
C14H11CuN3O4 | [Cu(mal)(Hdpa)]n, 1 | maleate Cu(II) salt | 17.8 | mg | Hdpa | 19.2 | mg |  |  |  | methanol | 10 | mL |  | room temperature | 2 days
C19H21CuN3O8 | [Cu(mal)(tpy)]·4H2O)n, 2 | maleate Cu(II) salt | 17.8 | mg | tpy | 23.8 | mg |  |  |  | methanol | 15 | mL |  | room temperature | 3 days
C21H16N3O10Zn2 | [Zn<ce:inf loc="post">2</ce:inf>(btx)<ce:inf loc="post">0.5</ce:inf>(1,2-bdc)<ce:inf loc="post">2</ce:inf>(H<ce:inf loc="post">2</ce:inf>O)]·H<ce:inf loc="post">2</ce:inf>O<ce:inf loc="post">n</ce:inf>, 1 | 1,2-H<ce:inf loc="post">2</ce:inf>bdc | 0.2 | mmol | Zn(NO<ce:inf loc="post">3</ce:inf>)<ce:inf loc="post">2</ce:inf>·6H<ce:inf loc="post">2</ce:inf>O | 0.2 | mmol |  |  |  | H<ce:inf loc="post">2</ce:inf>O | 10 | mL |  | room temperature | 1 month | 1 month |  |  | MeOH/H<ce:inf loc="post">2</ce:inf>O solution | 6:1 v/v
C21H23N7O7Zn | [Zn(btx)(1,3-bdc)]·2H<ce:inf loc="post">2</ce:inf>O·(DMF)<ce:inf loc="post">n</ce:inf>, 2 | 1,3-H<ce:inf loc="post">2</ce:inf>bdc | 0.2 | mmol | Zn(NO<ce:inf loc="post">3</ce:inf>)<ce:inf loc="post">2</ce:inf>·6H<ce:inf loc="post">2</ce:inf>O | 0.2 | mmol |  |  |  | H<ce:inf loc="post">2</ce:inf>O | 10 | mL |  | room temperature | 1 month | 1 month |  |  | MeOH/H<ce:inf loc="post">2</ce:inf>O solution | 6:1 v/v
C18H18N6O7Zn | [Zn(btx)(1,4-bdc)]·3H<ce:inf loc="post">2</ce:inf>O, 3 | 1,4-H<ce:inf loc="post">2</ce:inf>bdc | 0.2 | mmol | Zn(NO<ce:inf loc="post">3</ce:inf>)<ce:inf loc="post">2</ce:inf>·6H<ce:inf loc="post">2</ce:inf>O | 0.2 | mmol |  |  |  | H<ce:inf loc="post">2</ce:inf>O | 10 | mL |  | room temperature | 1 month | 1 month |  |  | MeOH/H<ce:inf loc="post">2</ce:inf>O solution | 6:1 v/v
C13H33CoMnClN7O11 | 1, 1 | cobalt powder | 0.07 | g | KMnO4 | 0.2 | g | ethylenediamine dihydrochloride | 0.33 | g | CH3OH | 20 | mL |  | 50–60°C | 8h | [6 empty] | 2-propanol | [19 empty] | room temperature | vacuum | [28 empty] | (NH4)2C2O4·H2O | 0.36 | g
C22H60Co2Mn2N12O26 | 2, 2 | cobalt powder | 0.07 | g | KMnO4 | 0.2 | g | ethylenediamine dihydrochloride | 0.33 | g | dmf | 20 | mL |  | 50–60°C | 8h | [6 empty] | 2-propanol | [19 empty] | room temperature | vacuum | [28 empty] | (NH4)2C2O4·H2O | 0.36 | g | [18 empty] | CH3OH | 0.1 | mL
C26H22Cd2Cl4N6O2 | [{CdCl2}2(μ-tppz)].ethylene glycol, | CdCl2·H2O | 0.04 | g | tppz | 0.0388 | g |  |  |  | 1:1 (V/V) ethanol/acetone | 5 | mL |  | room temperature | 5 days |  |  |  | chloroform | 5 | mL
C39H32ClF12N8O2P2Rh | [Rh(tppz)(bpy)Cl][PF6]2.acetylacetone, | tppz | 0.37 | g | RhCl3·xH2O | 0.25 | g | 2,2'-bipyridine | 0.078 | g | ethanol | 20 | mL |  | reflux temperature | 5 hours |  |  |  | 2:1 (V/V) ethanol/water | 90 | mL | cold ethanol, diethyl ether | [20 empty] | air | [25 empty] | water | 20 | mL | AgNO3 | 0.17 | g | [18 empty] | NH4PF6 | 0.326 | g
CdN16C6H9.4O2.7 | 1, | HAFT | 20 | mmol | Cd(NO3)2·2H2O | 1 | mol/L |  |  |  | distilled water | 20 | mL |  | 60°C | 30 min |  |  |  | MeOH/H2O solution | 6:1 v/v
CdN20C9H13O10 | 2, | HAFT | 20 | mmol | Cd(NO3)2·2H2O | 1 | mol/L |  |  |  | distilled water | 30 | mL |  | 60°C | 30 min |  |  |  | MeOH/H2O solution | 6:1 v/v
C41H51N7O21Zn4 | {[Zn4(L)2(H2O)4(OH)2]·3NMP}n, 1 | [21 empty] | NMP |  | Zn(NO3)2·6H2O | 29.7 | mg | H3L | 14.5 | mg | NMP | 4 | mL | distilled water | 2 | mL |  | 150°C | 72h | 10°C/h | 10°C/h
C30H26N4O16Zn3 | {[Zn3(L)2(H2O)2]·Diox}n, 2 | H3L | 14.5 | mg | [6 empty] | Diox
C31H39N5O21Cd3 | {[Cd3(L)2(H2O)5]·NMP·3H2O}n, 3 | Cd(NO3)2·4H2O | 30.8 | mg | H3L | 14.5 | mg |  |  |  | NMP | 2 | mL |  | 105°C | 72h |  |  |  | distilled water | 2 | mL | NMP
C36H36N6O16Pb3 | {[Pb3(L)2(NMP)2(H2O)]·H2O}n, 4 | [21 empty] | H2O |  | Pb(NO3)2 | 33.1 | mg | H3L | 14.5 | mg | NMP | 4 | mL | distilled water | 2 | mL |  | 130°C | 72h | 10°C/h | 10°C/h
C22H24FeN10S2 | [Fe(bib)2(NCS)2]n, 1 | [21 empty] | water | [20 empty] | air
C15H20FeN6S2 | [Fe(bpp)(NCS)2], 2 | [21 empty] | water | [20 empty] | air
C24H16O14Sm2 | [Sm2(BDC)3(H2O)2]n, 1 | [21 empty] | distill water and absolute alcohol |  | Sm2O3 | 174 | mg | 36% HCl | 0.3 | ml | H2O | 10 | ml |  |  |  |  | 180°C | 4 days | [12 empty] | 1,3-BDC acid | 250 | mg | [9 empty] | 3,5-lutidine | 0.5 | ml
C14H14N2O9Zn2 | Zn2(btec)(pipz)(H2O), 1 | [23 empty] | ZnCl2 | 0.136 | g | 1,2,4,5-benzenetetracarboxylic acid | 0.254 | g | water | 8 | mL |  |  |  | autogenous | 180°C | 72 h |  | 10 °C·h−1 | [10 empty] | piperazine | 0.086 | g | [9 empty] | NaOH | 0.16 | g
C28H52O40Ca3Er2 | (Ca(H2O)6)(CaEr(oda)3)2]·4H2O, 10 | [23 empty] | Er2O3 | 0.12 | mmol | CaCl2·2H2O | 50 | mg | water | 20 | mL |  |  |  |  | 130°C | 3 days | [12 empty] | 2,2-oxydiacetic acid | 90 | mg
C28H52O40Ca3Ho2 | (Ca(H2O)6)(CaHo(oda)3)2]·4H2O, 11
C28H52O40Ca3Yb2 | (Ca(H2O)6)(CaYb(oda)3)2]·4H2O, 12
C37H48AgF3N8O7S | [Ag(L1)2]·(CF3SO3)·4H2O, 1 | Ag(CF3SO3) | 0.257 | g | L1 | 0.292 | g |  |  |  | ethanol | 10 | mL |  | room temperature | 2h | [6 empty] | methanol | [19 empty] | room temperature
C18H30CdN6O11 | [CdL2(NO3)(3H2O)]·NO3·2H2O, 2 | Cd(NO3)2·4H2O | 308 | mg | L2 | 292 | mg |  |  |  | ethanol | 10 | mL |  | room temperature | 2h
C84H89Cu7K2N16O131P4W36 | compound 1, 1 | [23 empty] | K6P2W18O62·14H2O | 0.5 | g | Cu(NO3)2·6H2O | 0.088 | g | ethanol | 2 | mL | H2O | 8 | mL | autogenous pressure | 160°C | 5 days |  | 10°C h−1 | [10 empty] | oxalic acid dihydrate | 0.02 | g | [9 empty] | 4,4′-bipyridine | 0.062 | g
C19H25CdN3O7 | {[Cd(dmg)(3-pmna)(H2O)]·H2O}n, 1 | Cd(NO3)2·4H2O | 115 | mg | 3-pmna | 76 | mg | 2,2-dimethylglutaric acid | 58 | mg | distilled H2O | 10 | mL |  | 120°C | 24h |  |  |  | 1.0M NaOH solution | 1 | mL | distilled water, ethanol, acetone
C18H30CdN3O10.5 | {[Cd(dms)(3-pmna)(H2O)]·4.5H2O}n, 2 | Cd(NO3)2·4H2O | 113 | mg | 3-pmna | 74 | mg | 2,2-dimethylsuccinic acid | 58 | mg | distilled H2O | 10 | mL |  | 100°C | 24h |  |  |  | 1.0M NaOH solution | 1 | mL | distilled water, ethanol, acetone
C18H23CdN3O7 | {[Cd(dms)(4-pmina)]·2.5H2O}n, 3 | Cd(NO3)2·4H2O | 112 | mg | 4-pmina | 79 | mg | 2,2-dimethylsuccinic acid | 55 | mg | distilled H2O | 10 | mL |  | 100°C | 96h |  |  |  | 1.0M NaOH solution | 1 | mL | distilled water, ethanol, acetone
C24H42Cd4O21 | {[Cd4(dms)4(H2O)4]·H2O}n, 4 | Cd(NO3)2·4H2O | 114 | mg | 3-pmna | 74 | mg | 2,2-dimethylsuccinic acid | 54 | mg | distilled H2O | 10 | mL |  | 150°C | 24h |  |  |  | 1.0M NaOH solution | 1 | mL | distilled water, ethanol, acetone
C27H44Ag2B3N4O16 | [Ag2(bpp)2(H2O)2]·[(H3BO3)3(CO3)·2H2O]n, 1 | [91 empty] | aqueous NH3 solution (25%) | [6 empty] | Ag2O | 116 | mg | bpp | 205 | mg | Na2B4O5(OH)4·8H2O | 382 | mg | CH3OH-H2O binary solvent | 10 | mL
C13H14N2HgI2 | [HgI2(tmp)]n, 1 | tmp | 19.8 | mg | HgI2 | 45.4 | mg |  |  |  | methanol | 10 | ml |  |  | 3 days |  |  |  | THF | 10 | ml
C10H8HgI2N4 | [HgI2(azobpy)]n, 2 | 3,3'-azobipyridine | 18.4 | mg | HgI2 | 45.4 | mg |  |  |  | THF | 10 | ml |  |  | 5 hours
C50H54N4O13Zn2 | [Zn2(1,3-pda)2(bpp)2]·5H2On, 1 | [23 empty] | Zn(NO3)2·6H2O | 149 | mg | 1,3-H2pda | 95 | mg | deionized water | 15 | mL |  |  |  |  | 160°C | 2 days |  | 5°C h−1 | [10 empty] | bpp | 100 | mg | [9 empty] | NaOH | 40 | mg
C28H28CdN8O20 | Cd(H2pimda)2(H2O)2·(H2O)4, 1 | H3pimda | 198 | mg | 3,3′,4,4′-biphenyltetracarboxylic acid | 33.0 | mg | Cd(NO3)2·4H2O | 61.6 | mg | H2O | 5 | mL |  | 75°C | 3 days | [6 empty] | distilled water
C28H28N8O20Zn | [Zn(H2pimda)2(H2O)2]·3.5H2O, 2 | H3pimda | 198 | mg | 3,3′,4,4′-biphenyltetracarboxylic acid | 33.0 | mg | Zn(AcO)2 | 43.9 | mg | H2O | 5 | mL |  | 75°C | 3 days | [6 empty] | distilled water
C28H28Cd2N8O20 | [Cd2(Hpimda)2(DMF)2]n, 3 | Cd(NO3)2·4H2O | 61.6 | mg | H3pimda | 198 | mg | benzidine | 18.4 | mg | DMF | 3 | mL |  | 75°C | 48 hours |  |  |  | H2O | 3 | mL | distilled water | [49 empty] | terephthalic acid | 16.6 | mg
C68H76Mn6N12O24 | [MnIII6O2(O2CC6H4CO2)(salox)6(dmf)4]n·2n(dmf), 2 | terephthalic acid | 0.032 | g | [Mn6O2(O2CCPh)2(salox)6(Me2CO)2(H2O)2] | 0.075 | g |  |  |  | dmf | 14 | mL |  | room temperature | 15 min |  |  |  | MeCN | 18 | mL
C14H28BrO2Sn | complex 1, 1 | meso-2,3-dibromosuccinic acid | 0.276 | g | sodium ethoxide | 0.136 | g | Tri-n-butyltin chloride | 0.326 | g | dry ethanol | 60 | mL |  | 40°C | 12h
C32H32Cl2MnN12O12 | [Mn(L)2(H2O)2(CH3CN)2](ClO4)2(CH3CN)2, 1 | L | 22 | mg | Mn(ClO4)2·6H2O | 36 | mg |  |  |  | CH3CN | 15 | ml |  | room temperature | 1 week |  |  |  | H2O | 10 | ml
C26H20FeN10O4S2 | [Fe(L)2(NSC)2(H2O)2], 2 | NH4SCN | 24 | mg | FeCl2·4H2O | 20 | mg | L | 44 | mg | H2O | 10 | ml |  | room temperature | 2 weeks |  |  |  | CH3CN/CHCl3 solution | 15 | ml
C24.5H19Ag2B2F8N8O3 | [Ag2(L)2](BF4)2(CH3OH)0.5(H2O)0.5, 3 | AgBF4 | 19 | mg | L | 22 | mg |  |  |  | CH3OH | 10 | ml |  | room temperature | 2 weeks |  |  |  | CHCl3 solution | 10 | ml
C32H25Co2N3O11 | [Co2(bpm)(H2O)3(L)]n, 1 | H4L | 0.1 | mmol | bpm | 0.10 | mmol | Co(ClO4)2·6H2O | 0.20 | mmol | Teflon-lined stainless steel vessel | 25 | mL |  | 140°C | 3 days | [56 empty] | NaOH | 0.2 | mmol
C40H31CoN3O10 | {[Co(bpe)(H2O)(H2L)]·(bpe)0.5·(H2O)}n, 2 | H4L | 0.1 | mmol | bpe | 0.20 | mmol |  |  |  | Teflon-lined stainless steel vessel | 25 | mL
C18H12FeN10Cl4S2 | M(NCS)2(2-chloropyrazine)2, 3-Fe | FeSO4·7H2O | 41.7 | mg | KNCS | 29.1 | mg | 2-chloropyrazine | 132 | μL | water | 1 | mL |  | room temperature | 1 day
C18H12CoN10Cl4S2 | M(NCS)2(2-chloropyrazine)2, 3-Co | Co(NCS)2 | 26.1 | mg | 2-chloropyrazine | 26.4 | μL |  |  |  | water | 1 | mL |  | room temperature | 1 day
C17H18Cl2CuN2 | Complex 1, 1 | LRR (-)-4,5 pinene bipyridine | 0.1 | mmol | CuCl2·2H2O | 0.1 | mmol |  |  |  | methanol | 10 | mL |  | room temperature | 30 min
C33H44CdN6O8 | [Cd(hmph)(4-bpmp)1.5]·4H2O, 1 | Cd(ClO4)2·6H2O | 75 | mg | homophthalic acid | 32 | mg | 4-bpmp | 99 | mg | deionized water | 5 | mL |  | 80°C | 72h | [6 empty] | distilled water, ethanol, acetone | [20 empty] | air
C34H28Cd2N4O10 | [Cd2(hmph)2(4-bpfp)], 2 | Cd(NO3)2·6H2O | 30 | mg | homophthalic acid | 18 | mg | 4-bpfp | 29 | mg | 1.0M NaOH solution | 0.5 | mL |  | 120°C | 46h |  |  |  | deionized water | 7 | mL | distilled water, ethanol, acetone | [20 empty] | air
C36H40N4O10Zn2 | [Zn2(1,2-phda)2(4-bpmp)(H2O)2], 3 | Zn(ClO4)2·6H2O | 68 | mg | 1,2-phenylenediacetic acid | 35 | mg | 4-bpmp | 99 | mg | deionized water | 5 | mL |  | 80°C | 72h | [6 empty] | distilled water, ethanol, acetone | [20 empty] | air
C34H28N4O10Zn2 | [Zn2(hmph)2(4-bpfp)], 4 | Zn(NO3)2·6H2O | 29 | mg | homophthalic acid | 18 | mg | 4-bpfp | 29 | mg | 1.0M NaOH solution | 0.5 | mL |  | 120°C | 46h |  |  |  | deionized water | 7 | mL | distilled water, ethanol, acetone | [20 empty] | air
C27H28Co2N6O18 | [Co2(BTC)(OH)(H2O)2]·2H2O, 1 | Co (OAc)2·2H2O | 0.08 | g | 1,2,4-benzenetricarboxylate | 0.08 | g |  |  |  | water | 6 | mL |  | 160°C | 4 days | [27 empty] | air
C10H14Co2N4O10 | [Co2(NA)4(H2O)]·n, 2 | Co (OAc)2·2H2O | 0.10 | g | NA | 0.12 | g |  |  |  | H2O | 6 | mL |  | 160°C | 4 days | [27 empty] | air | [45 empty] | 10°C/h | 24h
C24H30N4O12Cu2Ba | , | Glycylglycine | 10 | mmol | 2-hydroxyacetophenone | 10 | mmol | KOH | 10 | mmol | MeOH/H2O | 1:1 | v:v |  |  | half an hour | several days | room temperature | [54 empty] | Cu(OAC)·H2O | 10 | mmol | [16 empty] | 9-10 |  | BaCl2·2H2O | 5 | mmol
C8H7N3NiOS2 | [Ni(μ1,3-SCN)2(μ-MPyO)2]n, | Ni(ClO4)2·6H2O | 0.3240 | g | NaSCN | 0.1437 | g | 4-methylpyridine N-oxide | 0.1934 | g | methanol | 10 | mL |  | room temperature | 2 weeks
CdC12H16F6N2O12S2 | [Cd(4,4′-bipy)(H2O)4](CF3SO3)2, 1 | Cd(CF3SO3)2·6H2O | 0.518 | g | 4,4′-bipyridine | 0.312 | g |  |  |  | ethanol | 20 | mL |  |  | 3 h
CdC22H20F6N4O8S2 | [Cd(4,4′-bipy)(CF3SO3)2(H2O)2](4,4′-bipy), 2 | Cd(CF3SO3)2·6H2O | 0.259 | g | 4,4′-bipyridine | 0.156 | g | 4-methoxy-2-nitroaniline | 0.168 | g | 95% EtOH | 1 | mL |  | 90°C | 12 h
CdC46H48F6N10O16S2 | [Cd(4,4′-bipy)2(H2O)2](CF3SO3)2(4,4′-bipy)(H2O)2(C7H8N2O3)2, 3 | Cd(CF3SO3)2·6H2O | 0.518 | g | 4,4′-bipyridine | 0.468 | g | 4-methoxy-2-nitroaniline | 0.336 | g | EtOH | 20 | mL |  |  | 3 h
C13H12O8P2Pb | [Pb(pcp)]complex, | H2pcp | equimolar |  | Pb(NO3)2 | equimolar |  |  |  |  | boiling water |  |  |  | 353 K | 1 day
unknown | complex 3, 3
C28H25N5NiO9 | [Ni(L1)(AIPA)·2H2O]n, 1 | Ni(OAc)2·4H2O | 0.025 | g | L1 | 0.032 | g | H2AIPA | 0.022 | g | MeOH/H2O | 5 | mL |  | 120°C | 2 days
C28H25N5CoO9 | [Co(L1)(AIPA)·2H2O]n, 2 | Co(OAc)2·4H2O | 0.025 | g | L1 | 0.033 | g | H2AIPA | 0.022 | g | MeOH/H2O | 5 | mL |  | room temperature
C26H29N5NiO9 | [Ni(L2)(AIPA)(H2O)]n, 3 | Ni(OAc)2·4H2O | 0.025 | g | L2 | 0.030 | g | H2AIPA | 0.022 | g | MeOH/H2O | 5 | mL |  | room temperature
C18H18N3CoO7 | [Co(L2)0.5(AIPA)(H2O)]n, 4 | Co(OAc)2·4H2O | 0.025 | g | L2 | 0.033 | g | H2AIPA | 0.022 | g | MeOH/H2O | 5 | mL |  | room temperature
C25H27CoN5O7 | [Co(L3)(2,4-PDC)(H2O)]n, 5 | Co(CH3CO2)2·2H2O | 0.029 | g | L3 | 0.033 | g | 2,4-H2PDC | 0.017 | g | NaOH solution | 10 | mL |  | room temperature
C26H26BrCoN4O7 | [Co(L3)(5-Br-IPA)(H2O)]n, 6 | Co(NO3)2·6H2O | 0.029 | g | L3 | 0.033 | g | 5-bromoisophthalic acid | 0.025 | g | H2O | 10 | mL |  | room temperature
C20H20CdN6O8 | ([Cd(2-nbz)2(μ2-hmt)(OH2)]·2H2O)n, 1 | Cd(2-nbz)2·2H2O | 0.651 | g | hmt | 0.189 | g |  |  |  | hot water | 40 | mL |  | room temperature | a few days |  |  |  | water | 10 | mL
C20H20CdN6O8 | [Cd(3-nbz)2(hmt)2(OH2)2]·2(3-nbzH), 2 | 3-nitrobenzoic acid | 0.836 | g | cadmium carbonate | 0.517 | g | hmt | 0.560 | g | hot water | 50 | mL |  | room temperature | a few days |  |  |  | water | 10 | mL
C20H20CdN6O8 | [Cd(3-nbz)4(μ2-hmt)]n, 3 | Cd(3-nbz)2·2H2O |  |  | hmt | [5 empty] | hot water |  |  |  | 130°C | 3 days
C20H25CdN6O10.5 | [Cd(4-nbz)4(μ2-hmt)2(OH2)2]·H2O, 4 | 4-nitrobenzoic acid | 0.836 | g | cadmium carbonate | 1.724 | g | hmt | 0.560 | g | hot water | 70 | mL |  | room temperature | a few days |  |  |  | water | 10 | mL
C50H62N5O61PVDyMo11 | [Dy(HL)(L)1.5(H2O)3][PMo11VO40]·8H2O, 1 | H4PMo11VO40·32.5H2O | 80 | mg | DyCl3·6H2O | 16 | mg |  |  |  | water | 4 | mL |  | 80°C | [9 empty] | L ligand | 35 | mg | DyHPMo11VO40·nH2O | 90 | mg | acetonitrile and water | 4 | mL |  |  |  |  | room temperature | one month
C24H18MnN2O6 | complex 1, 1 | [21 empty] | H2O |  | Mn(OAc)2·4H2O | 0.0490 | g | H2dpd | 0.0512 | g | H2O | 5 | mL |  |  |  | sealed | 160°C | 3 days |  | 10°C/h |  |  | air |  | 25% (C2H5)4NOH (mass fraction) aqueous solution | 0.1 | ml |  |  |  | bpy | 0.0312 | g
C24H16CoN2O5 | complex 2, 2 | [21 empty] | H2O |  | Co(OAc)2·4H2O | 0.0498 | g | H2dpd | 0.0512 | g | H2O | 5 | mL |  |  |  | sealed | 160°C | 3 days |  | 10°C/h |  |  | air |  | 25% (C2H5)4NOH (mass fraction) aqueous solution | 0.1 | ml |  |  |  | bpy | 0.0312 | g
C38H25CuN2O10 | complex 3, 3 | [21 empty] | H2O |  | Cu(OAc)2·H2O | 0.0398 | g | H2dpd | 0.0512 | g | H2O | 5 | mL |  |  |  | sealed | 160°C | 3 days |  | 10°C/h |  |  | air |  | 25% (C2H5)4NOH (mass fraction) aqueous solution | 0.1 | ml |  |  |  | bpy | 0.0312 | g
C26H18MnN4O6 | complex 4, 4 | [21 empty] | H2O |  | Mn(OAc)2·4H2O | 0.0490 | g | H2dpd | 0.0512 | g | H2O | 5 | mL |  |  |  | sealed | 110°C | 3 days |  | 10°C/h |  |  | air |  | 25% (C2H5)4NOH (mass fraction) aqueous solution | 0.1 | ml |  |  |  | phen | 0.0360 | g
C26H18CoN2O6 | complex 5, 5 | [21 empty] | H2O |  | Co(OAc)2·4H2O | 0.0498 | g | H2dpd | 0.0512 | g | H2O | 5 | mL |  |  |  | sealed | 110°C | 3 days |  | 10°C/h |  |  | air |  | 25% (C2H5)4NOH (mass fraction) aqueous solution | 0.1 | ml |  |  |  | phen | 0.0360 | g
C26H18CoN2O6 | complex 6, 6 | [21 empty] | H2O |  | Co(OAc)2·4H2O | 0.0498 | g | H2dpd | 0.0512 | g | H2O | 5 | mL |  |  |  | sealed | 85°C | 3 days |  | 10°C/h |  |  | air |  | 25% (C2H5)4NOH (mass fraction) aqueous solution | 0.1 | ml |  |  |  | phen | 0.0360 | g
C48H32Cl4Mn2N12 | [Mn2(μ-Cl)2Cl2(tppz)2], 1 | MnCl2·4H2O | 0.2 | g | tppz | 0.39 | g |  |  |  | H2O | 4 | mL
C24H18MnN8O7 | [Mn(NO3)2(tppz)(H2O)], 5 | Mn(NO3)2·4H2O | 0.2 | g | tppz | 0.31 | g |  |  |  | H2O | 4 | mL
C38H55N13O42.5W12Co3 | NH2-Co-PYI1, | [23 empty] | [(n-C4H9)4N]4[W10O32] | 66.4 | mg | Co(NO3)2·3H2O | 60.0 | mg | water | 4 | mL | methanol | 2 | mL |  | 130°C | 3 days | [12 empty] | NH2-BPY | 10.3 | mg | [9 empty] | L-BCIP | 7.5 | mg | [25 empty] | 4.3 | acetic acid (HAc)
C38H54N13O42W12Co2.5 | NH2-Co-PYI2, | [23 empty] | [(n-C4H9)4N]4[W10O32] | 66.4 | mg | Co(NO3)2·3H2O | 60.0 | mg | water | 4 | mL | methanol | 2 | mL |  | 130°C | 3 days | [12 empty] | NH2-BPY | 10.3 | mg | [9 empty] | D-BCIP | 50.0 | mg | [25 empty] | 4.3 | acetic acid (HAc)
C12H21O5N2NaI | dipyrrolidine tartramide-NaI complex (2), 2 | dipyrrolidine tartramide | 1.0 | g | NaI | 0.6 | g |  |  |  | THF | 8.0 | mL |  |  | overnight | [27 empty] | vacuum
C28H20N16FePt | [Fe(abpt)2(μ-Pt(CN)4)], 1 | abpt | 95.3 | mg | Fe(BF4)2·6H2O | 67.5 | mg | K2[Pt(CN)4] | 75.5 | mg | ethanol | 10 | mL | [6 empty] | 1:1 water/methanol solution | 10 | mL | water and ethanol
C28H20N16FeNi | [Fe(abpt)2(μ-Ni(CN)4)], 2 | abpt | 95.3 | mg | Fe(BF4)2·6H2O | 67.5 | mg | K2[Ni(CN)4] | 48.2 | mg | ethanol | 10 | mL | [6 empty] | 1:1 water/methanol solution | 10 | mL | water and ethanol
C9H11CuN5O6 | 1, | Na2pda | 0.021 | g | Cu(NO3)2·3H2O | 0.024 | g | Hatrz | 0.014 | g | H2O | 10 | mL |  | room temperature | 3 days |  |  |  | MeOH/H2O solution | 10 | mL
C9H8Cu2N5O5 | 2, | [23 empty] | Cu(NO3)2·3H2O | 0.024 | g | Hatrz | 0.014 | g | water | 6 | mL | methanol | 10 | mL |  | 170°C | 3 days |  | 5°C·min^-1 | [10 empty] | H2pda | 0.017 | g
C18H13Cu2I2N7 | {Cu2(pzbmb)2(I)2}n, 1 | CuI | 0.0152 | g | pzbmb | 0.0065 | g |  |  |  | acetonitrile | 1 | mL |  | 85°C | 3 days |  |  |  | chloroform | 0.5 | mL
C20H19PtCl2N7OS | Pt(pzbmb)(Cl)2(DMSO), 2 | K2PtCl4 | 0.0083 | g | pzbmb | 0.0065 | g |  |  |  | acetonitrile | 1 | mL |  | 85°C | 2 days |  |  |  | DMSO | 1 | mL | [47 empty] | water | 0.5 | mL
C19H14Cl2N6Pt | Pt(pdbmb)(Cl)2, 3 | K2PtCl4 | 0.0065 | g | pdbmb | 0.0065 | g |  |  |  | acetonitrile | 1 | mL |  | 85°C |  |  |  |  | chloroform | 0.5 | mL
DyC12H9NO8 | [Dy(3,4-qldc)(ox)0.5(H2O)2]n, 1
unknown | Ga(OH)(btec)⋅0.5H2O, MIL-61 | [23 empty] | gallium nitrate | 3.5 | mmol | 1,2,4,5-benzenetetracarboxylic acid | 0.5 | mmol | distilled water | 5 | mL |  |  |  | autogenous | 200°C | 24 hours
C16H16N2O | [C6H5C(OH)CHC(CH3)3NCH2C5H4N], LH | 2-picolylamine | 2 | mmol | benzoylacetone | 2 | mmol |  |  |  | methanol |  |  |  |  | 2h
C32H30Co2N16O2 | [Co2(L)2(μ1,1-N3)2(N3)2], 1 | LH | 0.252 | g | cobalt perchlorate hexahydrate | 0.365 | g |  |  |  | methanol | 20 | mL |  | room temperature | 15min
C32H30Cl1Cu2N7O6 | [Cu2(L)2(μ1,3-N3)]·ClO4, 2 | LH | 0.252 | g | copper perchlorate hexahydrate | 0.37 | g |  |  |  | methanol | 10 | mL |  | room temperature
C32H30Cu5N28O2 | [(μ1,1-N3)2Cu5(μ-OL)2(μ1,1-N3)4(μ1,1,1-N3)2]n, 3 | LH | 0.126 | g | copper perchlorate hexahydrate | 0.55 | g |  |  |  | methanol-acetone mixture | 20 | mL
C29H34F12MnN3O7 | Mn(hfac)2·2H2O, | Mn(hfac)2·2H2O | 1 | mmol | NITPhNEt2 | 1 | mmol |  |  |  | n-heptane | 20 | mL |  | 60°C | 10 min |  |  |  | alcohol-dichloromethane solution | 5 | mL | [68 empty] | some days
C10H7N6ICu2 | 1, | [23 empty] | CuI | 0.0381 | g | NaN3 | 0.0065 | g | [7 empty] | 120°C | 3 days | [12 empty] | 4-(1H-imidazol-1-yl)benzonitrile | 0.0169 | g | [9 empty] | H2O | 15 | mL
C24H16Cu2I2N4O2 | [Cu(2-PBO)(μ2-I)]2, 1 | 2-PBO | 0.0196 | g | CuI | 0.0190 | g |  |  |  | MeOH | 10 | mL |  | room temperature | 2 weeks |  |  |  | CH3CN | 5 | mL
C12H8Cu4IN2O | [Cu4(4-PBO)4(μ3-I)4]n, 2 | 4-PBO | 0.1 | mmol | CuI | 0.2 | mmol |  |  |  | acetonitrile | 8.0 | mL |  | 140°C | 3 days
C13H8CuN3OS | [Cu(4-PBO)(μ3-SCN)]2n, 3 | 2-PBO | 0.0588 | g | CuSCN | 0.0243 | g | NH4SCN | 0.0304 | g | dichloromethane | 4 | mL |  | room temperature | 1 week |  |  |  | acetonitrile | 4 | mL
C18H16BrCuN2O2 | [Cu(BBO)(μ2-Br)]2n, 4 | BBO | 0.1 | mmol | CuBr | 0.2 | mmol | [7 empty] | room temperature
C26H18N6O8Cu4 | (C13H9N3O2)2Cu4(NO3)4, 1 | Cu(NO3)2·6H2O | 0.30 | g | H2L | 0.12 | g | triethylamine | 0.11 | g | methanol | 20 | mL |  | room temperature | 5 min |  |  |  | methanol | 30 | mL
C26H18N6O4Cu4Cl4 | (C13H9N3O2)2Cu4Cl4, 2 | CuCl2·2H2O | 0.17 | g | H2L | 0.12 | g | triethylamine | 0.11 | g | methanol | 20 | mL |  | room temperature | 5 min |  |  |  | methanol | 30 | mL
C19H16N2O4 | 3,5-pmb, | 4-pycolyl chloride hydrochloride | 6.5 | g | NaOH | 4.8 | g | DMF | 10 | ml | ethylacetate |  |  |  | 70°C | 10 h | [6 empty] | ethanol
C19H16N2O4 | 3,4-pmb, | 3,4-Dihydroxybenzoic acid
C23H15N2O10Ni | [Ni(3,4-pmb)(bdc)0.5], 1 | [23 empty] | NiCl2·6H2O | 0.066 | g | 3,4-pmb | 0.073 | g | distilled water | 8 | ml |  |  |  |  | 150°C | 3 days |  | 10°C/h | [10 empty] | bdc | 0.033 | g | [9 empty] | NaOH | 0.024 | g
C23H17N2O6Co | [Co(3,5-pmb)(bdc)0.5], 2 | [23 empty] | Co(OAc)2·2H2O | 0.075 | g | 3,5-pmb | 0.073 | g | distilled water | 8 | ml |  |  |  |  | 150°C | 3 days |  | 10°C/h | [10 empty] | bdc | 0.033 | g | [9 empty] | NaOH | 0.024 | g
C23H17N2O6Cd | [Cd(3,5-pmb)(bdc)0.5], 3 | [23 empty] | Cd(OAc)2·2H2O | 0.08 | g |  |  |  | distilled water | 8 | ml |  |  |  |  | 150°C | 3 days |  | 10°C/h
C60H36Cd6ClN48NaO12 | [M1/6Cd(dci)2(H2O)2]·X1/6, 1·NaCl | Hdci | 0.015 | g | CdCl2 | 30 | mg | cat | 5 | mg | deionized water | 3 | mL |  | room temperature | 1 hour | 1 week | room temperature
C60H36Cd6IN48NaO12 | [M1/6Cd(dci)2(H2O)2]·X1/6, 1·NaI | Hdci | 0.015 | g | CdI2 | 30 | mg | cat | 5 | mg | deionized water | 3 | mL |  | room temperature | 1 hour | 1 week | room temperature
C60H36Cd6ClKN48O12 | [M1/6Cd(dci)2(H2O)2]·X1/6, 1·KCl | Hdci | 0.015 | g | CdCl2 | 30 | mg | cat | 5 | mg | deionized water | 3 | mL |  | room temperature | 1 hour | 1 week | room temperature
C60H36Cd6IKN48O12 | [M1/6Cd(dci)2(H2O)2]·X1/6, 1·KI | Hdci | 0.015 | g | CdI2 | 30 | mg | cat | 5 | mg | deionized water | 3 | mL |  | room temperature | 1 hour | 1 week | room temperature
C60H36Cd6ClN48O12Rb | [M1/6Cd(dci)2(H2O)2]·X1/6, 1·RbCl | Hdci | 0.015 | g | CdCl2 | 30 | mg | cat | 5 | mg | deionized water | 3 | mL |  | room temperature | 1 hour | 1 week | room temperature
C60H36Cd6IN48O12Rb | [M1/6Cd(dci)2(H2O)2]·X1/6, 1·RbI | Hdci | 0.015 | g | CdI2 | 30 | mg | cat | 5 | mg | deionized water | 3 | mL |  | room temperature | 1 hour | 1 week | room temperature
C60H36BrCd6N48NaO12 | [M1/6Cd(dci)2(H2O)2]·X1/6, 1·NaBr | Hdci | 0.015 | g | CdBr2 | 30 | mg | cat | 5 | mg | deionized water | 3 | mL |  | room temperature | 1 hour | 1 week | room temperature
C60H36BrCd6KN48O12 | [M1/6Cd(dci)2(H2O)2]·X1/6, 1·KBr | Hdci | 0.015 | g | CdBr2 | 30 | mg | cat | 5 | mg | deionized water | 3 | mL |  | room temperature | 1 hour | 1 week | room temperature
C60H36BrCd6N48O12Rb | [M1/6Cd(dci)2(H2O)2]·X1/6, 1·RbBr | Hdci | 0.015 | g | CdBr2 | 30 | mg | cat | 5 | mg | deionized water | 3 | mL |  | room temperature | 1 hour | 1 week | room temperature
H2O | H2O, | [(AuCl)2(dppbz)] (1') | 0.20 | g | CF3COOAg | 0.097 | g |  |  |  | dichloromethane | 10 | mL |  |  | 5 h | [6 empty] | dichloromethane, diethyl ether
C28H52O40Ca3Er2 | 1, | Er2O3 | 0.12 | mmol | CaCl2·2H2O | 50 | mg | 2,2-oxydiacetic acid | 90 | mg | water | 20 | mL |  | 130°C | 3 days
C28H52O40Ca3Ho2 | 2, | Ho2O3 | 0.12 | mmol | CaCl2·2H2O | 50 | mg | 2,2-oxydiacetic acid | 90 | mg | water | 20 | mL |  | 130°C | 3 days
C28H52O40Ca3Yb2 | 3, | Yb2O3 | 0.12 | mmol | CaCl2·2H2O | 50 | mg | 2,2-oxydiacetic acid | 90 | mg | water | 20 | mL |  | 130°C | 3 days
C28H52O40Ca3Er2 | [(Ca(H2O)6)(CaEr(oda)3)2]·4H2O, 10 | [23 empty] | Er2O3 | 0.12 | mmol | CaCl2·2H2O | 50 | mg | water | 20 | mL |  |  |  |  | 130°C | 3 days | [12 empty] | 2,2-oxydiacetic acid | 90 | mg
C28H52O40Ca3Ho2 | [(Ca(H2O)6)(CaHo(oda)3)2]·4H2O, 11
C28H52O40Ca3Yb2 | [(Ca(H2O)6)(CaYb(oda)3)2]·4H2O, 12
C36H49CuN12O48PW12 | 1, | CuCl2·2H2O | 0.1 | mmol | H3PW12 | 0.025 | mmol | L | 0.05 | mmol |  |  |  |  | 170°C | 96 hours | [6 empty] | water | [20 empty] | air
C12H18Mn3N4O18 | 1, 1 | H2cpdc | 20 | mg | MCl2·nH2O | 24 | mg |  |  |  | NaOH |  |  |  | 110°C | 72 h
C12H18Co3N4O18 | 2, 2 | H2cpdc | 20 | mg | MCl2·nH2O | 20 | mg |  |  |  | NaOH |  |  |  | 110°C | 72 h
unknown | [M(NCS)2(pzdo)2], 1 | MnCl2·4H2O | 0.5 | mmol | NaNCS | 2.5 | mmol | pzdo | 0.50 | mmol | water | 12.5 | mL |  | 80°C | 2 weeks
unknown | [M(NCS)2(pzdo)2], 2 | Co(NCS)2 | 0.25 | mmol | pzdo | 0.50 | mmol |  |  |  | water | 2.85 | mL |  | room temperature | several days
Ag5C20H26N10O18S4 | [Ag2Ag0.5(SO4)(HSO4)(pyz)2.5]·H2O, 1 | [21 empty] | deionized water | [20 empty] | air | [55 empty] | AgNO3 | 167 | mg | Na2S2O8 | 238 | mg | pyz | 80 | mg | acetonitrile-H2O | 10 | mL
C16H14N6AuFe | 1, | FeSO4·(NH4)2SO4·6H2O | 0.25 | mmol | 4-Mepy | 0.5 | mmol | K[AuI(CN)2] | 0.25 | mmol | water | 50 | mL |  | room temperature
C48H60N12O35Zn11 | 1, 1 | [23 empty] | Zn(NO3)2·6H2O | 0.30 | g | H3PIMDC | 0.10 | g | water | 8 | mL |  |  |  | static pressure | 180°C | 5 days
C48H60N12O35Zn11 | 1, 1 | [21 empty] | water
C48H60N12O35Zn11 | 1, 1 | [41 empty] | room temperature | air
C76H57.5Ca0.2Co4N8O19 | 1, 1 | [23 empty] | Co(NO3)2·6H2O | 145 | mg | 1,4-H2ndc | 108 | mg | [6 empty] | autogenous pressure | 150°C | 3 days | [12 empty] | 1,3-bix | 119 | mg | [9 empty] | NaOH | 10 | mg | water | 12 | mL
C4H12N18O4Cu | [Cu(Hbta)2]·4H2O, | Cu(NO3)2·6H2O | 0.296 | g | H2bta·H2O | 0.340 | g |  |  |  | distilled H2O | 15 | mL |  | room temperature | 3 weeks | [27 empty] | air
C18H24N7AgO6 | [Ag(3-Me-5-Ph-tzH)2]NO3·3H2O, 1
C9H8AgN3 | [Ag(3-Me-5-Ph-tz)]n, 2
C12H15BrClN5OZn | [Zn2(L1)2(μ1,1-N3)(μ1,3-N3)]n, 1 | Zn(CH3COO)2·2H2O | 22.0 | mg | HL1 | 31.9 | mg | NaN3 | 6.5 | mg | anhydrous methanol | 5 | mL |  | room temperature | 30 min |  |  |  | methanol | 10 | mL | [21 empty] | vacuum | [25 empty] | methanol | 5 | mL
C12H15Br2N5OZn | [Zn2(L2)2(μ1,1-N3)(μ1,3-N3)]n, 2 | Zn(CH3COO)2·2H2O | 22.0 | mg | HL2 | 36.4 | mg | NaN3 | 6.5 | mg | anhydrous methanol | 5 | mL |  | room temperature | 30 min |  |  |  | methanol | 10 | mL | [21 empty] | vacuum | [25 empty] | methanol | 5 | mL
C71H86N4GaKO6 | K[(Ar-DAB)GaIII(H){N(Ar)C=NAr}], 1 | [K(tmeda)][:Ga(Ar-DAB)] | 0.30 | g | ArN(H)C=NAr | 0.18 | g | [7 empty] | -78°C to 20°C | 1 h
C71H86N4GaKO6 | [K(18-crown-6)][(Ar-DAB)GaIII{N(H)N=Fl}{(H)Fl}], 2 | [K(tmeda)][:Ga(Ar-DAB)] |  |  | 9-diazofluorene (FlN2) | [9 empty] | 25°C | 2 h
C71H109N4Ga2KO3 | [K(OEt2)3][(Ar-DAB)GaII(CH2Ph)GaII(Ar-DAB)], 3 | [K(tmeda)][:Ga(Ar-DAB)] |  |  | [BrB(Ar-DAB)] | [9 empty] | 25°C | 5 h
C28H22N4O4Ni | Complex 1, 1 | [23 empty] | Ni(NO3)2·6H2O | 116.4 | mg | H2DPA | 48.4 | mg | deionized water | 15 | mL |  |  |  |  | 140°C | 3d | [12 empty] | BIX | 47.6 | mg | [9 empty] | LiOH·H2O | 16.8 | mg
C56H38F8N8O9Ni2 | Complex 2, 2 | [23 empty] | Ni(NO3)2·6H2O | 116.4 | mg | H2DPA | 48.4 | mg | deionized water | 15 | mL |  |  |  |  | 140°C | 3d | [12 empty] | FBIX | 62.0 | mg | [9 empty] | LiOH·H2O | 16.8 | mg
C12H19N3 | L1, | 2-pyridylaldehyde | 1.0 | mmol | N,N-diethylethane-1,2-diamine | 1.0 | mmol |  |  |  | methanol | 50 | mL
C11H17N3 | L2, | 2-pyridylaldehyde | 1.0 | mmol | N-isopropylethane-1,2-diamine | 1.0 | mmol |  |  |  | methanol | 50 | mL
C12H19ClCuN6O4 | [CuL1(μ1,3-N3)]n·nClO4(1), | copper(II) perchlorate hexahydrate | 0.1 | mmol | L1 | 0.1 | mmol | sodium azide | 0.2 | mmol | water | 2 | mL |  | room temperature | 10 min |  |  |  | methanol | 8 | mL
C11H17ClCuN6O4 | [Cu2(L2)2(μ1,1-N3)2]·2ClO4(2), | copper(II) perchlorate hexahydrate | 0.1 | mmol | L2 | 0.1 | mmol | sodium azide | 0.2 | mmol | water | 2 | mL |  | room temperature | 10 min |  |  |  | methanol | 8 | mL
C36H50Ag3N6O16 | [Ag3(bpy)3](su)·10H2O, 1 | AgNO3 | 0.0085 | g | H2su | 0.006 | g |  |  |  | ammonia solution | 25 | mL |  | room temperature | several weeks |  |  |  | EtOH solution | 25 | mL
C28H30Ag2N4O10 | [Ag2(bpy)2](tp)]·6H2O, 2 | AgNO3 | 0.0085 | g | H2tp | 0.006 | g |  |  |  | ammonia solution | 25 | mL |  | room temperature | several weeks |  |  |  | EtOH solution | 25 | mL
C38H35Ag2N5O7 | [Ag2(dpe)2(H2O)2](dpadc)·H2O, 3 | AgNO3 | 0.0085 | g | H2dpadc | 0.006 | g | dpe | 0.0078 | g | ammonia solution | 25 | mL |  | room temperature | several weeks |  |  |  | EtOH solution | 25 | mL
C96H104Ag6N12O28 | [Ag6(dpe)6(H2O)4](tp)3·12H2O, 4 | AgNO3 | 0.0085 | g | H2tp | 0.006 | g | dpe | 0.0078 | g | ammonia solution | 25 | mL |  | room temperature | several weeks |  |  |  | EtOH solution | 25 | mL
C25H23AgN2O2 | [Ag(bpp)](naa), 5 | AgNO3 | 0.0085 | g | H2naa | 0.006 | g | bpp | 0.0078 | g | ammonia solution | 25 | mL |  | room temperature | several weeks |  |  |  | EtOH solution | 25 | mL
C40H49Ag2N5O10 | [Ag2(bpp)2](dpadc)·6H2O, 6 | AgNO3 | 0.0085 | g | H2dpadc | 0.006 | g | bpp | 0.0078 | g | ammonia solution | 25 | mL |  | room temperature | several weeks |  |  |  | EtOH solution | 25 | mL
C18H27O9Sm | [Sm(TMG)(HTMG)(H2O)], | [21 empty] | distilled water |  | Sm3O2 | 0.034 | g | H2TMG | 0.038 | g | water | 8 | mL |  |  |  |  | 160°C | 72 h |  | 24 h |  |  | air
C30H44O13Nd2 | [Nd2(CHDC)3(H2O)], | [21 empty] | distilled water |  | Nd(NO3)3·6H2O | 0.219 | g | H2CHDC | 0.080 | g | water | 8 | mL |  |  |  |  | 160°C | 72 h |  | 24 h |  |  | air
C26H26Cd2N8O8S2 | 1, 1 | Bipyridine | 77.8 | mg | Na2mtms | 120.6 | mg | Cd(OAc)2·2H2O | 274.0 | mg | H2O/EtOH | 15 | mL |  | reflux | 3 h
C54H60Cd2N18O14S4 | 2, 2 | Bipyridine | 77.8 | mg | Na2mtms | 120.6 | mg | Cd(ClO4)2·6H2O | 274.0 | mg | H2O/EtOH | 15 | mL |  | reflux | 3 h
C33H35ClN10O11S2Zn2 | 3, 3 | Na2mtms | 120.6 | mg | Zn(ClO4)2·6H2O | 372.4 | mg | bpy | 155.6 | mg | H2O | 10 | mL |  | room temperature | 3 days |  |  |  | CH3OH | 5 | mL
C34H48Co2N14O16S4 | 4, 4 | Na2mtms | 120.6 | mg | Co(NO3)2·6H2O | 145.5 | mg | bpy | 155.5 | mg | H2O/EtOH | 15 | mL |  | room temperature | 14 days |  |  |  | DMF | 5 | drops
C30H30Ho2O15 | Diaquatris(1,4-phenylenediacetato)diholmium(III) dihydrate, 1 | [23 empty] | Ho(NO3)3·5H2O | 0.353 | g | 1,4-phenylenediacetic acid | 0.095 | g | deionized water | 10 | cm3 | ethanol | 1 | cm3 |  | 170°C | 3 days
C12H10N4Cu2 | K3[Cu(CN)4], 1 | K3[Cu(CN)4] | 180 | mg | Me3SnCl | 378 | mg | dmqox | 99 | mg | H2O | 10 | mL |  |  | 4 weeks |  |  |  | acetonitrile | 20 | mL | H2O, acetonitrile | [21 empty] | overnight
C50H40N6Cu2Sn2 | K3[Cu(CN)4], 2 | K3[Cu(CN)4] | 90 | mg | Ph3SnCl | 366 | mg | dmqox | 50 | mg | H2O | 5 | mL |  | hot |  |  |  |  | acetonitrile | 10 | mL | H2O, acetonitrile | [21 empty] | overnight
C7H3BaNO5 | [Ba(2,6-PDCO)]<sub>n</sub>, 1 | BaCl2·2H2O | 50.4 | mg | 2,6-PDCO | 37.1 | mg | NaOH | 15.6 | mg |  |  |  |  | 120°C | 3 days
C7H5BaNO6 | [Ba(2,6-PDCO)·H2O]<sub>n</sub>, 2 | BaCl2·2H2O | 50.8 | mg | 2,6-PDCO | 37.6 | mg | NaOH | 15.7 | mg |  |  |  |  | room temperature | 1 month
C22H16N2O5Mn | [Mn(ndc)(bpy)]n·nH2O, 1 | [23 empty] | manganese dioxide | 0.09 | g | H2ndc | 0.10 | g | water | 10 | ml |  |  |  |  | 160°C | 72h | [12 empty] | bpy | 0.30 | g | [9 empty] | HCl | 0.1 | ml | deionized water | 10 | ml
C24H14N2O4Mn | [Mn(ndc)(phen)], 2 | [23 empty] | manganese acetate tetrahydrate | 0.24 | g | H2ndc | 0.10 | g | water | 10 | ml |  |  |  |  | 180°C | 72h | [12 empty] | phen | 0.20 | g | [9 empty] | triethylamine | 0.3 | ml | deionized water | 10 | ml
C56H34N4O12Mn3 | [Mn3(ndc)3(bpy)2], 3 | [23 empty] | manganese chloride | 0.19 | g | H2ndc | 0.10 | g | water | 10 | ml |  |  |  |  | 180°C | 5 days | [12 empty] | bpy | 0.15 | g | [9 empty] | ammonium chloride | 0.15 | g | deionized water | 10 | ml
C44H35N8O12.5Mn | [Mn(L1)2(H2O)2]·0.5H2O, 1 | [23 empty] | Mn(NO3)2·6H2O | 36 | mg | L | 40.0 | mg | MeOH | 4.0 | mL | CHCl3 | 12.0 | mL |  | 110°C | 2 days
C22H28N4O12Co | [Co(L2)(H2O)2]·4H2O, 2 | [23 empty] | Co(NO3)2·6H2O | 36 | mg | L | 40.0 | mg | MeOH | 4.0 | mL | CHCl3 | 12.0 | mL |  | 110°C | 2 days
C27H22N2ZnO4 | Zn(OAc)2·2H2O, | [23 empty] | Zn(OAc)2·2H2O | 0.108 | g | H2dpa | 0.121 | g | distilled water | 18 | mL |  |  |  |  | 160°C | 96 h | [12 empty] | bpp | 0.198 | g | [9 empty] | NaOH | 0.04 | g
C58H84N8O38P8Zn3 | Zn3(L1H)2(2,2′-bipy)3 · 18H2O, 1 | [116 empty] | 3 days | 80°C | APhMDPH4 | 0.0667 | g | ZnO | 0.0101 | g | 2,2′-bipy | 0.0195 | g |  | 1 mL
C13H12N11OAg3Mn | [MnII(ampyz)(H2O)[Ag2I(CN)3][AgI(CN)2]]·ampyz, 1 | Mn(ClO4)2·6H2O | 0.0905 | g | ampyz | 0.0476 | g | K[AgI(CN)2] | 0.0498 | g | H2O | 10 | mL |  |  | 1 week |  |  |  | methanol | 5 | mL
C26H20N11OAg3Mn | [MnII(benzim)2[AgI(CN)2]2][(benzim)AgI(CN)]·H2O, 2 | Mn(ClO4)2·6H2O | 0.0362 | g | benzimidazole | 0.0236 | g | K[AgI(CN)2] | 0.0398 | g | H2O | 10 | mL |  |  | 1 week |  |  |  | methanol | 10 | mL
Cu2C18H26N4O9 | Copper(II) Polymer, | copper(II) chloride dihydrate | 17.0 | mg | H2heae | 13.1 | mg | piperidine | 8.5 | mg | methanol and acetonitrile | 5 | mL |  | 333 K | 6 h |  |  |  | aqueous solution | 5 | mL | water | [20 empty] | desiccator | [28 empty] | terephthalic acid | 11.6 | mg | [18 empty] | piperidine | 17.0 | mg
unknown | [Zn2(L)(2,2′-bpy)2]n, 1 | [23 empty] | Zn(NO3)2.6H2O | 0.047 | g | L | 0.083 | g | water | 8 | mL |  |  |  |  | 140°C | 3 days | [12 empty] | 2,2-bipyridene | 0.031 | g
unknown | [Ni2(2,2′-bpy)4(µ2-Ox)]-L·3H2O, 2 | [23 empty] | NiSO4·7H2O | 0.056 | g | L | 0.083 | g | water | 8 | mL |  |  |  |  | 110°C | 3 days | [12 empty] | 2,2-bipyridene | 0.062 | g
unknown | [Cd(L)(1,10-phen)], 3 | [23 empty] | CdSO4·2H2O | 0.049 | g | L | 0.042 | g | water | 8 | mL |  |  |  |  | 130°C | 3 days | [12 empty] | 1,10-phen | 0.072 | g
C54H42Br4N8O6Zn3 | [Zn3(L)2(dpp)2]n, 1 | Zn(NO3)2·6H2O | 0.029 | g | 3,5-dibromosalicylaldehyde salicylhydrazone | 0.042 | g | 1,3-di(4-pyridyl)propane | 0.016 | g | DMF | 3 | mL |  | 140°C | 72 h |  |  |  | methanol | 3 | mL
C48H34CoN4O8 | [Co(Hdpa)2(4,4′-bipy)2]n, 1
C24H20NiN2O6 | [Ni(dpa)(2,2'-bipy)(H2O)](H2O)n, 2
C23H22NiN6O5 | [Ni(dpa)(im)3]n, 3
C17H12ZnN2O4 | [Zn(dpa)(im)]n, 4
C14H12N2Br2O4Sn | [Me2Sn(OCOC5H3N-3-Br-5)2]n(1), 1 | Me2Sn(OCOC5H3N-3-Br-5)2
C20H24N2Br2O4Sn | [n-Bu2Sn(OCOC5H3N-3-Br-5)2]n(2), 2 | n-Bu2Sn(OCOC5H3N-3-Br-5)2
C24H16N2Br2O4Sn | [Ph2Sn(OCOC5H3N-3-Br-5)2]n(3), 3 | Ph2Sn(OCOC5H3N-3-Br-5)2
C28H40N2Br2O4Sn | [n-Oc2Sn(OCOC5H3N-3-Br-5)2]n(4), 4 | n-Oc2Sn(OCOC5H3N-3-Br-5)2
C28H28N4Br4O10Sn2 | {[Me2Sn(OH2)(OCOC5H3N-3-Br-5)2]2}n(5), 5 | {[Me2Sn(OH2)(OCOC5H3N-3-Br-5)2]2}
C40H52N4Br4O10Sn2 | {[n-Bu2Sn(OH2)(OCOC5H3N-3-Br-5)2]2}n(6), 6 | {[n-Bu2Sn(OH2)(OCOC5H3N-3-Br-5)2]2}
C48H36N4Br4O10Sn2 | [Ph2Sn(OH2)(OCOC5H3N-3-Br-5)2]2n(7), 7 | [Ph2Sn(OH2)(OCOC5H3N-3-Br-5)2]2
C56H84N4Br4O10Sn2 | {[n-Oc2Sn(OH2)(OCOC5H3N-3-Br-5)2]2}n(8), 8 | {[n-Oc2Sn(OH2)(OCOC5H3N-3-Br-5)2]2}
C64H104Cu2N16O68PW12 | [Cu2(L)4(H2O)4](PW11VIWVO40)·16H2O, 1 | H3PW12O40·24H2O | 0.300 | g | Cu(NO3)2·3H2O | 0.080 | g | L | 0.032 | g | H2O | 8 | mL |  | room temperature | 30 minutes | [21 empty] | 120°C | 3 days | [52 empty] | 6.8 | 1.0 mol L-1 NaOH
C14H6NiN2MnO10 | [Ni(dipic)2Mn(O)2]n,
C14H6NiN2MnO10 | [Ni(dipic)2Mn(O)2]n, | [98 empty] | nickel (II) nitrate hexahydrate | 10 | mL | manganese(II) nitrate tetrahydrate | 10 | mL | iron (III) nitrate nonahydrate |  |  | water | 10 | mL
unknown | H3L, 1 | H3L ligand | 0.15 | mmol | samarium benzoate | 0.3 | mmol |  |  |  | methanol | 10 | mL |  | room temperature | 5 days |  |  |  | tetrahydrofuran (THF) | 5 | mL
unknown | [CuCN·EIN], 1 | K3[Cu(CN)4] | 90 | mg | Me3SnCl | 189 | mg | ethyl isonicotinate (EIN) | 0.15 | mL | H2O | 30 | mL |  |  | 1 week |  |  |  | H2O | 10 | mL | H2O, acetonitrile | [21 empty] | overnight | [24 empty] | acetonitrile | 30 | mL
Na2(H2O)2UO2(PDC)2 | Na2(H2O)2UO2(PDC)2, 1
C28H23.5N6O7.75Cd | [Cd(BPTH)(phen)]·3.75H2O, 1 | bpha | 147 | mg | N2H4·H2O | 0.1 | mL | Cd(CH3COO)2·3H2O | 133 | mg | 15 mL aqueous solution |  |  |  | 170°C | 4 days | [6 empty] | distilled water | [19 empty] | ambient temperature | air | [28 empty] | phen·H2O | 99 | mg
C34H43F9N10O18Pr2 | [Ln2(μ2-HTFMIDC)3(DMA)4]·2H2O, 1 | Lanthanide oxide | 0.20 | mmol | H3TFMIDC | 0.20 | mmol | DMA | 4 | mL |  |  |  | autogenous pressure | 100°C | 48 h
C34H43F9N10O18Nd2 | [Ln2(μ2-HTFMIDC)3(DMA)4]·2H2O, 2 | Lanthanide oxide | 0.20 | mmol | H3TFMIDC | 0.20 | mmol | DMA | 4 | mL |  |  |  | autogenous pressure | 100°C | 48 h
C34H43F9N10O18Sm2 | [Ln2(μ2-HTFMIDC)3(DMA)4]·2H2O, 3 | Lanthanide oxide | 0.20 | mmol | H3TFMIDC | 0.20 | mmol | DMA | 4 | mL |  |  |  | autogenous pressure | 100°C | 48 h
C34H43F9N10O18Eu2 | [Ln2(μ2-HTFMIDC)3(DMA)4]·2H2O, 4 | Lanthanide oxide | 0.20 | mmol | H3TFMIDC | 0.20 | mmol | DMA | 4 | mL |  |  |  | autogenous pressure | 100°C | 48 h
C30H34F9N9O17Eu2 | [Ln2(μ2-HTFMIDC)3(DMA)2(H2O)2]·DMA, 5 | Lanthanide oxide | 0.20 | mmol | H3TFMIDC | 0.20 | mmol | DMA/CH3CN | 1:1 | 4 mL
C30H34F9N9O17Gd2 | [Ln2(μ2-HTFMIDC)3(DMA)2(H2O)2]·DMA, 6 | Lanthanide oxide | 0.20 | mmol | H3TFMIDC | 0.20 | mmol | DMA/CH3CN | 1:1 | 4 mL
C99H77Cu4N39Ni2O9S | [Ni(4-pytpy)2]2[Cu4(N(CN)2)7](NO3)(DMF)(DMSO)(H2O)4, 1 | [Ni(4-pytpy)2](NO3)2 | 0.05 | mmol | CuN(CN)2 | 0.2 | mmol | NaN(CN)2 | 0.2 | mmol | DMSO | 2 | mL |  |  | 1 week |  |  |  | DMSO | 3 | mL | [47 empty] | DMF/CH3CN | 2 | mL | [9 empty] | DMF/CH3CN | 2 | mL
C52H28Co2Cu2N26 | [Co(4-pytpy)(N(CN)2)]2[Cu2(N(CN)2)4], 2 | [Co(4-pytpy)2](NO3)2 | [8 empty] | DMSO | 2 | mL |  |  | 1 week |  |  |  | DMSO | 3 | mL | [47 empty] | DMF/CH3CN | 2 | mL | [9 empty] | DMF/CH3CN | 2 | mL
C20H23Co2N7O10S2 | [Co2L2MA]·(DMA)(MeOH)n, 1 | [21 empty] | MeOH |  | Co(NO3)2·6H2O | 45 | mg | melamine | 0.33 | mmol | DMA | 3 | mL | MeOH | 2 | mL |  | 100°C | 72 h | 5°C/min | 5°C/min |  |  | air | [7 empty] | 2,5-thiophenedicarboxylic acid | 0.50 | mmol
C24H22N2O2 | L1, | Ni(II) metal salts | 0.25 | mmol | L1 | 0.3 | mmol |  |  |  | dry methanol | 10 | mL |  | boiling | 6 h | [6 empty] | diethyl ether | [18 empty] | vacuum
C25H24N2O2 | L4, | Ni(II) metal salts | 0.25 | mmol | L4 | 0.3 | mmol |  |  |  | dry methanol | 10 | mL |  | boiling | 6 h | [6 empty] | diethyl ether | [18 empty] | vacuum
unknown | [Cu2L2'1'](NO3)2, | Cu(II) metal salts |  |  | L1
unknown | [Cu2L2'2'](NO3)2, | Cu(II) metal salts |  |  | L2
unknown | [Cu2L2'3'](NO3)2, | Cu(II) metal salts |  |  | L3
unknown | [NiL1(CH3CN)2(CH3OH)2](ClO4)2, | Ni(II) metal salts |  |  | L1
unknown | [NiL4](NO3)2, | Ni(II) metal salts |  |  | L4
C16H16N2O4Ni | (1), | [23 empty] | Ni(OAc)2 |  |  | adipate | [8 empty] | autogenous pressure | 140°C | 5 days | [12 empty] | 4,4′-bipy | [11 empty] | H2O
C42H46N4O12Zn3 | (2), | [23 empty] | Zn(OAc)2 |  |  | adipate | [8 empty] | autogenous pressure | 150°C | 5 days | [12 empty] | 1,10′-phen | [11 empty] | H2O
C44H46N2O6Zn | [Zn(L)2(4bpy)(EtOH)2]∞, 1 | H<sub>L</sub> | 0.05 | mmol | 4bpy | 0.05 | mmol |  |  |  | EtOH | 10 | mL |  | room temperature | 1 month |  |  |  | H<sub>2</sub>O | 15 | mL | [47 empty] | Zn(NO<sub>3</sub>)<sub>2</sub>·6H<sub>2</sub>O | 0.05 | mmol | [9 empty] | 2,6-dimethylpyridine | ca. 0.05 | mL
C44H46N2O6Co | [Co(L)2(4bpy)(EtOH)2]∞, 2 | H<sub>L</sub> | 0.05 | mmol | 4bpy | 0.05 | mmol |  |  |  | EtOH | 10 | mL |  | room temperature | 1 month |  |  |  | H<sub>2</sub>O | 15 | mL | [47 empty] | Co(NO<sub>3</sub>)<sub>2</sub>·6H<sub>2</sub>O | 0.05 | mmol | [9 empty] | 2,6-dimethylpyridine | ca. 0.05 | mL
C44H46N2O6Ni | [Ni(L)2(4bpy)(EtOH)2]∞, 3 | H<sub>L</sub> | 0.05 | mmol | 4bpy | 0.05 | mmol |  |  |  | EtOH | 10 | mL |  | room temperature | 1 month |  |  |  | H<sub>2</sub>O | 15 | mL | [47 empty] | Ni(Ac)<sub>2</sub>·4H<sub>2</sub>O | 0.05 | mmol | [9 empty] | 2,6-dimethylpyridine | ca. 0.05 | mL
C40H36N2O5Cu | [Cu(L)2(4bpy)(H<sub>2</sub>O)]∞, 4 | H<sub>L</sub> | 0.05 | mmol | 4bpy | 0.05 | mmol |  |  |  | EtOH | 10 | mL |  | room temperature | 1 month |  |  |  | H<sub>2</sub>O | 15 | mL | [47 empty] | CuSO<sub>4</sub>·5H<sub>2</sub>O | 0.05 | mmol | [9 empty] | 2,6-dimethylpyridine | ca. 0.05 | mL
C12H11N4O11Sm | Poly[(μ-3-carboxypyridine-2-carboxylato)(μ-2,3-pyridinedicarboxylate)samarium(III)], 1 | Pyarazine-2,3-dicarboxylic acid | 0.336 | g | 4-amino-1,2,4-triazole | 0.168 | g | Sm(NO3)3·6H2O | 0.889 | g | distilled water | 15 | cm3 |  | reflux | 2 hours
C28H52O40Ca3Er2 | Titanium tris(isopropoxo) 4-(imidazol-1-yl)butanate (1), | Ti(OiPr)4 | 1.1 | cm3 | 4-(imidazol-1-yl)butyric acid | 590 | mg | [6 empty] | argon |  | 4 weeks
C23H15Cl4N3O4Zn | [Zn(C8Cl4O4)(py)3], 1 | 2,3,5,6-tetrachloro-1,4-dimethyl ester | 0.0664 | g | ZnCl2 | 0.0136 | g |  |  |  | methanol | 3 | mL |  | 120°C | 3 days |  |  |  | pyridine | 3 | mL | [21 empty] | air | [25 empty] | H2O | 6 | mL
C23H15Cl4N3O4Cu | [Cu(C8Cl4O4)(py)3], 2 | CuSO4·5H2O | 0.0250 | g | [6 empty] | methanol | 3 | mL |  | 120°C | 3 days |  |  |  | pyridine | 3 | mL | [21 empty] | air | [25 empty] | H2O | 6 | mL
C23H15CdCl4N3O4 | [Cd(C8F4O4)(py)3], 3
C12H8Ag2N2O4 | [Ag2(μ2-py-4-c)2]n, 1 | pyridine-4-carboxylic acid | 0.246 | g | KOH | 0.114 | g | AgNO3 | 0.340 | g | CH3CN | 20 | mL |  |  | 2 h |  |  |  | H2O | 3 | mL
C12H8Ag2N2O4 | [Ag2(μ2-py-4-c)2]n, 1 | [98 empty] | Kpy-4-c |  |  | AgNO3 | [5 empty] | double distilled water | 50 | mL
C18H20CoN6O6 | [Co(btap)2(H2O)2]n, 1 | [23 empty] | Hbtap | 0.076 | g | Co(NO3)2·6H2O | 0.058 | g | distilled water | 12 | mL |  |  |  |  | 120°C | 48 h
C18H20N6O6Zn | [Zn(btap)2(H2O)2]n, 2 | [23 empty] | Hbtap | 0.076 | g | Zn(NO3)2·6H2O | 0.060 | g | distilled water | 12 | mL |  |  |  |  | 120°C | 48 h
C18H20CdN6O6 | [Cd(btap)2(H2O)2]n, 3 | [23 empty] | Hbtap | 0.076 | g | Cd(NO3)2·4H2O | 0.062 | g | distilled water | 12 | mL |  |  |  |  | 120°C | 48 h
C9H8ClHgN3O2 | [Hg(btap)Cl]n, 4 | [23 empty] | Hbtap | 0.076 | g | HgCl2 | 0.054 | g | distilled water | 12 | mL |  |  |  |  | 120°C | 48 h
C9H10AgN3O3 | [Ag(btap)]·H2O)n, 5 | [23 empty] | Hbtap | 0.076 | g | AgNO3 | 0.068 | g | distilled water | 12 | mL |  |  |  |  | 120°C | 48 h
C42H60Co2GeMo12N36O40 | 1, | [23 empty] | Co(CH3COO)2·H2O | 0.04 | g | btp | 0.018 | g | water | 10 | mL |  |  |  |  | 170°C | 5 days | [12 empty] | GeO2 | 0.01 | g | [9 empty] | Na2MoO4·2H2O | 0.242 | g
C60H56N20S4Cd2 | [Cd4(bix)8(SCN)8], 1 | Cd(OAc)2·2H2O | 26.8 | mg | NaSCN | 8.1 | mg | bix | 23.8 | mg | H2O | 6 | mL |  | 120°C | 120-h |  |  |  | 0.2 M NaOH | 1.0 | mL | [66 empty] | room temperature
unknown | [CdI2 (bbbt) (CH3OH)]n1, 1 | bbbt | 0.198 | g | CdI2 | 0.454 | g |  |  |  | methanol | 5 | mL |  | ambient temperature | 3 days
C10H8HgI2N2S | [HgI2(dps)]n, 1 | HgI2 | 45 | mg | dps | 37 | mg |  |  |  | THF | 5 | mL |  | room temperature | 2 days
C26H18MnN2O10 | [H4L]Cl2, 1 | [H4L]Cl2 | 0.006 | g | MnCl2·4H2O | 0.020 | g | dicyandiamide | 0.168 | g | H2O/MeOH/EtOH | 3:0.5:0.5 v/v | 4 mL |  | 100°C | 72 h | [27 empty] | air | [88 empty] | H2O
C26H50N2NiO26 | [H4L]Cl2, 2 | [H4L]Cl2 | 0.006 | g | NiCl2·6H2O | 0.024 | g | dicyandiamide | 0.168 | g | H2O/MeOH/EtOH | 3:0.5:0.5 v/v | 4 mL |  | 100°C | 48 h | [27 empty] | air | [88 empty] | H2O
C24H21N5O2 | PPeAP-INH, | PPeAP | 2.923 | g | INH | 1.372 | g |  |  |  | ethanol | 20 | mL |  | 80°C | 3 h
C24H21N5O2 | PM4MbP-INH, | PM4MbP | 2.923 | g | INH | 1.372 | g |  |  |  | ethanol | 20 | mL |  | 80°C | 3 h
C30H25N5O2 | PPePeP-INH, | PPePeP | 2.923 | g | INH | 1.372 | g |  |  |  | ethanol | 20 | mL |  | 80°C | 3 h
C27H28Cl3N5O4Mn | 1, | PPeAP-INH | 0.2557 | g | Mn(OAc)2·4H2O | 0.1226 | g |  |  |  | methanol | 50 | mL |  | 60°C | 3 h |  |  |  | methanol | 5 | mL
C54H62N10O10Mn2 | 2, | PPeAP-INH | 0.2557 | g | Mn(OAc)2·4H2O | 0.1226 | g |  |  |  | methanol | 50 | mL |  | 60°C | 3 h |  |  |  | methanol | 5 | mL
C64H62N10O8Mn2 | 3, | PPeAP-INH | 0.2557 | g | Mn(OAc)2·4H2O | 0.1226 | g |  |  |  | methanol | 50 | mL |  | 60°C | 3 h |  |  |  | methanol | 5 | mL
unknown | [Zn6Co(PMTA)6][Co(H2O)4]2·10H2O, 1 | H3PMTA | 0.5 | mmol | Co(NO3)2·6H2O | 0.5 | mmol | Zn(NO3)2·6H2O | 0.5 | mmol | distilled water | 15 | mL |  | 120°C | 3 days | [56 empty] | 4,4′-bipyridine | 0.5 | mmol | [13 empty] | room temperature | slow
unknown | [Zn6Zn(PMTA)6][Zn(H2O)4]2·8H2O, 2 | Zn(NO3)2·6H2O | 0.5 | mmol | H3PMTA | 0.5 | mmol |  |  |  | distilled water | 15 | mL |  | 120°C | 3 days | [72 empty] | room temperature | slow
C16H14N6S4 | 2,3-bis(5-methyl-1,3,4-thiadiazole-2-thiomethyl)quinoxaline (L), | 1,4-dibromo-2,3-butanedione |  |  | 1,2-diaminobenzene |  |  | 2,3-bis(bromomethyl)quinoxaline |  |  | ethanol |  |  |  | reflux | 2 hours |  |  |  | KOH | [52 empty] | 5-methyl-2-sulfanyl-1,3,4-thiadiazole
C16H14AgBF4N6S4 | [AgL](BF4)∞ (1), | AgBF4 | 0.1 | mmol | L | 0.1 | mmol |  |  |  | CH3CN | 3 | mL | [6 empty] | CHCl3 | 3 | mL
C10H6N4Cu2 | [Cu2(CN)2qaz], 2, 2 | K3[Cu(CN)4] | 90 | mg | Me3SnCl | 189 | mg | qaz | 40 | mg | H2O | 5 | mL |  | room temperature | 3 weeks |  |  |  | acetonitrile | 5 | mL | water, petroleum ether | [46 empty] | petroleum ether | 5 | mL
unknown | [Cs4(C8H3NO6)2·(H2O)7]n, 1 | cesium carbonate | 0.65 | g | 5-nitrobenzene-1,3-dicarboxylic acid | 0.42 | g |  |  |  | 50% aqueous ethanol | 50 | mL |  | 90°C | ca. 15 min
NiC24H18N2O5 | [Ni(2,6-ndc)(bpe)(H2O)]n(1), 1 | [21 empty] | ethanol |  | Ni(NO3)2·6H2O | 0.30 | mmol | 2,6-naphthalenedicarboxylic acid | 0.10 | mmol | aqueous solution | 3 | mL |  |  |  |  | 160°C | 72 h |  | 3.3°C per hour |  | room temperature | [8 empty] | trans-1,2-bis(4-pyridyl)ethylene | 0.10 | mmol | [9 empty] | NaOH | 0.3 | mL
NiC17H10NO4 | [Ni2(2,6-ndc)2(4,4′-bpy)]n(2), 2 | [21 empty] | ethanol |  | Ni(NO3)2·6H2O | 0.30 | mmol | 2,6-naphthalenedicarboxylic acid | 0.10 | mmol | aqueous solution | 3 | mL |  |  |  |  | 160°C | 72 h |  | 3.3°C per hour |  | room temperature | [8 empty] | 4,4′-bipyridine | 0.10 | mmol | [9 empty] | NaOH | 0.3 | mL
CoC17H10NO4 | [Co2(2,6-ndc)2(4,4′-bpy)]n(3), 3 | [21 empty] | ethanol |  | Co(NO3)2·6H2O | 0.30 | mmol | 2,6-naphthalenedicarboxylic acid | 0.10 | mmol | aqueous solution | 3 | mL |  |  |  |  | 160°C | 72 h |  | 3.3°C per hour |  | room temperature | [8 empty] | 4,4′-bipyridine | 0.10 | mmol | [9 empty] | NaOH | 0.3 | mL
Mg(H2O)6](H2NC10H6SO3)2·6H2O | Mg(H2O)6](H2NC10H6SO3)2·6H2O, | 5-aminonaphthalene-2-sulfonic acid | 1.500 | g | magnesium hydroxide | 0.186 | g |  |  |  | de-ionized water | 50 | mL |  |  | 15 min
Mn(H2O)6](H2NC10H6SO3)2·6H2O | Mn(H2O)6](H2NC10H6SO3)2·6H2O, | 5-aminonaphthalene-2-sulfonic acid | 1.500 | g | manganese(II) carbonate | 0.366 | g |  |  |  | de-ionized water | 50 | mL |  |  | 1 h
[Co(H2O)6](H2NC10H6SO3)2·6H2O | [Co(H2O)6](H2NC10H6SO3)2·6H2O, | 5-aminonaphthalene-2-sulfonic acid | 1.502 | g | cobalt(II) hydroxide | 0.311 | g |  |  |  | de-ionized water | 50 | mL |  |  | 1 h
[Ni(H2O)4(H2NC10H5(SO3)2)2]·2H2O | [Ni(H2O)4(H2NC10H5(SO3)2)2]·2H2O, | 5-aminonaphthalene-2-sulfonic acid | 1.503 | g | nickel(II) carbonate | 0.375 | g |  |  |  | de-ionized water | 50 | mL |  |  | 1 h
[Ag(H2O)2(H3NC10H5(SO3)2)]·0.42H2O | [Ag(H2O)2(H3NC10H5(SO3)2)]·0.42H2O, | 6-aminonaphthalene-1,3-disulfonic acid disodium salt | 1.504 | g | silver nitrate | 1.464 | g |  |  |  | de-ionized water | 50 | mL |  |  | 1 h
[Ni(H2O)4(H3NC10H5(SO3)2)2]·4H2O | [Ni(H2O)4(H3NC10H5(SO3)2)2]·4H2O, | 6-aminonaphthalene-1,3-disulfonic acid disodium salt | 1.500 | g | nickel(II) nitrate hexahydrate | 1.255 | g |  |  |  | de-ionized water | 50 | mL |  |  | 20 min
C34H60Cu2N12O4 | [Cu2(L1)2(μ1,1-N3)2]·2CH3OH, 1 | HL1 | 0.028 | g | CuCl2·2H2O | 0.017 | g | sodium azide | 0.012 | g | methanol | 10 | mL |  | room temperature | a few days | [6 empty] | methanol | 3 times
C14H19CuN5O3 | [Cu(L2)(μ1,3-N3)]n, 2 | HL2 | 0.026 | g | CuCl2·2H2O | 0.017 | g | sodium azide | 0.012 | g | methanol | 10 | mL |  | room temperature | a few days | [6 empty] | methanol | 3 times
C15H21Cu2N11O2 | [Cu2(L3)(μ1,1-N3)2(N3)]2, 3 | HL3 | 0.026 | g | Cu(NO3)2·3H2O | 0.024 | g | sodium azide | 0.012 | g | methanol | 10 | mL |  | room temperature | a few days | [6 empty] | methanol | 3 times
C25H28CuN4O8 | [Cu(4-dpyb)(5-MIP)(H2O)]·H2O, 1 | CuCl2·3H2O | 0.051 | g | 4-dpyb | 0.03 | g | 5-H2MIP | 0.027 | g |  |  |  |  | 120°C | 4 days | [56 empty] | H2O | 12 | mL | [13 empty] | room temperature |  |  |  |  | NaOH | 0.018 | g
C32H30CuN6O10 | [Cu(4-dpyb)(5-HAIP)2], 2 | CuCl2·3H2O | 0.051 | g | 4-dpyb | 0.03 | g | 5-H2AIP | 0.018 | g |  |  |  |  | 120°C | 4 days | [56 empty] | H2O | 12 | mL | [13 empty] | room temperature |  |  |  |  | NaOH | 0.018 | g
C15H14CuN3O6 | [Cu(4-dpyb)0.5(2,6-PDA)]·H2O, 3 | CuCl2·3H2O | 0.051 | g | 4-dpyb | 0.03 | g | 2,6-H2PDA | 0.025 | g |  |  |  |  | 120°C | 4 days | [56 empty] | H2O | 12 | mL | [13 empty] | room temperature |  |  |  |  | NaOH | 0.016 | g
C8H4CdN4O3 | Compound 1, 1
C144H104Br4N8O40Sr10 | (EMIm)4[Sr10(1,4-NDC)10Br4], 1 | [23 empty] | 1,4-naphthalenedicarboxylic acid (1,4-H2NDC) | 0.241 | g | Sr(NO3)2·2H2O | 0.211 | g | [7 empty] | 180°C | 72 h | [12 empty] | NaOH | 0.086 | g | [9 empty] | [EMIM]Br | 0.996 | g
C22H22N4O13Zn2 | complex 1, 1 | [23 empty] | Zn(OAc)2·2H2O | 43.9 | mg | H2imip | 46.4 | mg | water | 9 | mL |  |  |  |  | 140°C | 3 days |  | 5°C/h | [10 empty] | NaOH | 16 | mg
C22H20Co2N4O13 | complex 2, 2 | [23 empty] | CoSO4·7H2O | 56.2 | mg | H2imip | 46.4 | mg | water | 9 | mL |  |  |  |  | 140°C | 3 days |  | 5°C/h | [10 empty] | NaOH | 16 | mg
C22H18Cd2N4O11 | complex 3, 3 | [23 empty] | Cd(NO3)2·4H2O | 61.7 | mg | H2imip | 46.4 | mg | water | 9 | mL |  |  |  |  | 140°C | 3 days |  | 5°C/h | [10 empty] | NaOH | 16 | mg
C32H20Cu2F24N3O10 | Cu(hfac)2·2H2O, | Cu(hfac)2·2H2O | 0.1 | mmol | [6 empty] | boiling n-heptane | 20 | mL |  | 60°C | 15 min |  |  |  | dichloromethane | 5 | mL | [47 empty] | NITpPy | 0.1 | mmol | [16 empty] | room temperature |  | 2 days
C11H16N2O | HL, | salicylaldehyde | 122.1 | mg | N-methylpropane-1,3-diamine | 88.1 | mg |  |  |  | methanol | 20 | mL |  | room temperature | 30 min
C23H34Cu2N10O3 | [Cu2L2(μ1,1–N3)2]·CH3OH, | HL | 19.2 | mg | sodium azide | 6.5 | mg | copper(II) perchlorate | 37.0 | mg | methanol | 5 | mL |  | room temperature | 10 min
C11H15CuN5O | [CuL(μ1,1–N3)]n, | HL | [8 empty] | ethanol |  |  |  | room temperature | 5 days
C8H9NO6Mn | [Mn(H2O)2(nbdc)]n1, 1 | H2nbdc | 0.091 | g | NaOH | 0.040 | g | MnCl2·4H2O | 0.099 | g | deionized H2O | 10 | mL |  |  | 2 weeks |  | air |  | nitric acid (2 mol/L) |  |  | deionized water | [20 empty] | air
C24H16MnN(2)O(5) | [Mn(oba)(2,2′-bipy)]<sub><italic>n</italic></sub>, | [23 empty] | MnCl2·4H2O | 0.198 | g | H2oba | 0.242 | g | distilled water | 18 | mL |  |  |  |  | 160°C | 96 h | [12 empty] | 2,2′-bipy | 0.156 | g | [9 empty] | NaOH | 0.08 | g
C36H32CdN4O6 | {[Cd(oba)(bib)]·H2O}<sub><italic>n</italic></sub>, | [23 empty] | Cd(OAc)2·2H2O | 0.267 | g | H2oba | 0.242 | g | deionized water | 18 | mL |  |  |  |  | 160°C | 96 h | [12 empty] | bib | 0.218 | g | [9 empty] | NaOH | 0.08 | g
C17H11N5O4SZn | [Zn(tdc)(impy)]n, 1 | [23 empty] | Zn(NO3)2·6H2O | 0.030 | g | H2tdc | 0.017 | g | H2O | 10 | mL |  |  |  | autogenous | 160°C | 60 h |  | 5°C/h | [10 empty] | impy | 0.021 | g | [9 empty] | NaHCO3 | 0.016 | g
C50H40N10O15S2Zn2 | [Zn(4,4′-sdb)(impy)]n·1.5n(H2O), 2 | [23 empty] | Zn(NO3)2·6H2O | 0.030 | g | 4,4,-H2sdb | 0.03 | g | H2O | 10 | mL |  |  |  | autogenous | 160°C | 60 h |  | 5°C/h | [10 empty] | impy | 0.021 | g | [9 empty] | NaHCO3 | 0.016 | g
C21H22N5O4Zn | [Zn(D-cam)(impy)]n, 3 | [23 empty] | Zn(NO3)2·6H2O | 0.030 | g | D-H2cam | 0.02 | g | H2O | 10 | mL |  |  |  | autogenous | 160°C | 60 h |  | 5°C/h | [10 empty] | impy | 0.021 | g | [9 empty] | NaHCO3 | 0.016 | g
C24H15N2O10Zn2 | Zn2(OH)(pheno)(p-BDC)1.5·H2O, 1 | [23 empty] | Zn(NO3)2·6H2O | 0.20 | mmol | p-1,4-benzenedicarboxylic acid (H2BDC) | 0.20 | mmol | water | 10 | mL |  |  |  |  | 150°C | 72 h | [12 empty] | phenanthrene-9,10-dione (pheno) | 0.10 | mmol | [9 empty] | NaOH | 0.20 | mmol
C10H10N2CuI | [CuI(-C10H8N2)], 1 | copper(I) iodide | 80 | mg | 4,4 0-bipyridine | 132 | mg |  |  |  | CH3CN | 10 | cm3 |  | room temperature | overnight |  |  |  | acetonitrile | 10 | cm3 | EtOH and diethyl ether
C10H10N2Cu2I2 | [Cu2I2(-C10H8N2)], 2 | copper(I) iodide | 386.9 | mg | 4,4 0-bipyridine | 156.2 | mg |  |  |  | CH3CN | 15 | cm3 |  | room temperature | overnight |  |  |  | CH3CN | 10 | cm3 | EtOH and diethyl ether
C10H10N2Cu2I2 | [Cu2I2(-C10H8N2)], 2 | [21 empty] | deionized water |  | CuI | 96.7 | mg | 4,40-bipyridine | 39.1 | mg | deionized H2O | 10 | cm3 |  |  |  |  | 130°C | 5 days
C12H24N4 | 4-Amino-3,5-Dipentyl-4H-1,2,4-Triazole (4-NH2-3,5-(C5H11)2tz), | [21 empty] | Et2O |  | n-Hexanoic acid | 0.02 | mol | 80% hydrazine | 0.024 | mol | [7 empty] | 180°C | 72 h | [52 empty] | 7 | diluted HCl
C12H23N3 | 3,5-Dipentyl-1H-1,2,4-Triazole (3,5-(C5H11)2tzH), | 4-NH2-3,5-(C5H11)2tz | 0.015 | mol | 30% hypophosphorous acid | 75 | mL | sodium nitrite | 15 | mL |  |  |  |  | 20°C | 1 hour | [75 empty] | 7 | diluted NaOH
C72H144N24Ag4B4F16 | {Ag4[4-NH2-3,5-(C5H11)2tz]6}(BF4)4 (1),
C12H22N3Ag | {Ag[3,5-(C5H11)2tz]}n (2), | AgNO3 | 0.01 | mmol | 3,5-(C5H11)2tzH | 0.01 | mmol
C12H22N3Cu2Br | {Cu2[3,5-(C5H11)2tz]Br}n (3), | 3,5-(C5H11)2tzH | 0.05 | mmol | CuBr2 | 0.05 | mmol |  |  |  | water | 4 | mL |  | 180°C | 72 h | [72 empty] | room temperature
C27H22CdN4O6 | [Cd(oba)(mmmb)·H2O]n, 1 | [23 empty] | Cd(NO3)2·6H2O | 0.0346 | g | H2oba | 0.0258 | g | H2O | 10 | mL |  |  |  |  | 150°C | 72 h | [12 empty] | mmmb | 0.0224 | g | [9 empty] | NaOH | 0.008 | g
C32H20O21Pb7 | [Pb7O2(OH)2(1,2-BDC)4(H2O)], 1 | [23 empty] | 2-Methyl-3-acetylnaphtho[2,3-b]furan-4,9-dione (MAFD) | 0.040 | g | Pb(NO3)2 | 0.264 | g | ethanol | 10.0 | mL |  |  |  |  | 150°C | 120 h
C32H20O21Pb7 | [Pb7O2(OH)2(1,2-BDC)4(H2O)], 1 | [21 empty] | deionized water | [20 empty] | air
C9H15Co0.42Ni0.40O12.06Zn0.68 | Complex 1, | 1,3,5-Benzenetricarboxylic acid | 105 | mg | NaOH | 40 | mg | Co(NO3)2⋅6H2O | 291 | mg | distilled water | 10 | mL |  | room temperature | 30 min | [27 empty] | air | [28 empty] | Ni(NO3)2⋅6H2O | 290 | mg | [18 empty] | Zn(NO3)2⋅6H2O | 297 | mg
C18H14ClCu2N3O11 | Bis(2-picolinate)copper(II) Dihydrate, | bis(2-picolinate)copper(II) dihydrate | 1.02 | g | copper(II) perchlorate hexahydrate | 0.74 | g |  |  |  | methanol | 20 | mL |  | reflux | 1 h |  |  |  | methanol solution | 20 | mL
C18H14ClCu2N3O11 | [Cu2(pic)3(H2O)]ClO4}n, 1 | bis(2-picolinate)copper(II) dihydrate | 1.02 | g | copper(II) perchlorate hexahydrate | 0.74 | g |  |  |  | methanol | 20 | mL |  | reflux | 1 h |  |  |  | methanol solution | 20 | mL
C18H14BCu2F4N3O7 | [Cu2(pic)3(H2O)]BF4}n, 2 | bis(2-picolinate)copper(II) dihydrate | 1.02 | g | copper(II) tetrafluoroborate hexahydrate | 0.70 | g |  |  |  | methanol | 20 | mL |  | reflux | 1 h |  |  |  | methanol solution | 20 | mL
C18H16Cu2N4O11 | [Cu2(pic)3(H2O)2(NO3)]}n, 3 | bis(2-picolinate)copper(II) dihydrate | 1.02 | g | copper(II) nitrate trihydrate | 0.48 | g |  |  |  | methanol | 20 | mL |  | reflux | 1 h |  |  |  | methanol solution | 20 | mL
Co3O4-IFP-5 | Co3O4-X, 5 | [74 empty] | thermal treatment | N2 | 700°C | [56 empty] | 0.5 M H2SO4 |  | 2 h
Co3O4-IFP-8 | Co3O4-X, 8 | [74 empty] | thermal treatment | N2 | 700°C | [56 empty] | 0.5 M H2SO4 |  | 2 h
Co3O4-calcinated ZIF-67 | Co3O4-X, 67 | [74 empty] | thermal treatment | N2 | 700°C | [56 empty] | 0.5 M H2SO4 |  | 2 h
Co3O4-reference | Co3O4-X, R | [74 empty] | thermal treatment | N2 | 700°C | [56 empty] | 0.5 M H2SO4 |  | 2 h
unknown | [Co5(μ2-H2O)2(μ3-OH)2(bct)4(H2O)8]·4H2O, 1 | H2bct | 15.5 | mg | Co(NO3)2·6H2O | 21.8 | mg | NaOH | 1.2 | mg | DMF/H2O | 2 mL: 2 mL |  |  | 373 K | 48 h | [6 empty] | DMF
unknown | [Ni5(μ3-OH)2(μ2-H2O)2(bct)4(H2O)8]·4H2O, 2 | H2bct | 15.5 | mg | Ni(NO3)2·6H2O | unknown | mg |  |  |  | DMF/H2O | 2 mL: 2 mL |  |  | unknown | unknown | [6 empty] | DMF
unknown | [Cd2(bct)2(bipy)]·5H2O, 3 | [23 empty] | H2bct | 61.9 | mg | Cd(NO3)2·4H2O | 61.7 | mg | DMF/H2O | 2 mL: 10 mL | [5 empty] | 393 K | 2 days | 3 K h-1 | 3 K h-1 | [10 empty] | bipy | 31.2 | mg | [9 empty] | triethylamine (TEA) | 28 | μL
unknown | [Cd(bct)(tib)]·H2O·DMF, 4 | H2bct | 30.9 | mg | Cd(NO3)2·4H2O | 30.8 | mg | tib | 18.5 | mg | DMF/H2O | 3 mL: 3 mL |  |  | 373 K | 3 days
Ce2(mell)­(H2O)8·2H2O | Ce2(mell)­(H2O)8·2H2O, Ce-1β | CeCl3·7H2O | 68.0 | mg | H6mell | 72.1 | mg |  |  |  | DI H2O | 0.750 | mL |  |  | overnight | [6 empty] | ethanol | 3 × 2 mL
C12Gd2H34N6O21Re6Se8 | [{Gd­(H2O)3}2(fdc)­Re6Se8(CN)6]·nH2O, 1 | 2,5-Furandicarboxylic acid | 8.5 | mg | potassium hydroxide | 6 | mg | Gd(NO3)3·6H2O | 50 | mg | distilled H2O | 5 | mL |  |  | 15 min |  |  |  | H2O | 5 | mL | hot H2O | [20 empty] | air | [25 empty] | H2O | 5 | mL | K4[Re6Se8(CN)6]·3.5H2O | 135 | mg | [6 empty] | CH3CN | 5 | mL
C12Gd2H34N6O21Re6Se8 | Activated [{Gd­(H2O)3}2(fdc)­Re6Se8(CN)6], 1a | [75 empty] | dynamic vacuum | 80°C | 6 h
C12Gd2H34N6O20Re6S1Se8 | [{Gd­(H2O)3}2(tdc)­Re6Se8(CN)6]·nH2O, 2 | 2,5-thiofenedicarboxylic acid | 9.5 | mg | potassium hydroxide | 6 | mg | Gd(NO3)3·6H2O | 50 | mg | distilled H2O | 5 | mL |  |  | 15 min |  |  |  | H2O | 5 | mL | hot H2O | [20 empty] | air | [25 empty] | H2O | 5 | mL | K4[Re6Se8(CN)6]·3.5H2O | 135 | mg | [6 empty] | CH3CN | 5 | mL
C12Gd2H34N6O20Re6S1Se8 | Activated [{Gd­(H2O)3}2(tdc)­Re6Se8(CN)6], 2a | [75 empty] | dynamic vacuum | 80°C | 6 h
Br1C12Gd2H34N6O21Re6Se8 | [{Gd­(H2O)3}2(fdc)­Re6Se8(CN)6]­Br·nH2O, 3 | [{Gd­(H2O)3}2(fdc)­Re6Se8(CN)6] | 200 | mg | Br2 | 5 | mL |  |  |  | CH3CN | 5 | mL |  | boiling point | a few seconds | [6 empty] | CH3CN
Br1C12Gd2H34N6O21Re6Se8 | Activated [{Gd­(H2O)3}2(fdc)­Re6Se8(CN)6]Br, 3a | [75 empty] | dynamic vacuum | 80°C | 6 h
Br1C12Gd2H34N6O20Re6S1Se8 | [{Gd­(H2O)3}2(tdc)­Re6Se8(CN)6]­Br·nH2O, 4 | [{Gd­(H2O)3}2(tdc)­Re6Se8(CN)6] | 200 | mg | Br2 | 5 | mL |  |  |  | CH3CN | 5 | mL |  | boiling point | a few seconds | [6 empty] | CH3CN
Br1C12Gd2H34N6O20Re6S1Se8 | Activated [{Gd­(H2O)3}2(tdc)­Re6Se8(CN)6]Br, 4a | [75 empty] | dynamic vacuum | 80°C | 6 h
C20H16Cl2CoN4S2 | [Co­(dps)2(C)2]n, 1 | dipyridin-4-ylsulfane | 4 | mmol | CoCl2·6H2O | 2 | mmol |  |  |  | water | 30 | mL |  | 60°C | 3 h
Cu6Ni4Ag4C78H162N12O87 | Ag4{Ni4[Cu2(Me3mpba)2]3}·51H2O, 2 | 1 | ca. 0.0015 | mmol | [6 empty] | AgNO3 aqueous solution | 5 | mL |  |  | 48 h | [6 empty] | water
Cu6Ni4Ag4Na2C78H156N12O84 | [Ag2]­Ag2Na2{Ni4[Cu2(Me3mpba)2]3}·48H2O, 3 | 2 | ca. 5 | mg | powder polycrystalline sample of 2 | ca. 10 | g |  |  |  | H2O/CH3OH | 50 | mL |  |  | 72 h | [6 empty] | H2O/CH3OH solution
CdC18H12N6O4·0.92(C3H7NO) | 1, | Cd(NO3)2·4H2O | 30.8 | mg | 4-(4-carboxyphenyl)-1,2,4-triazole (HL) | 37.8 | mg |  |  |  | DMF | 7 | mL |  | 120°C | 36 h | [6 empty] | DMF | [20 empty] | air
CdC18H12N6O4 | 2, | Cd(NO3)2·4H2O |  |  | 4-(4-carboxyphenyl)-1,2,4-triazole (HL) | [5 empty] | DEF | [11 empty] | DEF | [20 empty] | air
CdC18H12N6O4 | 3, | Cd(NO3)2·4H2O |  |  | 4-(4-carboxyphenyl)-1,2,4-triazole (HL) | [5 empty] | DBF | [11 empty] | DBF | [20 empty] | air
CdC18H12N6O4 | 4, | Cd(NO3)2·4H2O |  |  | 4-(4-carboxyphenyl)-1,2,4-triazole (HL) | [5 empty] | NMF | [11 empty] | NMF | [20 empty] | air
C46H50Co2N4O8 | {Co2(ADA)2­(px2ampy)}n, 1 | CoCl2·6H2O | 59.5 | mg | H2ADA | 63.3 | mg | px2ampy | 72.5 | mg | H2O/MeOH | 10:2 |  |  | 130°C | 4 days
C23H27CdN2O4 | {Cd(ADA)­(px2ampy)0.5}n, 2 | CdCl2·H2O | 59.5 | mg | H2ADA | 63.3 | mg | px2ampy | 72.5 | mg | H2O
C34H26Co2N4O8 | {Co2(IPTA)2­(px2ampy)}n, 3 | CoCl2·6H2O | 59.5 | mg | H2IPTA | 41.5 | mg | px2ampy | 72.5 | mg | H2O/MeOH | 10:2 |  |  | 130°C | 4 days
C26H19MnN4O4 | {Mn(IPTA)­(px3ampy)}n, 4 | Mn(OAc)2·4H2O | 61.25 | mg | H2IPTA | 41.5 | mg | px3ampy | 72.5 | mg
[Al­(OH)­(C16O4H10)]­(H2O)1.1(C3H7NO)0.1 | CYCU-3 20_0, | [21 empty] | DMF | 3 × 10 mL | Al­(NO3)3·9H2O | 75 | mg | H2SDC | 53.6 | mg | DMF | 10 | mL |  |  |  |  | 190°C | 72 h | [76 empty] | 10 min/3500 rpm
[Al­(OH)­(C16O4H10)0.75(CH3COO)0.5]­(H2O)1.5(C3H7NO)0.18 | CYCU-3 50_5, | [21 empty] | DMF |  | Al­(NO3)3·9H2O | 187.6 | mg | H2SDC | 134.1 | mg | DMF | 9.86 | mL | [82 empty] | 10 min/3500 rpm
[Al­(OH)­(C16O4H10)0.55(CH3COO)0.9]­(C3H7NO)0.04 | CYCU-3′ 50_50, | [21 empty] | DMF |  | Al­(NO3)3·9H2O | 187.6 | mg | H2SDC | 134.1 | mg | DMF | 8.6 | mL | [82 empty] | 10 min/3500 rpm
C24H24CoN4 | [Co(DMPMB)], | H2DMPMB | 0.111 | g | [6 empty] | dimethylformamide | 15 | mL |  | 130°C | 24 h | [6 empty] | methanol | twice | [19 empty] | vacuo
C24H24N4Zn | [Zn(DMPMB)], 1 | H2DMPMB | 0.111 | g | [6 empty] | dimethylformamide | 15 | mL |  | 130°C | 24 h | [6 empty] | methanol | twice | [19 empty] | vacuo
C24H24CdN4 | [Cd(DMPMB)], | H2DMPMB | 0.111 | g | [6 empty] | dimethylformamide | 15 | mL |  | 130°C | 24 h | [6 empty] | methanol | twice | [19 empty] | vacuo
C24H24Cu2N4 | [Cu2(DMPMB)], | H2DMPMB | 0.111 | g | [6 empty] | dimethylformamide | 15 | mL |  | 130°C | 24 h | [6 empty] | methanol | twice | [19 empty] | vacuo
C24H24Ag2N4 | [Ag2(DMPMB)], | H2DMPMB | 92.6 | mg | AgCl | 71.75 | mg |  |  |  | methanol | 30 | mL |  |  | 2 h |  |  |  | aqueous solution of ammonia (30%) | 30 | mL | methanol | twice | [19 empty] | vacuo
[Cu4ZnCl4(btdd)3] | Cu-MFU-4l, | Zn(II) ions
C11.5H11CuN3O5.5 | [Cu­(TIA)]·1.5CH3OH, Cu-1 | [23 empty] | H2TIA | 11.7 | mg | Cu­(NO3)2·3H2O | 24.2 | mg | methanol | 5 | mL |  |  |  |  | 120°C | 4 days |  | 1.5°C·h-1 | [10 empty] | 4,4′-PBY | 7.8 | mg
C16H8N2O4 | 1,4,5,8-Naphthalenetetracarboxylic Diimide (1), 1 | 1,4,5,8-Naphthalenetetracarboxylic dianhydride | 12.5 | g | [6 empty] | concentrated ammonium hydroxide | 625 | mL |  |  | 6 h | [26 empty] | 60 °C | vacuum | overnight
C14H16N2 | 1,2,3,6,7,8-Hexahydro-2,7-diazapyrene (2), 2 | Diimide | 2 | g | [6 empty] | anhydrous tetrahydrofuran (THF) | 40 | mL |  | reflux | 60 h |  |  |  | BH3-THF (80 mL, 1 M) solution | [22 empty] | 40 °C | vacuum | [44 empty] | 0 °C
C16H8N2 | DAP (3), 3 | MnO2 | 10 | g | [6 empty] | benzene | 250 | mL |  |  | refluxing for 24 h | [27 empty] | vacuum
C28H52O40Ca3Er2 | [(Ca(H2O)6)(CaEr(oda)3)2]·4H2O, 10 | [23 empty] | Er2O3 | 0.12 | mmol | CaCl2·2H2O | 50 | mg | water | 20 | mL |  |  |  |  | 130°C | 3 days | [12 empty] | 2,2-oxydiacetic acid | 90 | mg
C28H52O40Ca3Ho2 | [(Ca(H2O)6)(CaHo(oda)3)2]·4H2O, 11
C28H52O40Ca3Yb2 | [(Ca(H2O)6)(CaYb(oda)3)2]·4H2O, 12
C47H73Fe2N9O19Cl6 | (NMe4)2[Fe2L3]·7DMF, 2 | Fe(BF4)2·6H2O | 450 | mg | chloranilic acid | 250 | mg | NMe4BF4 | 390 | mg | DMF | 80 | mL |  | 130°C | 2 days | [6 empty] | DMF | 5 × 15 mL | [17 empty] | vacuum
unknown | [Ni1.5(L)(4,4′-azobpy)(H2O)]·6.5H2O, n | Ni­(CH3COO)2·4H2O | 0.025 | g | 4,4′-azopyridine (azo) | 0.0092 | g | 1-aminobenzene-3,4,5-tricarboxylic acid (H3L) | 0.022 | g | CH3CN | 2 | mL |  | 100°C | 24 h |  |  |  | H2O | 3 | mL | [47 empty] | H2O | 1 | mL
unknown | {[(CH3)2NH2]2[Pb­(TCBPE)­(H2O)2]}n, F3 | [21 empty] | DMF, ACN, water |  | H4TCBPE | 8 | mg | Pb­(NO3)2 | 5.96 | mg | DMF |  |  | ACN |  |  |  | 120°C | 3 days |  |  |  |  | natural | [97 empty] | water |  |  | H4TCBPE (8 mg, 0.009 mM) and Pb­(NO3)2 (5.96 mg, 0.018 mM) |  | [{'name': 'DMF', 'amount': '1.5', 'unit': 'mL'}, {'name': 'ACN', 'amount': '0.5', 'unit': 'mL'}, {'name': 'water', 'amount': '0.5', 'unit': 'mL'}] | 25°C | 30 min
C20H25AsCu2Mo3N12O12 | [CuI2(cis-L1)2][CuI2(trans-L1)2Mo6O18(O3AsPh)2], 1 | [23 empty] | Cu(OAc)2·H2O | 100 | mg | L1 | 90 | mg | [6 empty] | autogenous pressure | 170°C | 5 days | [12 empty] | Na2MoO4·2H2O | 242 | mg | [9 empty] | PhAsO3H2 | 200 | mg | water | 10 | mL | [19 empty] | room temperature
C22H29AsCu2Mo3N12O12 | [CuI4(L2)4Mo6O18(O3AsPh)2], 2 | [23 empty] | Cu(OAc)2·H2O | 100 | mg | L2 | 95 | mg | [6 empty] | autogenous pressure | 170°C | 5 days | [12 empty] | Na2MoO4·2H2O | 242 | mg | [9 empty] | PhAsO3H2 | 200 | mg | water | 10 | mL | [19 empty] | room temperature
C24H33AsCu2Mo3N12O12 | [CuI4(L3)4Mo6O18(O3AsPh)2], 3 | [23 empty] | Cu(OAc)2·H2O | 100 | mg | L3 | 103 | mg | [6 empty] | autogenous pressure | 170°C | 5 days | [12 empty] | Na2MoO4·2H2O | 242 | mg | [9 empty] | PhAsO3H2 | 200 | mg | water | 10 | mL | [19 empty] | room temperature
C16H21AsCu2Mo3N6O12 | [CuI4(L4)2Mo6O18(O3AsPh)2], 4 | [23 empty] | Cu(OAc)2·H2O | 100 | mg | L4 | 110 | mg | [6 empty] | autogenous pressure | 170°C | 5 days | [12 empty] | Na2MoO4·2H2O | 242 | mg | [9 empty] | PhAsO3H2 | 200 | mg | water | 10 | mL | [19 empty] | room temperature
C28H52O40Ca3Er2 | [Zr6O4(OH)4(CH3COO)12]2, 1 | Zirconium­(IV) propoxide | 1 | g | acetic acid | 3.50 | mL |  |  |  | 1-propanol | 70 | wt % |  | room temperature | overnight |  |  |  | H2O |  |  | acetic acid
C50.5H36.5Li2N3.5O13.5Zn2 | [Li2Zn2(bpy)(ndc)3], NIIC-30(Ph) | [Li2Zn2(py)2(piv)6] | 20 | mg | [6 empty] | DMF | 0.5 | mL |  | 130°C | 48 h |  |  |  | bpy in DMF | 0.140 | mL | [47 empty] | naphthalene-1,4-dicarboxylic acid | 31 | mg | [9 empty] | DMF | 0.5 | mL | acetonitrile | 3.5 | mL
C50.5H36.5Li2N3.5O13.5Zn2 | [Li2Zn2(bpy)(ndc)3]·1.5DMF, NIIC-30(Ph)·DMF
C61H41Li2N2O12Zn2 | [Li2Zn2(bpy)(ndc)3]·2.5C6H6, NIIC-30(Ph)·benzene
C64.6H48Li2N2O12Zn2 | [Li2Zn2(bpy)(ndc)3]·2.2C8H10, NIIC-30(Ph)·xylene
[Zr6O18H18]3[C48H26O8N4]6[P2W18O70Co4H4]0.6·78H2O | P2W18Co4@MOF-545-EP, EP | [21 empty] | water | [127 empty] | MOF-545 | 1 | mg | [{'name': 'toluene', 'amount': '4', 'unit': 'mL'}] | [7 empty] | 45 V |  |  |  | 30 min
[Zr6O18H18]3[C48H26O8N4]6[P2W18O70Co4H4]0.6·78H2O | P2W18Co4@MOF-545-DC, DC
Co2(H2O)2LL·11H2O | STA-16(Co),
C28H16N2O14Zn4 | 1, 1 | [23 empty] | Zn(CH3COO)2·2H2O | 0.220 | g | H3btc | 0.105 | g | 1-butanol | 2 | mL | H2O | 3 | mL |  | 160°C | 120 h | [12 empty] | 4,4'-bipy·2H2O | 0.096 | g
C13H14N2O7Zn2 | 2, 2 | [23 empty] | Zn(CH3COO)2·2H2O | 0.194 | g | pipe·6H2O | 0.194 | g | 1-butanol | 2 | mL | H2O | 3 | mL |  | 160°C | 120 h
Mn3(C8O4H4)3(C5H11ON)2 | Mn3(C8O4H4)3(C5H11ON)2, 1 | benzene 1,4-dicarboxylic acid (H2BDC) | 0.166 | g | Mn(NO3)2·6H2O | 0.287 | g |  |  |  | diethylformamide (DEF) | 5 | mL |  | 102°C | 3 days |  |  |  | DEF | 2 | mL
unknown | Mn5(OH)2(C4H4O4)4, 1 | MnCl2·4H2O | 1.62 | g | [6 empty] | H2O | 4 | mL
unknown | Fe5(OH)2(C4H4O4)4, 2 | FeCl2·4H2O | 1.63 | g | [6 empty] | H2O | 4 | mL
unknown | Co5(OH)2(C4H4O4)4, 3 | CoCl2·6H2O | 1.95 | g | [6 empty] | H2O | 4 | mL
unknown | SS-MnxCoy, 4 | CoCl2·6H2O | 1.56 | g | MnCl2·4H2O | 1.56 | g |  |  |  | H2O
unknown | SS-MnxCoy, 5 | CoCl2·6H2O | 0.98 | g | MnCl2·4H2O | 0.81 | g |  |  |  | H2O
unknown | SS-MnxCoy, 6 | CoCl2·6H2O | 0.66 | g | MnCl2·4H2O | 1.10 | g |  |  |  | H2O
unknown | SS-MnxCoy, 7 | CoCl2·6H2O | 0.39 | g | MnCl2·4H2O | 1.30 | g |  |  |  | H2O
unknown | SS-FexCoy, 8 | CoCl2·6H2O | 1.56 | g | FeCl2·4H2O | 0.33 | g |  |  |  | H2O
unknown | SS-FexCoy, 9 | CoCl2·6H2O | 1.31 | g | FeCl2·4H2O | 0.54 | g |  |  |  | H2O
unknown | SS-FexCoy, 10 | CoCl2·6H2O | 0.97 | g | FeCl2·4H2O | 0.81 | g |  |  |  | H2O
unknown | SS-FexCoy, 11 | CoCl2·6H2O | 1.29 | g | FeCl2·4H2O | 0.55 | g |  |  |  | H2O
unknown | SS-FexCoy, 12 | CoCl2·6H2O | 0.39 | g | FeCl2·4H2O | 1.30 | g |  |  |  | H2O
unknown | SS-MnxFe1-x, 13 | FeCl2·4H2O | 1.30 | g | MnCl2·4H2O | 0.32 | g |  |  |  | H2O
unknown | SS-MnxFe1-x, 14 | FeCl2·4H2O | 1.12 | g | MnCl2·4H2O | 0.54 | g |  |  |  | H2O
unknown | SS-MnxFe1-x, 15 | FeCl2·4H2O | 0.55 | g | MnCl2·4H2O | 1.07 | g |  |  |  | H2O
unknown | Compound 1, 1 | [23 empty] | H4BDCPPI | 8 | mg | In­(NO3)3·4H2O | 12 | mg | DMF | 1.5 | mL | 1,4-dioxane | 2 | mL |  | 85°C | 24 h | [6 empty] | HNO3 | 0.06 | mL
C59H53N10O12Zn | [Zn(1,3-adaa)(bpmh)], 1 | Na salt of 1,3-adaa | 0.05 | mmol | bpmh | 0.05 | mmol | Zn(NO3)2·6H2O | 0.1 | mmol | water | 5 | mL |  |  | 30 min |  |  |  | ethanol | 5 | mL
C54H49N10O12Cd | [Cd(1,3-adaa)(bpmh)], 2 | Na salt of 1,3-adaa | 0.5 | mmol | bpmh | 0.5 | mmol | CdCl2 | 0.5 | mmol | water | 10 | mL | [6 empty] | methanol | 10 | mL
C56H51N10O12Zn | [Zn(1,4-pdaa)(bpmh)], 3 | Na salt of 1,4-pdaa | 0.1 | mmol | bpmh | 0.1 | mmol | Zn(NO3)2·6H2O | 0.1 | mmol | water | 10 | mL |  |  | 1 h |  |  |  | methanol | 10 | mL
C57H52N10O12Co | [Co(1,4-pdaa)(bpmh)], 4 | Na salt of 1,4-pdaa | 1 | mmol | bpmh | 1 | mmol | Co(NO3)2·6H2O | 1 | mmol | water | 10 | mL | [6 empty] | methanol | 10 | mL
C60H76O20N4Li2Mn3 | 1, | [23 empty] | Mn­(OAc)2·4H2O | 123 | mg | LiNO3 | 35 | mg | DMF | 10 | mL |  |  |  |  | 160°C | 48 h | 4 h | [11 empty] | H2TBIP | 222 | mg
Cu3(BTC)2S12.5 | HKUST-1⊃S, | [41 empty] | 343 K | vacuum | 24 h
C18H15CdN4O5 | [Cd(L)(PBEA)<sub>0.5</sub>]·H<sub>2</sub>O, 1 | [23 empty] | Cd(NO3)2·6H2O | 29.7 | mg | HL | 12.7 | mg | H2O | 10 | mL |  |  |  |  | 180 °C | 3 d | [12 empty] | H2PBEA | 8.7 | mg | [9 empty] | NaOH | 6.0 | mg
C23H18Cd2N4O7 | [Cd2(μ3-OH)(L)(PBEA), 2 | [23 empty] | CdCl2·2.5H2O | 22.8 | mg | HL | 12.7 | mg | H2O | 10 | mL |  |  |  |  | 180 °C | 3 d | [12 empty] | H2PBEA | 8.7 | mg | [9 empty] | NaOH | 6.0 | mg
C41H33Cd3N8O12 | [Cd3(μ3-OH)(L)2(PBEA)1.5]·H2O, 3 | [23 empty] | CdSO4·8/3H2O | 25.6 | mg | HL | 12.7 | mg | H2O | 10 | mL |  |  |  |  | 180 °C | 3 d | [12 empty] | H2PBEA | 8.7 | mg | [9 empty] | NaOH | 6.0 | mg
C36H28Mn2N8O9 | [Mn(μ2-H2O)(L)(PBEA)0.5], 4 | [23 empty] | MnCl2·4H2O | 19.7 | mg | HL | 12.7 | mg | H2O | 10 | mL |  |  |  |  | 180 °C | 3 d | [12 empty] | H2PBEA | 8.7 | mg | [9 empty] | NaOH | 6.0 | mg
Co4C54H62N3O26 | NTU-Z30, | [23 empty] | Co(NO3)2·H2O | 1 | mmol | 1,3,5-benzenetricarboxylic acid | 0.5 | mmol | [7 empty] | 160°C | 6 days | [12 empty] | triethylamine | 1 | mL | [9 empty] | nonanoic acid | 4 | mL
CoC15H21NO7 | NTU-Z31, | [23 empty] | Co(NO3)2·H2O | 0.5 | mmol | H3BTC | 1 | mmol | [21 empty] | TEA | 2.5 | mL | [9 empty] | nonanoic acid | 2.5 | mL
Co3C60H76N4O24 | NTU-Z32, | [23 empty] | Co(NO3)2·H2O | 0.5 | mmol | H3BTC | 0.5 | mmol | [21 empty] | TEA | 1 | mL | [9 empty] | nonanoic acid | 4 | mL
C50.98H4.91N6.02Zn2 | [Zn2(obb)2(DMF)2]·2DMF, 1-Zn | H2obb | 256 | mg | Zn(NO3)2·6H2O | 297 | mg |  |  |  | DMF/EtOH | 2:1 | v/v |  | 80°C | 5 days | [6 empty] | DMF
C51.73H4.58N6.25Cu2 | [Cu2(obb)2(DMF)2]·2DMF, 1-Cu | H2obb | 256 | mg | Cu(NO3)2·6H2O | 297 | mg |  |  |  | DMF |  |  |  | 120°C | 2 days | [6 empty] | DMF
C56.25H4.08N12.59Zn2 | [Zn2(obb)2(bpy)]·DMF, 2 | H2obb | 256 | mg | 4,4′-bipyridine | 78 | mg | Zn(NO3)2·6H2O | 297 | mg | DMF/EtOH | 2:1 | v/v |  | 100°C | 3 days | [6 empty] | DMF
C53.98H4.18N5.59Cu2 | [Cu2(obb)2(bpy)0.5(DMF)]·2DMF, 3 | H2obb | 256 | mg | 4,4′-bipyridine | 78 | mg | Cu(NO3)2·6H2O | 240 | mg | DMF | 4 | mL |  | 120°C | 2 days | [6 empty] | DMF
C28H24N6O6 | H3TATAB, | 4-aminobenzoic acid | 1.8 | g | sodium bicarbonate | 0.9 | g | cyanuric chloride | 0.6 | g | water | 20.0 | mL |  | room temperature, 110 °C | 10 min, overnight |  |  |  | 5 N sodium hydroxide | 3.0 | mL | water | [20 empty] | oven | [25 empty] | 1,4-dioxane | 5.0 | mL
C33H30N4O8 | 1, | Concentrated hydrochloric acid | 5.2 | mL | phloroglucinol | 12.6 | g | 4-aminobenzoic acid ethyl ester | 66.0 | g | diethyleneglycol dimethylether | 45 | mL |  | 130 °C | 7 h | [6 empty] | diethyleneglycol dimethylether | [20 empty] | oven
C33H30N4O8 | H3BTATB, 2 | 1 | 10.0 | g | [6 empty] | THF/MeOH | 150.0 | mL |  | room temperature | overnight | [6 empty] | water | [20 empty] | vacuum | [47 empty] | 3 | hydrochloric acid
C133H223N29O33Zn4 | PCN-100, | [23 empty] | H3TATAB | 10.0 | mg | Zn(ClO4)2·6(H2O) | 30.0 | mg | DEF | 1.5 | mL |  |  |  |  | 85 °C | 3 days
C134N22H222O34Zn4 | PCN-101, | [23 empty] | H3BTATB | 3.0 | mg | Zn(NO3)2·6(H2O) | 15.0 | mg | DEF | 1.5 | mL |  |  |  |  | 85 °C | 3 days
FeIII(OH)0.8F0.2(O2C−C6H4−CO2).(H2O) | MIL-53(Fe)[H2O], | [21 empty] | MeOH |  | iron(III) chloride hexahydrate | 1 | mmol | 1,4-benzenedicarboxylic acid | 1 | mmol | N,N′-dimethylformamide | 5 | mL |  |  |  | autogenous pressure | 423 K | 3 days |  |  |  |  | air | [7 empty] | hydrofluoric acid | 1 | mmol
unknown | CMIL-1, [Cr3O(L1)1.8(H2O)0.2F(bdc)3]·0.15(H2bdc)·H2O, | MIL-101 | [8 empty] | chiral ligand L1 | 1:3 ratio | [7 empty] | refluxing chloroform | 1 day
unknown | CMIL-2, [Cr3O(L2)1.75(H2O)0.25F(bdc)3]·0.15(H2bdc)·H2O, | MIL-101 | [8 empty] | chiral ligand L2 | 1:3 ratio | [7 empty] | refluxing chloroform | 1 day
C54H44N6O11S8Zn2 | [Zn2(py-TTF-py)2(BDC)2]·2DMF·H2O, 1 | Zn(ClO4)2·6H2O | 0.01 | mmol | py-TTF-py | 0.01 | mmol | H2BDC | 0.02 | mmol | [5 empty] | 2 days
C35H29N3O11S4Zn2 | [Zn2(py-TTF-py)(BDC)2]·DMF·2H2O, 2 | Zn(ClO4)2·6H2O | 0.01 | mmol | py-TTF-py | 0.01 | mmol | [8 empty] | 3 days
C42.94H5.64N12.28 | H3BTPCA, 1 | H3BTPCA | 20 | mg | Zn(NO3)2·6H2O | 18 | mg |  |  |  | DMSO and H2O | 4 | mL |  | 120°C | 7 h | [6 empty] | DMSO | several times | [19 empty] | air
C30.7H60.7Cr3F20.1O54.1S6.7 | TfOH@MIL-101, 1 | [41 empty] | room temperature |  | 24 h
C31.7H30.8Cr3O21.3S1.1 | TsOH@MIL-101, 2 | [21 empty] | water | 1 mL | [18 empty] | 40°C |  | 24 h
C72H50N12O28Co3 | 1, | [23 empty] | H2dnpdc | 0.10 | mmol | Co(NO3)2 | 0.10 | mmol | water/ethyl glycol | 8/2 | mL |  |  |  |  | 160°C | 4 days | [12 empty] | bipy | 0.10 | mmol
C72H50N12O28Co3 | 2, | [23 empty] | H2dnpdc | 0.10 | mmol | Co(NO3)2 | 0.10 | mmol | water/ethyl glycol | 8/2 | mL | [18 empty] | bpea | 0.10 | mmol
Zn5C35N21H47O16 | Compound 1, 1 | Zn(NO3)2·6H2O | 48.0 | mg | 4-H2pca | 14.0 | mg | Hade | 13.0 | mg | DMF/H2O | 10 | mL |  | 120°C | 14 days | [6 empty] | DMF | several times
C20H36Cu4N32O42S8SiW12 | [Cu4(bmtm)4(SiW12O40)]·2H2O, 1 | [23 empty] | H4SiW12O40·26H2O | 0.20 | g | Cu(OAc)2·H2O | 0.12 | g | distilled water | 10.0 | mL |  |  |  |  | 160 °C | 3 days | 100 min | 10 °C/h | [10 empty] | bmtm | 0.049 | g
C21H35Cu4N28O40S7SiW12 | [Cu4(bmte)3.5(SiW12O40)], 2 | [23 empty] | H4SiW12O40·26H2O | 0.20 | g | Cu(OAc)2·H2O | 0.12 | g | distilled water | 10.0 | mL | [18 empty] | bmte | 0.052 | g
C36H64Cu4N32O40S8SiW12 | [Cu4(bmtp)4(SiW12O40)], 3 | [23 empty] | H4SiW12O40·26H2O | 0.20 | g | Cu(OAc)2·H2O | 0.12 | g | distilled water | 10.0 | mL | [18 empty] | bmtp | 0.060 | g
unknown | [Zn4O­(L)3(DMF)2]·(C8H8)3, 1⊃ST′
C14H22CuN2O7 | Me4N­{CuII[(R)-pegma])}·2H2O, 1 | HMeEt-(R)-pegma | 7.1 | g | Me4NOH | 39.5 | mL | CuCl2 | 3.61 | g | methanol | 50 | mL | [6 empty] | methanol | 10 | mL | [21 empty] | vacuum
C36H64Cu2N6NiO18 | [Ni­(cyclam)]­[CuII(R)-pegma]2·6H2O·2C3H8O, 2 | [Ni­(cyclam)]­Cl2 | 1.66 | g | compound 1 | 3.94 | g |  |  |  | water/isopropyl alcohol | 1/1 | v/v |  |  | 1 hour | [27 empty] | air
C36.1Cl6H48.9N6.7O16.7Ti2 | (H2NMe2)2Ti2(Cl2dhbq)3·4.7DMF, 1-Ti | TiCl2 | 10 | mg | 2,5-dichloro-3,6-dihydroxybenzoquinone | 34 | mg |  |  |  | DMF | 10 | mL |  | 120°C | 24 h | [28 empty] | 1 h
C41.2Cl6H60.8N8.4O18.4V2 | (H2NMe2)2V2(Cl2dhbq)3·6.4DMF, 2-V | VCl2 | 20 | mg | 2,5-dichloro-3,6-dihydroxybenzoquinone | 34 | mg |  |  |  | DMF | 10 | mL |  | 120°C | 30 h | [28 empty] | 1 h
C33.9Cr2H48.1N5.8O16.3 | (H2NMe2)1.5Cr2(dhbq)3·4.4DMF, 3-Cr | 1 M Cr(NO3)3 in distilled water | 140 | μL | 2,5-dihydroxybenzoquinone | 40 | mg | 0.2 M aqueous sodium hydroxide | 40 | μL |  |  |  |  | 120°C | 18 h | [6 empty] | THF | 1 mL | [20 empty] | 20 min | [27 empty] | anhydrous DMF | 1.4 | mL
C24H16O32Zr6 | Zr6O4(OH)4(fumarate)6, MOF-801-SC, | fumaric acid | 0.081 | g | ZrOCl2·8H2O | 0.23 | g | [7 empty] | 120 °C | 24 h | [6 empty] | DMF | 3 times | [18 empty] | 150 °C | vacuum | 24 h
C24H28O38Zr6 | Zr6O4(OH)4(fumarate)6, MOF-801-SC, | fumaric acid | 5.8 | g | ZrOCl2·8H2O | 16 | g | [7 empty] | 130 °C | 6 h | [6 empty] | methanol | 3 times | [18 empty] | 150 °C | vacuum | 24 h
C72H40O44Zr6 | Zr6O4(OH)4(NDC-(OH)2)6, MOF-805, | H2NDC-(OH)2 | 0.012 | g | ZrOCl2·8H2O | 0.032 | g | [7 empty] | 120 °C | 24 h | [6 empty] | DMF | 3 times | [18 empty] | 120 °C | vacuum | 24 h
C84H52O44Zr6 | Zr6O4(OH)4(BPDC-(OH)2)6, MOF-806, | H2BPDC-(OH)2 | 0.014 | g | ZrOCl2·8H2O | 0.032 | g | [7 empty] | 120 °C | 48 h | [6 empty] | acetone | 3 times | [18 empty] | 120 °C | vacuum | 24 h
C24H13O32Zr6 | Zr6O4(OH)4(BTC)2(HCOO)6, MOF-808, | H3BTC | 0.11 | g | ZrOCl2·8H2O | 0.16 | g | [7 empty] | 100 °C | 7 days | [6 empty] | acetone | 3 times | [18 empty] | 150 °C | vacuum | 24 h
C62H48O36Zr6 | Zr6O4(OH)4(MTB)2(HCOO)4(H2O)4, MOF-841, | H4MTB | 0.12 | g | ZrOCl2·8H2O | 0.32 | g | [7 empty] | 130 °C | 48 h | [6 empty] | DMF | 3 times | [18 empty] | 120 °C | vacuum | 24 h
C72H40O44Zr6 | Zr6O4(OH)4(MTB)3(H2O)2, MOF-812, | H4MTB | 0.048 | g | ZrOCl2·8H2O | 0.064 | g | [7 empty] | 130 °C | 1 day | [6 empty] | DMF | 3 times
C32H34O18P4Tb | [Ln­(H5btp)]·2H2O, 1 | [23 empty] | TbCl3·6H2O |  |  | [1,1′-biphenyl]-3,3′,5,5′-tetrayltetrakis­(phosphonic acid) | 0.025 | g | distilled water |  |  | HCl (6 M) | 2 | mL |  | ambient temperature | 15 min | [102 empty] | methanol | 2 | mL
C32H34O18P4Gd | [Ln­(H5btp)]·2H2O, 2 | [23 empty] | GdCl3·6H2O |  |  | [1,1′-biphenyl]-3,3′,5,5′-tetrayltetrakis­(phosphonic acid) | 0.025 | g | distilled water |  |  | HCl (6 M) | 2 | mL |  | ambient temperature | 15 min | [102 empty] | methanol | 2 | mL
C30H30Mn3N16O8 | [Mn3(μ3-OH)2(TTPE)(H2O)4]·2H2O, ZZU-281 | [23 empty] | Mn(NO3)2·6H2O | 57.4 | mg | H4TTPE | 27.8 | mg | [7 empty] | 120°C | 72 h
unknown | [Co­(tipb)­(adc)]­(DMF)3(H2O)1.5, 1 | [21 empty] | DMF |  | Co­(NO3)·6H2O | 29.1 | mg | tipb | 50.4 | mg | DMF | 5 | mL |  |  |  |  | 160°C | 3 days |  | 0.1°C/min |  |  | air |  |  |  |  | pyridine | 2 drops |  | H2adc | 27.0 | mg