## Sheet1
doi | idx | contents | categorize | inclusion
https://doi.org/10.1021/jacs.2c11676 | 5 | Characterization of Ni-HTP and NiRu-HTP The well-aligned nanowire arrays of Ni-HTP were grown directly on carbon paper as electrodes through the coordination of Ni2+ with 2,3,6,7,10,11-hexaiminotriphenylene (HTP) in a hydrothermal reaction (Figure S1). NiRu-HTP was prepared by partially replacing Ni sites with Ru via an ion-exchange method. Scanning electron microscopy (SEM) images of NiRu-HTP and Ni-HTP electrodes are shown in a and S2, respectively. The directional nanoarrays densely surround the carbon fibers of about 30 nm in diameter and ~1 μm in length, which induce the hierarchical porous structure to benefit electron transfer, gas diffusion, and exposure of catalytic active sites. The transmission electron microscopy (TEM) images of NiRu-HTP and Ni-HTP nanowires manifest high crystallinity and interplanar spacing of 1.8 nm, as displayed in b and S3. Inductively coupled plasma mass spectrometry (ICP-MS) measurement of NiRu-HTP indicates that the contents of Ru and Ni are 37 and 63%, respectively. | property | etc
https://doi.org/10.1021/jacs.2c11676 | 7 | X-ray diffraction (XRD) patterns of NiRu-HTP and Ni-HTP in c and S4a suggest their high crystalline features. Pawley refinements were conducted to simulate their crystal structures, which reveal that they can be assigned to the hexagonal structure. The prominent peaks at 4.7, 9.4, 12.4, and 16.5° are corresponding to the (001), (002), (210), and (004) facets, respectively, indicating the long-range order within the ab plane. Their comprehensive crystallographic information is depicted in Table S1, and their main structure variations are the lattice constants and unit cell volume. The Ni or Ru atoms are coordinated with the tritopic HTP linkers to form hexagonal units in Ni-HTP or NiRu-HTP with the layered graphene-like honeycomb structure, as depicted in d and S4b. The enlarged HRTEM image of NiRu-HTP perpendicular to the c-axis in e presents an ordered honeycomb arrangement of hexagonal pores of 2.0 nm along the [001] direction, which is consistent with the simulated structure of NiRu-HTP. The molecular structures of NiRu-HTP and Ni-HTP were disclosed in Fourier transform infrared spectroscopy (FTIR) of Figure S5. The three peaks at 1273, 1513, and 1619 cm-1 are ascribed to the stretching vibrations of C-C, C-N, and CN bonds in NiRu-HTP and Ni-HTP, respectively. The stretching vibration peak of C-N upshifts from 1502 cm-1 (H-N-C, HTP) to 1513 cm-1 (Ru/Ni-N-C) due to the formation of Ni-N or Ru-N bonds in NiRu-HTP and Ni-HTP, along with the peak disappearance of Ar-NH2 at 3275 cm-1. | property | peak_spectrum, crystal_system
https://doi.org/10.1021/jacs.2c11676 | 9 | X-ray absorption spectroscopy is employed to study the coordination of Ni and Ru in Ni-HTP and NiRu-HTP. g displays the X-ray absorption near-edge structure (XANES) spectra of Ni K-edge in NiO, Ni-HTP, and NiRu-HTP. The edge positions of Ni-HTP and NiRu-HTP are approaching that of NiO, indicating that the Ni species are positively charged with the valence state of +2, in consistence with XPS (Figure S6b). The extended X-ray absorption fine structure (EXAFS) spectrum of Ni-HTP displays its characteristic peak at 1.3 Å, and it is assigned to the Ni-N bond (h). The EXAFS fitting indicates the average coordination number of 4 on Ni within Ni-HTP (Figure S8), corresponding to the Ni-N4 units, in line with the resolved crystal structure in Figure S4. The XANES spectra of Ru K-edge in i suggest that the edge position of NiRu-HTP is located between Ru foil and RuO2, revealing that Ru exists with the valence state between 0 and +4. The Fourier-transformed EXAFS spectrum of NiRu-HTP in j exhibits a characteristic peak of 1.47 Å for the Ru-N bond, and its fitting indicates an average coordination number of 4 for Ru-N in Figure S8. In comparison with Ru foil and RuO2, no characteristic peaks of Ru-Ru bonds in NiRu-HTP can be observed and suggest the atomically dispersed Ru sites. The wavelet transform (WT) analyses are further performed for the Ru K-edge XANES spectra of NiRu-HTP (k). It displays a WT intensity maximum at ~5.0 Å-1 for the planar Ru-N coordination, which is obviously different from RuO2 and Ru-Ru bonds at 10.5 Å-1 in Ru foil. This verifies the atomic dispersion of Ru-N4 in NiRu-HTP. | property | peak_spectrum
https://doi.org/10.1021/jacs.2c11676 | 10 | Electronic Structure of NiRu-HTP and Ni-HTP The electronic structures of NiRu-HTP and Ni-HTP are uncovered by the density functional theory (DFT) calculations. According to the total density of state (TDOS) analyses in a,b, the continuous electron occupation of Ni-HTP and NiRu-HTP near the Fermi level (E f) suggests that both possess a high electrical conductivity. The obviously larger electron density of NiRu-HTP near E f than that of Ni-HTP implies a higher electrical conductivity, which is confirmed by the conductivity measurements in Figure S9. In addition, the fully symmetric electron state densities of Ni-HTP indicate that the Ni atoms are of low spin with no single electron. In NiRu-HTP, the electron state densities near E f are asymmetric and spin-polarized, which is attributed to the plentiful single electrons on Ru atoms, contributing to the gas adsorption and activation. Generally, the d-orbital energy level center (E d) is considered as a good descriptor to evaluate the adsorbate-metal interaction and electrocatalytic activity. The integration of TDOS of Ni-HTP and NiRu-HTP yields the E d of -1.82 and -1.43 eV for Ni-HTP and NiRu-HTP, respectively. The higher E d of NiRu-HTP than that of Ni-HTP suggests the enhanced O2 adsorption and higher oxygen reduction activity. The valence band maxima (E VB) of Ni-HTP and NiRu-HTP are estimated to be ca. -0.32 and 0.07 eV, respectively (Figure S10). Since the valence electrons are approaching E f and mainly contribute to the d states, it allows the distinctly higher d-orbital energy level of NiRu-HTP than that of Ni-HTP, in accordance with the abovementioned TDOS analyses. | property | energy_related
https://doi.org/10.1021/jacs.2c11676 | 12 | PDOS calculations are performed to investigate the interplay between Ni-HTP/NiRu-HTP and O2 molecules, as plotted in c,d. The electronic interaction is regarded as the coupling of molecular orbitals of O2 with d orbitals of metal nodes, giving rise to the orbital splitting to form the separated bonding and antibonding orbitals in Figure S11. The bonding states locate far below the E f and are generally fully filled, while the electron filling of antibonding states is decided by the position of d-orbitals relative to E f and contributes to the bonding strength. Obviously, NiRu-HTP manifests a significantly higher E d and larger hybridization degree with the 2p orbitals of O2 than Ni-HTP, which implies its higher bonding strength with O2. Specifically, at the Ni-N4 site, the d xz and d yz orbitals of Ni are overlapped with π orbitals of O2 to generate the (d xz /d yz -π)* orbitals, as shown in c. For the Ru-N4 site, the d z 2 and d xz orbitals of the Ru site are coupled with the σ and π orbitals of O2 to constitute the respective ( d z 2 -σ)* and (d xz -π)* orbitals, as plotted in d. As compared with the (d xz /d yz -π)* in Ni-HTP, the ( d z 2 -σ)* and (d xz -π)* in NiRu-HTP displays a lower electron occupancy and higher energy level, which suggest the enhanced O2 adsorption and boosted Ru-O2 interaction. The O2-enrichment capabilities of NiRu-HTP and Ni-HTP are confirmed by low-pressure O2 adsorption at 298.25 K (Figure S12). Their O2 uptake linearly rises as a function of pressure, and NiRu-HTP exhibits an O2 adsorption of 7.02 cm-3 g-1 under an ambient atmosphere, obviously outperforming Ni-HTP (3.33 cm-3 g-1), suggesting the stronger O2 adsorption on NiRu-HTP. | property | gas_adsorption
https://doi.org/10.1021/jacs.2c11676 | 13 | e,f shows the differential charge density of O2 adsorption on Ni-HTP and NiRu-HTP. The higher adsorption energy of O2 on NiRu-HTP (-1.47 eV) than that of Ni-HTP (0.28 eV) indicates its stronger affinity with O2. The Ru-O and Ni-O bond lengths after O2 adsorption are ca. 1.80 and 2.98 Å, respectively, suggesting the chemisorption and physical adsorption of O2 on NiRu-HTP and Ni-HTP, respectively. Bader charge analyses reveal that 0.47 e- transfers from NiRu-HTP to O2 against 0.22 e- from Ni-HTP to O2, which suggest the enhanced electron transfer and higher catalytic activity on NiRu-HTP. After the injection of valence electrons into molecular orbitals of O2, the O-O bonding is weakened to manifest the elongated bond length of 1.30 and 1.27 Å for NiRu-HTP and Ni-HTP, respectively, indicating the more efficient O2 activation on NiRu-HTP. | else
https://doi.org/10.1021/jacs.2c11676 | 14 | Electrochemical Performance and Mechanistic Analyses a displays the cyclic voltammetry (CV) curves of NiRu-HTP and Ni-HTP with voltages ranging from 2.0 to 4.0 V. In the cathodic sweep, they present successive reduction peaks, indicating the continuous generation of LiO2 and Li2O2. During the reverse sweep, two distinct oxidation peaks are ascribed to the stepwise oxidation of Li2O2 with the LiO2 intermediate. Compared with Ni-HTP, NiRu-HTP shows the larger current density, as well as larger ORR onset potential (~2.76 V) and smaller OER onset potential (~2.98 V), suggesting its better electrocatalytic activity. The electrochemical performance of Ni-HTP and NiRu-HTP cathodes in b is examined at 500 mA g-1. The total polarizations during charge/discharge of Ni-HTP are 3.98/2.67 V with a low energy efficiency of 67.1%. In contrast, NiRu-HTP presents the discharge and charge voltages of 2.74 and 3.62 V, respectively, suggesting an overvoltage of 0.88 V and energy efficiency of 75.7%. c shows the charge/discharge curves of NiRu-HTP and Ni-HTP with a limited voltage of 2.20 V. NiRu-HTP and Ni-HTP cathodes show the respective ultrahigh capacities of 15,080 and 18,280 mA h g-1, which are attributed to their hierarchically porous structures and superior electrical conductivity. Meanwhile, NiRu-HTP displays a much smaller charge/discharge polarization (~1.20 V) than Ni-HTP, indicating the enhanced ORR and OER kinetics on NiRu-HTP for the Li2O2 formation and decomposition. | property | etc
https://doi.org/10.1021/jacs.2c11676 | 16 | d,e depicts the rate capability of Ni-HTP and NiRu-HTP cathodes at the different current densities. The charge/discharge overvoltages are 0.76, 0.90, and 1.03 V for the NiRu-HTP cathode at 200, 500, and 1000 mA g-1, respectively. This is in contrast to the rapidly increased voltage hysterisis of Ni-HTP at the identical testing condition in e. f shows the plot of the overvoltages of NiRu-HTP and the other MOF-based cathodes at 200 mA g-1. Notably, NiRu-HTP presents the lowest overvoltage and is approaching the benchmarking RuO2. Their cycling performance is examined at 500 mA g-1 and presented in g. NiRu-HTP can sustain for 200 cycles with no obvious voltage drops, suggesting excellent cycling stability, while Ni-HTP operates for 150 cycles, followed by rapid voltage increase to 4.2 V. NiRu-HTP has no redox activity as indicated in Figure S13, and its superior electrochemical performance is favored by the superior catalytic activity for ORR and OER and high electrical conductivity. | property | etc
https://doi.org/10.1021/jacs.2c11676 | 19 | The O2 consumption and generation during discharge and charge of NiRu-HTP are quantitatively analyzed with differential electrochemical mass spectrometry (DEMS). The charge-to-O2 ratios are 2.06 and 2.03 e-/O2 during discharge and charge in Figure S15, respectively, suggesting an approximate two-electron reaction for Li2O2 formation and decomposition without detectable CO2. The discharged and charged NiRu-HTP after 50 cycles were analyzed by XPS, as shown in Figure S16, revealing the main discharge product of Li2O2 with minor Li2CO3. Simultaneously, the cycled NiRu-HTP is confirmed to be highly stable with XPS and FTIR analyses in Figures S17 and S18, respectively, in agreement with no metal loss of Ni or Ru during cycles as revealed by ICP-MS of the separators extracted from Li-O2 batteries (Table S3). | property | etc
https://doi.org/10.1021/jacs.2c11676 | 20 | The evolution of morphologies of the discharge products on Ni-HTP and NiRu-HTP is recorded with SEM at varied cutoff capacities in d,e and S19. At the capacity of 1 A h g-1, toroidal Li2O2 particulates of ca. 0.5 μm in size are grown in the interspace of Ni-HTP nanowire arrays. As the capacity changes to 2 and 5 A h g-1, more toroidal Li2O2 is accumulated to fully cover the electrode surface of Ni-HTP. However, on NiRu-HTP, Li2O2 presents a unique film-like morphology among the nanowires with a limited capacity of 1 A h g-1. When the capacity increases to 2 and 5 A h g-1, the film-like Li2O2 is gradually thickened to fill the void interspace of NiRu-HTP nanowire arrays. A similar morphology is well retained at the fully discharged NiRu-HTP in Figure S20. This contributes to the facile charge transfer and ion diffusion across the NiRu-HTP cathode/electrolyte interface, as verified by EIS in Figure S21 and Table S4, which favors the oxidative decomposition of Li2O2 in Figure S22 with reduced overvoltages. These suggest tunable kinetic behaviors of Li2O2 formation and oxidation, consistent with the battery performance in . | property | etc
https://doi.org/10.1021/acs.cgd.8b00344 | 20 | Luminescence Properties It is well-known that MOFs comprising d10 metal ions and conjugated organic ligands are regarded as promising candidates in the fields of luminescence materials. The solid luminescence spectrum of H2FDA, 1, Cu 2+ @1, Co 2+ @1, and Ni 2+ @1 have been measured at room temperature (). Upon excitation at 260 nm, the emission spectrum of H2FDA exhibits a main emission with the maximum value of 465 nm, ascribed to π* → π and/or π* → n electronic transitions. Compared to the H2FDA ligand, a similar red shift of ca. 22 nm is observed for 1, Cu 2+ @1, Co 2+ @1, and Ni 2+ @1 upon excitation at 320 nm. Consequently, the emission peaks at 487 nm of 1, Cu 2+ @1, Co 2+ @1, and Ni 2+ @1 appear, assigned to the intraligand π* → π or π* → n transition of the ligand that was perturbed by metal ions. | property | peak_spectrum
https://doi.org/10.1021/acs.cgd.8b00344 | 25 | Further explorations on the relationship between the changes of luminescence of 1 and the concentration of 2% acetylacetone were examined in detail as well. As shown in a, the curve showed the relevant changes of the luminescence intensity of 1 could be clearly observed and the quenching effects simultaneously became remarkable, showing an excellent sensitivity for sensing acetylacetone. Moreover, the luminescence intensity of 1 decreased sharply to 57.6% at the concentration of 3.88 μmol/L acetylacetone, and the intensity of 1 decreased to 79.2% when the concentration of acetylacetone reached 10.36 μmol/L. The decreased intensity of 1 with the increasing acetylacetone suggested the presence of the luminescence quenching effect of 1. The relationship between the quenching efficiency of 1 and the concentration of acetylacetone was illustrated in b. As a result, a best fit of I 0/I, and the concentration of acetylacetone was established with a equation of I 0/I = 1.0197 + K sv[acetylacetone] (inset of b), where K sv stands for the quenching constant (M-1), I 0 and I are the luminescence intensities before and after the addition of acetylacetone, and [acetylacetone] is the molar concentration of acetylacetone (mM), respectively. The result demonstrates a linear correlation of luminescence quenching and the concentration of acetylacetone and is in close proximity to the Stern-Volmer (SV) equation: I 0/I = 1 + K sv[acetylacetone]. The average K sv value was calculated to be 1.86 × 105 L mol-1 by the linear regression of the plot, indicating the significant quenching efficiency of 1 after the adding acetylacetone. The detection limits for acetylacetone can be calculated by using 3δ/k, in which δ is standard error and k is slope according to the Stern-Volmer equation with a value of 0.647 μmol L-1 for 1, further indicative of an excellent sensitivity for sensing acetylacetone. | property | etc, equation
https://doi.org/10.1021/acsaem.0c01626 | 1 | The commercial application of lithium-oxygen (Li-O2) batteries has been seriously hindered by their large overpotential and inferior cycling performance caused by the insoluble and insulated traits of the discharge product, Li2O2. Herein, hierarchical hollow NiCo-LDH/MnO2 hybrid nanostructures derived from metal-organic frameworks (MOFs) are successfully constructed as cathodes for Li-O2 batteries to fundamentally improve the decomposition kinetics of Li2O2. The hollow NiCo-LDH/MnO2 nanostructures assembled by hollow NiCo-LDH and MnO2 nanosheets possess a highly special surface area, abundant open active sites, and a fast diffusion path for Li+ and oxygen species. As expected, accelerated sluggish oxygen reduction reaction/oxygen evolution reaction kinetics and reduced charge/discharge overpotentials can be obtained. The toroidal Li2O2 assembled by nanoflakes formed on the surface of the cathode can be conducive to form a low-impedance Li2O2/cathode contact interface to achieve the reversible formation and decomposition of Li2O2. The Li-O2 battery based on the NiCo-LDH/MnO2 cathode shows a high charge/discharge specific capacity of 13,380 mA h g-1 at 100 mA g-1 and a continuous cycling stability for 162 cycles at a fixed capacity of 500 mAh g-1 as well as a low overpotential of 0.63 V. Moreover, the application of MOF-derived porous hierarchical nanostructures expands the selection range of electrocatalysts and offers a new idea of structure design for Li-O2 batteries. | property | etc
https://doi.org/10.1021/acsaem.0c01626 | 5 | Herein, an efficient strategy to construct novel hollow NiCo-LDH/MnO2 hierarchical nanostructures as cathodes for LOBs is developed. Specifically, the hollow NiCo-LDH nanocages are formed by ZIF-67 as the self-template, and then the ultrathin MnO2 nanosheets are grown on the NiCo-LDH nanocages. The LOBs based on NiCo-LDH/MnO2 nanostructures display a lower overpotential (0.63 V) and a higher capacity of 13380 mA h g -1 at a current density of 100mA g-1 as well as excellent cycling stability (163 cycles at 100 mA g -1) because of the synergistic effect of NiCo-LDH and MnO2. NiCo-LDH/MnO2 nanocages modulate the Li2O2 growth mechanisms of the surface-adsorption pathway and the solvation-mediated pathway to induce the formation of unique porous toroidal Li2O2 assembled by densified nanoflakes with poor crystallinity. This unique structure offers a large specific surface area and accelerates the complete decomposition of Li2O2 during the OER. | property | etc
https://doi.org/10.1021/acsaem.0c01626 | 11 | The crystal structures of the NiCo-LDH, MnO2, and NiCo-LDH/MnO2 samples are determined using the X-ray diffraction (XRD) patterns. From a, the broad diffraction peaks at 11.7, 23.7, 34.2, and 60.1° can be assigned to the (003), (006), (012), and (110) planes indexed to the Ni(OH)2 phase (JCPDS no. 38-0715). In addition, the diffraction peaks located at 12.5, 25.0, 36.8, and 65.5° are attributed to the (003), (006), (101), and (110) planes of δ-MnO2 (JCPDS no. 86-0666), respectively. The composition and chemical bonding states of the hollow NiCo-LDH/MnO2 nanocages are further confirmed by X-ray photoelectron spectroscopy (XPS). The survey scan of the XPS spectrum (Figure S3) shows the presence of the peaks of Co 2p, Ni 2p, Mn 2p, Mn 3s, Mn 3p, and O1s. For the Co 2p spectrum, the peaks at 795.9 and 780.7 eV correspond to 2p3/2 and 2p1/2 of Co2+, and the peaks at 790.4 and 774.5 eV are correspond to Co3+. The high-resolution XPS Ni 2p spectrum (c) also can be fitted into four peaks, which correspond to the Ni 2p3/2 and Ni 2p1/2 of Ni2+ (855.5 and 873.1 eV) as well as the satellite feature (874.3 and 856.6 eV). In the Mn 2p spectrum, the Mn 2p3/2 (642.1 eV) and Mn 2p1/2 (653.8 eV) peaks can be accounted for Mn4+. Additionally, the O 1s peak in e can be deconvoluted into two peaks. The peak at 529.8 eV is assigned to the Mn-O functional group and the distinct peak at 531.1 eV is associated with the hydroxide groups, suggesting the formation of NiCo-LDH. According to the elemental contents measured by XPS (Table S2), the weight ratio of MnO2 is about 36% in the NiCo-LDH/MnO2 composite. | property | peak_spectrum
https://doi.org/10.1021/acsaem.0c01626 | 13 | As shown in f and S5, the nitrogen adsorption/desorption isotherms of NiCo-LDH and NiCo-LDH/MnO2 display the characteristics of the type-IV isotherm, indicating that the presence of abundant mesopores in the samples. The pore size distribution of the NiCo-LDH and NiCo-LDH/MnO2 samples is found to be mainly on the mesoscale. It shows a large specific surface area of NiCo-LDH/MnO2 (217.1 m2 g-1) calculated using the Brunauer-Emmett-Teller method from isotherms, similar to that of NiCo-LDH (218.9 m2 g-1). This porous structure is conducive to gas diffusion and ion transportation as well as the accelerating battery reaction rate. | property | surface_area
https://doi.org/10.1021/acsaem.0c01626 | 14 | Electrochemical Performance of Electrocatalysts in LOBs The electrochemical performances of NiCo-LDH, MnO2, and NiCo-LDH/MnO2 electrodes are comparatively investigated. The electrochemical measurement results are calculated on the basis of the total weight of cathode catalysts (NiCo-LDH or MnO2 or NiCo-LDH/MnO2) and Super P. a displays the cyclic voltammogram (CV) plots of the three electrodes at a scan rate of 0.1 mV s-1 within the voltage range of 2.0-4.5 V. The CV plot of the NiCo-LDH/MnO2 hybrid catalyst electrode exhibits a single cathodic peak at around 2.44 V, which is ascribed to the oxygen reduction (O2 + 2Li+ + 2e- → Li2O2), while the two oxidation peaks located at 3.41 and 4.36 V are ascribed to the stepwise delithiation and the bulk oxidation process of Li2O2 (Li2O2 → O2 + 2Li+ + 2e-), which are higher than those of NiCo-LDH and MnO2 monophase catalyst electrodes. Compared with two monophase catalysts, the hybrid catalyst delivers a higher ORR onset potential and a lower OER onset potential, revealing the higher ORR and OER catalytic activity. In addition, the higher ORR and OER peak current and integrated area indicate that there are more Li2O2 generation/decomposition. | property | etc
https://doi.org/10.1021/acsaem.0c01626 | 16 | b depicts three galvanostatic discharge/charge profiles in the voltage window of 2.0-4.5 V versus Li+/Li with NiCo-LDH, MnO2, and NiCo-LDH/MnO2 cathodes at a current density of 100 mA g-1. By comparison, the NiCo-LDH/MnO2 cathode exhibits a high discharge capacity (13380 mA h g-1) with the reversible ORR/OER process, while the NiCo-LDH and MnO2 electrodes can only exhibit capacities of 5380 and 9360 mA h g-1. It should be noted that the discharge capacities are mainly contributed by ORR (Figure S6). In addition, the NiCo-LDH/MnO2 catalyst also plays a significant role in reducing the polarization of LOBs. The NiCo-LDH/MnO2 cathode exhibits a flat discharge plateau of 2.66 V and a charge midcapacity potential (defined as the voltage at half capacity) of 4.0 V with the lower polarization (approximately 0.30 and 1.04 V during discharge and charge). However, the overpotential of NiCo-LDH and MnO2 is 1.47 and 1.59 V, respectively, marking the generation and decomposition of Li2O2 more difficult, and the side reactions are exacerbated during the discharge/charge process for monophase catalyst cathodes. Therefore, NiCo-LDH/MnO2 with enhanced OER and ORR catalytic activity can effectively improve the electrochemical performance of LOBs. | property | etc
https://doi.org/10.1021/acsaem.0c01626 | 17 | c shows the discharge/charge curves of NiCo-LDH, MnO2, and NiCo-LDH/MnO2 electrodes at various current densities. The ORR/OER overpotentials of these three electrodes increase with the increasing of current density to different degrees. The increment of the NiCo-LDH/MnO2 electrode is the smallest. The overpotential of NiCo-LDH/MnO2 is 1.44 V at 400 mA g-1 and 1.60 V at 800 mA g-1. Moreover, the NiCo-LDH/MnO2 electrode still maintains a high capacity of about 9099 mA h g-1 at a current density of 800 mA g-1, indicating its good capacity retention performance. However, when the current density recovers to 200 mA g-1, an approximate original state can still be restored. Furthermore, the capacity retention of the battery with the NiCo-LDH/MnO2 electrode is also improved (e). For instance, the discharge capacity retention of NiCo-LDH/MnO2 is 78.8% at 400 mA g-1, while the NiCo-LDH and MnO2 sample reserves only 72.9 and 66.3%. When the current density increases to 800 mA g-1, the capacity retention of the NiCo-LDH/MnO2 electrode maintains at 68.0%, and the values of the NiCo-LDH and MnO2 electrodes, respectively, decrease to 52.3 and 38.8% yet. The improvements of the capacity and rate capability should be ascribed to the synergistic effect of NiCo-LDH and MnO2. | property | etc
https://doi.org/10.1021/acsami.6b14446 | 15 | After Cam was loaded into the framework of MOF-NH2, the resulting Cam@MOF showed the similar XRD curve with the MOF-NH2 (red line, D), manifesting the maintenance of its crystalline structure after drug encapsulation. The payloads of Cam in MOF was estimated to be 3.9 wt % by the fluorescence measurement of Cam (Figure S2). To improve the biocompatibility of the probe, HOOC-PEG-FA was used to protect MOF from aggregation and achieve FR-mediated endocytosis, which was characterized by UV-vis spectrum. After the functionalization of MOF-NH2 with HOOC-PEG-FA and Ce6-peptide, the absorption spectrum of Ce6@MOF showed the characteristic absorptions at 425 and 660 nm for Ce6-peptide and at 280 and 320 nm for FA (E). Furthermore, the zeta potential of MOF-NH2 and Cam@MOF changed from the positive state into negative state (-17.7 mV), after assembling with negatively charged peptides (F). The loaded amount of Ce6-peptide on the MOF surface was determined to be 32.3 mg g-1 by the measurement of Ce6 fluorescence (Figure S3). | property | etc
https://doi.org/10.1021/acsami.6b14446 | 16 | Specific Response to CaB To verify the Ce6@MOF for intracellular CaB-activable imaging, enzymatic assays in vitro were performed on the fluorescence spectro-photometer. When Ce6-peptide was modified on the MOF surface, the fluorescence intensity of Ce6-peptide was quenched because of the electron transfer from the excited Ce6 to MOF-NH2 (Figure S4). Upon the incubation with CaB, the fluorescence was recovered, which was attributed to the cleavage of the substrate peptide by CaB to release Ce6 from MOF surface. At the optimized incubation time of 60 min (Figure S5A), the fluorescence intensity increased with the enhanced concentration of CaB (A,B). The cleavage reaction showed the optimal dependence in the pH range of 4.5-6.0 (Figure S5B). Thus, pH 5.0 was used for the subsequent experiments in solution considering the lysosome microenvironment. In addition, the cleavage reaction had obvious response and high selectivity for CaB. The addition of the CaB inhibitor could inhibit the fluorescence recovery of Ce6@MOF, indicating the specific activation of Ce6@MOF by CaB. However, the Ce6@MOF showed little change in the presence of cathepsin D (CaD) or cathepsin L (CaL) (C). | else
https://doi.org/10.1021/acsami.6b14446 | 21 | Light and Dark Cytotoxicity Before investigating the PDT therapeutic agents, the dark and light cytotoxicity of the MOF-NH2, Ce6@MOF, and CPC@MOF to cancer cells was investigated by a standard 3-(4,5-dimethylthiazol-2-yl)-2,5-diphenyltetrazolium bromide (MTT) system ( and S8). More than 90% viability of MOF-NH2-incubated HeLa cells treated with/without 660 nm laser irradiation indicated the low cytotoxicity for both MOF skeleton and laser irradiation. After HeLa cells were treated with Ce6@MOF for 7.5 h, the cells could maintain a high viability of 91.1%, suggesting the tolerance of its low dark cytotoxicity. However, the enhanced apoptosis percentage of Cam@MOF or CPC@MOF-treated HeLa cells with the increasing amount of Cam encapsuled in the MOF demonstrated the pharmacological effect of Cam due to the efficient loading/release of Cam (Figure S8). Meanwhile, the viability of the cells treated with Ce6@MOF or CPC@MOF greatly decreased with increasing laser irradiation time due to the recovered photosensitivity of Ce6 cleaved by intracellular CaB (). These results demonstrated the low dark cytotoxicity, high light cytotoxicity, and enhanced therapy efficiency of CPC@MOF. | property | etc
https://doi.org/10.1021/acsami.6b14446 | 23 | Fluorescence Imaging and Chemo-Photodynamic Therapy of CPC@MOF The confocal imaging of HeLa cells was performed to evaluate the therapeutic effectiveness of Ce6@MOF and CPC@MOF (). After a 5 min laser post-irradiation of Ce6@MOF-incubated cells for 7.5 h, a few bubbles appeared on the surface of HeLa cells, and the fluorescence spot of Ce6 gradually diffused from lysosomes to cytoplasm resulting from the destruction of lysosome. Meanwhile, the apoptotic apperance of HeLa cells was observed after incubation with Cam@MOF for 7.5 h, at which time Cam showed a considerable release efficiency from the MOF skeleton as a result of the diffusion from the pores and/or drug-matrix interaction (Figure S9). However, no obvious morphological change of Cam@MOF-treated cells occurred under laser irradiation after 7.5 h of incubation, which was caused by the absence of CaB-activated Ce6. To access the collaborative treatment of chemotherapy and PDT, the HeLa cells were incubated with CPC@MOF for 7.5 h and then treated with the laser irradiation for 5 min. On the one hand, lots of bubbles appeared on the cell surface, and the cells exhibited significant morphological change. On the other hand, flow cytometry analysis, which was conducted by Annexin V-FITC together with PI apoptotic kit, was used as dual-fluorescence probe to distinguish viable cells from dead cells after treatment with CPC@MOF (B). Combining both chemotherapy and PDT effect of CPC@MOF, a total of 99.27% HeLa cells showed apoptosis under laser irradiation with the power of 200 mW cm-2 for 5 min. However, only 35.17% apoptotic percentage of CPC@MOF-treated HeLa cells without laser irradiation could be achieved by the effect of Cam in MOF. These results indicated that chemo-photodynamic therapy of CPC@MOF could achieve a desirable therapeutic efficacy. | property | etc
https://doi.org/10.1021/acsami.6b14446 | 25 | Next, a series of flow cytometric apoptosis assay was performed to test the synergistic therapy efficiency of the CPC@MOF (). The laser dose including irradiation time and laser power used in the PDT process should be taken into consideration. As shown in A, the total apoptosis ratio of the Ce6@MOF-treated Hela cells increased with the exposure time and reached nearly 99.26% until 30 min, which was much longer than the time for CPC@MOF-treated cells (5 min). The assay of the HeLa cells treated with Ce6@MOF displayed growing apoptosis degree under increasing laser power (Figure S10) and gained the satisfactory apoptosis degree at 500 mW cm-2, which was comparable to the effect of CPC@MOF with the power of 200 mW cm-2, demonstrating the good therapy performance of multifunctional CPC@MOF probe. Besides, the treatment time was also an important factor in the therapy process. As shown in B for Cam@MOF, 53% apotosis ratio of pure drug-treated HeLa cells needed the long treatment time of 30 h. In comparison, above 99% apotosis ratio of CPC@MOF-treated cells was achieved after 7.5 h of incubation and 5 min of laser irradiation at 200 mW cm-2. These results manifested that a better therapy efficiency could be achieved by the synergistic antitumor effect both the chemotherapy and CaB-depended PDT of CPC@MOF. | property | etc
https://doi.org/10.1021/acssuschemeng.8b05436 | 38 | Effects of Reaction Temperature Comparing with the above-mentioned influences, another the key parameter is the reaction temperature for the formation of ZIF-8 based on the following reasons: First, the reaction temperature affects the solubility of Hmim. Second, it may play a crucial role in coordination mode of Hmim. Finally, it directly affects the reaction energy in reaction thermodynamics and kinetics. Consequently, the reaction temperature can be used as a structure direct factor in the synthesis of ZIF-8. Specifically, Tsai and co-workers have systematically studied the effect of temperature on the particle size distribution of nano-ZIF-8. In their experiment, the average ZIF-8 nanoparticle size decreased to 26 from 78 nm with increasing the reaction temperature from -15 to 60 °C. At the same time, the external surface area increased from 220 to 336 m2⋅g-1. As a result, an improved catalytic activity could be achieved in comparison with ZIF-8 microparticles. The reason why the size decreased as the temperature increased is the relationship between nucleation and temperature. At higher temperatures, faster nucleation happens which results in a high concentration of nanoparticles, whereas the nucleation rate slows at lower temperature and leads to fewer nucleating particles, which would grow to form larger particles in the presence of a lot of starting materials. | property | surface_area
https://doi.org/10.1021/acs.langmuir.0c03670 | 13 | shows the TEM, HRTEM, and SEM images and the XRD pattern of the formed DN-bpy/Eu(III) films. It can be seen that the films had gradually changed from ultrathin nanosheets to large-area ultrathin films by increasing the amount of EuCl3 aqueous solution, and the size and thickness of the films had increased significantly. A multilayer superimposed structure appeared, as can be seen in c. In fact, this structure resulted from the multiple folding of the ultrathin film. The liquid-liquid interface disappeared after removing the upper phase; therefore, the liquid/liquid interfacial tension and the interaction between the film and the upper phase were eliminated. Hence, the film folded due to the unbalanced forces. It can be inferred based on the folding times and the width of the film shown in c that the length can reach more than 200 μm if the film is unfolded, indicating that a large-area homogeneous ultrathin film forms at the interface. The SEM observation is consistent with the TEM observation (d). A large-area homogeneous flat thin film appeared, and the folded edges can be seen clearly. From the HRTEM image of the folded structure, one can see a clear layered structure with an interlayer spacing of about 3 nm (e). Several lamellar structures of inorganic and organic crystals and inorganic/organic hybrids were confirmed by HRTEM imaging. In some cases, the interplanar distance obtained from the TEM images was not in accordance with the actual situation sometimes due to the removal of residual ligands or solvents between the layers in organic/inorganic hybrids under a high vacuum, and it can still be used as a qualitative criterion for the layered structure. f shows the XRD pattern of the film. Two peaks corresponding to the (001) and (003) crystal planes of the layered structure appeared, and the d-spacing was calculated to be 1.32 nm. This value is much less than the interlayer spacing obtained from the HRTEM image, indicating the structural change of the films under a high vacuum. This may be attributed to the evaporation of some small molecules incorporated in the film, such as water molecules. The more likely reason should be the folding of the film, which may cause the structural changes, distortion, or superposition of the layered structure, leading to incorrect information. This value is slightly less than 1.57 nm, the d-spacing of the Eu(DN-bpy)2Cl3 powder, indicating the difference between the two kinds of structures, possibly arising from the different orientations of the alkyl chains in these structures because of the different microenvironments. The EDS results further confirmed the existence of N, Eu, and Cl elements (Figure S4). | else
https://doi.org/10.1021/acs.langmuir.0c03670 | 19 | Film Structures It is clear that the formed films of DN-bpy/Eu(III), DN-bpy/Cu(II), and DB-bpy/Eu(III) have a layered structure, and the interlayer spacings of DN-bpy/Eu(III) and DB-bpy/Eu(III) are 1.32 and 1.19 nm, respectively, based on the XRD results. The ligands, DN-bpy and DB-bpy, are amphiphilic molecules and can coordinate with metal ions. Therefore, the formation of the composite ultrathin films should be the result of several weaker interactions, including coordination of the bpy groups to metal ions, π-π interaction between the bpy rings, and the hydrophobic effect of the alkyl chains. If the bpy rings lie flat on the interface, as shown in Figure S5a, the interlayer spacing of the DN-bpy/Eu(III) film can be tuned to be close to the measured value by changing the tilting angle of the nonyl chains or adopting interdigital configuration. However, the interlayer spacing of the DB-bpy/Eu(III) film should be much less than the measured value. Hence, it is reasonable to suppose that the bpy rings stand upright at the interface. In this case, the interlayer spacing of the DB-bpy/Eu(III) film was calculated to be 1.31 nm, slightly longer than the measured value of 1.19 nm, which would be attributed to the tilting of the bpy rings. The DN-bpy/Eu(III) film should have a similar structure with the flat and intertwined nonyl chains. Based on the discussion, the film structures of DN-bpy/Eu(III) and DB-bpy/Eu(III) are proposed in a,b. The Cl- ions should coordinate to Eu3+ in the film due to the high coordination number of the Eu3+ ions. DN-bpy formed layered ultrathin films with Eu(III) and Cu(II) when using EuCl3 and Cu(Ac)2, respectively, indicating that the counterions seem not to affect the film formation. | else
https://doi.org/10.1021/acs.langmuir.0c03670 | 24 | Investigation of Bpy/Eu(III), Phen/Eu(III), and DM-bpy/Eu(III) Systems Other ligands with different molecular structures were also used to fabricate nanostructures via the same approach. Figure S7 exhibits the TEM micrographs of the aggregates of Bpy/Eu(III), Phen/Eu(III), and DM-bpy/Eu(III) that appeared at the liquid/liquid interface. Nanosheets of hundreds of nanometers in size and regular elongated nanobelts with a width of about 50 nm and length of 500 nm appeared for the bpy/Eu(III) (Figure S7a) and Phen/Eu(III) (Figure S7 b) systems, respectively, and a thin film formed for the DM-bpy/Eu(III) system (Figure S7c). bpy and Phen do not have obvious amphiphilicity, whereas DM-bpy with two methyl groups has weaker hydrophobicity. Hence, these results proved the importance of hydrophobic interactions for the formation of large-area ultrathin films. | else
https://doi.org/10.1021/acs.jpcc.8b02484 | 36 | Decomposition of DMF to Formic Acid Shortly after the emergence of MOF nuclei in solution, an FTIR band identified as ν C-OH (1185 cm-1) of formic acid becomes visible (c). This band increases shortly after formation of the MOF nuclei in solution, rising sharply between 3 and 4 h before leveling off at around 4.2 h to reach a final area corresponding to a formic acid concentration of 0.44 mol L-1. | property | etc
https://doi.org/10.1021/acs.jpcc.8b02484 | 47 | The X-ray diffraction pattern (b) indicates a rise in crystallinity of MIL-53(DMF) particles isolated between 3.6 and 3.9 h. Although the sample taken at 3.6 h consists of small nanoparticles, the sorption isotherm at 77 K (after calcination) shows a high nitrogen uptake at low relative pressures corresponding to the presence of micropores (d). The calculated BET area of 897 m2 g-1 for the sample taken at 3.6 h accounts for approximately two-thirds of the accessible surface area reported for hydrothermally synthesized MIL-53. All nitrogen isotherms (d) show an additional uptake above p/p 0 > 0.9 and a more or less pronounced hysteresis loop, which is caused most likely by nitrogen condensation in the interstitial voids between the nanoparticles. The isotherm of the sample taken at 3.6 h, however, displays a type H4 loop with a forced hysteresis loop closure around p/p 0 ~ 0.45. This phenomenonreferred to in the literature as the tensile strength effectis often observed when microporous crystals such as zeolites form disordered aggregates. We conclude that at the onset of precipitation MIL-53 platelet nanocrystals aggregate in a disordered way, creating interparticulate pores in the nanometer range. We suppose that the cavities are connected to the outer surface of the aggregates by the MOF micropores, thus forming an ink-bottle pore network. Consequently, the MOF pores (bottle necks) prevent the depletion of the inner voids, until the desorption branch reaches a critical p/p 0 value (p/p 0 ~ 0.4 to 0.5 for N2 at 77 K) and the cavities are instantly emptied by cavitation-induced effects. | property | surface_area
https://doi.org/10.1021/acsami.1c23458 | 4 | In this study, we demonstrate the functioning of a heavy-metal ion trap formed by grafting l-cysteine (l-cys) onto Zr4+-based MOF-808 [Zr6O5(OH)3(BTC)2(HCOO)5(H2O)2] via postsynthetic ligand exchange (PSLE) to form MOF-808-cys. l-Cys is well-known as a source of S2- for the synthesis of a variety of metal-sulfide NPs, many of which are prominent photo- and electrocatalyst systems. The tolerance of MOFs linked by Zr4+-based clusters towards harsh chemical and mechanical conditions makes them ideal platforms for introducing functionalities employing PSLE, and MOF-808 is itself a robust system with a wide pore arrangement. The resulting functionalized MOF showed structural retention and affinity towards heavy-metal ions such as Cd2+ in aqueous media. In situ growth of CdS NPs inside the MOF pores was realized at elevated temperatures under mild reaction conditions. Moreover, it is well established that the Zr4+ cluster is capable of acting as a cocatalyst for photocatalytic water splitting or CO2 reduction. Therefore, the confinement of CdS NPs in the MOF nanopores in close proximity to the Zr4+ cluster not only opens up a facile and shorter electron transfer channel that suppresses electron-hole recombination but also stabilizes the catalytic system by preventing self-agglomeration and photobleaching (). The observed rate of H2 evolution from water for CdS4@MOF-808 (composite with 3.56 wt % of CdS) is 10.41 mmol h-1 g-1. The pore confinement effect of CdS was realized by comparing the catalytic activity with that of the CdS/MOF-808-cys (catalyst with similar CdS loading but on the exterior MOF surface) nanocomposite, which showed 60 times lesser activity with much slower and inefficient electron transfer kinetics compared to CdS4@MOF-808, as realized by the transient absorption (TA) measurements. | property | etc
https://doi.org/10.1021/acsami.1c23458 | 6 | Results and Discussion Synthesis and Structural Characterization Zr4+-based MOF-808 formulated as Zr6O5(OH)3(BTC)2(HCOO)5(H2O)2 has a 6,3 connected 3D framework with spn topology and possesses two types of cages: tetrahedral and adamantane. The adamantane cage, having an internal pore diameter of 16.1 Å, is formed by the tetrahedral cages acting as the vertices. To balance the charge, the coordination of the SBU is completed with five exchangeable formate ligands that are well-directed toward the spacious adamantane cage. The powder X-ray diffraction (PXRD) pattern of the as-synthesized MOF-808 (a) exhibited two peaks at 8.6 and 9.9°, typical of MOF-808. Importantly, the observed pattern demonstrated unshifted peaks when compared with the simulated pattern obtained from its single-crystal structure analysis. The as-synthesized MOF-808 was also characterized employing FT-IR spectroscopy (Figure S1) and 1H NMR spectroscopy (Figure S2). The morphology of MOF-808 was studied by transmission electron microscopy (TEM), wherein octahedral particles of size around 200-250 nm were observed (d). The lattice fringe spacing calculated was 1.64 nm, which is typical for MOF-808, and the result is consistent with the pore size obtained from the non-local density functional theory (NLDFT) methods based on N2 adsorption data at 77 K (d inset). N2 adsorption study (at 77 K) was performed to validate the permanent porosity of MOF-808 (b). The BET surface area was 2418 m2 g-1, which is in good agreement with the previous reports of Zr4+-based MOF-808. The high internal surface area, large cavity size, excellent stability in aqueous solutions, and, most importantly, the presence of appropriately oriented and exchangeable formate ions on the Zr6 cluster makes Zr4+-based MOF-808 an ideal platform for postsynthetic modification with l-cys. The robustness of the structure of MOF-808 after functionalizing with l-cys was confirmed by PXRD studies (a), where similar peak positions were observed when compared with the pristine MOF-808. 1H NMR studies of alkaline digested MOF-808 exhibited two characteristic peaks at chemical shift values of 8.28 and 8.20 ppm corresponding to the protons of benzene-1,3,5-tricarboxylate (BTC) and formate ligands. The peak integration ratio of these two peaks confirmed the presence of six BTC and five formate units in the framework. However, for MOF-808-cys, this resulting ratio indicated the presence of six BTC units and one formate unit, thereby confirming the successful exchange of four formate ligands by l-cys (Figure S4). The FT-IR spectra for MOF-808-cys showed two new peaks at 2310 and 1190 cm-1 corresponding to the S-H and C-N symmetric stretching, respectively, further confirming the presence of the l-cys molecule in the MOF-808 framework (Figure S3). TEM images of MOF-808-cys (e,f) reveal an octahedral morphology, thereby confirming no significant change in morphology upon covalent grafting of l-cys. The presence of S and N in the elemental mapping of MOF-808-cys (g and S5) also illustrates the incorporation of l-cys into the framework. | property | surface_area
https://doi.org/10.1021/acsami.1c23458 | 8 | Thermogravimetric analysis (TGA) measurements (Figure S6) demonstrated weight loss in two steps and a total of 40 and 56% weight loss up to 800 °C for MOF-808 and MOF-808-cys, respectively. It was also observed that MOF-808-cys could maintain good thermal stability up to 250 °C, which is in good consistency with that of pristine MOF-808. A significant decrease in the N2 uptake (b) and the corresponding BET surface area from 2418 to 562 m2 g-1 further validates the incorporation of l-cys in the framework. The pore size distribution (c) showed a reduction of pore size from 1.60 to 0.86 nm after postsynthetic modification with l-cys. However, the cavity size for MOF-808-cys is still spacious enough for efficient mass transfer to take place. | property | decomposition_temperature
https://doi.org/10.1021/acsami.1c23458 | 9 | In Situ Growth of Metal Sulfide NPs l-Cys is widely used as a precursor in the synthesis of metal sulfides accredited to the presence of the thiol group. Initially, the metal ions interact with l-cys to form precursor complexes, which undergo decomposition to produce metal sulfide composites as the reaction temperature increases. When soaked in a 20 ppm aqueous solution of Cd2+, MOF-808-cys showed removal of Cd2+ ions owing to the presence of free metal-binding sites. This observation was evident from inductively coupled plasma optical emission spectroscopy (ICP-OES) measurements. Similar observations were found for other heavy-metal ions such as Pb2+ and Hg2+, and the samples were named MOF-808-cys-M (M2+ = Cd2+, Pb2+, and Hg2+). In concentrations as low as 5 ppm, MOF-808-cys is capable of acting as a heavy-metal ion trap for removing Cd2+, Pb2+, and Hg2+ from their respective aqueous solutions with a removal efficiency >99% (Table S1). The resulting solution contained metal ion concentrations lower than the admissible limits in drinking water standards of the WHO. PXRD patterns of the metal captured samples (Figure S9) exhibited unaltered peak positions compared to the l-cys-functionalized MOF-808, suggesting that the MOF structure is retained after the capture of metal ions. The successful binding of the heavy metal ions was confirmed from FT-IR spectra (Figure S10) as the intensity of the S-H symmetric stretching peak at 2310 cm-1 for MOF-808-cys shows a significant decrease upon capturing the heavy-metal ions from the aqueous solution. A small shift to higher wavenumbers observed for the peak can be accredited to the rigidification of the S-H bond upon metal ion coordination. TEM images of the MOF-808-cys-M samples illustrated the intactness of the octahedral morphology (Figure S11). The capture of the metal ions was further validated from the field emission scanning electron microscopy (FESEM) images and the corresponding elemental mappings (Figures S12-S14). For real-time analysis, MOF-808-cys was also tested against water samples from a nearby waterbody, and the corresponding elemental mapping (Figure S15) showed ample amounts of Pb2+ and Hg2+ uptake. The MOF-808-cys-Cd samples obtained from the 20 ppm Cd2+ solution were subjected to heating at 60 °C to unravel the decomposition of l-cys and consequential formation of cadmium sulfide composites. From ICP-OES analysis, the wt % of CdS formed within the MOF pores was calculated to be 1.18%. Correspondingly, the sample was named CdS1@MOF-808. The CdS1@MOF-808 sample showed peaks corresponding to the metal sulfide NPs in its PXRD pattern (Figure S16). The N2 uptake and the BET surface area (b) showed an increase for CdS1@MOF-808 as compared to those for both MOF-808-cys and MOF-808-cys-Cd, which was in good accordance with the breaking of the l-cys moiety to form metal sulfide NPs at elevated temperatures. We hypothesized that MOF-808-cys acts as a template for the in situ growth of metal sulfide NPs within its nanosized cavities. This proposed phenomenon was validated from the TEM images of the metal captured samples which clearly showed NPs having diameters in the range of 1-2 nm under high magnification (a-c). The lattice fringe spacings (b inset) of CdS1@MOF-808 were calculated to be 0.33 and 0.19 nm, corresponding to the (111) and (220) planes of the cubic CdS system, respectively, thereby confirming our conjecture of in situ growth of metal sulfide NPs. This was further clarified from the selected-area electron diffraction (SAED) pattern (c), which confirmed the presence of the two aforementioned planes for the crystalline CdS NPs. | else
https://doi.org/10.1021/acsami.1c23458 | 12 | CdS1@MOF-808 exhibited considerable absorption of visible light, as evident from a significant peak at 410 nm in its absorption spectrum (a). This peak at 410 nm was attributed to the charge transfer from the valence band (VB) primarily having the 3p character of the S atom to the empty CB, which majorly has the 5s character of the Cd2+ center. Interestingly, CdS is one of the most prominent visible-light-responsive semiconductor photocatalysts for solar-fuel generation due to its efficient visible-light absorption and excellent carrier transport capacity. Herein, the band gap of CdS1@MOF-808 was calculated to be 2.60 eV from the Tauc plot (Figure S19), thereby suggesting a narrow band gap that is suitable for visible-light-driven photocatalysis as opposed to the wide band gap of around 4.02 eV observed for MOF-808-cys (Figure S18). The flat band potential and, consequently, the relative alignment of the VB and CB were evaluated from the Mott-Schottky plots (b,c). The observed flat band potential of the sample is -0.51 V. The suitable band alignment and narrow band gap of CdS1@MOF-808 enthused us to study its photocatalytic activity for the visible-light-driven hydrogen evolution reaction (HER) by water reduction. Herein, the photocatalytic activity of an aqueous dispersion of CdS1@MOF-808 was evaluated under visible-light (λ > 400 nm) irradiation by employing triethylamine (TEA) as the sacrificial agent, and the time course for H2 evolution was monitored by gas chromatography (d). After a period of 12 h, 1.01 mmol g-1 H2 evolved. To enhance the photocatalytic activity of the nanocomposites even further, the wt % of CdS formed was enhanced to 1.84 and 3.56% by increasing the concentration of the Cd2+ aqueous solution to 50 and 150 ppm, and the samples were named CdS2@MOF-808 and CdS4@MOF-808, respectively. The robustness of the structure of these two samples was verified by PXRD analysis (Figure S16). In line with the morphological analysis of CdS1@MOF-808, CdS NPs of 1-2 nm diameter were found confined inside the MOF pores and not on the exterior surface of the MOF for both CdS2@MOF-808 and CdS4@MOF-808 (d, S20, and S21). However, further drastically increasing the concentration of the aqueous solution of Cd2+ to 0.1 M led to the formation of larger CdS NPs (size ~ 20 nm) on the MOF surface (Figure S22), and therefore, the CdS loading inside the pore was not amplified beyond what was obtained for CdS4@MOF-808. Both CdS2@MOF-808 and CdS4@MOF-808 showed similar absorption spectra and flat band potential (Figures S23 and S24) as that observed for CdS1@MOF-808, and hence, the photocatalytic activities of these two samples were tested subsequently. The amount of H2 evolved after 12 h of reaction shot up from 2.42 to 125.79 mmol g-1 for CdS2@MOF-808 and CdS4@MOF-808, respectively (d,f). Recyclability of CdS1@MOF-808, CdS2@MOF-808, and CdS4@MOF-808 as photocatalysts was tested under similar reaction conditions by degassing the samples after every 4 h cycle. The photocatalytic performances of all samples were consistent even after 4 cycles (e and S25) and hence were rendered extremely stable. Notably, CdS4@MOF-808 demonstrated an extremely high photocatalytic activity with a rate of 10.41 mmol g-1 h-1. Raman spectroscopy is an extremely effective tool to study small changes corresponding to the local environment of the molecule, chemical bond, and so forth. The Raman peak observed at 303 cm-1 for the pristine CdS NPs corresponds to the first-order longitudinal optical phonon (A1-LO) scattering from the CdS NPs (Figure S26). Interestingly, in case of CdS4@MOF-808, this peak shifted to a higher energy value at 401 cm-1. This could possibly be attributed to the freezing of several degrees of rotational and vibrational freedom owing to the confinement inside the MOF nanopores. After 12 h of photocatalytic reaction, the Raman spectrum of CdS4@MOF-808 showed no changes for the peak corresponding to CdS and for the MOF peaks, thereby suggesting no change in its chemical composition and interaction of the elements. The surface charge of CdS4@MOF-808 was analyzed by ζ-potential measurements before and after photocatalysis (Figure S27). CdS4@MOF-808 shows an intense peak at a ζ-potential value 0 mV, indicating the fact that the net surface charge on the MOF is neutral. A similar phenomenon is observed for the sample after 12 h of photocatalytic reaction, thereby signifying no change in the surface charge of the MOF. The photocatalytic activity of CdS4@MOF-808 was analyzed in basic (TEA), acidic (l-ascorbic acid), and neutral (methanol) media (Figure S28). Since the H2 evolution activity observed in basic media was the highest, further HER studies were carried out in basic media using TEA as the sacrificial agent. In order to confirm the photocatalytic HER by CdS4@MOF-808, several control studies were carried out under varying reaction conditions (Figure S29). No H2 evolution was observed from a visible-light irradiated mixture of H2O and TEA, thereby ruling out the possibility of any H2 generation from the solvent or sacrificial agent. Negligible H2 was evolved using bare MOF-808-cys or even MOF-808-cys-Cd, where Cd2+ ions are simply coordinated to the l-cys moiety under visible-light irradiation using TEA as the sacrificial agent. This, in turn, highlights the importance of formation of CdS NPs inside the MOF for efficient photosensitizing, which is crucial for photocatalysts. Finally, the lack of H2 generation by CdS4@MOF-808 in the dark with otherwise similar reaction conditions confirms the photocatalytic nature of the HER. The apparent quantum efficiency after irradiation at 400 nm was calculated to be 3.28% for CdS4@MOF-808 (see Supporting Information for detailed calculation). HER tests using CdS4@MOF-808 were also performed for a time course of 36 h to demonstrate consistent performance and long-term stability of the photocatalyst (Figure S30). Intactness of the pristine MOF structure was confirmed by PXRD analysis, and the morphological stability of CdS4@MOF-808 was confirmed by TEM analysis, wherein no agglomeration or leaching of CdS NPs were observed (Figures S31 and S32). The H2 evolution activity of CdS4@MOF-808 without an external photosensitizer or cocatalyst was more or less equal to or greater than several recently reported NP-MOF composite photocatalysts (Table S2). | property | peak_spectrum, etc
https://doi.org/10.1021/acsami.1c23458 | 14 | Effect of Pore Confinement on Catalytic Activity The development of new and innovative routes for stabilization of the charge-separated states by suppressing charge recombination in photocatalysts has been a topic of immense interest for years. In this context, it was observed that photoinduced electron transfer (PET) from the lowest unoccupied molecular orbital (LUMO) of the CdS moiety to the empty LUMO of the Zr4+ cluster of MOF-808-cys could open up a catalytic path for manifesting in excellent photocatalytic activity of the system. Confinement of CdS NPs in close proximity to the catalytic center, that is, the Zr4+ cluster, helps dock and separate electron-hole pairs by opening up a shorter electron transfer route, resulting in stabilization of the excited-state electron and rendering it more available for catalytic reactions. To study this phenomenon in detail, a comparative study was carried out between two photocatalytic systems, CdS4@MOF-808 and CdS/MOF-808-cys, having different locations of CdS NPs in the MOF-808 (Figure S33). Unlike CdS4@MOF-808, in case of CdS/MOF-808-cys, the presynthesized CdS NPs of 1-2 nm were stabilized on the surface of MOF-808-cys. From ICP-OES analysis, the amount of CdS present in CdS/MOF-808-cys was found to be 3.82 wt %, which is almost equal to that observed for CdS4@MOF-808. TEM images of CdS/MOF-808-cys showed the presence of CdS NPs on the external surface of the MOF (e). The photocatalytic activity observed for CdS/MOF-808-cys (0.15 mmol g-1 h-1) (f) was almost 60 times lower compared to that observed for CdS4@MOF-808. Recyclability tests demonstrated that the photocatalytic activity of CdS/MOF-808-cys gradually decreases with each cycle (Figure S25). Although the crystalline MOF structure remains intact post-photocatalytic reaction (Figure S34), considerably large agglomerations of CdS NPs on the MOF surface were observed for CdS/MOF-808-cys (Figures S38-S40). However, CdS NPs in CdS4@MOF-808 continued to maintain a uniform dispersion inside the MOF pores, as validated from TEM and FESEM images (Figures S35-S37). This further accentuates the fact that in an unconfined state, CdS NPs tend to agglomerate and undergo photobleaching, thereby reducing the overall photocatalytic activity of the system. To gain an insight into the factors responsible for such differential activity of the two samples, photocurrent response and electrochemical impedance spectroscopy (EIS) studies were carried out. The photocurrent response (a) of the as-prepared samples was examined in a three-electrode photoelectrochemical cell with multiple 30 s on-off cycles under visible-light irradiation. CdS4@MOF-808 exhibited a much higher current density as compared to CdS/MOF-808-cys, suggesting a large separation rate of the photoinduced electron-hole pairs, and consequentially, higher efficiency of charge transfer from CdS to the MOF in the former was conjectured. The EIS-Nyquist plot of CdS4@MOF-808 (b) demonstrated a smaller circular radius than that of CdS/MOF-808-cys, therefore indicating a lower charge-transfer resistance of the former sample. Moreover, the photocurrent response and EIS analysis of MOF-808-cys individually revealed negligible charge transfer, thereby emphasizing the importance of CdS in this system for any PET process to occur, and most importantly, the enhanced charge-transfer efficiency of CdS4@MOF-808 compared to CdS/MOF-808-cys solely arises from the confinement of the CdS NPs inside the MOF pores. Furthermore, photophysical studies were employed to investigate the efficiency of charge carrier trapping and transfer in the photocatalysts. The photoluminescence (PL) emission spectra of both CdS4@MOF-808 and CdS/MOF-808-cys (c) showed a peak at 504 nm corresponding to the radiative recombination of the photogenerated electrons and holes. However, significant quenching of PL intensity was observed for CdS4@MOF-808 as compared to that of CdS/MOF-808-cys, indicating that the former showed enhanced separation efficiency of the photogenerated electron-hole pairs. The lifetime of the charge carriers was studied via luminescence decay measurements (d and Table S3), wherein CdS4@MOF-808 demonstrated a shortened lifetime value of 2.02 ns as compared to CdS/MOF-808-cys, which has a lifetime of 4.03 ns. To further understand the charge-transfer kinetics of the photogenerated electrons and origin of higher current density in CdS4@MOF-808 than CdS/MOF-808-cys observed in EIS studies, femtosecond TA experiments were performed. The TA spectra of CdS/MOF-808-cys in the visible region for different times are shown in Figure S41a. At initial time, the spectra of the sample showed a negative TA band (B1) with a peak ~480 nm and a broad negative band (B2) spanning over 520-700 nm. The TA spectra of the sample also revealed a positive absorption band (A1) below 440 nm. Following the literature report, B1, B2, and A1 bands are assigned to the exciton bleach due to the state filling of the 1S(e) level at the CB of CdS, stimulated emission, and the excitonic absorption due to the presence of multiple excitons, respectively. Significant quenching of all three bands in the presence of methyl viologen clearly indicates that an electron rather than a hole mainly contributes to these spectral bands (Figure S41b). Since the excitonic bleach band B1 represents the population of the electron in the 1S(e) state, its dynamics corresponds to the depopulation of the electron at the CB. Hence, to understand the fate of electrons, the dynamics of the B1 band has been analyzed. The fitting of B1 band decay kinetics results in the decay time constants of 0.83 ps (33%), 21 ps (53%), and 3.12 ns (14%) for CdS/MOF-808-cys. The two fast decay time constants are due to the trapping of the electron in the shallow and deep trap state, respectively. The longest lifetime (3.12 ns) is due to the recombination of the CB edge electron with the trapped hole. A similar TA spectral feature has been observed for CdS4@MOF-808 (e) except that the B1 band is centered at ~460 nm than 480 nm in CdS/MOF-808-cys. Such difference in the spectral position is due to the agglomeration of CdS NPs in CdS/MOF-808-cys. The kinetics of the B1 band for CdS4@MOF-808 has been compared with CdS/MOF-808-cys, and the result is shown in f. Similar analysis of the B1 band for CdS4@MOF-808 results in the decay time constants of 0.22 ps (44%), 13.2 ps (31%), and 384 ps (25%). Hence, the lifetime of excitonic electrons in the CB of CdS NPs reduces significantly due to its incorporation inside the MOF cavity as compared to the CdS NPs residing on the external surface of the MOF. This result is also in accordance with the significant quenching of PL and shorter PL lifetime in CdS4@MOF-808 than CdS/MOF-808-cys. | property | peak_spectrum, etc
https://doi.org/10.1021/acsaem.1c01967 | 1 | The exploring of oxygen electrocatalysts with outstanding durability and efficiency toward the oxygen reduction reaction (ORR) and oxygen evolution reaction (OER) is greatly desired for zinc-air flow batteries (ZAFBs). Herein, NiCo alloy-based nanoparticles anchored on carbon nanotube-decorated carbon nanorods (CNRs) used as a durable and efficient oxygen electrocatalyst for ZAFBs were obtained from the pyrolysis of NiCo metal-organic frameworks synthesized by a facile oil bath method. By tailoring the ratio of Ni2+ and Co2+, the prepared sample, Ni2Co2-CNR, exhibits excellent ORR (E 1/2 = 0.80 V) and OER catalytic performances (a low overpotential of 310 mV at 10 mA cm-2). Impressively, the ZAFB assembled with a Ni2Co2-CNR catalyst shows a narrow voltage gap and remarkable operation durability with 1200 cycles at 5 mA cm-2 with every cycle of 20 min. | property | etc
https://doi.org/10.1021/acsaem.1c01967 | 6 | Inspired by the above, in this article, a highly efficient, low-cost, and stable bifunctional electrocatalyst containing NiCo alloy nanoparticles and a small fraction of CNTs, which are tightly anchored and decorated on carbon nanorods, respectively, (Ni x Co y -CNR), is presented. Also, the whole synthetic process is overwhelmingly simple and facile, which only involves an oil bath method and subsequent calcination. The hybrid catalyst with a suitable ratio of Ni2+and Co2+ (Ni2Co2-CNR) shows positive electrocatalytic activities and stability toward ORR (E 1/2 = 0.80 V) and OER (a low overpotential of 310 mV to reach 10 mA cm-2) compared to the 20 wt % Pt/C and IrO2 catalysts, respectively. What is most impressive is that when Ni2Co2-CNR is integrated into the ZAFB, a high peak power density (122.1 mW cm-2) and energy density (784.5 mA h gZn -1) can be achieved. In addition, ZAFBs fabricated with Ni2Co2-CNR also exhibit an anticipated long-time cycling performance without obvious decay (1200 cycles at 5 mA cm-2 with every cycle of 20 mins). The synergetic effects that stem from the carbon framework (carbon nanorods and CNTs) and NiCo alloy nanoparticles are considered as the major contributions for the enhanced electrocatalytic activity. | property | etc
https://doi.org/10.1021/acsaem.1c01967 | 14 | The XRD patterns obtained from five different samples are presented in l. Ni4Co0-CNR without the addition of Co2+ displays a pure Ni phase and its three distinctive peaks located at 44.5, 51.8, and 76.3° are assigned to the (111), (200), and (220) planes of Ni (PDF#04-0850), indicating that Ni2+ from the precursor of Ni4Coy-MOF is successfully reduced to Ni nanoparticles during the process of calcination. Subsequently, after the introduction of Co2+ in the synthetic steps, the diffraction peaks of the obtained three samples (Ni3Co1-CNR, Ni2Co2-CNR, and Ni1Co3-CNR) shift to lower angles and are located between those of Co (PDF#15-0806) and Ni (PDF#04-0850), demonstrating the formation of single-phase alloyed NiCo nanoparticles. Although the information concerning carbon peaks is not discovered from the XRD results, this phenomenon does not manifest the inexistence of carbon components. Obviously, the Raman spectrum of the five samples is diagnostic of the presence of carbon species. As shown in m, all samples display two peaks centered at about 1335 cm-1 (D-band) and 1585 cm-1 (G-band), respectively. The D-band and G-band derive from the defective carbon (sp3) and graphite carbon (sp2) atoms, respectively. The ratio of I D/I G of Ni2Co2-CNR is 1.01, smaller than those of Ni4Co0-CNR (1.04), Ni3Co1-CNR (1.21), Ni1Co3-CNR (1.06), and Ni0Co4-CNR (1.04), indicative of the improved degree of graphitization of Ni2Co2-CNR. The boosted degree of graphitization is expected to trigger an enhanced electrical conductivity, which favors acceleration of the charge transfer rate during the electrolysis. | property | peak_spectrum
https://doi.org/10.1021/acsaem.1c01967 | 17 | XPS was conducted to investigate the chemical composition of all catalysts. As shown in a, the XPS overall survey spectra confirm the existence of C, O, Ni, and Co elements of Ni3Co1-CNR, Ni2Co2-CNR, and Ni1Co3-CNR. Especially for Ni2Co2-CNR, it includes 4.58, 3.98, 87.45, and 3.99 at % Ni, Co, C, and O, respectively, based on the XPS results (Table S2), which is close to the feeding composition in its precursors. Furthermore, it can be observed that the intensity of the Co peak becomes weaker with the reduction of the Co ratio from Ni0Co4-CNR to Ni4Co0-CNR. In contrast, the intensity of the Ni peak becomes strong with the reduction of the Co ratio from Ni0Co4-CNR to Ni4Co0-CNR, which is also in accordance with the feed ratio of Ni2+/Co2+. | else
https://doi.org/10.1021/acsaem.1c01967 | 19 | The high-resolution of the Co 2p spectrum of Ni0Co4-CNR (b) can be fitted into four components, which are Co0 (779.42 eV and 794.44 eV), Co3+ (795.37 and 780.66 eV), Co2+ (782.48 and 797.54 eV), and satellite structure (786.56 and 803.08 eV). Meanwhile, the peaks of Co0 from Ni1Co3-CNR, Ni2Co2-CNR, and Ni3Co1-CNR were shifted to lower binding energies of about 1.09, 0.75, and 0.71 eV, respectively, with respect to the monometallic Ni0Co4-CNR. Such an observed shift reflects a modification of the electronic structure between the near-surface Co and Ni atoms. It also demonstrates the formation of the NiCo alloy and the existence of bimetallic synergic effects. Such a phenomenon can also be verified from the high-resolution Ni 2p spectra of all samples. As shown in c, the high-resolution Ni 2p spectrum of Ni4Co0-CNR can also be deconvoluted into eight peaks, displaying four Ni species. The peaks at 852.61 and 870.98 eV are attributed to Ni0 in the NiCo alloy. The peaks located at 853.77 and 873.47 eV correspond to Ni3+ the peaks at 855.74 and 877.97 eV are consistent with those of Ni2+, and the other peaks located at 860.70 and 880.81 eV are assigned to the satellite structure. Similarly, the peaks of Ni0 from Ni3Co1-CNR, Ni2Co2-CNR, and Ni1Co3-CNR were also shifted to lower binding energies of about 0.01, 0.39, and 0.03 eV, respectively, confirming the presence of NiCo alloy. Ascribed to the formation of the NiCo alloy, the Co atoms can obtain d electrons from the nearby Ni atoms, increasing the electron-donating feature of the hybrids, which may improve the electrochemical activity. d shows the high-resolution O 1s spectrum, and the peaks at 529.88 and 531.58 eV are attributed to oxygen species. | property | peak_spectrum
https://doi.org/10.1021/acsaem.1c01967 | 20 | e,f displays the N2 adsorption-desorption isotherm and the corresponding pore diameter distribution curves of Ni x Co y -CNR. Obviously, they all exhibit a typical type IV hysteresis loop, confirming the existence of micro/mesoporosity in the as-synthesized catalysts. In addition, the specific surface area (SSA) and the maximum pore width of Ni2Co2-CNR are measured to be 154.93 m2 g-1 and 23.1 nm, respectively. Also, the sample of Ni0Co4-CNR has no pores according to the pore diameter distribution curve. The mesoporous structure has a positive impact on the mass transfer and rapid diffusion of O2, thus providing a highly accessible surface area and more active sites for the electrolysis. | property | surface_area
https://doi.org/10.1021/acsaem.1c01967 | 21 | Electrocatalytic Properties To assess catalytic performance toward ORR, the five samples' powder as well as 20% Pt/C were tested for linear sweeping voltammograms (LSV) in O2-bubbled 0.1 M KOH solution with a rotation speed of 1600 rpm at a scan rate of 5 mV s-1. As displayed in a and Table S3, without the addition Co2+ in the precursor, even the diffusion limiting current density of Ni4Co0-CNR does not achieve -4 mA cm-2, whereas after the introduction of Co2+ in the precursor, Ni3Co1-CNR, Ni2Co2-CNR, and Ni1Co3-CNR can reach higher values above -4 mA cm-2, indicating that the synergetic effects between NiCo alloy nanoparticles and carbon nanorods can enhance ORR performance. More remarkably, Ni2Co2-CNR shows pleasurable ORR catalytic activity confirmed by the limiting current density (-5.15 mA cm-2) and half-wave potential (E 1/2 = 0.80 V) being more positive than those of Ni4Co0-CNR, Ni3Co1-CNR, and Ni1Co3-CNR, although they are slightly lower than those of 20% Pt/C. However, with the continuous increase of Co2+ until Ni2+ is totally replaced by Co2+, the limiting current density of Ni0Co4-CNR is still unsatisfactory. All the above discussions demonstrate that Ni2Co2-CNR possesses the best ORR electrocatalytic performances. The excellent ORR activity of Ni2Co2-CNR can further be verified by the Tafel slope displayed in b. It can be seen that the Tafel slope of Ni2Co2-CNR is 83 mV/dec, much lower than that of Ni4Co0-CNR (150 mV/dec), Ni3Co1-CNR (138 mV/dec), Ni1Co3-CNR (123 mV/dec), and Ni0Co4-CNR (127 mV/dec) and even comparable to that of Pt/C (70 mV/dec), which validates the preferable kinetic process of Ni2Co2-CNR toward ORR. The prominent ORR performance of Ni2Co2-CNR may be attributed to the synergetic effects between NiCo alloy nanoparticles and carbon nanorods and high surface area and 3D interconnected network architecture stemming from carbon nanorods and CNTs. | property | etc
https://doi.org/10.1021/acsaem.1c01967 | 23 | LSV curves of Ni2Co2-CNR at different rotating speeds were also recorded to further gain insight into the ORR kinetics shown in c and Figure S1. Obviously, as the rotation rates increase, so does the limiting current density. The inset of c presents the corresponding Koutecky-Levich (K-L) plots of Ni2Co2-CNR and the lines are linear and parallel, indicating that O2 kinetics on the Ni2Co2-CNR catalyst follows first-order reaction kinetics. Also, the calculated electron transfer number (n) is determined in the range of 3.85-3.94, indicating that a typical four-electron reaction pathway is dominat during the ORR process for Ni2Co2-CNR. The n values for other samples are displayed in Figure S2. In addition, the n and peroxide yield (HO2 - %) are obtained according to the rotating ring disk electrode (RRDE) curves. As shown in Figure S3, Ni2Co2-CNR possesses comparable values of n (3.85) at 0.7 V, which matches well with the above result (the inset of c). Furthermore, the HO2 - % for Ni2Co2-CNR is 7.48% at 0.7 V, disclosing excellent selectivity for the ORR process. | property | etc
https://doi.org/10.1021/acsaem.1c01967 | 24 | Furthermore, the stability and durability of Ni2Co2-CNR were also tested because of their importance for the ORR reaction. Ni2Co2-CNR displays no obvious recession after adding methanol (3 M) into electrolyte, suggesting the excellent abovementioned property (d). In addition, when Ni2Co2-CNR is subjected to cyclic voltammetry (CV) tests for 4000 cycles, as presented in e, a negligible performance reduction (5 mV) negative shift toward E 1/2 is observed after tests. Figures S4 and S5 display the SEM, TEM, and corresponding mapping images after CV measurements. Clearly, many carbon rods are captured after tests, disclosing no obvious changes about its morphology. Furthermore, it is also interesting to notice that many CNTs marked in Figure S5b,c still can be observed. Figure S5d shows the homogeneous distribution of Ni and Co elements. Further, f displays the i-t curve of Ni2Co2-CNR and 20% Pt/C at a potential of 0.65 V. After about 43,000 s, the prepared catalyst can retain 84.1% of the initial current. On the other hand, its counterpart has only a relative current retention rate of 50.2%, which is ascribed to the corrosion of the amorphous carbon support and the possible Pt detachment and aggregation. In general, the above results reveal the outstanding durability and stability of Ni2Co2-CNR as an ORR electrocatalyst. | property | etc
https://doi.org/10.1021/acsaem.1c01967 | 25 | Under the same measurement conditions, the OER performances of the NiCo alloy series and the commercial IrO2 catalyst were also investigated and are exhibited in a. It is found that Ni2Co2-CNR not only shows favorable ORR performance but also outstanding OER activity. Apparently, a 310 mV overpotential to achieve 10 mA cm-2 is afforded by the Ni2Co2-CNR, lower than that of other ratios of NiCo alloy catalysts (Table S3) and IrO2. The better performance toward OER of Ni2Co2-CNR can be also validated from the Tafel slope value of all samples shown in b. One can see that Ni2Co2-CNR possesses a Tafel slope value of 135 mV/dec, lower than those of Ni4Co0-CNR (163 mV/dec), Ni3Co1-CNR (163 mV/dec), Ni1Co3-CNR (136 mV/dec), Ni0Co4-CNR (248 mV/dec), and IrO2 (232 mV/dec). This is perhaps attributed to the higher graphitization degree of Ni2Co2-CNR (m) and optimized electronic structure between NiCo alloy nanoparticles (b,c). | property | etc
https://doi.org/10.1021/acsaem.1c01967 | 27 | Additionally, because of the proportion between electrochemical active surface area (ECSA) and electrochemical double-layer capacitance (Cdl), CV measurements at different scan rates were conducted to calculate the value of C dl so as to further estimate ECSA. As shown in d and Figure S6, Ni2Co2-CNR displays the largest C dl determined to be 44.9 mF cm-2, higher than those of other as-synthesized samples, demonstrating that Ni2Co2-CNR can supply more active sites for redox reactions. The so many active sites of Ni2Co2-CNR is believed to be governed by its unique and abundant carbon structure including carbon rods and CNTs, which can expose more NiCo alloy sites, further resulting in remarkable OER performance. | property | etc
https://doi.org/10.1021/acsaem.1c01967 | 28 | Likewise, the durability is also a crucial indicator to assess the performance of a catalyst toward OER. Therefore, CV cycling and i-t techniques are carried out to verify the stability of Ni2Co2-CNR. First, as displayed in e, after 4000 cycles of CV cycling, the slight change of overpotential (10 mV) is afforded by Ni2Co2-CNR. Figure S7a shows the SEM image after OER tests of Ni2Co2-CNR. It can be observed that Ni2Co2-CNR keeps its original structure with obvious carbon rods. In addition, the high-resolution Co 2p and Ni 2p spectra after OER tests of Ni2Co2-CNR were also detected and are showcased in Figure S7b,c. However, the potential to achieve 10 mA cm-2 is positively shifted by 140 mV for IrO2. Then, an i-t chronoamperometric response test is conducted and the result is presented in f. After 12 h of continuous operation, the residual current percentage of Ni2Co2-CNR is 90.4%. Consequently, Ni2Co2-CNR also possesses promising durability toward OER processes. | property | etc
https://doi.org/10.1021/acsaem.1c01967 | 29 | To investigate the potential application of Ni2Co2-CNR in ZAFBs, the ORR and OER bifunctional performances are further characterized by the potential gap (ΔE = E OER(j = 10) - E 1/2). As displayed in c, the Ni2Co2-CNR catalyst exhibits a VG of 0.74 V, lower than that of Pt/C + IrO2 (0.86 V) and some reported transition-metal alloy-based bifunctional catalysts. | property | etc
https://doi.org/10.1021/acsaem.1c01967 | 32 | Figure S8 displays a ZAFB with Ni2Co2-CNR displays an open circuit potential of 1.61 V after 600 s. b exhibits discharge polarization and corresponding power density curves for ZAFBs assembled with Ni2Co2-CNR and Pt/C + IrO2, respectively. It can be seen that the maximum power density of ZAFBs using Ni2Co2-CNR as the air electrode is 122.1 mW cm-2, higher than that of the Pt/C + IrO2-based ZAFB (93.6 mW cm-2). Galvanostatic discharge curves reveal that Pt/C-based ZAFBs can only maintain about 124.2 h under a current density of 10 mA cm-2. However, the ZAFB using Ni2Co2-CNR as the air cathode can work for more than 200 h although the discharge voltage of Ni2Co2-CNR is lower than that of Pt/C at the initial 100 h. With the continuous consumption of the zinc plate, the electrolyte of the ZAFB began to leak, resulting in the fluctuation of the curve shown in c. The inset of c shows the photograph of the zinc plate after the battery stopped working. The discharge potential plains of the ZAFB at different current densities were also tested and are showcased in d. At 10 mA cm-2, the voltage of the ZAFB equipped with Ni2Co2-CNR is lower than that of the ZAFB fabricated with Pt/C + IrO2. However, at higher current density, the voltage of Ni2Co2-CNR is apparently higher than its counterpart. Even though the current density was returned to 10 mA cm-2, the voltage rebounded to 1.17 V, disclosing a remarkable rate performance for Ni2Co2-CNR. Also, at 5 mA cm-2, the specific capacity of the ZAFB with Ni2Co2-CNR is 784.5 mA h gZn -1 by normalizing to the consumed zinc (e). f presents a ZAFB assembled with the Ni2Co2-CNR catalyst, which lightened a light-emitting diode (LED) board showing "DHU". In addition, two ZAFB in series can light a LED bulb, demonstrating its potential application. | property | etc
https://doi.org/10.1021/acsaem.1c01967 | 33 | Last but not least, to verify the excellent stability and durability of Ni2Co2-CNR, the galvanostatic cycling test of ZAFBs is further investigated with every cycle of 20 min. As shown in g, at 5 mA cm-2, the battery assembled by Pt/C + IrO2 fails quickly with a limited cyclability of 237 cycles (79 h). However, the battery fabricated by Ni2Co2-CNR displays an outstanding durability for 1200 cycles (400 h). Although, at the first cycle, the VG of Pt/C + IrO2 is 0.83 V (Figure S9), a little lower than that of the Ni2Co2-CNR-based battery (0.85 V) showcased in the inset of g. This may be attributed to the better ORR and OER catalytic activity from Pt/C and IrO2, respectively. Nevertheless, with the increment of cycles, the VG of Pt/C + IrO2 grows to 0.98 V after 200 cycles due to the poor stability of Pt/C or IrO2 while the VG of the battery assembled by Ni2Co2-CNR only reaches to 0.93 V at 500 cycles (the inset of g). This may be ascribed to the compatibility adjusted by the original charging and discharging operation, enhancing the sufficient electrochemical reaction, which is in favor of cycling performance. Consequently, even at 1200 cycles, the VG is merely 1.04 V (the inset of g). Figure S10 displays the SEM images of Ni2Co2-CNR after cycling tests. It can be clearly observed that Ni2Co2-CNR still retains the original rod-like shape, which is in accordance with the initial SEM images (h), demonstrating the prominent stability and durability of Ni2Co2-CNR. | property | etc
https://doi.org/10.1021/acscentsci.7b00186 | 1 | The capture of water vapor at low relative humidity is desirable for producing potable water in desert regions and for heat transfer and storage. Here, we report a mesoporous metal-organic framework that captures 82% water by weight below 30% relative humidity. Under simulated desert conditions, the sorbent would deliver 0.82 gH2O gMOF -1, nearly double the quantity of fresh water compared to the previous best material. The material further demonstrates a cooling capacity of 400 kWh m-3 per cycle, also a record value for a sorbent capable of creating a 20 °C difference between ambient and output temperature. The water uptake in this sorbent is optimized: the pore diameter of our material is above the critical diameter for water capillary action, enabling water uptake at the limit of reversibility. | property | etc
https://doi.org/10.1021/acscentsci.7b00186 | 7 | The pores are defined by one-dimensional chains of five-coordinate metal atoms with hydrophilic open coordination sites supported by strong metal-azolate linkages. Because of all these attributes, the materials exhibit exceptional stability toward polar analytes such as ammonia, and we anticipated that they would also have optimal water sorption properties. Water vapor adsorption isotherms were measured at 298 K for 1, 2, and 3 (A). All materials show type IV isotherms featuring a step in the uptake at approximately 0.28 P/P o (equivalent to RH = 28%), which is attributed to the onset of pore filling. Before this step, the water adsorbed is likely due to cluster adsorption around the open metal sites. For 1, the onset of pore filling is concurrent with pore collapse and structural rearrangement, as evidenced by the much lower total uptake of 0.389 gH2O gMOF -1, a powder X-ray diffraction pattern consistent with largely amorphous material (Figure S1), and a greatly reduced apparent surface area (Figure S2). In contrast, 2 and 3 exhibit large and steep uptake steps as their pores are filled with water. These materials remain crystalline after water sorption and retain their high BET surface areas of 1912 m2 g-1 and 1762 m2 g-1, respectively (Figures S3-S6). At 94% RH, the total water uptakes for 2 and 3 are 0.968 g g-1 and 0.766 g g-1, respectively (A). The lack of hysteresis between adsorption and desorption indicates continuous reversible pore filling rather than irreversible capillary condensation. The uptake of water between 10% and 30% RH is referred to as the deliverable capacity because uptake in this region is due to a process with a high enough driving force to be useful in AWG and AHP applications, while allowing low-temperature regeneration. B illustrates the superiority of 2, on a material basis in this humidity range, as compared to other MOFs and zeolites that have been investigated for their water uptake properties. | property | surface_area, gas_adsorption
https://doi.org/10.1021/acscentsci.7b00186 | 9 | Owing to its superior water adsorption behavior, Co2Cl2BTDD (2) was investigated in greater detail with respect to its potential utility in AWGs and AHPs. The heat of adsorption for water in 2, determined by variable temperature water sorption isotherms fitted to the Clausius-Clapeyron equation, is approximately 55 kJ mol-1 at zero coverage and falls to 45.8 kJ mol-1 during pore filling (Figure S7). The latter is closer to the heat of vaporization for water, 40.7 kJ mol-1, and indicates that water-water interactions are dominant during pore filling. The variable temperature water sorption isotherms also allow the calculation of a characteristic curve, which converts the independent pressure and temperature variables governing uptake into a single parameter related to the Gibbs free energy of adsorption (see the Supporting Information). In turn, the characteristic curve allows for the extrapolation of an isotherm at a given temperature to temperature and pressure values relevant for various devices. The characteristic curve for 2 (Figure S8) was validated by measuring water vapor isotherms at 283, 293, and 298 K (Figure S9). We then used this characteristic curve to generate adsorption and desorption isotherms at temperatures relevant for AHP and AWG applications (Figures S10 and S11). | property | etc
https://doi.org/10.1021/acscentsci.7b00186 | 10 | The potential of 2 to generate potable water in desert regions was evaluated by simulating realistic day/night temperature and RH conditions applicable in the Atacama, the Sonoran, and the Arabian deserts, among others: daytime values of 45 °C and 5% RH changing to nighttime values of 25 °C and 35% RH. Based on characteristic curve-derived isotherms under these conditions, 2 is predicted to capture 82% water by weight (wt %) at night and release it during the day (A). This is nearly double the previous best material reported for this application, MOF-841, which captures and releases only 42 wt % water. Cycling 2 under simulated desert daytime and nighttime conditions revealed an initial deliverable capacity of 84.7 wt %, in remarkable agreement with the characteristic curve predictions, a value that declined by only 5.1 wt % over 6 cycles (B). Highlighting the exciting prospects of 2 for water capture is an elegant recent proof of principle study showing a device that delivers 0.30 LH2O kg-1 MOF per cycle using MOF-801 as the active adsorbent. In a similar device, 2 is projected to capture and release 0.87 LH2O kg-1 MOF per cycle. | property | etc
https://doi.org/10.1021/acscentsci.7b00186 | 12 | The thermodynamic parameters of water sorption in 2 highlight its exceptional performance at transferring heat. The water-2 fluid-adsorbent working pair achieves a 20 °C temperature lift, the range required for an air conditioner, for instance. This temperature difference can be achieved with a cooling capacity per cycle of ~400 kWh m-3 (A), at least 50 kWh m-3 higher than that of any known adsorbent, regardless of regeneration temperature. In a hypothetical AHP using low-grade heat sources, compound 2 can be regenerated using waste heat of only 55 °C (Figure S12). Such a device would have a material-based coefficient of performance (COP), defined as the ratio of useful cold energy output divided by input heat energy, of 0.885 (B). A measure of efficiency, COPs for AHP cooling applications vary from 0 to 1. Notably, the water-2 working pair has the highest COP for any fluid-adsorbent combination across a wide range of desorption temperatures. The high COP for this material is a direct result of its unusually high gravimetric water capacity: very little energy is expended on heating the adsorbent because less solid is required for a given water capacity relative to other adsorbents. Compound 2 is stable to cycling under AHP conditions as well (C). Cycling 2 between 25 and 120 °C at constant water vapor pressure of 13 mmHg revealed an initial gravimetric capacity greater than 1 g g-1, with a decline of only 6.3 wt % and no loss in crystallinity after 30 cycles (Figure S5). | property | etc
https://doi.org/10.1021/jp902253p | 8 | Figure shows the atomic structures of four MOFs (IRMOF-14, IRMOF-13, PCN-6', and PCN-6) examined under this study. IRMOF-14 has a cubic structure with a lattice constant of 34.38 Å. It is formed by substituting 1,4-benzenedicarboxylate (BDC) in the prototype IRMOF-1 with pyrene-dicarboxylate (PDC), which is longer in length and leads to larger pores. The pore diameters in IRMOF-14 are approximately 20.1 and 14.7 Å. IRMOF-13 has a trigonal space group with unit cell lengths of a = b = 24.82 Å and c = 56.73 Å. Despite the identical metal oxide and organic linker in IRMOF-13 and IRMOF-14, IRMOF-13 has a catenated framework and differs in the topology from IRMOF-14. The pore diameters in IRMOF-13 are 12.4 and 8.7 Å, smaller than those in IRMOF-14 due to catenation. PCN-6' is a noncatenated structure with boracite net topology similar to that of Cu-BTC. The primary building block is 4,4',4''-s-triazine-2,4,6-triyltribenzoate (TATB) instead of benzene-1,3,5-tricarboxylate (BTC) in Cu-BTC. It has a cubic structure with unit cell length of 46.64 Å and a void cuboctahedron with diameter 30.32 Å. The open square pores in PCN-6' are 15.16 × 15.16 Å2 or 21.44 × 21.44 Å2 along the edges or diagonals. PCN-6 is a catenated counterpart of PCN-6' and can be reproduced by two identical catenated nets of PCN-6'. It exists in the R-3m space group with cell dimensions of a = b = 32.97 Å and c = 80.78 Å. PCN-6 contains octahedral cages with edge length of 16 Å and triangular channels of 9.2 Å along the edge. The experimentally determined Langmuir surface area and pore volume are 2700 m2/g and 1.045 mL/g in PCN-6', which rise to 3800 m2/g and 1.453 mL/g in PCN-6. Apparently, catenation leads to an increase of 41% in surface area and of 39% in pore volume. | property | lattice_paramters, pore_diameter, space_group, surface_area, pore_volume
https://doi.org/10.1021/jz1011274 | 5 | Figure a reports the evolution of both orientational and translational order parameters calculated for CO2 as function of the MD time. At the LP → NP transition boundary (t ~ 0.8 ns), where the unit cell volume drops suddenly from 1420 to 1050 Å3/u.c., one clearly observes a disorder → order orientational transition. The so-obtained drastic increase of S from 0.2 (LP) to 0.9 (NP) can be attributed to the high degree of confinement in the NP structure compared to that in the LP form, which tends to force the CO2 molecules to be strictly aligned along the z axis, as previously shown. An illustration of this highly ordered arrangement of CO2 in the NP form is provided in Figure b, where one might assume a smectic-like order with an interlayer distance of about 8.6 Å corresponding to the interpore length along the y axis. Further, the so-involved large loss of degree of freedom results in a quenched dynamics of CO2, implying an entropy decrease that is compensated by the strong host/guest interactions present in the NP form. It thus leads to a favorable free enthalpy (ΔG = ΔH - TΔS), which suggests that the structural transition is governed by an enthalpic driving force. | property | etc
https://doi.org/10.1021/jz1011274 | 7 | Figure a also shows a significant change of the translational parameter τ along the x and y directions, leading to values of τ x = 0.9 and τ y = 0.7 in the NP form, while it remains almost the same along the z axis (τ z = 0.05). The larger value obtained for τ x can be explained by a more restricted space available for the rearrangement of the guest molecules along this direction. Indeed, the dynamics of the guest and the host are depicted below along the y axis, corresponding to the direction where the structural transition from LP to NP induces the largest modification of the cell parameter and thus the most significant physical changes of the host and the guest. Note that the conclusion drawn here remains true along the x direction, although the changes of all of the considered physical properties are less pronounced. | property | etc
https://doi.org/10.1021/jacs.7b03113 | 19 | To examine the confinement effect of a MOF on metallosalen, the catalytic performance of a 1:1 mixture of (R)-Me2 L MnCl and (R)-Me2 L CrCl (the same M(salen) loading as the heterogeneous system) was tested (, 6a, 6f, 6i, 7a, and 7b). Under identical conditions, the homogeneous system afforded the products 6a, 6f, 6i, 7a, and 7b in 80%, 67%, 78%, 72%, and 67% conversions with 92%, 38%, 89%, 78%, and 73% ee, respectively. Obviously, the MTV-MOF catalyst displayed higher activities and enantioselectivities than the homogeneous mixture. We further compared the activities of 1 CuMnCr and the homogeneous mixture for the ARO of epoxide 2a with TMSN3 at a low catalyst loading. As shown in and , the difference in catalytic activity and selectivity became larger as the catalyst loading decreased. In particular, when the loading was from 0.05 to 0.01 mol %, 1 CuMnCr was able to afford 15% conversion with 35% ee, whereas the homogeneous control could not promote the reaction at all. The enantioselectivity is low on low MOF loadings, probably due to conversion of catalytic sites into less selective species in very dilute solutions. When isostructural MTV-MOF 1 CuMnCo was used, no targeted product was observed, highlighting the contribution from Cr(salen) units. Taken together, the above results indicate that the 1 CuMnCr -catalyzed ARO reaction involves a cooperative mechanism: Cr(salen) serves as a Lewis acid to activate the epoxide, while the adjacent M(salen) (M = Cr, Mn, or Cu) coordinates to TMSN3 to make it more nucleophilic (). The activated TMSN3 attacks the activated epoxide to afford the azido silyl ether, which is hydrolyzed by TFA to give the final product. For the 1 CuMnCr system, two metal centers close to each other were relatively fixed, and so a quasi-linear relationship was observed for conversions at low catalyst loadings (A). For the homogeneous system, the possibility of two metallosalen species meeting each other decreased at a low concentration, thereby leading to a dramatic drop in or complete loss of the activity. | else
https://doi.org/10.1016/j.jssc.2016.05.005 | 21 | When changing H2O-C2H5OH solvent to H2O in the reaction system, 2 is obtained. Compound 2 also crystallizes in the monoclinic P2(1)/c space group and has a unique 3D→3D two-fold interpenetrating motif. There are two Cd(II) ions, two bimm ligands, two tdc ligands together with four lattice water molecules in the asymmetric unit ( a). The two crystallographically independent centers, Cd1 and Cd2, reside in similar coordination environments and are coordinated with four carboxylate oxygen atoms from three tdc ligands, and two nitrogen atoms from two bimm ligands, showing the distorted octahedral coordination geometry. As shown in (b), each deprotonated tdc ligand exhibits the (κ 1-κ 1-μ 2)-(κ 2)-μ 3 binding fashion to connect three Cd(II) ions to generate a 2D layer structure containing a similar [Cd2(CO2)2] subunit. The Cd⋯Cd distance and O-Cd-O angle within the [Cd2(CO2)2] core are 3.7794 (3)Å and 76.253(78)°, respectively. These dinuclear units are further connected to their subsequent neighbors through bimm ligands and generate a 3D framework (c). From the topological point of view, the structure of complex 2 can be represented as a uninodal 6-connected pcu network with a Schläfli symbol of 4120.63 (d) . The 3D pcu framework possesses large channels which allow further nucleation in the void space to generate a 2-fold interpenetrated structure, and thus reducing the void volume completely. PLATON calculations indicate that the effective volume is 515.7Å3 per unit cell, which is 15.8% of the crystal volume. | property | crystal_system, space_group, porosity
https://doi.org/10.1016/j.jssc.2016.05.005 | 22 | When replacing H2O with DMF solven, we obtained 3 as 8-connected 3D network with 1D open channels. Single-crystal X-ray analysis reveals that 3 crystallizes in the orthorhombic space group Pbca. The asymmetric unit consists of one Cd(II) ion, one bimm ligand, one tdc ligand together with one uncoordinated DMF molecule. As shown in a, the coordination environment around 6-coordinated Cd(II) ion can be described as a distorted octahedral geometry, being coordinated by four carboxylate oxygen atoms of tdc ligands and two nitrogen atoms from two bimm ligands. The bond lengths of Cd-N are 2.309(3) (Cd-N2) and 2.278(3) Å (Cd-N5), while the Cd-O bond lengths vary from 2.225(2) to 2.609(3) Å, which are in the normal range. In 3, each tdc ligand adopts a (κ 1-κ 1-μ 2)-(κ 2)-μ 3 bridging fashion and connects three Cd(II) ions to produce a 2D layer structure with a [Cd2(CO2)2] subunit with an edge-sharing polyhedron along the ab plane (b). The Cd⋯Cd distance and O-Cd-O angle within the [Cd2(CO2)2] subunits are 3.7652 (5)Å and 76.457(82)°, respectively. The subunits are further connected to their subsequent neighbors through bimm ligands infinitely creating a 3D framework having small continuous 8.31×8.22Å channels along the a direction to which DMF guest molecules point (taking into account the van der Waals radii of the atoms) (c). The total potential solvent-accessible volumes of 3 are calculated to be 29.6% (1174.8Å3 out of 3968.7Å3 per unit cell volume) after squeezing DMF molecules by PLATON program. From a topological viewpoint, each [Cd2(CO2)2] core can be considered as a 8- connected node which links with eight neighboring [Cd2(CO2)2] subunits. Based on this simplication, the overall 3D network of 1 can be rationalized as a 8-connected body-centered cubic (bcu) topology with a Schläfli symbol of (4240.64) (d) . | property | porosity, topology
https://doi.org/10.1016/j.jssc.2016.05.005 | 26 | Thermogravimetric analyses Thermal behaviors of 1-3 have been characterized by thermogravimetric analysis ( ). No obvious weight loss was found for 1 before the decomposition occurred at about 230°C, which is in good agreement with the results of the crystal structure. For 2, a weight loss of 7.82% before 102°C indicates the exclusion of four water molecules (calc. 7.71%), and the host framework can be stable up to 269°C. For 3, there is no significant weight loss before 120°C, and then the gradual weight loss of 14.51% that takes place between 120 and 272°C corresponds to the removal of uncoordinated DMF molecules (calcd: 14.49%). Above 272°C, 3 begins to collapse of the framework, accompanied by the release of tdc and bimm ligands. | property | decomposition_temperature
https://doi.org/10.1016/j.jssc.2016.05.005 | 27 | Luminescent properties The luminescent properties of 1-3 together with free organic ligands were studied in the solid state at room temperature. As shown in , the emission spectra for 1-3 exhibit main emission peaks in the range of 350-600nm at 412nm, 407nm, and 416nm upon excitation at 300nm, respectively. The free ligands display luminescence with emission at 354nm (λex=280nm) for bimm and 380nm (λex=300nm) for H2tdc, which may be ascribed to the π*→n or π*→π transitions . At present, it is still a challenge to illustrate the luminescence behaviors of the cooperatively CPs mixing two types of organic linkers. The emission band of 1-3 could be tentatively attributed to both a combination of the charge transfer process and intraligand π*→n or π*→π transition originating from different chromophores in the crystal structures as reported for d10 metal compounds with N-donor ligands ( . | property | peak_spectrum
https://doi.org/10.1016/j.ica.2019.119088 | 24 | The average Cu(1)-N distance of 2.062(3) Å in the chelate site is similar to that (2.006(3) Å) in the terminal site and that (1.979(4) Å) in MeCN. The N-Cu(1)-N angle is also in the ranges of 107.5(1) - 126.6(1) °. Although the dihedral angle of 15.40° between the central 2-pyridyl ring (A) and the terminal 4-pyridyl ring (C) is slightly larger than that (9.81°) between the central 2-pyridyl ring (B) and the terminal 2-pyridyl ring (A), it can be regarded that the 2,2':5',4"-terpy ligand is nearly planar. On the other hand, the dihedral angle between two planes defined by {Cu(1), N(1), C(1) and C(5)} and {Cu(1), N(2') and N(3')} atoms is 67.98° around the Cu(1) atom. For this reason, two neighboring 2,2':5',4"-terpy are largely bent each other via Cu(1) atom to form a 1-D zigzag chain structure. In the crystal packing structure of complex 1, each 1-D zigzag chain structures are extended along the b-axis. The infinite 1-D zigzag-chains are apparently stacking parallel to each other against the bc plane, along with the centroid⋯centroid distance of 3.754Å and the inter-planar angle of 15.04° between the opposite central 2-pyridyl ring and terminal 4-pyridyl ring. However, the Cu(I)⋯Cu(I) distance of 6.364Å is located far away. Therefore, it is considered that there is no specific intermolecular interaction such as π⋯π stacking, CH⋯π and Cu(I)⋯Cu(I) interactions judging from the distances and the angles. The selected bond lengths and bond angles are listed in (a). | else
https://doi.org/10.1016/j.ica.2019.119088 | 25 | {{[Cu(2,2':5',4"-terpy)(MeCN)]PF6}2⋅H2O}n (2) To investigate the role of an anion in the formation process relative to complex 1, the reaction of [Cu(MeCN)4]PF6 (in place of a BF4 - anion) with 2,2':5',4"-terpy in MeOH/MeCN under Ar/C2H4 afforded brick reddish brown crystals of {{[Cu(2,2':5',4"-terpy)(MeCN)]PF6}2⋅H2O}n (2). Unlike complex 1, there are two independent infinite 1-D zigzag chain structures containing Cu(1) and Cu(2) atoms in the unit cell ( ). Both Cu(1) and Cu(2) atoms are coordinated by one N atom in the terminal site of 2,2':5',4"-terpy, one N atom of MeCN and two N atoms in the chelate site of another 2,2':5',4"-terpy in the tetrahedral geometry. Although two independent 1-D zigzag chain structures apparently have a similar structure, it should be noted that one infinite 1-D zigzag chain structure (chains (a): blue) containing the Cu(1) atom are extended along the c-axis and the other infinite 1-D zigzag chain structure (chains (b): green) containing the Cu(2) atom are extended along the b-axis. The crossed zigzag chains are stacking parallel to each other against the ac plane ( ). In both of the chains (a) and (b), the weak intermolecular π⋯π stacking interactions meaningfully exist between opposite 2,2':5',4"-terpy ligands in the adjacent zigzag chains [the chain (a): centroid⋯centroid distance between central pyridyl rings=3.623Å, internal angle between central pyridyl rings=0°, centroid⋯centroid distance between terminal 2-pyridyl ring and terminal 4-pyridyl ring=3.653Å, internal angle between terminal 2-pyridyl ring and terminal 4-pyridyl ring=5.58°; the chain (b): centroid⋯centroid distance between central pyridyl ring and terminal 2-pyridyl ring=3.567Å, internal angle between central pyridyl ring and terminal 2-pyridyl ring=4.34°]. Another remarkably structural feature is that the PF6 - anions are surrounded by four opposite MeCN molecules in two crossed zigzag chains (a) and (b). In our previous works, the reaction of [Cu(MeCN)4]PF6 with pprd under C2H4 afforded polymeric Cu(I)-pprd complex {[Cu(pprd)(C2H4)]PF6}n and tetranuclear Cu(I)-pprd complex [Cu4(pprd)4(C2H4)4](PF6)4 . Therefore, the infinite 1-D zigzag chain structure is different from structures of complex 1 and the previous Cu(I)-pprd-C2H4 complexes . This result indicates that the PF6 - anions can play here a significant role as an anion template to form the crossed zigzag chain structure. | else
https://doi.org/10.1016/j.ica.2019.119088 | 27 | [Cu4(2,2':5',4"-terpy)4](PF6)4⋅5Me2CO (3) To investigate the role of a solvent in the formation process relative to complex 2, the reaction of [Cu(MeCN)4]PF6 with 2,2':5',4"-terpy in Me2CO/MeCN (in place of MeOH/MeCN) under Ar/C2H4 afforded plate orange crystals of [Cu4(2,2':5',4"-terpy)4](PF6)4⋅5Me2CO (3). Unlike complexes 1 and 2, the X-ray crystal analysis showed that there are one [Cu4(2,2':5',4"-terpy)4]4+ cation moiety, four PF6 - anions and five solvated Me2CO molecules in a unit cell. Four Cu(I) atoms are bridged by the four 2,2':5',4"-terpy in a head-to-tail fashion to afford a rhombic Cu(I)-2,2':5',4"-terpy metallomacrocycle ( (a)). The Cu(1)⋯Cu(2) and Cu(1)⋯Cu(2') distances are 9.742 and 10.077Å, and the internal Cu(1)⋯Cu(2)⋯Cu(1') and Cu(2)⋯Cu(1)⋯Cu(2') angles are 103.80 and 76.20°. It should be noted that these rhombic [Cu4(2,2':5',4"-terpy)4]4+ cores are stacking parallel to each other against the bc plane (along the a-axis). The one side of four sides in the rhombic [Cu4(2,2':5',4"-terpy)4]4+ core is alternately overlapping at intervals of the Cu(I)⋯Cu(I) contact of 3.402Å. Furthermore, one distorted Me2CO molecule is encapsulated in the central vacant space of [Cu4(2,2':5',4"-terpy)4]4+ core and two PF6 - anions are sandwiched between the rhombic Cu(I) metallomacrocyclic layers ((b)). Therefore, this result shows that the PF6 - anions and the Me2CO molecules can serve here as a template to form a rhombic tetranuclear Cu(I) metallomacrocycle. The planar structure of [Cu4(2,2':5',4"-terpy)4]4+ core is different from the matallocalix[4]-shaped structure of Cu(I)-pprd complex [Cu4(pprd)4(C2H4)4](PF6)4 encapsulating PF6 - anion in our previous works . | else
https://doi.org/10.1016/j.ica.2019.119088 | 28 | In the rhombic [Cu4(2,2':5',4"-terpy)4]4+ core, the Cu(1)-N(5') distance of 2.142Å is slightly longer than two other Cu(1)-N distances (Cu(1)-N(1)=1.911Å, Cu(1)-N(6')=1.961Å) around the Cu(1) atom. The N(6')-Cu(1)-N(5') angle of 80.76° is larger than two other N-Cu(1)-N angles (N(6')-Cu(1)-N(1)=151.38, N(5')-Cu(1)-N(1)=127.84°). In similarly, the Cu(2)-N(3) distance of 2.092Å is slightly longer than two other Cu(2)-N distances (Cu(2)-N(2)=1.960Å, Cu(2)-N(4)=1.905Å) around the Cu(2) atom. The N(2)-Cu(2)-N(3) angle of 81.62° is larger than two other N-Cu(2)-N angles (N(2)-Cu(2)-N(4)=157.31°, N(3)-Cu(2)-N(4)=121.07°). In addition, the sum of the three internal angles around the Cu(1) and Cu(2) atom are 359.98° and 360.00°, respectively. Therefore, the Cu(1) and Cu(2) atoms have a unique Y-shape triangular planar structure . Unlike complexes 1 and 2, MeCN is not coordinate to the Cu(I) atom as an ancillary ligand. In the short side of rhombic [Cu4(2,2':5',4"-terpy)4]4+ core, the dihedral angle of 25.95° between the central 2-pyridyl ring (B) and the terminal 4-pyridyl ring (C) is larger than that (6.32°) between the central 2-pyridyl ring (B) and the terminal 2-pyridyl ring (A). Similarly, in the long side, the dihedral angle of 19.97° between the central 2-pyridyl ring (E) and the terminal 4-pyridyl ring (F) is larger than that (4.83°) between the central 2-pyridyl ring (E) and the terminal 2-pyridyl ring (D). The dihedral angle between two planes defined by {Cu(1), N(1), C(1) and C(5)} and {Cu(1), N(5') and N(6')} atoms is 21.24° around the Cu(1) atom. The dihedral angle between two planes defined by {Cu(2), N(4), C(16) and C(20)} and {Cu(2), N(2) and N(3)} atoms is 26.01° around the Cu(2) atom. The selected bond lengths and bond angles are listed in (c). | else
https://doi.org/10.1016/j.ica.2019.119088 | 31 | Spectroscopic characterizations of Cu(I)-2,2':5',4"-terpy complexes Complexes 1-4 are insoluble in normal organic solvents. We are currently unable to obtain appropriate UV-VIS and 1H NMR spectra in solution. Alternatively, we have characterized spectroscopically complexes 1-4 by IR and UV-VIS measurements in the solid state. Complexes 1-4 showed the IR absorption bands for νC=C, νC=N, νC-C, νC-N stretching vibrations in the ranges of ca. 1600-1300cm-1 in and . These IR absorption patterns were changed relative to those of metal-free 2,2':5',4"-terpy in and , along with the strong absorption bands of 1060 (BF4), 840 (PF6), 844 (PF6) and 1363 (NO3) cm-1 for complexes 1-4, respectively. | property | peak_spectrum
https://doi.org/10.1016/j.ica.2019.119088 | 32 | The UV-VIS spectra of complexes 1-4 in the solid state are shown in . Complex 1, 2 and 4 gave the relatively distinct absorption at λmax=400, 400 and 425nm, respectively, whereas complex 3 exhibited the gentle absorption at λmax=410nm as a shoulder. These absorptions were assigned as the charge-transfer transition (MLCT) band from the dπ(Cu) orbital to the π*(2,2':5',4"-terpy) orbital. | property | peak_spectrum
https://doi.org/10.1016/j.ica.2011.07.038 | 16 | Macrocycle structures have been obtained by assembling 4-dpds with several metal ions (e.g. Pt, Ir, Co, Ni) , but Ag(I)-based macrocycles are still less known. Interestingly, assembly between AgNO3 and 3-PPDS generated complex 1 containing 2:2 M:L macrocycle units, of which each Ag atom is five-coordinated by three O atoms from two NO3 - anions and two N atoms from two 3-PPDS ligands ( (a)). Both Ag-O and Ag-N bond lengths are within the normal range, and the C-S-S-C torsion angle (89.55°) is comparable to that of the free 3-PPDS ligand (81.33°) as expected . Moreover, the macrocycle cavity has its dimension of 7.34×13.01Å measured by Ag⋯Ag and S-S⋯S-S separations. As most examples in literatures , complex 1 also crystalizes in a non-chiral space group (P2/1) due to the presence of 1:1 macrocycle enantiomers. | property | space_group
https://doi.org/10.1016/j.ica.2011.07.038 | 19 | Albeit its poor quality, X-ray diffraction analysis unambiguously indicates that Ag-S bonding interactions have been established in complex 2. As depicted in , each Ag(I) atom is bound to two set of NNS donor atoms from two 2-PPDS ligands with Ag-S bond distances of 2.753(4) and 2.729(3)Å, which are far shorter than the sum of Van der Waals radius of Ag and S atoms (3.52Å). Compared with the free 2-PPDS, the S-S distance (2.016(4)Å) of 2-PPDS in complex 2 is almost unchanged while the C-S-S-C torsion angle is altered significantly from 82.7° to 99.7° . Particularly, complex 2 has two types of five-membered chelated rings (CNAgNC and CNAgSS) sharing one common Ag-N edge. If treating the two fused five-membered rings as the repeating unit, the linkage between adjoining units could be classified into two types (1) sharing one common S-S edge with the Ag-S-S-Ag torsion angle of approximately 115.5°; (2) sharing one common Ag vertex with the S-Ag-S angle of 95.8°. Alternative use of two linkages produces a 1D extended structure, of which a unique Ag⋯S-S⋯Ag⋯S-S⋯Ag inorganic chain is resulted with the nearest Ag⋯Ag separation of about 5.71Å ( ). | else
https://doi.org/10.1016/j.ica.2011.07.038 | 20 | Luminescent properties of complexes 1 and 2 Solid state luminescent properties were examined for complexes 1 and 2 at room temperature (see ). Upon excitation at 300nm, complex 1 shows the maximal emission at 379nm, which is considered to be the result of the intraligand transition of 3-PPDS (λ em =383nm). Differently, complex 2 displays an intense emission with the maximum peak at 404nm with an evident red-shift compared with the 2-PPDS ligand (λ em =389nm). One probable reason for the lower energy emission of complex 2 may be ascribed to the presence of Ag-S bonding interactions, which is presumably originated from ligand-to-metal charge transfer (LMCT) or metal-to-ligand charge transfer (MLCT) . | property | peak_spectrum
https://doi.org/10.1016/j.molstruc.2005.11.034 | 11 | Structural description Determination of the structure of [Cd(2,2'-bipy)(Phmal)(H2O)]⋅1.5H2O by X-ray crystallography reveals that the complex consists of one Cd atom, one phmal ligand, one 2,2'-bipy ligand, one water and 1.5 crystallization water molecules in each independent crystallographic unit ( ). The Cd atom, which is in a distorted octahedral environment, is coordinated by two N atoms from a chelating 2,2'-bipy ligand [Cd(1)-N(1)=2.341(3)Å, Cd(1)-N(2)=2.320(4)Å], two carboxylic oxygens from the phmal ligand [Cd(1)-O(1)=2.312(3)Å, Cd(1)-O(2)=2.435(4)Å], one carboxylic oxygen atom from the other phmal ligand [Cd(1)-O(3)#1=2.247(3)Å, #1: x-1, y, z] and one water. Selected bond distances and angles are listed in . The angles subtended the Cd atom ranges from 54.08(11) to 145.68(19)°. Two carboxylic groups in the phmal ligand exhibit different coordination modes. One is in a bidentate mode, while the other exhibits the monodentate mode. The flexible phmal ligands interconnect the Cd atoms to form one-dimensional zigzag chains with an adjacent Cd⋯Cd distance of 7.620Å. The 2,2' -bipy ligand is practically planar [the dihedral angle between the mean pyridyl planes is 1.70°, which is larger than that in the mononuclear copper (II) complex [Cu(2,2'-bipy)(Phmal)(H2O)]⋅2H2O (1.11°)] . Its bond lengths and angles are almost the same as those reported for free 2,2'-bipy . The Phmal group in the title complex exhibits the same boat conformation as in the reported complex {[Cu(H2O)3][Cu(Phmal)2]} n . | else
https://doi.org/10.1016/j.molstruc.2005.11.034 | 13 | UV-vis spectra In the UV-vis spectra of the present complex in solid state, two absorption bands centered at 299 and 252nm were observed. The band at 299nm may be due to the metal to ligand charge transfer transition (MLCT). The band at 252nm may arise from the π-π transitions of the ligands. While in the UV-vis spectra in methanol, an absorption band at 306nm was observed, which may arise from the metal-to-ligand charge transfer transition (MLCT). The bands of 238, 285 and 294nm can be attributed to the π-π transitions of the ligands. This indicates that the structure of the title complex in solid state is quite different from that in methanol solution. | property | peak_spectrum
https://doi.org/10.1016/j.ica.2005.03.051 | 10 | Graphical abstract One-dimensional zigzag polymer {[HgI2(bpba)]⋅1.5CH3OH} n (1) and binuclear metallamacrocycle [HgI2(bpit)]2 ⋅3H2O (2) were prepared based on linear and angular bipyridine ligands, respectively. Third-order nonlinear optical (NLO) properties of 1 and 2in DMF solution show that adducts 1 and 2 possess strong NLO self-focusing effect. The hyperpolarizability γ values of 1 and 2 are 2.10×10-29 and 3.24×10-29 esu, respectively. And the result shows that the heavier atoms Hg and I together with the polymeric aggregation play an important role in determining their NLO properties. | property | etc
https://doi.org/10.1016/j.ica.2005.03.051 | 12 | Abstract Two bis(pyridyl) ligands: N,N'-bis(4-pyridyl)-1,4-benzenedicarboxamide (bpba) and N,N'-bis(3-pyridylformyl)imidazolidine-2-thione (bpit) have been designed and synthesized. Self-assembly of the linear ligand bpba and angular ligand bpit with HgI2 results in a one-dimensional zigzag polymer {[HgI2(bpba)]⋅1.5CH3OH} n (1) and a binuclear metallamacrocycle [HgI2(bpit)]2 ⋅3H2O (2), respectively. Single crystal X-ray diffraction analyses reveal that in the crystal structure of 1 the linear ligand bpba is in transoid conformation, while in the crystal structure of 2 the angular ligand bpit coordinates with HgI2 in cisoid conformation, the different geometries of the two ligands attribute to forming the dissimilar frameworks of two HgI2 adducts. The determination of third-order nonlinear optical (NLO) properties of 1 and 2 in DMF solution shows that adducts 1 and 2 possess strong NLO self-focusing effect. The hyperpolarizability γ values of 1 and 2 are calculated to be 2.10×10-29 and 3.24×10-29 esu, respectively, which are comparable to those of some NLO materials. And the result indicates that the heavier atoms Hg and I together with the polymeric aggregation play an important role in determining their NLO properties. | property | etc
https://doi.org/10.1016/j.ica.2005.03.051 | 22 | NLO measurements The DMF solutions of 1 and 2 were placed in the 1mm quartz cuvette, respectively, for NLO measurements. The nonlinear refraction was measured with a linearly polarized laser light (λ =532nm; pulse widths=8ns) generated from a Q-switched and frequency-doubled Nd-YAG laser. The spatial profiles of the optical pulses were nearly Gaussian. The laser beam was focused with a 25-cm focal-length focusing mirror. The radius of the beam waist was measured to be 35±5μm (half-with at 1/e 2 maximum). The interval between the laser pulses was chosen to be ~5s for operational convenience. The incident and transmitted pulse energies were measured simultaneously by two Laser Precision detectors (RjP-735 energy probes), which were linked to a computer by an IEEE interface. The NLO properties of the samples were manifested by moving the samples along the axis of the incident beam (Z-direction) with respect to the focal point . An aperture of 0.5mm radius was placed in front of the detector to assist the measurement of the self-focusing effect. | else
https://doi.org/10.1016/j.ica.2005.03.051 | 23 | Results and discussion Crystal structure of {[HgI2(bpba)]⋅1.5CH3OH}n (1) The crystal structure of 1 exhibits a one-dimensional zigzag framework extending along c-direction ( ). Each Hg atom coordinates with two iodide atoms and two pyridyl nitrogen donors of two bpba ligands. These atoms are arranged in a severely distorted tetrahedron with two Hg-I bonds (2.6690(12) and 2.6608(13)Å) and two Hg-N bonds (2.425(8) and 2.417(9)Å). These bond lengths are similar to those of the polymers [HgI2(L)] n (L=bpmp, bpfp, 4,4'-azpy, bpfb, tmp and azobpy, etc. bpmp= N,N'-bis(4-pyridylmethyl)piperazine; bpfp= N,N'-bis(3-pyridylformyl)piperazine; 4,4'-azpy=4,4'-azopyridine; bpfb= N,N'-bis(4-pyridyl formamide)-1,4-benzene), tmp=4,4'-trimethylene dipyridine; azobpy=3,3'-azobispyridine , in which the separations of Hg-I ranged from 2.6430(5) to 2.6683(8)Å; and Hg-N are from 2.3626(6) to 2.457(6)Å. The I(1)-Hg(1)-I(2) bond angles (145.16(4)°) and N(4A)-Hg(1)-N(1) (96.6(3)°) are very different from the value of a regular tetrahedron (109.5°), these deviations undoubtedly occur due to the electronic and steric repulsion of the two large iodide atoms which bond to the mercury. The rest of the tetrahedral angles (in the range of 100.4(2)-103.5(2)°) are much closer to their ideal value. | else
https://doi.org/10.1016/j.ica.2005.03.051 | 26 | Crystal structure of [HgI2(bpit)]2 ⋅3H2O (2) Compared with 1 and the reported HgI2-bipyridine polymers [HgI2(L)] n , complex 2 is a novel neutral binuclear metallamacrocycle with a crystallographic center of symmetry ( ). The binuclear metallamacrocycle is composed of two Hg(II) ions, two bridging bpit ligands, and four terminal I anions. The distorted tetrahedral coordination center Hg(II) is bound to two iodide atoms and two N-donors from bpit. The Hg-I and Hg-N bond lengths are 2.6381(11) and 2.414(8)Å, respectively, which are slightly shorter than those of polymer 1 (Hg-I, 2.6690(12) and 2.6608(13)Å; Hg-N, 2.425(8) and 2.417(9)Å), because of the electron-withdrawing effect of the carboxy group in the ligand bpit. On the other hand, as a result of the conformation and the rigidity of ligand bpit, the I-Hg-I and N-Hg-N bond angles (141.42° and 92.6°) are smaller than those of polymer 1 (I-Hg-I, 145.16(4)° and N-Hg-N, 96.6(3)°). The bite distance of the bipyridyl ligand N(1)…N(1B)=9.189Å and separation between mercury centers Hg(1)…Hg(1A) is 12.509Å. | else
https://doi.org/10.1016/j.ica.2005.03.051 | 29 | Third-order nonlinear optical properties of adducts 1 and 2 The UV-Visible spectra in DMF solution show that 1 and 2 display one strong absorption peak at 287 and 290nm, respectively, both of the two adducts have very low linear absorption ranging from 300 to 800nm. The absorptive bands could be attributed to the π-π* transitions of the ligands. The NLO properties of 1 and 2 are investigated with 532nm laser pulse of 8ns duration in 5.89×10-4 moldm-3 for 1 and 4.92×10-4 moldm-3 for 2 in DMF solution. | property | etc
https://doi.org/10.1016/j.ica.2005.03.051 | 31 | depicts the NLO refractive properties of 1 and 2, respectively. We found that the two complexes possess good nonlinear optical refraction effects in DMF solutions. It is obvious that theoretical curves (solid curves) reproduce well the general pattern of observed experimental data (black dot). This fact suggests an effectively third-order characteristic for the experimentally detected NLO effects. The data show that these complexes have the similar positive sign for the refractive nonlinearity, which gives rise to self-focusing behavior. | property | etc
https://doi.org/10.1016/j.inoche.2012.04.031 | 11 | Despite a similar chain linkage mode that is observed in 2, the symmetry character in crystal lattices of the two compounds is different. The asymmetric unit of 2 contains one and a half crystallographically unique Cu atoms, one hpdc3- anion, three coordinated ammonia molecules occupying four different lattice sites, a half of coordinated water molecule, and two independent half-occupied lattice water molecules. The Cu1 atom shows similar coordination environment and linkage to those in 1, but exhibits a distorted square-pyramidal geometry (τ=0.28), accompanied by a slight change in the N-Cu-O chelate bite angles (78.32° and 81.84°), and the dihedral angle between adjacent pyrimidine rings (72.87°) ( ). The Cu2 atom is located in a nearly perfect square-pyramidal geometry (τ=0.09), coordinated by four ammonia molecules in equatorial positions and one water molecule with longer bond directed toward the axial position (Fig. S1). The bridge modes of 1D polymer chain in 2 are identical to that in 1 but the nearest Cu⋅⋅⋅Cu distance slightly extends to 6.06Å. Due to the existence of the cationic unit involving the Cu2 atom, [Cu(NH3)4(H2O)]2+, the 1D polymer chain built up by pentacoordinated Cu1 atom should be negatively charged in order to achieve charge balance within the whole crystal. In this case, it is considered that the hydrogen atom on the hydroxyl group of the H3hpdc molecule might be further removed to contribute an additional negative charge to chain-like polymer during the molecular assembly. Different from 1, in which the hydroxyl group associates with three carboxylate oxygen atoms of adjacent Hhpdc2- ligands through one lattice ammonia molecule based on hydrogen bonding interactions (the N⋅⋅⋅O distances: 2.79-2.88Å), no appropriate hydrogen bonding interaction (the N⋅⋅⋅O or O⋅⋅⋅O distances: <3.0Å) with the hydroxyl oxygen atom can be observed in 2. Furthermore, the IR spectrum (Fig. S2) of 2 exhibits an additional peak at about 1684cm-1, which is characteristic for the exocyclic carbonyl bond (CO) stretching vibration . Therefore, a carbonyl (oxo) tautomeric form is considered to exist predominantly in 2 after deprotonation of the hydroxyl group. This change in preference to the oxo tautomer should be beneficial to avoid this group to coordinate with the metal ion as the negative charge is delocalized over the nitrogen atom , and provide a precondition for forming similar topological linkage with different charge states. | property | peak_spectrum
https://doi.org/10.1016/j.inoche.2012.04.031 | 14 | The temperature dependence of the molar magnetic susceptibility of 1 with an applied field of 2kOe reveals that the χ m T value at 300K is 0.82cm3 Kmol-1 ( ), which is slightly larger than the calculated value of 0.75cm3 Kmol-1 for a non-coupled two-spin (S 1 = S 2 =1/2, g =2.0) system. As the temperature is lowered, the χ m T value decreases quickly and approaches zero at 2.0K. The fit of the experimental data to the Curie-Weiss law above 70K gives a Curie constant C =1.05cm3 Kmol-1 and a Weiss constant θ =-82.62K. The negative large θ value suggests the presence of strong antiferromagnetic exchange interactions between the Cu(II) ions. The temperature-dependence of the χ m T product of 2 was investigated in a magnetic field of 2kOe (). The observed χ m T value per Cu3 unit at 300K is 1.14cm3 Kmol-1, corresponding well to the expected spin-only value of 1.13cm3 Kmol-1 for three uncoupled Cu(II) ions with g =2. Upon further cooling, the χ m T value continuously decreases down to 0.08cm3 Kmol-1 at 2K. The Curie-Weiss fit to the magnetic susceptibility data above 40K gives a Curie constant of 1.31cm3 Kmol-1 and a Weiss constant of θ =-40.77K, indicating the presence of antiferromagnetic coupling interactions. Bearing in mind the structure of 1, the magnetic susceptibility data in the temperature range of 2-300K was fitted by Eq. based on the modified Bonner and Fischer model for 1D Heisenberg systems with J <0 with the Hamiltonian being H =-2J ∑ i S i S i +1 (1) χ m ( c h a i n ) = ( N g 2 β 2 / k T ) ( 0.25 + 0.14995 x + 0.30094 x 2 ) / ( 1.0 + 1.9862 x + 0.68854 x 2 + 6.0626 x 3 ) where x =¦J¦/ kT, J is the exchange coupling constant between two nearest-neighbor spin doublets and other symbols have their usual meaning. The best-fitting parameters for compound 1 gave g =2.25, J =-28.38cm-1. Since compound 2 contained the [Cu2(hpdc)2(NH3)2]2- and [Cu(NH3)4(H2O)]2+ units, the χ m was divided into χ m(chain) and χ Cu : (2) χ m = χ m c h a i n + χ Cu where χ C u = N g 1 2 β 2 / 4 k T . | property | magnetic_susceptibility, equation
https://doi.org/10.1016/j.inoche.2012.04.031 | 15 | The magnetic data were fitted by Eq. in the temperature range of 25-300K, giving g =2.18, J =-28.06cm-1 when g 1 was fixed at 2.0. Such coupling constants are of the same magnitude as that found in the pyrimidine-4,6-dicarboxylate-based 1D Cu(II) complexes, Cu(μ-pmdc)(H2O)2 (g =2.14, J =-32.7cm-1), suggesting moderate antiferromagnetic coupling interactions within the polymer chains. The deviation presumably relates to the coordination geometry change of the Cu(II) ion that may affect the magnetic orbital overlap . | property | etc
https://doi.org/10.1016/j.ica.2013.07.050 | 22 | Single-crystal X-ray diffraction analysis of the two compounds reveal that they are in the low-symmetry triclinic space group P 1 ¯ and are of isostructural architecture. Thus, only the structure of complex 1 is described in details as the representation. As shown in (a), the asymmetric unit of 1 consists of two crystallographic independent Eu3+ ions, three Ag+ ions, five IN- ligands, two μ3-OH, two NO 3 - ions as well as two water molecules. Both Eu(1) and Eu(2) are eight-coordinated, they employ distorted square antiprism coordination geometry accomplished by five carboxylate oxygen atoms from five IN- bridging ligands and three oxygen atoms from three μ3-OH ((b) and (c)). The Eu-O bond lengths range from 2.297(4) to 2.464(4)Å, the O-Eu-O bond angles vary from 66.3(9) to 153.0(1)°, which are in a reasonable scope compared with reported lanthanide complexes . In compound 1, there are three different coordination models for Ag(I). Ag(1) is coordinated in a linear fashion by two pyridyl nitrogen atoms of the IN- ligands. The N-Ag-N bond angle is 177.6(1)°; Ag(2) is surrounded by a N atom from IN- ligand and one O atom from NO 3 - with the N-Ag-O bond angle of 152.3(2)°; Ag(3) adopts trigonal geometry, coordinated by two N atoms from IN- ligands and one O atom from NO 3 - . The Ag-O bond lengths range from 2.400(8) to 2.566(1)Å and the Ag-N bond length varys from 2.138(6) to 2.375(4)Å. The N-Ag-N bond angles vary from 150.3(2)° to 177.6(2)°. All the bond lengths and angles are in agreement with the reported compounds . | property | crystal_system, space_group
https://doi.org/10.1016/j.ica.2013.07.050 | 24 | Eu(III) ion and IN- ligand combine together to form a relative flat Eu-IN layer along a axis. As the flat Eu-IN layers provide active nitrogen atoms to the affinity for Ag(I) ions, a wavy Ag+ layer is inserted between the Eu-IN layers ( (a)). To the best of our knowledge, this wavy "Ag layer", as shown in (b), was very scarce in the reported 4d-4f Ln-Ag compounds. The distances between neighboring Ag+ vary from 3.211(2) to 3.256(1)Å, which are similar to the reported Ln-Ag complexes. It should be pointed that the second ligands NO 3 - play very important roles to the final structures of compound 1, some act as bridging ligand to connect Ag(I) and other free NO 3 - ions are inserted in the channel of the 3-D open framework with Ag⋯O interactions ( ) to keep charge balance. Interestingly, a 36-membered ring (36 MR) channel (9.1×8.5nm) composed of 2 Eu, 16 C, 8 O, 6 N and 4 Ag atoms is found in compound 1 As far as we know, similar 36 MRs have not been reported previously in 4d-4f coordination polymers. Small water clusters (H2O)2 are filled in the channels ( ). The distance between O(1w) and O(2w) is about 2.81(2)Å. | else
https://doi.org/10.1016/j.ica.2013.07.050 | 28 | Photoluminescence properties The photoluminescent spectra of solid state samples 1 and 2 at room temperature are shown in . The blue fluorescence for 2 can be observed, where the maximum emission wavelength is at 361nm. Correspondingly, the peak with the maximum excited light at ca. 340nm can be observed in the excitation spectra, which can boil down to ligand-ligand (IN-IN) interactions. The centroid distance between two interacting IN ligands is about 3.4556(82)Å. As known to all, the free HIN displays a feeble emission peak at 431nm while excited at 330nm in the ultraviolet (UV) region, so the fluorescence efficiency of 2 has been enhanced. We can attribute this to the IN- ligands' attachment with Ho(III) and Ag(I) ions which effectively increases the rigidity of the ligands and reduce the energy loss of radiation thermal vibration. The energy differences in Ag and Ho ions caused by the coordination environment make the blue shift of the emission from UV light to the blue color region. It's important to note that some reported articles show the emission spectrum of the Ag-Ag interaction within 520-550nm. In addition, direct Ag-Ag interactions may be a very significant factor in the fluorescence properties of d10 metal coordination complexes . However, we do not observe emission peak of 2 at this range. | property | peak_spectrum
https://doi.org/10.1016/j.inoche.2018.10.008 | 12 | The detailed procedure of synthesis of complex 1, 2 and 3 were given in the ESI. The crystal structure of 1 is charactered by Single-crystal X-ray diffraction analysis. And the complex 1 belongs to the monoclinic system C2/c space group. As shown in , there are one Cd2+ ion, one L1, half a BDC2-, three coordinated water molecules, one free Br- anion, one free ethylalcohol and three free water molecules in the asymmetric unit. The central metal atom coordinates a deformed octahedral configuration with six atoms, in which including two different carboxylate oxygen atoms (Cd1-O4=2.303Å, Cd1-O9=2.354Å) donors from L1, one carboxylate oxygen donors (Cd1-O1=2.265Å) from BDC2- and three oxygen atoms (average Cd1-O=2.307Å) donors from three coordinated water molecules. Each L1 is connected to two adjacent Cd2+ ions to form a one-dimensional zig-zag linear chain. And each BDC2- is connected to the chain through adjacent Cd2+ ions to generate a one-dimensional trapezoidal double stranded structure, which can be extended indefinitely. From the b direction, it looks like a deformed s-shaped structure. In the direction of c, there are small pores (20.768×4.531Å2) on the microscopic surface. | property | crystal_system, space_group
https://doi.org/10.1016/j.inoche.2018.10.008 | 13 | Colorless crystals of [Zn(H2O)6]⋅L2⋅2NO3 -⋅0.5H2O (2) and [Cd(H2O)6]⋅L2⋅2NO3 -⋅0.5H2O (3) were obtained by room temperature volatile method. The crystal structure of 2 was charactered by single-crystal X-ray diffraction analysis. As shown in Fig. S5, we can conclude that the crystal structure of 3 is the similar as 2. Here, we describe complex 2 as a sample. The complex 2 belongs to triclinic crystal system Pī space group. As shown in , there are one Zn2+ ion, one L2, six coordinated water molecules, two free NO3 - anions, and half a free water molecule in the asymmetric unit. All of four isonicotinic acids are tilted to one side, and the configuration of L2 is changed from plane to boat. Two free NO3 - anions balance the charge of Zn2+ ions. There are hydrogen bonds connecting different layers [Zn(H2O)6]2+, so that the zero-dimensional complex can form three-dimensional supramolecular structure. There are three types of hydrogen bond in this complex. Firstly, the crystal structure of 2 which the central metal atoms coordinated by six oxygen atoms from water molecules appears as mono-nuclear units, weakly bonded to one another through hydrogen bonds (OH⋯O=2.7475-2.8663Å) with oxygen atoms from carboxyl of L2 acceptor and hydrogen atoms from binding water donor forming a one-dimensional chain. Secondly, each chain is interconnected through hydrogen bonds (OH⋯O=2.714-2.9250Å) with oxygen atoms from free NO3 - acceptor and hydrogen atoms from binding water donor forming the supramolecular polymers. Thirdly, there also have been hydrogen bonds (OH⋯O=2.7217-2.7962Å) among binding water molecules interconnection. Details of all hydrogen bonding interactions are given in Table S5. And structure of 3 is the similar to 2 but the central metal Cd2+. | else
https://doi.org/10.1016/j.inoche.2018.10.008 | 14 | The TG curve for 1 shows in Fig. S3, the thermal stability of complex 1 was conducted at a heating rate of 10°C/min from 25 to 850°C in a flowing atmosphere of nitrogen. The first stage of weight loss from 50 to 185°C corresponds to release of free water and free ethylalcohol (expt. 13.78%, calcd. 16.14%). Loss steps from 230 to 700°C are attributed to removal of L1 and BDC2-, which means collapse of the three-dimensional structure (expt. 67.17%, calcd. 66.88%). The complex 2 and 3 are in the same experiment condition. The first stage of weight loss from 32 to 140°C corresponds to release of free water and free ethylalcohol (expt. 12.83%, calcd. 17.37%). Loss steps from 230 to 800°C are attributed to removal of L2, which means collapse of the three-dimensional structure (expt. 57.63%, calcd. 66.66%). The reason why the experimental value is less than the calculated value is that the residue contains ZnO (2), CdO (3) and undecomposed carbon-containing compound. As shown in Fig. S2 and Fig. S5, we could conclude that the samples are good phase purity through the PXRD patterns for complex 1, 2 and 3. | property | decomposition_temperature
https://doi.org/10.1016/j.inoche.2018.10.008 | 15 | Consulting the previous studies have shown that d10-CPs exhibit luminescent properties []. The emission spectrum of the free L1 exhibits two broad emission bands at 425nm and 475nm, besides, H2BDC exhibits a broad emission band at 385nm, which can be attributed to the ligand-centered electronic transition (LCET) ((a)). Similar to the free L1 and H2BDC, the complex 1 displayed two emission peaks at 365nm and 470nm. Compared with the free ligand, the 1 showed a weaker emission band blue-shifted to different extent, which probably originates from the ligand-to-metal charge transfer (LMCT). The luminescence of 1 motivated us to investigate its potential application in the detection of small molecules, ions and anions. The luminescence spectra of the free L2 and the sample of complex 2 and 3 in solid state were investigated at room temperature under excitation at 300nm, respectively. The emission spectrum of the free L2 exhibits two broad emission bands at 425nm and 475nm, which can be attributed to the ligand-centered electronic transition (LCET) ((b)). The complex 2 and 3 displayed two emission peaks at 420nm and 460nm. | property | peak_spectrum
https://doi.org/10.1016/j.inoche.2018.10.008 | 16 | The luminescence of complex 1 inspires us to investigate its potential application for sensing different types of small molecules. The complex 1 samples were dispersed in common small organic molecule solvents which were DMF, H2O, DMSO, DMA, Pyridine, CH2Cl2, CH3CN, Ethylalcohol, Acetone, Ethylacetate, and NB. All sample concentration in different organic solvents is 1mM []. As depicted in , different small organic molecule solvents can result in different effect on the fluorescence intensity of the dispersed solution of 1. As shown in (a) the luminescence intensity of organic solvent included samples largely depends on different solvents, and the maximum luminescent intensity decreases in the order EtOH>MeOH>Py>Acetone>DCM>DMSO>EtOAc>Water>DMA>DMF>MeCN>NB. Compound 1 displays the strongest emission in Ethylalcohol while shows nearly complete quenching effect in the NB suspension. This result indicates that compound 1 can be used as a fluorescent sensor for the selective detection of NB. For better understanding of the sensing ability of 1 towards NB, a series of suspensions of complex 1 with the gradual addition of analyte in the ethylalcohol system are prepared to record the emissive response []. Significant quenching was observed in (b), the luminescence intensity decreases clearly with the increasing NB concentration. When the concentration of NB in the complex 1 of ethanol suspension reaches 75.0μM, the fluorescence is almost completely quenched with a quench percentage of 87.4%. The fluorescence quenching of complex 1 were calculated by using the Stern-Volmer equation (I 0/I=1+K SV[M]), where I 0 represents the initial intensity of 1 in the absence of analyte, I is the emission intensity in the presence of analyte with molar concentration [M], and K SV is the quenching constant []. According to the quenching experimental data, the dose-response graph fitted the relationship I 0/I=0.4876e^([NB]/27.81)-0.6842 (R2=0.9976) in (c). Importantly, the S-V curves deviate from the straight line, and this phenomenon suggests that more than one quenching mechanism appear in the process, which can be attributed to the presence of simultaneous dynamic and static quenching []. We also researched the complex 2 and 3 for sensing these chemicals. They only can sense for NB, and the fluorescence quenching of 2 and 3 is less than 1 (Fig. S6). They cannot good enough to sense for these anions and ions. | property | etc
https://doi.org/10.1016/j.inoche.2018.10.008 | 17 | As shown in (d), the linear correlation coefficient (R) in the K SV curve of 1-ethanol with the low concentrations of NB is 0.9992, suggesting that the quenching effect of NB on the fluorescence of 1 fits well the Stern-Volmer model. From the linear fitting of the S-V plot, the calculated K SV values was found to be 3.8370×104M-1 at low concentrations of NB. The slope of this graph indicates a very low detection limit of 0.39ppb for NB (3δ/slope, where δ is the standard deviation (5.02×10-7) calculated by measuring the luminescent intensity of a blank solution 10 times) []. Fig. S7 shows that the PXRD pattern of 1, 1-ethanol with NB and 1-ethanol-immersed suggests that the retention of the basic structure of 1 after the use of selective sensing. Meanwhile, the 1 particles could be regenerated and reused for another sample through centrifuging of the dispersed crystals in ethanol after sensing and washing several times. | property | etc
https://doi.org/10.1016/j.inoche.2018.10.008 | 18 | The excellent luminescent property of 1 also inspires us to investigate its potential application in detection of common metal ions and anions. The common metal ions-response luminescent behavior of 1 was investigated by suspending samples into ethanol solvents. All sample concentration in different organic solvents is 1mM. As shown in (a) the luminescence intensity of common metal ions-ethanol luminescent behavior included samples largely depends on different common metal ions, and the maximum luminescent intensity decreases in the order Zn2+>Cd2+>Pb2+>Al3+>Mg2+>Fe3+. Fe3+ ion only can bring essentially complete quenching to the luminescence intensity. When the concentration of Fe3+ ion in the complex 1 of ethanol suspension reaches 55μM, the fluorescence is quenched with a quench percentage of 67.1%. Significant quenching was observed in (b), the luminescence intensity decreases clearly with the increasing Fe3+ concentration. As illustrated in (c), a good linear correlation was observed for the plot of I 0/I=1+K SV [Fe3+] in the range from 5μM to 55μM. According to the equation, the K SV calculated by linear regression of the plots was 3.69×104M-1 (R2=0.9984), manifesting the selectivity and sensitivity for Fe3+ ion. Additionally, recycles of Fe3+ ion detecting experiments were performed and complex 1 can recover its luminescence after filtration and washing by ethanol for several times. | else
https://doi.org/10.1016/j.inoche.2018.10.008 | 19 | It can be clearly seen from the spectra shown in (a), the fluorescence of 1-ethanol adding HSO4 - exhibited obvious fluorescence change, and the maximum luminescent intensity decreases in the order SO3 2 ->S2O5 2 ->S2O3 2 ->SO4 2 ->HSO4 -. Significant quenching was observed in (b), the luminescence intensity decreases clearly with the increasing HSO4 - concentration. In the light of the quenching experimental data, the linear correlation coefficient (R) in the K SV curve of 1-ethanol adding HSO4 - is 0.9958 in (c), suggesting that the quenching effect of HSO4 -on the fluorescence of 1-ethanol fits well the Stern-Volmer model. The K SV is 4.86×103M-1 of HSO4 -, which indicates some selective sensing of HSO4 - anion. In the same way, recycles of HSO4 - anion detecting experiments were performed and complex 1 can recover its luminescence after filtration and washing by ethanol for several times (Fig. S7). | else
https://doi.org/10.1016/j.molstruc.2006.03.103 | 26 | Magnetic measurements Magnetic susceptibility measurements (2.0-300K) were carried out with a Quantum Design SQUID magnetometer under an applied magnetic field of 1T at high temperature (T >20K) and 250 G at low temperature (T <20K) to avoid any problem of magnetic saturation. The corrections for the diamagnetism were estimated from Pascal constants . | else
https://doi.org/10.1016/j.molstruc.2006.03.103 | 32 | Results and discussion Synthesis and characterization The direct reaction of oda in aqueous neutral solution with the stoichiometric amount of M(II) salts (M=Cu, Ni, Co, Mn, Ca, Mg) and Sm(III) led to the formation of complexes with formula [Sm2M3(oda)6]⋅x H2O (x =18 for M=Cu, Ni, Co, x =10 for Ca, and x =9 for M=Mn, Mg). This composition is supported by the elemental analysis and TGA determinations. Thermal analyses showed mass loss even at low temperatures as 50°C, suggesting the presence of weakly bonded water molecules. This characteristic is especially remarkable in compound 1, and seems to be responsible for the slight disagreement in the elemental analysis results. In fact, when solids are stored is a desiccator over silica, the TGA showed that, at least, two water molecules are not present anymore. For compounds 2, 3, and 4, the loss of mass involved a well defined two-steps process ( ). The first corresponds to crystallization water (12 molecules for 2 at 62°C, 12 molecules for 3 at 80°C, and 3 molecules for 4 at 100°C). The second loss of weight corresponds to coordinated water molecules (6 for complexes 2 - 4 at 202, 220, and 210°C, respectively). Hence, they can be formulated as [Sm2M3(oda)6(H2O)6]⋅x'H2O (x'=12 for M=Ni, Co, and x'=3 for M=Mn). The presence of six coordinated water molecules is also in agreement with the structure of 1, described in the next section. Only one process of loss of water can be observed for the other compounds, corresponding to all water molecules. At higher temperatures decomposition of the solid occurs. | property | decomposition_temperature
https://doi.org/10.1016/j.molstruc.2006.03.103 | 34 | Description of the structure of [Sm2Cu3(oda)6(H2O)6]⋅6.5H2O(1) Selected bond lengths and angles for 1 are summarized in . As shown in , each Sm3+ is tridentately chelated by three oda ligands, forming the building block [Sm(oda)3]3-. The coordination geometry of the samarium atom can be described as a distorted tricapped trigonal prism. The six carboxylate oxygen atoms form a trigonal prism (Sm-O distance 2.427(3)Å) with three ether oxygen atoms as capping ones at a longer distance, 2.514(4)Å. Each building block is connected to six Cu atoms via single syn-anti μ-carboxylato-O,O' bridges. Sm-Cu distance through this bridge is 5.703Å. Copper atoms are six-coordinated. They are surrounded by four carboxylato oxygen atoms (Cu-O distance 1.957(3)Å), which define a perfect equatorial plane and two water molecules at longer distances (Cu-O distance 2.509(4)Å). Thus, Cu2+ exhibits an elongated octahedral geometry. The coordination polyhedrons of both ions are shown in . | else
https://doi.org/10.1016/j.molstruc.2006.03.103 | 35 | The formation of μ-carboxylato bridges in the three directions yields a 3D network structure. Samarium building blocks create a 2D hexagonal pattern ( ) repeated along the z axis. As in the case of analogous structures , hexagonal channels are formed. The diameter of these channels in 1 is nearly 10.9Å. | else
https://doi.org/10.1016/j.molstruc.2006.03.103 | 37 | Magnetic properties The magnetic properties of compounds 1-4, in the form of χ MT vs. T (χ MT being the magnetic susceptibility per Sm2M3 unit), are shown in . At room temperature, all of them present the expected values of χ MT for magnetically isolated paramagnetic ions, i.e., 2.0, 4.1, 10.0 and 13.0 cm3 mol-1 K, respectively. With the exception of 3 (Sm-Co complex), the χ MT values decrease linearly with T up to about 100K. Then, they decrease rapidly to get 0.75, 2.25, 4.6 and 11.2cm3 mol-1 K at 2K for 1-4, respectively. | property | magnetic_susceptibility
https://doi.org/10.1016/j.molstruc.2006.03.103 | 38 | The Sm(III) ion presents a 6H ground term which is splitt by spin-orbit coupling into six levels, the energy being increased from 6H5/2 to 6H15/2. The spin-orbit parameter is around 200-250cm-1 . So, the first excited state, 6H7/2, will be significantly populated at room temperature and above. In the free-ion approximation, the expression of the magnetic susceptibility, taking into account the six states arising from 6H, is given in equation A1 (Appendix). From this expression, χ MT decreases as T decreases, and tends to a limit value of 0.09cm3 mol-1 K, as T →0. This value can be smaller due to the ligand field effect, which partially splits the 6H5/2 ground state. The total multiplet width of such splitting is of a few tens of wavenumbers . However, this effect is not important in describing the magnetic properties of the compounds because of the very low value of χ MT at low T for the free ion (χ M T ⩽0.09cm3mol-1 K). | else
https://doi.org/10.1016/j.molstruc.2006.03.103 | 40 | The magnetic behavior under this approach (absence of any magnetic interaction) is depicted in as dashed lines. Below 100K (50 K for 3) the χ MT values decrease more rapidly, indicating the occurrence of antiferromagnetic interactions between the paramagnetic centres. We have used a Weiss constant, θ, with the form of (T-θ) to account for this antiferromagnetic interaction. The corresponding fit in the whole range of temperature is given as solid lines in . The best-fit data for compounds 1-4 are depicted in . Usual values of λ and g for Sm3+ and the other d-metal ions were obtained. In the case of compound 3, the values of λ=-128cm-1 and A =1.35 (the crystal field parameters) are very close to those observed for other Co(II) complexes . | else
https://doi.org/10.1016/j.molstruc.2006.11.065 | 28 | All polymers were prepared by solvothermal reactions and have been fully characterized by elemental analysis, IR spectroscopy, TGA, and X-ray diffraction. Preparation and structure of 1 The red crystalline coordination polymer [CoL 1.5(NO3)2] (1) was prepared by treating Co(NO3)2⋅6H2O and a 4,4-bipyridine-type ligand (L) in methanol at 70°C for 24h (Eq. ). The reactions above 70°C did not produce crystalline products. The IR spectrum of polymer 1 displays a CN stretch at 1612cm-1, consistent with the fact that CN stretching frequencies of Schiff bases appear in the range 1680-1603cm-1 . (1) Co ( NO 3 ) 2 ⋅ 6 H 2 O + 1.5 L → [ Co L 1.5 ( NO 3 ) 2 ] + 6 H 2 O Thermogravimetric analyses (TGA) of polymer 1 show that its framework is stable up to 250°C. A drastic weight loss is observed from 270 to 290°C, which corresponds to the loss of two NO3 ligands and the pyridine aldehyde fragment of ligand L (observed 29%, calculated 30%), and then a subsequent weight loss gradually occurs. | property | decomposition_temperature
https://doi.org/10.1016/j.molstruc.2006.11.065 | 30 | shows a projection of polymer 1 in the [011] direction, which clearly demonstrates a ladder-like 1-D structure. Each repeating unit of the ladder consists of four cobalt atoms and four L ligands, creating a large 76-membered (72 ligand atoms and 4 Co metals) ring of 20.6×20.6Å (based on Co⋯Co separations). The N⋯N separations between two terminal pyridyl groups of ligand L in polymer 1 and those of the free-state ligand L are essentially the same (16.1 and 16.0Å), which indicates a high rigidity of ligand L. | else
https://doi.org/10.1016/j.molstruc.2006.11.065 | 40 | A projection of polymer 5 along the a-axis demonstrates its 3-D structure ( a), which contains guest ethanol molecules. Two-dimensional layers are formed by the bridging bpdc2- ligands linking Co metals in the [011] direction, whose repeating unit consists of 4 Co metals and four L ligands to create a 52-membered ring (4 Co atom and 48 bpdc2- atoms) with dimensions of 15.2×14.6Å based on Co⋯Co separations (b). These layers are packed along the a-axis to complete a 3-D framework, in which the N⋯N separation between the two-pyridyl groups in L is 16.1Å. | else
https://doi.org/10.1016/j.ica.2019.119080 | 13 | Graphical abstract Highlights ⋅ A rare structural topology based on copper hydroxide layers is observed in [Cu3(OH)4(oba)] n (1). ⋅ Compound 1 exhibits excellent water oxidation catalysis activity in basic solution. ⋅ Chronoamperometric studies show that 1 reaches a current density of 0.1mAcm-2 at η=576mV. ⋅ Catalyst 1 showed a turnover frequency (TOF) of 2×10-3s-1 at 418mV. ⋅ Compound 1 retains its structural integrity during catalytic reactions. A rare structural topology based on copper hydroxide layers is observed in [Cu3(OH)4(oba)] n (1). Compound 1 exhibits excellent water oxidation catalysis activity in basic solution. Chronoamperometric studies show that 1 reaches a current density of 0.1mAcm-2 at η=576mV. Catalyst 1 showed a turnover frequency (TOF) of 2×10-3s-1 at 418mV. Compound 1 retains its structural integrity during catalytic reactions. | property | etc
https://doi.org/10.1016/j.ica.2019.119080 | 15 | Abstract An uncommon copper(II) hydroxide layer-based coordination polymer [Cu3(OH)4(oba)] n (1) (oba=4,4'-oxybisbenzoate) has been synthesized and tested as electro-catalyst for water oxidation under basic conditions. In comparison to classical Cu(OH)2, 1 exhibits improved thermal stability of up to ca. 350°C. Chronoamperometry studies indicate that catalyst 1 reaches an anodic current density of 0.1mAcm-2 at η=576mV; a TOF of 2×10-3s-1 at 418mV overpotential value. The catalyst 1 shows Faradaic efficiency of 95%. Long-term catalytic studies for 10h at a constant potential of 1.2V indicate that compound 1 is robust and retains its chemical composition. Infrared spectroscopy, powder X-ray diffraction analysis, X-ray photoelectron spectroscopy and cyclic voltammetry studies of the pristine and post-catalytic compound 1-coated FTO electrodes further confirm that 1 retains its structural integrity throughout the catalytic cycle. Our results represent a proof-of-concept for designing next-generation robust and improved OER electrocatalysts based on earth-abundant metals. | property | etc
https://doi.org/10.1016/j.ica.2019.119080 | 19 | Coordination polymers have captured great attention not only due to their structural fascination but potential applications in variety of fields i.e. heterogeneous catalysis , gas storage , magnetism and luminescence etc. Some CPs have also been proven to be good WOCs . Recently, Lin et al. have reported that a 4-(5-(pyridin-4-yl)-4H1,2,4-triazol-3-yl) benzoic acid-based Cu-MOF gives a current density of j=0.48mAcm-2 at+1.4V vs. SCE, an overpotential value of 780mV and turnover number (TON) of 2.25mol of O2 per mole of the catalyst. This catalyst also displayed 98% Faradaic efficiency . Ferdi et al. in 2016 have presented one-dimensional copper-based coordination polymer as a heterogeneous catalyst. This compound comprises Cu paddle-wheel units bridged via phosphine dioxide ligands. This catalyst offered a j value of 1mAcm-2 at η=563mV . A Cu-based MOF with 6,6'-dihydroxy-2,2'-bipy ligands showed a j of 0.16mAcm-2 at an η=640mV against NHE . In another study, the same Cu-polymer manifested an η=520mV for a j value of 0.80mAcm-2 under different experimental conditions . | property | etc
https://doi.org/10.1016/j.ica.2019.119080 | 28 | Thermogravimetric analysis (TGA) TGA of 1 was carried out to explore the thermal stability and data is provided in . The TGA curve shows a major single step weight loss between 290 and 350°C which is about ca. 55%. This weight loss is attributed to loss of all organic ligands leaving behind CuO (calcd. 46%). | property | decomposition_temperature
https://doi.org/10.1016/j.ica.2019.119080 | 31 | Electrochemical water oxidation studies Cyclic voltammograms (CVs) of compound 1-coated FTO were obtained in a phosphate buffer solution (pH=10). At a scan rate of 100mVs-1, the CV of compound 1 shows an enhanced anodic current above ~0.97V (vs. Ag/AgCl) that can be related to catalytic O2 production ( ) whereas a maximum j of ~0.145mAcm-2 was attained at 1.45V . | property | etc
https://doi.org/10.1016/j.ica.2019.119080 | 33 | The surface concentration (Γ) of compound 1 was utilized to compare its TOF with the turnover frequencies (TOFs) of some other water oxidation catalysts. A TOF of 0.0023s-1 can be obtained at an overpotential of 418mV while the same TOF value was achieved at 358mV for Codca10 and 410mV for CoPi (). | property | etc
https://doi.org/10.1016/j.ica.2019.119080 | 34 | For a comprehensive evaluation of the catalytic O2 evolution activity of compound 1, chronoamperometric studies were conducted at incremental potentials of 20mV. A plot of the logarithm of steady-state current densities versus overpotential gives a linear relationship in the range of 397-497mV ( ) with a Tafel slope value of 46.5mV dec-1. The catalyst offers a j of 1mAcm-2 at overpotential of 623mV whereas the equal current density can be achieved at η=644mV [Cu2-Po]n, , η=750mV [O2-CuCat] , η>600mV [Co/Fe Prussian blue catalyst] . The value of Tafel slope is also less than those reported for [Cu2-Po]n , Cu-CO3 , O2-CuCat , and Cu-TEOA . A comparison of OER parameters for compound 1 with some previously reported Cu(II) compounds is provided in table SIT3. | property | etc
https://doi.org/10.1016/j.ica.2019.119080 | 36 | The stability of compound 1 -coated FTO electrode was investigated for 10h using chronoamperometry under the same experimental conditions at 1.2V vs. Ag/AgCl reference electrode. shows constant potential electrolysis result of compound 1. The current density remains persistent until the end of electrolysis, which proves the steadiness of the compound 1 during water electrolysis and also the durability of the FTO electrode surface. CV experiments performed before and after electrolysis ( , inset) show almost no variation in the voltammograms, confirming the stability of the compound 1. The black plot in indicates that the bare FTO electrode reveals no significant catalytic wave specifying that the occurrence of compound 1 on FTO is responsible for the catalytic OER. | else
https://doi.org/10.1016/j.ica.2019.119080 | 38 | Conclusions In summary, a novel, robust and an efficient coordination polymer containing Cu(II) ions coordinated by oxygen donor ligands, has been presented in the context of water oxidation catalysis. The chronoamperometric studies show that the catalyst requires overpotentials of 576 and 623mV to offer current densities of 0.1 and 1mAcm-2, respectively, at basic conditions. The catalyst shows a TOF of 2×10-3s-1 at overpotential of 418mV. Controlled potential electrolysis (CPE) shows that the catalyst exhibits a Faradaic efficiency of 95%. The catalyst preserved its chemical composition during 10h of bulk electrolysis which was confirmed by cyclic voltammetry, IR and powder X-ray diffraction studies of the catalyst before and after the catalytic process. This study demonstrates that copper-based metal-organic frameworks containing oxygen donor ligands are stable and efficient water oxidation electrocatalysts. | property | etc
https://doi.org/10.1016/S0020-1693(01)00690-9 | 40 | In the latter compound, as modeled in space group P21/c, the nitrate was modeled as disordered about a center of symmetry, its disorder concerted with that of a companion water molecule at the symmetry related site. Available specimens were rather small, the present CCD determination being preceded by an inferior room temperature study with data from a single counter instrument, no non-trivial differences being found between the two studies. At approximately 295 K, a=8.962(2), b=12.819(3), c=16.191(3) Å, β=92.59(2)°, V=1858 Å3, D calc=1.370 g cm-3. | property | space_group, lattice_parameters, density
https://doi.org/10.1016/S0020-1693(01)00690-9 | 46 | Conductivity measurements (see ) were carried out in CH2Cl2 for all the derivatives 1-15. The derivatives of CH(pz)3 and CH(4-Mepz)3 are non-electrolytes in CH2Cl2 whereas those of CH(3,5-Me2pz)3 and CH(3,4,5-Me3pz)3, the most basic and the most sterically hindered ligands, exhibit conductivity values in CH2Cl2 typical of a 1:1 electrolyte. Finally the derivatives of CH(3-Mepz)2(5-Mepz) 13 and 14 are partly ionized in CH2Cl2 solution whereas the derivative 15 is a non-electrolyte in the same solvent. The 2:1 complexes 3-6 and 15 for which an ionic structure has been hypothesized in the solid state likely undergo a dissociation with concomitant re-association of the O-donor coordinating anion (). (2) [(L)2 Ag]+[X]- → solvent [LAgX]+L | else
https://doi.org/10.1016/S0020-1693(01)00690-9 | 49 | The perchlorato derivatives 4, 7 and 13, having a 2:1 ligand to metal ratio, show a strong and broad absorption at approximately 1100-1080 cm-1, and a sharp medium or strong absorption at approximately 625 cm-1. These vibrations indicate the presence of ionic perchlorato groups in accordance with the proposed structures (see below). On the other hand, the perchlorato derivatives 1 and 10, with 1:1 ligand to metal ratio show two or three strong and broad absorptions at approximately 1130-1070 cm-1 and sharp medium or strong absorption at approximately 625 cm-1. These vibrations indicate the presence of perchlorato groups coordinated to silver in accordance with the structures proposed. In the spectrum of 1 a broad absorption at approximately 3560 cm-1 is due to the OH stretching of the likely coordinated methanol molecule. | property | peak_spectrum
https://doi.org/10.1016/j.inoche.2008.06.001 | 7 | Abstract A new chiral 3D covalent polymer based on chiral bridging ligands, the coordination environment around the CdII being pentagonal bipyramidal. Abstract A new chiral 3D metal-organic coordination polymer [Cd((S)-mal)] (mal=malic acid), has been solvothermally synthesized and characterized by elemental analysis, IR, TG and single crystal X-ray diffraction. Colorless crystals crystallize in the orthorhombic system, space group P212121, a =6.804(1), b =8.488(2), c =9.997(3)Å, V =577.35 (2)Å3, Z =4 and R 1 =0.0298. The structure of the compound exhibits a chiral 3D covalent framework based on chiral bridging ligands, the coordination environment around the CdII is pentagonal bipyramidal. | property | crystal_system, space_group, lattice_parameters
https://doi.org/10.1016/j.inoche.2008.06.001 | 12 | The crystal structure of [Cd((S)-mal)], determined from single crystal diffraction [ and .] corresponds to a 3D coordination framework of interconnected Cd(II)O7 polyhedra. The asymmetric unit contains one independent Cd(II) ion. Selected distances and angles are reported in . As shown in , each Cd(II) centre is surrounded by seven oxygen atoms forming a distorted pentagonal bipyramidal site. All oxygen atoms are provided by six different malate ligands (O1; O2d; O3d; O4a; O5a; O4e; O5f). The oxygen atoms provided by the organic ligands belong to the carboxylate group, except the O3d atom, which belongs to a hydroxo group in α position. Each Cd(II) centre is connected to four neighboring Cd(II) ions via carboxylato and/or oxo bridges with metal-metal distances d M-M =5.73(1)Å for the carboxylato bridges and 3.93(1)Å for the oxo bridges ( ), respectively. The sequence of the polyhedra (enneahedral) is ensured by two ways. One involves carboxylato bridges (O1-C1-O2) with a conformation syn-anti and a Cd-Cd distance of 5.73(1)Å and carboxylato bridges (O4-C4-O5) with a conformation anti-anti with a Cd-Cd distance of 6.80(1)Å. The second way is built by only one oxygen atom of the carboxylate group (O4) with a distance of 3.90(1)Å between related Cd atoms (). The enneahedral sites formed around each CdII ion are distorted and the metal-oxygen bonds vary from 2.19Å to 2.69Å, very similar to corresponding distances in other cadmium complexes . shows the tridimensional arrangement (3D network) of the enneahedra in the crystal structure. | else
https://doi.org/10.1016/j.inoche.2008.06.001 | 14 | The TGA trace in revealed that the decomposition takes place in one step. The slight decrease observed between 25 and 300°C can be assigned to the loss of some adsorbed water. Then, the steep weight loss between 340 and 400°C is associated to the decomposition of [Cd((S)-mal)]. It is worth noting that this decomposition occurs at quite high temperature and that the combustion of the hydrocarbon part of the compound is very exothermic, leading to an overflow of the temperature regulation. The final total weight loss of 43% corresponds well to the decomposition of [Cd((S)-mal)] into CdO (calc. 47.4%). | property | decomposition_temperature
https://doi.org/10.1016/j.inoche.2008.06.001 | 15 | The infrared spectrum of [Cd((S)-mal)] recorded between 400 and 4000cm-1 confirms the structural analysis ( ). The absorptions at 2950 and 2930cm-1 correspond to the ν(CH) and ν(CH2) stretching modes. The absorption bands observed at 1560 and 1424cm-1 are assigned to the anti-symmetrical and symmetrical C-O vibrations, and the difference, Δν =136cm-1, is much smaller than that observed with the corresponding acid (Δν a =299cm-1) as expected for the observed coordination modes of the carboxylic groups . The absorption band for the C-O vibration of the alcoholic group of the malate ligands is observed at ca. 1114cm-1 and is much broader than observed in the first raw transition metal malates . It can be due to the peculiar multidentate coordination to the Cd atoms and also to the involvement of the alcoholic function in strong hydrogen bonding as denoted in . Accordingly, a broad and intense band characteristic of the H-bonded OH is observed at 3265cm-1. | property | peak_spectrum
https://doi.org/10.1016/j.ica.2019.02.010 | 37 | The similarity can be also emphasized by the dihedral angle between the least-squares planes through the two trans-triazole rings, presenting the value of 74.25° and 75.55 for 1 and 2, respectively. When we analyze the Cu…Cu distance occurring in each 1D-coordiantion polymer, in 2 is observed the Cu1…Cu1 separation of 8.860Å, while in the structure of 1 the Cu1..Cu1 distance is slightly shorter (8.630Å). | else
https://doi.org/10.1016/j.ica.2019.02.010 | 42 | Magnetic properties shows the magnetic properties, in the form of the χ M T product vs T plot, for both compounds (1 and 2) in the temperature range of 2-300K [ χ M being the molar magnetic susceptibility for two (1) or one (2) Cu(II) ion]. At room temperature, the χ M T product shows values of 0.835 and 0.410cm3 mol-1 K for (1) and (2) respectively. These values are in the range of those expected for copper(II) ions magnetically isolated. At low temperatures (T<20K) a very slight decrease of these values occurs, which can be attributed to the presence of very weak antiferromagnetic interactions. These plots can be perfectly reproduced by the Curie-Weiss Law , where N is Avogadro's number, β is the Bohr magneton, k is Boltzman's constant, S = ½, g is the Landé g-factor and θ is the Weiss constant . (4) χ M = N β 2 g 2 3 k T - θ S S + 1 | property | equation
https://doi.org/10.1016/j.ica.2019.02.010 | 43 | Best-fit parameters obtained through Eq. were g=2.11(1) and θ=-0.110(2) K, for 1, and g=2.09(1) and θ=-0.050(1) K, for 2. EPR spectra are as expected for a spin doublet with axial symmetry (see the insets of ). The average values obtained from the magnetic susceptibility measurements for both compound are in full agreement with those observed in the EPR spectra. | property | etc
https://doi.org/10.1016/j.ica.2019.02.010 | 44 | Catalytic properties In order to probe the catalytic activity of the synthesized 1-D coordination polymer, the complex 1 was used as catalyst for aniline oxidation reaction under mild conditions (room temperature, atmospheric pressure and using H2O2 as oxidizing agent). Previously, the reaction was conducted without catalyst under the same conditions. No appreciable aniline conversion was detected in this case. However, by using the coordination polymer, it could be observed that the compound 1 was very active ( ), practically promoting the complete conversion of aniline (91.9%). Regarding the reaction selectivity, compound 1 preferentially catalyzed the formation of azobenzene (45.9% of selectivity), with some concomitant formation of nitrosobenzene, nitrobenzene and azoxybenzene as secondary products. The phenylhydroxylamine production was not detected. This result indicates that phenylhydroxylamine oxidizes to nitrosobenzene and further to nitrobenzene. In the course of the reaction, however, intermediate phenylhydroxylamine can react with aniline or nitrosobenzene to form azobenzene or azoxybenzene and the unconverted aniline can also react with nitrosobenzene by condensation to form azobenzene, which can also be oxidized to form azoxybenzene ( ) . In order to further examine the catalytic properties, we have investigated the conversion for the oxidation of aniline and the products selectivity, using only Cu(NO3)2 as catalyst under the same reaction conditions. The result showed that the Cu(NO3)2 led to a much lower aniline conversion (about 12%) relative to the compound 1. The Cu(NO3)2 catalyst displayed curious behavior in terms of selectivity, leading to the preferentially formation of N-phenylformamide (a product from the formylation of aniline) probably due to the acidity of the reaction medium, and only traces of nitrobenzene . The results highlight the superior catalytic performance of compound 1 for aniline oxidation to azobenzene compared with the Cu(NO3)2 salt. | property | catalytic_activity
https://doi.org/10.1016/j.solidstatesciences.2006.04.013 | 7 | We report the synthesis, crystal structures, magnetic properties, and thermal behavior of a family of isostructural transition metal gallate dihydrates containing infinite chains of trans-corner-sharing M O 6 octahedra. The gallates crystallize in the enantiomorphic space groups P 3 1 21 and P 3 2 21 , chirality being imparted by helical motifs in the structure. Ni(C7O5H4)⋅2H2O: a = 8.824 ( 2 ) Å , c = 10.644 ( 2 ) Å ; Mn(C7O5H4)⋅2H2O: a = 9.063 ( 2 ) Å , c = 10.947 ( 2 ) Å ; Co(C7O5H4)⋅2H2O: a = 8.910 ( 2 ) Å , c = 10.887 ( 2 ) Å . The Co(II) and Ni(II) gallates exhibit antiferromagnetic behavior, with T N = 43 and 19 K, respectively, while Mn(II) gallate is paramagnetic down to 5 K. High-temperature X-ray powder diffraction indicates that crystallinity is lost near 200°C in all of the compounds. Decarboxylation of the gallate moieties is believed to facilitate this thermal decomposition. | property | lattice_parameters, space_group
https://doi.org/10.1016/j.solidstatesciences.2006.04.013 | 24 | Thermogravimetric curves for the gallates showed similar weight losses, but in different temperature ranges. Fe(III) gallate had the earliest weight loss, losing 68.0% of its total weight, mostly between 250 and 320°C. Mn(II) gallate lost 70.3%, but more gradually, with the major loss between 310 and 380°C. Ni(II) gallate similarly lost 72.5%, mostly between 320 and 390°C. Co(II) gallate had the latest and most gradual weight loss, losing 69.4% of its total weight, with the major loss between 310 and 415°C. Theoretical weight losses accompanying decomposition to binary oxides of the same valence are 69.2% for Fe(III), 72.6% for Mn(II), 71.6% for Ni(II), and 71.5% for Co(II). The formation of Fe2O3, MnO, NiO, and CoO is confirmed by peaks that appear in the high-temperature X-ray powder diffraction patterns above the temperatures of final mass loss. Very slight weight gains in Mn(II) and Co(II) gallates in the highest temperature range (above 450°C) presumably correspond to further oxidation of MnO and CoO to Mn2O3 and Co3O4, respectively. High-temperature powder diffraction indicates that crystallinity is lost much earlier than the major TGA weight losses: below 150°C for Fe(III) gallate, around 200°C for Co(II) and Mn(II) gallate, and slightly above 200°C for Ni (II) gallate. | property | decomposition_temperature
https://doi.org/10.1016/j.solidstatesciences.2006.04.013 | 27 | Magnetic susceptibility data were obtained for the powders of all four compounds. Zero-field-cooled data did not differ significantly from field-cooled data. From the slopes of the 1 / χ plots ( ) in their high-temperature linear regimes, the magnetic moments per metal ion were found to be 5.69 BM for Mn(II) gallate, 6.49 BM for Fe(III) gallate, 4.89 BM for Co(II) gallate, and 3.22 BM for Ni(II) gallate, in reasonable agreement with expectations for these ions in octahedral coordination with oxygen. The Curie-Weiss temperatures, Θ, are -354.5 K for Fe(III) gallate, -29.5 K for Ni(II) gallate, -52.0 K for Co(II) gallate, and -41.5 K for Mn(II) gallate. We ascribe the higher value for the iron compound to the higher charge of Fe(III) compared with the M(II) phases. Co(II) and Ni(II) gallates exhibit peaks in susceptibility at 43 K and 19 K, respectively, indicating antiferromagnetic (AF) behavior below these temperatures. The high T N and strong AF ordering of the Co(II) phase suggest that its M O M angle may be at the high end of our estimated range, closer to linearity. Conversely, the absence of AF order for the Mn(II) phase may stem from its more acute M O M angle. Analogous, but more linear, antiferromagnetic chains of trans-corner-sharing metal octahedra are found in Rb2FeF5 and its hydrates. Studies of these compounds reported antiferromagnetic behavior qualitatively similar to that of the Ni(II) and Co(II) gallates. | property | magnetic_susceptibility
https://doi.org/10.1016/j.ica.2011.08.054 | 14 | The reaction of lead(II) nitrate with trisodium citrate Na3(C6H5O7) in a 1:22.5 ratio at pH 4.8 provides crystals of {Na(H2O)3}[Pb5(H2O)3(C6H5O7)3(C6H6O7)]⋅9.5H2O (1). The structure of 1 is two-dimensional and exhibits five distinct Pb(II) sites and four different modes of citrate bonding. The five lead sites all display hemidirected coordination geometries, that is, irregular distribution of neighboring oxygen atoms resulting in obvious gaps in the coordination spheres. Consequently, the lead coordination geometries exhibit proximal bonding to a number of oxygen donors, as well as distal interactions with nearest neighbors. The coordination numbers vary from 8 to 10, with ‘5+3', ‘5+4', ‘6+4' and ‘7+3' coordination modes where the first number refers to the proximal ligands and the second to the distal set. The four crystallographically distinct citrate groups include three with deprotonated carboxylate groups (C6H5O7)3- and one with a single protonated carboxyl group (C6H6O7)2. The citrate ligands bridge 3, 5, 7 and 7 lead sites. Three of the citrate groups exhibit tridentate chelation coordination to a lead site through two carboxylate oxygen donors and the hydroxyl groups. One citrate group projects an uncoordinated -OH group and a pendant protonated carboxyl group into the interlamellar domain. This latter carboxyl group coordinates to a sodium cation, which exhibits five coordinate geometry defined by three aqua ligands and the carbonyl oxygen of the -CO2H groups in the basal plane and a citrate -OH donor in the apical position. | else
https://doi.org/10.1016/j.ica.2011.08.054 | 21 | X-ray crystallography Crystallographic data for the compound was collected with a Bruker P4 diffractometer equipped with a SMART CCD system and using MoKα radiation (λ =0.71073Å). The data were collected at 90K and corrected for Lorentz and polarization effects . Absorption corrections were made using sadabs . The structure solution and refinement were carried out using the shelxtl crystallographic software package. The structures were solved using direct methods, and all of the nonhydrogen atoms were located from the initial solution. After locating all of the nonhydrogen atoms in each structure, except for the water molecules of crystallization, the model was refined against F 2, initially using isotropic, then anisotropic thermal displacement parameters, until the final value of Δ/σ max was less than 0.001. At this point in the refinement, there were several residual peaks within the interlamellar void from the Fourier difference map. However, the highly disordered solvent molecules within the void could not be adequately defined crystallographically. The SQUEEZE routine of the program platon was used to subtract the contribution of the solvent of crystallization to the diffraction pattern. The SQUEEZE routine indicated that a total potential solvent area of 380Å3 [16.8% of the cell volume], and a void electron population of 191 per cell. Refinement after the SQUEEZE routine gave significantly improved R values: R values before SQUEEZE, R 1 =0.0865, wR 2 =0.2162. Crystal data for the compound is summarized in . Selected bond lengths and angles for 1 are collected in . | else
https://doi.org/10.1016/j.poly.2011.09.020 | 27 | For all the complexes, standard 13C CP MAS spectra and short contact time measurements were also collected. Three (aliphatic, aromatic and low field) well resolved groups of signals were found. From the point of view of the number of signals, the situation is similar to the one in the nitrogen spectra. For the zinc and cadmium complexes two sets of signals are present, and one set are present for the nickel complex. The low field region is the most interesting and informative where C-2 (formally C-O) and C-7 (-CN-) signals are present. The chemical shifts of the C-2 atoms are known to be sensitive to the functionalization of the oxygen atom. Values close to 150ppm are expected for phenols, whereas for a carbonyl group the signal is strongly shifted downfield. The positions of those signals in the investigated complexes (Zn2+ δ =166.5 and 165.9ppm, Cd2+ δ =169.0 and 169.4ppm, Ni2+ δ =161.9ppm) indicate that in all cases the oxygen atom is differently involved in the complexation process. The other signals, aromatic and aliphatic, are in the typical ranges and do not supply valuable structural information. | else
https://doi.org/10.1016/j.poly.2011.09.020 | 30 | In all the complexes, the metals are coordinated by the Schiff base molecular fragment (by two nitrogen and one oxygen atom) and by a nitrogen atom from the (SCN)- anion. For the Ni(NCS)L complex, four ligands coordinate nickel and form a square planar coordination (Figs. and a). The Ni1 atoms lay in the plane created by the O1, N1, N2 ligand atoms. In the case of Zn2(NCS)2L2 both zinc atoms are coordinated by five ligands and form tetragonal pyramids (Figs. and b). Each oxygen atom from the Schiff base coordinates two zinc atoms. The distance between Zn1 and Zn2 is equal to 3.179Å, and between the O1 and O2 atoms 2.532Å. The deviation of the Zn(II) atoms from the ligand planes (plane 1: O1, O2, N1, N2 and plane 2: O1, O2, N3, N4 - see Fig. 1a in the Supporting materials) is equal to 0.63 and 0.67Å for Zn1 and Zn2, respectively. The angle between these planes is 62.91°. Also in the Cd2(NCS)2L2 (Figs. and c) structure, each oxygen atom from the Schiff base is coordinated by two cadmium cations. The distances between Cd1…Cd2 and O1…O2 are equal to 3.418 and 2.820Å, respectively. The Cd2 atom has a very similar coordination to the zinc atom coordination in Zn2(NCS)2L2 - five ligands and a tetragonal pyramidal geometry. The deviation of the Cd2 atom from the Schiff base plane is equal to 0.700Å (see Fig. 1b in the Supporting materials). Surprisingly, the coordination of the Cd1 atom is different. Cd1 is located exactly in the plane defined by the O1, O2, N1, N2 atoms. Additionally, it is coordinated by a sulfur atom. The angle between planes 1 and 2 (defined in the same manner as for the zinc complex) is equal to 51.63°. | else
https://doi.org/10.1016/j.poly.2011.09.020 | 31 | A comparison of selected bond distances and angles for the three complexes is illustrated in . In general, the bond lengths in the aromatic rings are similar for all compounds. One can see that the bond lengths between the metal and ligands atoms in Ni(NCS)L are shorter than the respective bond lengths in Zn2(NCS)2L2 and Cd2(NCS)2L2 . For Cd2(NCS)2L2 , the ligand-metal-ligand angles are more deviated from 90° than in the case of the other complexes. The C-O bond lengths vary from 1.318Å for Ni(NCS)L to 1.327Å for Cd2(NCS)2L2 and up to 1.351Å for Zn2(NCS)2L2 . | else
https://doi.org/10.1016/j.poly.2011.09.020 | 33 | Zn2(NCS)2L2 The complex Zn2(NCS)2L2 crystallises in the monoclinic P21 space group with one molecule in the asymmetric part of the unit cell. From the view along the x direction ( a) it is seen that all the (SCN)- ligands are directed in the same direction, i.e., towards the Schiff base fragment. This apparently helps to pack the molecules efficiently in the crystal lattice. Molecules lay along the y axis and are related by a 21 screw axis. Such a molecular arrangement results in a number of short contacts between the (SCN)- ligand and the hydrogen atoms from the Schiff base fragment. Also some short C-H…C interactions between the neighbouring Schiff base fragments can be observed ( a and ). No π…π stacking appears in this structure. All the sulfur atoms are relatively far from the zinc atoms (ca. 5Å) and they do not belong to the coordination sphere of the Zn(II) centre. | property | crystal_system, space_group
https://doi.org/10.1016/j.poly.2011.09.020 | 34 | Cd2(NCS)2L2 This complex crystallises in the monoclinic P21/n space group with one independent molecule in the asymmetric part of the unit cell. The molecular arrangement in the crystal lattice is slightly similar to the one in the complex Zn2(NCS)2L2 : the (SCN)- ligands are all directed in the same direction - towards the Schiff base fragments (see a), thus forming an infinite ribbon in the crystal lattice. Also the shortest intermolecular contacts are present between (SCN)- and the hydrogen atoms from the Schiff base (see b and ). However, in this case, the distance between one of the sulfur atoms from (SCN)- and the closest cadmium atom from the neighbouring molecule is equal only to 2.684Å. As a consequence, the sulfur atom is also coordinated by Cd(II). The coordination of the two cadmium cations in this molecule is different. No π…π stacking appears in this structure. In the z direction some empty channels are observed in the 3D structure of the Cd2(NCS)2L2 complex (see b). The size of the channel is ca. 3.4×5.5Å when only heavy atoms are considered (see Fig. 2a in the Supporting material). When the hydrogen atoms are also taken into account, it turns out that the distances between the closest hydrogen atoms from the methyl groups are close to 2.610 and 2.849Å (see Fig. 2b in the Supporting materials). As a consequence, the channels are too narrow to host any solvent molecules. | property | crystal_system, space_group
https://doi.org/10.1016/j.jssc.2008.09.020 | 27 | X-ray crystallography A brown block of 1 (with dimensions 0.78mm×0.56mm×0.48mm), a green block of 2 (0.42mm×0.20mm×0.18mm), and a blue block of 3 (0.24mm×0.10mm×0.10mm) were subjected to single crystal X-ray diffraction using a Bruker-AXS SMART 1k CCD instrument at 173K. The X-ray diffraction experiment for the same single crystal of 3 was repeated at 293K. Reflection data was acquired using graphite-monochromated MoKα radiation (λ=0.71073Å). The data was integrated via SAINT . Lorentz and polarization effect and empirical absorption corrections were applied with SADABS . The structures were solved using direct methods and refined on F 2 using SHELXTL . All non-hydrogen atoms were refined anisotropically. Hydrogen atoms bound to carbon atoms were placed in calculated positions and refined isotropically with a riding model. The hydrogen atoms bound to the central nitrogen of the dpa moieties in 1-3 were found via Fourier difference maps, then restrained at fixed positions and refined isotropically. Attempts to refine the crystal structure of 3 using the low temperature reflection data in the higher symmetry centrosymmetric space group Pbcm with a disordered glutarate conformation model resulted in unacceptably high wR2 values (~0.52), with 355 systematic absence violations. Acceptable solution was possible only in Pca21 with racemic twinning taken into account. Conversely, the crystal structure of 3 could not be acceptably solved in an acentric orthorhombic space group using the high temperature reflection data. Relevant crystallographic data for 1, 2, and 3 (at both 173 and 293K) are listed in . | else
https://doi.org/10.1016/j.jssc.2008.09.020 | 29 | Structural description of [M(glu)(dpa)] n (M=Co, 1; M=Ni, 2) As revealed by single-crystal X-ray diffraction, compounds 1 and 2 are isomorphous and crystallize in the centrosymmetric orthorhombic space group Pbcn with an asymmetric unit consisting of one divalent metal ion, one glu dianion and one ligated dpa molecule ( , shown for 1). The metal atoms display a distorted square pyramidal [MN2O3] coordination geometry (τ=0.223 for 1, 0.224 for 2) with trans nitrogen donors from two different dpa ligands anchoring the basal plane. A glu dianion in a 1,5-chelating binding mode fulfills the apical coordination site and one position in the basal plane. The glu ligands in these complexes adopt gauche-gauche conformations with four C-atom torsion angles of 62.6° and 65.9° for 1 and 62.2° and 65.4° for 2. The fourth and final basal plane coordination site in each case is occupied by an oxygen atom from a second glu ligand. Bond lengths and angles () are consistent with divalent cobalt and nickel in a distorted square pyramidal coordination environment, with subtle differences consistent with well-established ionic radius trends . | else
https://doi.org/10.1016/j.jssc.2008.09.020 | 30 | Adjacent metal ions are conjoined into zigzag 1D [M(glu)] n chains parallel to the b crystal direction ( ) through bridging glu carboxylate termini in a syn-anti binding mode, in which the basal plane of one square pyramidal coordination sphere is linked to the apical position of another. The M⋅⋅⋅M distances along the chain motifs in 1 and 2 measure 4.294 and 4.264Å, respectively. Covalent connectivity within the [M(glu)] n chains is supplemented by semi-ligation on the part of one of the oxygen donor atoms involved in the 1,5-chelating binding mode of the glu ligands. This oxygen donor atom is bound at the apical coordination site of one metal ion, and donates electron density towards the vacant coordination site of another metal ion. Thus, a 1D repeating [M⋅⋅⋅O-M⋅⋅⋅O-] n chain within the larger [M(glu)] n chain unit can be invoked. The semi-ligating M⋅⋅⋅O distances in 1 and 2 are 2.432 and 2.417Å, respectively, causing respective M⋅⋅⋅O-M angles of 144.4° and 145.2°. | else
https://doi.org/10.1016/j.jssc.2008.09.020 | 34 | Adjacent Cu1 atoms are linked through the gauch-anti conformation glu ligands to form [Cu(glu)] n 1D chains (chain-A, a) with a Cu⋅⋅⋅Cu distance of 4.694Å. Similarly, neighboring Cu2 atoms are conjoined via gauche-gauche conformation glu ligands to form crystallographically distinct [Cu(glu)] n 1D chains (chain-B, b) with a Cu⋅⋅⋅Cu distance over 0.1Å closer, at 4.589Å. The varying glu conformations instill different twists of neighboring copper square pyramidal coordination spheres (29° in chain-A, 43° in chain-B). Cu⋅⋅⋅O semi-ligation within both chain-A and chain-B provides [Cu⋅⋅⋅O-Cu⋅⋅⋅O-] n chain patterns, with Cu⋅⋅⋅O distances of 2.778 and 2.600Å within chain-A and chain-B, respectively. | else
https://doi.org/10.1016/j.jssc.2008.09.020 | 37 | Adjacent copper ions are conjoined into zigzag 1D [Cu(glu)] n chains virtually identical to those in 1 and 2 by bridging glu carboxylate termini in a syn-anti binding mode, in which the basal plane of one square pyramidal coordination sphere is linked to the apical position of another. The Cu⋅⋅⋅Cu distance along the chain motif in the high temperature form of 3 measures 4.653Å. Covalent connectivity within the [Cu(glu)] n chains is supplemented by semi-ligation on the part of one of the oxygen donor atoms involved in the 1,5-chelating binding mode of the glu ligands. This oxygen donor atom is bound at the apical coordination site of one copper ion, and donates electron density towards the vacant coordination site of another copper ion. The semi-ligating Cu⋅⋅⋅O distance is 2.684Å, causing a Cu⋅⋅⋅O-Cu angle of 139.4°. | else
https://doi.org/10.1016/j.jssc.2008.09.020 | 43 | Fitting the variable temperature susceptibility data to Eq. resulted in best-fit parameters ( ) of C=2.36(3) (giving g=2.24), D=30(1)cm-1, J=14(1)cm-1 with R=3.0×10-3. Thus, in contrast to the antiferromagnetic tendencies seen in 2 and 3, the predominant magnetic superexchange pathway is ferromagnetic. This divergent behavior is plausibly ascribed to the overlap of different magnetic orbital sets ("eg " only in 2 and 3, both "t 2 g " and "eg " in 1), as reported for other dual-ligand coordination polymer systems . An examination of the low temperature magnetic data for 1 ( ) indicates a sharp decrease in the χ m T value below 5.5K, indicative of either long-range weak antiferromagnetic interaction through the dpa ligands, or more likely, anisotropy-driven spin canting with misalignment of neighboring spins from an idealized ferromagnetic ground state. The data below 5.5K could not be acceptably fit with Eq. . | property | etc
https://doi.org/10.1016/j.inoche.2003.12.019 | 4 | A new co-ordination framework {[Zn(Ac)2(bbbm)](CH3OH)2} n has been prepared and characterized by single crystal X-ray diffraction and Z-scan technique. The polymer has a helical chain structure formed by bbbm linking two adjacent Zn(II) ions and exhibits strong NLO refraction property with n 2 value of 1.38×10-17 m2 W-1, which can match those of the best known third-order NLO materials such as inorganic oxides, semiconductors, and cluster compounds. | property | etc
https://doi.org/10.1016/j.inoche.2003.12.019 | 6 | Abstract A new co-ordination framework {[Zn(Ac)2(bbbm)](CH3OH)2} n (1) (bbbm=1,1'-(1,4-butanediyl)bis-1H-benzimidazole) has been synthesized and structurally characterized by single crystal X-ray diffraction and Z-scan technique. The polymer has a one-dimensional single helical chain structure formed by bbbm linking two adjacent Zn(II) ions and exhibits strong NLO refraction property with n 2 value of 1.38×10-17 m2 W-1, which can match those of the best known third-order NLO materials such as inorganic oxides, semiconductors, and cluster compounds. | property | etc
https://doi.org/10.1016/j.inoche.2003.12.019 | 11 | The UV-Vis spectrum of the polymer 1 shows that it has relatively low linear absorption in the visible and near-IR region, which is similar to the behavior of other coordination polymers . The NLO property of 1 is measured in a 1.7×10-4 moldm-3 DMF solution by Z-scan technique. 3 The NLO properties were measured with a linearly polarized laser light (λ=532 nm; pulse widths=7 ns) generated from a Q-switched and frequency-doubled Nd:YAG laser. An aperture of 0.5 mm in radius was placed in front of the detector to assist the measurement of the self-focusing effect. It exhibits weak NLO absorptive and strong NLO refractive properties. | property | etc
https://doi.org/10.1016/j.inoche.2003.12.019 | 13 | depicts NLO refractive property of polymer 1. A reasonably good fit between the experimental data (black dot) and the theoretical curves (solids curves) based on Eqs. was obtained. The refractive index n 2 was calculated to be 1.38×10-17 m2 W-1, which shows that the polymer has a positive sign for the refractive nonlinearity. The valley/peak pattern of the normalized transmittance curve shows characteristic self-focusing behavior. The n 2 is better than some best performing NLO materials such as inorganic oxides like SiO2 (n 2=2×10-20 m2 W-1), semiconductors like CdS (n 2=2.5×10-18 m2 W-1), and organic polymers like DANS (n 2=8×10-18 m2 W-1) . It is obvious that polymer 1 exhibits stronger NLO refractive effect, which can match those of the best-known third-order NLO materials in neat solid form. Moreover, its n 2 value is also comparable to those of cluster compounds like [W2Ag4S8(AsPh3)4] (n 2=5.9×10-16 m2 W-1) , {[Et4N]2[MoS4Cu4(CN)4]} n (n 2=1.8×10-16 m2 W-1) and our reported coordination polymers like [Zn(bbbt)(NCS)2] n (n 2=4.53×10-18 m2 W-1), [Cd(bbbt)2(NCS)2] n (n 2=3.07×10-19 m2 W-1) and [Zn(pbbt)(NCS)2] n (n 2=3.02×10-18 m2 W-1). | property | etc
https://doi.org/10.1016/j.molstruc.2015.10.046 |  | Powder X-ray diffraction patterns and thermal analyses of compounds 1 and 2\n The phase purities of bulk samples of compounds 1 and 2 have been confirmed by the powder X-ray diffraction analyses. As shown in \n\n, the major peak positions of the bulk solids of compounds 1 and 2 match well with those of the simulated patterns based on respective single crystal X-ray diffraction data, indicating that the synthesized compounds are in pure phase. In addition, the thermal behaviors of compounds 1 and 2 were also investigated by thermalgravimetric analysis (TGA) under N2 atmosphere in the temperature range of 30\u2013800\u00a0\u00b0C. For compound 1, there is no obvious weight loss in the temperature range of 30\u2013270\u00a0\u00b0C, and after 270\u00a0\u00b0C, the framework started to collapse accompanied by the decomposition of the organic components. The residue of the powder may be ZnO (obsd: 24.98%, calcd: 24.18%) (c). For compound 2, the weight loss corresponding to the departure of the lattice water molecule is observed from to (obsd: 2.72%, calcd: 2.92%). The framework can be stable up to 271\u00a0\u00b0C, where the framework begins to collapse owing to the decomposition of the organic ligands. Finally, the remnants are 27.52%, corresponding to the formation of ZnO (calcd: 26.24%) (d) (see ). | property | decomposition_temperature
https://doi.org/10.1016/j.molstruc.2015.10.046 |  | Photoluminescent properties of compounds 1 and 2\n Metal-organic frameworks with d10 transition metal ions have\u00a0attracted intense interest from chemists owing to their potential applications in photochemistry, chemical sensors, and electroluminescent displays . In this work, the luminescent properties of compounds 1 and 2 as well as the free ligands (H3bpt, H4bptc and Hdatrz) were investigated in the solid state at room temperature. The free H3bpt, H4bptc and Hdatrz ligands display intense emission peaks at 388\u00a0nm (\u03bbex\u00a0=\u00a0345\u00a0nm), 402\u00a0nm (\u03bbex\u00a0=\u00a0345\u00a0nm), 435\u00a0nm (\u03bbex\u00a0=\u00a0340\u00a0nm), respectively, which can be assigned to the \u03c0*-n or \u03c0*-\u03c0 transitions (b). Under the excitation light of 340\u00a0nm, compounds 1 and 2 show broad emission bands centered at 442\u00a0nm and 445\u00a0nm, respectively (a). Notably, the luminescent emission peaks of compounds 1 and 2 are similar to that of free Hdatrz ligand with red-shifts of 7\u00a0nm and 10\u00a0nm, respectively. The absence of the carboxylate-based ligands (H3bpt and H4bptc) emission bands further indicates that the luminescence of compounds 1 and 2 can be attributed to Hdatrz intraligand charge transfer . | property | peak_spectrum
https://doi.org/10.1016/j.poly.2016.10.041 |  | \n\n\n\n\n\n Abstract Three new metal\u2013organic frameworks (MOFs), [Zn2(TZI)(\u03bc\n3-OH)(H2O)2]\u00b7(CH3)2NH (JUC-165), [Cd5(TZI)3(\u03bc\n3-OH)(H2O)7]\u00b74H2O (JUC-166), and [Cd(TZI)]\u00b7(CH3)2NH2\u00b7H2O (JUC-167) (JUC=Jilin University China) have been synthesized by self-assembly of Zn2+/Cd2+ ions and a prominent ligand, 5-tetrazolylisophthalic acid (H3TZI). JUC-165 exhibits fascinating three-dimensional (3D) structure containing 1D rectangular channels with dimensions of 6.5\u00d73.0\u00c52 and it performs (5,5)-connected topology with a Schl\u00e4fli symbol of 4664, JUC-166 displays a 2D sandwich-layer which further forms into a 3D supermolecular structure by H-bonds reactions and JUC-167 exhibits (4,4)-connected 3D frameworks with a Schl\u00e4fli symbol of 42638. Furthermore, we research the fluorescence properties of these new MOFs measured at room temperature, and the results reveal that JUC-165, JUC-166 and JUC-167 display strong main emission spectra peaks at 410, 437 and 415nm, respectively. | property | topology, peak_spectrum
https://doi.org/10.1016/j.poly.2016.10.041 |  | Inspired by the aforementioned above, we opted to use the 5-tetrazolylisophthalic acid (H3TZI) ligand to coordinate with Zn2+ or Cd2+ ions and explore its potential in directing the assembly of extended frameworks based on its flexibility. Successfully, three new MOFs, [Zn2(TZI)(\u03bc\n3-OH)(H2O)2]\u00b7(CH3)2NH (JUC-165), [Cd5(TZI)3(\u03bc\n3-OH)(H2O)7]\u00b74H2O (JUC-166) as well as [Cd(TZI)]\u00b7(CH3)2NH2\u00b7H2O (JUC-167) were constructed. It\u2019s notable that for the rotation and bending of the mixed motifs in the ligand, H3TZI behaved various coordination modes and different configurations in the three structures. JUC-165 featured 3D frameworks including 1D rectangular channels with dimensions of 6.5\u00d73.0\u00c52, which performed (5,5)-connected frameworks with a Schl\u00e4fli symbol of 4664, JUC-166 performed 2D sandwich-layer which further form to 3D supermolecular structure by H-bonds reactions, JUC-167 exhibited 3D frameworks with a Schl\u00e4fli symbol of 42638. Moreover, we describe the luminescence properties of the three MOFs materials measured at room temperature and the results reveal strong main emission spectrum peaks at 410, 437 and 415nm of JUC-165, JUC-166 and JUC-167, respectively. | property | topology, peak_spectrum
https://doi.org/10.1016/j.poly.2016.10.041 |  | Results and discussion Description of the crystal structure of JUC-165\n Single crystal X-ray diffraction of JUC-165 reveals that it crystallizes in the orthorhombic space group Cmcm. The asymmetric unit contains 0.5 Zn2+ cations, 0.25 TZI3\u2212 ligand, 0.25 \u03bc\n3-OH and 0.5 coordinated water molecular (). And the 0.25 (CH3)2NH of guest comes from the hydrolysis of DMF under high pressure and temperature . TZI3\u2212 ligand coordinates with six mental sites by the coordination mode which can be described as \u03bc\n6-\u03b71: \u03b70: \u03b70: \u03b71: \u03b71: \u03b71: \u03b71: \u03b71 (\na). Its conformation is mode-b by the dihedral is 90.0\u00b0 between the m-benzenedicarboxylate and tetrazolyl ring (). Two kinds of zinc centers (Zn1 and Zn2) are found in the framework. The Zn1 atom is five-coordinated by three oxygen atoms which consist of two carboxylate oxygen atoms from two TZI3\u2212 and one bridging oxygen atom from a \u03bc\n3-OH ligand in the equatorial plane, and two nitrogen atoms from two TZI3\u2212 ligands distribution in the axial position, which forms triangle biconical ZnN2O3 coordination geometry. While the Zn2 atom is six coordinate by four oxygen atoms from two \u03bc\n3-OH ligands, two coordinated water molecules and two nitrogen atoms from two different TZI3\u2212 ligands, forming an octahedral geometry. The Zn\u2013O bond distances are from 1.962(4) to 2.128(6)\u00c5, and the Zn\u2013N bond distances are 2.110(5) and 2.362(5)\u00c5 (). For the interactions between metal sites and ligands described above, triangle [Zn3(\u03bc\n3-OH)] SBU are formed by \u03bc\n3-OH connecting three metal centers (b), these isosceles triangles connected by TZI3\u2212 spacers to form 1D strip-shaped chains further. Adjacent chains linked by m-benzenedicarboxylate groups to form 3D frameworks with 1D rectangular channels (6.5\u00d73.0\u00c52) with taking van der Waals radii into consideration run along the c axis (c). A better insight into the nature of JUC-165 can be achieved by the application of a topological approach, that is, reducing multidimensional structures to simple node-and-linker nets (the Topos4.0 program is a powerful tool for the analysis, comparison, and design of network structures) . As shown in , the trimetallic [Zn3(\u03bc\n3-OH)] SBU can simply be regarded as a 5-connected node since the terminal H2O molecules do not contribute to the network topology. Likewise, each TZI3\u2212 ligand coordinated to five [Zn3(\u03bc\n3-OH)] clusters can act as a 5-connected node. On the basis of the simplification principle, the resulting structure of JUC-165 is a rare binodal five-connected net, and its Schl\u00e4fli symbol is 4664 (d). | property | crystal_system, space_group, topology
https://doi.org/10.1016/j.poly.2016.10.041 |  | Description of the crystal structure of JUC-166\n Single crystal X-ray diffraction of JUC-166 reveals that it crystallizes in the orthorhombic space group P212121. The asymmetric unit contains five Cd2+ cations, three TZI3\u2212anion, one \u03bc\n3-OH and seven terminal coordinated water molecular (). For the TZI3\u2212 ligand, three kind of coordination modes were found which can be described as \u03bc5\n-\u03b71: \u03b70: \u03b71: \u03b71: \u03b71: \u03b71: \u03b71 \u03b70 (type (I)), \u03bc5\n-\u03b71: \u03b71: \u03b71: \u03b71: \u03b71: \u03b71: \u03b71: \u03b70 (type (II)), and \u03bc\n7-\u03b70: \u03b71: \u03b72: \u03b72: \u03b71: \u03b71: \u03b70: \u03b71 (type (III)), respectively (\na\u00a0and\u00a0b). It is worth noting that the dihedral between the m-benzenedicarboxylate and tetrazolyl ring is 58.8\u00b0, 45.5\u00b0, and 2.2\u00b0 of the three modes, respectively (). In this structure, there are five kinds of Cd2+ sites. Among them, Cd1, Cd2, Cd3, Cd5 are all six-coordinated octahedral geometry. For Cd1, it is coordinated by three oxygen atoms from two terminal coordinated waters and one bridging oxygen \u03bc\n3-OH ligand, and three nitrogen atoms from three TZI3\u2212 ligands. The Cd2 atom is coordinated by three oxygen atoms from one \u03bc\n3-OH ligands, two carboxylate oxygen atoms from two TZI3\u2212 ligands and three nitrogen atoms from three different TZI3\u2212 ligands. Cd3 atom is coordinated by five oxygen atoms from one TZI3\u2212 ligand, three terminal coordinated waters and one \u03bc\n3-OH ligand, and one nitrogen atom from one TZI3\u2212 ligand. For Cd5, it is six-coordinated by four oxygen atoms of three TZI3\u2212, one terminal coordinated water oxygen atom, and one nitrogen atom from TZI3\u2212 ligand. While the Cd4 is seven-coordinated which consist of five carboxylate oxygen atoms from three TZI3\u2212, one terminal coordinated water oxygen atom, and one nitrogen atom from TZI3\u2212 ligand, forming a single-cap triangular prism geometry. The Cd\u2013O bond distances are from 2.267(8) to 2.567(7)\u00c5, and the Cd\u2013N bond distances are 2.346(8) and 2.457(7)\u00c5 (). The type (I) and type (II) linkers connect Cd1, Cd2, Cd4 and Cd5 centers to form two different 2D layers which are in the top and bottom, respectively. The two layers are like twins for they are very similar which form to a double-layer by sharing Cd1, Cd2 centers (c). In addition, the type (III) linkers as well as \u03bc\n3-OH ligand connect Cd1, Cd2, Cd3 and Cd4 centers to form another layer in the middle (d). And the intermediate layer is like a mirror which is caught in the middle of the twins-like layers (). Thus, the three monolayers form an overall sandwich-like 2D layer by sharing Cd1, Cd2, Cd4 and Cd5 centers. As we know, the sandwich-like tri-layer structure is rare . There are strong hydrogen bonding interactions (O6W\u2013H\u22efO1, O6W\u2013H\u22efO3 and O7W\u2013H\u00b7\u00b7\u00b7O7 distance of 2.9350, 2.9136 and 2.7421\u00c5, respectively ()) between adjacent 2D layers. The layers stack each other to form 3D supramolecular frameworks further (e). | property | crystal_system, space_group
https://doi.org/10.1016/S0277-5387(03)00372-3 |  | TGA was performed on 11.0211 mg of a polycrystalline sample of compound 4 from ambient temperature to 700\u00b0C. The TGA data show that three obvious weight loss stages: (1) 70\u2013137\u00b0C, weight loss 11.0% possibly corresponding to removing two moles of free water molecules per formula unit (Calc. 11.3%). (2) 241\u2013391\u00b0C, weight loss 5.7%. (3) 500\u2013600\u00b0C, weight loss 11.7%. | property | decomposition_temperature
https://doi.org/10.1016/S0277-5387(03)00372-3 |  | Crystal data for 1\n C4H26CoO14P2, M=419.12, triclinic, P\n\n\n1\n\u0304\n\n, a=6.3931(7), b=11.0800(11), c=11.9285(12) \u00c5, \u03b1=80.347(2)\u00b0, \u03b2=81.880(2)\u00b0, \u03b3=79.308(2)\u00b0, V=813.23(15) \u00c53, Z=2, Density (Calc.)=1.712 g cm\u22123, T=293(2) K, \u03bc(Mo K\u03b1)=1.315 mm\u22121. Data were collected on a single crystal with dimensions 0.36\u00d70.32\u00d70.08 mm. 4186 reflections were measured in the range of 1.74\u00b0\u2264\u03b8\u226425.03\u00b0, 2826 independent reflections (R\nint=0.0301). Final R\n1=0.0499 for 2349 observed reflections [I>2\u03c3(I)] and wR\n2=0.1207. | property | chemical_formula_weight, crystal_system, space_group, lattice_parameters, density
https://doi.org/10.1016/S0277-5387(03)00372-3 |  | Crystal data for 2\n C4H26NiO14P2, M=418.90, triclinic, P\n\n\n1\n\u0304\n\n, a=6.3924(6), b=11.0324(11), c=11.8857(12) \u00c5, \u03b1=80.1470(10)\u00b0, \u03b2=81.5170(10)\u00b0, \u03b3=79.03\u00b0, V=805.03(14) \u00c53, Z=2, Density (Calc.)=1.728 g cm\u22123, T=293(2) K, \u03bc(Mo K\u03b1)=1.468 mm\u22121. Data were collected on a single crystal with dimensions 0.44\u00d70.42\u00d70.32 mm. 4170 reflections were measured in the range of 1.75\u00b0\u2264\u03b8\u226425.10\u00b0, 2789 independent reflections (R\nint=0.0246). Final R\n1=0.0447 for 2582 observed reflections [I>2\u03c3(I)] and wR\n2=0.1161. | property | chemical_formula_weight, crystal_system, space_group, lattice_parameters, density
https://doi.org/10.1016/S0277-5387(03)00372-3 |  | Crystal data for 3\n C4H14CuO8P2, M=315.63, triclinic, P\n\n\n1\n\u0304\n\n, a=4.6067(5), b=5.5119(6), c=10.6260(12) \u00c5, \u03b1=102.892(3)\u00b0, \u03b2=94.792(2)\u00b0, \u03b3=101.704(2)\u00b0, V=255.19(15) \u00c53, Z=1, Density (Calc.)=2.054 g cm\u22123, T=293(2) K, \u03bc(Mo K\u03b1)=2.475 mm\u22121. Data were collected on a single crystal with dimensions 0.36\u00d70.14\u00d70.06 mm. 1303 reflections were measured in the range of 1.98\u00b0\u2264\u03b8\u226425.03\u00b0, 887 independent reflections (R\nint=0.0230). Final R\n1=0.0468 for 748 observed reflections [I>2\u03c3(I)] and wR\n2=0.1223. | property | chemical_formula_weight, crystal_system, space_group, lattice_parameters, density
https://doi.org/10.1016/S0277-5387(03)00372-3 |  | Crystal data for 4\n C4H14ZnO8P2, M=317.46, monoclinic, C2/c, a=18.545(2), b=8.2688(11), c=8.2977(11) \u00c5, \u03b2=114.159(2)\u00b0, V=1161.0(3)\u00b0 \u00c53, Z=4, Density (Calc.)=1.816 g cm\u22123, T=293(2) K, \u03bc(Mo K\u03b1)=2.410 mm\u22121. Data were collected on a single crystal with dimensions 0.28\u00d70.16\u00d70.12 mm. 1866 reflections were measured in the range of 2.41\u00b0\u2264\u03b8\u226425.05\u00b0, 1018 independent reflections (R\nint=0.0237). Final R\n1=0.0337 for 855 observed reflections [I>2\u03c3(I)] and wR\n2=0.0867. | property | chemical_formula_weight, crystal_system, space_group, lattice_parameters, density
https://doi.org/10.1016/S0277-5387(03)00372-3 |  | Crystal data for 5\n C4H14Cu2O9P2, M=395.17, monoclinic, C2/m, a=20.036(4), b=6.6708(14), c=4.3999(10) \u00c5, \u03b2=91.251(4)\u00b0, V=587.9(2) \u00c53, Z=2, Density (Calc.)=2.232 g cm\u22123, T=293(2) K, \u03bc(Mo K\u03b1)=3.921 mm\u22121. Data were collected on a single crystal with dimensions 0.20\u00d70.10\u00d70.03 mm. 943 reflections were measured in the range of 2.03\u00b0\u2264\u03b8\u226425.05\u00b0, 568 independent reflections (R\nint=0.0359). Final R\n1=0.0661 for 447 observed reflections [I>2\u03c3(I)] and wR\n2=0.1799. | property | chemical_formula_weight, crystal_system, space_group, lattice_parameters, density
https://doi.org/10.1016/j.ica.2008.12.025 |  | Graphical abstract The 3-D network compounds [NiCl2(pip)] (1) and [Cu2I2(pip)] (2) have been reported, which constructed from 1-D zigzag NiCl2 chains and 1-D merlon-like CuI double chains bridged by pip molecules, respectively. Compound 1 shows ferromagnetic property, while compound 2 possesses fluorescent property with an emission at 567nm. | property | peak_spectrum
https://doi.org/10.1016/j.ica.2008.12.025 |  | Abstract By the simple hydro/solvothermal reaction, two new 3-D metal\u2013halo cluster polymers, [NiCl2(pip)] (pip=piperazine) (1) and [Cu2I2(pip)] (2) were obtained and characterized by IR spectroscopy, CHN analysis and TG analysis. Single-crystal X-ray analysis reveals that, the 3-D network of compounds 1 and 2 are constructed from the 1-D zigzag NiCl2 chains and the 1-D castellated Cu2I2 chains bridged by pip molecules respectively. The \u03bceff versus T curve indicates that compound 1 is ferromagnetic when T\n>14K. The photoluminscent spectrum shows that compound 2 possesses the fluorescent property with a broad emission peak at 567nm upon excision at 397nm. | property | peak_spectrum
https://doi.org/10.1016/j.ica.2008.12.025 |  | TG analysis Thermogravimetric (TG) behavior was investigated on a SHIMADZU DTG-60 instrument in a temperature range of 25\u2013800\u00b0C with a heating rate of 10\u00b0Cmin\u22121 in air. As shown in \n, compound 1 exhibits one-step continuous weight-loss in the temperature range of 310\u2013575\u00b0C. The final residue is proved to be NiO (calc.: 34.62%; found: 33.15%), which suggests that the pip molecule and the Cl\u2212 ion released simultaneously, meanwhile, the Ni(II) ion combined with the O2 to form the NiO. Compound 2 underwent two steps of the weight loss. The first step from 210\u00b0C to 440\u00b0C should correspond to the loss of the pip, meanwhile, part Cu(I) transformed into CuO (calc.: 18.43%; found: 12.67%). The second stage should correspond to the sublimation of the I- ion and the oxidation of the residual Cu(I) (calc.: 54%; found: 51%). | property | decomposition_temperature
https://doi.org/10.1016/j.ica.2008.12.025 |  | Magnetic property Magnetic susceptibility data were determined on the basis of a 10.3mg sample over the temperature of 2\u2013300K at a magnetic field of 1 kG on a Quantum Design MPMS-7 SQUID magnetometer. The \u03bceff versus T plot is shown in \n (left) [\u03bceff\n=2.83 (\u03c7\nM\nT)1/2]. The experimental \u03bceff value at 300 K is 3.11\u03bcB, comparable with the theoretically expected value of 2.83\u03bcB for a d8 Ni(II) ion with an octahedral geometry. Upon cooling down, \u03bceff increases continuously up to a maximum of 4.8\u03bcB at 14K, then drops rapidly down to a value of 1.4\u03bcB at 2 K. The 1/\u03c7\nM versus T curve is close to be linear when T\n>150K [see (right)], being well fitted by using the Curie Weiss law with C\n=1.014emuKmol\u22121, and \u03b8\n=53.97K. On the other hand, zero-field splitting is known to occur for Ni(II) ions, and for isolated ions may induce either an increase or a decrease of \u03bceff value at rather low temperature due to the site distortion of metal ion. Based on both stated above, the observed behavior is thus characteristic of the occurrence of ferromagnetic interactions within the NiCl2 chains due to a plus \u03b8 value, whereas the drop below 14K can be related to antiferromagnetic coupling between the chains as well as the effect of zero-field splitting. A 1-D chain model was used to fit the magnetic data of compound 1, unluckily no ideal result was obtained . | property | magnetic_susceptibility
https://doi.org/10.1016/j.ica.2008.12.025 |  | Photoluminescent property The photoluminescent spectrum of compound 2 was measured on a LS 55 florescence/phosphorescence in the solid state at room temperature. As displayed in \n, the emission spectrum of compound 2 shows a strong band at 567nm with a shoulder at 593nm when excited at 397nm. The emission may be from a triplet \u201ccluster centered\u201d (3CC\u2217) excited state, which should be assigned to a combination of iodide to copper charge transfer (IMCT\u2217) and \u201cmetal cluster centered\u201d [(3MCC\u2217), dCu\n\u2192(s,p)Cu] transition. The weak Cu\u22efCu interactions with an average distance of 2.75\u00c5 within the Cu2I2 chain, as literature reported, will be responsible for a 3MCC\u2217 excited solid . | property | peak_spectrum
https://doi.org/10.1016/j.inoche.2009.02.025 |  | The thermal behavior of 1 has been studied by coupling thermogravimetric and thermodiffractometric analyses. The coupled TG-DTA analysis (see S.I.) shows that compound 1, dried for 3 days over 75 R.H. NaCl, loses all the water molecules in the range 25\u2013150\u00b0C. The initial weight loss (14.3%) can be ascribed to the loss of the eight water molecules (calc. 14.8%) | property | decomposition_temperature
https://doi.org/10.1016/j.inoche.2009.02.025 |  | A plateau is then observed between 170 and 320\u00b0C and it should correspond to the formation of the anhydrous phase. Between 320 and 500\u00b0C a second weight loss (calc. 21.3%, obs. 22%) is observed and it corresponds to the combustion of the organic part. The third weight loss of about 7% is observed in 650\u2013780\u00b0C temperature range and it should correspond to the sublimation of the sulfate groups, probably as SO2.\n | property | decomposition_temperature
https://doi.org/10.1016/j.inoche.2009.02.025 |  | The plateau observed in the TG curve suggests that the phase stability is retained till 320\u00b0C. Compound 1, whose absorption spectrum is depicted in Kubelka Munk units in \n (black trace), is a dual luminescent material. Upon irradiation with \u03bb\n<300nm, a strong and narrow band, confined in the UV region, appears. If 1 is excited by wavelengths longer than 300nm, a broad band, included between 400 and 800nm, emerges (see ). The latter emission, located at lower energy is due to the bispiperidine diphosphonate ligand, since it is detectable also in the pure bispiperidine diphosphonic solid phase. The other emission, recorded only for 1, is most likely due to a charge transfer (CT) transition from the oxygen atoms of ligands to the Ce4+ ions; Ce3+ ions are produced that relax by emitting UV radiation. The CT nature of the transition is implicitly confirmed by the large Stokes shift (7138cm\u22121) and the FWHM of the emission band (3480cm\u22121) . It gives rise to a peaked band centered at 272nm, as inferred from the shape of the excitation spectrum (blue dashed trace of ). | property | decomposition_temperature, peak_spectrum
https://doi.org/10.1016/j.inoche.2009.02.025 |  | \nAnalysis CeNC6O9PSH19 requires Ce 28.7%, P 6.3%, S 6.5%. Found Ce 31.3%, P 6.4%, S 6.7%. IR (\u03bd\nmax/cm\u22121) 3438 (s), 3015(w), 2751(w), 1640(m), 1298(m), 1124(s), 1030(s), 614(m) \nCrystal data and refinement detail for\n1: Empirical formula C6CeNO12PSH19; formula weight 484.22, triclinic \n\nP\n\n\n1\n\n\n\u00af\n\n\n\n, a\n\n=\n7.3087(7), b\n=14.564(1), c\n=6.8079(7)\u00c5, \u03b1\n=91.60(1)\u00b0, \u03b2\n\n=\n93.72(1)\u00b0, \u03b3\n=78.15(1)\u00b0, V\n=707.66(9)\u00c53, Z\n=2, calculated density 2.03gcm\u22123; no. of data=5611, no. of reflections=3072; no. of variables=83; no. of restraints=42 a\nRp\n\n\n=\n0.0611, b\nRwp\n\n\n=\n0.0825, \n\n\n\n\nc\n\n\n\n\nR\n\n\n\n\nF\n\n\n2\n\n\n\n\n=\n0.128\n\n, dGOF=2.44 | property | chemical_formula_weight, crystal_system, space_group, lattice_parameters, density
https://doi.org/10.1016/j.inoche.2007.11.017 |  | Solid-state dc magnetic susceptibility data (\n) were collected on dried 1 under a constant field of 0.1T in the temperature range 2.0\u2013300K. The product \u03c7\nM\nT at room temperature is 1.17cm3\nmol\u22121\nK per trinuclear unit, close to the value of 1.24cm3\nmol\u22121\nK expected for three interacting CuII ions with a g value of 2.1. The value of the \u03c7\nM\nT product decreases gradually upon cooling until ca. 60K, and below this temperature, it decreases quickly down to a value of 0.62cm3\nKmol\u22121 at 6K, before increasing sharply at lower temperatures; the \u03c7\nM\nT value is 0.81cm3\nKmol\u22121 at 2.0K. Magnetization experiments performed at 2.0K in the field range 0\u20135T indicate a saturation value close to one electron per \n\n\n\nCu\n\n\n3\n\n\nII\n\n\n\n unit exhibiting a Brillouin shape for S\n=1/2 and g\n=2.06(4). | property | magnetic_susceptibility, etc
https://doi.org/10.1016/j.inoche.2007.11.017 |  | Supplementary material CCDC 663054 contains the supplementary crystallographic data for 1. These data can be obtained free of charge from The Cambridge Crystallographic Data Centre via www.ccdc.cam.ac.uk/data_request/cif. Satisfactory C, H and N analyses were obtained (the product was washed with Et2O and dried in vacuo). \nCrystallographic data. 1: C28H36N8Cu3O8Cl2, M\n=874.17, tetragonal, I41/a, a\n=\nb\n=24.616(2)\u00c5, c\n=11.6525(10)\u00c5, V\n=7060.8(10)cm3, Z\n=8, D\nc\n=1.645gcm\u22123, \u03bc (synchrotron)=2.619mm\u22121, T\n=150(2)K, 19197 reflections collected, 4754 unique (R\nint\n=0.0692), R\n1 on F(wR\n2 on F\n2)=0.0453 (0.1255) for 4234 observed (I\n>2\u03c3(I)) reflections. | property | chemical_formula_weight, crystal_system, space_group, lattice_parameters, density
https://doi.org/10.1016/j.inoche.2011.12.043 |  | Chalcogenide cluster [Mo3S4(HNTA)3]2\u2212 was used as precursor to generate new organic\u2013inorganic hybrid material. La2Cl[Mo3S4(NTA)3]\u22c517H2O (1) was obtained by hydrothermal synthesis starting from [Mo3S4(NTA)3]5\u2212 and La3+ cation. Compound (1) was fully characterised by XRD, FTIR, TGA and elemental analysis. (1) crystallises in the P-1 space group with a\n=11.2219(3)\u00c5, b=\n13.2435(3)\u00c5, c\n=17.6351(5)\u00c5, \u03b1\n=82,365(1)\u00b0, \u03b2\n=72,787(1)\u00b0, \u03b3\n=68,608 (1)\u00b0, V\n=2330.11(11)\u00c53 and Z\n=2. Single-crystal X-ray diffraction analyses evidenced that the resulting 3D network consists of [Mo3S4(NTA)3]5\u2212 units connected through La3+ cations. | property | space_group, lattice_parameters
https://doi.org/10.1016/j.inoche.2011.12.043 |  | The thermal stability of compound (1) was investigated on crystal samples in a nitrogen atmosphere in the temperature range 30\u2013600\u00b0C. The TG plot (Fig. S2) of compound (1) shows a weight loss of 18.5 % from 30 to 250\u00b0C, which is attributed to the loss of water molecules (calc: 19.1%). | property | decomposition_temperature
https://doi.org/10.1016/j.inoche.2011.12.043 |  | Selected crystal data and details of data collection for (1): C18H52Cl1La2Mo3N3O35S4, triclinic, space group P-1, a\n=11.2219(3)\u00c5, b\n=13.2435(3)\u00c5, c\n=17.6351(5)\u00c5, \u03b1\n=82,365(1)\u00b0, \u03b2\n=72,787(1)\u00b0, \u03b3\n=68,608 (1)\u00b0, V\n=2330.11(11)\u00c53, Z\n=2, Dc=2.232 Mg m\u22123, \u03bc\n=2.92 mm\u22121, 1.21\u00b0<\n\u0398\n<30.10\u00b0 F(000)=1496, 94,481 reflections measured at 100K, independent reflections 13,402 [12,247 Fo>4\u03c3(Fo)]. The final reliability factors converged to R\n1\n=0.0262 and wR\n2\n=0.0718 [I\n>2\u03c3(I)], S\n=1.141; highest residual electron density 2.34e \u00c5\u22123 (all data R\n1\n=0.0310, wR\n2\n=0.0836). | property | space_group, lattice_parameters, density, crystal_system
https://doi.org/10.1016/j.inoche.2016.11.011 |  | Powder X-ray diffraction (PXRD) pattern of JUC-188 was measured at room temperature. The characteristic peaks of the as-synthesized sample are closely matched well with those in the simulated patterns from the single crystal structure (a). The results confirmed the phase purity of the as-synthesized bulk crystalline materials. From the thermogravimetric analyses (TGA) results, the as-synthesized JUC-188 showed a gradual weight loss before 200\u00b0C about 19.78%, corresponding to the loss of one [H2N(CH3)2] cation, two coordinated water and four DMF guest molecules (calculated 19.44%) (b). The main framework of JUC-188 began to collapse with the increasing of heating temperature. The as-synthesized samples were exchanged with MeOH about three days, and activated at room temperature to obtain the activated samples. However, the activated samples didn't have any N2 adsorption, which was mainly ascribed to the collapse of the skeletal structure after removing the solvent molecules (Fig. S2). In addition, the PXRD pattern further indicated that the main framework of the activated samples was collapsed (Fig. S3). As shown in Fig. S4, the characteristic peaks of adenine and H4L ligands were both found in the FT-IR spectrum of JUC-188, which undoubtedly exhibited that both organic ligands coexisted in JUC-188. | property | decomposition_temperature
https://doi.org/10.1016/j.inoche.2016.11.011 |  | Crystal data: C74 H67 O24 N23 Zn4: Fw\n=1921.9, Triclinic, space group P1\u0304, a=12.1467(4), b=18.1091(7), c=24.1338(9) \u00c5, \u03b1=107.541(2), \u03b2=98.670(2), \u03b3=91.332(2), V=4990.6(3) \u00c53, Z=2, Dc=1.053gcm\u22123, \u03bc=1.594mm\u22121, R(int)=0.0967, Nref=17002, R1\n=0.0500, wR2\n=0.1148 [I\n>2\u03c3(I)], R1\n=0.0763, wR2\n=0.1232 [all data], GOF=0.925. The crystal data of JUC-188 was collected on a Bruker SMART CCD diffractometer with Cu K\u03b1 (\u03bb=1.54178\u00c5) radiation at 100(2) K. The crystal structure was solved by direct methods, which can be further refined by the full-matrix least-squares on F2 of the crystal data using the Shelxtl-97 program package. All non-hydrogen atoms were also refined through anisotropic displacement parameters. However, the framework has lots of disordered solvent molecules, their corresponding peaks were successfully removed by using the PLATON/SQUEEZE. In addition, the selected bond lengths and angles of JUC-188 are both listed in Table S1. | property | chemical_formula_weight, crystal_system, space_group, lattice_parameters, density
https://doi.org/10.1016/j.ica.2012.08.011 |  | The change of structure (hexagonal to cubic) in the [Ln2M3(oda)6(H2O)6]\u00b7xH2O complexes also produces materials with different H2 uptake after removing the crystallization water molecules. For example, [Sm2Zn3(oda)6(H2O)6]\u00b71.5H2O (hexagonal) exhibits 1.2wt% of H2 uptake at 77K, while [Sm2Co3(oda)6(H2O)6]\u00b73H2O (cubic) does not show hydrogen uptake . | property | gas_adsorption, crystal_system
https://doi.org/10.1016/j.ica.2012.08.011 |  | The Yb(III) compound displays a value of 5.21cm3\nmol\u22121\nK for the \u03c7\nMT product, very close to the expected one at room temperature (5.14cm3\nmol\u22121\nK) and so, the free-ion approximation is good to explain the magnetic behavior at room temperature (). | property | magnetic_susceptibility
https://doi.org/10.1016/j.ica.2012.08.011 |  | Synthesis of the complexes Synthesis of [{Ca(H2O)6}{CaLn(oda)3}2]\u00b74H2O (Ln=Y (1), Eu (2), Tb (3), Ho (4), Er (5), Yb (6)). CaCl2\u00b72H2O (0.11g, 0.75mmol) and LnCl3\u00b76H2O (0.50mmol) were dissolved in 10mL of water. 2,2-Oxydiacetic acid (0.20g, 1.5mmol) were dissolved in another 10mL of water, and the pH value was adjusted to 7.0 with ammonium hydroxide. Both solutions were mixed, and a clear solution was obtained. The solution was allowed to evaporate slowly at room temperature. After some weeks, cubic crystals were obtained. Yield 30\u201350%. Anal. Calc. for C24H44O40Ca3Ln2: C, 22.7; H, 3.5 (1); C, 20.6; H, 3.2 (2); 20.4; H, 3.1 (3); 20.2; H, 3.1 (4); 20.2; H, 3.1 (5); 20.0; H, 3.1 (6). Found: C, 23.4; H, 3.2 (1); C, 20.4; H, 3.3 (2); 20.5; H, 3.1 (3); 19.7; H, 3.4 (4); 20.4; H, 3.4 (5); 21.2; H, 3.4 (6)%. TGA diagrams show a single weight loss between room temperature and 200\u00b0C, corresponding to all water molecules (Fig. S1). Anal. Calc.: 14.2 (1); 12.9 (2); 12.8 (3); 12.7 (4); 12.6 (5); 12.5 (6). Found: 13.9 (1); 13.0 (2); 11.9 (3); 12.5 (4); 12.2 (5); 12.3 (6)%. Decomposition point, ca. 250\u00b0C. | property | decomposition_temperature
https://doi.org/10.1016/j.ica.2012.08.011 |  | Synthesis of [{Ca(H2O)6}{CaLn(oda)3}2]\u00b74H2O (Ln=Dy (7), Tm (8), Lu (9). The mixture of Ln2O3 (0.10mmol) CaCl2\u00b72H2O (44mg, 0.30mmol) and 2,2-oxydiacetic acid (80mg, 0.60mmol) in 15mL of water was placed in a Teflon-lined 45mL stainless steel acid digestion vessel and heated at 120\u00b0C for 2days. The resulting clear solution was allowed to evaporate at room temperature. After some weeks, cubic crystals were obtained. Yield 30\u201350%. Anal. Calc. for C24H44O40Ca3Ln2: C, 20.3; H, 3.1 (7); C, 20.1; H, 3.1 (8), C, 20.0; H, 3.1 (9). Found: C, 20.4; H, 3.3 (7); C, 20.3; H, 2.9 (8), C, 20.1; H, 2.9 (9)%. TGA diagrams show a single weight loss between room temperature and 200\u00b0C, corresponding to all water molecules. Anal. Calc.: 12.7 (7); 12.6 (8), 12.5 (9). Found: 13.3 (7); 12.4 (8), 11.7 (9)%. Decomposition point, ca. 250\u00b0C. | property | decomposition_temperature
https://doi.org/10.1016/S0020-1693(02)01335-X |  | X-ray crystallography Crystal data for 1\n [C42H48N6O12Cu2](C42H38N6O6)(ClO4)6\u00b78H2O, M=2419.6, triclinic, P1\u0304 (no. 2), a=9.743(1), b=14.645(1), c=18.502(2) \u00c5, \u03b1=100.43(1), \u03b2=90.18(1), \u03b3=94.23(1)\u00b0, V=2588.8(4) \u00c53, Z=1 (C\n\ni\n symmetry), D\ncalc=1.552 g cm\u22123, \u03bc(Cu K\u03b1)=2.83 mm\u22121, T=293 K, blue/green dichroic platy prisms; 7657 independent measured reflections, F\n2 refinement, R\n1=0.066, wR\n2=0.169, 5664 independent observed absorption corrected reflections [¦F\no¦>4\u03c3(¦F\no¦), 2\u03b8 \u2264120\u00b0], 799 parameters. | property | chemical_formula_weight, crystal_system, space_group, lattice_parameters, density
https://doi.org/10.1016/S0020-1693(02)01335-X |  | Crystal data for 2\n [C42H44N6O10Cl2Cu2](Br)2\u00b710H2O, M=1330.8, monoclinic, P21/c (no. 14), a=14.507(2), b=10.396(1), c=17.784(2) \u00c5, \u03b2=98.06(1)\u00b0, V=2655.4(5) \u00c53, Z=2 (C\n\ni\n symmetry), D\ncalc=1.664 g cm\u22123, \u03bc(Cu K\u03b1)=4.37 mm\u22121, T=293 K, green plates; 3942 independent measured reflections, F\n2 refinement, R\n1=0.068, wR\n2=0.191, 3097 independent observed absorption corrected reflections [¦F\no¦>4\u03c3(¦F\no¦), 2\u03b8 \u2264120\u00b0], 359 parameters. | property | chemical_formula_weight, crystal_system, space_group, lattice_parameters, density
https://doi.org/10.1016/S0020-1693(02)01335-X |  | Crystal data for 3\n [C42H36N6O6Co](BF4)2\u00b78MeOH\u00b73.5H2O, M=1272.7, cubic, Pa3\u0304 (no. 205), a=18.352(1) \u00c5, V=6180.9(5) \u00c53, Z=4 (S\n6 symmetry), D\ncalc=1.368 g cm\u22123, \u03bc(Cu K\u03b1)=3.00 mm\u22121, T=293 K, pink prisms; 1505 independent measured reflections, F\n2 refinement, R\n1=0.067, wR\n2=0.166, 699 independent observed absorption corrected reflections [¦F\no¦>4\u03c3(¦F\no¦), 2\u03b8 \u2264120\u00b0], 88 parameters. Because the BF4 anions, all of the included methanol molecules and all but one of the solvent water molecules are severely disordered and had no fixed positions within the network, the data were \u201csqueezed\u201d and the formulation given above derived from the estimated but unassigned electron density in the asymmetric unit. | property | chemical_formula_weight, crystal_system, space_group, lattice_parameters, density
https://doi.org/10.1016/S0020-1693(02)01335-X |  | Inspection of the 3D network (\n) reveals a pattern of cobalt and phenylene rings that emulates the sodium chloride lattice, with the cobalt atoms forming a face-centred cubic array (cf. Na) and with the centres of the ligand phenylene rings being positioned at the unit cell centre and at the centre of each of the 12 edges (cf. Cl) (\n). The shortest transannular Co\u22efCo distance within this network is 12.98 \u00c5. The network contains cavities of approximately 6 \u00c5 in diameter linked by channels with \u2018window\u2019 diameters of approximately 4 \u00c5. These cavities and channels contain the tetrafluoroborate anions and solvent methanol and water molecules, though these are all disordered and randomly displaced throughout the network, no discrete positions being identified. | property | pore_diameter
https://doi.org/10.1016/j.inoche.2012.09.006 |  | Every Zn-trimer interconnects three Zn-trimers through one pair of FDAs in two modes: one pair of \u03bc4-\u03b72, \u03b71, \u03b71, \u03b71- FDAs (top in b) and one pair of \u03bc4-\u03b71, \u03b71, \u03b71, \u03b71- FDAs (bottom in b), which gives the (6,3) net (c). It is worth noting that two furan rings of two \u03bc4-\u03b72, \u03b71, \u03b71, \u03b71- FDAs (top in b) occupy the opposite positions with \u03c0\u2013\u03c0 conjugation, in which stacking h (center-plane) is in 3.276~3.290\u00c5, d(center-center) in 3.4645~3.367\u00c5 and shift r (displacement of two centers) in 1.1272~0.7159\u00c5. However, two furan rings of \u03bc4-\u03b71, \u03b71, \u03b71, \u03b71- FDAs (bottom in b) depart head-to-head from each other with the distance of two oxygens being 4.7954\u00c5. This is owing to \u03b72-O of \u03bc4-\u03b72, \u03b71, \u03b71, \u03b71- FDAs (top in b) which shortens the distance between furan rings. The dihedral angles of three furan rings is close to 120\u00b0 (dihedral angle of two furan rings of two \u03bc4-\u03b72, \u03b71, \u03b71, \u03b71- FDAs in 111.6\u00b0, two furan rings of \u03bc4-\u03b72, \u03b71, \u03b71, \u03b71- FDA and \u03bc4-\u03b71, \u03b71, \u03b71, \u03b71- FDA in 117.1\u00b0 and 113.3\u00b0, which promotes the formation of (6,3) net. The sheets are linked by bpp to 5-c bnn type topology with the Schl\u00e4fli symbol of (46\u00b764) (d). When the framework of MOF material is neutral and no balanced ion exists in the channel, water molecule or solvent often occupy the channel by the H-bond or van der waals force. In this work, water molecule remains in the channel. With the removal of the water, large accessible void is 676.2\u01fa3 about 32.0% of the unit cell volume (2114.9\u01fa3). | property | porosity, topology
https://doi.org/10.1016/j.inoche.2012.09.006 |  | The thermogravimetric analysis of 1 (in N2) shows a sharp weight loss ranging from 270\u00b0C to 450\u00b0C (52.3%) corresponding to decomposition of FDA and bpp (Fig. S7). This also exhibits the framework stability (only 4% weight loss from room temperature to 270\u00b0C assigned to the structural water). The thermogravimetric analysis of 2 (in N2) shows continuously two-step weight loss (gradual and sharp) ranging from 150\u00b0C to 450\u00b0C (62.8%) corresponding to decomposition of FDA and bipy, which indicates the structural unstability of compound 2 (Fig. S8). | property | decomposition_temperature
https://doi.org/10.1016/j.inoche.2012.09.006 |  | The gas-storage of MOF is of very interest. In this work, the experiments of gas adsorptions (degassed at 200\u00b0C) indicate that 1 can adsorb CO2 instead of N2, which is attributed to the strong quadrupole interaction of CO2. The CO2 gas-sorption isotherms for compound 1 at 273K indicate that the BET and Langmuir surface area are calculated to be 234.1 and 262.4m2/g, and the median pore diameter calculated by H-K method is 4.6\u00c5. Compound 1 indicates the medium CO2 uptake about 1.65mmol/g (Fig. S10). | property | surface_area
https://doi.org/10.1016/j.inoche.2012.09.006 |  | Crystal data for 1: C31H24N2O18Zn3, Mw=908.63, triclinic, P-1, a=11.727(2) \u01fa, b=13.451(3) \u01fa, c=15.565(3)\u01fa, \u03b1=98.71(3)\u00b0 \u03b2=102.97(3)\u00b0 \u03b3=2115.0(7)\u00b0 V=2115.0(7) \u01fa3, T=293(2)K, Z=2, 5810 out of 9592, with I>2\u03c3(I), R1=0.0746 (I>2\u03c3(I)), wR2=0.2284 (all data). | property | chemical_formula_weight, crystal_system, space_group, lattice_parameters
https://doi.org/10.1016/j.inoche.2012.09.006 |  | Crystal data for 2: C32H24N4O11Zn2, Mw=771.30, orthorhombic, Pccn, a=18.298(4) \u01fa, b=11.405(2) \u01fa, c=15.185(3) \u01fa, V=3168.9(11) \u01fa3, T=293(2) K, Z=8, 2340 out of 2794 with I>2\u03c3(I), R1\n=0.0895 (I>2\u03c3(I)), wR2=0.2094 (all data). | property | chemical_formula_weight, crystal_system, space_group, lattice_parameters
https://doi.org/10.1016/j.inoche.2013.06.030 |  | \n\n\n\u2022\nThe novel 3D framework with the trinuclear building unit\n\n\n\u2022\nThe complex was stable before the temperature reached 400\u00b0C.\n\n\n\u2022\nSurface photovoltage spectra (SPS) technology was used.\n\n\n\u2022\nThe SPS results indicated that it possessed clear photoelectricity conversion.\n\n\n | property | decomposition_temperature
https://doi.org/10.1016/j.inoche.2013.06.030 |  | The oba groups with the second coordinated modes link the adjacent trinuclear building unit to form a 1D infinite chain along the c axis (\n). The 3D network structure was formed which linked by the other oba groups (Supplementary materials, Fig. S1). These trinuclear clusters Co3(COO)6 behave as second building units are interconnected through the oba ligands to generate an extended 3D framework. The 3D framework of the complex with permanent porosity. Void volume was estimated to be 22.3% by PLATON software . | property | porosity
https://doi.org/10.1016/j.inoche.2013.06.030 |  | Thermal stability of the complex was determined which used TG technique under N2 atmosphere with 25\u00b0C/min heating rate in the temperature range of 30\u2013800\u00b0C. As can be seen from \n, the complex was essentially stable before the temperature reached 400\u00b0C, the first mass loss is in the range of 400 to 460\u00b0C, the rate of weight loss is 39.11%, which can be considered as six CO2 molecules and most of the phen molecules; the second procedure is in the range of 460 to 710\u00b0C, the rate of weight loss is 44.19% which can be considered as the lost of all phen molecules and the oba group skeleton. | property | decomposition_temperature
https://doi.org/10.1016/j.inoche.2013.06.030 |  | In the SPS of complex (\n), there is a wide overlapping photovoltaic response band in the range of 300\u2013600nm and four photovoltage response bands treated by Origin 7.0 were obtained: \u03bbmax\n=342nm, 377nm, 429nm and 568nm. | property | peak_spectrum
https://doi.org/10.1016/j.inoche.2013.06.030 |  | The higher intensity response bands at \u03bbmax\n=342nm and \u03bbmax\n=377nm can be attributed to charge transition between ligand and metal, O\u2192Co (LMCT) and N\u2192Co (LMCT). The response bands at \u03bbmax\n=429nm and 568nm can be assigned to d\u2192d* transition of Co(II) ion (4A2g\n\u2190\n4T1g and 4T1g\n\u2190\n4T1g). | property | peak_spectrum
https://doi.org/10.1016/j.inoche.2011.03.047 |  | Two new three-dimensional (3D) porous metal-organic frameworks, [Ni(tpt)2/3(bpta)1/4(H2O)2(OH)]\u22c5solve (1) and [Cd(tpt)(H2bpta)]\u22c5solve (2) (tpt=2,4,6-tris(4-pyridyl)-1,3,5-triazine, H4bpta=(1,1'-biphenyl)-2,2',6,6'-tetracarboxylic acid) have been prepared, and characterized by single-crystal X-ray diffraction, IR spectra, PXRD, and TG analysis. The results show that complex 1 has a 3D bor network structure with 56.9% solvent-accessible volume, and 2 reveals a novol 3,5-coordinated chiral topology with vertex symbol (4.72)(43.62.74.8) and 52.5% accessible void in the structure. Moreover, gas adsorption properties of desolvated 1 and 2 were investigated. | property | topology, porosity
https://doi.org/10.1016/j.inoche.2011.03.047 |  | Compound 1, [Ni(tpt)2/3(bpta)1/4(H2O)2(OH)]\u22c5solve (solve represent for the unidentifiable solvent molecules), was obtained by the reaction of H4bpta with tpt and Ni(NO3)2\n\u22c56H2O in hydrothermal condition\u00a0 and characterized by single-crystal X-ray diffraction . Compound 1 crystallizes in the F-43c space group. In 1, tpt ligands and metal ions assembled into eight interpenetrating (10,3)-a networks which has been observed in Zn(tpt)2/3(SiF6)(H2O)2(MeOH) as reported by B.F. Abrahams et al. . However, the coordinated SiF6\n2- anion in the reported architecture was replaced with one dehydrogenized carboxyl from H4bpta, and the coordination sphere of the six coordinated Ni(II) center was accomplished with two water molecules and one hydroxyl group. The Ni\u2013O bond lengths vary from 2.049(3) to 2.088(3)\u00c5, and the Ni\u2013N bond lengths range from 2.093(2) to 2.108(3)\u00c5. Benefiting from its structure characteristic, each bpa4\u2212 joint two left- and two right-handed individual chiral (10,3)-a subnets together by coordinating to Ni(II) ions from the corresponding subnets. As the individual (10,3)-a subnets interconnected by bpa4- ligands, a complicated three dimensional porous framework was achieved. In the structural view, the discrete networks were banded together and the eight interpenetrating (10,3)-a topology was modified by the connectivity increased from the presenting of bpa4\u2212 ligands. To simplify and realize the structure of 1, bpa4\u2212 ligand could be viewed as four connected vertex and the stacking tpt ligands could be viewed as triangle building blocks (a), then the overall structure could be simplified into a network bearing bor topology (b). According to the topology of the framework, the free volume found in the framework of 1 could be divided into chambers and channels, separately. In the octahedron double-wall chambers raised from the connection of four triangle building blocks and six vertexes, the dimension between the opposite vertexes is about 21.3\u00c5 and the triangle window formed has 10.2\u00c5 length edge, slightly bigger than the similar reported coordination cage . The channels formed among the stacking vertex shared chambers has a diameter about 9.5\u00c5. The solvent-accessible volume of 1 calculated using the PLATON was 56.9% (44,468.4\u00c53 out of the 78,200.0\u00c53 unit cell volume). This value is comparable to that found in some of the most open zeolites, such as faujasite in which the free space is 45-50% of the crystal volume. | property | topology, porosity
https://doi.org/10.1016/j.inoche.2011.03.047 |  | Compound 2, [Cd(tpt)(H2bpta)]\u22c5solve, was obtained by the solvothermal reaction of tpt, H4bpta and Cd(NO3)2\u22c54H2O in DMF and characterized by single-crystal X-ray diffraction . In 2, the Cd(II) ions are seven coordinated by three nitrogen atoms from three tpt ligands, and four oxygen atoms from two carboxylate groups of two different H2bpta2- ligands with chelating mode. The Cd\u2013O bond lengths vary from 2.365(17) to 2.422(10)\u00c5, and the Cd\u2013N bond lengths range from 2.393(9) to 2.462(15)\u00c5. Ignoring the connectivity of H2bpta2\u2212, the subnet formed by Cd(II) ions and tpt ligands shows 3-coordinated uniform self-penetrating twt network topology . However, with the Cd(II) ions interconnected by H2bpta2\u2013, the whorl of separated helix chains assembled with Cd(II) ions and tpt ligands was supported and reinforced by the coordination of H2bpta2\u2212 with Cd(II) (a) to form a single triple-helix chain. The topology of 2 can be explained as follows. The Cd(II) ions could be simplified as five connected nodes meanwhile the tpt ligands can be considered as three connected nodes. As a result, the original twt topology was modified into a non-reported 3,5-coordinated chiral topology (c) with vertex symbol (4.72)(43.62.74.8) . A void space analysis indicates that the solvent accessible void in the structure of 2 reaches 52.5% (2070.4\u00c53 out of the 3946.2\u00c53 unit cell volume). | property | topology, porosity
https://doi.org/10.1016/j.inoche.2011.03.047 |  | Preliminary gas sorption studies were performed with activated 1 and 2 (\n). The N2 sorption isotherm of both 1 and 2 shows type I gas sorption behavior indicative of microporous structure. The vacuum-dried sample of 1 exhibited a Langmuir surface area of 393m2\ng\u22121 (a SABET of 299m2\ng\u22121) whereas the sample of 2 gave a Langmuir surface area of 442m2\ng\u22121 (a SABET of 336 m2g-1). Hydrogen adsorption isotherms measured at 77K reveal an uptake of 65cm3\ng\u22121 at 800mmHg for 1. Similarly, 2 afford an uptake of 70cm3\ng\u22121 at 800mmHg. Both uptakes of N2 and H2 are relatively low considering the highly porous nature of these MOFs materials, presumably because of the blockage of the cavity and channel in the activated sample accordingly to the change of structure during the activation process. Better results were expected by the enhancement of porosity using proper activating method . | property | gas_adsorption, surface_area
https://doi.org/10.1016/j.inoche.2011.03.047 |  | X-ray single crystal diffraction data for 1 was collected on a Rigaku Saturn 70 diffractometer at 293(2) K with Mo K\u03b1 radiation (\u03bb=0.71073\u00c5) by \u03c9 scan mode, and diffraction data for 2 was collected on a Rigaku SCX-mini diffractometer at 293(2)K with Mo K\u03b1 radiation (\u03bb=0.71073\u00c5) by \u03c9 scan mode. The program SAINT was used for integration of the diffraction profiles. All the structures were solved by direct methods using the SHELXS program of the SHELXTL package and refined by full-matrix least-squares methods with SHELXL (semiempirical absorption corrections were applied using SADABS program). Metal atoms in each complex were located from the E-maps. Other non-hydrogen atoms in 1 were located in successive difference Fourier syntheses and refined with anisotropic thermal parameters on F\n2. The location of hydrogen atoms of coordinated water and hydroxy were not able to be assigend. Part of the non-hydrogen atoms in 2 were fixed at the theoretical sites and refined with isotropic thermal parameters together with the hydrogen atoms ride on. The hydrogen atoms of the ligands were generated theoretically onto the specific atoms and refined isotropically with fixed thermal factors. Free solvent molecules in both 1 and 2 were highly disordered, and attempts to locate and refine the solvent peaks were unsuccessful. The diffuse electron densities resulting from the these residual solvent molecules were removed from the data set using the SQUEEZE routine of PLATON and refined further using the data generated. The contents of the solvent region are not represented in the unit cell contents in crystal data. Attempts to determine the final formula of such compounds from the SQUEEZE results combined with elemental analysis and TGA data were also unsuccessful because of the volatility of solvents; therefore, an accurate data set could not be obtained. The contents of the solvent region are not represented in the unit cell contents in crystal data. Crystal data for 1: C32H19N8Ni2O10, Mr\n\n=792.93, cubic, F-43c (No.219), a\n=42.763(5)\u00c5, V\n=78200(16) \u00c53, Z\n=48, dcalcd\n=0.808gcm\u22123, R\nint\n=0.11, final R\n1\n=0.0395 (I>2sigma(I)), wR2\n=0.0935 (all data), GOF=0.995. CCDC No.: 779828. | property | chemical_formula_weight, crystal_system, space_group, lattice_parameters, density
https://doi.org/10.1016/j.inoche.2011.03.047 |  | Crystal data for 2: C34H18CdN6O8, Mr=792.93, trigonal, P3221 (No.154), a\n=\nb\n=15.214(2)\u00c5, c\n=19.686(4)\u00c5, V\n=3946.2(11)\u00c53, Z\n=3, dcalcd\n=0.948gcm\u22123, R\nint\n=0.143, final R\n1\n=0.1238 (I>2sigma(I)), wR\n2\n=0.3211 (all data), GOF=1.061, Flack parameter=0.15(11). CCDC No.: 779829. | property | chemical_formula_weight, crystal_system, space_group, lattice_parameters, density
https://doi.org/10.1016/j.poly.2015.01.039 |  | Results and discussion Description of the crystal structure of 1\n The result of X-ray diffraction analysis revealed that complex 1 crystallizes in high symmetry of cubic form with space group of Pn-3 and the asymmetric unit has a one-sixth Co(II) atom sitting on a special position with a one-sixth occupancy, half of the deprotonated L\u2212 ligand, solvent water molecules and methanol molecules. Every Co(II) center in the framework is octahedral coordinated. Considering the balance of the charge, the anionic charge of framework is balanced by a proton H+, which could not be located by X-ray diffraction, but are probably bound to the nucleophilic N atoms of imidazole rings, or one of the solvent water molecules was protonated. As shown in \na, each Co(II) atom is coordinated by six nitrogen atoms from six individual L\u2212 ligands with distorted octahedral coordination geometry. The Co\u2013N distance of 2.141(4)\u00c5 and N\u2013Co\u2013N bond angles of 91.77(1)\u00b0, 88.23(1)\u00b0 and 180\u00b0 are typical for the octahedral Co\u2013Nim coordinations . On the other hand, each L\u2212 ligand acts as a linear ligand to link two Co(II) atoms with a Co\u2013Co separation of 13.66\u00c5. It is noteworthy that only one of the two nitrogen atoms of the deprotonated imidazol-4-yl group coordinates with the Co(II) atom. | property | space_group
https://doi.org/10.1016/j.poly.2015.01.039 |  | The connections of the octahedral node of the central Co(II) and linear linker of the L\u2212 ligand make 1 to form a 3D framework with large channels as illustrated in , and the topology can be described as crs net (\na) with the Schl\u00e4fli symbols of (36, 66, 73) . There is large void in the single net of 1 as mentioned above, and according to the famous Aristotle\u2019s observation that \u201cnature abhors a vacuum\u201d, interpenetration occurred inevitable. After careful inspecting the structure of 1, we found that there are two individual 3D crs nets interpenetrating with each other (b). It is noteworthy that there are still voids although the 2-fold interpenetration happened. The effective free volume of 1 calculated by PLATON analysis is 65.4% (4711.9\u00c53 per unit) filled by water molecules and methanol molecules . | property | topology
https://doi.org/10.1016/j.poly.2015.01.039 |  | The results of X-ray crystallographic analysis revealed that complex 2 crystallizes in monoclinic space group P21/n (), its symmetry is far less than complex 1 which crystallizes in cubic space group. The asymmetric unit of 2 consists of a half of Co(II) atom, two-thirds of HL ligands, one coordinated water molecule, one solvent water molecule and a ClO4\n\u2212 ion. As displayed in \na, each Co(II) atom is six-coordinated by four nitrogen atoms from four different HL ligands and two oxygen atoms of water molecules. The Co\u2013O bond length is 2.095(2)\u00c5 and the Co\u2013N bond lengths are 2.145(2) and 2.147(2)\u00c5. The N(112)\u2013Co\u2013N(112A) and O(1)\u2013Co\u2013O(1A) bond angles are 180\u00b0, the other bond angles are in the range of 88.24(9)\u201391.76(9)\u00b0. | property | space_group
https://doi.org/10.1016/j.poly.2015.01.039 |  | Description of crystal structure of 3\n The HL can act as a natural ligand without deprotonation, and then we get complex 3. The complex 3 crystallizes in orthorhombic with space group of Pban and the asymmetric unit also has a quarter molecule of [Co(HL)2(H2O)2]Cl2, and there are coordinated water molecules and chloride counteranions in 3. As depicted in \na, the Co(II) center is coordinated by four nitrogen atoms from four different HL ligands with the Co\u2013N distance of 2.143(4)\u00c5 and two oxygen atoms of water molecules with Co\u2013O distance of 2.112(6)\u00c5. Therefore, the coordination geometry of the Co(II) center can be regarded as a lengthened octahedral with N4O2 binding set in which the equatorial plane is composed of four imidazole nitrogen atoms and two apical positions are occupied by two water molecules. The HL ligand also acts as a linear building block to link two Co(II) atoms with a Co\u2013Co distance of 13.91\u00c5. The connections of the central square-planar Co(II) (omitting two terminal water molecules) and linear linker of the HL ligand also make complex 3 to form a 3D framework with large channels (22.70\u00c5\u00d720.90\u00c5) (b). The topology can be described as dia net with the short and long Schl\u00e4fli symbols of 66 and (62.62.62.62.62.62), respectively . The whole structure of complex 3 is a 4-fold interpenetrated framework (c) due to a large void in the single net. It is noticeable that there is uncoordinated chloride counteranions filled in the void of the interpenetrated framework. | property | crystal_system, space_group, topology
https://doi.org/10.1016/j.poly.2015.01.039 |  | Complex 2 lost two free water molecules in the temperature range of 25\u201380\u00b0C with a weight loss of 3.80% (calcd. 3.75%), The second weight loss of 3.82% in the temperature range 130\u2013175\u00b0C corresponds to the loss of two coordinated water molecules (3.75% calculated). The third stage, it begins at ca. 275\u00b0C, and weight loss occurs in a consecutive step and does not stop until heating to 700\u00b0C (). The XRD patterns of 2 as-synthesized samples were consistent with simulated from crystal as shown in . | property | decomposition_temperature
https://doi.org/10.1016/j.poly.2015.01.039 |  | Complex 3 is stable up to 130\u00b0C, weight loss of 6.45% (calcd 6.09%) from 130 to 225\u00b0C is attributed to the dehydration of the coordinated water molecules, then the weight loss occurs in a consecutive step and does not stop until heating to 750\u00b0C (). The XRD patterns of 3 as-synthesized samples were consistent with simulated from crystal as shown in . | property | decomposition_temperature
https://doi.org/10.1016/j.poly.2015.01.039 |  | Gas sorption property As we discussed above, the framework of 1 is stable even up to 290\u00b0C. Before gas adsorption tests, the activation for removing the guest molecules from the pores by heating in vacuum is a required pretreatment and the as-synthesized crystal samples were heated at an optimized temperature at 140\u00b0C for 20h. The N2 adsorption isotherm for 1 is shown in \n, approximately 22.0317cm3 (1.30mmol) of N2 per gram of solvent-free sample was adsorbed at 1atm with a pore volume of 0.09cm3/g (median pore width is 6.61\u00c5), the sorption behavior is characteristic for the microporous structure . | property | pore_diameter, decomposition_temperature, gas_adsorption, pore_volume
https://doi.org/10.1016/j.inoche.2015.10.004 |  | Reported herein are two porous interpenetrated anionic Cd-carboxylate frameworks tuned by the length of organic linker. Shorter BDC linker and [Cd(COO)4] building blocks in 1 generate a rare 4-connected 2-fold interpenetrating qtz network. But longer NDC linker in 2 produces a self-penetrated 8-connected bcu framework with [Cd3(COO)8] SBUs. 1 and 2 both show selective CO2 adsorption and significantly, 2 exhibits the highest water vapor uptake performance (281cm3\u00b7g\u22121 at 298K and P/P0\n=0.95) among all the interpenetrated MOFs. | property | gas_adsorption
https://doi.org/10.1016/j.inoche.2015.10.004 |  | More recently, we report a 3-fold self-interpenetrated Zn-carboxylate MOF, which presents an unprecedented 1D channel partition via interpenetration into polyhedral cages . The unique structural feature contributed to not only the highest CO2 uptake capacity but also strongest CO2 affinity among the interpenetrated MOFs. As an extension of this work, we demonstrated herein two interpenetrated anionic Cd-carboxylate frameworks effectively tuned by the length of organic linkers, namely, {[(CH3)2NH2]2[Cd(BDC)2]}\nn\n (1) and {[(CH3)2NH2]2[Cd3(NDC)4]}\nn\n (2) (BDC=terephthalic acid, NDC=2,6-naphthalenedicarboxylic acid). As we expected, interpenetrated MOFs 1 and 2 both have small pore sizes, and show selective CO2 adsorption. Significantly, MOF 2 exhibits the highest water vapor uptake performance (281cm3\u00b7g\u22121) at 298K and P/P\n0\n=0.95 among the interpenetrated MOFs. | property | gas_adsorption
https://doi.org/10.1016/j.inoche.2015.10.004 |  | Colorless hexagonal prism crystals of 1 were got in pure phase under the hydrothermal reaction of Cd(NO3)2\u00b74H2O and the most common ditopic carboxylic acid linker (BDC) . Single-crystal X-ray diffraction analysis reveals that MOF 1 is a 4-connected 2-fold interpenetrating qtz network crystallizing in the hexagonal P6(2)22 space group . The asymmetric unit of 1 contains part of a Cd atom on a site with crystallographic 222 symmetry and one half of a BDC ligand lying about a twofold axis. Each Cd center adopts triangulated dodecahedral geometries by the chelation of four carboxylate groups from four BDC anions (a). The Cd\u2013O bond lengths are in the range of 2.352(6)\u20132.476(7) \u00c5 and the O\u2013Cd\u2013O bond angles range from 52.1(2) to 165.8(4)\u00b0. If the carboxylate groups are considered as connecting points, carbon atoms around the Cd centers in 1 will show a highly distorted pseudo-tetrahedral geometry with the angles of C\u2013Cd\u2013C are 89.5(3), 100.8(4), and 145.2(3)\u00b0. Each Cd center connects to the other Cd centers by linear BDC bridges to produce a quartz network (qtz) (b). Twofold interpenetration is observed in the structure of MOF 1, in which the pseudotetrahedron centers in one net occupy on the center of the 6-ring in another network, and the four arms of tetrahedron are interpenetrated through 6-ring each other in the up\u2013down\u2013up\u2013down form (c,d). 1D channel exists along the c-axis direction, which is occupied by the disordered [(CH3)2NH2]+ to balance the charge of anionic Cd-BDC framework of 1. | property | space_group, crystal_system
https://doi.org/10.1016/j.inoche.2015.10.004 |  | Under the similar reaction conditions, the utilization of longer ditopic carboxylic acid linker (NDC) instead of BDC led to the formation of yellow block crystals of MOF 2\n. Single-crystal X-ray diffraction study shows that compound 2 crystallizes in the orthorhombic Fdd2 space group . The asymmetric unit contains three unique Cd(II) atoms and four independent NDC ligands. As depicted in a, three Cd atoms all exhibit distorted octahedral configuration generated by six oxygen atoms from different NDC ligands. The Cd\u2013O bond lengths are in the range of 2.187(7)\u20132.528(7) \u00c5 and the O\u2013Cd\u2013O bond angles range from 52.6(3) to 179.4(4)\u00b0. Three independent Cd atoms are bridged by six carboxylate groups from six different NDC ligands to form a linear trinuclear cluster with Cd3 as the symmetrical center. Cd1 and Cd2 further coordinate to one terminal chelating carboxlate group from another NDC. Overall, three Cd atoms link eight carbloxlate groups to give a [Cd3(COO)8]2\u2212 SBU. The Cd1\u2013Cd3 and Cd2\u2013Cd3 separations are of 3.4831(9) \u00c5 and 3.4658(10) \u00c5, respectively. The trinuclear cluster and NDC ligands link each other to form the 3D porous framework of MOF 2 (b). 1D irregular small channel is observed along the c-axis direction and occupied by the charge-balanced [(CH3)2NH2]+. Furthermore, the [Cd3(COO)8]2\u2212 SBU and NDC ligands can be regarded as 8-connected node and linker as depicted in c, which led an 8-connected net with a point symbol of {424\u00b764}. However, it should be pointed out that the 8-connected net of MOF 2 is different from the common bcu net, which exhibits a self-penetration as shown in d. To the best of our knowledge, this kind of self-penetrating bcu net is rarely reported up to date. The only example reported by Wang had a 424\u00b75\u00b763 topology with the four-membered ring is penetrated, but in the network of 2, it is the six-membered ring. Clearly, the utilization of longer NDC linker effectively led to the transformation of mononuclear [Cd(COO)4] to trinuclear [Cd3(COO)8]2\u2212 SBU, which further introduced the formation of 8-connected bcu net of MOF 2 instead of 4-connected qtz net of MOF 1. | property | topology, space_group, crystal_system
https://doi.org/10.1016/j.inoche.2015.10.004 |  | Powder X-ray diffraction study indicates that MOFs 1 and 2 both are phase-pure (Fig. S1). The photoluminescent properties of MOFs 1, 2, BDC and NDC in the solid state at room temperature are depicted in Fig. S2. Upon excitation at 275nm, MOFs 1 and 2 produced blue emissions at 410nm and 422nm, respectively. These fluorescence emissions should be assigned as the intraligand transition due to the similarity to the emissions of pure organic ligand, as well as the d10 configuration of Cd(II). | property | peak_spectrum
https://doi.org/10.1016/j.inoche.2015.10.004 |  | Notably, as mentioned above, penetrated Cd-carboxylate frameworks 1 and 2 both possess 1D channel along c-direction. PLATON calculations show that they have 61.8% and 48.6%, respectively, potential guest-accessible volumes. These prominent structure features provoke us to study their porosity. However, the N2 sorption isotherms at 77K indicate negligible uptakes for the MOFs 1 and 2 activated at 80\u00b0C, which is probably due to their small pore sizes introduced by the interpenetration and also blocked by the charge-balanced cations. It should be pointed out similar N2 uptake results had also been found in an iso-structure of MOF 2 obtained in DMF solvent . Furthermore, the porosity of these two MOFs was supported by the CO2 adsorption at 195K (Fig. S3a). The corresponding BET surface area is 372m2\ng\u22121 and 154m2\ng\u22121 for 1 and 2, respectively. It should be noted that compound 1 exhibits a pressure-dependent, stepwise CO2 adsorption\u2013desorption isotherms at 195K, which further support the dynamic twofold interpenetrating frameworks. | property | porosity, surface_area
https://doi.org/10.1016/j.inoche.2015.10.004 |  | The low-pressure CO2 adsorption\u2013desorption isotherms were measured at 273K and 298K. Under 1bar, the CO2 uptakes at 273K reach 42cm3\u00b7g\u22121 (1.9mmol\u00b7g\u22121, 8.3wt.%) for MOF 1, and 24cm3\u00b7g\u22121 (1.1mmol\u00b7g\u22121, 4.7wt.%) for MOF 2 (a). At 298K and 1bar, MOFs 1 and 2 can absorb CO2 of 25cm3\u00b7g\u22121 (1.1mmol\u00b7g\u22121, 4.9wt.%) and 13cm3\u00b7g\u22121 (0.6mmol\u00b7g\u22121, 2.6wt.%). Although such CO2 adsorption capacity is not high, these values still outperform many previously reported interpenetrated MOFs such as SNU-71 , YO-MOF and so on. Compared to the no-interpenetrated MOFs, the CO2 adsorption capacity of 1 is also higher than a lot of famous MOFs such as ZIF-8 , MOF-2 , SNU-31 , and ZIF-100 at 298K and 1atm. Clearly, take the negligible N2 adsorption into account, interpenetrated porous MOFs 1 and 2 exhibit dramatically selective CO2 uptake performance, which may be due to the small pore size introduced by interpenetration and the charged frameworks of 1 and 2. | property | gas_adsorption
https://doi.org/10.1016/j.inoche.2015.10.004 |  | To further understand the above adsorption properties, the isosteric heat (Q\n\nst\n) of CO2 adsorption was calculated using the experimental isotherm data at 273K and 298K (Fig. S3(b)). The Q\n\nst\n value of complex 1 is similar to those of some classical porous materials. The high initial Q\n\nst\n of CO2 can be mainly ascribed to the strong interactions between the charged framework and CO2 molecules. Then, the Q\n\nst\n of CO2 falls to 17.5kJ\u00b7mol\u22121 at loadings of 0.1mmol\u00b7g\u22121, but increases up to 21.8kJ\u00b7mol\u22121 at maximum loadings, which was attributed to increasing CO2\u2013CO2 interactions. For MOF 2, its value at zero coverage is estimated to be about 10kJ\u00b7mol\u22121 and increases slowly with increasing CO2 loading. Finally, the value got to about 21kJ\u00b7mol\u22121. It is noted that these Q\nst values are comparable to a lot of famous MOFs such as CuBTTri , MOF-253 , and MAF-26 even though no open-metal sites and Lewis base sites exist in the framework of MOFs 1 and 2. | property | energy_related
https://doi.org/10.1016/j.inoche.2015.10.004 |  | The adsorption of water vapor by porous solids is important for many applications, such as dehumidification, thermal batteries, and requiring capture and release of water. More recently, MOFs have been demonstrated to be promising water vapor adsorption materials . Herein, we further show that high and steep water vapor uptake at low relative pressure can be achieved by our interpenetrated Cd-NDC MOF 2. The water vapor adsorption isotherm of compound 2 is shown in b. Notably, the maximum water uptake at 298K reaches 281cm3\u00b7g\u22121 under P/P\n0\n=0.95 (where P\n0 is the vapor pressure at saturation). The maximum water uptake of MOF 2 is comparable to the values of Basolite A100 and another cadmium(II) MOF reported by D. F. Li, which are 250cm3\u00b7g\u22121 and 249cm3\u00b7g\u22121, respectively, Significantly, this value is much higher than a lot of MOF material, including CAU-10 functionalised by \u2013NO2, \u2212NH2, \u2212CH3 and \u2013OCH3 groups , DUT-84 (Zr) , and Fe-MOFs reported by Tapas Kumar Maji . To the best of our knowledge, the water vapor adsorption capacity of MOF 2 at 298K outperforms all previously reported interpenetrated MOFs. | property | gas_adsorption
https://doi.org/10.1016/j.micromeso.2011.11.033 |  | As shown by the TG curves (), all obtained MAFs are stable up to at least 400\u00b0C, except that MAF-7 decomposed just above 300\u00b0C. It should be noted that there is virtually no observable weight loss below the decomposition temperatures, indicating that the as-synthesized powder samples of porous MAFs can be easily activated by routine drying procedures, which is a remarkable improvement as compared to the common solvothermal methods using amides as solvents . Thermal stabilities of the porous MAFs were further checked by variable-temperature PXRD analyses, which revealed that MAF-7 collapsed above 170\u00b0C (), being much lower than for MAF-4 and MAF-5 (>400\u00b0C) . | property | decomposition_temperature
https://doi.org/10.1016/j.poly.2015.07.042 |  | Different from the \u03bc-N1,N2- and \u03bc-N1,N4-bridging modes in 1 and 2, the deprotonated datrz\u2212 anion in 3 adopts a \u03bc3-N1,N2,N4-binding mode to aggregate pairs of symmetry-related CoII ions (Co1 and Co1A, as well as Co2 and Co2B) into a bimetallic {Co2(datrz)2}2+ dimer through N1 and N2 sites and further extend the dimeric subunits through the N4 position (b). Notably, two unique {Co2(datrz)2}2+ subunits are perpendicular to each other, generating a wavy 2D layer with (4, 82) topology on the crystallographic ac plane. The nearest CoII\u22efCoII separations generated by two unique \u03bc3-N1,N2,N4-datrz\u2212 ligands are 3.72\u20136.13\u01fa (b), implying a corner-sharing triangular magnetic lattice with lower symmetry. Each undulated layer of 3 is periodically pillared by the two crystallographically independent, mirror-symmetric CH3-ip2\u2212 pillars in the same bis-monodentate binding mode, generating a 3D microporous pillared-layer framework of 3 with the interlayer intermetallic distance of 10.2565(22) and 10.2592(22)\u00c5, respectively (c). A calculation with PLATON reveals that the total potential solvent area is 1395.2\u00c53, in which the volume of each unit cell is 4660.9\u00c53. | property | topology
https://doi.org/10.1016/j.poly.2015.07.042 |  | PXRD and thermal stability of 1\u20134\n Experimental and computer-simulated PXRD patterns of the four bulk products were in good agreement with each other (), indicating their phase purity and the structural consistency as the synthesized samples. TG experiments of 1\u20134 were carried out in order to explore their thermal stability (). As a result, complex 1 displayed a slight weight-loss process between 60 and 145\u00b0C for the release of the lattice water molecule, and was followed by a rapid weight-loss stage between 376 and 550\u00b0C for the decomposition of the layered structure. The remaining residue of 1 was calculated to be CoO above 550\u00b0C (expt. 25.5%, calc. 25.7%). Complex 2 exhibited one continuous weight-loss process above 100\u00b0C, corresponding to the continuous removal of methanol and the combustion of the mixed ligands. The final product of 2 above 445\u00b0C was calculated to be CoO (expt. 21.6%, calc. 20.4%). Complex 3 showed a two-step weight-loss stage between 60 and 180\u00b0C for the slow release of disordered lattice molecules (expt. 8.3%, calc. 8.4%). Once the temperature was higher than 427\u00b0C, the polymeric backbone collapse of 3 occurred, which was completely finished at the highest temperature measured. Complex 4 was thermally stable up to 241\u00b0C, and was accompanied by a continuous weight-loss process between 241\u00b0C and 315\u00b0C for the remove of lattice water molecule (expt. 6.1%, calc. 4.7%). The second obvious weight-loss stage between 370 and 533\u00b0C was resulting from the decomposition of the mixed ligands, leaving Co2O3 as final product of 4 (expt. 22.2%, calc. 21.6%). | property | decomposition_temperature
https://doi.org/10.1016/j.poly.2015.07.042 |  | Crystal structure of [Co(CH3OH)(Hdatrz)(CH3-ip)]n (2) Complex 2 crystallizes in the orthorhombic Pna21 space group (), exhibiting a robust 3D framework with helical {Co(\u03bc-N1,N4-Hdatrz)}2+ chains interconnected by bidentate chelating-monodentate-CH3-ip2\u2212 linkers. The asymmetric unit of 2 contains one CoII ion, one neutral \u03bc-N1,N4-Hdatrz molecule, one doubly deprotonated CH3-ip2\u2212 anion and one terminally coordinated methanol molecule. As illustrated in \na, the sole CoII ion in 2 also adopts a distorted octahedral coordination geometry surrounded by two N and four O donors from two separate Hdatrz molecules, one terminal methanol molecule, two bidentate chelating and one monodentate carboxylate groups from two different CH3-ip2\u2212 anions. The bond lengths of Co\u2013O and Co\u2013N are comparable to those of 1 (). Adjacent CoII octahedra in 2 are periodically extended by \u03bc-N1,N4-Hdatrz ligands, generating a helical {Co(\u03bc-N1,N4-Hdatrz)}2+ chain running along the crystallographic a-axis with the intermetallic separation of 6.3070(1)\u00c5 (b). The intermetallic separation by \u03bc-N1,N4-Hdatrz is moderate longer by 2.63\u00c5 than that by \u03bc-N1,N2-Hdatrz in 1, being expected to transfer weak magnetic interaction. Furthermore, adjacent chains of 2 are crosslinked through bidentate chelating-monodentate-CH3-ip2\u2212 ligands, generating a robust 3D framework with the interchain CoII\u22efCoII separation of 8.2813(2) \u01fa (c). | property | crystal_system, space_group
https://doi.org/10.1016/j.poly.2015.07.042 |  | Magnetic properties Variable temperature (2\u2013300K) magnetic susceptibilities of the crystalline samples of 1\u20133 were measured under an applied direct current (dc) magnetic field of 1kOe. As presented in \na, the \u03c7\nM\nT value for each binuclear subunit of 1 is 6.20cm3\nKmol\u22121 at 300K, which is much higher than the spin-only value (3.75cm3\nKmol\u22121) expected for two high-spin CoII octahedra (S\n=3/2, g\n=2) due to the significant orbital contribution. The \u03c7\nM\nT product decreases continuously with the lowering temperature and reaches a value of 1.47cm3\nKmol\u22121 at 2.0K. Furthermore, the plot of \u03c7\nM\n\u22121 versus T above 26.0K obeys the Curie-Weiss law with C\n=6.33cm3\nKmol\u22121 and \u03b8\n=\u22126.73K (). Because the spin\u2013orbit coupling can contribute the negative value of \u03b8, the small \u03b8 of 1 may imply weak magnetic interaction between CoII ions. From the viewpoints of the magnetostructural relationship, the magnetic couplings of 1 substantially occurred within the binuclear subunit due to the short intermetallic distance (3.6810(3)\u00c5) by one \u03bc-N1,N2-Hdatrz\u2212 and two bidentate bridging carboxylate bridges. Thus, the experimental susceptibility of 1 was analyzed with an exchange-coupled high-spin cobalt(II) dimer consisting of the spin\u2013orbit coupling (\u03bb), low-symmetry (noncubic) crystal-field term (zero field splitting parameter D), magnetic exchange between CoII ions (J) and Zeeman interaction using a MagSaki software in the whole temperature range, leading to D\n=132cm\u22121, \u03bb\n=\u221282cm\u22121, J\n=\u22121.13cm\u22121, \u0394 (axial-splitting parameter)=543, \u03ba (orbital reduction factor)=0.92, gz\n\n=2.3, gx\n\n=5.0. The parameters of D, \u03bb, \u0394, \u03ba, gz\n and gx\n are comparable with the reported binuclear CoII complexes with the triple bridges . The small and negative value of J confirms the weak antiferromagnetic coupling in 1 mediated by one \u03bc-N1,N2-Hdatrz and two bidentate bridging carboxylate bridges. Additionally, a peak at 2.5K is observed in the \u03c7\nM versus T curve under 1kOe, indicating an antiferromagnetic ordering of 1 at low field (a inset). Once the external magnetic field is higher than 10kOe, the peak in the \u03c7\nM versus T curve disappears (), suggesting a metamagnetic transition of 1 at high fields. | property | magnetic_susceptibility, etc
https://doi.org/10.1016/j.poly.2015.07.042 |  | The \u03c7\nM\nT value for each spin carrier of 2 is 3.19cm3\nKmol\u22121 at 300K (a), which is moderate higher than the spin-only value (1.875cm3\nKmol\u22121) for an octahedral CoII ion with S\n=3/2 and g\n=2.0 resulting from the large orbital contribution. The \u03c7\nM\nT product decreases continuously with the lowering temperature and reaches a minimum of 0.50cm3\nKmol\u22121 at 2.0K. The plot of \u03c7\nM\n\u22121 versus T above 75.0K obeys the Curie\u2013Weiss law with C\n=3.47cm3\nKmol\u22121 and \u03b8\n=\u221226.8K (), in which the negative Weiss constant indicates that antiferromagnetic coupling occurs between the adjacent CoII ions mediated by the \u03bc-N1,N4-Hdatrz. To obtaining the coupling constant in the helical {Co(\u03bc-N1,N4-Hdatrz)}2+, a Rueff\u2019s 1D CoII chain model with \u03c7\nM\nT\n=\nC\n1exp(J\u03b1\n/k\nB\nT)+\nC\n2exp(J\u03b1\n/k\nB\nT) is used to evaluate the magnetic data of 2\n, in which J\u03b1\n and J\u03b2\n are respectively corresponding to the spin\u2013orbit coupling at higher temperature and weak magnetic interactions at very low temperature, and the sum of C\n1 and C\n2 should be roughly equal to the Curie constant. The best fitted values obtained are as following: C\n1\n=1.36cm3\nKmol\u22121, C\n2\n=2.10cm3\nKmol\u22121, J\u03b1\n\n=\u201342.7cm\u22121 and J\u03b2\n\n=\u22123.19cm\u22121. The J\u03b2\n value suggests that weak antiferromagnetic interaction was transmitted through \u03bc-N1,N4-Hdatrz bridge, which has ever observed in a pillared-layer framework with the containing the similar CoII chain . At 2.0K, the magnetization of 2 reaches 2.3\nN\u03b2 at 70kOe, which is lower than the saturation value of one octahedral CoII ion (2.6\u20133.0\nN\u03b2). The sigmoid shape of the M\u2013H curve at higher field is characteristic of a spin-flop transition (b). | property | magnetic_susceptibility, etc, equation
https://doi.org/10.1016/j.poly.2015.07.042 |  | The \u03c7\nM\nT product for each dimeric subunit of 3 at 300.0K (4.84cm3\nKmol\u22121, a) is moderately higher than the spin-only value for two magnetically isolated CoII tetrahedra with g=\n2.0. The \u03c7\nM\nT product undergoes a gradual decrease with the decreasing temperature and is down to 0.35cm3\nKmol\u22121 at 2.0K. The \u03c7\nM\n\u22121 versus T above 42.0K obeys the Curie\u2013Weiss law with C\n=5.28cm3\nKmol\u22121 and \u03b8\n=\u221229.0K (). Apparently, the negative \u03b8 value for 3 represents the moderate antiferromagnetic couplings between the adjacent CoII ions within the corner-sharing triangular magnetic layer. The absence of a maximum value in the \u03c7\nM versus T curve excludes the antiferromagnetic ordering in 3 above 2.0K (a inset), which is obviously due to the triangular alignment of spin carriers within the antiferromagnetic coupled magnetic lattice. Field-dependent magnetization of 3 measured at 2.0K displays an almost linear increase with the enhanced magnetic field (b). The magnetization of 3 at 70kOe (1.83\nN\u03b2) is much lower than the expected saturation value (5.2\u20136.0\nN\u03b2) for two tetrahedral CoII ions. | property | magnetic_susceptibility, etc
https://doi.org/10.1016/j.solidstatesciences.2012.07.011 |  | Thermal gravimetric analysis (TGA) of compounds 1\u20134 were investigated under the flowing nitrogen atmosphere (\n). Unusually, they exhibit two kinds of thermal behavior. The TG curves of 1 and 2 only show one platform from room temperature to 370\u00a0\u00b0C, then the ligand decomposition makes the whole framework totally collapse. In comparison, there are two obvious platforms in the TG plots of 3 and 4. For 3, The first weight loss of 24% from 280 to ca. 330\u00a0\u00b0C corresponds to the full liberation of e-urea molecules (calcd: 23.6%), and the remaining framework [Zn(ntd)]n shows no weight loss up to ca. 400\u00a0\u00b0C. The compared powder X-ray diffraction patterns further confirm that the framework [Zn(ntd)]n does not change at 300\u00a0\u00b0C, but it shifts to an unknown phase after full removal of the e-urea ligands at 350\u00a0\u00b0C (\n). The total solvent-accessible volume of 3 is estimated to be 34.9% using the PLATON program . The TGA curve of 4 is similar to that of 3, but 4 has higher thermal stability than 3. As demonstrated by the powder X-ray diffraction patterns, the framework of 4 does not change at 350\u00a0\u00b0C. | property | decomposition_temperature
https://doi.org/10.1016/j.solidstatesciences.2012.07.011 |  | The CO2 gas adsorption measurements of 3 and 4 at 273\u00a0K performed on a Micromeritics ASAP 2020 surface area and pore size analyzer were investigated, which further confirm the porosity in 3 and 4. Both samples of 3 and 4 were activated under vacuum at 300\u00a0\u00b0C for 2 days, respectively. A significant increase in the amount of CO2 gas adsorbed by each sample was observed as with an increase in the CO2 pressure (\n), indicating the diffusion of CO2 molecules into the channels. The CO2 uptake at 1\u00a0atm for 3 and 4 were 6.7\u00a0cm3/g and 13.6\u00a0cm3/g, respectively. The higher CO2 uptake capacity of 4 than that of 3 may be due to the higher framework stability of 4. | property | gas_adsorption
https://doi.org/10.1016/j.solidstatesciences.2012.07.011 |  | The solid state photoluminescent properties of 3 and 4 have been investigated at room temperature. Both compounds exhibit similar intense fluorescent emission bands with peak maximum at \u03bb\u00a0=\u00a0400\u00a0nm for 3 and \u03bb\u00a0=\u00a0425\u00a0nm for 4 upon excitation at \u03bb\u00a0=\u00a0350\u00a0nm (). Considering the natural photoluminescent property of the free ntd ligand , the emission spectra of both compounds may be attributed to an intraligand emission state. | property | peak_spectrum
https://doi.org/10.1016/j.inoche.2015.01.010 |  | In compound 1, the Cu1 atoms and HPyImDC2\u2212 anions are arranged in a line to form 1D chains {-Cu-HPyImDC2\u2212-Cu-} along the [010] direction, which are further interconnected by the Cu2 atoms to build 1D rhombic chains along the [101] direction (a). The corner-sharing 1D chains are alternately linked together by Cu2 atoms in different directions to generate a 3D open framework (b), which displays rhombic openings with an approximate diameter of 13.7\u00d76.2\u00c5 (point-to-point and not including van der Waals radii) along [010] direction (c). The uncoordinated ammonium ions serve as guest molecules in the channels and are protonated in order to balance the negative charge provided by framework. Excluding the guest molecules, compound 1 has a 3898\u00c53 potential solvent volume estimated by PLATON , accounting for 35.2% of the total cell volume. | property | pore_diameter, porosity
https://doi.org/10.1016/j.inoche.2015.01.010 |  | The thermal stabilities of compounds 1 and 2 are investigated through TGA experiments in the temperature range of 35\u2013800\u00b0C as shown in Fig. S7. An initial weight loss of compound 1 below 150\u00b0C can be attributed to the removal of N, N-dimethylformamide on the surface of the compounds. Upon further heating the organic ligand and the ammonium ions start to decompose and exhibit a weight loss of 73.30% between 165 and 393\u00b0C (calcd: 75.86%). The final product of 25.86% is attributed to the formation of CuO powder. | property | decomposition_temperature
https://doi.org/10.1016/j.inoche.2015.01.010 |  | For compound 2, the first step weight loss of 3.75% below 273\u00b0C can be attributed to the removal of water molecules (calcd: 4.70%). The second weight loss that occurred from 273 to 462\u00b0C (68.38%) can be attributed to the decomposition of the 1,2-diaminopropane and the HPyImDC2\u2212 ligand (calcd: 70.24%). The final residuals of 30.85% are attributed to the formation of CuO powder. | property | decomposition_temperature
https://doi.org/10.1016/j.solidstatesciences.2007.10.031 |  | Three new coordination polymers containing 2-(4-pyridyl)thiazole-4-carboxylate (pytac) with cobalt, vanadium oxide, or cadmium iodide have been synthesized solvothermally, isolated, and characterized by single-crystal X-ray diffraction and powder X-ray diffraction. [Co3(pytac)6](H2O)8 (1), which crystallizes in the space group C2/c (a\n=24.1418(8)\u00c5, b\n=17.5088(6)\u00c5, and c\n=14.4562(5)\u00c5, \u03b2 =96.0390(10)\u00b0), has 1D hexameric\u00a0water channels that constitute a 14.4% of the unit cell volume. Co3(pytac)2(H2O)4V4O12 (2), which crystallizes in the space group \n\nP\n\n1\n\u00af\n\n\n (a\n=8.6591(5)\u00c5, b\n=9.0044(5)\u00c5, and c\n=10.6495(6)\u00c5, \u03b1\n=67.1160(10)\u00b0, \u03b2\n=82.6880(10)\u00b0, and \u03b3\n=83.9880(10)\u00b0), is an extension of the former in that it contains Co(H2O)4V4O12 in addition to the Co-only 2D layers. [CdI(pytac)(H2O)]\u00b7H2O (3), which also crystallizes in the space group \n\nP\n\n1\n\u00af\n\n\n (a\n=8.2376(4)\u00c5, b\n=8.4859(4)\u00c5, and c\n=11.1261(5)\u00c5, \u03b1=68.2020(10)\u00b0, \u03b2\n=77.5610(10)\u00b0, and \u03b3\n=69.1230(10)\u00b0), exhibits structural characteristics similar to 2, in that both contain 1D chains where the pytac ligand simultaneously engages in three different coordination modes: chelating, single bond coordination, and \u03bc-2 bridging between two metal centers via carboxylate oxygen atoms. | property | chemical_formula_weight, space_group, lattice_parameters
https://doi.org/10.1016/j.solidstatesciences.2007.10.031 |  | \n[Co3(pytac)6](H2O)8 (1): Single-crystal X-ray structure analysis shows that 1 is a unique 3D structure with 1D channels in the [101] direction that contain eight water molecules, comprising 14.4% (872.0\u00c53) of the unit cell volume. There are three crystallographically distinct pytac ligands and two crystallographically distinct Co centers which have octahedral coordination spheres (Co1{N3O3} and Co2{N4O2}) with Co2 on a C\n2 axis. The asymmetric unit is shown in \n. Co1 is coordinated to four pytac ligands (two chelating and two non-chelating). Both non-chelating pytac ligands coordinate axial or equatorially to the Co1 center via the pyridyl nitrogen\u00a0atoms as shown in \na (Co(1)\u2013N(4)#1 (axial pytac)=2.1313(15)\u00c5 and Co(1)\u2013N(6) (equatorial pytac)=2.1267(15)\u00c5). Two of the three remaining Co1 equatorial sites are occupied by two oxygen atoms (O1 and O2) from a chelating pytac ligand (Co(1)\u2013O(1)=2.1059(12)\u00c5 and Co(1)\u2013O(2)=2.2656(13)\u00c5). The remaining axial and equatorial sites of the Co1 center are occupied by the fourth pytac ligand which chelates via N3 (axial) and O3 (equatorial) (Co(1)\u2013N(3)=2.1863(15)\u00c5 and Co(1)\u2013O(3)=2.0303(12)\u00c5) (a). | property | porosity
https://doi.org/10.1016/j.poly.2005.06.026 |  | To study the stability of the three compounds, thermogravimetric analyses (TGA) were performed on polycrystalline samples in nitrogen atmosphere. For 1, the weight loss of 4.08% from 160 to 279\u00b0C is equivalent to the loss of one free water molecule per formula unit (ca. 3.96%), indicating the presence of hydrogen bonding interactions. After 317\u00b0C, the decomposition of the framework starts. For 2, the thermogravimetric analysis shows that there is no weight loss up to 360\u00b0C, where the entirely decomposition of 2 starts. For 3, the weight loss of 6.78% (calculated: 6.61%) from 45 to 134\u00b0C, is attributed to the loss of two free water molecules per formula unit. Complete decomposition of the framework starts after 415\u00b0C. | property | decomposition_temperature
https://doi.org/10.1016/j.dyepig.2014.04.003 |  | Description of charge-transfer property Optical diffuse-reflection UV\u2013vis spectra were measured at room temperature using BaSO4 as a standard reference. The absorption spectra of the compounds were calculated from the data of diffuse-reflectance and are depicted in \n. Spectra of three C2 compounds are showed in (a). The intense broad bands at about 3.4\u00a0eV for 1 (Se) and 2 (Se) and 3.8\u00a0eV for 3 (S) with the onset energy about 2.85\u00a0eV for 1, 2 and 3.20\u00a0eV for 3 are assigned to the cluster-centered excitation, which indicates that the selenide has the narrower energy gap than that of the sulfide. The band at about 2.75\u00a0eV is assigned to the metal-to-ligand charge-transfer (MLCT) absorption of the [Ru(Phen/Bpy)3]2+ cations , which is also the evidence of the presence of these cations in the compounds. The onset energy of the MLCT is about 2.1\u00a0eV, which extends the photo absorption to the visible range that significantly narrows the energy gaps of the materials. Based on the results of our previous studies, the shoulder peaks in above 2.9\u00a0eV are assigned to charge-transfer bands from cluster anion to [Ru(Phen/Bpy)3]2+ cation (ACCT) , which overlapped with the MLCT band. (b) shows the spectra difference of the C1 and C2 compounds with the same [Ru(Bpy)3]2+ cations. Comparing to C2 cluster, the onset energy 3.10\u00a0eV for C1 cluster 4 shifts to the blue side due to the decreased size of the cluster. | property | energy_related
https://doi.org/10.1016/j.dyepig.2014.04.003 |  | About thirteen C2 clusters have been reported up to date (.), but only three compounds are 3-D polymeric structure. The counterions of the 3-D compounds are all rigid complex cations of [M(Phen)3]2+ or [M(Bpy)3]2+ (M\u00a0=\u00a0Fe and Ru) . The others are low dimensional structures. In this work we obtained three new C2 chalcogenido clusters with complex cations of [Ru(Phen)3]2+ or [Ru(Bpy)3]2+ and they are all 3-D structures. From these results the templating effects of the [M(Phen/Bpy)3]2+ cations on the 3-D structure are obvious. The structure of 1 is constructed by two 3D inter-penetrated diamond frameworks in different symmetry that is shown in \n. The average corner-to-corner distance of the supertetrahedron is 19.24(2) \u00c5 (without considering the thiophenol group), and the center-to-center distance of the cluster is 22.205(3) \u00c5. Therefore, it is a 3-D matrix with homosized nano CdSe@CdS core\u2013shell particles (ac 2.0\u00a0nm). The structures of the other two compounds 2 and 3 are similar to 1, except that the Ru(Phen)3 is replaced by the Ru(Bpy)3 in 2 (C2/c space group) and the selenium ions are replaced by the sulfur ions in 3 (Fddd space group), . | property | space_group
https://doi.org/10.1016/S0020-1693(96)05484-9 |  | In order to stabilise six-membered alicyclic ether guests through a hydrogen bond with an H2O ligand in the host, Hofmann-H2O-type [Cd(H2O)2Ni(CN)4] and Hofmann-H2O-Td-type [Cd(H2O)2Cd(CN)4] hosts were examined for accomodating 1,4-dioxane and morpholine as probable guests. The single crystal structures of the eventually obtained morpholine-ligated complex [Cd(C4H9NO)2Ni(CN)4] (1) and 1,4-dioxane-guest clathrates, [Cd(H2O)2Ni(CN)4]\u00b72C4H8O2 (2) and [Cd(H2O)2Cd(CN)4]\u00b72C4 H8O2 (3), are closely related in topology with previously known [Cd(py)2Ni(CN)4], [Cd(NH3)2Ni(CN)4]\u00b72C4H8O2 and [Cd(NH3)2Cd(CN)4] \u00b72C6H6, respectively, but involve hydrogen bonds between the morpholine ligands in 1, and between the aqua ligand of the host and the guest 1,4-dioxane in 2 and 3. Complex 1 crystallises in the orthorhombic system, Pmna, a = 7.985(1), b = 6.695(2), c = 14.314(2) \nA\n\u030a\n, Z = 2, R = 0.048 for 1240 reflections; clathrate 2: monoclinic, P2/m, a = 7.3980(8), b = 7.6454(6), c = 8.0639(9) \nA\n\u030a\n, \u03b2 = 93.703(9)\u00b0, Z = 1, R = 0.041 for 1040; 3: monoclinic, C2/c, a = 12.054(5), b = 11.334(6), c = 15.249(2) \nA\n\u030a\n, \u03b2 = 91.62(2)\u00b0, Z = 4, R = 0.043 for 2129. The structure of a Hofmann-H2O-type hydrate [Fe(H2O)2Ni(CN)4]\u00b74H2O, orthorhombic Pnma, a = 12.200(2), b = 14.028(2), c = 7.2327(9) \nA\n\u030a\n, Z = 4, R = 0.042 for 710, is also reported. | property | crystal_system, space_group, lattice_parameters
https://doi.org/10.1016/j.poly.2015.08.037 |  | \n\n shows the emission spectra for Sm2(C4O4H2)3\u00b78H2O at room temperature and 77K. The excitation wavelength was set at 402nm. The excitation energy is absorbed by the ligand and transferred to the samarium(III) emitting center in a subsequent step (antenna effect) . Transitions from the 4G5/2 state are observed for visible radiation. The emission peaks correspond to the four J levels of the 6H\nJ\n term (J\n=5/2, 7/2, 9/2, 11/2) (see ). The most intense transition in this region is the hypersensitive 4G5/2\n\u2192\n6H9/2 one. The transition located at 560nm (4G5/2\n\u2192\n6H5/2) has a dominant magnetic dipole character (\u0394J\n=0), and the intensity ratio \u03b7\nSm\n=I(4G5/2\n\u2192\n6H9/2)/I(4G5/2\n\u2192\n6H5/2) (calculated for room temperature) can be calculated and used as a measure for the polarizability of the chemical environment of the samarium(III) ion . In this study, the ratio has the value of 3.907 and is higher than 2.53 calculated for samarium(III) maleate . The values of the \u03b7\nSm parameter show that Sm(III) fumarate exhibits higher luminescence than Sm(III) maleate. | property | peak_spectrum
https://doi.org/10.1016/j.poly.2015.08.037 |  | In 1960s, J\u00f8rgensen noticed that the positions of the hypersensitive bands change with different compounds and proposed the \u201cnephelauxetic\u201d effect explaining this phenomenon . With the increasing of the overlap of the oxygen orbitals and the 4f orbitals (the nephelauxetic effect), the energy level structure of the lanthanide ion contracts and leads to a shift of hypersensitive bands towards longer wavelengths (the red shift). Such a shift was observed by us for the hypersensitive transition 6H5/2\n\u2192\n6F5/2 (see \n). The size of the nephelauxetic effect can be characterized by ratio \u03b2 calculated as follows: \u03b2\n=1/n\u03a3(\u03c5av(complex)/\u03c5av(ion)), where n is the number of transitions observed, and \u03c5av is the average band position (cm\u22121) for the Sm3+ ion in LaF3\n. This parameter may be regarded as a measure of the covalency of the Ln\u2013O bond . For the present compound, \u03b2 is 1.0005 and Sinha\u2019s parameter \u03c3, defined as \u03c3\n={¦(1\u2212\u03b2)/\u03b2¦}\u00b7100, is 0.0523. shows the comparison of these values for samarium(III) fumarate and samarium(III) maleate . It can be concluded that hence \u03c3\nmal\n>\n\u03c3\nfum, the Sm\u2013O bonding is more covalent for maleate than fumarate. The average wavelength of the hypersensitive band of Sm3+ (6H5/2\n\u2192\n6F1/2) is 5921cm\u22121 for maleate and 6250cm\u22121 for fumarate. The increase of the covalency of the Sm\u2013O bonds is noticeable through the visible growth of the intensity of the hypersensitive transition when going from fumarate to maleate (see ). This relation between the increasing of covalency and the higher intensities of hypersensitive transitions has been postulated very often . This kind of relation is possible to compare in a simple way when the coordination number (C.N.=9) is the same for both systems (see ). | property | peak_spectrum
https://doi.org/10.1016/S0020-1693(99)00273-X |  | The reaction of 4,4\u2032-bipyridine with CdSO4\u00b78/3H2O in water in 1:1 mole ratio in a sealed tube at 120\u00b0C gave 1 as pure crystalline product in 57% yield. A sample of 256 mg (1.0 mmol) CdSO4\u00b78/3H2O and 156 mg (1.0 mmol) 4,4\u2032-bipyridine was mixed thoroughly and loaded into a thick-walled Pyrex tube. After \u223c1.0 ml H2O was added, the tube was frozen with liquid N2, evacuated under vacuum and sealed with a flame. The reaction was carried out at 120\u00b0C for 24 h to afford colorless single crystals of 1. The product was isolated by acetone washing in 57% yield. The compound is insoluble in common organic solvents such as THF, acetone, CH2Cl2, and CH3CN or water. The single crystal X-ray structure analysis showed that 1 crystallizes in the C-centered, noncentrosymmetric space group C2 (No. 5). Crystallographic data for 1, C20H28Cd2N4O14S2, monoclinic C2 (No. 5), a=24.624(1), b=9.7554(5), c=13.5956(7) \u00c5, \u03b2=120.663(1)\u00b0, V=2809.2(2) \u00c53, Z=4, \u03c1\ncalc=1.980 g cm\u22123, \u03bc=1.740 mm\u22121, T=295 K, structure solution and refinement based on 5239 reflections including Friedel mates (3254 unique) with I\no\u22653.0\u03c3(I\no) converged at R=0.0342, R\nw=0.0481 and goodness-of-fit=1.85. Data were collected on a Siemens SMART diffractometer using Mo K\u03b1 radiation (\u03bb=0.71073 \u00c5). An empirical absorption correction based on redundant reflections was applied to the data set. The absolute configuration was unambiguously assigned based on the analysis of the Bijovot pairs and the refinement of the Flack parameter. The absence of inversion center in the structure was also confirmed by MISYM. The refinement of Flack parameter for the chosen configuration gave 0.00020(9) with 5239 reflections where F\nc(H) and F\nc(\u2013H) differ by more than 0.0001. The asymmetric unit contains two Cd2+ ions, two 4,4\u2032-bipy ligands, two SO4\n\n2\u2212 anions, and three coordinate and three crystallization water molecules. The metal centers are first linked by the SO4\n\n2\u2212 anions to form the one-dimensional arrays of fused 12-membered rings containing three cadmium, three sulfur and six oxygen atoms (see \n). The arrays are drawn together by hydrogen bonding between the coordinate water molecules and the SO4\n\n2\u2212 anions from the adjacent net. The two SO4\n\n2\u2212 anions are split into \u03bc2- and \u03bc3-bridging ligands. Thus, Cd(1) is coordinated by a \u03bc2-SO4\n\n2\u2212, a \u03bc3-SO4\n\n2\u2212 and two cis-H2O molecules while the Cd(2) is linked by a \u03bc2-SO4\n\n2\u2212, two different \u03bc3-SO4\n\n2\u2212 anions and a water. The 4,4\u2032-bipy ligands act as \u2018posts\u2019 that connect the cadmium centers to form the one-dimensional [Cd2(4,4\u2032-bipy)2(H2O)3]\nn\n\n\n4+ chains. The coordination of both Cd atoms can best be described as slightly distorted octahedral with four O atoms situated in the square plane and two N atoms occupying the axial positions. \n depicts the coordination environments of the two Cd atoms. Rather than being parallel, these chains run across each other from two different directions. Thus, the compound forms three-dimensional interwoven networks as shown in \n. The most common coordination modes of the SO4\n\n2\u2212 ion are monodentate, bidentate and \u03bc2-bridging, while \u03bc3-bridging is much less frequent . The combination of both \u03bc2- and \u03bc3-bridging in the same structure is hitherto unreported. The fact that 1 crystallizes in a noncentrosymmetric space group can perhaps be attributed to this unusual combination of the two different bridging modes for the SO4\n\n2\u2212 anion. We have noticed that the use of simple, weaker coordinating anions such as NO3\n\n\u2212 and ClO4\n\n\u2212 results in centrosymmetric more often than noncentrosymmetric crystal packing. | property | crystal_system, space_group, lattice_parameters, density
https://doi.org/10.1016/S0020-1693(99)00273-X |  | The compound shows a broad band at \u223c280 nm, an absorption essentially identical to that of free 4,4\u2032-bipyridine, and can be considered optically transparent in the entire visible region. Semi-quantitative measurements of second-harmonic generation for 1 were carried out by the Kurtz\u2013Perry powder method . The sample was ground to ca. 50\u2013200 \u03bcm and irradiated with the 1064 nm fundamental of a Nd-YAG laser. The intensity of the observed 532 nm green light is slightly particle size dependent, and averages ca. 27% of that generated by a sample of potassium dihydrogen phosphate (KDP) under the same conditions. The characteristic mid-IR bands include a very strong and broad peak at 1111 cm\u22121, a medium doublet at 631 and 617 cm\u22121, attributable to the coordinate SO4\n\n2\u2212 ions, in addition to the aromatic C\u2013C and C\u2013N stretching vibrations at 1592(s), 1530(s), 1491(m) and 1412(s) cm\u22121. | property | peak_spectrum
https://doi.org/10.1016/j.inoche.2016.07.006 |  | Single crystal X-ray diffraction (SC-XRD) study shows that the structure of 1\n\n\n2\nSingle crystal X-ray diffraction data for complexes 1 and 2 were collected on a Bruker APEX II CCD diffractometer equipped with a graphite monochromated Mo K\u03b1 radiation. The structures were solved by direct methods and refined anisotropically on F\n\n2\n for all non-H atoms by full-matrix least-squares methods using SHELXTL. H atoms of the ligands were located geometrically with assigned isotropic thermal parameters. The water molecules in 2 were treated as the diffuse contribution to the overall scattering without specific atom sites by SQUEEZE/PLATON. Crystallographic data for 1: C36H34Zn2N6O7, M\n=793.43, 0.18\u00d70.17\u00d70.15mm3, monoclinic, Cm, a\n=12.179(4), b\n=19.368(6), c\n=7.751(3) \u00c5, \u03b2\n=97.382(8)\u00b0, V\n=1813.2(11) \u00c53, Z\n=2, D\nc\n=1.453g/cm3, F(000)=816, GOF=1.006, \u03bc\n=1.379mm\u22121, R\nint\n=0.0246, final R indices [I\n>2\u03c3(I)] R\n1\n=0.0244 and wR\n2\n=0.0526. Crystallographic data for 2: C24H22ZnN4O4, M\n=495.83, 0.22\u00d70.21\u00d70.17mm3, tetragonal, P4nc, a\n=14.106(3), b\n=14.106(3), c\n=13.972(3) \u00c5, V\n=2780.1(10) \u00c53, Z\n=4, D\nc\n=1.185g/cm3, F(000)=1024, GOF=1.074, \u03bc\n=0.915mm\u22121, R\nint\n=0.0311, final R indices [I\n>2\u03c3(I)] R\n1\n=0.0348 and wR\n2\n=0.0886.\n is a 2D undulated polymeric layer, which crystallizes in the monoclinic crystal system with Cm space group. The asymmetric coordination unit comprises one Zn(II), one and a half independent 2-eiba ligands, and a half-occupied hydroxide ions. As shown in a, each Zn(II) is coordinated by four O atoms from two 2-eiba ligands and one hydroxide ion, and one N atom from another 2-eiba ligand. The coordination geometry of the Zn center (\u03c4=0.48) can be portrayed as a distorted polyhedron between trigonal bipyramid and square pyramid, where the \u03c4 values of the ideal trigonal bipyramid and square pyramid are defined as 1 and 0, respectively . A pair of ZnII centers are interconnected by the \u03bc2-hydroxyl and \u03bc2-COO\u2013 bridges to form a [Zn2(COO)(OH)] secondary building unit (SBU), with the Zn\u22efZn separation of 3.292(2) \u00c5. As for the 2-eiba ligands, they show the bridging and terminal linking role to connect the binuclear Zn(II) SBU, respectively. In this way, a grid-like layered coordination net (14.25\u00d714.25\u00c52), being extended through 2-eiba ligands, is formed (b). This 2D pattern is considerably undulated and of further importance, decorated with the unidentate 2-eiba pendants as side arms at single side. Interestingly, these long prominent arms, with a length of ca.7.824\u00c5 between the pyridyl N atom and carboxylate C atom, penetrate into the grids of two adjacent layers to build a 3D polythreading supramolecular architecture with finite components . In fact, each lateral 2-eiba arm goes through two parallel grids and forms a OH\u22efN hydrogen bond with the third one (O\u22efN=2.759\u00c5, H\u22efN=1.91\u00c5, \u2220OH\u22efN=172\u00b0) (c). Thus, if these H-bonding interactions are also taken into account, [Zn2(COO)(OH)] SBUs behave as 6-connected nodes and 2-eiba ligands act as bridges. Then three uniform 3D networks are generated, which are 3-fold interpenetrating (d and e). In view of topological simplification, a single net is isolated and classified as a pcu net . | property | chemical_formula_weight, crystal_system, space_group, lattice_parameters, density, topology
https://doi.org/10.1016/j.inoche.2016.07.006 |  | In the TGA curve of 1 (Fig. S2), the framework keeps intact upon heating to 375\u00b0C and then suffers a sharp weight loss, which does not cease until heating to 800\u00b0C. The TGA curve of 2 shows the first weight loss of 10.23% in the range of 35\u2013240\u00b0C, revealing the removal of three water molecules (calculated: 10.89%). The residue starts to decompose with a sharp weight loss between 350 and 450\u00b0C, and then the slow weight loss does not end until 800\u00b0C. Solid-state fluorescent measurements indicate that excitation of microcrystalline sample of 2-Heiba at 370nm results in the maximum fluorescent emission at 419nm, while those for 1 and 2 appear at 436 and 429nm under the same condition (Fig. S3). By comparing the locations and profiles of their emission peaks, the significant red-shift (\u2206=17nm for 1 and 10nm for 2) and different types of emission profiles of 1 or 2 to 2-Heiba are found. Obviously, these emissions in 1 and 2 are not the intra-ligand \u03c0\u2192\u03c0* transitions of the ligand, but can be properly ascribed to either metal-to-ligand charge transfer (LMCT) or ligand-to-metal charge transfer (MLCT) between the 2-eiba\u2212 and the metal centers in the polymeric networks. | property | decomposition_temperature, peak_spectrum
https://doi.org/10.1016/j.molstruc.2012.08.036 |  | Descriptions of crystal structures Single-crystal X-ray diffraction shows that the complex 1 crystallizes in the tetragonal space group I4(1)/a and the asymmetric unit consists of one Zn(II) ion, one forth of L1, one PDC and five water molecules. Each Zn atom is six-coordinated in a highly distorted octahedral geometry by four oxygen atoms from two distinct PDC, two nitrogen atoms from one L1 and one PDC, The bond lengths are 2.130(2)\u20132.2393(19)\u00c5 for Zn\u2013O, 2.009(2)\u00c5 for Zn\u2013N, respectively, and the corresponding bond angles around the Zn atom are in the range of 97.94(9)\u2013152.84(8)\u00b0. As shown in \na, the secondary building unit (SBU) of 1 contains a distorted tetrahedral [Zn4(PDC)4] core, in which four ZnII atoms are linked by O-donors from carboxylate groups of PDC with a Zn\u22efZn distance of. 5.055\u00c5. Each tetrahedral linker L1 with the quaternary carbon atom coordinates via its N donor atoms to four [Zn4(PDC)4] cores, resulting in the formation of a 3D framework (b). Better insight into the framework of 1 can be achieved by topology analysis. The tetrahedral linker L1 and [Zn4(PDC)4] core are both viewed as 4-connected nodes, and then the whole networks of 1 can be reduced into a 2-fold interpenetrated sphalerite (ZnS) structure (c). In addition, according to Cheetham\u2019s classification, the structure of 1 falls in 3-D network with M\u2013L\u2013M=0 and inorganic connectivity=3 (I3O0) . Two identical 3-D frameworks interpenetrate each other to fill part of free space in 1, leaving relatively large space for the inclusion of water guest molecules. Calculations using PLATON based on the crystal structure show that the total solvent-accessible volume comprises 40.6% of the crystal volume. Steric hindrance effect of pyridine groups in [Zn4(PDC)4] cores could prevent interpenetration, which are more than that of halide groups in Cu4X4 clusters . | property | crystal_system, space_group, porosity
https://doi.org/10.1016/j.molstruc.2012.08.036 |  | Single-crystal X-ray diffraction analysis reveals that the complex 2 crystallizes in the monoclinic space group P2(1)/n. In the asymmetry unit of 2, there are one Zn atom, one chelating ligand PDC, one L2 ligand and three water guest molecules. Each Zn ion is in a highly distorted octahedral geometry, coordinated by two O\u2013donors from one PDC, four N-donors from three L2 and one PDC. The Zn\u2013O bond distances vary in the range of 2.159(2)\u22122.197(3)\u00c5, and the Zn\u2013N bond distances vary in the range of 2.028(3)\u20132.224(3)\u00c5, which are all similar to those found in other Zn(II) compounds and the corresponding bond angles around the Zn atom are in the range of 75.96(12)\u2013175.78(12)\u00b0. Two Zn(II) ions are bridged by the two N-donors from each L2 linker, forming a four-membered [Zn2(L)2] ring, whose internal dimensions is 10.005\u00d79.837\u00c52 (\na). Each Zn(II) ions [Zn2(L)2] ring is linked by one of the other two N-donors of each L2 linker to generate a two-dimensional (2D) layer structure. Meanwhile, each layer interacts with neighboring layers via hydrogen-bond between the water guest molecules and PDC, further extending the 2D layers into a 3D supramolecular framework (b). To further understand the structure of 2, a topological analysis of the network has been performed using Topos by considering both the metal and L2 as topological nodes. Each tetrahedral linker L2 is 3-connected, and then each Zn ion becomes a 2-connected node. Therefore 2 can be reduced into a (2,3)-connected net with 4.8(2) (c). According to Cheetham\u2019s classification, the structure of 2 also belong to 3-D network with M\u2013L\u2013M=0 and inorganic connectivity=3 (I3O0) . | property | crystal_system, space_group, topology
https://doi.org/10.1016/j.molstruc.2012.08.036 |  | Thermal analyses Thermogravimetric (TG) analysis was performed in a N2 atmosphere on polycrystalline samples of 1 and 2 and the results are shown in . The TG curve of 1 shows the first weight loss of 5.32% (calcd: 6.1%) in the temperature range of 25\u2013131.3\u00b0C, which indicates the loss of lattice molecules per formula unit. The framework retains until 356.4\u00b0C, and then starts to decompose, with an accompanying loss of organic linkers. For 2, the weight loss are attributed to the gradual release of the surface and included water molecules is observed in the range of 25\u2013163.1\u00b0C (obsd: 16.7% and calcd: 3.6%), the framework retains in the temperature range of 163.1\u2013523.1\u00b0C, and then decomposes. To confirm whether the crystal structures are truly representative of the bulk materials, PXRD experiments were carried out for 1 and 2. The peak positions of the experimental and simulated XRPD patterns are in agreement with each other (\n\n\n), which shows that the synthesized bulk materials and the measured single crystals are the same. | property | decomposition_temperature
https://doi.org/10.1016/j.molstruc.2012.08.036 |  | In view of the luminescent properties of d\n10 metal complexes, Accordingly, the emission spectra of 1 and 2 were measured in the solid state at room temperature (see \n). When excitated at 390nm, 1 exhibits one strong emission maximum at 450nm. In contrast, 2 shows an weak fluorescent emission peak at 650nm with an excitation length of 466nm. No obvious photoluminescence was observed for the free L1, L2 and PDC linkers under the same experiment conditions. Thus, the photoluminescence in 1 can be assigned to the emission of ligand-to-metal charge-transfer (LMCT). In particular, [Zn4(PDC)4] cores in 1 can make contributions to luminescent properties. | property | peak_spectrum
https://doi.org/10.1016/j.micromeso.2010.10.011 |  | Results and discussion Crystal structures of complexes 1 and 2\n Crystal structure of [Zn(INAIP)]\u00b72DMF (1) The X-ray crystallographic analysis revealed that 1 is a 3D porous architecture containing 2D (4, 4) networks pillared by 5-isonicotinamido groups. The asymmetric unit of 1 consists of one Zn(II) atom, one INAIP2\u2212 ligand and two non-coordinated DMF molecules. As shown in \na, each Zn(II) atom with square-pyramidal coordination geometry is coordinated by four carboxylate oxygen atoms (O31, O32C, O51B and O52D) at the basal plane and one pyridyl nitrogen one (N11A) at the apical position. Two Zn(II) atoms are bridged by four carboxylate groups to generate a [Zn2(OCO)4] dinuclear paddle-wheel secondary building units (SBUs). When the coordination of 5-isonicotinamido group is neglected, the SBUs are interlinked together via the bridging INAIP2\u2212 ligands resulting in formation of a metal-carboxylate 2D network with (4, 4) topology regarding the dinuclear SBU as a node (b). The 2D layers are further joined together by 5-isonicotinamido groups via the Zn\u2013N coordination to result in formation of the 3D framework () with one-dimensional (1D) channels along the a-axis as shown in c. The cavities of the 1D channel with an effective pore diameter of 4.5\u00c5 are occupied by DMF molecules. By omitting the DMF molecules, PLATON calculations revealed that the 3D porous structure of 1 is composed of large voids of 1456.5\u00c53 representing 57.5% per unit cell volume. | property | topology, porosity
https://doi.org/10.1016/j.micromeso.2010.10.011 |  | Crystal structure of [Zn(INAIP)]\u00b79H2O (2) When the reaction solvent was changed from DMF used in preparation of 1 to DEF, complex 2 with different structure and topology was obtained. Single crystal X-ray crystallographic analysis revealed that compound 2 crystallizes in trigonal space group R\n\u22123m. Each Zn(II) atom in 2 (\na) has similar coordination environment and geometry with that in 1 (a), and there are also [Zn2(OCO)4] dinuclear paddle-wheel SBUs. However, the [Zn2(OCO)4] SBUs in 2 are connected together by INAIP2\u2212 ligands omitting the coordination of 5-isonicotinamido group to give a 2D kagom\u00e9 lattice in the ab plane composed of [Zn2(OCO)2]3 triangles and [Zn2(OCO)2]6 hexagons (b), rather than the 2D (4, 4) net in 1 (b). In addition, in contrast to the presence of DMF in 1, no DEF molecules were detected in 2. The 2D kagom\u00e9 networks are further connected together by the 5-isonicotinamido groups of the INAIP2\u2212 ligands to generate a 3D porous framework (). PLATON analysis revealed that the 1D channels with effective pore diameter of 4.0 \u00c5 in 2 are composed of large voids of 6959.4\u00c53 (55.7% per unit cell volume) (c). Similar topological analysis was carried out to get insight of the structure of 2. As discussed above, each INAIP2\u2212 ligand and each Zn2 subunit can be regarded as three-connector and six-connecting node, respectively. Thus, the resulting structure of 2 is a binodal (3, 6)-connecting net as shown in d with Point (Schl\u00e4fli) symbol of (42\u00b76)2(44\u00b762\u00b786\u00b7103) calculated by TOPOS . | property | topology, porosity
https://doi.org/10.1016/j.micromeso.2010.10.011 |  | TGA, powder X-ray diffraction and photoluminescent properties The results of thermogravimetric analyses (TGA) indicate that compound 1 lost its non-coordinated DMF molecules in the temperature range of 30\u2013190\u00b0C () . The weight loss of 29.75% is consistent with calculated one of 29.48%. After the loss of the DMF molecules, the 3D framework is stable up to 340\u00b0C, followed by further weight loss at high temperature. The end product of decomposition of complex 1 is ZnO with weight percentage 16.33% (calculated: 16.42%). A total weight loss of 31.11% was observed for 2 in the temperature range of 25\u2013275\u00b0C, which can be attributed to the loss of lattice water molecules (calcd 30.97%), and the decomposition of the residue takes place at about 350\u00b0C, the end product of decomposition is also ZnO for 2 with weight percentage of 16.62% (calculated: 15.90%). PXRD was used to check the purity of 1 and 2 () . | property | decomposition_temperature
https://doi.org/10.1016/j.micromeso.2010.10.011 |  | The photoluminescent properties of 1, 2 and Na2INAIP were investigated in the solid state at room temperature. As shown in , intense emission bands were observed at 465nm (\u03bbex\n\n=390nm) for Na2INAIP, 481nm (\u03bbex\n\n=390nm) for 1, 468nm (\u03bbex\n\n=390nm) for 2. The emissions in 1 and 2 can be attributed to neither metal-to-ligand charge transfer (MLCT) nor ligand-to-metal charge transfer (LMCT) since the Zn(II) ions are in d10 configuration and difficult to oxidize or to reduce. Therefore the emissions observed in 1 and 2 are tentatively assigned to the \u03c0 \u2212 \u03c0\n* intraligand photoluminescence due to its resemblance to that of Na2INAIP. On the other hand, the emission band intensity for complexes 1 and 2 is increased and decreased, respectively, in comparison to the one of Na2INAIP, which may be ascribed to the quenching effect of water molecules in 2. The results suggest that the complexes 1 and 2 may be good candidate of potential blue-fluorescent materials, since they have high thermal stability and are insoluble in common solvents. | property | peak_spectrum
https://doi.org/10.1016/j.micromeso.2010.10.011 |  | Gas sorption properties As discussed above, the frameworks 1 and 2 are stable up to 340\u00b0C, thus gas adsorption property of the complexes can be expected. Before gas adsorption tests, activation to remove the guest molecules from the pores by heating under vacuum is a required pretreatment and the as-synthesized crystal samples were heated at an optimized temperature of 140\u00b0C for 20h. To verify whether the framework of 1 can be sustained after the removal of the solvent molecules, PXRD patterns were measured (). The framework of 1 still has crystallinity after removing the solvent molecules, but the PXRD pattern of the activated sample is different from the as-synthesized one which may be attributed to the framework dynamics of 1. The crystalline solid of 1 can be re-generated by immersing the activated sample in 10mL DMF for 12h as indicated by the PXRD measurements () . The results show that the host framework of complex 1 is flexible enough to change its structure depending on the nature of the guest molecules, and the framework transformations are reversible. While complex 2 shows good crystallinity after removing the guest water molecules and the PXRD pattern of the activated sample shifts and becomes broad compared with the as-synthesized one (), therefore, the gas sorption isotherms of 1 and 2 are investigated. The N2 adsorption isotherms for 1 and 2 are shown in \na and b, it can be seen that no N2 uptake was observed at 77K for 1 and 2, hysteresis was observed between the adsorption and desorption curves down to the lowest attainable pressure, which are characteristic for type-H3 sorption . However, significant amounts of CO2 (195K) were adsorbed (c) and both isotherms present typical type-I curves , which is the characteristic of microporous material. The amounts of adsorbed CO2 increase abruptly at the beginning and reach to 60.90cm3 (STP)/g (1.40mmol/g) at 1.0 atom for 1, 43.19cm3 (STP)/g (0.82mmol/g) for 2, approximately 0.48 CO2 and 0.23 CO2 molecules per formula unit were adsorbed for 1 and 2. Fitting the BET equations to the CO2 adsorption isotherm gave estimated surface areas of 119 and 68m2/g for complexes 1 and 2, respectively. The gas sorption isotherms show distinct hysteresis between the adsorption\u2013desorption curves, which must be attributed to the intercrystalline voids . It is noteworthy that no N2 were adsorbed in spite of the channel size larger than the kinetic diameter of N2 (3.64\u00c5), thus, the selective sorption behaviors of CO2 over N2 are attributed to the significant quadrupole moment of CO2 (\u22121.4\u00d710\u221239\nCm2), which induces specific interactions with the host framework . Considering the great current interest of CO2 adsorption/separation, the present work provides nice example of selective sorption behaviors of CO2 over N2 that is not size-controlled, but quadrupole moment induced . | property | decomposition_temperature, gas_adsorption, surface_area
https://doi.org/10.1016/j.ica.2016.03.026 |  | Significantly, the assembly of paddle-wheel clusters as rigid SBUs with polytopic carboxylate linkers could generate rigid porous frameworks with permanent porosity and open functionalized metal sites . As a consequence, Cu2(COO)4 paddle-wheel subunits for different orientations act as square SBUs linking 1D chains to provide a 3D framework with regular 1D parallelogram nanosized channels along the a axis (grid dimensions of 10.55\u00d79.42\u00c52, calculated from the neighboring Cu(II) atoms) (c). Furthermore, two different kinds of square apertures are present. The first one is polar owing to the effective pore surface occupied mainly by uncoordinate carboxylate oxygen atoms and coordinate aqua molecules, and the twisted benzenyl groups of bptca4\n\u2212 take up the second hydrophobic channels. When seen from a\n\n\u00d7\n\nb plane, the framework structure of 1 is closely compact (), and thus, show noninterpenetrating single network, which depends on the asymmetrical nature of the bptca4\n\u2212 molecules possessing long molecular backbone to stretch space and large metal clusters laterally to block the interpenetrating aisles. A calculation using platon revealed that the potential total solvent-accessible void space of the framework is 1072.2\u00c53, corresponding to the 43.5% of the unit cell volume 2466.1\u00c53\n. From the view of topology, the SBUs of dimer [Cu2O2] subunit and tetranuclear [Cu4(\u03bc\n3-OH)2] cluster serve as 4-connected and 8-connected nodes, respectively. The bptca4\n\u2212 ligands show two kinds of coordinated modes, but both of them link four copper-based SBUs, and thus, the organic ligands act as 4-connected nodes. So, the whole 3D framework adopts an unusual tetranodal (4,4,4,8)-connected net with the point symbol of {412.812.104}{43.83}4{46}{86} (d). | property | topology
https://doi.org/10.1016/j.ica.2016.03.026 |  | Two adjacent Cu1 ions are linked by four bidentate bridging carboxylate groups to afford a paddle-wheel Cu2(COO)4 subunit with the Cu\u2013Cu distance of 2.6391(18)\u00c5, being shorter than that of complex 1 (b). Due to the different coordination environment of Cu atoms, the respective paddle-wheel units in 1 and 2, also display some differences, which each bptca4\n\u2212 ligand of 1 connects only one paddle-wheel cluster and the cation of 2 does two paddle-wheel clusters. The Cu2(COO)4 fragment gets ulteriorly incorporation with four neighboring paddle-wheel clusters via two bidentate bridging carboxylate groups of isophthalate to give a single Cu2(COO)4 paddle-wheel supporting grid structure. These 2D layers are linked in the third direction by folded mononuclear Cu(bptc)2 units, to form a 3D nanoporous framework (c). Similar to 1, the framework accommodates infinite open 1D quadrate channels with 11.20\u00c5 caliber (Cu\u2026Cu distance). Meanwhile, the closely arrangement of the components on the a\n\n\u00d7\n\nb or a\n\n\u00d7\n\nc plane suggests the noninterpenetrating features of the final framework (). The potential solvent-accessible volume of 2 is 2129.5\u00c53, which corresponds to 42.7% of unit cell volume 4991.0\u00c53 according to the platon calculations . From the viewpoint of the network topology, 2 possesses 3D (4,4)-connected binodal frameworks with {42.84} PtS-type topology, by considering each mononuclear Cu(bptca)2 and paddle-wheel Cu2(COO)4 clusters as 4-connected nodes (d). | property | porosity, topology
https://doi.org/10.1016/j.ica.2016.03.026 |  | Complexes 1 and 2 are air-stable and can retain the crystalline integrity at ambient conditions. Thermogravimetric analyses (TGA) show that 1 and 2 have onset weight losses within the temperature range of 125\u2013240\u00b0C and 110\u2013205\u00b0C, respectively (\n). The first steps of TGA curves correspond to the release of the unknown disordered solvent molecules. Almost without pause, the host MOFs begin to decompose continuously until the final products CuO obtained. Consequently, the final MOFs exhibit ordinary thermal stability, which can be attributed to the anion nature of the frameworks strengthened by charge-balancing guest cations. | property | decomposition_temperature
https://doi.org/10.1016/j.jssc.2014.11.015 |  | In this work, the rod-like ligand 1,4-bis(imidazol-1-yl)-benzene (bib) has been utilized as a building block to perform counterion researches on the structural diversities of coordination polymers. A series of new manganese compounds, {[Mn(bib)3(ClO4)2](CHCl3)2}\nn\n (1), [Mn(bib)2(N3)2]\nn\n (2), [Mn(bib)2(HCO2)2]\nn\n (3), [Mn(bib)2(Ac)2]\nn\n (4), {[Mn(bib)2(CF3SO3)2](CH2Cl2)4}\nn\n (5), and [Mn(bib)2(SO4)]\nn\n (6) have been successfully synthesized. Compound 1 shows a 3D interpenetrating \u03b1-Po network only based on the bib linker. Compounds 2 and 3 exhibit a 2D (4,4) layer with parallel and incline interpenetration, respectively. Compounds 4 and 5 display a parallel-packing 2D (4,4) layer with the porosity of 23.4% and 61.4%, respectively. Compound 6 furnishes a 3D \u03b1-Po framework with a 2D (4,4) layer pillared by the \u03bc2-SO4\n2\u2212 ion. The structural diversities among 1\u20136 have been carefully discussed, and the roles of counterions (from coordination affinity and molecular size) in the self-assembly of coordination polymers have also been well documented. Furthermore, magnetic properties of 6 have been carefully studied. | property | topology, porosity
https://doi.org/10.1016/j.jssc.2014.11.015 |  | Results and discussion Description of crystal structures {[Mn(bib)3(ClO4)2](CHCl3)2}\n\u221e\n (1) Single-crystal X-ray diffraction analysis reveals that compound 1 crystallizes in the monoclinic space group P21/n, and the MnII ion locates at the inversion center. As show in \na, the MnII ion lies in a distorted octahedral coordination environment, which is surrounded by six imidazole rings of distinct bib ligands. The lengths of equatorial bonds are 2.258(5)\u00c5, with an elongation to 2.307(5)\u00c5 for axial bonds, which are all in good agreement with those typically observed () . | property | crystal_system, space_group
https://doi.org/10.1016/j.jssc.2014.11.015 |  | As exhibited by the infinite double-stranded helix, the most fascinating structural feature of 1 is that the architecture is composed of two equivalent frameworks. Topological analysis suggests that these two independent frameworks are interlocked with each other to give an interpenetrating \u03b1-Po network (\na) . As a consequence, the overall void volume after interpenetration is about 907.4\u00c53, i.e. 38.3% of the cell volume using the PLATON program . Unfortunately, the void space in the aperture is occupied by the ClO4\n\u2212 counterion and chloroform molecule (b). | property | porosity
https://doi.org/10.1016/j.jssc.2014.11.015 |  | [Mn(bib)2(N3)2]\nn\n(2) Compound 2 crystallizes in the monoclinic space group C2/c with one MnII ion located at the inversion center. Different from the homoleptic coordination geometry of 1, herein the MnII ion lies in a heteroleptic (4+2) environment. As show in \na, the MnII ion is coordinated by six N atoms from four bib ligands and two azide ions, which hold the equatorial and axial positions, respectively. The Mn\u2013N coordination bond lengths are in the range of 2.230(2)\u20132.278(2)\u00c5, comparable to the corresponding above value. | property | crystal_system, space_group
https://doi.org/10.1016/j.jssc.2014.11.015 |  | [Mn(bib)2(Ac)2]\nn\n(4) Compound 4 crystallizes in the monoclinic space group C2/m with one MnII node situated on an inversion center. Similar to 3, the MnII ion also lies in a heteroleptic (4+2) coordination environment, and the only difference is that two HCO2\n\u2212 ions are replaced by the Ac\u2212 ion (\na). The coordination bond lengths that involve the MnII ion are 2.2761(13)\u00c5 for the Mn\u2013N bond, and 2.1585(18) for the Mn\u2013O bond, respectively. | property | crystal_system, space_group
https://doi.org/10.1016/j.jssc.2014.11.015 |  | The bib ligand takes a bidentate mode to connect four MnII ions into a rhomboic lattice with long Mn\u00b7\u00b7\u00b7Mn separation of approximately 14.1\u00c5, which also further extends into a 2D (4,4) layer [Mn(L)2]\n\u221e\n (b). These 2D layers are arranged in a parallel pattern to present 1D parallelogram channels with the dimensions of approximately 6.0\u00d76.0\u00c52 along the c axis (\na). The overall void volume is about 315.6\u00c53, i.e. 23.4% of the cell volume. However, the void space in the 1D aperture is occupied by the Ac\u2212 counterion, which destroys the porosity (b). | property | porosity
https://doi.org/10.1016/j.jssc.2014.11.015 |  | {[Mn(bib)2(CF3SO3)2](CH2Cl2)4}\nn\n(5) Compound 5 crystallizes in the triclinic space group P-1 with one MnII ion located at the inversion center. The asymmetric unit contains one half of MnII ion, one bib ligands, one CF3SO3\n\u2212 ion and two dichloromethane molecules. The MnII ion still lies in a heteroleptic (4+2) coordination environment, but the axial sites are occupied by two CF3SO3\n\u2212 oxygen atoms (\na). The Mn\u2013N bond lengths are 2.234(3)\u00c5 and 2.242(3)\u00c5, Mn\u2013O bond length are 2.229(3)\u00c5, respectively. | property | crystal_system, space_group
https://doi.org/10.1016/j.jssc.2014.11.015 |  | The bib ligand takes a bidentate mode to bridges the 4-connected MnII ion to finally form a 2D (4,4) layer if the bib ligand is simplified as a linear linker (b). These 2D (4,4) layers are piled up together in a parallel pattern to exhibit a 1D parallelogram channel with the dimensions of approximately 10.2\u00d712.4\u00c52 along the a axis (). The 3D packing architecture shows large void space of about 711.5\u00c53, i.e. 61.4% of the cell volume using the PLATON program. However, the available void space is greatly reduced by the CF3SO3\n\u2212 counterion, which locates in the 1D channel (\na). Interestingly, the overall void volume of the neutral supermolecular framework is still up to about 478.4\u00c53, i.e. 41.3% of the cell volume, which is filled with the dichloromethane molecule (b). Unfortunately, when the as-synthesized crystals were taken out from the solution, and placed in the air at room temperature for about 1h, the original shape was destroyed and large crystals gradually collapsed into a mass of powder. The XRPD reveals that the collapsed powder was not matched with the crystal sample (). Furthermore, the collapsed powder exhibits no gas adsorption for N2. Thus crystals of 5 may convert into another tight coordination polymer in the air, which is failed to be characterized by the X-ray crystallography although trying our best. | property | porosity
https://doi.org/10.1016/j.jssc.2014.11.015 |  | [Mn(bib)2(SO4)]\nn\n(6) Compound 6 still crystallizes in the monoclinic space group C2/c with only one crystallographically independent MnII ion located at an inversion center. The MnII center maintains the heteroleptic octahedral coordination geometry, which is six-coordinated by four nitrogen atoms from individual bib ligands and two oxygen atoms from distinct SO4\n2\u02c9 ions (\na). The Mn\u2013N bond lengths are 2.247(2) and 2.252(3)\u00c5, and Mn\u2013O bond lengths are 2.088(2)\u00c5, respectively. | property | crystal_system, space_group
https://doi.org/10.1016/j.jssc.2014.11.015 |  | For compounds 2\u20135, there is a great character in common that the counterion (N3\n\u2212, HCO2\n\u2212, Ac\u2212 or CF3SO3\n\u2212) takes a monodentate mode to bind with the MnII ion on the axial site. Other four equatorial sites are coordinated by the bib ligand, and the bidentate ligand connects the metal center into a 2D (4,4) layer. Nevertheless, compounds 2\u20135 exhibit quite a number of differences among the topological structure. In 2, the large window of one (4,4) layer is pierced by the bib ligand from another (4,4) layer, and such two identical 2D sheets are interlocked with each other to form parallel interpenetration. For 3, quadrangular grids of one 2D layer are pierced by the bib ligand from different symmetry-equivalent 2D layers. That is to say, each 2D layer of 3 is interlocked with infinite parallel layers to form incline interpenetration. However, with regard to 4 and 5, the 2D (4,4) layer has no entanglement, and is arranged in a parallel pattern to present 1D parallelogram channels with the dimensions of approximately 6.0\u00d76.0 and 10.2\u00d712.4\u00c52, respectively. The counterions of 4 and 5, Ac\u2212 and CF3SO3\n\u2212, are larger than three-atom ions in 2 and 3 (N3\n\u2212 and HCO2\n\u2212). Thus compounds 4 and 5 have a bulkier metal coordination sphere bound with two counterions, which hinders the happening of entanglement . Furthermore, the volume of CF3SO3\n\u2212 ion is bigger than that of Ac\u2212 ion, which makes that compound 5 has an even larger 1D channel supported by the counterion. The 3D packing architecture of 5 shows void space of about 711.5\u00c53, i.e. 61.4% of the cell volume, also larger than corresponding values of 4 (315.6 and 23.4%). | property | porosity
https://doi.org/10.1016/j.jssc.2014.11.015 |  | Magnetic properties of compound 6\n Magnetic data were collected by using crushed crystals of 6, which is confirmed the phase purity by a comparison between the experimental and simulated XRPD patterns (). The magnetic susceptibility (\u03c7\nM) was measured under 1kOe in the range of 2\u2013300K (\n). The \u03c7\nM\nT value per MnII ion at 300K is about 4.57cm3\nKmol\u22121, in agreement with the spin-only value for an isolated MnII ion with S=5/2 and g=2.0 (4.38cm3\nKmol\u22121). As the temperature lowered, the \u03c7\nM\nT product decreases slowly in the high-temperature range, and decrease more rapidly blow 50K. The decrease of \u03c7\nM\nT clearly indicates the antiferromagnetic (AFM) coupling interaction between metal centers. The data follow the Curie\u2013Weiss law with C=4.69cm3\nKmol\u22121 and \u03b8=\u22122.63K. The negative \u03b8 value also indicates the AFM coupling between metal ions, and C value is as expected for the MnII system . | property | magnetic_susceptibility, etc
https://doi.org/10.1016/j.poly.2016.11.043 |  | The reaction of L with two equivalents of silver nitrate in a CH2Cl2\u2013MeCN solution afforded after slow evaporation colorless crystals of 1 in high yield, that are suitable for X-ray diffraction analysis. Elemental analysis data reveals an empirical formula of Ag(L)NO3, suggesting a 1:1 metal-to-ligand ratio in 1. 1 is poorly soluble in common solvents, and slightly soluble in dimethyl sulfoxide (DMSO). The 1HH NMR spectrum of 1 in DMSO-d\n6 reveals only signals identical to those of the free ligand, indicating the decomposition of the complex in DMSO. In the IR spectrum of 1 a strong band at around 1405cm\u22121 appeared due to the coordinated NO3\n\u2212 ions. X-ray structural analysis confirmed the formation of a coordination network involving effective Ag\u2013S binding in the solid state (\n). 1 crystallizes in the orthorhombic space group Cmc21 and in the asymmetric unit there contains only one half of ligand L, one silver ion and nitrate anion, and the second half of L was generated by symmetry (operation code: \u2212x, y, z). The Flack parameter of crystal 1 having a acentric space group was refined to be \u22120.01(2), indicating 1 crystallizes as an enantiopure form, although achiral ligand was used. It was noticed that as seen in a the ligand molecules in 1 adopt the conformation I and type-A binding mode with two silver(I) centers related by a C\n2 symmetric axis (). Relevant bond parameters around metal centers are summarized in \n. The silver(I) center is tetracoordinate with two sulfur atoms from symmetry-related ligands and two oxygen atoms of the bridging nitrate ions, being in a slightly distorted tetrahedral environment. The Ag-S bond distances are almost identical (2.5185(6) and 2.5186(6)\u00c5, respectively), falling in the range of Ag\u2013S bond lengths reported in the literature , yet the Ag\u2013O bonds are slightly different in length (2.357(3) and 2.533(3)\u00c5). Propagation of the repeat structure unit along the silver(II) centers results in the formation of an infinite 2-D coordination network which is composed of 20-membered macrocycles containing two ligand units, two silver(I) centers and two bridging nitrato-O atoms (b\u00a0and\u00a0c). In each macrocycle, the Ag\u22efAg nonbonding distance between two silver(I) centers bonded to the same ligand is approximately 10.7\u00c5, while the O-bridged Ag\u22efAg nonbonding distance is approximately 4.6\u00c5. The two phenyl rings of ligands in the macrocycle are arranged in an edge-to-face fashion and thus effective C\u2013H\u22ef\u03c0 interaction is observed between the rings. The C\u2013H\u22ef \u03c0 (centroid) distance as illustrated in c is as short as ca. 2.85\u00c5 (c). It is worth mentioning that previously a silver(I) perchlorate complex based on a similar thioether ligand, 1,3-bis(phenylthiomethyl)benzene has been reported, where a structurally related grid-like network was observed . However, the structure of the repeating macrocyclic motif in this network is essentially distinct with that of 1. In the structure reported previously , the silver centers are bridged by two oxygen atoms of the perchlorate anion, and the Ag\u2013O bond distances are relatively longer (2.556(10) and 2.719(4)\u00c5, respectively), indicating weaker bonding interactions. In addition, the phenyl rings in the macrocycle are arranged in a face-to-face mode by \u03c0\u22ef\u03c0 stacking interaction (the distance between two aromatic planes is ca. 3.5\u00c5), in sharp contrast to the C\u2013H\u22ef\u03c0 interactions found in 1 (c) | property | crystal_system, space_group
https://doi.org/10.1016/j.poly.2016.11.043 |  | Synthesis and characterization of Ag2(L)(BF4)2\u00b70.25(H2O) (2) The critical role played by the counter anion (nitrate ion) in bridging the silver(I) center to form the 2-D network in 1 encouraged us to investigate the impact of other silver salts on the self-assembly process. We next examined the reaction between L and silver tetrafluoroborate under the same conditions as for 1, and colorless crystals of 2 were obtained in moderate yield. IR spectrum of 2 shows strong absorption as a broad band at around 3565cm\u22121, indicating the presence of water molecules. In addition, peaks appear at ca. 1028 and 519cm\u22121, consistent with the inclusion of BF4\n\u2212 in the coordination compound. X-ray structural analysis identifies the main silver(I) network in the solid state, although several disorders were found (see Section for details). 2 crystallizes in the orthorhombic space group Imma and the asymmetric unit contains only one half of the ligand molecule. Unlike the case in 1, two independent silver(I) centers that bind to the same sulfur atom through a \u03bc2-S bridging coordination are observed in the asymmetric unit of 2 (\na). The silver binding mode resembles the type-C mode in , whereas the ligand belongs to the conformation II (). Ag1 is two-coordinate with two symmetry-related sulfur atoms from distinct ligands and adopts an almost linear geometry (the S\u2013Ag1\u2013S angle is 172.12(4)\u00b0). In contrast, Ag2 is tetra-coordinate with not only two symmetry-related sulfur atoms, but also oxygen atoms from two water molecules that were involved in the structure of 2 during the reaction through a bis-\u03bc2-O bridging mode. The counter anions BF4\n\u2212 that are, as expected, non-coordinated exist in the lattice. Thus, the coordination chemistry and the extended supramolecular structure in 2 are completely different from that in 1, highlighting the drastic influence of counter anions. | property | crystal_system, space_group
https://doi.org/10.1016/j.poly.2016.11.043 |  | Synthesis and characterization of Ag(L)2(PF6) (3) Having disclosed the remarkable role the anions played in driving diverse supramolecular architectures, we further explored the anion effect on the Ag\u2013L coordination chemistry, and used a larger anion hexafluorophosphate (PF6\n\u2212) for the reaction. Thus, the combination of L with 2.0equiv. AgPF6 under the same conditions for 1 and 2 afforded colorless crystals of 3 that were characterized by IR, elemental analysis and X-ray crystallography. Elemental analysis of the bulk sample reveals a metal-to-ligand ratio of 1:2, apparently different from those of 1 and 2, indicating new coordination chemistry in crystals of 3. The presence of PF6\n\u2212 ion in the structure of 3 was confirmed by its IR spectrum showing characteristic stretching and bending at ca. 839 and 556cm\u22121. Indeed, X-ray structural analysis confirmed the formation of a novel 2-D network structure in 3 (\n). 3 crystallizes in the monoclinic space group P21/n and in the asymmetric unit two independent ligand molecules are observed. In addition, one silver(I) center and one PF6\n\u2212 ion are present (a). Interestingly, in 3 the silver(I) center adopts a S4 coordination environment with a pseudo-tetrahedral geometry, different from that observed in 1 and 2. Each silver(I) ion is ligated via four sulfur donors from four distinct ligands and meanwhile each ligand binds to two silver(I) ions to form an infinite 2-D grid-like structure that constitutes of square 4+4 metallomacrocycles (b\u00a0and\u00a0c). Two ligand molecules in the macrocycle of 3 adopt the same conformation I as shown in and the metal binding belongs to the type-A pattern (). The 4+4 grid has a dimension of ca. 9.5\u00d79.6\u00c52, and features a saddle-like shape. The two pairs of Ag\u22efAg distances between two Ag(I) centers in the grid are 9.513 and 9.647\u00c5, respectively, and the four Ag(I) centers are well coplanar. One PF6\n\u2212 ion resides in the center of each saddle-shaped grid. Ag\u2013S bond lengths in 3 are close to those in 1. Bond expansion along the four Ag(I) centers of the grid leads to the assembly of a 2-D cationic network running down the ab direction, as shown in c. Again, the anion PF6\n\u2212, albeit non-coordinated, has governed the coordination and supramolecular assembly between silver(I) and L, and is completely responsible for the generation of the 2-D grid-like network in 3, in sharp contrast to the structures of 1 and 2. | property | crystal_system, space_group
https://doi.org/10.1016/j.poly.2016.11.043 |  | Synthesis and characterization of Ag(L)(SbF6)(NCCH3)2 (4) Encouraged by the above findings of remarkable anion induction effect, finally, we studied the reaction by replacing PF6\n\u2212 with its analog, a larger anion, hexafluoroantimonate (SbF6\n\u2212). Accordingly, the same reaction conditions were applied and suitable crystals of 4 were obtained from the reaction of L with AgSbF6. The incorporation of acetonitrile molecules in the structure of 4 was confirmed by the IR absorption at around 2290cm\u22121 and the strong peak at 556cm\u22121 indicates the presence of SbF6\n\u2212 ions. Elemental analysis of bulk sample of 4 also suggests a 1:1 metal\u2013ligand ratio. X-ray crystallographic studies reveal a 1-D polymeric chain, distinct from all the above described structures. 4 crystallizes in the orthorhombic system with a P212121 space group. Unlike 1, the structure of 4 was refined with a Flack parameter of 0.48(2), indicating a racemic twin existing in the cell of the crystal. The asymmetric unit contains one independent ligand, one Ag+ (accompanied ion with one SbF6\n\u2212), and two coordinated CH3CN molecules (\na). Each Ag(I) is tetra-coordinate with two sulfur donors from two distinct ligands, and two nitrogen atoms from two CH3CN solvent molecules. Each ligand also coordinates with two symmetry-related Ag(I) centers. The Ag-S bond lengths are unexceptional to those in 1\u20133, while the S\u2013Ag\u2013S angle is 135.73(3)\u00b0 and N\u2013Ag\u2013N angle is 90.96(15)\u00b0, severely deviated from a tetrahedral silver coordination sphere. The ligand molecule features the conformation II and the Ag-L binding is consistent with type-A coordination mode (). Extension of the repeating structural unit along the crystallographic a axis results in the observation of an infinite 1-D polymeric chain (b), which is distinct with the 2- or 3-D networks as discussed above for 1\u20133. Interestingly, chains propagate along the crystallographic a axis to form a helical structure and both the P- and M-helix were observed. This is consistent with the fact that the complex crystallizes as a racemic mixture. The pitch of helix is approximately 7.87\u00c5, corresponding to the adjacent Ag\u22efAg separation in the chain. Compared to 3, although similar anions were used, the lower dimensionality of 4 should be attributed to the coordination of solvent molecules (CH3CN) with silver(I), which prevents other ligands from accessing the silver(I) spheres and limits further dimensional expansion. | property | crystal_system, space_group
https://doi.org/10.1016/j.poly.2016.11.043 |  | Thermal properties Thermal stability of four silver(I) coordination compounds were examined by thermogravimetric analysis (TGA) under N2 atmosphere. The corresponding TG curves for 1\u20134 are presented in \n. As shown in , compound 1 is stable up to 179\u00b0C and then experiences decomposition in two stages (179\u2013365\u00b0C and 500\u2013645\u00b0C) with a total weight loss of ca. 54.8%, owing to the removal of ligand molecules from the complex (calcd. 54.0%). Compound 2 undergoes a small weight loss (ca. 4.2%) between 50 and 147\u00b0C, accounting for the loss of water molecules from the 3D silver framework of 2 (ca. 1.5 H2O per unit, calcd. 4.4%), which is in agreement with the data of elemental analysis, indicating 2 is hygroscopic in the air. 2 is then decomposed upon heating to 196\u00b0C by removing the ligand molecules. Compound 3 proves to be less thermostable and begins to decompose gradually from 163\u00b0C. In contrast, 4 is stable up to 212\u00b0C at which temperature a slight weight loss (ca. 1.25%) is observed, consistent with the removal of two coordinated CH3CN molecules per structural unit (calcd. 1.3%). Again, upon further heating major decomposition of 4 occurs at 234\u00b0C. | property | decomposition_temperature
https://doi.org/10.1016/j.inoche.2016.04.028 |  | The magnetic property of 1 was investigated over the temperature range of 2\u2013300K at an applied field of 1kOe (\n). At 300K, the \u03c7\nM\nT value of 4.402cm3\nKmol\u22121 (5.934 \u03bcB) is much higher than the spin-only value of 1.875cm3\nKmol\u22121 (3.873 \u03bcB) expected for one isolated Co(II) ions (S=3/2, g=2.0) (a), which can be ascribed to the orbital contribution to the magnetic moment of Co(II) centers . Upon cooling, the \u03c7\nM\nT value decreases monotonically and reaches a value of 2.043cm3\nK at 2K, which can be attributed to spin-orbit coupling and/or crystal field effect and/or zero-field splitting (ZFS) . The Curie-Weiss fitting of 1/\u03c7\nM in the temperature range of 36\u2013300K gives a good result with C=4.460cm3\nKmol\u22121 and \u03b8\n=\u221247.289K. | property | magnetic_susceptibility, etc
https://doi.org/10.1016/j.inoche.2016.04.028 |  | Crystal data for 1: C24H26CoMo2N4O11, M\n=797.29, monoclinic, space group I2/a, a\n=9.0008(3) \u00c5, b\n=27.8944(11) \u00c5, c\n=10.9798(4) \u00c5, \u03b2\n=98.694(3), V\n=2725.02(18) \u00c53, Z\n=4, \u03c1\ncalcd\n=1.9433gcm\u22123, F(000)=1576.3, \u03bc\n=1.576mm\u22121, 10558 reflections measured, 2436 unique (R\nint\n=0.0307). Final R\n1\n=0.0213, wR\n2\n=0.0767 for data with I\n>2\u03c3(I). Crystal data for 2: C24H26NiMo2N4O11, M\n=797.06, monoclinic, space group I2/a, a\n=8.9864(4) \u00c5, b\n=27.7885(12) \u00c5, c\n=10.9530(4) \u00c5, \u03b2\n=99.196(4), V\n=2700.01(19) \u00c53, Z\n=8, \u03c1\ncalcd\n=1.956gcm\u22123, F(000)=1584, \u03bc\n=1.674mm\u22121, 21147 reflections measured, 2638 unique (R\nint\n=0.0337). Final R\n1\n=0.0231, wR\n2\n=0.0551 for data with I\n>2\u03c3(I). | property | chemical_formula_weight, crystal_system, space_group, lattice_parameters, density
https://doi.org/10.1016/j.jorganchem.2006.07.048 |  | Graphical abstract We report on the synthesis and crystal structures of two new zinc coordination polymers: [Zn2(oba)2(azpy)(dmf)2]\u00b76DMF (azpy=4,4\u2032-azopyridine) (3) and [Zn2(oba)2(bpe)]\u00b72DMF\u00b74H2O (bpe=\ntrans-1,2-bis(4-pyridyl)ethylene) (4). Compound 3 exhibits one-dimensional structure, and Compound 4 exhibits a three-dimensional structure that is interwoven by heteroorganic oba and bpe bridges. This structure, which is constructed by connected two-dimensional frameworks of [Zn2(oba)2] with bpe bridges, has a high porosity with a density of only 0.53gcm\u22123. | property | density
https://doi.org/10.1016/j.jorganchem.2006.07.048 |  | Abstract We report on the synthesis and crystal structures of two new zinc coordination polymers with 4,4\u2032-oxybis(benzoate) (oba) ligands. Single crystals of [Zn2(oba)2(azpy)(dmf)2]\u00b76DMF(azpy=4,4\u2032-azopyridine) and [Zn2(oba)2(bpe)]\u00b72DMF\u00b74H2O (bpe=\ntrans-1,2-bis(4-pyridyl)ethylene) were prepared by treatment of Zn(CH3COO)2\n\u00b72H2O with the H2oba and bis-pyridine type ligands, azpy and bpe, respectively, in DMF. Compound [Zn2(oba)2(azpy)(dmf)2]\u00b76DMF has a unique ladder structure comprising of heteroorganic bridges, in which the Zn\u2013oba chains construct the side rails, while the Zn\u2013azpy\u2013Zn parts construct the rungs of the ladder framework. Despite the large size of the cavities, these ladder chains stack without interpenetration, and the cavities in the ladder framework are partially connected to create one-dimensional channel-like cavities. Compound [Zn2(oba)2(bpe)]\u00b72DMF\u00b74H2O exhibits a three-dimensional coordination framework that is comprised of heteroorganic bridges. The framework is interwoven by two-dimensional layers of [Zn2(oba)2] and the Zn2\u2013bpe chains. The three-dimensional framework, which contains large cavities, about 13\u00d711\u00c52 in area, has a high porosity and a density of only 0.53gcm\u22123. | property | density
https://doi.org/10.1016/j.jorganchem.2006.07.048 |  | The thermal stability of the highly porous framework of Compound 4 was estimated using thermogravimetric analysis (\n). The removal of the guest DMF molecules was observed below about 200\u00b0C (observed 18%, calcd 21%). Any ensuing weight loss due to deformation of the resulting dry sample was not observed until 310\u00b0C, implying a high stability of the guest-free framework of Compound 4. A similar stability was reported in the three-dimensional coordination polymer [M2(1,4-benzenedicarboxylate)L] (L=triethylenediamine, 4,4\u2032-bipyridine) , which has similar network motifs to Compound 4. Characterization of the functionalities based on the highly porous framework of Compound 4 is currently in progress. | property | decomposition_temperature
https://doi.org/10.1016/j.inoche.2013.10.034 |  | As shown in \n, the combination of zinc centers and BTC3\u2212 groups forms a 2D three-connecting bilayered structure. And further through L ligand, these 2D bilayers are integrated together to form a 3D layer-pillared net [\n]. Note that herein the L ligands not only act as pillars to support the 2D bilayered net, but also they are deeply embedded in the bilayered net, playing the penetrating role, thus resulting in the overall 3D self-penetrating net. Furthermore, the volume of void space (occupied by DMF and [Me2NH2]+ ions) observed in polymer 1 is estimated by Platon program, giving 1684.5\u00c53, equal to 33.0% of the cell volume, indicating potential porous framework of it . | property | porosity
https://doi.org/10.1016/j.inoche.2013.10.034 |  | As show in \n, thermogravimetric analysis of the compound reveals that the weight loss (6.8%) in the temperature range of 20\u2013200\u00b0C is derived from one DMF molecule (calc. 6.9%). And then there is no further weight loss until 400\u00b0C, after that temperature, the process of chemical decomposition was performed. In addition, the solid-state photoluminescence properties of 1 were measured. As shown in \n, an intense emission occurs at 409nm with the excitation wavelength at 322nm. As we know, the emission is mainly derived from the \u03c0\u2013\u03c0* transition of organic ligands. | property | decomposition_temperature, peak_spectrum
https://doi.org/10.1016/j.inoche.2013.10.034 |  | Single-crystal diffraction intensity data were collected on Bruker Smart Breeze CCD with MoK\u03b1 radiation (0.71073\u00c5) at 298K, the measurement method is phi and omega scans, and corrected with SADABS program. The structures were solved by direct methods and all non-hydrogen atoms were subjected to anisotropic refinement by full matrix least-squares on F2 using the SHELXTL program . Crystal data for 1: monoclinic, space group P21\n/c, a\n=18.4146(6)\u00c5, b\n=15.8807(5)\u00c5, c\n=17.4536(5)\u00c5, \u03b2\n=91.322(2)\u00b0V\n=5102.7(3)\u00c53, Z=4, GOF\n=0.972, all data final R1\n=0.0647, \u03c9R2\n=0.1120. | property | crystal_system, space_group, lattice_parameters
https://doi.org/10.1016/j.poly.2016.12.030 |  | Abstract A lanthanide-organic framework constructed from a new \u03c0-electron rich ligand 5,5\u2032-(9H-carbazole-3,6-diyl)diisophthalic acid (H4L) and Tb(NO3)3\u00b76H2O, namely, [(CH3)2NH2][TbL] (1), has been synthesized under solvothermal condition. X-ray diffraction analysis reveals that complex 1 exhibits a 3D porous framework featuring a (4,8)-connected sqc net. The solid sample of 1 exhibits strong green fluorescence in the visible region upon excitation at 354nm. The fine grinding particles of 1 dispersed in ethanol shows good sensitivity for picric acid (PA), which can be reused at least five times for detecting PA. The good sensitivity and recyclability of 1 make it a potential fluorescent sensor for explosives detection. | property | topology, peak_spectrum
https://doi.org/10.1016/j.poly.2016.12.030 |  | Crystal structure description Single-crystal X-ray analysis indicates that complex 1 crystallizes in the tetragonal crystal system with space group of I-42d. The asymmetrical unit of 1 contains half a Tb3+ ion, half a L4\u2212 ligand and the negative charge of the framework is balanced by half a (CH3)2NH2\n+ cation, which was generated from the decomposed DMF. As shown in \na, the central Tb3+ ion possesses an eight-coordinated square antiprism coordination mode, being linked to eight carboxylate oxygen atoms from six different L4\u2212 ligands. The Tb\u2013O bond lengths vary from 2.260(5) to 2.501(5)\u00c5, which are similar to those reported in other Tb3+ compounds . Two symmetry related Tb3+ ions are bridged by carboxylate groups to form a noteworthy paddle-wheel [Tb2(CO2)8] subunit with a Tb\u22efTb distance of 4.2938(17)\u00c5. Each L4\u2212 anion coordinates to 8 Tb3+ ions, with carboxylate groups adopting two kinds of coordination modes: \u03bc2-\u03b71:\u03b71 and \u03bc1-\u03b71:\u03b71 mode. Finally, each binuclear [Tb2(CO2)8] subunit are linked by L4\u2212 anions to generate a fascinating 3D porous framework (b). The solvent-accessible volume in 1 is 2206.6\u00c53, equal to 36.6% of the volume of the unit cell calculated by the platon program. Topological analysis was carried out to get insight into the structure . As shown in c, the L4\u2212 anions and the [Tb2(CO2)8] subunits can be defined as 4- and 8-connected nodes, respectively. Therefore, complex 1 can be simplified as a (4,8)-connected sqc network with Schl\u00e4fli symbol of (43\n\u00b763)(412\n\u00b7616). | property | crystal_system, space_group, topology, porosity
https://doi.org/10.1016/j.poly.2016.12.030 |  | PXRD patterns and thermogravimetric analysis The PXRD patterns of complex 1 are shown in . The peak positions of experimental PXRD patterns are in line with the simulated ones, showing the pure phase of the complex. As shown in , the TGA of 1 shows an initial gradual weight loss of 6.12% between 85\u00b0C and 242\u00b0C, corresponding to the release of (CH3)2NH2\n+ (Calc.: 6.62%). The compound 1 begins to decompose upon further heating and underwent a rapid weight loss of 64.58% from 242\u00b0C to 563\u00b0C, corresponding to the destruction of the H4L ligands. | property | decomposition_temperature
https://doi.org/10.1016/j.poly.2016.12.030 |  | Fluorescence behaviors and sensing properties The lanthanide coordination polymers have displayed excellent fluorescence properties in the respect of their high color purity . So we investigated the ligand-assisted fluorescence properties of powder samples of the lanthanide complex at room temperature (). When excited at 354nm, complex 1 exhibits the characteristic emissions of Tb3+ ions in the visible region. The emission peaks at 490, 545, 585 and 621nm can be attributed to the transitions of 5D4\u20137F\nJ\n (J\n=6, 5, 4, 3) from Tb3+ ions, respectively. Upon excitation at 243nm, the free H4L ligand exhibits a luminescent emission band at 388nm, which is attributed to the \u03c0\u2013\u03c0\u2217 transition. The luminescent investigation on the complex 1 suggests that H4L ligand may sensitize the luminescence of Tb3+ ions. The strongest emission in 1 appears at 545nm which can be easily observed as bright green light by the naked eye. The remarkable fluorescence offers the possibility of 1 being a fluorescence sensor. | property | peak_spectrum
https://doi.org/10.1016/j.poly.2016.12.030 |  | The sensing properties of 1 for NB prompted us to investigate its application in detecting different electron-withdrawing nitroaromatics. The nitroaromatics such as 4-nitrotoulene (4-NT), 2,4-dinitrotoluene (2,4-DNT), 4-ni-tro-chlorobenzene (4-NC), 2,4-dinitro-chlorobenzene (2,4-DNC), picric acid (PA) were added to a suspension of 1 (3mg) in ethanol (3mL). As shown in \n, upon the addition of the same amount of nitroaromatics ([nitroaromatics]=10ppm), different degrees of fluorescence quenching of the suspension were tested. The descending order of quenching efficiency was PA>4-NC>2,4-DNC>2,4-DNT>4-NT>NB. About quenching efficiency (QE=(1\u2212\nF/F\n0)\u00d7100% (F\n0 and F are the fluorescent intensities before and after the addition of nitroaromatics, respectively.)) of 76.9% for PA is observed, which is significantly more than that of 4-NC (29.2%), indicating that 1 shows a high selectivity for PA. | property | etc
https://doi.org/10.1016/j.poly.2016.12.030 |  | To further study the sensing capacity of 1 for PA, the emission spectra are monitored by gradually increasing PA contents of a suspension of 3mg of 1 dispersed in 3mL ethanol. The fluorescent intensity obviously decreased with the increasing PA concentration (\n). When the concentration of PA reached 30ppm, the quenching efficiency was 94.2% for 1, which is higher than or comparable to other MOF sensors, polymeric nanocomposites and conjugated polymer sensors for PA. For example, the micrometer-sized MOF [Cd3(TPT)2(DMF)2]\u00b7(H2O)0.5 show an 82.5% quenching efficiency for PA . The quenching efficiency of the reported carbon and silver nanocomposites for PA is 99% . The fluorescence intensity of conjugated polymer flim only decreased with 77-fold fluorescence quenching . After immersing into the PA solution (1mM in ethanol) for 12h, crystals of 1 are collected by filtration, washed with EtOH and air-dried. Then the PXRD measurement was performed. The PXRD result indicates that the crystallinity of 1 was still remained after the experiment (). | property | etc
https://doi.org/10.1016/j.jssc.2016.05.023 |  | Thermogravimetric analyses (TGA) and Differential thermal gravity (DTG) for the H4L and the crystalline samples of compounds 1\u20133 were recorded under air atmosphere in the temperature range of 30\u2013700\u00b0C (\n, ). The TGA curves of all three compounds have released the lattice water before 350\u00b0C, reflecting the fact that the lattice water in the framework is unstable and easy to separate from framework at low temperatures. The first weight losses corresponding to the release of water molecules are observed before 365\u00b0C for compound 1 (observed 9.12%, calculated 7.83%), 323\u00b0C for compound 2 (observed 11.36%, calculated 13.69%), 325\u00b0C for compound 3 (observed 16.34%, calculated 13.84%). The anhydrous compositions begin to decompose at 365\u00b0C and ending above 490\u00b0C for 1, at 323\u00b0C and ending above 497\u00b0C for 2, and at 325\u00b0C and ending above 417\u00b0C for 3, due to the decomposition of the organic part of the framework. The remaining weight may correspond to the formation of ZnO for compound 1 (observed 18.14%, calculated 17.72%) and compound 2 (observed 20.12%, calculated 15.39%), CoO for compound 3 (observed 15.63%, calculated 14.42%). | property | decomposition_temperature
https://doi.org/10.1016/j.jssc.2016.05.023 |  | UV\u2013vis absorption spectra of compound 1-3 The UV\u2013vis spectra of compound 1\u20133 together with the free H4L ligand in the solid state at room temperature were measured. The Kubelka-Munk functions converted from the diffuse reflectance data were plotted in \n. The H4L exhibits strong absorption with a maximum at 316nm in the range of 280\u2212352nm, which probably corresponds to the \u03c0-\u03c0* and n-\u03c0* transitions centered on the benzene ring. The absorption of 4,4\u2032-bpy is strong in a similar range with one peak at 290nm . Compared to the free H4L ligand, compound 1\u20133 exhibit absorption with maxima at 307nm, 308nm, 305nm, respectively, and the absorption peaks of compounds 1, 2, and 3 have slightly blue-shifted in the same range. In compound 1, the absorption peak is more stronger than other compound at 280nm, which may be attributed to the effect of 4,4\u2032-bpy. In compound 3, the characteristic absorption bands of UV\u2013vis spectra around 580nm are correlated with the d-d transitions of tetrahedral coordinated Co2+\n. | property | peak_spectrum
https://doi.org/10.1016/j.jssc.2016.05.023 |  | Photoluminescence properties The metal-organic frameworks are promising candidates for applicable photoluminescent materials such as chemical sensors, light emitting diodes, electro-chemical sensors and so on. Although a lot of transition metal ions and rare-earth ions have been used to construct MOFs, the Zn-based MOFs are the most interested transition metal based luminescent MOFs. The d10 metal ions not only have various coordination numbers and geometries, but also display luminescent properties with functional ligands . The photoluminescence properties of compound 1 and 2 together with the free H4L ligand, were investigated in the solid state at room temperature (\n) and depicted in \n, S4. The photoluminescent spectra of the free ligands show the main peak at 412nm (\u03bbex=339 ) for H4L, 466nm (\u03bbex=390nm) for 4,4\u2032-bpy , 436nm (\u03bbex=380nm) for bib , respectively, which may be caused by the \u03c0*-\u03c0 and \u03c0*-n transition. The emission spectra for bands were observed at 452nm (\u03bbex=337nm) for 1, 401 and 418nm (\u03bbex=348nm) for 2. As the literature reported, the d10 configured Zn(\u2161) cations are electrochemically inert, therefore, when coordinated by ligands, they cannot take an electron from the ligand with their 3d-orbitals, nor donate an electron to the ligand . In comparison to the free ligands, the emission maxima of 1 is red-shifted by 40nm as compared to free H4L ligand, and close to the free 4,4\u2032-bpy ligand, inferring their emission bands may be assigned to the intra-ligand charge transfer (ILCT), neither metal-to-ligand charge transfer (MLCT) nor ligand-to-metal charge transfer (LMCT) happened. The emission peaks of 2 are close to free H4L ligand, so the emission bands of 2 can probably be attributed to the intra-ligand charge transfer (ILCT). Experimental results show that compound 3 is non-emissive under similar conditions, indicating the emissions of organic ligands may be quenched completely in the compound, which may be due to the emission quencher of Co (\u2161) in the structure. In term of the structures and emission spectra of compound 1 and 2, it is inferred that different ligands co-ligands may be an important factor on influencing different luminescent properties of compounds . | property | peak_spectrum
https://doi.org/10.1016/j.jssc.2016.05.023 |  | Conclusions In summary, we successfully designed and synthesized three coordination polymers based on flexible multicarboxylic acid 5,5\u2032-(butane-1,4-diyl)-bis(oxy)-diisophthalic acid (H4L), and one rigid ancillary bridging pyridine linkers 4,4\u2032 -bipyridine (4,4\u2032-bpy) for 1, one flexible ancillary imidazole linkers 1,4-bis (1H-imidazol-1-yl)-butane (bib) for 2 and 3. These compounds display interesting and versatile coordination features from 3D to 3D parallel entangled frameworks. Topological analysis reveals that 1\u20133 are 3D (4,4)-connected bbf topology net with the (64\u00b782)(66) topology. The adjustable channels size of individual 3D framework is realized by using different lengths of co-ligands from byp to bib with keeping similar architectures of compounds 1\u20133. In compound 3, the assignment of characteristic absorption bands of UV\u2013vis spectra at 580nm correlated with the d-d transitions of Co2+ ions in field of tetrahedral coordination is confirmed by the result of the single-crystal X-ray structure analysis. The solid-state photoluminescent properties of 1 and 2 were investigated, and the emission bands were assigned to the intra-ligand charge transfer (ILCT), and the different emission wavelength due to the effect of co-ligands. The solid-state thermal stabilities were investigated. The frameworks of 1, 2 and 3 are stable under 350\u00b0C. | property | decomposition_temperature
https://doi.org/10.1016/j.molstruc.2014.05.033 |  | To study the thermal behavior of compound 1, thermogravimetric analysis (TGA) in N2 atmosphere with a heating rate of 10\u00b0Cmin\u22121 were performed on polycrystalline sample to determine its thermal behavior from 25 to 800\u00b0C. TGA on the as-synthesized sample of 1 indicated weight loss of 14.72% before 300\u00b0C, which corresponding to the release of solvent (DMF) molecules. The TGA curve of 1 indicates that the framework is stable up to ca. 300\u00b0C (Fig. S1). After that temperature, the framework begins to decompose. We notice that the compound 1 has less thermal stability than that of [Mn3(HCOO)6]\u00b7[1,4-dioxane] reported by Kim et al. . We also check the PXRD patterns between the desolvated and as-synthesized samples, and find that the main peaks of the desolvated one shift to high angles (\n). Interestingly, after immersing in DMF or MeOH again, it will restore to its original look. We deduce that the guest DMF in 1 is irregular, and has higher boiling point and bigger spatial volume than that of 1,4-dioxane, so the framework of 1 shows a little expansion to encapsule big guest molecule and less thermal stability after releasing the guest. | property | decomposition_temperature
https://doi.org/10.1016/j.molstruc.2014.05.033 |  | The permanent microporosity of 1 degassed under a dynamic vacuum at 160\u00b0C for 5h, was established by reversible gas sorption experiments using N2 at 77K. Gas adsorption measurements (N2, H2, and CO2) were performed on a Micromeritics ASAP 2020 surface area and pore size analyzer. The experiments shows typical type I behavior (\n), which is characteristic of microporous materials. The maximum N2 uptake at 1bar for 1 is 28.36cm3\ng\u22121 (STP). The Brunauer\u2013Emmett\u2013Teller (BET) and Langmuir surface areas for 1 are estimated to be 78.1 and 113.9m2\ng\u22121, respectively. The N2 uptake is higher than those for [Mn3(HCOO)6]\u00b7dioxane previously reported at 77K, mainly due to the flexibility of the framework mentioned above. | property | gas_adsorption, surface_area
https://doi.org/10.1016/j.molstruc.2014.05.033 |  | Considering its low adsorption amount of N2 and the difference between it and the former reported one, low-pressure hydrogen adsorption\u2013desorption isotherms for 1 at 77 and 87K were furtherly measured (\na\u2013d). No hysteresis was observed in these isotherms at both temperatures. The adsorption isotherms revealed that 1 can adsorb 4.29mmolg\u22121 (96cm3\ng\u22121) and 3.38mmolg\u22121 (75.6cm3\ng\u22121) of H2 at 77 and 87K, respectively. These results are almost equal to the former one , also suggest that the samples are fully activated. The isosteric heat of adsorption (Q\nst) of 1 was also calculated. At zero coverage, the Q\nst is 6.66kJ/mol (Fig. S3). This value of the isosteric heat of adsorption is moderate compared with the many famous porous materials, such as ZIF-8, MIL-100, PCN-10, HKUST-1, MOF-5, IRMOF-1 and IRMOF-8 . | property | gas_adsorption, energy_related
https://doi.org/10.1016/j.molstruc.2014.05.033 |  | Since the samples were fully activated, what attract us is its CO2 capture and storage. The adsorption isotherms of CO2 for 1 were measured up to 1bar at 273K and 298K, respectively. As shown in e\u2013h, the CO2 uptake values are 2.55mmolg\u22121 (57cm3\ng\u22121) at 273K, and 1.92mmolg\u22121 (43cm3\ng\u22121) at 298K, respectively. The carbon dioxide uptake values of 1 are higher than that of many famous porous materials at 273 and 298K, respectively, such as ZIFs, SNUs, MOFs, BIF-9-Li, and MILs (Table S1) . Virial analysis of the CO2 adsorption isotherms revealed that the isosteric heat of adsorption of 1 at zero surface coverage is 24.5kJ/mol (Fig. S5). The potential of this rigid framework material in CO2/N2 gas separation was also explored. As shown in i and j, N2 was hardly adsorbed at all at 273K (3.96cm3\ng\u22121) and 298K (3.73cm3\ng\u22121). We employed the Henry\u2019s constants to estimate the adsorption selectivity of 1 for CO2/N2\n, which has been shown to be valid for calculating the gas selectivity of MOFs, 1 is calculated to exhibit an adsorption selectivity of 36.6 for CO2 over N2 at 273K and 25.3 at 298K respectively, which indicated that 1 has excellent CO2/N2 adsorption selectivity. To our knowledge, these selectivity values are the particularly well reported to date for MOF materials . | property | gas_adsorption, energy_related
https://doi.org/10.1016/j.ica.2015.04.030 |  | Catalytic epoxidation of olefins and allylic alcohols in the presence of [CuMoO4(N2C12H8)]\u00b7H2O (1) and ([Cu3\nICl(4,4\u2032-bipy)4][CuII(1,10-phen)2Mo8O26]) (2) The prepared crystals were tested as catalyst in the liquid-phase epoxidation of some olefins and allylic alcohols using TBHP as oxidant. As seen in \n, the prepared catalyst can act as active and selective catalyst in the epoxidation of the selected olefins and allylic alcohols. 3-methyl-2-butene-1-ol as a representative substrate was chosen for the early exploration of the reaction conditions. The obtained results for the catalytic epoxidation of 3-methyl-2-butene-1-ol with TBHP within various reaction times are presented in \n. It is evident that the epoxidation of 3-methyl-2-butene-1-ol proceeds rapidly in the first 30min with the conversion of 85%, but then it continues more slowly until it is mostly oxidized within 4h beyond which no considerable oxidation occurs. Blank experiment performed in the absence of the catalyst gave low conversion (28%) after 2h under the same conditions. In order to provide a better insight into the catalytic activity of compound 1, the crystals of compound 2 were prepared according to the procedure described in the literature and utilized as heterogeneous catalyst for the epoxidation of 3-methyl-2-butene-1-ol. The results (shown in ) revealed that the epoxidation of 3-methyl-2-butene-1-ol in the presence of compound 2 proceeds slowly within 3h. | property | catalytic_activity
https://doi.org/10.1016/j.ica.2015.04.030 |  | The catalytic activity and stability of the prepared compounds was compared with the other catalysts immobilized on various supports (\n). As seen, the catalytic activity of the prepared self-supported coordination polymer is comparable to the other heterogeneous oxidation catalysts obtained by using different supports such as active carbon (AC), graphene oxide (GO), MOF (UiO-66) and silica coated magnetic nanoparticles (SCMNPs). Moreover, the molybdenum content for the fresh and recycled self-supported catalyst that is determined by ICP-OES analysis is 26.43% and 23.08%, respectively. The recycled catalyst showed little change (about 3%) in the molybdenum content compared to that of fresh catalyst. Similar to the other supported catalysts in , no significant leaching for the molybdenum content was observed after recycling indicating the stability of the catalyst in the epoxidation reaction. | property | catalytic_activity
https://doi.org/10.1016/j.micromeso.2011.11.033 |  | Water, methanol, and benzene sorption isotherms were also measured at room temperature. Virtually no water adsorption can be observed for the MAF-4 and MAF-5, demonstrating they are very rare hydrophobic adsorbents with high porosity. In contrast, MAF-7 have been shown moderate hydrophilicity and interesting water sorption behavior () . The MeOH sorption behaviors of these porous MAFs are very different from those for H2O. As illustrated in \n, all the three materials can adsorb large amounts of MeOH corresponding to their pore volumes. All the sorption isotherms can be described as being type-IV, with abrupt increases of uptakes started at P/P\n0\n=0.13, 0.12, and 0.015 for MAF-4, MAF-5, and MAF-7, respectively. The type-IV isotherms indicate that the host\u2013guest interactions are weaker than the guest\u2013guest ones. In other words, at low relative pressures, the adsorbents form weak interactions with the hydroxyl group and methyl groups of MeOH. Capillary condensation above the onset pressures are ascribed to hydrogen-bonding interactions among the adsorbed MeOH molecules. The lowest onset pressure of MAF-7 should be ascribed to the presence of uncoordinated nitrogen donors on its pore surface. | else
https://doi.org/10.1016/j.solidstatesciences.2007.10.031 |  | The layers of inorganic 1D chains are composed of Co(H2O)4V4O12 units that extend along the [0\u221211] direction (\n). These units contain the commonly observed V4O12 groups . (V(1)\u2013O(3)=1.649(2)\u00c5, V(1)\u2013O(4)=1.657(2)\u00c5, V(1)\u2013O(6)#4=1.791(2)\u00c5, V(1)\u2013O(5)=1.798(2)\u00c5, V(2)\u2013O(8)=1.622(2)\u00c5, V(2)\u2013O(7)=1.659(2)\u00c5, V(2)\u2013O(5)=1.803(2)\u00c5, and V(2)\u2013O(6)=1.818(2)\u00c5.), fused axially (through O4) to Co(H2O)4 units (Co(2)\u2013O(4)#3=2.103(2)\u00c5 and Co(2)\u2013O(4)=2.103(2)\u00c5). All equatorial positions on the Co2 center are occupied by coordinated water molecules (Co(2)\u2013O(10)#3=2.086(3)\u00c5, Co(2)\u2013O(10)=2.086(3)\u00c5, Co(2)\u2013O(9)=2.104(2)\u00c5, and Co(2)\u2013O(9)#3=2.105(2)\u00c5). These 1D chains are H-bonded (2.048\u00c5) to adjacent chains through H9\u2013O8. In addition, intra-chain H-bonding (2.138\u00c5) occurs between H10\u2013O6 (). | else
https://doi.org/10.1016/j.poly.2005.06.026 |  | Results and discussion Syntheses and characterizations Compounds 1\u20133 were synthesized through the hydrothermal reactions of bpp, OH-H2BDC with CoII, NiII and CdII salts, respectively. Similar to the previous reports by us and some other groups, the \u2013OH group of HO-H2BDC is not involved in coordination to the transition metal ions and only serves as a donor for hydrogen bonds to stabilize the structures of 1\u20133 (see below), however, the \u2013OH group as an electron-donating group may influence the self-assembly process although the reaction mechanism still remains unclear, because the expected results were not obtained when using m-isophthalic acid (H2BDC) instead of HO-H2BDC under the same hydrothermal condition. The IR spectra of the three compounds exhibit strong characteristic vibrational bands of the carboxylate groups. For 1, the characteristic bands of the carboxylate groups are shown at 1575cm\u22121 for the antisymmetric stretching band and 1401cm\u22121 for the symmetric stretching band. The separation (\u0394) between \u03bd\nasym(CO2) and \u03bd\nsym(CO2) is 174cm\u22121. For 2, one antisymmetric stretching band (1562cm\u22121) and two symmetric stretching bands (1412 and 1357cm\u22121) are exhibited, the \u0394 values are 150 and 205cm\u22121, respectively. For 3, the typical antisymmetric and symmetric stretching bands of carboxylate groups are at 1564 and 1387cm\u22121, with a \u0394 value ca. 177cm\u22121. The results are consistent with the different coordination modes of the carboxylate groups in the three compounds, one coordination mode in 1 and 3, two coordination modes in 2 () . | else
https://doi.org/10.1016/j.poly.2005.06.026 |  | Crystal structure of compound 1\n Single-crystal X-ray diffraction analysis reveals that 1 is a fourfold interpenetrated adamantanoid structure. As shown in \n, each CoII center is in a distorted tetrahedral geometry, which is seldom displayed in cobalt-carboxylate compounds . Two nitrogen atoms from different bpp ligands and two monodentate carboxylate oxygen atoms from different OH-BDC ligands coordinate to the metal center. The average distances of Co\u2013N and Co\u2013O are 1.986(4) and 2.048(1)\u00c5, respectively. OH-BDC acts as a bis-monodentate ligand to link the CoII centers ((a)). The hydroxyl group (\u2013OH) does not take part in coordination, but it is involved in a strong hydrogen bonding interaction with a free water molecule (O5\u2013H\u22efOW, 2.692\u00c5), which is consistent with the result of the TGA. Bpp in a TG conformation bridges the CoII centers, the dihedral angle between the two pyridine rings is 80.6\u00b0. Thus, ten CoII centers are connected by twelve bridging ligands, namely six bpp and six OH-BDC, generating a adamantanoid cage, which is further extended into a three-dimensional structure (\n). The separations of the adjacent Co\u22efCo atoms bridged by bpp and OH\u2013BDC are 12.657 and 9.711\u00c5, respectively. The long spacers between coordination sites result in large cavities within the adamantanoid cages. In order to minimize the big void cavities and stabilize the framework by nature, the potential voids are effectively filled via mutual interpenetration of three independent equivalent frameworks, generating a fourfold interpenetrated adamantanoid architecture (\n). Free water molecules are accommodated inside the framework and further shrink the void spaces. Another isomorphous complex, {[Zn(bpp)(OH-BDC)](H2O)}\nn\n, has been obtained and published by us in another report . | else
https://doi.org/10.1016/j.poly.2005.06.026 |  | Crystal structure of compound 3\n Compound 3 is a twofold interpenetrated three-dimensional framework with free water molecules as space fillers. As shown in \n, each CdII center is in a distorted pentagonal bipyramidal geometry. Two chelating carboxylate groups from different OH-BDC ligands and one pyridyl nitrogen atom from a bpp ligand comprise the equatorial basal plane, one water molecule and one pyridyl nitrogen atom from the other bpp ligand occupy the apical sites [OW1\u2013Cd\u2013N1 168.5(2)\u00b0]. The CdII center is displaced about 0.221\u00c5 from the equatorial plane towards the axial donor atom. The Cd\u2013O and Cd\u2013N bond distances are in the range 2.284(5)\u20132.614(5)\u00c5 and 2.324(6)\u20132.341(5)\u00c5, respectively. Different from 1 and 2, OH-BDC acts as a chelating bis-bidentate ligand ((c)) and bridges different CdII centers to give rise to a one-dimensional metal-carboxylate chain (\n). Exo-bidentate bpp adopts a TG conformation with the dihedral angle between two pyridyl rings being 79.4\u00b0, which is similar to that in 1. Thus bpp links the adjacent one-dimensional chain into a three-dimensional framework with large channels (\n). The Cd\u22efCd distances bridged by bpp and OH-BDC are 11.967 and 10.117 \u00c5, respectively. In order to shrink the void space and stabilize the final product, the three-dimensional network is interpenetrated into itself to generate an interwining network (\n). Free water molecules are accommodated in the residual empties and further stabilize the structural framework through extensive hydrogen bonding interactions between coordinated water molecules and carboxylate oxygen atoms of OH-BDC [OW1\u2013H\u22efO1i 2.679\u00c5, (i) \u2212x\n+1, \u2212y\n+1, \u2212z\n+1], between coordinated water molecules and free water molecules [OW1\u2013H\u22efOW3ii 2.856\u00c5, (ii) \u2212x\n+1, y, \u2212z\n+3/2], between free water molecules and carboxylate oxygen atoms of OH-BDC [OW2\u2013H\u22efO2ii 2.900\u00c5], between free water molecules and free water molecules [OW4\u2013H\u22efOW5 2.116\u00c5], as well as between hydroxyl groups of OH-BDC and free water molecules [O5\u2013H\u22efOW5 2.700\u00c5]. | else
https://doi.org/10.1016/j.dyepig.2014.04.003 |  | The charge-transfer property of the compounds can be further illustrated by cyclic voltammetric study ((c)). The oxidation peak of the [Ru(Bpy)3]2+ cation is 1.29\u00a0V in acetonitrile (E\n1/2, vs. SCE, oxidation onset potential 1.15\u00a0V), while that of compound 4 is observed at about 1.25\u00a0V (E\n1/2) (\u0394E\u00a0=\u00a040\u00a0mV, oxidation onset potential 1.10\u00a0V) under the same experimental conditions. The negative shift of the Ru(III)/Ru(II) redox potential is due to the charge transfer from the cadmium chalcogenido cluster anion to the [Ru(Bpy)3]2+ cation, considering also the charge-transfer band appeared in spectra. The negative scan of compound 4 under Ar atmosphere shows a reduction peak of the cluster at about\u00a0\u22121.0\u00a0V with the onset potential\u00a0\u22120.8\u00a0V (). | property | etc
https://doi.org/10.1016/j.dyepig.2014.04.003 |  | Photocurrent responses The CdQ materials are usually photoelectric active and have been interesting until now for their application in photoelectronic materials, but such property has been seldom studied for the cadmium chalcogenido clusters with charge transfer property based on our knowledge. To reveal the photoelectric activity of the charge transfer compounds, a three electrodes photoelectrochemical cell was constructed (a more detailed description is given in the experimental section). Linear sweep voltammograms were recorded both in the dark and light irradiation to profile the I\u2212V relationship (\n). The current intensity is related to the applied potential and the wavelength of the light. The electrochemical system displays a zero current platform at about\u00a0\u22120.66\u00a0V vs. SCE (open circuit potential). The onset potentials of the dark current are at\u00a0\u22120.10\u00a0V and\u00a0\u22121.24\u00a0V for anodic and cathodic currents, respectively. Photoinduced anodic current enhancement is clearly observed for the electrochemical system. Photo-enhanced current at applied potential 0.0\u00a0V vs. SCE is found about 19.5\u00a0\u03bcA (no filter applied and the datum deducted from the line in dark). The observable photocurrent responses extend to visible range (>420\u00a0nm), while the current intensity (absolute value) decreases quickly when the cut wavelength increases. | else
https://doi.org/10.1016/j.dyepig.2014.04.003 |  | \n\n shows the photocurrent responses as the excitation light was turned on and off. A sharp photocurrent was generated when the cluster/ITO electrode was subjected to excitation with UV and visible light. The irradiation process was repeated 20 times over 400\u00a0s, and the UV light was cut at 380\u00a0nm or 400\u00a0nm. The reproducible photocurrent responses without noticeable decrease in their relative intensities, despite of the dissimilar base curves, demonstrate the repeatabilities of the photoelectrode responses and hence the mechanical and photophysical stabilities of the electrodes. It should be noted that the current intensity is related to the wavelength of the light and the type of the clusters. The results are summarized as following. (1) The current intensity using a 380\u00a0nm UV filter (, the left) is larger than that using a 400\u00a0nm UV filter (, the right), about 1.7 times. (2) The current intensities of the 3-D C2 clusters are larger than those of the discrete C1 clusters, comparing (a) and (b) with (e) and (f), (c) and (d) with (g) and (h) in , about 2 times. (3) The current intensities of the selenide clusters are larger than those of the sulfide clusters, comparing (a) and (b) with (c) and (d), (e) and (f) with (g) and (h) in , about 8\u201310 times. (4) Dark current was clearly found for both the C1 and C2 selenide clusters ((a), (b), (e) and (f), shown in red lines), and for this reason the base lines of their photocurrent drop down in whole or in first part of the experiment range. The different intensities of sulfide clusters and selenide clusters clearly indicate the important roles of the elements in CdQ clusters. | else
https://doi.org/10.1016/j.poly.2015.08.037 |  | When comparing the crystal structure of lanthanide maleates to the crystal structure of rare earth fumarates, one can notice that two hydrogen maleate ions by one O atom form the coordination bond to the Ln3+ ion, while there are six O atoms from carboxyl groups in the present fumarate complexes that are attached to each rare earth ion (see and \n). Also, the coordination modes of the carboxylate ions are different in both complexes. As is generally known, six coordinating fashions of the \u2013COO\u2212 ion may be described . In lanthanide fumarate crystals, three of them occur: chelating-type bidentate, bridging bidentate, and tridentate chelating-bridging. In the rare earth maleate crystal, there was only one coordination form of the carboxyl ions \u2013 the monodentate type . The careful analysis of the presented X-ray data makes it possible to consider the differences of the polarizability values (\u03b1) of oxygen atoms as ligating atoms, especially considering the type of the coordinating carboxyl ion. These kinds of O atoms should probably be at different places on the ordinal scale of covalency, what should be reflected in the spectroscopic properties of the investigated crystals . A comparison of the average Sm\u2013O distance for both (maleate and fumarate) samarium compounds suggests that the character of the Ln\u2013O bond (2.503\u00c5) is more covalent for maleate than for fumarate (2.513\u00c5) (see ). Such a character of the Sm\u2013O bond should be reflected in the spectroscopic properties of investigated crystals. | else
https://doi.org/10.1016/j.poly.2015.08.037 |  | The experimental oscillator strength values, determined from the room-temperature spectra, were used to estimate the \u03c4\u03bb\n intensity parameters (see ), and the fit was optimized to minimize the root mean square (RMS) deviation. Only the results of the best fits are presented. It can be seen from that the intensities of the 4f\u20134f transitions, which obey the selection rules of the hypersensitive transition (\u0394J\n=0, \u00b12) 6H5/2\n\u2192\n6F1/2, 6H15/2, are much higher for the investigated Sm2(C4O4H2)3\u00b78H2O crystal (P\n\u00d7108\n=81.78) than for the corresponding aqua ion (P\n\u00d7108\n=26.00) . This indicates that the environment of the Sm3+ ion has a distinctly lower symmetry than the aqua ion. We also observed this relation for the \u03c42 parameter values (\u03c4\n2\n\u00d7109\n=3.69\u00b11.97 for the title compound and 1.17 for the aqua ion). The presented oscillator strength values (see ) for the Sm2(C4O4H2)3\u00b78H2O crystal are comparable with those for samarium maleate, but they are a little lower than for Sm(C4O4H3)3\u00b78H2O both at room temperature and at 4.2K. | else
https://doi.org/10.1016/j.poly.2015.08.037 |  | The emission spectrum recorded at 77K shows a better resolution of the crystal-field fine structure and is similar to the spectrum recorded at room temperature. \n shows the energies of the 4G5/2\n\u2192\n6H5-9/2 (cm\u22121) transitions observed in the emission spectra of Sm(III) fumarate and maleate at 77K. The transitions split at 77K into the maximum number of (J\n+1/2) crystal field components (see and ) indicating a low symmetry of the Sm3+ ion . For the 4G5/2\n\u2192\n6H5/2, 4G5/2\n\u2192\n6H7/2, and 4G5/2\n\u2192\n6H9/2 transitions respectively three, four, and five main electronic components can be observed. This confirms the one low symmetry of the nearest neighbor of the lanthanide ion. The careful analysis of the low temperature emission spectra of the Sm2(C4H2O4)3\u00b78H2O crystal makes it possible to notice that some electronic components of 4G5/2\n\u2192\n6H5/2, 4G5/2\n\u2192\n6H7/2, and 4G5/2\n\u2192\n6H9/2 transitions demonstrate the double character with splitting of about 22cm\u22121. This kind of splitting can be attributed to ion-pair interactions . The fumarate ligands in the present structure act as bridges between Ln3+ ions, thus giving rise to the chain structure. Such systems are very effective in ion-ion interactions and energy migration along the chain, which largely depends on the shortest intrachain Ln3+\u2013Ln3+ distances. The average distance between neighboring rare earth ions in the fumarate chain (4.28\u00c5) (see ) is smaller than 5\u00c5. Thus, Sm3+ ions in these compounds can interact between each other through the \u201ccarboxylate bridges\u201d of the fumarate anions, which is reflected in their spectra as the splitting of the crystal field components of f\u2013f transitions. The determination of which components originate from ion\u2013ion interactions needs additional investigations for fumarates concentrated and diluted by \u201cinnocent\u201d ions (La3+, Ce3+, or Y3+). | else
https://doi.org/10.1016/j.inoche.2016.07.006 |  | Two interpenetrating coordination polymers are assembled from ZnII and 4-(2-ethyl-1H-imidazol-1-yl)benzate. The synthetic methods include solvothermal condition and layer diffusion. They display 3-fold pcu and 4-fold dia interpenetrating networks. Interconvertible structural transformations between them are studied. Two interpenetrating coordination polymers are assembled from ZnII and 4-(2-ethyl-1H-imidazol-1-yl)benzate. The synthetic methods include solvothermal condition and layer diffusion. They display 3-fold pcu and 4-fold dia interpenetrating networks. Interconvertible structural transformations between them are studied. Long-standing interest in the area of coordination polymers (CPs) or metal-organic frameworks (MOFs) stems from their tectonic aesthetics of crystalline architectures and potential functions in fields of optical, magnetic, electronic, catalysis, chiral, and microporous crystalline materials . At this stage, design of the target materials is based upon the sophisticated selection and utilization of specific organic and inorganic building tectons . Furthermore, some accessorial reaction parameters, such as pH , solvent , anion , and additive , are also critical for the fabrication of well-defined CPs. In comparison, studies on the regulation effect of CPs and their reversible structural transformations, via tuning distinct synthetic approaches, have been rarely reported . As a continuation of our research , we will present herein two distinct Zn(II) CPs of [Zn2(2-eiba)3(OH)]\nn\n (1) and {[Zn(2-eiba)2](H2O)3}\nn\n (2) via solvothermal synthesis and layer diffusion method, respectively.\n\n1\nSynthesis of [Zn2(2-eiba)3(OH)]\nn\n\n(1). Mixture of Zn(NO3)2\u00b76H2O (29.7mg, 0.1mmol) and 2-Heiba (21.6mg, 0.1mmol) in CH3OH (5mL) and H2O (5mL) was sealed in a Teflon-lined autoclave and heated at 100\u00b0C for 3days. Colorless block single crystals of 1 were collected by cooling to room temperature at a rate of 15\u00b0C/h (yield: 15.6mg). Anal. Calcd for C36H34O7N6Zn2: C,54.49; H,4.32; N,10.59%. Found: C, 54.68; H, 4.29; N, 10.39%. IR (cm\u22121): 3401m, 3146m, 3058m, 1617vs, 1561m, 1513m, 1466m, 1379vs, 1307w, 1254w, 1176m, 1149w, 1107w, 1053s, 1009w, 960w, 879w, 849m, 788s, 743w, 722m, 644w, 617w, 584w, 547m, 524w, 504w, 458w, 411w. Synthesis of {[Zn(2-eiba)2](H2O)3}\nn\n\n(2). A methanol solution (3mL) of 2-Heiba (21.6mg, 0.1mmol) was carefully layered onto a water solution (3mL) of Zn(NO3)2\u00b76H2O (29.7mg, 0.1mmol) in a glass tube. Colorless block crystals of 2 were obtained by slow evaporation of the solvent at room temperature after three days (yield: 18.6mg). Anal. Calcd for C24H28N4O7Zn: C, 52.42; H, 5.13; N, 10.19%. Found: C, 52.46; H, 5.18; N, 10.11%. IR (cm\u22121): 3405b, 1632vs, 1575w, 1510m, 1462m, 1361vs, 1308m, 1251w, 1172m, 1147w, 1110w, 1053s, 1012m, 874w, 843m, 787m, 704m, 574m, 546m, 513m, 442w.\n Single-crystal X-ray structural analyses reveal that they display different entangled architectures, 3-fold and 2+2\u21924-fold types, respectively. More interestingly, interconvertible structrual transformations between 1 and 2 can be achieved with intensive rearrangement of the overall crystalline lattice. Thermal stability and fluorescence properties of these complexes have also been studied. | else
https://doi.org/10.1016/j.ica.2012.08.011 |  | With A\n=[24+((27x\n\u22123)/2)e\u2212\n\nx\n\n+((135x\n\u22125)/2)e\u22123\n\nx\n\n+(189x\n\u22127/2)e\u22126\n\nx\n\n+(405x\n\u22129/2)e\u221210\n\nx\n\n+((1485x\n\u221211)/2)e\u221215\n\nx\n\n+((2457x\n\u221213)/2)e\u221221\n\nx\n], B\n=[1+3e\n\u2212x\n\n+5e\u22123\n\nx\n\n+7e\u22126\n\nx\n\n+9e\u221210\n\nx\n\n+11e\u221215\n\nx\n\n+13e\u221221\n\nx\n] and x\n=\n\u03bb/kT. The best fit of the magnetic susceptibility data to Eq. (3) in the temperature range 50\u2013300K gives \u03bb\n=375cm\u22121, a value which is in the expected range. The magnetic susceptibility data match very well the theoretical curve in the 50\u2013300K temperature range (\n). The deviation observed at very low temperatures can be due to a small amount of paramagnetic impurities such as atmospheric dioxygen adsorbed in the sample. | property | equation
https://doi.org/10.1016/j.jssc.2014.11.015 |  | The best simulation leads to g=2.05, J=\u22120.22cm\u22121, and zJ\u2032=\u22120.0042cm\u22121 with R=1.72\u00d710\u22124 (R value is defined as \u2211[(\u03c7\nM)obs\u2212(\u03c7\nM)calc]2/\u2211[(\u03c7\nM)obs]2). The fitting results indicate that the magnetic coupling between Mn(II) ions through the SO4\n2\u2212 ion is very weak . | property | parameters