## Sheet1
| doi | idx | content | type
1 | https://doi.org/10.1016/j.poly.2016.10.041 | 6 | <ce:section-title id="st005">Graphical abstract</ce:section-title><ce:simple-para id="sp0005" view="all">Three new MOFs comprising one mixed-donor ligand (5-tetrazolylisophthalic acid, H<ce:inf loc="post">3</ce:inf>TZI) are synthesized and structurally characterized. <ce:bold>JUC-165</ce:bold> features 3D frameworks including 1D rectangular channels and it performs (5,5)-connected frameworks with a Schläfli symbol of 4<ce:sup loc="post">6</ce:sup>6<ce:sup loc="post">4</ce:sup>, <ce:bold>JUC-166</ce:bold> shows a 2D rarely sandwich-like tri-layer, and <ce:bold>JUC-167</ce:bold> exhibits (4,4)-connected 3D frameworks with a Schläfli symbol of 4<ce:sup loc="post">2</ce:sup>6<ce:sup loc="post">3</ce:sup>8. The fluorescence properties of these three new MOFs were measured at room temperature.</ce:simple-para>
2 | https://doi.org/10.1016/j.poly.2016.10.041 | 7 | <ce:simple-para id="sp0010" view="all"> <ce:display> <ce:figure id="f0025"> <ce:link id="lk00025" locator="fx1" xlink:href="pii:S0277538716305381/fx1" xlink:role="http://data.elsevier.com/vocabulary/ElsevierContentTypes/23.4"></ce:link> </ce:figure> </ce:display> </ce:simple-para><ce:section-title id="st010">Abstract</ce:section-title><ce:simple-para id="sp0015" view="all">Three new metal–organic frameworks (MOFs), [Zn<ce:inf loc="post">2</ce:inf>(TZI)(<ce:italic>μ</ce:italic> <ce:inf loc="post">3</ce:inf>-OH)(H<ce:inf loc="post">2</ce:inf>O)<ce:inf loc="post">2</ce:inf>]·(CH<ce:inf loc="post">3</ce:inf>)<ce:inf loc="post">2</ce:inf>NH (<ce:bold>JUC-165</ce:bold>), [Cd<ce:inf loc="post">5</ce:inf>(TZI)<ce:inf loc="post">3</ce:inf>(<ce:italic>μ</ce:italic> <ce:inf loc="post">3</ce:inf>-OH)(H<ce:inf loc="post">2</ce:inf>O)<ce:inf loc="post">7</ce:inf>]·4H<ce:inf loc="post">2</ce:inf>O (<ce:bold>JUC-166</ce:bold>), and [Cd(TZI)]·(CH<ce:inf loc="post">3</ce:inf>)<ce:inf loc="post">2</ce:inf>NH<ce:inf loc="post">2</ce:inf>·H<ce:inf loc="post">2</ce:inf>O (<ce:bold>JUC-167</ce:bold>) (JUC<ce:hsp sp="0.25"></ce:hsp>=<ce:hsp sp="0.25"></ce:hsp>Jilin University China) have been synthesized by self-assembly of Zn<ce:sup loc="post">2+</ce:sup>/Cd<ce:sup loc="post">2+</ce:sup> ions and a prominent ligand, 5-tetrazolylisophthalic acid (H<ce:inf loc="post">3</ce:inf>TZI). <ce:bold>JUC-165</ce:bold> exhibits fascinating three-dimensional (3D) structure containing 1D rectangular channels with dimensions of 6.5<ce:hsp sp="0.25"></ce:hsp>×<ce:hsp sp="0.25"></ce:hsp>3.0<ce:hsp sp="0.25"></ce:hsp>Å<ce:sup loc="post">2</ce:sup> and it performs (5,5)-connected topology with a Schläfli symbol of 4<ce:sup loc="post">6</ce:sup>6<ce:sup loc="post">4</ce:sup>, <ce:bold>JUC-166</ce:bold> displays a 2D sandwich-layer which further forms into a 3D supermolecular structure by H-bonds reactions and <ce:bold>JUC-167</ce:bold> exhibits (4,4)-connected 3D frameworks with a Schläfli symbol of 4<ce:sup loc="post">2</ce:sup>6<ce:sup loc="post">3</ce:sup>8. Furthermore, we research the fluorescence properties of these new MOFs measured at room temperature, and the results reveal that <ce:bold>JUC-165</ce:bold>, <ce:bold>JUC-166</ce:bold> and <ce:bold>JUC-167</ce:bold> display strong main emission spectra peaks at 410, 437 and 415<ce:hsp sp="0.25"></ce:hsp>nm, respectively.</ce:simple-para>
3 | https://doi.org/10.1016/j.poly.2016.10.041 | 16 | <ce:section-title id="st055">Results and discussion</ce:section-title><ce:section-title id="st060">Description of the crystal structure of <ce:bold>JUC-165</ce:bold> </ce:section-title><ce:para id="p0040" view="all">Single crystal X-ray diffraction of <ce:bold>JUC-165</ce:bold> reveals that it crystallizes in the orthorhombic space group <ce:italic>Cmcm</ce:italic>. The asymmetric unit contains 0.5 Zn<ce:sup loc="post">2+</ce:sup> cations, 0.25 TZI<ce:sup loc="post">3−</ce:sup> ligand, 0.25 <ce:italic>μ</ce:italic> <ce:inf loc="post">3</ce:inf>-OH and 0.5 coordinated water molecular (). And the 0.25 (CH<ce:inf loc="post">3</ce:inf>)<ce:inf loc="post">2</ce:inf>NH of guest comes from the hydrolysis of DMF under high pressure and temperature . TZI<ce:sup loc="post">3−</ce:sup> ligand coordinates with six mental sites by the coordination mode which can be described as <ce:italic>μ</ce:italic> <ce:inf loc="post">6</ce:inf>-η<ce:sup loc="post">1</ce:sup>: η<ce:sup loc="post">0</ce:sup>: η<ce:sup loc="post">0</ce:sup>: η<ce:sup loc="post">1</ce:sup>: η<ce:sup loc="post">1</ce:sup>: η<ce:sup loc="post">1</ce:sup>: η<ce:sup loc="post">1</ce:sup>: η<ce:sup loc="post">1</ce:sup> ( <ce:float-anchor refid="f0005"></ce:float-anchor>a). Its conformation is mode-b by the dihedral is 90.0° between the <ce:italic>m</ce:italic>-benzenedicarboxylate and tetrazolyl ring (). Two kinds of zinc centers (Zn1 and Zn2) are found in the framework. The Zn1 atom is five-coordinated by three oxygen atoms which consist of two carboxylate oxygen atoms from two TZI<ce:sup loc="post">3−</ce:sup> and one bridging oxygen atom from a <ce:italic>μ</ce:italic> <ce:inf loc="post">3</ce:inf>-OH ligand in the equatorial plane, and two nitrogen atoms from two TZI<ce:sup loc="post">3−</ce:sup> ligands distribution in the axial position, which forms triangle biconical ZnN<ce:inf loc="post">2</ce:inf>O<ce:inf loc="post">3</ce:inf> coordination geometry. While the Zn2 atom is six coordinate by four oxygen atoms from two <ce:italic>μ</ce:italic> <ce:inf loc="post">3</ce:inf>-OH ligands, two coordinated water molecules and two nitrogen atoms from two different TZI<ce:sup loc="post">3−</ce:sup> ligands, forming an octahedral geometry. The Zn–O bond distances are from 1.962(4) to 2.128(6)<ce:hsp sp="0.25"></ce:hsp>Å, and the Zn–N bond distances are 2.110(5) and 2.362(5)<ce:hsp sp="0.25"></ce:hsp>Å (). For the interactions between metal sites and ligands described above, triangle [Zn<ce:inf loc="post">3</ce:inf>(<ce:italic>μ</ce:italic> <ce:inf loc="post">3</ce:inf>-OH)] SBU are formed by <ce:italic>μ</ce:italic> <ce:inf loc="post">3</ce:inf>-OH connecting three metal centers (b), these isosceles triangles connected by TZI<ce:sup loc="post">3−</ce:sup> spacers to form 1D strip-shaped chains further. Adjacent chains linked by <ce:italic>m</ce:italic>-benzenedicarboxylate groups to form 3D frameworks with 1D rectangular channels (6.5<ce:hsp sp="0.25"></ce:hsp>×<ce:hsp sp="0.25"></ce:hsp>3.0<ce:hsp sp="0.25"></ce:hsp>Å<ce:sup loc="post">2</ce:sup>) with taking van der Waals radii into consideration run along the <ce:italic>c</ce:italic> axis (c). A better insight into the nature of <ce:bold>JUC-165</ce:bold> can be achieved by the application of a topological approach, that is, reducing multidimensional structures to simple node-and-linker nets (the Topos4.0 program is a powerful tool for the analysis, comparison, and design of network structures) . As shown in , the trimetallic [Zn<ce:inf loc="post">3</ce:inf>(<ce:italic>μ</ce:italic> <ce:inf loc="post">3</ce:inf>-OH)] SBU can simply be regarded as a 5-connected node since the terminal H<ce:inf loc="post">2</ce:inf>O molecules do not contribute to the network topology. Likewise, each TZI<ce:sup loc="post">3−</ce:sup> ligand coordinated to five [Zn<ce:inf loc="post">3</ce:inf>(<ce:italic>μ</ce:italic> <ce:inf loc="post">3</ce:inf>-OH)] clusters can act as a 5-connected node. On the basis of the simplification principle, the resulting structure of <ce:bold>JUC-165</ce:bold> is a rare binodal five-connected net, and its Schläfli symbol is 4<ce:sup loc="post">6</ce:sup>6<ce:sup loc="post">4</ce:sup> (d).</ce:para>
4 | https://doi.org/10.1016/j.poly.2016.10.041 | 10 | <ce:para id="p0010" view="all">Inspired by the aforementioned above, we opted to use the 5-tetrazolylisophthalic acid (H<ce:inf loc="post">3</ce:inf>TZI) ligand to coordinate with Zn<ce:sup loc="post">2+</ce:sup> or Cd<ce:sup loc="post">2+</ce:sup> ions and explore its potential in directing the assembly of extended frameworks based on its flexibility. Successfully, three new MOFs, [Zn<ce:inf loc="post">2</ce:inf>(TZI)(<ce:italic>μ</ce:italic> <ce:inf loc="post">3</ce:inf>-OH)(H<ce:inf loc="post">2</ce:inf>O)<ce:inf loc="post">2</ce:inf>]·(CH<ce:inf loc="post">3</ce:inf>)<ce:inf loc="post">2</ce:inf>NH (<ce:bold>JUC-165</ce:bold>), [Cd<ce:inf loc="post">5</ce:inf>(TZI)<ce:inf loc="post">3</ce:inf>(<ce:italic>μ</ce:italic> <ce:inf loc="post">3</ce:inf>-OH)(H<ce:inf loc="post">2</ce:inf>O)<ce:inf loc="post">7</ce:inf>]·4H<ce:inf loc="post">2</ce:inf>O (<ce:bold>JUC-166</ce:bold>) as well as [Cd(TZI)]·(CH<ce:inf loc="post">3</ce:inf>)<ce:inf loc="post">2</ce:inf>NH<ce:inf loc="post">2</ce:inf>·H<ce:inf loc="post">2</ce:inf>O (<ce:bold>JUC-167</ce:bold>) were constructed. It’s notable that for the rotation and bending of the mixed motifs in the ligand, H<ce:inf loc="post">3</ce:inf>TZI behaved various coordination modes and different configurations in the three structures. <ce:bold>JUC-165</ce:bold> featured 3D frameworks including 1D rectangular channels with dimensions of 6.5<ce:hsp sp="0.25"></ce:hsp>×<ce:hsp sp="0.25"></ce:hsp>3.0<ce:hsp sp="0.25"></ce:hsp>Å<ce:sup loc="post">2</ce:sup>, which performed (5,5)-connected frameworks with a Schläfli symbol of 4<ce:sup loc="post">6</ce:sup>6<ce:sup loc="post">4</ce:sup>, <ce:bold>JUC-166</ce:bold> performed 2D sandwich-layer which further form to 3D supermolecular structure by H-bonds reactions, <ce:bold>JUC-167</ce:bold> exhibited 3D frameworks with a Schläfli symbol of 4<ce:sup loc="post">2</ce:sup>6<ce:sup loc="post">3</ce:sup>8. Moreover, we describe the luminescence properties of the three MOFs materials measured at room temperature and the results reveal strong main emission spectrum peaks at 410, 437 and 415<ce:hsp sp="0.25"></ce:hsp>nm of <ce:bold>JUC-165</ce:bold>, <ce:bold>JUC-166</ce:bold> and <ce:bold>JUC-167</ce:bold>, respectively.</ce:para>
5 | https://doi.org/10.1016/j.poly.2016.10.041 | 17 | <ce:section-title id="st065">Description of the crystal structure of <ce:bold>JUC-166</ce:bold> </ce:section-title><ce:para id="p0045" view="all">Single crystal X-ray diffraction of <ce:bold>JUC-166</ce:bold> reveals that it crystallizes in the orthorhombic space group <ce:italic>P</ce:italic>2<ce:inf loc="post">1</ce:inf>2<ce:inf loc="post">1</ce:inf>2<ce:inf loc="post">1</ce:inf>. The asymmetric unit contains five Cd<ce:sup loc="post">2+</ce:sup> cations, three TZI<ce:sup loc="post">3−</ce:sup>anion, one <ce:italic>μ</ce:italic> <ce:inf loc="post">3</ce:inf>-OH and seven terminal coordinated water molecular (). For the TZI<ce:sup loc="post">3−</ce:sup> ligand, three kind of coordination modes were found which can be described as <ce:italic>μ<ce:inf loc="post">5</ce:inf> </ce:italic>-η<ce:sup loc="post">1</ce:sup>: η<ce:sup loc="post">0</ce:sup>: η<ce:sup loc="post">1</ce:sup>: η<ce:sup loc="post">1</ce:sup>: η<ce:sup loc="post">1</ce:sup>: η<ce:sup loc="post">1</ce:sup>: η<ce:sup loc="post">1</ce:sup> η<ce:sup loc="post">0</ce:sup> (type (I)), <ce:italic>μ<ce:inf loc="post">5</ce:inf> </ce:italic>-η<ce:sup loc="post">1</ce:sup>: η<ce:sup loc="post">1</ce:sup>: η<ce:sup loc="post">1</ce:sup>: η<ce:sup loc="post">1</ce:sup>: η<ce:sup loc="post">1</ce:sup>: η<ce:sup loc="post">1</ce:sup>: η<ce:sup loc="post">1</ce:sup>: η<ce:sup loc="post">0</ce:sup> (type (II)), and <ce:italic>μ</ce:italic> <ce:inf loc="post">7</ce:inf>-η<ce:sup loc="post">0</ce:sup>: η<ce:sup loc="post">1</ce:sup>: η<ce:sup loc="post">2</ce:sup>: η<ce:sup loc="post">2</ce:sup>: η<ce:sup loc="post">1</ce:sup>: η<ce:sup loc="post">1</ce:sup>: η<ce:sup loc="post">0</ce:sup>: η<ce:sup loc="post">1</ce:sup> (type (III)), respectively ( <ce:float-anchor refid="f0010"></ce:float-anchor>a and b). It is worth noting that the dihedral between the <ce:italic>m</ce:italic>-benzenedicarboxylate and tetrazolyl ring is 58.8°, 45.5°, and 2.2° of the three modes, respectively (). In this structure, there are five kinds of Cd<ce:sup loc="post">2+</ce:sup> sites. Among them, Cd1, Cd2, Cd3, Cd5 are all six-coordinated octahedral geometry. For Cd1, it is coordinated by three oxygen atoms from two terminal coordinated waters and one bridging oxygen <ce:italic>μ</ce:italic> <ce:inf loc="post">3</ce:inf>-OH ligand, and three nitrogen atoms from three TZI<ce:sup loc="post">3−</ce:sup> ligands. The Cd2 atom is coordinated by three oxygen atoms from one <ce:italic>μ</ce:italic> <ce:inf loc="post">3</ce:inf>-OH ligands, two carboxylate oxygen atoms from two TZI<ce:sup loc="post">3−</ce:sup> ligands and three nitrogen atoms from three different TZI<ce:sup loc="post">3−</ce:sup> ligands. Cd3 atom is coordinated by five oxygen atoms from one TZI<ce:sup loc="post">3−</ce:sup> ligand, three terminal coordinated waters and one <ce:italic>μ</ce:italic> <ce:inf loc="post">3</ce:inf>-OH ligand, and one nitrogen atom from one TZI<ce:sup loc="post">3−</ce:sup> ligand. For Cd5, it is six-coordinated by four oxygen atoms of three TZI<ce:sup loc="post">3−</ce:sup>, one terminal coordinated water oxygen atom, and one nitrogen atom from TZI<ce:sup loc="post">3−</ce:sup> ligand. While the Cd4 is seven-coordinated which consist of five carboxylate oxygen atoms from three TZI<ce:sup loc="post">3−</ce:sup>, one terminal coordinated water oxygen atom, and one nitrogen atom from TZI<ce:sup loc="post">3−</ce:sup> ligand, forming a single-cap triangular prism geometry. The Cd–O bond distances are from 2.267(8) to 2.567(7)<ce:hsp sp="0.25"></ce:hsp>Å, and the Cd–N bond distances are 2.346(8) and 2.457(7)<ce:hsp sp="0.25"></ce:hsp>Å (). The type (I) and type (II) linkers connect Cd1, Cd2, Cd4 and Cd5 centers to form two different 2D layers which are in the top and bottom, respectively. The two layers are like twins for they are very similar which form to a double-layer by sharing Cd1, Cd2 centers (c). In addition, the type (III) linkers as well as <ce:italic>μ</ce:italic> <ce:inf loc="post">3</ce:inf>-OH ligand connect Cd1, Cd2, Cd3 and Cd4 centers to form another layer in the middle (d). And the intermediate layer is like a mirror which is caught in the middle of the twins-like layers (). Thus, the three monolayers form an overall sandwich-like 2D layer by sharing Cd1, Cd2, Cd4 and Cd5 centers. As we know, the sandwich-like tri-layer structure is rare . There are strong hydrogen bonding interactions (O6W–H⋯O1, O6W–H⋯O3 and O7W–H···O7 distance of 2.9350, 2.9136 and 2.7421<ce:hsp sp="0.25"></ce:hsp>Å, respectively ()) between adjacent 2D layers. The layers stack each other to form 3D supramolecular frameworks further (e).</ce:para>
6 | https://doi.org/10.1016/j.poly.2016.10.041 | 20 | <ce:section-title id="st070">Description of the crystal structure of <ce:bold>JUC-167</ce:bold> </ce:section-title><ce:para id="p0050" view="all">Single crystal X-ray diffraction of <ce:bold>JUC-167</ce:bold> reveals that it crystallizes in the monoclinic space group <ce:italic>P</ce:italic>2<ce:inf loc="post">1</ce:inf> <ce:italic>/c</ce:italic>. The asymmetric unit contains one Cd<ce:sup loc="post">2+</ce:sup> cations, one TZI<ce:sup loc="post">3−</ce:sup> anion, and one (CH<ce:inf loc="post">3</ce:inf>)<ce:inf loc="post">2</ce:inf>NH<ce:inf loc="post">2</ce:inf> of guest comes from the hydrolysis of DMF under high pressure and temperature () . For the TZI<ce:sup loc="post">3−</ce:sup> ligand, its coordination mode can be described as <ce:italic>μ<ce:inf loc="post">4</ce:inf> </ce:italic>-η<ce:sup loc="post">1</ce:sup>: η<ce:sup loc="post">1</ce:sup>: η<ce:sup loc="post">1</ce:sup>: η<ce:sup loc="post">0</ce:sup>: η<ce:sup loc="post">0</ce:sup>: η<ce:sup loc="post">1</ce:sup>: η<ce:sup loc="post">0</ce:sup>: η<ce:sup loc="post">1</ce:sup> ( <ce:float-anchor refid="f0015"></ce:float-anchor>a). The dihedral between the <ce:italic>m</ce:italic>-benzenedicarboxylate and tetrazolyl ring is 56.1° (). So the <ce:italic>m</ce:italic>-benzenedicarboxylate motifs connect metal centers to form chains along the <ce:italic>a</ce:italic> axis, and tetrazoly units link Cd<ce:sup loc="post">2+</ce:sup> to construct chains along <ce:italic>c</ce:italic> axis. For metal center, it is five-coordinated with three carboxylate oxygen atoms from two TZI<ce:sup loc="post">3−</ce:sup>, and two nitrogen atoms from other two TZI<ce:sup loc="post">3−</ce:sup> ligands, forming a trigonal bipyramidal geometry (b). The Cd–O bond distances are from 2.234(5) to 2.462(5)<ce:hsp sp="0.25"></ce:hsp>Å, and the Cd–N bond distances are 2.221(6)<ce:hsp sp="0.25"></ce:hsp>Å (). For the interactions between metal sites and ligands described above, <ce:bold>JUC-167</ce:bold> shows a 3D framework (c). A better insight into the nature of <ce:bold>JUC-167</ce:bold> can be achieved by the application of a topological approach, that is, reducing multidimensional structures to simple node-and-linker nets (analyzed by the Topos4.0 program) . The TZI<ce:sup loc="post">3−</ce:sup> ligands and the mental centers could be simplified as 4-connected nodes. After the analysis by the software package TOPOS, the network belongs to a (4,4)-connected bimodal net with point symbol 4<ce:sup loc="post">2</ce:sup>6<ce:sup loc="post">3</ce:sup>8 (d).</ce:para>
7 | https://doi.org/10.1016/j.poly.2016.10.041 | 21 | <ce:section-title id="st085">Thermal analysis and PXRD results</ce:section-title><ce:para id="p0065" view="all">Thermal stabilities of three new MOFs materials have been measured (). For <ce:bold>JUC-165</ce:bold>, it is found that there was a weight loss of 8.94% before 110<ce:hsp sp="0.25"></ce:hsp>°C, which corresponds to the departure of guest (CH<ce:inf loc="post">3</ce:inf>)<ce:inf loc="post">2</ce:inf>NH<ce:inf loc="post">2</ce:inf> molecules (calculated: 9.23%), and the temperature range of 100–280<ce:hsp sp="0.25"></ce:hsp>°C can be attributed to the removal of the coordinated waters (experimental: 9.31%; calculated: 7.83%), and then the structure decomposed gradually. The residue was 34.73 % corresponding to the formation of ZnO (calculated: 35.38%). For <ce:bold>JUC-166</ce:bold>, the weight loss of 12.91% corresponding to the release of water molecules is observed from 30 to 252<ce:hsp sp="0.25"></ce:hsp>°C (calculated: 13.56%), and then the structure decomposed. The departure of the structure finally leads to the formation of CdO (experimental: 45.08%; calculated: 43.93%). For <ce:bold>JUC-167</ce:bold>, the weight loss of 9.41% corresponding to the departure of guest (CH<ce:inf loc="post">3</ce:inf>)<ce:inf loc="post">2</ce:inf>NH molecules is observed from 50 to 152<ce:hsp sp="0.25"></ce:hsp>°C (calculated: 11.07%), and then the structure decomposed. The departure of the structure finally leads to the formation of CdO (experimental: 33.24%; calculated: 31.58%). The PXRD experimental and computer-simulated patterns of the corresponding complexes are shown in . The peak positions of the measured PXRD patterns are in good agreement with the simulated patterns.</ce:para>
8 | https://doi.org/10.1016/j.poly.2016.10.041 | 22 | <ce:section-title id="st090">Luminescence properties</ce:section-title><ce:para id="p0070" view="all">Luminescent properties of MOFs containing d<ce:sup loc="post">10</ce:sup> metal centers have attracted intense interest due to their potential applications, such as in chemical sensors, photochemistry, electroluminescent display, and so on . In this work, the solid-state photoluminescent spectra of H<ce:inf loc="post">3</ce:inf>TZI ligand, <ce:bold>JUC-165</ce:bold>, <ce:bold>JUC-166</ce:bold> and <ce:bold>JUC-167</ce:bold> have been carried out at room temperature ( <ce:float-anchor refid="f0020"></ce:float-anchor>). The main emission peak of H<ce:inf loc="post">3</ce:inf>TZI is at 377<ce:hsp sp="0.25"></ce:hsp>nm (<ce:italic>λ<ce:inf loc="post">ex</ce:inf> </ce:italic> <ce:hsp sp="0.25"></ce:hsp>=<ce:hsp sp="0.25"></ce:hsp>326<ce:hsp sp="0.25"></ce:hsp>nm), which can be attributed to the π<ce:sup loc="post">∗</ce:sup> <ce:hsp sp="0.25"></ce:hsp>→<ce:hsp sp="0.25"></ce:hsp>π or π<ce:sup loc="post">∗</ce:sup> <ce:hsp sp="0.25"></ce:hsp>→<ce:hsp sp="0.25"></ce:hsp>n transitions. On complexation of the ligands with Zn<ce:sup loc="post">2+</ce:sup> or Cd<ce:sup loc="post">2+</ce:sup> atom, the emission peaks occur at 410<ce:hsp sp="0.25"></ce:hsp>nm (<ce:italic>λ</ce:italic> <ce:inf loc="post">ex</ce:inf> <ce:hsp sp="0.25"></ce:hsp>=<ce:hsp sp="0.25"></ce:hsp>372<ce:hsp sp="0.25"></ce:hsp>nm) for <ce:bold>JUC-165</ce:bold>, 437<ce:hsp sp="0.25"></ce:hsp>nm (<ce:italic>λ</ce:italic> <ce:inf loc="post">ex</ce:inf> <ce:hsp sp="0.25"></ce:hsp>=<ce:hsp sp="0.25"></ce:hsp>337<ce:hsp sp="0.25"></ce:hsp>nm) for <ce:bold>JUC-166</ce:bold>, and 415<ce:hsp sp="0.25"></ce:hsp>nm (<ce:italic>λ</ce:italic> <ce:inf loc="post">ex</ce:inf> <ce:hsp sp="0.25"></ce:hsp>=<ce:hsp sp="0.25"></ce:hsp>320<ce:hsp sp="0.25"></ce:hsp>nm) for <ce:bold>JUC-167</ce:bold>. The Cd<ce:sup loc="post">2+</ce:sup> ions and Zn<ce:sup loc="post">2+</ce:sup> ions are difficult to oxidize or reduce because of the d<ce:sup loc="post">10</ce:sup> configuration . So the emissions of these compounds are neither metal-to-ligand charge transfer (MLCT) nor ligand-to-metal charge transfer (LMCT) in nature. However, for the three complexes, the main emission peak is highly red-shifted by 33, 60 and 38<ce:hsp sp="0.25"></ce:hsp>nm, respectively, relative to the free H<ce:inf loc="post">3</ce:inf>TZI ligand. It is known that the replacement of the hydrogen proton by Zn<ce:sup loc="post">2+</ce:sup> or Cd<ce:sup loc="post">2+</ce:sup> ions decreases the π<ce:sup loc="post">∗</ce:sup> <ce:hsp sp="0.25"></ce:hsp>→<ce:hsp sp="0.25"></ce:hsp>π or π<ce:sup loc="post">∗</ce:sup> <ce:hsp sp="0.25"></ce:hsp>→<ce:hsp sp="0.25"></ce:hsp>n gap of the carboxylate ligands, resulting in a red shift of the emission peaks . So the emission can be assigned to the chelation of the ligands to the central metals.</ce:para>
9 | https://doi.org/10.1016/j.poly.2016.10.041 | 23 | <ce:section-title id="st095">Conclusions</ce:section-title><ce:para id="p0075" view="all">In conclusion, we have described three MOFs with the 5-tetrazolylisophthalic acid ligand (H<ce:inf loc="post">3</ce:inf>TZI). <ce:bold>JUC-165</ce:bold> and <ce:bold>JUC-167</ce:bold> show different 3D frameworks: in <ce:bold>JUC-165</ce:bold>, infinite strip-shaped chains in which Zn<ce:inf loc="post">3</ce:inf>(<ce:italic>μ</ce:italic> <ce:inf loc="post">3</ce:inf>-OH) triangles are interlinked by TZI<ce:sup loc="post">3−</ce:sup> ligands into a 3D structure with the point symbol 4<ce:sup loc="post">6</ce:sup>6<ce:sup loc="post">4</ce:sup> topology; in <ce:bold>JUC-167</ce:bold>, the unique Cd<ce:sup loc="post">2+</ce:sup> ions are linked by TZI<ce:sup loc="post">3−</ce:sup> ligands with the point symbol 4<ce:sup loc="post">2</ce:sup>6<ce:sup loc="post">3</ce:sup>8 topology. And <ce:bold>JUC-166</ce:bold> performs a 3D supermolecular structure by strong H-bonds containing rarely 2D sandwich-like tri-layer. Meanwhile, we discussed the interesting flexibility features of this rigid ligand in details, the mixed-donor ligand exhibits wonderful characteristics coordinated with mental centers. Moreover, the luminescence of <ce:bold>JUC-165</ce:bold>, <ce:bold>JUC-166</ce:bold> and <ce:bold>JUC-167</ce:bold> indicated that these MOFs materials may be good candidates for functional materials.</ce:para>
10 | https://doi.org/10.1016/S0277-5387(03)00372-3 | 13 | <ce:para view="all">Thermogravimetric analysis (TGA) was performed on 10.7778 mg of a polycrystalline sample of compound <ce:bold>3</ce:bold> from ambient temperature to 1100<ce:hsp sp="0.25"></ce:hsp>°C. The TGA data show that three obvious weight loss stages: (1) 100–164<ce:hsp sp="0.25"></ce:hsp>°C, weight loss 11.3% possibly corresponding to removing two moles of coordinating water molecules per formula unit (Calc. 11.4%). (2) 200–536<ce:hsp sp="0.25"></ce:hsp>°C, weight loss 21.7%. (3) 679–1000<ce:hsp sp="0.25"></ce:hsp>°C, weight loss 27.0%.</ce:para>
11 | https://doi.org/10.1016/S0277-5387(03)00372-3 | 16 | <ce:para view="all">TGA was performed on 11.0211 mg of a polycrystalline sample of compound <ce:bold>4</ce:bold> from ambient temperature to 700<ce:hsp sp="0.25"></ce:hsp>°C. The TGA data show that three obvious weight loss stages: (1) 70–137<ce:hsp sp="0.25"></ce:hsp>°C, weight loss 11.0% possibly corresponding to removing two moles of free water molecules per formula unit (Calc. 11.3%). (2) 241–391<ce:hsp sp="0.25"></ce:hsp>°C, weight loss 5.7%. (3) 500–600<ce:hsp sp="0.25"></ce:hsp>°C, weight loss 11.7%.</ce:para>
12 | https://doi.org/10.1016/S0277-5387(03)00372-3 | 19 | <ce:section-title>Crystal data for <ce:bold>1</ce:bold> </ce:section-title><ce:para view="all">C<ce:inf loc="post">4</ce:inf>H<ce:inf loc="post">26</ce:inf>CoO<ce:inf loc="post">14</ce:inf>P<ce:inf loc="post">2</ce:inf>, <ce:italic>M</ce:italic>=419.12, triclinic, <ce:italic>P</ce:italic> <math altimg="si1.gif"> <a valign="u"> <ac>1</ac> <ac>̄</ac> </a> </math>, <ce:italic>a</ce:italic>=6.3931(7), <ce:italic>b</ce:italic>=11.0800(11), <ce:italic>c</ce:italic>=11.9285(12) Å, <ce:italic>α</ce:italic>=80.347(2)°, <ce:italic>β</ce:italic>=81.880(2)°, <ce:italic>γ</ce:italic>=79.308(2)°, <ce:italic>V</ce:italic>=813.23(15) Å<ce:sup loc="post">3</ce:sup>, <ce:italic>Z</ce:italic>=2, Density (Calc.)=1.712 g cm<ce:sup loc="post">−3</ce:sup>, <ce:italic>T</ce:italic>=293(2) K, <ce:italic>μ</ce:italic>(Mo Kα)=1.315 mm<ce:sup loc="post">−1</ce:sup>. Data were collected on a single crystal with dimensions 0.36×0.32×0.08 mm. 4186 reflections were measured in the range of 1.74°≤<ce:italic>θ</ce:italic>≤25.03°, 2826 independent reflections (<ce:italic>R</ce:italic> <ce:inf loc="post">int</ce:inf>=0.0301). Final <ce:italic>R</ce:italic> <ce:inf loc="post">1</ce:inf>=0.0499 for 2349 observed reflections [<ce:italic>I</ce:italic>&gt;2<ce:italic>σ</ce:italic>(<ce:italic>I</ce:italic>)] and <ce:italic>wR</ce:italic> <ce:inf loc="post">2</ce:inf>=0.1207.</ce:para>
13 | https://doi.org/10.1016/S0277-5387(03)00372-3 | 20 | <ce:section-title>Crystal data for <ce:bold>2</ce:bold> </ce:section-title><ce:para view="all">C<ce:inf loc="post">4</ce:inf>H<ce:inf loc="post">26</ce:inf>NiO<ce:inf loc="post">14</ce:inf>P<ce:inf loc="post">2</ce:inf>, <ce:italic>M</ce:italic>=418.90, triclinic, <ce:italic>P</ce:italic> <math altimg="si2.gif"> <a valign="u"> <ac>1</ac> <ac>̄</ac> </a> </math>, <ce:italic>a</ce:italic>=6.3924(6), <ce:italic>b</ce:italic>=11.0324(11), <ce:italic>c</ce:italic>=11.8857(12) Å, <ce:italic>α</ce:italic>=80.1470(10)°, <ce:italic>β</ce:italic>=81.5170(10)°, <ce:italic>γ</ce:italic>=79.03°, <ce:italic>V</ce:italic>=805.03(14) Å<ce:sup loc="post">3</ce:sup>, <ce:italic>Z</ce:italic>=2, Density (Calc.)=1.728 g cm<ce:sup loc="post">−3</ce:sup>, <ce:italic>T</ce:italic>=293(2) K, <ce:italic>μ</ce:italic>(Mo Kα)=1.468 mm<ce:sup loc="post">−1</ce:sup>. Data were collected on a single crystal with dimensions 0.44×0.42×0.32 mm. 4170 reflections were measured in the range of 1.75°≤<ce:italic>θ</ce:italic>≤25.10°, 2789 independent reflections (<ce:italic>R</ce:italic> <ce:inf loc="post">int</ce:inf>=0.0246). Final <ce:italic>R</ce:italic> <ce:inf loc="post">1</ce:inf>=0.0447 for 2582 observed reflections [<ce:italic>I</ce:italic>&gt;2<ce:italic>σ</ce:italic>(<ce:italic>I</ce:italic>)] and <ce:italic>wR</ce:italic> <ce:inf loc="post">2</ce:inf>=0.1161.</ce:para>
14 | https://doi.org/10.1016/S0277-5387(03)00372-3 | 21 | <ce:section-title>Crystal data for <ce:bold>3</ce:bold> </ce:section-title><ce:para view="all">C<ce:inf loc="post">4</ce:inf>H<ce:inf loc="post">14</ce:inf>CuO<ce:inf loc="post">8</ce:inf>P<ce:inf loc="post">2</ce:inf>, <ce:italic>M</ce:italic>=315.63, triclinic, <ce:italic>P</ce:italic> <math altimg="si3.gif"> <a valign="u"> <ac>1</ac> <ac>̄</ac> </a> </math>, <ce:italic>a</ce:italic>=4.6067(5), <ce:italic>b</ce:italic>=5.5119(6), <ce:italic>c</ce:italic>=10.6260(12) Å, <ce:italic>α</ce:italic>=102.892(3)°, <ce:italic>β</ce:italic>=94.792(2)°, <ce:italic>γ</ce:italic>=101.704(2)°, <ce:italic>V</ce:italic>=255.19(15) Å<ce:sup loc="post">3</ce:sup>, <ce:italic>Z</ce:italic>=1, Density (Calc.)=2.054 g cm<ce:sup loc="post">−3</ce:sup>, <ce:italic>T</ce:italic>=293(2) K, <ce:italic>μ</ce:italic>(Mo Kα)=2.475 mm<ce:sup loc="post">−1</ce:sup>. Data were collected on a single crystal with dimensions 0.36×0.14×0.06 mm. 1303 reflections were measured in the range of 1.98°≤<ce:italic>θ</ce:italic>≤25.03°, 887 independent reflections (<ce:italic>R</ce:italic> <ce:inf loc="post">int</ce:inf>=0.0230). Final <ce:italic>R</ce:italic> <ce:inf loc="post">1</ce:inf>=0.0468 for 748 observed reflections [<ce:italic>I</ce:italic>&gt;2<ce:italic>σ</ce:italic>(<ce:italic>I</ce:italic>)] and <ce:italic>wR</ce:italic> <ce:inf loc="post">2</ce:inf>=0.1223.</ce:para>
15 | https://doi.org/10.1016/S0277-5387(03)00372-3 | 22 | <ce:section-title>Crystal data for <ce:bold>4</ce:bold> </ce:section-title><ce:para view="all">C<ce:inf loc="post">4</ce:inf>H<ce:inf loc="post">14</ce:inf>ZnO<ce:inf loc="post">8</ce:inf>P<ce:inf loc="post">2</ce:inf>, <ce:italic>M</ce:italic>=317.46, monoclinic, <ce:italic>C</ce:italic>2/<ce:italic>c</ce:italic>, <ce:italic>a</ce:italic>=18.545(2), <ce:italic>b</ce:italic>=8.2688(11), <ce:italic>c</ce:italic>=8.2977(11) Å, <ce:italic>β</ce:italic>=114.159(2)°, <ce:italic>V</ce:italic>=1161.0(3)° Å<ce:sup loc="post">3</ce:sup>, <ce:italic>Z</ce:italic>=4, Density (Calc.)=1.816 g cm<ce:sup loc="post">−3</ce:sup>, <ce:italic>T</ce:italic>=293(2) K, <ce:italic>μ</ce:italic>(Mo Kα)=2.410 mm<ce:sup loc="post">−1</ce:sup>. Data were collected on a single crystal with dimensions 0.28×0.16×0.12 mm. 1866 reflections were measured in the range of 2.41°≤<ce:italic>θ</ce:italic>≤25.05°, 1018 independent reflections (<ce:italic>R</ce:italic> <ce:inf loc="post">int</ce:inf>=0.0237). Final <ce:italic>R</ce:italic> <ce:inf loc="post">1</ce:inf>=0.0337 for 855 observed reflections [<ce:italic>I</ce:italic>&gt;2<ce:italic>σ</ce:italic>(<ce:italic>I</ce:italic>)] and <ce:italic>wR</ce:italic> <ce:inf loc="post">2</ce:inf>=0.0867.</ce:para>
16 | https://doi.org/10.1016/S0277-5387(03)00372-3 | 23 | <ce:section-title>Crystal data for <ce:bold>5</ce:bold> </ce:section-title><ce:para view="all">C<ce:inf loc="post">4</ce:inf>H<ce:inf loc="post">14</ce:inf>Cu<ce:inf loc="post">2</ce:inf>O<ce:inf loc="post">9</ce:inf>P<ce:inf loc="post">2</ce:inf>, <ce:italic>M</ce:italic>=395.17, monoclinic, <ce:italic>C</ce:italic>2/<ce:italic>m</ce:italic>, <ce:italic>a</ce:italic>=20.036(4), <ce:italic>b</ce:italic>=6.6708(14), <ce:italic>c</ce:italic>=4.3999(10) Å, <ce:italic>β</ce:italic>=91.251(4)°, <ce:italic>V</ce:italic>=587.9(2) Å<ce:sup loc="post">3</ce:sup>, <ce:italic>Z</ce:italic>=2, Density (Calc.)=2.232 g cm<ce:sup loc="post">−3</ce:sup>, <ce:italic>T</ce:italic>=293(2) K, <ce:italic>μ</ce:italic>(Mo Kα)=3.921 mm<ce:sup loc="post">−1</ce:sup>. Data were collected on a single crystal with dimensions 0.20×0.10×0.03 mm. 943 reflections were measured in the range of 2.03°≤<ce:italic>θ</ce:italic>≤25.05°, 568 independent reflections (<ce:italic>R</ce:italic> <ce:inf loc="post">int</ce:inf>=0.0359). Final <ce:italic>R</ce:italic> <ce:inf loc="post">1</ce:inf>=0.0661 for 447 observed reflections [<ce:italic>I</ce:italic>&gt;2<ce:italic>σ</ce:italic>(<ce:italic>I</ce:italic>)] and <ce:italic>wR</ce:italic> <ce:inf loc="post">2</ce:inf>=0.1799.</ce:para>
17 | https://doi.org/10.1016/S0277-5387(03)00372-3 | 24 | <ce:section-title>Results and discussion</ce:section-title><ce:para view="all">The structure of <ce:bold>1</ce:bold> is a zero-dimensional complex ( <ce:float-anchor refid="FIG1"></ce:float-anchor>(a)). The octahedral coordination sites of the Co(II) atom are occupied by six oxygen atoms from six different water molecules with CoO from 2.058(4) to 2.148(4) Å. There are many hydrogen bonds linking CoO<ce:inf loc="post">6</ce:inf> octahedra, 1,4-butylenediphosphonate ligands and free water molecules ((b)).</ce:para> | else
18 | https://doi.org/10.1016/S0277-5387(03)00372-3 | 27 | <ce:para view="all">The structure of <ce:bold>5</ce:bold> has been established previously by X-ray powder diffraction . Herein, we confirm the structure by X-ray single crystal data ( <ce:float-anchor refid="FIG4"></ce:float-anchor>). The measured CuO bond lengths are 1.942(6), 2.044(5) and 2.412(10) Å based on X-ray single crystal data, while they are 1.962(3), 2.048(3) and 2.293(10) or 2.635(8) Å based on X-ray powder data . In addition, the coordinated water molecules is disorder based on X-ray powder data, while it is not disorder based on X-ray single crystal data.</ce:para> | else
19 | https://doi.org/10.1016/j.ica.2008.12.025 | 16 | <ce:para view="all"> <ce:bold>[Cu<ce:inf loc="post">2</ce:inf>I<ce:inf loc="post">2</ce:inf>(pip)]</ce:bold> (<ce:bold>2</ce:bold>)<ce:bold>.</ce:bold> To a mixture of CuI (0.24<ce:hsp sp="0.25"></ce:hsp>g, 1.2<ce:hsp sp="0.25"></ce:hsp>mmol) and KI (0.2<ce:hsp sp="0.25"></ce:hsp>g, 1.2<ce:hsp sp="0.25"></ce:hsp>mmol) in 10<ce:hsp sp="0.25"></ce:hsp>mL water, a solution of pip<ce:hsp sp="0.25"></ce:hsp>·<ce:hsp sp="0.25"></ce:hsp>6H<ce:inf loc="post">2</ce:inf>O (0.12<ce:hsp sp="0.25"></ce:hsp>g, 0.6<ce:hsp sp="0.25"></ce:hsp>mmol) and H<ce:inf loc="post">2</ce:inf>C<ce:inf loc="post">2</ce:inf>O<ce:inf loc="post">4</ce:inf> <ce:hsp sp="0.25"></ce:hsp>·<ce:hsp sp="0.25"></ce:hsp>2H<ce:inf loc="post">2</ce:inf>O (0.04<ce:hsp sp="0.25"></ce:hsp>g, 0.3<ce:hsp sp="0.25"></ce:hsp>mmol) in 5<ce:hsp sp="0.25"></ce:hsp>mL ethanol was added. The following process is similar to that <ce:bold>1</ce:bold>, but before the autoclave being sealed, the mixture was adjusted to pH 9 with dilute KOH. After being washed with water, the orange crystals were obtained with a yield of <ce:italic>ca</ce:italic>. 25% based on Cu. IR (cm<ce:sup loc="post">−1</ce:sup>): 3230 m, 2942 w, 1445 w, 1413 w, 1243 w, 1095 m, 1046 m, 1002 w, 989 s, 866 s, 369 w. Anal. Calc. for C<ce:inf loc="post">4</ce:inf>H<ce:inf loc="post">10</ce:inf>N<ce:inf loc="post">2</ce:inf>Cu<ce:inf loc="post">2</ce:inf>I<ce:inf loc="post">2</ce:inf>: C, 10.29; H, 2.16; N, 5.99. Found: C, 10.35; H, 2.10; N, 5.91%.</ce:para> | else
20 | https://doi.org/10.1016/j.ica.2008.12.025 | 18 | <ce:para view="all">Using the pip in place of the 4,4′-bpy, the title 3-D compound <ce:bold>1</ce:bold> with a different topology from the former was synthesized. With the pip, NiCl<ce:inf loc="post">2</ce:inf> <ce:hsp sp="0.25"></ce:hsp>·<ce:hsp sp="0.25"></ce:hsp>6H<ce:inf loc="post">2</ce:inf>O forms a 1-D chained SU. The Ni(II) center with an octahedral geometry is coordinated by four Cl<ce:sup loc="post">−</ce:sup> ions and two N atoms from the different pip. The Ni–N bond length [2.118(2)<ce:hsp sp="0.25"></ce:hsp>Å] and the average Ni-Cl bond length [2.475<ce:hsp sp="0.25"></ce:hsp>Å] are similar to those found in reported [NiCl<ce:inf loc="post">2</ce:inf>(4,4′-bpy)] . Through the μ<ce:inf loc="post">2</ce:inf>-Cl bridges, all of the Ni(II) centers are linked into a zigzag chain, which can be described as an infinite extension of edge-shared NiCl<ce:inf loc="post">4</ce:inf>N<ce:inf loc="post">2</ce:inf> octahedra. The Ni(pip)<ce:sup loc="post">2+</ce:sup> unit adopts a <ce:italic>cis</ce:italic>-type arrangement. It is noticeable that compound <ce:bold>1</ce:bold> displays the different porous shapes in different directions. As shown in <ce:float-anchor refid="fig1"></ce:float-anchor>, in [100] direction, it takes on a trigonal channel with base 6.3<ce:hsp sp="0.25"></ce:hsp>Å and height 6.6<ce:hsp sp="0.25"></ce:hsp>Å. While in [0<ce:hsp sp="0.12"></ce:hsp>0<ce:hsp sp="0.12"></ce:hsp>1] direction, it displays a square hydrophobic channel with the size of 7.9<ce:hsp sp="0.25"></ce:hsp>×<ce:hsp sp="0.25"></ce:hsp>7.9<ce:hsp sp="0.25"></ce:hsp>Å<ce:sup loc="post">2</ce:sup>.</ce:para>
21 | https://doi.org/10.1016/j.ica.2008.12.025 | 26 | <ce:section-title>Magnetic property</ce:section-title><ce:para view="all">Magnetic susceptibility data were determined on the basis of a 10.3<ce:hsp sp="0.25"></ce:hsp>mg sample over the temperature of 2–300<ce:hsp sp="0.25"></ce:hsp>K at a magnetic field of 1 kG on a Quantum Design MPMS-7 SQUID magnetometer. The μ<ce:inf loc="post">eff</ce:inf> versus <ce:italic>T</ce:italic> plot is shown in <ce:float-anchor refid="fig4"></ce:float-anchor> (left) [μ<ce:inf loc="post">eff</ce:inf> <ce:hsp sp="0.25"></ce:hsp>=<ce:hsp sp="0.25"></ce:hsp>2.83 (<ce:italic>χ</ce:italic> <ce:inf loc="post">M</ce:inf> <ce:italic>T</ce:italic>)<ce:sup loc="post">1/2</ce:sup>]. The experimental μ<ce:inf loc="post">eff</ce:inf> value at 300 K is 3.11<ce:hsp sp="0.25"></ce:hsp>μ<ce:inf loc="post">B</ce:inf>, comparable with the theoretically expected value of 2.83<ce:hsp sp="0.25"></ce:hsp>μ<ce:inf loc="post">B</ce:inf> for a d<ce:sup loc="post">8</ce:sup> Ni(II) ion with an octahedral geometry. Upon cooling down, μ<ce:inf loc="post">eff</ce:inf> increases continuously up to a maximum of 4.8<ce:hsp sp="0.25"></ce:hsp>μ<ce:inf loc="post">B</ce:inf> at 14<ce:hsp sp="0.25"></ce:hsp>K, then drops rapidly down to a value of 1.4<ce:hsp sp="0.25"></ce:hsp>μ<ce:inf loc="post">B</ce:inf> at 2 K. The 1/<ce:italic>χ</ce:italic> <ce:inf loc="post">M</ce:inf> versus <ce:italic>T</ce:italic> curve is close to be linear when <ce:italic>T</ce:italic> <ce:hsp sp="0.25"></ce:hsp>&gt;<ce:hsp sp="0.25"></ce:hsp>150<ce:hsp sp="0.25"></ce:hsp>K [see (right)], being well fitted by using the Curie Weiss law with <ce:italic>C</ce:italic> <ce:hsp sp="0.25"></ce:hsp>=<ce:hsp sp="0.25"></ce:hsp>1.014<ce:hsp sp="0.25"></ce:hsp>emu<ce:hsp sp="0.25"></ce:hsp>K<ce:hsp sp="0.25"></ce:hsp>mol<ce:sup loc="post">−1</ce:sup>, and <ce:italic>θ</ce:italic> <ce:hsp sp="0.25"></ce:hsp>=<ce:hsp sp="0.25"></ce:hsp>53.97<ce:hsp sp="0.25"></ce:hsp>K. On the other hand, zero-field splitting is known to occur for Ni(II) ions, and for isolated ions may induce either an increase or a decrease of μ<ce:inf loc="post">eff</ce:inf> value at rather low temperature due to the site distortion of metal ion. Based on both stated above, the observed behavior is thus characteristic of the occurrence of ferromagnetic interactions within the NiCl<ce:inf loc="post">2</ce:inf> chains due to a plus <ce:italic>θ</ce:italic> value, whereas the drop below 14<ce:hsp sp="0.25"></ce:hsp>K can be related to antiferromagnetic coupling between the chains as well as the effect of zero-field splitting. A 1-D chain model was used to fit the magnetic data of compound <ce:bold>1</ce:bold>, unluckily no ideal result was obtained .</ce:para>
22 | https://doi.org/10.1016/j.inoche.2009.02.025 | 20 | <ce:para view="all">The thermal behavior of <ce:bold>1</ce:bold> has been studied by coupling thermogravimetric and thermodiffractometric analyses.</ce:para><ce:para view="all">The coupled TG-DTA analysis (see S.I.) shows that compound <ce:bold>1</ce:bold>, dried for 3 days over 75 R.H. NaCl, loses all the water molecules in the range 25–150<ce:hsp sp="0.25"></ce:hsp>°C. The initial weight loss (14.3%) can be ascribed to the loss of the eight water molecules (calc. 14.8%)</ce:para>
23 | https://doi.org/10.1016/j.inoche.2009.02.025 | 23 | <ce:para view="all">The plateau observed in the TG curve suggests that the phase stability is retained till 320<ce:hsp sp="0.25"></ce:hsp>°C.</ce:para><ce:para view="all">Compound <ce:bold>1</ce:bold>, whose absorption spectrum is depicted in Kubelka Munk units in <ce:float-anchor refid="fig4"></ce:float-anchor> (black trace), is a dual luminescent material. Upon irradiation with <ce:italic>λ</ce:italic> <ce:hsp sp="0.25"></ce:hsp>&lt;<ce:hsp sp="0.25"></ce:hsp>300<ce:hsp sp="0.25"></ce:hsp>nm, a strong and narrow band, confined in the UV region, appears. If <ce:bold>1</ce:bold> is excited by wavelengths longer than 300<ce:hsp sp="0.25"></ce:hsp>nm, a broad band, included between 400 and 800<ce:hsp sp="0.25"></ce:hsp>nm, emerges (see ). The latter emission, located at lower energy is due to the bispiperidine diphosphonate ligand, since it is detectable also in the pure bispiperidine diphosphonic solid phase. The other emission, recorded only for <ce:bold>1</ce:bold>, is most likely due to a charge transfer (CT) transition from the oxygen atoms of ligands to the Ce<ce:sup loc="post">4+</ce:sup> ions; Ce<ce:sup loc="post">3+</ce:sup> ions are produced that relax by emitting UV radiation. The CT nature of the transition is implicitly confirmed by the large Stokes shift (7138<ce:hsp sp="0.25"></ce:hsp>cm<ce:sup loc="post">−1</ce:sup>) and the FWHM of the emission band (3480<ce:hsp sp="0.25"></ce:hsp>cm<ce:sup loc="post">−1</ce:sup>) . It gives rise to a peaked band centered at 272<ce:hsp sp="0.25"></ce:hsp>nm, as inferred from the shape of the excitation spectrum (blue dashed trace of ).</ce:para>
24 | https://doi.org/10.1016/j.inoche.2007.11.017 | 14 | <ce:para view="all">Inspired by the ideas of Chisholm et al. , Murillo and the late Cotton on the linking of quadruply bonded <mml:math altimg="si1.gif" overflow="scroll"> <mml:mrow> <mml:msubsup> <mml:mrow> <mml:mtext>Mo</mml:mtext> </mml:mrow> <mml:mrow> <mml:mn>2</mml:mn> </mml:mrow> <mml:mrow> <mml:mn>4</mml:mn> <mml:mo>+</mml:mo> </mml:mrow> </mml:msubsup> </mml:mrow> </mml:math> units to give <mml:math altimg="si2.gif" overflow="scroll"> <mml:mrow> <mml:mo stretchy="false">(</mml:mo> <mml:msubsup> <mml:mrow> <mml:mtext>Mo</mml:mtext> </mml:mrow> <mml:mrow> <mml:mn>2</mml:mn> </mml:mrow> <mml:mrow> <mml:mn>4</mml:mn> <mml:mo>+</mml:mo> </mml:mrow> </mml:msubsup> <mml:msub> <mml:mrow> <mml:mo stretchy="false">)</mml:mo> </mml:mrow> <mml:mrow> <mml:mn>2</mml:mn> </mml:mrow> </mml:msub> </mml:mrow> </mml:math> complexes, we have recognized that there is a special class of cyclic diamidates that have no dicarboxylate analogues and that these could bridge 3 or 4 metal ions leading to coordination polymers. One such ligand, 1,4-dihydro-2,3-dioxyquinoxalinedione (H<ce:inf loc="post">2</ce:inf>L′), and its <ce:italic>diolate</ce:italic> dianion, 2,3-dioxyquinoxalinate (L<ce:sup loc="post">2−</ce:sup>), are depicted in <ce:float-anchor refid="fig1"></ce:float-anchor>; for simplicity the two ligands are shown in the tautomeric forms established by crystallography. Our primary goal in this project is to see how much synthetic chemistry can be accomplished by employing the neutral and anionic forms of this and related ligands (e.g. 2,3-dioxypyrazinate(−2) and 4,6-dioxypyrimidinate(−2)) as linkers for the construction of coordination polymers. A secondary goal is to test the antitumour activity and DNA properties of the <ce:italic>monomeric</ce:italic> (if any) metal complexes with the quinoxaline-based ligands H<ce:inf loc="post">2</ce:inf>L′ and L<ce:sup loc="post">2−</ce:sup>, since such complexes have a tradition in exhibiting such properties . In the preliminary work reported here, we have sought the answers to two main questions: (i) Can copper(II) coordination polymers be made containing the ligands shown in (or tautomers thereof)? (ii) How effective will these linkers be in mediating magnetic exchange interactions between Cu<ce:sup loc="post">II</ce:sup> ions?</ce:para> | else
25 | https://doi.org/10.1016/j.inoche.2007.11.017 | 21 | <ce:para view="all">Solid-state dc magnetic susceptibility data ( <ce:float-anchor refid="fig7"></ce:float-anchor>) were collected on dried <ce:bold>1</ce:bold> under a constant field of 0.1<ce:hsp sp="0.25"></ce:hsp>T in the temperature range 2.0–300<ce:hsp sp="0.25"></ce:hsp>K. The product <ce:italic>χ</ce:italic> <ce:inf loc="post">M</ce:inf> <ce:italic>T</ce:italic> at room temperature is 1.17<ce:hsp sp="0.25"></ce:hsp>cm<ce:sup loc="post">3</ce:sup> <ce:hsp sp="0.25"></ce:hsp>mol<ce:sup loc="post">−1</ce:sup> <ce:hsp sp="0.25"></ce:hsp>K per trinuclear unit, close to the value of 1.24<ce:hsp sp="0.25"></ce:hsp>cm<ce:sup loc="post">3</ce:sup> <ce:hsp sp="0.25"></ce:hsp>mol<ce:sup loc="post">−1</ce:sup> <ce:hsp sp="0.25"></ce:hsp>K expected for three interacting Cu<ce:sup loc="post">II</ce:sup> ions with a <ce:italic>g</ce:italic> value of 2.1. The value of the <ce:italic>χ</ce:italic> <ce:inf loc="post">M</ce:inf> <ce:italic>T</ce:italic> product decreases gradually upon cooling until ca. 60<ce:hsp sp="0.25"></ce:hsp>K, and below this temperature, it decreases quickly down to a value of 0.62<ce:hsp sp="0.25"></ce:hsp>cm<ce:sup loc="post">3</ce:sup> <ce:hsp sp="0.25"></ce:hsp>K<ce:hsp sp="0.25"></ce:hsp>mol<ce:sup loc="post">−1</ce:sup> at 6<ce:hsp sp="0.25"></ce:hsp>K, before increasing sharply at lower temperatures; the <ce:italic>χ</ce:italic> <ce:inf loc="post">M</ce:inf> <ce:italic>T</ce:italic> value is 0.81<ce:hsp sp="0.25"></ce:hsp>cm<ce:sup loc="post">3</ce:sup> <ce:hsp sp="0.25"></ce:hsp>K<ce:hsp sp="0.25"></ce:hsp>mol<ce:sup loc="post">−1</ce:sup> at 2.0<ce:hsp sp="0.25"></ce:hsp>K. Magnetization experiments performed at 2.0<ce:hsp sp="0.25"></ce:hsp>K in the field range 0–5<ce:hsp sp="0.25"></ce:hsp>T indicate a saturation value close to one electron per <mml:math altimg="si3.gif" overflow="scroll"> <mml:mrow> <mml:msubsup> <mml:mrow> <mml:mtext>Cu</mml:mtext> </mml:mrow> <mml:mrow> <mml:mn>3</mml:mn> </mml:mrow> <mml:mrow> <mml:mtext>II</mml:mtext> </mml:mrow> </mml:msubsup> </mml:mrow> </mml:math> unit exhibiting a Brillouin shape for <ce:italic>S</ce:italic> <ce:hsp sp="0.25"></ce:hsp>=<ce:hsp sp="0.25"></ce:hsp>1/2 and <ce:italic>g</ce:italic> <ce:hsp sp="0.25"></ce:hsp>=<ce:hsp sp="0.25"></ce:hsp>2.06(4).</ce:para>
26 | https://doi.org/10.1016/j.inoche.2007.11.017 | 24 | <ce:section-title>Supplementary material</ce:section-title><ce:para view="all">CCDC 663054 contains the supplementary crystallographic data for <ce:bold>1</ce:bold>. These data can be obtained free of charge from The Cambridge Crystallographic Data Centre via <ce:inter-ref xlink:href="http://www.ccdc.cam.ac.uk/data_request/cif" xlink:type="simple">www.ccdc.cam.ac.uk/data_request/cif</ce:inter-ref>.</ce:para><ce:simple-para view="all">Satisfactory C, H and N analyses were obtained (the product was washed with Et<ce:inf loc="post">2</ce:inf>O and dried in vacuo).</ce:simple-para><ce:simple-para view="all"> <ce:italic>Crystallographic data</ce:italic>. <ce:bold>1</ce:bold>: C<ce:inf loc="post">28</ce:inf>H<ce:inf loc="post">36</ce:inf>N<ce:inf loc="post">8</ce:inf>Cu<ce:inf loc="post">3</ce:inf>O<ce:inf loc="post">8</ce:inf>Cl<ce:inf loc="post">2</ce:inf>, <ce:italic>M</ce:italic> <ce:hsp sp="0.25"></ce:hsp>=<ce:hsp sp="0.25"></ce:hsp>874.17, tetragonal, <ce:italic>I</ce:italic>4<ce:inf loc="post">1</ce:inf>/<ce:italic>a</ce:italic>, <ce:italic>a</ce:italic> <ce:hsp sp="0.25"></ce:hsp>=<ce:hsp sp="0.25"></ce:hsp> <ce:italic>b</ce:italic> <ce:hsp sp="0.25"></ce:hsp>=<ce:hsp sp="0.25"></ce:hsp>24.616(2)<ce:hsp sp="0.25"></ce:hsp>Å, <ce:italic>c</ce:italic> <ce:hsp sp="0.25"></ce:hsp>=<ce:hsp sp="0.25"></ce:hsp>11.6525(10)<ce:hsp sp="0.25"></ce:hsp>Å, <ce:italic>V</ce:italic> <ce:hsp sp="0.25"></ce:hsp>=<ce:hsp sp="0.25"></ce:hsp>7060.8(10)<ce:hsp sp="0.25"></ce:hsp>cm<ce:sup loc="post">3</ce:sup>, <ce:italic>Z</ce:italic> <ce:hsp sp="0.25"></ce:hsp>=<ce:hsp sp="0.25"></ce:hsp>8, <ce:italic>D</ce:italic> <ce:inf loc="post">c</ce:inf> <ce:hsp sp="0.25"></ce:hsp>=<ce:hsp sp="0.25"></ce:hsp>1.645<ce:hsp sp="0.25"></ce:hsp>g<ce:hsp sp="0.25"></ce:hsp>cm<ce:sup loc="post">−3</ce:sup>, <ce:italic>μ</ce:italic> (synchrotron)<ce:hsp sp="0.25"></ce:hsp>=<ce:hsp sp="0.25"></ce:hsp>2.619<ce:hsp sp="0.25"></ce:hsp>mm<ce:sup loc="post">−1</ce:sup>, <ce:italic>T</ce:italic> <ce:hsp sp="0.25"></ce:hsp>=<ce:hsp sp="0.25"></ce:hsp>150(2)<ce:hsp sp="0.25"></ce:hsp>K, 19197 reflections collected, 4754 unique (<ce:italic>R</ce:italic> <ce:inf loc="post">int</ce:inf> <ce:hsp sp="0.25"></ce:hsp>=<ce:hsp sp="0.25"></ce:hsp>0.0692), <ce:italic>R</ce:italic> <ce:inf loc="post">1</ce:inf> on <ce:italic>F</ce:italic>(<ce:italic>wR</ce:italic> <ce:inf loc="post">2</ce:inf> on <ce:italic>F</ce:italic> <ce:sup loc="post">2</ce:sup>)<ce:hsp sp="0.25"></ce:hsp>=<ce:hsp sp="0.25"></ce:hsp>0.0453 (0.1255) for 4234 observed (<ce:italic>I</ce:italic> <ce:hsp sp="0.25"></ce:hsp>&gt;<ce:hsp sp="0.25"></ce:hsp>2<ce:italic>σ</ce:italic>(<ce:italic>I</ce:italic>)) reflections.</ce:simple-para>
27 | https://doi.org/10.1016/j.inoche.2011.12.043 | 7 | <ce:section-title>Abstract</ce:section-title><ce:simple-para id="sp0005" view="all">Chalcogenide cluster [Mo<ce:inf loc="post">3</ce:inf>S<ce:inf loc="post">4</ce:inf>(HNTA)<ce:inf loc="post">3</ce:inf>]<ce:sup loc="post">2<ce:hsp sp="0.10"></ce:hsp>−</ce:sup> was used as precursor to generate new organic–inorganic hybrid material. La<ce:inf loc="post">2</ce:inf>Cl[Mo<ce:inf loc="post">3</ce:inf>S<ce:inf loc="post">4</ce:inf>(NTA)<ce:inf loc="post">3</ce:inf>]⋅<ce:hsp sp="0.10"></ce:hsp>17H<ce:inf loc="post">2</ce:inf>O <ce:bold>(1)</ce:bold> was obtained by hydrothermal synthesis starting from [Mo<ce:inf loc="post">3</ce:inf>S<ce:inf loc="post">4</ce:inf>(NTA)<ce:inf loc="post">3</ce:inf>]<ce:sup loc="post">5<ce:hsp sp="0.10"></ce:hsp>−</ce:sup> and La<ce:sup loc="post">3<ce:hsp sp="0.10"></ce:hsp>+</ce:sup> cation. Compound <ce:bold>(1)</ce:bold> was fully characterised by XRD, FTIR, TGA and elemental analysis. <ce:bold>(1)</ce:bold> crystallises in the P-1 space group with <ce:italic>a</ce:italic> <ce:hsp sp="0.12"></ce:hsp>=<ce:hsp sp="0.12"></ce:hsp>11.2219(3)<ce:hsp sp="0.12"></ce:hsp>Å, <ce:italic>b<ce:hsp sp="0.12"></ce:hsp>=</ce:italic> <ce:hsp sp="0.12"></ce:hsp>13.2435(3)<ce:hsp sp="0.12"></ce:hsp>Å, <ce:italic>c</ce:italic> <ce:hsp sp="0.12"></ce:hsp>=<ce:hsp sp="0.12"></ce:hsp>17.6351(5)<ce:hsp sp="0.12"></ce:hsp>Å, <ce:italic>α</ce:italic> <ce:hsp sp="0.12"></ce:hsp>=<ce:hsp sp="0.12"></ce:hsp>82,365(1)°, <ce:italic>β</ce:italic> <ce:hsp sp="0.12"></ce:hsp>=<ce:hsp sp="0.12"></ce:hsp>72,787(1)°, <ce:italic>γ</ce:italic> <ce:hsp sp="0.12"></ce:hsp>=<ce:hsp sp="0.12"></ce:hsp>68,608 (1)°, <ce:italic>V</ce:italic> <ce:hsp sp="0.12"></ce:hsp>=<ce:hsp sp="0.12"></ce:hsp>2330.11(11)<ce:hsp sp="0.12"></ce:hsp>Å<ce:sup loc="post">3</ce:sup> and <ce:italic>Z</ce:italic> <ce:hsp sp="0.12"></ce:hsp>=<ce:hsp sp="0.12"></ce:hsp>2. Single-crystal X-ray diffraction analyses evidenced that the resulting 3D network consists of [Mo<ce:inf loc="post">3</ce:inf>S<ce:inf loc="post">4</ce:inf>(NTA)<ce:inf loc="post">3</ce:inf>]<ce:sup loc="post">5<ce:hsp sp="0.10"></ce:hsp>−</ce:sup> units connected through La<ce:sup loc="post">3<ce:hsp sp="0.10"></ce:hsp>+</ce:sup> cations.</ce:simple-para>
28 | https://doi.org/10.1016/j.inoche.2011.12.043 | 25 | <ce:simple-para id="sp0060" view="all">Selected crystal data and details of data collection for <ce:bold>(1)</ce:bold>: C18H52Cl1La2Mo3N3O35S4, triclinic, space group P-1, <ce:italic>a</ce:italic> <ce:hsp sp="0.12"></ce:hsp>=<ce:hsp sp="0.12"></ce:hsp>11.2219(3)<ce:hsp sp="0.12"></ce:hsp>Å, <ce:italic>b</ce:italic> <ce:hsp sp="0.12"></ce:hsp>=<ce:hsp sp="0.12"></ce:hsp>13.2435(3)<ce:hsp sp="0.12"></ce:hsp>Å, <ce:italic>c</ce:italic> <ce:hsp sp="0.12"></ce:hsp>=<ce:hsp sp="0.12"></ce:hsp>17.6351(5)<ce:hsp sp="0.12"></ce:hsp>Å, <ce:italic>α</ce:italic> <ce:hsp sp="0.12"></ce:hsp>=<ce:hsp sp="0.12"></ce:hsp>82,365(1)°, <ce:italic>β</ce:italic> <ce:hsp sp="0.12"></ce:hsp>=<ce:hsp sp="0.12"></ce:hsp>72,787(1)°, <ce:italic>γ</ce:italic> <ce:hsp sp="0.12"></ce:hsp>=<ce:hsp sp="0.12"></ce:hsp>68,608 (1)°, <ce:italic>V</ce:italic> <ce:hsp sp="0.12"></ce:hsp>=<ce:hsp sp="0.12"></ce:hsp>2330.11(11)<ce:hsp sp="0.12"></ce:hsp>Å<ce:sup loc="post">3</ce:sup>, <ce:italic>Z</ce:italic> <ce:hsp sp="0.12"></ce:hsp>=<ce:hsp sp="0.12"></ce:hsp>2, Dc<ce:hsp sp="0.12"></ce:hsp>=<ce:hsp sp="0.12"></ce:hsp>2.232 Mg m<ce:sup loc="post">−<ce:hsp sp="0.10"></ce:hsp>3</ce:sup>, <ce:italic>μ</ce:italic> <ce:hsp sp="0.12"></ce:hsp>=<ce:hsp sp="0.12"></ce:hsp>2.92 mm<ce:sup loc="post">−<ce:hsp sp="0.10"></ce:hsp>1</ce:sup>, 1.21°<ce:hsp sp="0.12"></ce:hsp>&lt;<ce:hsp sp="0.12"></ce:hsp> <ce:italic>Θ</ce:italic> <ce:hsp sp="0.12"></ce:hsp>&lt;<ce:hsp sp="0.12"></ce:hsp>30.10° <ce:italic>F</ce:italic>(000)<ce:hsp sp="0.12"></ce:hsp>=1496, 94,481 reflections measured at 100<ce:hsp sp="0.25"></ce:hsp>K, independent reflections 13,402 [12,247 Fo<ce:hsp sp="0.12"></ce:hsp>&gt;<ce:hsp sp="0.12"></ce:hsp>4<ce:italic>σ</ce:italic>(Fo)]. The final reliability factors converged to <ce:italic>R</ce:italic> <ce:inf loc="post">1</ce:inf> <ce:hsp sp="0.12"></ce:hsp>=<ce:hsp sp="0.12"></ce:hsp>0.0262 and w<ce:italic>R</ce:italic> <ce:inf loc="post">2</ce:inf> <ce:hsp sp="0.12"></ce:hsp>=<ce:hsp sp="0.12"></ce:hsp>0.0718 [<ce:italic>I</ce:italic> <ce:hsp sp="0.12"></ce:hsp>&gt;<ce:hsp sp="0.12"></ce:hsp>2<ce:italic>σ</ce:italic>(<ce:italic>I</ce:italic>)], <ce:italic>S</ce:italic> <ce:hsp sp="0.12"></ce:hsp>=<ce:hsp sp="0.12"></ce:hsp>1.141; highest residual electron density 2.34<ce:hsp sp="0.25"></ce:hsp>e Å<ce:sup loc="post">−<ce:hsp sp="0.10"></ce:hsp>3</ce:sup> (all data <ce:italic>R</ce:italic> <ce:inf loc="post">1</ce:inf> <ce:hsp sp="0.12"></ce:hsp>=<ce:hsp sp="0.12"></ce:hsp>0.0310, w<ce:italic>R</ce:italic> <ce:sup loc="post">2</ce:sup> <ce:hsp sp="0.12"></ce:hsp>=<ce:hsp sp="0.12"></ce:hsp>0.0836).</ce:simple-para>
29 | https://doi.org/10.1016/j.inoche.2016.11.011 | 12 | <ce:para id="p0040" view="all">Powder X-ray diffraction (PXRD) pattern of JUC-188 was measured at room temperature. The characteristic peaks of the as-synthesized sample are closely matched well with those in the simulated patterns from the single crystal structure (a<ce:float-anchor refid="f0010"></ce:float-anchor>). The results confirmed the phase purity of the as-synthesized bulk crystalline materials. From the thermogravimetric analyses (TGA) results, the as-synthesized JUC-188 showed a gradual weight loss before 200<ce:hsp sp="0.25"></ce:hsp>°C about 19.78%, corresponding to the loss of one [H<ce:inf loc="post">2</ce:inf>N(CH<ce:inf loc="post">3</ce:inf>)<ce:inf loc="post">2</ce:inf>] cation, two coordinated water and four DMF guest molecules (calculated 19.44%) (b). The main framework of JUC-188 began to collapse with the increasing of heating temperature. The as-synthesized samples were exchanged with MeOH about three days, and activated at room temperature to obtain the activated samples. However, the activated samples didn't have any N<ce:inf loc="post">2</ce:inf> adsorption, which was mainly ascribed to the collapse of the skeletal structure after removing the solvent molecules (Fig. S2). In addition, the PXRD pattern further indicated that the main framework of the activated samples was collapsed (Fig. S3). As shown in Fig. S4, the characteristic peaks of adenine and H<ce:inf loc="post">4</ce:inf>L ligands were both found in the FT-IR spectrum of JUC-188, which undoubtedly exhibited that both organic ligands coexisted in JUC-188.</ce:para>
30 | https://doi.org/10.1016/j.inoche.2016.11.011 | 17 | <ce:simple-para id="sp0055" view="all">Preparation of [H<ce:inf loc="post">2</ce:inf>N(CH<ce:inf loc="post">3</ce:inf>)<ce:inf loc="post">2</ce:inf>]⋅[Zn<ce:inf loc="post">4</ce:inf>(L)<ce:inf loc="post">1.5</ce:inf>(ad)<ce:inf loc="post">3</ce:inf>(H<ce:inf loc="post">2</ce:inf>O)<ce:inf loc="post">2</ce:inf>]⋅<ce:hsp sp="0.10"></ce:hsp>4DMF: A mixture of Zn(NO<ce:inf loc="post">3</ce:inf>)<ce:inf loc="post">2</ce:inf> <ce:hsp sp="0.10"></ce:hsp>⋅<ce:hsp sp="0.10"></ce:hsp>6H<ce:inf loc="post">2</ce:inf>O (30<ce:hsp sp="0.25"></ce:hsp>mg, 0.1<ce:hsp sp="0.25"></ce:hsp>mmol), H<ce:inf loc="post">4</ce:inf>L (15<ce:hsp sp="0.25"></ce:hsp>mg, 0.025<ce:hsp sp="0.25"></ce:hsp>mmol), adenine (8<ce:hsp sp="0.25"></ce:hsp>mg, 0.06<ce:hsp sp="0.25"></ce:hsp>mmol) was added in a mixture solution of DMF (4<ce:hsp sp="0.25"></ce:hsp>mL) and H<ce:inf loc="post">2</ce:inf>O (0.5<ce:hsp sp="0.25"></ce:hsp>mL). Then 0.1<ce:hsp sp="0.25"></ce:hsp>mL HNO<ce:inf loc="post">3</ce:inf> was added in the mixture. The obtain mixture was sealed into a 20<ce:hsp sp="0.25"></ce:hsp>mL Teflon-lined autoclave and heated at 135<ce:hsp sp="0.25"></ce:hsp>°C for three days. The as-synthesized samples can be obtained after filtration at room temperature. Finally, the yellow block-shaped crystals were washed with fresh DMF and dried in air. Yield: 52.9% (based on the H<ce:inf loc="post">4</ce:inf>L). Element analysis (%) Calc. for C<ce:inf loc="post">74</ce:inf> H<ce:inf loc="post">67</ce:inf> O<ce:inf loc="post">24</ce:inf> N<ce:inf loc="post">23</ce:inf> Zn<ce:inf loc="post">4</ce:inf> (1921.9): C, 46.20; H, 3.49; N, 16.75. Found: C, 46.57; H, 3.44; N, 16.41. Selected FT-IR data (KBr pellet cm<ce:sup loc="post">−<ce:hsp sp="0.10"></ce:hsp>1</ce:sup>): 3365 (br), 1714 (s), 1656 (s), 1572 (s), 1449 (s), 1344 (s), 1248 (s), 1157 (s), 1099 (s), 985 (s), 780 (s), 767 (s), 744 (s), 726 (s), 652 (s), 562 (s), 420 (s).</ce:simple-para> | else
31 | https://doi.org/10.1016/j.ica.2012.08.011 | 10 | <ce:section-title>Graphical abstract</ce:section-title><ce:simple-para id="sp0005" view="all">Using the flexible ligand oxydiacetic acid (H<ce:inf loc="post">2</ce:inf>oda), nine heterodimetallic polymers [{Ca(H<ce:inf loc="post">2</ce:inf>O)<ce:inf loc="post">6</ce:inf>}{CaLn(oda)<ce:inf loc="post">3</ce:inf>}<ce:inf loc="post">2</ce:inf>]·<ce:italic>x</ce:italic>H<ce:inf loc="post">2</ce:inf>O (Ln<ce:hsp sp="0.25"></ce:hsp>=<ce:hsp sp="0.25"></ce:hsp>Y, Eu, Tb, Dy, Ho, Er, Tm, Yb, Lu) were synthesized and structurally characterized. They are isostructural and possess a highly ordered structure with [CaLn(oda)<ce:inf loc="post">3</ce:inf>]<ce:sup loc="post">−</ce:sup> as building blocks. The charge is balanced with [Ca(H<ce:inf loc="post">2</ce:inf>O)<ce:inf loc="post">6</ce:inf>]<ce:sup loc="post">2+</ce:sup> ions which occupy the holes of the anionic framework. Magnetic susceptibility measurements of Yb and Eu complexes show deviations from the Curie law mainly owing to the split of the ground term due to the ligand field and to the depopulating of paramagnetic excited states in the Yb and Eu compounds, respectively.<ce:display> <ce:figure id="f0035"> <ce:link locator="fx1"></ce:link> </ce:figure> </ce:display> </ce:simple-para> | else
32 | https://doi.org/10.1016/j.ica.2012.08.011 | 12 | <ce:section-title>Highlights</ce:section-title><ce:simple-para id="sp0010" view="all">► We report the synthesis and structure of nine novel heteropolynuclear complexes. ► The solids have a highly ordered structure with [CaLn(oda)<ce:inf loc="post">3</ce:inf>]<ce:sup loc="post">−</ce:sup> as building blocks. ► The structures contain [Ca(H<ce:inf loc="post">2</ce:inf>O)<ce:inf loc="post">6</ce:inf>]<ce:sup loc="post">2+</ce:sup> ions in the holes of the anionic framework. ► The magnetic properties show isolated paramagnetic ions.</ce:simple-para> | else
33 | https://doi.org/10.1016/j.ica.2012.08.011 | 18 | <ce:para id="p0025" view="all">The change of structure (hexagonal to cubic) in the [Ln<ce:inf loc="post">2</ce:inf>M<ce:inf loc="post">3</ce:inf>(oda)<ce:inf loc="post">6</ce:inf>(H<ce:inf loc="post">2</ce:inf>O)<ce:inf loc="post">6</ce:inf>]·<ce:italic>x</ce:italic>H<ce:inf loc="post">2</ce:inf>O complexes also produces materials with different H<ce:inf loc="post">2</ce:inf> uptake after removing the crystallization water molecules. For example, [Sm<ce:inf loc="post">2</ce:inf>Zn<ce:inf loc="post">3</ce:inf>(oda)<ce:inf loc="post">6</ce:inf>(H<ce:inf loc="post">2</ce:inf>O)<ce:inf loc="post">6</ce:inf>]·1.5H<ce:inf loc="post">2</ce:inf>O (hexagonal) exhibits 1.2<ce:hsp sp="0.25"></ce:hsp>wt% of H<ce:inf loc="post">2</ce:inf> uptake at 77<ce:hsp sp="0.25"></ce:hsp>K, while [Sm<ce:inf loc="post">2</ce:inf>Co<ce:inf loc="post">3</ce:inf>(oda)<ce:inf loc="post">6</ce:inf>(H<ce:inf loc="post">2</ce:inf>O)<ce:inf loc="post">6</ce:inf>]·3H<ce:inf loc="post">2</ce:inf>O (cubic) does not show hydrogen uptake .</ce:para>
34 | https://doi.org/10.1016/j.ica.2012.08.011 | 25 | <ce:section-title>Synthesis of [{Ca(H<ce:inf loc="post">2</ce:inf>O)<ce:inf loc="post">6</ce:inf>}{CaLn(oda)<ce:inf loc="post">3</ce:inf>}<ce:inf loc="post">2</ce:inf>]·4H<ce:inf loc="post">2</ce:inf>O</ce:section-title><ce:para id="p0060" view="all">(Ln<ce:hsp sp="0.25"></ce:hsp>=<ce:hsp sp="0.25"></ce:hsp>Dy (<ce:bold>7</ce:bold>), Tm (<ce:bold>8</ce:bold>), Lu (<ce:bold>9</ce:bold>). The mixture of Ln<ce:inf loc="post">2</ce:inf>O<ce:inf loc="post">3</ce:inf> (0.10<ce:hsp sp="0.25"></ce:hsp>mmol) CaCl<ce:inf loc="post">2</ce:inf>·2H<ce:inf loc="post">2</ce:inf>O (44<ce:hsp sp="0.25"></ce:hsp>mg, 0.30<ce:hsp sp="0.25"></ce:hsp>mmol) and 2,2-oxydiacetic acid (80<ce:hsp sp="0.25"></ce:hsp>mg, 0.60<ce:hsp sp="0.25"></ce:hsp>mmol) in 15<ce:hsp sp="0.25"></ce:hsp>mL of water was placed in a Teflon-lined 45<ce:hsp sp="0.25"></ce:hsp>mL stainless steel acid digestion vessel and heated at 120<ce:hsp sp="0.25"></ce:hsp>°C for 2<ce:hsp sp="0.25"></ce:hsp>days. The resulting clear solution was allowed to evaporate at room temperature. After some weeks, cubic crystals were obtained. Yield 30–50%. <ce:italic>Anal.</ce:italic> Calc. for C<ce:inf loc="post">24</ce:inf>H<ce:inf loc="post">44</ce:inf>O<ce:inf loc="post">40</ce:inf>Ca<ce:inf loc="post">3</ce:inf>Ln<ce:inf loc="post">2</ce:inf>: C, 20.3; H, 3.1 (<ce:bold>7</ce:bold>); C, 20.1; H, 3.1 (<ce:bold>8</ce:bold>), C, 20.0; H, 3.1 (<ce:bold>9</ce:bold>). Found: C, 20.4; H, 3.3 (<ce:bold>7</ce:bold>); C, 20.3; H, 2.9 (<ce:bold>8</ce:bold>), C, 20.1; H, 2.9 (<ce:bold>9</ce:bold>)%. TGA diagrams show a single weight loss between room temperature and 200<ce:hsp sp="0.25"></ce:hsp>°C, corresponding to all water molecules. <ce:italic>Anal.</ce:italic> Calc.: 12.7 (<ce:bold>7</ce:bold>); 12.6 (<ce:bold>8</ce:bold>), 12.5 (<ce:bold>9</ce:bold>). Found: 13.3 (<ce:bold>7</ce:bold>); 12.4 (<ce:bold>8</ce:bold>), 11.7 (<ce:bold>9</ce:bold>)%. Decomposition point, <ce:italic>ca.</ce:italic> 250<ce:hsp sp="0.25"></ce:hsp>°C.</ce:para> | property, synthesis condition
35 | https://doi.org/10.1016/j.ica.2012.08.011 | 30 | <ce:para id="p0090" view="all">IR spectra were almost identical for all the compounds. The shift of <ce:italic>ν</ce:italic> <ce:inf loc="post">COO</ce:inf> (1724 and 1419<ce:hsp sp="0.25"></ce:hsp>cm<ce:sup loc="post">−1</ce:sup>) of the free ligand to <ce:italic>ca.</ce:italic> 1600 and 1430<ce:hsp sp="0.25"></ce:hsp>cm<ce:sup loc="post">−1</ce:sup> is noticeable. The stretching vibration <ce:italic>ν</ce:italic> <ce:inf loc="post">COC</ce:inf> at 1149<ce:hsp sp="0.25"></ce:hsp>cm<ce:sup loc="post">−1</ce:sup>(free ligand) is also shifted to <ce:italic>ca.</ce:italic> 1120<ce:hsp sp="0.25"></ce:hsp>cm<ce:sup loc="post">−1</ce:sup> upon complexation.</ce:para> | else
36 | https://doi.org/10.1016/j.ica.2012.08.011 | 33 | <ce:para id="p0105" view="all">Europium(III) ion is nine-coordinated, being surrounded by O atoms from three independent oda ligands. [Eu(oda)<ce:inf loc="post">3</ce:inf>]<ce:sup loc="post">3−</ce:sup> building blocks are clearly distinguished in the structure ( <ce:float-anchor refid="f0010"></ce:float-anchor>). The Eu–O distances (2.406(4)<ce:hsp sp="0.25"></ce:hsp>Å for the alkoxo group and 2.469(5)<ce:hsp sp="0.25"></ce:hsp>Å for the carboxylate groups) are similar to those found in the simple salts of the complex [Eu(oda)<ce:inf loc="post">3</ce:inf>]<ce:sup loc="post">3−</ce:sup> (2.395(2) and 2.495(2)<ce:hsp sp="0.25"></ce:hsp>Å, respectively) . The angles subtended by the coordinated oda oxygens at the europium atom in <ce:bold>2</ce:bold> are 63.96(9)° and 73.03(10)°, again very close to those observed in the salts of [Eu(oda)<ce:inf loc="post">3</ce:inf>]<ce:sup loc="post">3−</ce:sup> (63.4(1)° and 74.3(1)°). Therefore, the formation of the 3D structure does not represent a further strain in the atomic disposition of the building block.</ce:para> | else
37 | https://doi.org/10.1016/j.ica.2012.08.011 | 39 | <ce:para id="p0135" view="all">The Yb(III) compound displays a value of 5.21<ce:hsp sp="0.25"></ce:hsp>cm<ce:sup loc="post">3</ce:sup> <ce:hsp sp="0.25"></ce:hsp>mol<ce:sup loc="post">−1</ce:sup> <ce:hsp sp="0.25"></ce:hsp>K for the χ<ce:italic> <ce:inf loc="post">M</ce:inf>T</ce:italic> product, very close to the expected one at room temperature (5.14<ce:hsp sp="0.25"></ce:hsp>cm<ce:sup loc="post">3</ce:sup> <ce:hsp sp="0.25"></ce:hsp>mol<ce:sup loc="post">−1</ce:sup> <ce:hsp sp="0.25"></ce:hsp>K) and so, the free-ion approximation is good to explain the magnetic behavior at room temperature ().</ce:para>
38 | https://doi.org/10.1016/S0020-1693(02)01335-X | 26 | <ce:section-title>Structure of [Co(HPMB)](BF<ce:inf loc="post">4</ce:inf>)<ce:inf loc="post">2</ce:inf>·8MeOH·3.5H<ce:inf loc="post">2</ce:inf>O (<ce:bold>3</ce:bold>)</ce:section-title><ce:para view="all">On complexing HPMB to cobalt(II), a metal ion that generally favours a higher coordination number than does copper(II), the hexadentate ligand utilises all six of its possible oxygen donor atoms in the formation of a contiguous 3D-network. The HPMB ligand is hexanucleating and has crystallographic <ce:italic>S</ce:italic> <ce:inf loc="post">6</ce:inf> symmetry ( <ce:float-anchor refid="FIG5"></ce:float-anchor>(a)), a conformation distinctly different from that seen in <ce:bold>1</ce:bold> and <ce:bold>2</ce:bold>. The N⋯O vectors of the pyridone rings are inclined by approximately 58° to the central phenyl ring plane. The geometry at cobalt is also <ce:italic>S</ce:italic> <ce:inf loc="post">6</ce:inf> symmetric ((b)), the <ce:italic>cis</ce:italic> angles being 88.2(2) and 91.8(2)°; the CoO distances are all 2.075(4) Å. Relative to two of the opposite faces of the CoO<ce:inf loc="post">6</ce:inf> octahedron, the triads of pyridone rings form a shallow, dish-like arrangement, with the aryl ring planes inclined by only 24° to the plane of the facial oxygen atoms.</ce:para> | else
39 | https://doi.org/10.1016/S0020-1693(02)01335-X | 30 | <ce:section-title>X-ray crystallography</ce:section-title><ce:section-title>Crystal data for <ce:bold>1</ce:bold> </ce:section-title><ce:para view="all">[C<ce:inf loc="post">42</ce:inf>H<ce:inf loc="post">48</ce:inf>N<ce:inf loc="post">6</ce:inf>O<ce:inf loc="post">12</ce:inf>Cu<ce:inf loc="post">2</ce:inf>](C<ce:inf loc="post">42</ce:inf>H<ce:inf loc="post">38</ce:inf>N<ce:inf loc="post">6</ce:inf>O<ce:inf loc="post">6</ce:inf>)(ClO<ce:inf loc="post">4</ce:inf>)<ce:inf loc="post">6</ce:inf>·8H<ce:inf loc="post">2</ce:inf>O, <ce:italic>M</ce:italic>=2419.6, triclinic, <ce:italic>P</ce:italic>1̄ (no. 2), <ce:italic>a</ce:italic>=9.743(1), <ce:italic>b</ce:italic>=14.645(1), <ce:italic>c</ce:italic>=18.502(2) Å, <ce:italic>α</ce:italic>=100.43(1), <ce:italic>β</ce:italic>=90.18(1), <ce:italic>γ</ce:italic>=94.23(1)°, <ce:italic>V</ce:italic>=2588.8(4) Å<ce:sup loc="post">3</ce:sup>, <ce:italic>Z</ce:italic>=1 (<ce:italic>C</ce:italic> <ce:inf loc="post"> <ce:italic>i</ce:italic> </ce:inf> symmetry), <ce:italic>D</ce:italic> <ce:inf loc="post">calc</ce:inf>=1.552 g cm<ce:sup loc="post">−3</ce:sup>, <ce:italic>μ</ce:italic>(Cu Kα)=2.83 mm<ce:sup loc="post">−1</ce:sup>, <ce:italic>T</ce:italic>=293 K, blue/green dichroic platy prisms; 7657 independent measured reflections, <ce:italic>F</ce:italic> <ce:sup loc="post">2</ce:sup> refinement, <ce:italic>R</ce:italic> <ce:inf loc="post">1</ce:inf>=0.066, <ce:italic>wR</ce:italic> <ce:inf loc="post">2</ce:inf>=0.169, 5664 independent observed absorption corrected reflections [¦<ce:italic>F</ce:italic> <ce:inf loc="post">o</ce:inf>¦&gt;4<ce:italic>σ</ce:italic>(¦<ce:italic>F</ce:italic> <ce:inf loc="post">o</ce:inf>¦), 2<ce:italic>θ</ce:italic> ≤120°], 799 parameters.</ce:para>
40 | https://doi.org/10.1016/S0020-1693(02)01335-X | 31 | <ce:section-title>Crystal data for <ce:bold>2</ce:bold> </ce:section-title><ce:para view="all">[C<ce:inf loc="post">42</ce:inf>H<ce:inf loc="post">44</ce:inf>N<ce:inf loc="post">6</ce:inf>O<ce:inf loc="post">10</ce:inf>Cl<ce:inf loc="post">2</ce:inf>Cu<ce:inf loc="post">2</ce:inf>](Br)<ce:inf loc="post">2</ce:inf>·10H<ce:inf loc="post">2</ce:inf>O, <ce:italic>M</ce:italic>=1330.8, monoclinic, <ce:italic>P</ce:italic>2<ce:inf loc="post">1</ce:inf>/<ce:italic>c</ce:italic> (no. 14), <ce:italic>a</ce:italic>=14.507(2), <ce:italic>b</ce:italic>=10.396(1), <ce:italic>c</ce:italic>=17.784(2) Å, <ce:italic>β</ce:italic>=98.06(1)°, <ce:italic>V</ce:italic>=2655.4(5) Å<ce:sup loc="post">3</ce:sup>, <ce:italic>Z</ce:italic>=2 (<ce:italic>C</ce:italic> <ce:inf loc="post"> <ce:italic>i</ce:italic> </ce:inf> symmetry), <ce:italic>D</ce:italic> <ce:inf loc="post">calc</ce:inf>=1.664 g cm<ce:sup loc="post">−3</ce:sup>, <ce:italic>μ</ce:italic>(Cu Kα)=4.37 mm<ce:sup loc="post">−1</ce:sup>, <ce:italic>T</ce:italic>=293 K, green plates; 3942 independent measured reflections, <ce:italic>F</ce:italic> <ce:sup loc="post">2</ce:sup> refinement, <ce:italic>R</ce:italic> <ce:inf loc="post">1</ce:inf>=0.068, <ce:italic>wR</ce:italic> <ce:inf loc="post">2</ce:inf>=0.191, 3097 independent observed absorption corrected reflections [¦<ce:italic>F</ce:italic> <ce:inf loc="post">o</ce:inf>¦&gt;4<ce:italic>σ</ce:italic>(¦<ce:italic>F</ce:italic> <ce:inf loc="post">o</ce:inf>¦), 2<ce:italic>θ</ce:italic> ≤120°], 359 parameters.</ce:para>
41 | https://doi.org/10.1016/S0020-1693(02)01335-X | 32 | <ce:section-title>Crystal data for <ce:bold>3</ce:bold> </ce:section-title><ce:para view="all">[C<ce:inf loc="post">42</ce:inf>H<ce:inf loc="post">36</ce:inf>N<ce:inf loc="post">6</ce:inf>O<ce:inf loc="post">6</ce:inf>Co](BF<ce:inf loc="post">4</ce:inf>)<ce:inf loc="post">2</ce:inf>·8MeOH·3.5H<ce:inf loc="post">2</ce:inf>O, <ce:italic>M</ce:italic>=1272.7, cubic, <ce:italic>Pa</ce:italic>3̄ (no. 205), <ce:italic>a</ce:italic>=18.352(1) Å, <ce:italic>V</ce:italic>=6180.9(5) Å<ce:sup loc="post">3</ce:sup>, <ce:italic>Z</ce:italic>=4 (<ce:italic>S</ce:italic> <ce:inf loc="post">6</ce:inf> symmetry), <ce:italic>D</ce:italic> <ce:inf loc="post">calc</ce:inf>=1.368 g cm<ce:sup loc="post">−3</ce:sup>, <ce:italic>μ</ce:italic>(Cu Kα)=3.00 mm<ce:sup loc="post">−1</ce:sup>, <ce:italic>T</ce:italic>=293 K, pink prisms; 1505 independent measured reflections, <ce:italic>F</ce:italic> <ce:sup loc="post">2</ce:sup> refinement, <ce:italic>R</ce:italic> <ce:inf loc="post">1</ce:inf>=0.067, <ce:italic>wR</ce:italic> <ce:inf loc="post">2</ce:inf>=0.166, 699 independent observed absorption corrected reflections [¦<ce:italic>F</ce:italic> <ce:inf loc="post">o</ce:inf>¦&gt;4<ce:italic>σ</ce:italic>(¦<ce:italic>F</ce:italic> <ce:inf loc="post">o</ce:inf>¦), 2<ce:italic>θ</ce:italic> ≤120°], 88 parameters. Because the BF<ce:inf loc="post">4</ce:inf> anions, all of the included methanol molecules and all but one of the solvent water molecules are severely disordered and had no fixed positions within the network, the data were “squeezed” and the formulation given above derived from the estimated but unassigned electron density in the asymmetric unit.</ce:para>
42 | https://doi.org/10.1016/j.inoche.2012.09.006 | 4 | <ce:section-title>Abstract</ce:section-title><ce:simple-para id="sp0005" view="all">The furan-2,5-dicarboxyl acid (FDA) is firstly utilized to the construction of MOFs, and the pillars are enlisted in the structural formation by the method of ligand-to-ligand. The pillar properties play an important role in final structure. The flexible bpp (1,3-bi(4-pyridyl)propane) results in the robust porous [Zn<ce:inf loc="post">3</ce:inf>·(FDA)<ce:inf loc="post">3</ce:inf>·bpp·H<ce:inf loc="post">2</ce:inf>O]·2H<ce:inf loc="post">2</ce:inf>O (<ce:bold>1</ce:bold>) with high thermal stability (~<ce:hsp sp="0.10"></ce:hsp>270<ce:hsp sp="0.25"></ce:hsp>°C) and medium CO<ce:inf loc="post">2</ce:inf> uptake (1.65<ce:hsp sp="0.25"></ce:hsp>mmol/g, 273<ce:hsp sp="0.25"></ce:hsp>K), and the rigid bipy (4,4′-bipyridine) in 3-/3-D interpenetrated [Zn·(FDA)·bipy]·2H<ce:inf loc="post">2</ce:inf>O (<ce:bold>2</ce:bold>).</ce:simple-para> | else
43 | https://doi.org/10.1016/j.inoche.2012.09.006 | 13 | <ce:para id="p0035" view="all">The thermal stability is an important property for applying for catalyst or gas-storage. The thermogravimetric analysis can render the removal of the guest-molecule and the decomposition of linker and pillar. The in situ XRD discerns the framework change when the guest-molecule is removed and linker and pillar are decomposed.</ce:para> | else
44 | https://doi.org/10.1016/j.inoche.2012.09.006 | 16 | <ce:para id="p0050" view="all">The gas-storage of MOF is of very interest. In this work, the experiments of gas adsorptions (degassed at 200<ce:hsp sp="0.25"></ce:hsp>°C) indicate that <ce:bold>1</ce:bold> can adsorb CO<ce:inf loc="post">2</ce:inf> instead of N<ce:inf loc="post">2</ce:inf>, which is attributed to the strong quadrupole interaction of CO<ce:inf loc="post">2</ce:inf>. The CO<ce:inf loc="post">2</ce:inf> gas-sorption isotherms for compound <ce:bold>1</ce:bold> at 273<ce:hsp sp="0.25"></ce:hsp>K indicate that the BET and Langmuir surface area are calculated to be 234.1 and 262.4<ce:hsp sp="0.25"></ce:hsp>m<ce:sup loc="post">2</ce:sup>/g, and the median pore diameter calculated by H-K method is 4.6<ce:hsp sp="0.25"></ce:hsp>Å. Compound <ce:bold>1</ce:bold> indicates the medium CO<ce:inf loc="post">2</ce:inf> uptake about 1.65<ce:hsp sp="0.25"></ce:hsp>mmol/g (Fig. S10).</ce:para>
45 | https://doi.org/10.1016/j.inoche.2012.09.006 | 17 | <ce:para id="p0055" view="all">Two new MOFs — porous robust <ce:bold>1</ce:bold> and 3-/3-D interpenetrated <ce:bold>2</ce:bold> — have been synthesized and structurally determined. The structural difference is owing to the properties of ligand-to-ligand pillars (flexible bpp for <ce:bold>1</ce:bold> and rigid bipy for <ce:bold>2</ce:bold>). As a result, <ce:bold>1</ce:bold> possesses the permanent and stable pore which is able to uptake CO<ce:inf loc="post">2</ce:inf>, and <ce:bold>2</ce:bold> forms the 3-/3-D interpenetrated net.</ce:para> 17 | else
46 | https://doi.org/10.1016/j.inoche.2012.09.006 | 20 | <ce:simple-para id="sp0030" view="all">Crystal data for 1: C31H24N2O18Zn3, Mw<ce:hsp sp="0.12"></ce:hsp>=<ce:hsp sp="0.12"></ce:hsp>908.63, triclinic, P-1, a<ce:hsp sp="0.12"></ce:hsp>=<ce:hsp sp="0.12"></ce:hsp>11.727(2) Ǻ, b<ce:hsp sp="0.12"></ce:hsp>=<ce:hsp sp="0.12"></ce:hsp>13.451(3) Ǻ, c<ce:hsp sp="0.12"></ce:hsp>=<ce:hsp sp="0.12"></ce:hsp>15.565(3)Ǻ, α<ce:hsp sp="0.12"></ce:hsp>=<ce:hsp sp="0.12"></ce:hsp>98.71(3)° β<ce:hsp sp="0.12"></ce:hsp>=<ce:hsp sp="0.12"></ce:hsp>102.97(3)° γ<ce:hsp sp="0.12"></ce:hsp>=<ce:hsp sp="0.12"></ce:hsp>2115.0(7)° V<ce:hsp sp="0.12"></ce:hsp>=<ce:hsp sp="0.12"></ce:hsp>2115.0(7) Ǻ3, T<ce:hsp sp="0.12"></ce:hsp>=<ce:hsp sp="0.12"></ce:hsp>293(2)K, Z<ce:hsp sp="0.12"></ce:hsp>=<ce:hsp sp="0.12"></ce:hsp>2, 5810 out of 9592, with I<ce:hsp sp="0.12"></ce:hsp>&gt;<ce:hsp sp="0.12"></ce:hsp>2σ(I), R1<ce:hsp sp="0.12"></ce:hsp>=<ce:hsp sp="0.12"></ce:hsp>0.0746 (I<ce:hsp sp="0.12"></ce:hsp>&gt;<ce:hsp sp="0.12"></ce:hsp>2σ(I)), wR2<ce:hsp sp="0.12"></ce:hsp>=<ce:hsp sp="0.12"></ce:hsp>0.2284 (all data).</ce:simple-para>
47 | https://doi.org/10.1016/j.inoche.2012.09.006 | 21 | <ce:simple-para id="sp0035" view="all">Crystal data for <ce:bold>2</ce:bold>: C<ce:inf loc="post">32</ce:inf>H<ce:inf loc="post">24</ce:inf>N<ce:inf loc="post">4</ce:inf>O<ce:inf loc="post">11</ce:inf>Zn<ce:inf loc="post">2</ce:inf>, Mw<ce:hsp sp="0.12"></ce:hsp>=<ce:hsp sp="0.12"></ce:hsp>771.30, orthorhombic, Pccn, a<ce:hsp sp="0.12"></ce:hsp>=<ce:hsp sp="0.12"></ce:hsp>18.298(4) Ǻ, b<ce:hsp sp="0.12"></ce:hsp>=<ce:hsp sp="0.12"></ce:hsp>11.405(2) Ǻ, c<ce:hsp sp="0.12"></ce:hsp>=<ce:hsp sp="0.12"></ce:hsp>15.185(3) Ǻ, V<ce:hsp sp="0.12"></ce:hsp>=<ce:hsp sp="0.12"></ce:hsp>3168.9(11) Ǻ<ce:sup loc="post">3</ce:sup>, T<ce:hsp sp="0.12"></ce:hsp>=<ce:hsp sp="0.12"></ce:hsp>293(2) K, Z<ce:hsp sp="0.12"></ce:hsp>=<ce:hsp sp="0.12"></ce:hsp>8, 2340 out of 2794 with I<ce:hsp sp="0.12"></ce:hsp>&gt;<ce:hsp sp="0.12"></ce:hsp>2σ(I), R<ce:inf loc="post">1</ce:inf> <ce:hsp sp="0.12"></ce:hsp>=<ce:hsp sp="0.12"></ce:hsp>0.0895 (I<ce:hsp sp="0.12"></ce:hsp>&gt;<ce:hsp sp="0.12"></ce:hsp>2σ(I)), wR2<ce:hsp sp="0.12"></ce:hsp>=<ce:hsp sp="0.12"></ce:hsp>0.2094 (all data).</ce:simple-para>
48 | https://doi.org/10.1016/j.inoche.2013.06.030 | 7 | <ce:section-title id="st0005">Abstract</ce:section-title><ce:simple-para id="sp0005" view="all">A novel cobalt(II) complex [Co<ce:inf loc="post">3</ce:inf>(oba)<ce:inf loc="post">3</ce:inf>(phen)<ce:inf loc="post">2</ce:inf>]<ce:inf loc="post">n</ce:inf>(H<ce:inf loc="post">2</ce:inf>oba<ce:hsp sp="0.25"></ce:hsp>=<ce:hsp sp="0.25"></ce:hsp>4,4′-oxybis benzoic acid, phen<ce:hsp sp="0.25"></ce:hsp>=<ce:hsp sp="0.25"></ce:hsp>1,10-phenanthroline) has been synthesized by hydrothermal method and characterized by single crystal X-ray diffraction, IR, UV–vis, thermal stability and Surface Photovoltage Spectroscopy (SPS). Structural analysis indicated that the complex is a 3D structure with the trinuclear building unit of [Co<ce:inf loc="post">3</ce:inf>(oba)<ce:inf loc="post">3</ce:inf>(phen)<ce:inf loc="post">2</ce:inf>] bridged by the oba ligands. The SPS of complex indicates that there are positive response bands in the range of 300–600<ce:hsp sp="0.25"></ce:hsp>nm showing photo-electric conversion properties. There are good relationships between SPS and UV–vis spectra.</ce:simple-para> | else
49 | https://doi.org/10.1016/j.inoche.2013.06.030 | 8 | <ce:section-title id="st0010">Graphical abstract</ce:section-title><ce:simple-para id="sp0010" view="all">The SPS results of the complex indicated that it possessed clear photovoltaic response bands in UV–vis area (300–600<ce:hsp sp="0.25"></ce:hsp>nm). This means that the complex has certain photo-electric conversion properties. And there are good corresponding relationships between SPS and UV–vis absorption spectra.<ce:display> <ce:figure id="f0005"> <ce:link id="lk0035" locator="fx1"></ce:link> </ce:figure> </ce:display> </ce:simple-para> | else
50 | https://doi.org/10.1016/j.inoche.2013.06.030 | 12 | <ce:para id="p0010" view="all">Surface photovoltage spectra (SPS) technology, as a very sensitive characterization tool, has been used to detect the charge transitions of the functional semiconductor . Here we report the synthesis , crystal structure , thermal stability and surface photo-electric property of a novel three-dimensional Co(II) complex {[Co<ce:inf loc="post">3</ce:inf>(oba)<ce:inf loc="post">3</ce:inf>(phen)<ce:inf loc="post">2</ce:inf>]<ce:inf loc="post">n</ce:inf>. It is worthy to note that we used SPS and UV–vis absorption spectra to study the surface electron behaviors under light-induced, and there are positive response bands in the range of 300–600<ce:hsp sp="0.25"></ce:hsp>nm showing photo-electric conversion properties.</ce:para>
51 | https://doi.org/10.1016/j.inoche.2013.06.030 | 17 | <ce:para id="p0040" view="all">In the SPS of complex ( <ce:float-anchor refid="f0030"></ce:float-anchor>), there is a wide overlapping photovoltaic response band in the range of 300–600<ce:hsp sp="0.25"></ce:hsp>nm and four photovoltage response bands treated by Origin 7.0 were obtained: λ<ce:inf loc="post">max</ce:inf> <ce:hsp sp="0.25"></ce:hsp>=<ce:hsp sp="0.25"></ce:hsp>342<ce:hsp sp="0.25"></ce:hsp>nm, 377<ce:hsp sp="0.25"></ce:hsp>nm, 429<ce:hsp sp="0.25"></ce:hsp>nm and 568<ce:hsp sp="0.25"></ce:hsp>nm.</ce:para>
52 | https://doi.org/10.1016/j.inoche.2013.06.030 | 20 | <ce:para id="p0055" view="all">In summary, one novel cobalt(II) complex was synthesized and the structure was determined by X-ray single-crystal diffraction. The surface electron behavior and photo-electric property were discussed by SPS. The SPS results of the complex indicated that it possessed clear photovoltaic response bands in UV–vis area (300–600<ce:hsp sp="0.25"></ce:hsp>nm), which is photoelectricity conversion. This means that the complex has a certain photo-electric conversion properties. And there are good corresponding relationships between SPS and UV–vis absorption spectra.</ce:para> | else
53 | https://doi.org/10.1016/j.inoche.2011.03.047 | 5 | <ce:section-title>Abstract</ce:section-title><ce:simple-para id="sp0020" view="all">Two new three-dimensional (3D) porous metal-organic frameworks, [Ni(tpt)<ce:inf loc="post">2/3</ce:inf>(bpta)<ce:inf loc="post">1/4</ce:inf>(H<ce:inf loc="post">2</ce:inf>O)<ce:inf loc="post">2</ce:inf>(OH)]⋅solve (<ce:bold>1</ce:bold>) and [Cd(tpt)(H<ce:inf loc="post">2</ce:inf>bpta)]⋅solve (<ce:bold>2</ce:bold>) (tpt<ce:hsp sp="0.12"></ce:hsp>=<ce:hsp sp="0.12"></ce:hsp>2,4,6-tris(4-pyridyl)-1,3,5-triazine, H<ce:inf loc="post">4</ce:inf>bpta<ce:hsp sp="0.12"></ce:hsp>=<ce:hsp sp="0.12"></ce:hsp>(1,1'-biphenyl)-2,2',6,6'-tetracarboxylic acid) have been prepared, and characterized by single-crystal X-ray diffraction, IR spectra, PXRD, and TG analysis. The results show that complex <ce:bold>1</ce:bold> has a 3D bor network structure with 56.9% solvent-accessible volume, and <ce:bold>2</ce:bold> reveals a novol 3,5-coordinated chiral topology with vertex symbol (4.7<ce:sup loc="post">2</ce:sup>)(4<ce:sup loc="post">3</ce:sup>.6<ce:sup loc="post">2</ce:sup>.7<ce:sup loc="post">4</ce:sup>.8) and 52.5% accessible void in the structure. Moreover, gas adsorption properties of desolvated <ce:bold>1</ce:bold> and <ce:bold>2</ce:bold> were investigated.</ce:simple-para>
54 | https://doi.org/10.1016/j.inoche.2011.03.047 | 6 | <ce:section-title>Graphical abstract</ce:section-title><ce:simple-para id="sp0025" view="all">Two new three-dimensional (3D) porous metal-organic frameworks, [Ni(tpt)<ce:inf loc="post">2/3</ce:inf>(bpta)<ce:inf loc="post">1/4</ce:inf>(H<ce:inf loc="post">2</ce:inf>O)<ce:inf loc="post">2</ce:inf>(OH)]⋅solve (<ce:bold>1</ce:bold>) and [Cd(tpt)(H<ce:inf loc="post">2</ce:inf>bpta)]⋅solve (<ce:bold>2</ce:bold>) (tpt<ce:hsp sp="0.12"></ce:hsp>=<ce:hsp sp="0.12"></ce:hsp>2,4,6-tris(4-pyridyl)-1,3,5-triazine, H<ce:inf loc="post">4</ce:inf>bpta<ce:hsp sp="0.12"></ce:hsp>=<ce:hsp sp="0.12"></ce:hsp>(1,1'-biphenyl)-2,2',6,6'-tetracarboxylic acid) have been prepared, and characterized by single-crystal X-ray diffraction, IR spectra, PXRD, and TG analysis. The resulted MOFs reveal highly accessible voids. Moreover, gas adsorption properties of desolvated <ce:bold>1</ce:bold> and <ce:bold>2</ce:bold> were investigated.<ce:display> <ce:figure id="f0020"> <ce:link locator="fx1"></ce:link> </ce:figure> </ce:display> </ce:simple-para> | else
55 | https://doi.org/10.1016/j.inoche.2011.03.047 | 9 | <ce:para id="p0010" view="all">Among the multidentate pyridine ligands investigated in this field, 2,4,6-tris(4-pyridyl)-1,3,5-triazine (tpt) is of specially interest in recent years. Its rigidity and triangular geometry can lead to MOFs bearing various structures and interesting topologies when employed in the reactions with metal ions and the resulted compounds also show attractive properties such as host-guest functions, magnetic and drug delivery . However, in despite of the high solvent-accessible volume of the resulting frameworks or cages, none of the tpt constructed porous frameworks have been studied with their gas adsorption properties to the best of our knowledge. As the combination of tpt and carboxylic acid ligand resulted in MOFs with novel structures and interesting properties , our goal is to design and synthesize porous MOFs with tpt and various carboxylic acid ligands. Herein, we report two novel microporous metal–organic frameworks constructed by Ni(II)/Cd(II) and tpt associated with (1,1'-biphenyl)-2,2',6,6'-tetracarboxylic acid (H<ce:inf loc="post">4</ce:inf>bpta) ( <ce:float-anchor refid="sch0005"></ce:float-anchor>). The resulted MOFs were characterized by single-crystal X-ray diffraction, IR spectra, PXRD, and TG analysis. Also, the resulted MOFs reveal high solvent-accessible volume and novel topologies. Furthermore, their gas adsorption properties were investigated.</ce:para> | else
56 | https://doi.org/10.1016/j.inoche.2011.03.047 | 13 | <ce:para id="p0030" view="all">Powder X-ray diffraction (PXRD) studies indicated that <ce:bold>1</ce:bold> occurred significant peak broadening after the vacuum activation of sample and the only obvious peak show a movement toward high angle field. These indicated a decrease of cell volume and much smaller crystalline domains which might be attributed to the shrink of framework caused by internal tension and evaporation of solvent. It is interesting that the new PXRD pattern can be reverted to that of the pristine sample by soaking the activated sample in H<ce:inf loc="post">2</ce:inf>O. These results are indicative of a breathing phenomenon during the activate process . In the case of <ce:bold>2</ce:bold>, the pattern recorded after vacuum activation show much smaller crystalline domains comparing with well crystallized sample due to the sensitivity of activated sample to oxygen and moisture in the air.</ce:para> | else
57 | https://doi.org/10.1016/j.inoche.2011.03.047 | 14 | <ce:para id="p0035" view="all">Preliminary gas sorption studies were performed with activated <ce:bold>1</ce:bold> and <ce:bold>2</ce:bold> ( <ce:float-anchor refid="f0015"></ce:float-anchor>). The N<ce:inf loc="post">2</ce:inf> sorption isotherm of both <ce:bold>1</ce:bold> and <ce:bold>2</ce:bold> shows type I gas sorption behavior indicative of microporous structure. The vacuum-dried sample of <ce:bold>1</ce:bold> exhibited a Langmuir surface area of 393<ce:hsp sp="0.25"></ce:hsp>m<ce:sup loc="post">2</ce:sup> <ce:hsp sp="0.25"></ce:hsp>g<ce:sup loc="post">−<ce:hsp sp="0.10"></ce:hsp>1</ce:sup> (a S<ce:inf loc="post">A</ce:inf>BET of 299<ce:hsp sp="0.25"></ce:hsp>m<ce:sup loc="post">2</ce:sup> <ce:hsp sp="0.12"></ce:hsp>g<ce:sup loc="post">−<ce:hsp sp="0.10"></ce:hsp>1</ce:sup>) whereas the sample of <ce:bold>2</ce:bold> gave a Langmuir surface area of 442<ce:hsp sp="0.25"></ce:hsp>m<ce:sup loc="post">2</ce:sup> <ce:hsp sp="0.12"></ce:hsp>g<ce:sup loc="post">−<ce:hsp sp="0.10"></ce:hsp>1</ce:sup> (a S<ce:inf loc="post">A</ce:inf>BET of 336 m<ce:sup loc="post">2</ce:sup>g<ce:sup loc="post">-1</ce:sup>). Hydrogen adsorption isotherms measured at 77<ce:hsp sp="0.25"></ce:hsp>K reveal an uptake of 65<ce:hsp sp="0.25"></ce:hsp>cm<ce:sup loc="post">3</ce:sup> <ce:hsp sp="0.25"></ce:hsp>g<ce:sup loc="post">−<ce:hsp sp="0.10"></ce:hsp>1</ce:sup> at 800<ce:hsp sp="0.25"></ce:hsp>mmHg for <ce:bold>1</ce:bold>. Similarly, <ce:bold>2</ce:bold> afford an uptake of 70<ce:hsp sp="0.25"></ce:hsp>cm<ce:sup loc="post">3</ce:sup> <ce:hsp sp="0.12"></ce:hsp>g<ce:sup loc="post">−<ce:hsp sp="0.10"></ce:hsp>1</ce:sup> at 800<ce:hsp sp="0.25"></ce:hsp>mmHg. Both uptakes of N<ce:inf loc="post">2</ce:inf> and H<ce:inf loc="post">2</ce:inf> are relatively low considering the highly porous nature of these MOFs materials, presumably because of the blockage of the cavity and channel in the activated sample accordingly to the change of structure during the activation process. Better results were expected by the enhancement of porosity using proper activating method .</ce:para>
58 | https://doi.org/10.1016/j.inoche.2011.03.047 | 15 | <ce:para id="p0040" view="all">In summary, two porous MOFs were successfully constructed by Ni(II)/Cd(II), Tpt and H<ce:inf loc="post">4</ce:inf>bpta. Compounds <ce:bold>1</ce:bold> and <ce:bold>2</ce:bold> display high solvent-accessible volumes, and their gas adsorption properties were investigated. The successful preparation of these coordination polymers provides a potential sense into the rational design and synthesis of metal–organic frameworks with interesting structures and properties in the future.</ce:para> | else
59 | https://doi.org/10.1016/j.inoche.2011.03.047 | 17 | <ce:simple-para id="sp0050" view="all">Synthesis of [Ni(tpt)<ce:inf loc="post">2/3</ce:inf>(bpta)<ce:inf loc="post">1/4</ce:inf>(H<ce:inf loc="post">2</ce:inf>O)<ce:inf loc="post">2</ce:inf>(OH)]⋅solve (<ce:bold>1</ce:bold>). Ni(NO<ce:inf loc="post">3</ce:inf>)<ce:inf loc="post">2</ce:inf>⋅<ce:hsp sp="0.10"></ce:hsp>6H<ce:inf loc="post">2</ce:inf>O (58.2<ce:hsp sp="0.25"></ce:hsp>mg, 0.2<ce:hsp sp="0.25"></ce:hsp>mmol) was added to 18<ce:hsp sp="0.25"></ce:hsp>mL 1:1 (v/v) mixture of methanol and water containing tpt (15.5<ce:hsp sp="0.25"></ce:hsp>mg, 0.05<ce:hsp sp="0.25"></ce:hsp>mmol) and H<ce:inf loc="post">4</ce:inf>bpta (16.5<ce:hsp sp="0.25"></ce:hsp>mg,0.05<ce:hsp sp="0.25"></ce:hsp>mmol) under stirring. The green suspension was then sealed in a 25<ce:hsp sp="0.25"></ce:hsp>mL Teflon-lined stainless steel vessel and heated to 140 °C for 2<ce:hsp sp="0.25"></ce:hsp>days. Upon cooling to room temperature, octahedron green crystals were obtained (ca. 40<ce:hsp sp="0.25"></ce:hsp>mg, 50% yield based on Ni). Crystals of <ce:bold>1</ce:bold> were collected, washed with methanol, and dried in air. Anal. found: C, 42.24; H, 4.97; N, 8.66%.</ce:simple-para> | synthesis condition
60 | https://doi.org/10.1016/j.poly.2015.01.039 | 9 | <ce:section-title id="st090">Graphical abstract</ce:section-title><ce:simple-para id="sp0005" view="all">A new ligand 1-(imidazol-1-yl)-4-(imidazol-4-yl)benzene was synthesized. Three cobalt complexes were obtained using different preparation methods. Both <ce:bold>1</ce:bold> and <ce:bold>3</ce:bold> have 3D structures by layering diffusion method. While complex <ce:bold>2</ce:bold> has an infinite 1D chain structure under hydrothermal method. The thermal stability property of them are investigated. The absorption property of complex <ce:bold>1</ce:bold> is studied.<ce:display> <ce:figure id="f0035"> <ce:link locator="fx1"></ce:link> </ce:figure> </ce:display> </ce:simple-para> | else
61 | https://doi.org/10.1016/j.poly.2015.01.039 | 15 | <ce:para id="p0020" view="all">Following this approach and also as an extension of our work, we are carrying out the research on the coordination chemistry of 1H-imidazol-4-yl-containing ligand. A compound with two different substituted imidazole groups, 1-(imidazol-1-yl)-4-(imidazol-4-yl)benzene (HL), was designed and prepared. Herein, we report three novel Co(II) complexes with the HL ligand, namely, {H[CoL<ce:inf loc="post">3</ce:inf>]·4.17MeOH·13.3H<ce:inf loc="post">2</ce:inf>O}<ce:italic> <ce:inf loc="post">n</ce:inf> </ce:italic> (<ce:bold>1</ce:bold>), {[Co(HL)<ce:inf loc="post">3</ce:inf>(H<ce:inf loc="post">2</ce:inf>O)<ce:inf loc="post">2</ce:inf>](ClO<ce:inf loc="post">4</ce:inf>)<ce:inf loc="post">2</ce:inf>·2H<ce:inf loc="post">2</ce:inf>O}<ce:italic> <ce:inf loc="post">n</ce:inf> </ce:italic> (<ce:bold>2</ce:bold>) and {[Co(HL)<ce:inf loc="post">2</ce:inf>(H<ce:inf loc="post">2</ce:inf>O)<ce:inf loc="post">2</ce:inf>]Cl<ce:inf loc="post">2</ce:inf>}<ce:italic> <ce:inf loc="post">n</ce:inf> </ce:italic> (<ce:bold>3</ce:bold>) based on the different preparation methods. The stabilities properties of the complexes are also investigated.</ce:para> | else
62 | https://doi.org/10.1016/j.poly.2015.01.039 | 17 | <ce:section-title id="st020">Synthesis of complexes</ce:section-title><ce:section-title id="st025">{H[CoL<ce:inf loc="post">3</ce:inf>]·4.17MeOH·13.3H<ce:inf loc="post">2</ce:inf>O}<ce:italic> <ce:inf loc="post">n</ce:inf> </ce:italic> (<ce:bold>1</ce:bold>)</ce:section-title><ce:para id="p0030" view="all">Solid Co(ClO<ce:inf loc="post">4</ce:inf>)<ce:inf loc="post">2</ce:inf>·6H<ce:inf loc="post">2</ce:inf>O (0.018<ce:hsp sp="0.25"></ce:hsp>g, 0.05<ce:hsp sp="0.25"></ce:hsp>mmol) placed at the bottom of a glass vial was covered with CH<ce:inf loc="post">2</ce:inf>Cl<ce:inf loc="post">2</ce:inf> (6<ce:hsp sp="0.25"></ce:hsp>mL), then a mixed solution of HL (0.011<ce:hsp sp="0.25"></ce:hsp>g, 0.05<ce:hsp sp="0.25"></ce:hsp>mmol) and NaOH (0.002<ce:hsp sp="0.25"></ce:hsp>g, 0.05<ce:hsp sp="0.25"></ce:hsp>mmol) in MeOH (6<ce:hsp sp="0.25"></ce:hsp>mL) was layered over. Over a period of approximately two weeks, the solid metal salts gradually dissolved in the solvent mixture with concomitant formation of octahedron violet crystals of the product on the wall of the vial with a yield of 49%. <ce:italic>Anal.</ce:italic> Calc. for C<ce:inf loc="post">40.17</ce:inf>H<ce:inf loc="post">71.30</ce:inf>N<ce:inf loc="post">12</ce:inf>O<ce:inf loc="post">17.48</ce:inf>Co (<ce:bold>1</ce:bold>): C, 45.71; H, 6.81; N, 15.99. Found: C, 45.80; H, 6.85; N, 15.95%. IR (KBr pellet, cm<ce:sup loc="post">−1</ce:sup>): 3374 (m), 3136 (s), 1619 (ms), 1562 (m), 1521 (s), 1334 (m), 1309 (s), 1251 (s), 1121 (s), 1071 (s), 965 (ms), 949 (ms), 838 (s), 736 (s), 656 (s), 623 (s).</ce:para> | synthesis condition
63 | https://doi.org/10.1016/j.poly.2015.01.039 | 18 | <ce:section-title id="st030">{[Co(HL)<ce:inf loc="post">3</ce:inf>(H<ce:inf loc="post">2</ce:inf>O)<ce:inf loc="post">2</ce:inf>](ClO<ce:inf loc="post">4</ce:inf>)<ce:inf loc="post">2</ce:inf>·2H<ce:inf loc="post">2</ce:inf>O}<ce:italic> <ce:inf loc="post">n</ce:inf> </ce:italic> (<ce:bold>2</ce:bold>)</ce:section-title><ce:para id="p0035" view="all">A mixture of HL (0.021<ce:hsp sp="0.25"></ce:hsp>g, 0.10<ce:hsp sp="0.25"></ce:hsp>mmol), Co(ClO<ce:inf loc="post">4</ce:inf>)<ce:inf loc="post">2</ce:inf>·6H<ce:inf loc="post">2</ce:inf>O (0.036<ce:hsp sp="0.25"></ce:hsp>g, 0.10<ce:hsp sp="0.25"></ce:hsp>mmol), NaOH (0.004<ce:hsp sp="0.25"></ce:hsp>g, 0.10<ce:hsp sp="0.25"></ce:hsp>mmol), and H<ce:inf loc="post">2</ce:inf>O (10<ce:hsp sp="0.25"></ce:hsp>mL) was kept in a 15<ce:hsp sp="0.25"></ce:hsp>mL Teflon liner autoclave at 80<ce:hsp sp="0.25"></ce:hsp>°C for 3<ce:hsp sp="0.25"></ce:hsp>days. After the mixture was cooled to the room temperature, pink block crystals of complex <ce:bold>2</ce:bold> were collected with a yield of 33%. <ce:italic>Anal.</ce:italic> Calc. for C<ce:inf loc="post">36</ce:inf>H<ce:inf loc="post">38</ce:inf>N<ce:inf loc="post">12</ce:inf>O<ce:inf loc="post">12</ce:inf>Cl<ce:inf loc="post">2</ce:inf>Co (<ce:bold>2</ce:bold>): C, 45.01; H, 3.99; N, 17.50. Found: C, 45.08; H, 4.05; N, 17.48%. IR (KBr pellet, cm<ce:sup loc="post">−1</ce:sup>): 3362 (m), 3132 (ms), 1627 (ms), 1524 (s), 1449 (m), 1358 (m), 1312 (s), 1262 (s), 1162 (m), 1130 (s), 1074 (s), 962 (ms), 946 (ms), 826 (s), 752 (s), 646 (s). <ce:italic>Caution:</ce:italic> Perchlorate metal salts as explosive items should be used carefully under hydrothermal condition.</ce:para> | synthesis condition
64 | https://doi.org/10.1016/j.poly.2015.01.039 | 19 | <ce:section-title id="st035">{[Co(HL)<ce:inf loc="post">2</ce:inf>(H<ce:inf loc="post">2</ce:inf>O)<ce:inf loc="post">2</ce:inf>]Cl<ce:inf loc="post">2</ce:inf>}<ce:italic> <ce:inf loc="post">n</ce:inf> </ce:italic> (<ce:bold>3</ce:bold>)</ce:section-title><ce:para id="p0040" view="all">A buffer layer of 5<ce:hsp sp="0.25"></ce:hsp>mL of a methanol/water (1/4, v/v) mixed solvent was carefully layered over 4<ce:hsp sp="0.25"></ce:hsp>mL of an aqueous solution of CoCl<ce:inf loc="post">2</ce:inf>·6H<ce:inf loc="post">2</ce:inf>O (0.018<ce:hsp sp="0.25"></ce:hsp>g, 0.05<ce:hsp sp="0.25"></ce:hsp>mmol), then 4<ce:hsp sp="0.25"></ce:hsp>mL of a methanol solution of HL (0.011<ce:hsp sp="0.25"></ce:hsp>g, 0.05<ce:hsp sp="0.25"></ce:hsp>mmol) and NaOH (0.002<ce:hsp sp="0.25"></ce:hsp>g, 0.05<ce:hsp sp="0.25"></ce:hsp>mmol) was layered over the buffer layer. After four weeks, pink block crystals of <ce:bold>3</ce:bold> were obtained with a yield of 29%. <ce:italic>Anal.</ce:italic> Calc. for C<ce:inf loc="post">24</ce:inf>H<ce:inf loc="post">24</ce:inf>Cl<ce:inf loc="post">2</ce:inf>N<ce:inf loc="post">8</ce:inf>O<ce:inf loc="post">2</ce:inf>Co (<ce:bold>3</ce:bold>): C, 48.78; H, 4.09; N, 18.96. Found: C, 48.80; H, 4.05; N, 18.95%. IR (KBr pellet, cm<ce:sup loc="post">−1</ce:sup>): 3453 (s), 3134 (ms), 1620 (ms), 1522 (s), 1454 (m), 1383 (m), 1310 (s), 1259 (s), 1162 (m), 1133 (s), 1073 (s), 964 (ms), 947 (ms), 835 (s), 746 (s), 645 (s).</ce:para> | synthesis condition
65 | https://doi.org/10.1016/j.poly.2015.01.039 | 21 | <ce:section-title id="st045">Results and discussion</ce:section-title><ce:section-title id="st050">Description of the crystal structure of <ce:bold>1</ce:bold> </ce:section-title><ce:para id="p0050" view="all">The result of X-ray diffraction analysis revealed that complex <ce:bold>1</ce:bold> crystallizes in high symmetry of cubic form with space group of <ce:italic>Pn</ce:italic>-3 and the asymmetric unit has a one-sixth Co(II) atom sitting on a special position with a one-sixth occupancy, half of the deprotonated L<ce:sup loc="post">−</ce:sup> ligand, solvent water molecules and methanol molecules. Every Co(II) center in the framework is octahedral coordinated. Considering the balance of the charge, the anionic charge of framework is balanced by a proton H<ce:sup loc="post">+</ce:sup>, which could not be located by X-ray diffraction, but are probably bound to the nucleophilic N atoms of imidazole rings, or one of the solvent water molecules was protonated. As shown in <ce:float-anchor refid="f0005"></ce:float-anchor>a, each Co(II) atom is coordinated by six nitrogen atoms from six individual L<ce:sup loc="post">−</ce:sup> ligands with distorted octahedral coordination geometry. The Co–N distance of 2.141(4)<ce:hsp sp="0.25"></ce:hsp>Å and N–Co–N bond angles of 91.77(1)°, 88.23(1)° and 180° are typical for the octahedral Co–N<ce:inf loc="post">im</ce:inf> coordinations . On the other hand, each L<ce:sup loc="post">−</ce:sup> ligand acts as a linear ligand to link two Co(II) atoms with a Co–Co separation of 13.66<ce:hsp sp="0.25"></ce:hsp>Å. It is noteworthy that only one of the two nitrogen atoms of the deprotonated imidazol-4-yl group coordinates with the Co(II) atom.</ce:para>
66 | https://doi.org/10.1016/j.poly.2015.01.039 | 25 | <ce:para id="p0070" view="all">The results of X-ray crystallographic analysis revealed that complex <ce:bold>2</ce:bold> crystallizes in monoclinic space group <ce:italic>P</ce:italic>2<ce:inf loc="post">1</ce:inf>/<ce:italic>n</ce:italic> (), its symmetry is far less than complex <ce:bold>1</ce:bold> which crystallizes in cubic space group. The asymmetric unit of <ce:bold>2</ce:bold> consists of a half of Co(II) atom, two-thirds of HL ligands, one coordinated water molecule, one solvent water molecule and a ClO<ce:inf loc="post">4</ce:inf> <ce:sup loc="post">−</ce:sup> ion. As displayed in <ce:float-anchor refid="f0015"></ce:float-anchor>a, each Co(II) atom is six-coordinated by four nitrogen atoms from four different HL ligands and two oxygen atoms of water molecules. The Co–O bond length is 2.095(2)<ce:hsp sp="0.25"></ce:hsp>Å and the Co–N bond lengths are 2.145(2) and 2.147(2)<ce:hsp sp="0.25"></ce:hsp>Å. The N(112)–Co–N(112A) and O(1)–Co–O(1A) bond angles are 180°, the other bond angles are in the range of 88.24(9)–91.76(9)°.</ce:para>
67 | https://doi.org/10.1016/j.poly.2015.01.039 | 31 | <ce:para id="p0100" view="all">Complex <ce:bold>3</ce:bold> is stable up to 130<ce:hsp sp="0.25"></ce:hsp>°C, weight loss of 6.45% (calcd 6.09%) from 130 to 225<ce:hsp sp="0.25"></ce:hsp>°C is attributed to the dehydration of the coordinated water molecules, then the weight loss occurs in a consecutive step and does not stop until heating to 750<ce:hsp sp="0.25"></ce:hsp>°C (). The XRD patterns of <ce:bold>3</ce:bold> as-synthesized samples were consistent with simulated from crystal as shown in .</ce:para>
68 | https://doi.org/10.1016/j.poly.2015.01.039 | 32 | <ce:section-title id="st070">Gas sorption property</ce:section-title><ce:para id="p0105" view="all">As we discussed above, the framework of <ce:bold>1</ce:bold> is stable even up to 290<ce:hsp sp="0.25"></ce:hsp>°C. Before gas adsorption tests, the activation for removing the guest molecules from the pores by heating in vacuum is a required pretreatment and the as-synthesized crystal samples were heated at an optimized temperature at 140<ce:hsp sp="0.25"></ce:hsp>°C for 20<ce:hsp sp="0.25"></ce:hsp>h. The N<ce:inf loc="post">2</ce:inf> adsorption isotherm for <ce:bold>1</ce:bold> is shown in <ce:float-anchor refid="f0025"></ce:float-anchor>, approximately 22.0317<ce:hsp sp="0.25"></ce:hsp>cm<ce:sup loc="post">3</ce:sup> (1.30<ce:hsp sp="0.25"></ce:hsp>mmol) of N<ce:inf loc="post">2</ce:inf> per gram of solvent-free sample was adsorbed at 1<ce:hsp sp="0.25"></ce:hsp>atm with a pore volume of 0.09<ce:hsp sp="0.25"></ce:hsp>cm<ce:sup loc="post">3</ce:sup>/g (median pore width is 6.61<ce:hsp sp="0.25"></ce:hsp>Å), the sorption behavior is characteristic for the microporous structure .</ce:para>
69 | https://doi.org/10.1016/j.inoche.2015.10.004 | 4 | <ce:section-title id="st0005">Abstract</ce:section-title><ce:simple-para id="sp0020" view="all">Reported herein are two porous interpenetrated anionic Cd-carboxylate frameworks tuned by the length of organic linker. Shorter BDC linker and [Cd(COO)<ce:inf loc="post">4</ce:inf>] building blocks in <ce:bold>1</ce:bold> generate a rare 4-connected 2-fold interpenetrating qtz network. But longer NDC linker in <ce:bold>2</ce:bold> produces a self-penetrated 8-connected bcu framework with [Cd<ce:inf loc="post">3</ce:inf>(COO)<ce:inf loc="post">8</ce:inf>] SBUs. <ce:bold>1</ce:bold> and <ce:bold>2</ce:bold> both show selective CO<ce:inf loc="post">2</ce:inf> adsorption and significantly, <ce:bold>2</ce:bold> exhibits the highest water vapor uptake performance (281<ce:hsp sp="0.25"></ce:hsp>cm<ce:sup loc="post">3</ce:sup>·g<ce:sup loc="post">−<ce:hsp sp="0.10"></ce:hsp>1</ce:sup> at 298<ce:hsp sp="0.25"></ce:hsp>K and P/P<ce:inf loc="post">0</ce:inf> <ce:hsp sp="0.25"></ce:hsp>=<ce:hsp sp="0.25"></ce:hsp>0.95) among all the interpenetrated MOFs.</ce:simple-para> | else
70 | https://doi.org/10.1016/j.inoche.2015.10.004 | 12 | <ce:para id="p0045" view="all">More recently, we report a 3-fold self-interpenetrated Zn-carboxylate MOF, which presents an unprecedented 1D channel partition <ce:italic>via</ce:italic> interpenetration into polyhedral cages . The unique structural feature contributed to not only the highest CO<ce:inf loc="post">2</ce:inf> uptake capacity but also strongest CO<ce:inf loc="post">2</ce:inf> affinity among the interpenetrated MOFs. As an extension of this work, we demonstrated herein two interpenetrated anionic Cd-carboxylate frameworks effectively tuned by the length of organic linkers, namely, {[(CH<ce:inf loc="post">3</ce:inf>)<ce:inf loc="post">2</ce:inf>NH<ce:inf loc="post">2</ce:inf>]<ce:inf loc="post">2</ce:inf>[Cd(BDC)<ce:inf loc="post">2</ce:inf>]}<ce:inf loc="post"> <ce:italic>n</ce:italic> </ce:inf> (<ce:bold>1</ce:bold>) and {[(CH<ce:inf loc="post">3</ce:inf>)<ce:inf loc="post">2</ce:inf>NH<ce:inf loc="post">2</ce:inf>]<ce:inf loc="post">2</ce:inf>[Cd<ce:inf loc="post">3</ce:inf>(NDC)<ce:inf loc="post">4</ce:inf>]}<ce:inf loc="post"> <ce:italic>n</ce:italic> </ce:inf> (<ce:bold>2</ce:bold>) (BDC<ce:hsp sp="0.25"></ce:hsp>=<ce:hsp sp="0.25"></ce:hsp>terephthalic acid, NDC<ce:hsp sp="0.25"></ce:hsp>=<ce:hsp sp="0.25"></ce:hsp>2,6-naphthalenedicarboxylic acid). As we expected, interpenetrated MOFs <ce:bold>1</ce:bold> and <ce:bold>2</ce:bold> both have small pore sizes, and show selective CO<ce:inf loc="post">2</ce:inf> adsorption. Significantly, MOF <ce:bold>2</ce:bold> exhibits the highest water vapor uptake performance (281<ce:hsp sp="0.25"></ce:hsp>cm<ce:sup loc="post">3</ce:sup>·g<ce:sup loc="post">−<ce:hsp sp="0.10"></ce:hsp>1</ce:sup>) at 298<ce:hsp sp="0.25"></ce:hsp>K and <ce:italic>P</ce:italic>/<ce:italic>P</ce:italic> <ce:inf loc="post">0</ce:inf> <ce:hsp sp="0.25"></ce:hsp>=<ce:hsp sp="0.25"></ce:hsp>0.95 among the interpenetrated MOFs.</ce:para>
71 | https://doi.org/10.1016/j.inoche.2015.10.004 | 16 | <ce:para id="p0065" view="all">Notably, as mentioned above, penetrated Cd-carboxylate frameworks <ce:bold>1</ce:bold> and <ce:bold>2</ce:bold> both possess 1D channel along <ce:italic>c</ce:italic>-direction. PLATON calculations show that they have 61.8% and 48.6%, respectively, potential guest-accessible volumes. These prominent structure features provoke us to study their porosity. However, the N<ce:inf loc="post">2</ce:inf> sorption isotherms at 77<ce:hsp sp="0.25"></ce:hsp>K indicate negligible uptakes for the MOFs <ce:bold>1</ce:bold> and <ce:bold>2</ce:bold> activated at 80<ce:hsp sp="0.25"></ce:hsp>°C, which is probably due to their small pore sizes introduced by the interpenetration and also blocked by the charge-balanced cations. It should be pointed out similar N<ce:inf loc="post">2</ce:inf> uptake results had also been found in an iso-structure of MOF <ce:bold>2</ce:bold> obtained in DMF solvent . Furthermore, the porosity of these two MOFs was supported by the CO<ce:inf loc="post">2</ce:inf> adsorption at 195<ce:hsp sp="0.25"></ce:hsp>K (Fig. S3a). The corresponding BET surface area is 372<ce:hsp sp="0.25"></ce:hsp>m<ce:sup loc="post">2</ce:sup> <ce:hsp sp="0.25"></ce:hsp>g<ce:sup loc="post">−<ce:hsp sp="0.10"></ce:hsp>1</ce:sup> and 154<ce:hsp sp="0.25"></ce:hsp>m<ce:sup loc="post">2</ce:sup> <ce:hsp sp="0.25"></ce:hsp>g<ce:sup loc="post">−<ce:hsp sp="0.10"></ce:hsp>1</ce:sup> for <ce:bold>1</ce:bold> and <ce:bold>2</ce:bold>, respectively. It should be noted that compound <ce:bold>1</ce:bold> exhibits a pressure-dependent, stepwise CO<ce:inf loc="post">2</ce:inf> adsorption–desorption isotherms at 195<ce:hsp sp="0.25"></ce:hsp>K, which further support the dynamic twofold interpenetrating frameworks.</ce:para>
72 | https://doi.org/10.1016/j.inoche.2015.10.004 | 17 | <ce:para id="p0070" view="all">The low-pressure CO<ce:inf loc="post">2</ce:inf> adsorption–desorption isotherms were measured at 273<ce:hsp sp="0.25"></ce:hsp>K and 298<ce:hsp sp="0.25"></ce:hsp>K. Under 1<ce:hsp sp="0.25"></ce:hsp>bar, the CO<ce:inf loc="post">2</ce:inf> uptakes at 273<ce:hsp sp="0.25"></ce:hsp>K reach 42<ce:hsp sp="0.25"></ce:hsp>cm<ce:sup loc="post">3</ce:sup>·g<ce:sup loc="post">−<ce:hsp sp="0.10"></ce:hsp>1</ce:sup> (1.9<ce:hsp sp="0.25"></ce:hsp>mmol·g<ce:sup loc="post">−<ce:hsp sp="0.10"></ce:hsp>1</ce:sup>, 8.3<ce:hsp sp="0.25"></ce:hsp>wt.%) for MOF <ce:bold>1</ce:bold>, and 24<ce:hsp sp="0.25"></ce:hsp>cm<ce:sup loc="post">3</ce:sup>·g<ce:sup loc="post">−<ce:hsp sp="0.10"></ce:hsp>1</ce:sup> (1.1<ce:hsp sp="0.25"></ce:hsp>mmol·g<ce:sup loc="post">−<ce:hsp sp="0.10"></ce:hsp>1</ce:sup>, 4.7<ce:hsp sp="0.25"></ce:hsp>wt.%) for MOF <ce:bold>2</ce:bold> (a<ce:float-anchor refid="f0015"></ce:float-anchor>). At 298<ce:hsp sp="0.25"></ce:hsp>K and 1<ce:hsp sp="0.25"></ce:hsp>bar, MOFs <ce:bold>1</ce:bold> and <ce:bold>2</ce:bold> can absorb CO<ce:inf loc="post">2</ce:inf> of 25<ce:hsp sp="0.25"></ce:hsp>cm<ce:sup loc="post">3</ce:sup>·g<ce:sup loc="post">−<ce:hsp sp="0.10"></ce:hsp>1</ce:sup> (1.1<ce:hsp sp="0.25"></ce:hsp>mmol·g<ce:sup loc="post">−<ce:hsp sp="0.10"></ce:hsp>1</ce:sup>, 4.9<ce:hsp sp="0.25"></ce:hsp>wt.%) and 13<ce:hsp sp="0.25"></ce:hsp>cm<ce:sup loc="post">3</ce:sup>·g<ce:sup loc="post">−<ce:hsp sp="0.10"></ce:hsp>1</ce:sup> (0.6<ce:hsp sp="0.25"></ce:hsp>mmol·g<ce:sup loc="post">−<ce:hsp sp="0.10"></ce:hsp>1</ce:sup>, 2.6<ce:hsp sp="0.25"></ce:hsp>wt.%). Although such CO<ce:inf loc="post">2</ce:inf> adsorption capacity is not high, these values still outperform many previously reported interpenetrated MOFs such as SNU-71 , YO-MOF and so on. Compared to the no-interpenetrated MOFs, the CO<ce:inf loc="post">2</ce:inf> adsorption capacity of <ce:bold>1</ce:bold> is also higher than a lot of famous MOFs such as ZIF-8 , MOF-2 , SNU-31 , and ZIF-100 at 298<ce:hsp sp="0.25"></ce:hsp>K and 1<ce:hsp sp="0.25"></ce:hsp>atm. Clearly, take the negligible N<ce:inf loc="post">2</ce:inf> adsorption into account, interpenetrated porous MOFs <ce:bold>1</ce:bold> and <ce:bold>2</ce:bold> exhibit dramatically selective CO<ce:inf loc="post">2</ce:inf> uptake performance, which may be due to the small pore size introduced by interpenetration and the charged frameworks of <ce:bold>1</ce:bold> and <ce:bold>2</ce:bold>.</ce:para>
73 | https://doi.org/10.1016/j.inoche.2015.10.004 | 18 | <ce:para id="p0075" view="all">To further understand the above adsorption properties, the isosteric heat (<ce:italic>Q</ce:italic> <ce:inf loc="post"> <ce:italic>st</ce:italic> </ce:inf>) of CO<ce:inf loc="post">2</ce:inf> adsorption was calculated using the experimental isotherm data at 273<ce:hsp sp="0.25"></ce:hsp>K and 298<ce:hsp sp="0.25"></ce:hsp>K (Fig. S3(b)). The <ce:italic>Q</ce:italic> <ce:inf loc="post"> <ce:italic>st</ce:italic> </ce:inf> value of complex <ce:bold>1</ce:bold> is similar to those of some classical porous materials. The high initial <ce:italic>Q</ce:italic> <ce:inf loc="post"> <ce:italic>st</ce:italic> </ce:inf> of CO<ce:inf loc="post">2</ce:inf> can be mainly ascribed to the strong interactions between the charged framework and CO<ce:inf loc="post">2</ce:inf> molecules. Then, the <ce:italic>Q</ce:italic> <ce:inf loc="post"> <ce:italic>st</ce:italic> </ce:inf> of CO<ce:inf loc="post">2</ce:inf> falls to 17.5<ce:hsp sp="0.25"></ce:hsp>kJ·mol<ce:sup loc="post">−<ce:hsp sp="0.10"></ce:hsp>1</ce:sup> at loadings of 0.1<ce:hsp sp="0.25"></ce:hsp>mmol·g<ce:sup loc="post">−<ce:hsp sp="0.10"></ce:hsp>1</ce:sup>, but increases up to 21.8<ce:hsp sp="0.25"></ce:hsp>kJ·mol<ce:sup loc="post">−<ce:hsp sp="0.10"></ce:hsp>1</ce:sup> at maximum loadings, which was attributed to increasing CO<ce:inf loc="post">2</ce:inf>–CO<ce:inf loc="post">2</ce:inf> interactions. For MOF <ce:bold>2</ce:bold>, its value at zero coverage is estimated to be about 10<ce:hsp sp="0.25"></ce:hsp>kJ·mol<ce:sup loc="post">−<ce:hsp sp="0.10"></ce:hsp>1</ce:sup> and increases slowly with increasing CO<ce:inf loc="post">2</ce:inf> loading. Finally, the value got to about 21<ce:hsp sp="0.25"></ce:hsp>kJ·mol<ce:sup loc="post">−<ce:hsp sp="0.10"></ce:hsp>1</ce:sup>. It is noted that these <ce:italic>Q</ce:italic> <ce:inf loc="post">st</ce:inf> values are comparable to a lot of famous MOFs such as CuBTTri , MOF-253 , and MAF-26 even though no open-metal sites and Lewis base sites exist in the framework of MOFs <ce:bold>1</ce:bold> and <ce:bold>2</ce:bold>.</ce:para>
74 | https://doi.org/10.1016/j.inoche.2015.10.004 | 19 | <ce:para id="p0080" view="all">The adsorption of water vapor by porous solids is important for many applications, such as dehumidification, thermal batteries, and requiring capture and release of water. More recently, MOFs have been demonstrated to be promising water vapor adsorption materials . Herein, we further show that high and steep water vapor uptake at low relative pressure can be achieved by our interpenetrated Cd-NDC MOF <ce:bold>2</ce:bold>. The water vapor adsorption isotherm of compound <ce:bold>2</ce:bold> is shown in b. Notably, the maximum water uptake at 298<ce:hsp sp="0.25"></ce:hsp>K reaches 281<ce:hsp sp="0.25"></ce:hsp>cm<ce:sup loc="post">3</ce:sup>·g<ce:sup loc="post">−<ce:hsp sp="0.10"></ce:hsp>1</ce:sup> under <ce:italic>P</ce:italic>/<ce:italic>P</ce:italic> <ce:inf loc="post">0</ce:inf> <ce:hsp sp="0.25"></ce:hsp>=<ce:hsp sp="0.25"></ce:hsp>0.95 (where <ce:italic>P</ce:italic> <ce:inf loc="post">0</ce:inf> is the vapor pressure at saturation). The maximum water uptake of MOF <ce:bold>2</ce:bold> is comparable to the values of Basolite A100 and another cadmium(II) MOF reported by D. F. Li, which are 250<ce:hsp sp="0.25"></ce:hsp>cm<ce:sup loc="post">3</ce:sup>·g<ce:sup loc="post">−<ce:hsp sp="0.10"></ce:hsp>1</ce:sup> and 249<ce:hsp sp="0.25"></ce:hsp>cm<ce:sup loc="post">3</ce:sup>·g<ce:sup loc="post">−<ce:hsp sp="0.10"></ce:hsp>1</ce:sup>, respectively, Significantly, this value is much higher than a lot of MOF material, including CAU-10 functionalised by –NO<ce:inf loc="post">2</ce:inf>, −<ce:hsp sp="0.10"></ce:hsp>NH<ce:inf loc="post">2</ce:inf>, −<ce:hsp sp="0.10"></ce:hsp>CH<ce:inf loc="post">3</ce:inf> and –OCH<ce:inf loc="post">3</ce:inf> groups , DUT-84 (Zr) , and Fe-MOFs reported by Tapas Kumar Maji . To the best of our knowledge, the water vapor adsorption capacity of MOF <ce:bold>2</ce:bold> at 298<ce:hsp sp="0.25"></ce:hsp>K outperforms all previously reported interpenetrated MOFs.</ce:para>
75 | https://doi.org/10.1016/j.inoche.2015.10.004 | 20 | <ce:para id="p0085" view="all">In conclusion, we demonstrated that the regulation of the bulk of linkers can lead to two 3D interpenetrated porous Cd-MOFs exhibiting 2-fold interpenetrated <ce:italic>qtz and</ce:italic> self-penetrated <ce:italic>bcu</ce:italic> nets. The small pore size introduced by interpenetration and charged frameworks contribute a dramatically selective CO<ce:inf loc="post">2</ce:inf> uptake. In particular, Cd-NDC MOF shows the highest water vapor uptake performance among all the interpenetrated MOFs. Further exploration of interpenetrated porous frameworks with selective adsorption ability is ongoing.</ce:para> | else
76 | https://doi.org/10.1016/j.micromeso.2011.11.033 | 31 | <ce:section-title>Results and discussion</ce:section-title><ce:para id="p0085" view="all">Using monoalkyl substituted azoles 2-methylimidazole (Hmim), 2-ethylimidazole (Heim), 3-methyl-1,2,4-triazole (Hmtz), and 3-ethyl-1,2,4-triazole (Hetz) as starting materials, six binary MAFs, namely SOD-[Zn(mim)<ce:inf loc="post">2</ce:inf>] (MAF-4), ANA-[Zn(eim)<ce:inf loc="post">2</ce:inf>] (MAF-5), SOD-[Zn(mtz)<ce:inf loc="post">2</ce:inf>] (MAF-7), <ce:bold>dia</ce:bold>-[Zn(mim)<ce:inf loc="post">2</ce:inf>] (MAF-31), <ce:bold>qtz</ce:bold>-[Zn(eim)<ce:inf loc="post">2</ce:inf>] (MAF-32), and <ce:bold>dia</ce:bold>-[Zn(etz)<ce:inf loc="post">2</ce:inf>] (MAF-33) were obtained. Single-crystal structures of as-synthesized MAF-4, MAF-5, and MAF-7 were first described in our previous communications . The N<ce:inf loc="post">2</ce:inf>, H<ce:inf loc="post">2</ce:inf>, CO<ce:inf loc="post">2</ce:inf>, C<ce:inf loc="post">2</ce:inf>H<ce:inf loc="post">2</ce:inf>, and H<ce:inf loc="post">2</ce:inf>O sorption behaviors of isostructural MAF-4 and MAF-7 were also discussed, but the sorption property of MAF-5 has not been observed. Crystal structures of MAF-31 and MAF-32 were reported by other groups very recently, while MAF-33 has not been reported. To better understand the relationship among synthesis, structure, and property, single-crystal structures of guest-free MAF-4, MAF-5, and MAF-7 were measured and compared with the nonporous compounds.</ce:para> | else
77 | https://doi.org/10.1016/j.micromeso.2011.11.033 | 44 | <ce:section-title>Thermal and chemical stability</ce:section-title><ce:para id="p0150" view="all">As shown by the TG curves (), all obtained MAFs are stable up to at least 400<ce:hsp sp="0.25"></ce:hsp>°C, except that MAF-7 decomposed just above 300<ce:hsp sp="0.25"></ce:hsp>°C. It should be noted that there is virtually no observable weight loss below the decomposition temperatures, indicating that the as-synthesized powder samples of porous MAFs can be easily activated by routine drying procedures, which is a remarkable improvement as compared to the common solvothermal methods using amides as solvents . Thermal stabilities of the porous MAFs were further checked by variable-temperature PXRD analyses, which revealed that MAF-7 collapsed above 170<ce:hsp sp="0.25"></ce:hsp>°C (), being much lower than for MAF-4 and MAF-5 (&gt;400<ce:hsp sp="0.25"></ce:hsp>°C) .</ce:para>
78 | https://doi.org/10.1016/j.micromeso.2011.11.033 | 47 | <ce:para id="p0165" view="all">The high thermal and chemical stabilities of MAFs are closely related to their unique structures such as strong coordination bonds and hydrophobic pore surfaces. The relatively low stability of MAF-7 should be attributed to the unbound nitrogen atoms close to the unsaturated Zn centers (Zn···N 2.96<ce:hsp sp="0.25"></ce:hsp>Å).</ce:para> | else
79 | https://doi.org/10.1016/j.micromeso.2011.11.033 | 48 | <ce:section-title>Sorption property</ce:section-title><ce:para id="p0170" view="all">Gas sorption isotherms (H<ce:inf loc="post">2</ce:inf> and N<ce:inf loc="post">2</ce:inf> at 77<ce:hsp sp="0.25"></ce:hsp>K, CO<ce:inf loc="post">2</ce:inf> at 273 and 298<ce:hsp sp="0.25"></ce:hsp>K) were measured for the porous MAFs. The gas sorption data of the SOD frameworks are basically identical to our previous reports measured on the samples synthesized from soluble Zn(II) salts . According to their crystal structures, MAF-4 and MAF-7 show very similar and high porosity, while MAF-7 possesses much higher adsorption affinity for gas molecules. The porosity of ANA framework MAF-5 is lower than the SOD frameworks (), but still larger than most zeolites such as ZSM-5. The gas sorption affinity of MAF-5 is in between MAF-4 and MAF-7 (), because MAF-5 has smaller channel size and contains no pore surface active site.</ce:para> | else
80 | https://doi.org/10.1016/j.micromeso.2011.11.033 | 49 | <ce:para id="p0175" view="all">Water, methanol, and benzene sorption isotherms were also measured at room temperature. Virtually no water adsorption can be observed for the MAF-4 and MAF-5, demonstrating they are very rare hydrophobic adsorbents with high porosity. In contrast, MAF-7 have been shown moderate hydrophilicity and interesting water sorption behavior () . The MeOH sorption behaviors of these porous MAFs are very different from those for H<ce:inf loc="post">2</ce:inf>O. As illustrated in <ce:float-anchor refid="f0055"></ce:float-anchor>, all the three materials can adsorb large amounts of MeOH corresponding to their pore volumes. All the sorption isotherms can be described as being type-IV, with abrupt increases of uptakes started at <ce:italic>P</ce:italic>/<ce:italic>P</ce:italic> <ce:inf loc="post">0</ce:inf> <ce:hsp sp="0.25"></ce:hsp>=<ce:hsp sp="0.25"></ce:hsp>0.13, 0.12, and 0.015 for MAF-4, MAF-5, and MAF-7, respectively. The type-IV isotherms indicate that the host–guest interactions are weaker than the guest–guest ones. In other words, at low relative pressures, the adsorbents form weak interactions with the hydroxyl group and methyl groups of MeOH. Capillary condensation above the onset pressures are ascribed to hydrogen-bonding interactions among the adsorbed MeOH molecules. The lowest onset pressure of MAF-7 should be ascribed to the presence of uncoordinated nitrogen donors on its pore surface.</ce:para> | else
81 | https://doi.org/10.1016/j.micromeso.2011.11.033 | 50 | <ce:para id="p0180" view="all">Despite that the static window sizes are much smaller than the size of benzene (3.3<ce:hsp sp="0.25"></ce:hsp>×<ce:hsp sp="0.25"></ce:hsp>6.6<ce:hsp sp="0.25"></ce:hsp>×<ce:hsp sp="0.25"></ce:hsp>7.3<ce:hsp sp="0.25"></ce:hsp>Å<ce:sup loc="post">3</ce:sup>), the SOD MAFs can readily adsorb large amounts of benzene ( <ce:float-anchor refid="f0060"></ce:float-anchor>). Similar to the case of MeOH, the onset pressure of benzene for MAF-7 is also lower than for MAF-4. Interestingly, MAF-5 starts to adsorb benzene at very low pressure (not detected), which should be due to the strong host–guest interaction (hydrophobic pore surface for hydrophobic guest) and the suitable pore sizes (slightly larger than that of benzene). The good hydrophilic/hydrophobic selectivities of MAF-4 and MAF-5 are useful for organic solvent/water separation. Especially, MAF-5 may be used for the removal/recycle of trace benzene in water.</ce:para> | else
82 | https://doi.org/10.1016/j.micromeso.2011.11.033 | 51 | <ce:para id="p0185" view="all">The adsorption of larger molecules for MAF-4, -5, and -7 were semi-quantitatively monitored by TG analyses (). The activated samples of MAF-4, -5 and -7 were exposed in the saturated vapors of toluene (3.3<ce:hsp sp="0.25"></ce:hsp>×<ce:hsp sp="0.25"></ce:hsp>7.3<ce:hsp sp="0.25"></ce:hsp>×<ce:hsp sp="0.25"></ce:hsp>7.3<ce:hsp sp="0.25"></ce:hsp>Å<ce:sup loc="post">3</ce:sup>) and <ce:italic>p</ce:italic>-xylene (3.8<ce:hsp sp="0.25"></ce:hsp>×<ce:hsp sp="0.25"></ce:hsp>6.3<ce:hsp sp="0.25"></ce:hsp>×<ce:hsp sp="0.25"></ce:hsp>9.1<ce:hsp sp="0.25"></ce:hsp>Å<ce:sup loc="post">3</ce:sup>) for 4<ce:hsp sp="0.25"></ce:hsp>days before TG measurements. Adsorption on the outer surface is excluded by the observed significant weight losses. The large adsorption of organic molecules for MAF-5 demonstrates its ability as a hydrophobic adsorbate with high organic/water selectivity. As the molecular sizes of toluene and <ce:italic>p</ce:italic>-xylene are significantly larger than the aperture sizes of the SOD MAFs, structural transformation must occur . PXRD patterns of the solvent-loaded frameworks are reminiscent with the original host frameworks (), implying that the transformations occur during non-equilibrium states, i.e. the small windows only open temporarily to allow guest diffusion .</ce:para> | else
83 | https://doi.org/10.1016/j.micromeso.2011.11.033 | 54 | <ce:para id="p0200" view="all">The obtained porous MAFs show higher chemical stability compared with other preparation methods, which is tentatively assigned to the impact of different impurity. Sample activation is also easier because no high-boiling point solvent is employed. Sorption behaviors of the porous MAFs can be explained by their pore size and surface properties. Due to the complete coordination of nitrogen donors and alkyl-lined pore surface, the imidazolate frameworks MAF-4 and MAF-5 are rare hydrophobic adsorbents with high pore volumes, which can easily adsorb large amount of organic solvent but do not adsorb water even at very high humidity. As the pore size is similar to small aromatic derivatives such as benzene and toluene, MAF-5 is suitable for removal of trace aromatic molecules from water. On the other hand, the large pore MAF-4 exhibits lower adsorption affinity for organic solvents, and significant adsorption arise from capillary condensation. While MAF-7 is isostructural with MAF-4, incorporation of uncoordinated nitrogen donor on the pore surface increases the sorption affinity and lowers the onset pressure of capillary condensation. Finally, the SOD frameworks MAF-4 and MAF-7 can readily adsorb guest molecules obviously larger than their aperture sizes via temporary distortion of their frameworks.</ce:para> | else
84 | https://doi.org/10.1016/j.poly.2015.07.042 | 16 | <ce:section-title id="st035">Preparation of {[Co<ce:inf loc="post">2</ce:inf>(Hdatrz)(NH<ce:inf loc="post">2</ce:inf>-ip)<ce:inf loc="post">2</ce:inf>]·0.5H<ce:inf loc="post">2</ce:inf>O}<ce:inf loc="post">n</ce:inf> (<ce:bold>1</ce:bold>)</ce:section-title><ce:para id="p0015" view="all">A mixture containing Co(NO<ce:inf loc="post">3</ce:inf>)<ce:inf loc="post">2</ce:inf>·6H<ce:inf loc="post">2</ce:inf>O (58.2<ce:hsp sp="0.25"></ce:hsp>mg, 0.2<ce:hsp sp="0.25"></ce:hsp>mmol), Hdatrz (19.8<ce:hsp sp="0.25"></ce:hsp>mg, 0.2<ce:hsp sp="0.25"></ce:hsp>mmol) and NH<ce:inf loc="post">2</ce:inf>-H<ce:inf loc="post">2</ce:inf>ip (36.2<ce:hsp sp="0.25"></ce:hsp>mg, 0.2<ce:hsp sp="0.25"></ce:hsp>mmol) was dissolved in mixed H<ce:inf loc="post">2</ce:inf>O–CH<ce:inf loc="post">3</ce:inf>OH (v:v<ce:hsp sp="0.25"></ce:hsp>=<ce:hsp sp="0.25"></ce:hsp>1:1, 10.0<ce:hsp sp="0.25"></ce:hsp>mL) solution, and the initial pH value of the reactant mixture was adjusted to 6 by triethylamine. The resulting mixture was then transferred into a Teflon-lined stainless steel vessel (23.0<ce:hsp sp="0.25"></ce:hsp>mL) and heated at 165<ce:hsp sp="0.25"></ce:hsp>°C for 96<ce:hsp sp="0.25"></ce:hsp>h under autogenous pressure. After the mixture was cooled to room temperature at a rate of 2.9<ce:hsp sp="0.25"></ce:hsp>°C<ce:hsp sp="0.25"></ce:hsp>h<ce:sup loc="post">−1</ce:sup>, red block-shaped crystals suitable for X-ray analysis were obtained directly, washed with water and dried in air (Yield: 50%, based on NH<ce:inf loc="post">2</ce:inf>-H<ce:inf loc="post">2</ce:inf>ip). <ce:italic>Anal</ce:italic>. Calc. for C<ce:inf loc="post">36</ce:inf>H<ce:inf loc="post">32</ce:inf>Co<ce:inf loc="post">4</ce:inf>N<ce:inf loc="post">14</ce:inf>O<ce:inf loc="post">17</ce:inf>: C, 37.01; H, 2.76; N, 16.78. Found: C, 37.04; H, 2.65; N, 16.72%. IR (KBr pellet, cm<ce:sup loc="post">−1</ce:sup>): 3409 (br), 3319 (w), 3167 (w), 1625 (s), 1588 (s), 1559 (s), 1481 (s), 1449 (s), 1386 (s), 1322 (w), 1011 (m), 985 (m), 952 (w), 797 (w), 778 (w), 724 (w), 666 (w).</ce:para> | synthesis condition
85 | https://doi.org/10.1016/j.poly.2015.07.042 | 18 | <ce:section-title id="st045">Preparation of {[Co<ce:inf loc="post">2</ce:inf>(datrz)<ce:inf loc="post">2</ce:inf>(CH<ce:inf loc="post">3</ce:inf>-ip)]·2.5H<ce:inf loc="post">2</ce:inf>O}<ce:inf loc="post">n</ce:inf> (<ce:bold>3</ce:bold>)</ce:section-title><ce:para id="p0025" view="all">A mixture of Hdatrz (19.8<ce:hsp sp="0.25"></ce:hsp>mg, 0.2<ce:hsp sp="0.25"></ce:hsp>mmol), CH<ce:inf loc="post">3</ce:inf>-H<ce:inf loc="post">2</ce:inf>ip (18.0<ce:hsp sp="0.25"></ce:hsp>mg, 0.1<ce:hsp sp="0.25"></ce:hsp>mmol) and Co(NO<ce:inf loc="post">3</ce:inf>)<ce:inf loc="post">2</ce:inf>·6H<ce:inf loc="post">2</ce:inf>O (23.2<ce:hsp sp="0.25"></ce:hsp>mg, 0.08<ce:hsp sp="0.25"></ce:hsp>mmol) was dissolved in mixed H<ce:inf loc="post">2</ce:inf>O–C<ce:inf loc="post">2</ce:inf>H<ce:inf loc="post">5</ce:inf>OH (v:v<ce:hsp sp="0.25"></ce:hsp>=<ce:hsp sp="0.25"></ce:hsp>3:7, 10.0<ce:hsp sp="0.25"></ce:hsp>mL) solution, and the initial pH of the reactant mixture was adjusted to <ce:italic>ca</ce:italic>. 7 by slow addition of triethylamine with constant stirring. The resulting mixture was then transferred into a Teflon-lined stainless steel vessel (23.0<ce:hsp sp="0.25"></ce:hsp>mL) and heated at 150<ce:hsp sp="0.25"></ce:hsp>°C for 72<ce:hsp sp="0.25"></ce:hsp>h under autogenous pressure. After the mixture was cooled to room temperature at a rate of 5.2<ce:hsp sp="0.25"></ce:hsp>°C<ce:hsp sp="0.25"></ce:hsp>h<ce:sup loc="post">−1</ce:sup>, blue block-shaped crystals suitable for X-ray analysis were obtained directly, washed with water and dried in air (Yield: 40%, based on Co<ce:sup loc="post">II</ce:sup> salt). <ce:italic>Anal</ce:italic>. Calc. for C<ce:inf loc="post">13</ce:inf>H<ce:inf loc="post">19</ce:inf>Co<ce:inf loc="post">2</ce:inf>N<ce:inf loc="post">10</ce:inf>O<ce:inf loc="post">6.5</ce:inf>: C, 29.06; H, 3.56; N, 26.07. Found: C, 29.04; H, 3.53; N, 26.10%. IR (KBr pellet, cm<ce:sup loc="post">−1</ce:sup>): 3446 (br), 3349 (w), 3244 (w), 1622 (s), 1582 (s), 1517 (s), 1380 (s), 1144 (w), 1107 (w), 1044 (w), 803 (w), 776 (m), 735 (m).</ce:para> | synthesis condition
86 | https://doi.org/10.1016/j.poly.2015.07.042 | 22 | <ce:section-title id="st070">Crystal structure of {[Co<ce:inf loc="post">2</ce:inf>(Hdatrz)(NH<ce:inf loc="post">2</ce:inf>-ip)<ce:inf loc="post">2</ce:inf>]·0.5H<ce:inf loc="post">2</ce:inf>O}<ce:inf loc="post">n</ce:inf> (<ce:bold>1</ce:bold>)</ce:section-title><ce:para id="p0045" view="all">Complex <ce:bold>1</ce:bold> presents a wave-like two-dimensional (2D) layer with dimeric {Co<ce:inf loc="post">2</ce:inf>(μ-N1,N2-Hdatrz)}<ce:sup loc="post">4+</ce:sup> subunits extended by three-branched NH<ce:inf loc="post">2</ce:inf>-ip<ce:sup loc="post">2−</ce:sup> ligands. The asymmetric unit of <ce:bold>1</ce:bold> contains two Co<ce:sup loc="post">II</ce:sup> octahedra, one neutral Hdatrz molecule, two doubly deprotonated NH<ce:inf loc="post">2</ce:inf>-ip<ce:sup loc="post">2−</ce:sup> anions in the same binding mode and half a free water molecule. As shown in <ce:float-anchor refid="f0005"></ce:float-anchor>a, both unique Co<ce:sup loc="post">II</ce:sup> ions are in the distorted N<ce:inf loc="post">2</ce:inf>O<ce:inf loc="post">4</ce:inf> donor sets defined by one triazolyl group of Hdatrz ligand, one amino group from a NH<ce:inf loc="post">2</ce:inf>-ip<ce:sup loc="post">2−</ce:sup> anion, one bidentate chelating and two bidentate bridging carboxylate groups from three separate NH<ce:inf loc="post">2</ce:inf>-ip<ce:sup loc="post">2−</ce:sup> anions. The Co–O and Co–N separations are between 2.0404(19) and 2.2704(17)<ce:hsp sp="0.25"></ce:hsp>Å (), which are comparable with those cobalt(II)-based complexes with triazolyl and carboxylate ligands .</ce:para> | else
87 | https://doi.org/10.1016/j.poly.2015.07.042 | 29 | <ce:section-title id="st090">PXRD and thermal stability of <ce:bold>1</ce:bold>–<ce:bold>4</ce:bold> </ce:section-title><ce:para id="p0080" view="all">Experimental and computer-simulated PXRD patterns of the four bulk products were in good agreement with each other (), indicating their phase purity and the structural consistency as the synthesized samples. TG experiments of <ce:bold>1</ce:bold>–<ce:bold>4</ce:bold> were carried out in order to explore their thermal stability (). As a result, complex <ce:bold>1</ce:bold> displayed a slight weight-loss process between 60 and 145<ce:hsp sp="0.25"></ce:hsp>°C for the release of the lattice water molecule, and was followed by a rapid weight-loss stage between 376 and 550<ce:hsp sp="0.25"></ce:hsp>°C for the decomposition of the layered structure. The remaining residue of <ce:bold>1</ce:bold> was calculated to be CoO above 550<ce:hsp sp="0.25"></ce:hsp>°C (expt. 25.5%, calc. 25.7%). Complex <ce:bold>2</ce:bold> exhibited one continuous weight-loss process above 100<ce:hsp sp="0.25"></ce:hsp>°C, corresponding to the continuous removal of methanol and the combustion of the mixed ligands. The final product of <ce:bold>2</ce:bold> above 445<ce:hsp sp="0.25"></ce:hsp>°C was calculated to be CoO (expt. 21.6%, calc. 20.4%). Complex <ce:bold>3</ce:bold> showed a two-step weight-loss stage between 60 and 180<ce:hsp sp="0.25"></ce:hsp>°C for the slow release of disordered lattice molecules (expt. 8.3%, calc. 8.4%). Once the temperature was higher than 427<ce:hsp sp="0.25"></ce:hsp>°C, the polymeric backbone collapse of <ce:bold>3</ce:bold> occurred, which was completely finished at the highest temperature measured. Complex <ce:bold>4</ce:bold> was thermally stable up to 241<ce:hsp sp="0.25"></ce:hsp>°C, and was accompanied by a continuous weight-loss process between 241<ce:hsp sp="0.25"></ce:hsp>°C and 315<ce:hsp sp="0.25"></ce:hsp>°C for the remove of lattice water molecule (expt. 6.1%, calc. 4.7%). The second obvious weight-loss stage between 370 and 533<ce:hsp sp="0.25"></ce:hsp>°C was resulting from the decomposition of the mixed ligands, leaving Co<ce:inf loc="post">2</ce:inf>O<ce:inf loc="post">3</ce:inf> as final product of <ce:bold>4</ce:bold> (expt. 22.2%, calc. 21.6%).</ce:para>
88 | https://doi.org/10.1016/j.poly.2015.07.042 | 30 | <ce:section-title id="st095">Magnetic properties</ce:section-title><ce:para id="p0085" view="all">Variable temperature (2–300<ce:hsp sp="0.25"></ce:hsp>K) magnetic susceptibilities of the crystalline samples of <ce:bold>1</ce:bold>–<ce:bold>3</ce:bold> were measured under an applied direct current (dc) magnetic field of 1<ce:hsp sp="0.25"></ce:hsp>kOe. As presented in <ce:float-anchor refid="f0025"></ce:float-anchor>a, the <ce:italic>χ</ce:italic> <ce:inf loc="post">M</ce:inf> <ce:italic>T</ce:italic> value for each binuclear subunit of <ce:bold>1</ce:bold> is 6.20<ce:hsp sp="0.25"></ce:hsp>cm<ce:sup loc="post">3</ce:sup> <ce:hsp sp="0.25"></ce:hsp>K<ce:hsp sp="0.25"></ce:hsp>mol<ce:sup loc="post">−1</ce:sup> at 300<ce:hsp sp="0.25"></ce:hsp>K, which is much higher than the spin-only value (3.75<ce:hsp sp="0.25"></ce:hsp>cm<ce:sup loc="post">3</ce:sup> <ce:hsp sp="0.25"></ce:hsp>K<ce:hsp sp="0.25"></ce:hsp>mol<ce:sup loc="post">−1</ce:sup>) expected for two high-spin Co<ce:sup loc="post">II</ce:sup> octahedra (<ce:italic>S<ce:hsp sp="0.25"></ce:hsp> </ce:italic>=<ce:hsp sp="0.25"></ce:hsp>3/2, <ce:italic>g<ce:hsp sp="0.25"></ce:hsp> </ce:italic>=<ce:hsp sp="0.25"></ce:hsp>2) due to the significant orbital contribution. The <ce:italic>χ</ce:italic> <ce:inf loc="post">M</ce:inf> <ce:italic>T</ce:italic> product decreases continuously with the lowering temperature and reaches a value of 1.47<ce:hsp sp="0.25"></ce:hsp>cm<ce:sup loc="post">3</ce:sup> <ce:hsp sp="0.25"></ce:hsp>K<ce:hsp sp="0.25"></ce:hsp>mol<ce:sup loc="post">−1</ce:sup> at 2.0<ce:hsp sp="0.25"></ce:hsp>K. Furthermore, the plot of <ce:italic>χ</ce:italic> <ce:inf loc="post">M</ce:inf> <ce:sup loc="post">−1</ce:sup> versus <ce:italic>T</ce:italic> above 26.0<ce:hsp sp="0.25"></ce:hsp>K obeys the Curie-Weiss law with <ce:italic>C<ce:hsp sp="0.25"></ce:hsp> </ce:italic>=<ce:hsp sp="0.25"></ce:hsp>6.33<ce:hsp sp="0.25"></ce:hsp>cm<ce:sup loc="post">3</ce:sup> <ce:hsp sp="0.25"></ce:hsp>K<ce:hsp sp="0.25"></ce:hsp>mol<ce:sup loc="post">−1</ce:sup> and <ce:italic>θ<ce:hsp sp="0.25"></ce:hsp> </ce:italic>=<ce:hsp sp="0.25"></ce:hsp>−6.73<ce:hsp sp="0.25"></ce:hsp>K (). Because the spin–orbit coupling can contribute the negative value of <ce:italic>θ</ce:italic>, the small <ce:italic>θ</ce:italic> of <ce:bold>1</ce:bold> may imply weak magnetic interaction between Co<ce:sup loc="post">II</ce:sup> ions. From the viewpoints of the magnetostructural relationship, the magnetic couplings of <ce:bold>1</ce:bold> substantially occurred within the binuclear subunit due to the short intermetallic distance (3.6810(3)<ce:hsp sp="0.25"></ce:hsp>Å) by one μ-N1,N2-Hdatrz<ce:sup loc="post">−</ce:sup> and two bidentate bridging carboxylate bridges. Thus, the experimental susceptibility of <ce:bold>1</ce:bold> was analyzed with an exchange-coupled high-spin cobalt(II) dimer consisting of the spin–orbit coupling (<ce:italic>λ</ce:italic>), low-symmetry (noncubic) crystal-field term (zero field splitting parameter <ce:italic>D</ce:italic>), magnetic exchange between Co<ce:sup loc="post">II</ce:sup> ions (<ce:italic>J</ce:italic>) and Zeeman interaction using a MagSaki software in the whole temperature range, leading to <ce:italic>D<ce:hsp sp="0.25"></ce:hsp> </ce:italic>=<ce:hsp sp="0.25"></ce:hsp>132<ce:hsp sp="0.25"></ce:hsp>cm<ce:sup loc="post">−1</ce:sup>, <ce:italic>λ<ce:hsp sp="0.25"></ce:hsp> </ce:italic>=<ce:hsp sp="0.25"></ce:hsp>−82<ce:hsp sp="0.25"></ce:hsp>cm<ce:sup loc="post">−1</ce:sup>, <ce:italic>J<ce:hsp sp="0.25"></ce:hsp> </ce:italic>=<ce:hsp sp="0.25"></ce:hsp>−1.13<ce:hsp sp="0.25"></ce:hsp>cm<ce:sup loc="post">−1</ce:sup>, Δ (axial-splitting parameter)<ce:hsp sp="0.25"></ce:hsp>=<ce:hsp sp="0.25"></ce:hsp>543, <ce:italic>κ</ce:italic> (orbital reduction factor)<ce:hsp sp="0.25"></ce:hsp>=<ce:hsp sp="0.25"></ce:hsp>0.92, <ce:italic>g<ce:inf loc="post">z</ce:inf> </ce:italic> <ce:hsp sp="0.25"></ce:hsp>=<ce:hsp sp="0.25"></ce:hsp>2.3, <ce:italic>g<ce:inf loc="post">x</ce:inf> </ce:italic> <ce:hsp sp="0.25"></ce:hsp>=<ce:hsp sp="0.25"></ce:hsp>5.0. The parameters of <ce:italic>D</ce:italic>, <ce:italic>λ</ce:italic>, Δ, <ce:italic>κ</ce:italic>, <ce:italic>g<ce:inf loc="post">z</ce:inf> </ce:italic> and <ce:italic>g<ce:inf loc="post">x</ce:inf> </ce:italic> are comparable with the reported binuclear Co<ce:sup loc="post">II</ce:sup> complexes with the triple bridges . The small and negative value of <ce:italic>J</ce:italic> confirms the weak antiferromagnetic coupling in <ce:bold>1</ce:bold> mediated by one μ-N1,N2-Hdatrz and two bidentate bridging carboxylate bridges. Additionally, a peak at 2.5<ce:hsp sp="0.25"></ce:hsp>K is observed in the <ce:italic>χ</ce:italic> <ce:inf loc="post">M</ce:inf> versus <ce:italic>T</ce:italic> curve under 1<ce:hsp sp="0.25"></ce:hsp>kOe, indicating an antiferromagnetic ordering of <ce:bold>1</ce:bold> at low field (a inset). Once the external magnetic field is higher than 10<ce:hsp sp="0.25"></ce:hsp>kOe, the peak in the <ce:italic>χ</ce:italic> <ce:inf loc="post">M</ce:inf> versus <ce:italic>T</ce:italic> curve disappears (), suggesting a metamagnetic transition of <ce:bold>1</ce:bold> at high fields.</ce:para>
89 | https://doi.org/10.1016/j.poly.2015.07.042 | 31 | <ce:para id="p0090" view="all">The magnetization of <ce:bold>1</ce:bold> measured at 2.0<ce:hsp sp="0.25"></ce:hsp>K gives a sigmoid-shaped increase with the increased external magnetic field (b). The magnetization at the highest field (5.23<ce:hsp sp="0.25"></ce:hsp> <ce:italic>Nβ</ce:italic>) is the same as that for two octahedral Co<ce:sup loc="post">II</ce:sup> ions with <ce:italic>S<ce:hsp sp="0.25"></ce:hsp> </ce:italic>=<ce:hsp sp="0.25"></ce:hsp>1/2 and <ce:italic>g<ce:hsp sp="0.25"></ce:hsp> </ce:italic>=<ce:hsp sp="0.25"></ce:hsp>4.1–5.0, indicating a weak ferromagnetic state of <ce:bold>1</ce:bold> at high field. This behavior indicates a metamagnetic transition of <ce:bold>1</ce:bold> with critical field of <ce:italic>ca</ce:italic> 13<ce:hsp sp="0.25"></ce:hsp>kOe determined by the d<ce:italic>M</ce:italic>/d<ce:italic>H</ce:italic> curve (b inset). The metamagnetism of <ce:bold>1</ce:bold> can be rationalized to be a result of the competition between magnetic coupling within the binuclear subunit and the external field. At the low fields, the anti-parallel alignment of the magnetic moments from the binuclear subunits can lead to an antiferromagnetic ordering. Once the field exceeds 13<ce:hsp sp="0.25"></ce:hsp>kOe, weak intra-subunit antiferromagnetic interaction can be overcome by the enhanced field to lead to a weak ferromagnetic state of <ce:bold>1</ce:bold>.</ce:para>
90 | https://doi.org/10.1016/j.poly.2015.07.042 | 32 | <ce:para id="p0095" view="all">The <ce:italic>χ</ce:italic> <ce:inf loc="post">M</ce:inf> <ce:italic>T</ce:italic> value for each spin carrier of <ce:bold>2</ce:bold> is 3.19<ce:hsp sp="0.25"></ce:hsp>cm<ce:sup loc="post">3</ce:sup> <ce:hsp sp="0.25"></ce:hsp>K<ce:hsp sp="0.25"></ce:hsp>mol<ce:sup loc="post">−1</ce:sup> at 300<ce:hsp sp="0.25"></ce:hsp>K (a), which is moderate higher than the spin-only value (1.875<ce:hsp sp="0.25"></ce:hsp>cm<ce:sup loc="post">3</ce:sup> <ce:hsp sp="0.25"></ce:hsp>K<ce:hsp sp="0.25"></ce:hsp>mol<ce:sup loc="post">−1</ce:sup>) for an octahedral Co<ce:sup loc="post">II</ce:sup> ion with <ce:italic>S<ce:hsp sp="0.25"></ce:hsp> </ce:italic>=<ce:hsp sp="0.25"></ce:hsp>3/2 and <ce:italic>g<ce:hsp sp="0.25"></ce:hsp> </ce:italic>=<ce:hsp sp="0.25"></ce:hsp>2.0 resulting from the large orbital contribution. The <ce:italic>χ</ce:italic> <ce:inf loc="post">M</ce:inf> <ce:italic>T</ce:italic> product decreases continuously with the lowering temperature and reaches a minimum of 0.50<ce:hsp sp="0.25"></ce:hsp>cm<ce:sup loc="post">3</ce:sup> <ce:hsp sp="0.25"></ce:hsp>K<ce:hsp sp="0.25"></ce:hsp>mol<ce:sup loc="post">−1</ce:sup> at 2.0<ce:hsp sp="0.25"></ce:hsp>K. The plot of <ce:italic>χ</ce:italic> <ce:inf loc="post">M</ce:inf> <ce:sup loc="post">−1</ce:sup> versus <ce:italic>T</ce:italic> above 75.0<ce:hsp sp="0.25"></ce:hsp>K obeys the Curie–Weiss law with <ce:italic>C<ce:hsp sp="0.25"></ce:hsp> </ce:italic>=<ce:hsp sp="0.25"></ce:hsp>3.47<ce:hsp sp="0.25"></ce:hsp>cm<ce:sup loc="post">3</ce:sup> <ce:hsp sp="0.25"></ce:hsp>K<ce:hsp sp="0.25"></ce:hsp>mol<ce:sup loc="post">−1</ce:sup> and <ce:italic>θ<ce:hsp sp="0.25"></ce:hsp> </ce:italic>=<ce:hsp sp="0.25"></ce:hsp>−26.8<ce:hsp sp="0.25"></ce:hsp>K (), in which the negative Weiss constant indicates that antiferromagnetic coupling occurs between the adjacent Co<ce:sup loc="post">II</ce:sup> ions mediated by the μ-N1,N4-Hdatrz. To obtaining the coupling constant in the helical {Co(μ-N1,N4-Hdatrz)}<ce:sup loc="post">2+</ce:sup>, a Rueff’s 1D Co<ce:sup loc="post">II</ce:sup> chain model with <ce:italic>χ</ce:italic> <ce:inf loc="post">M</ce:inf> <ce:italic>T<ce:hsp sp="0.25"></ce:hsp> </ce:italic>=<ce:hsp sp="0.25"></ce:hsp> <ce:italic>C</ce:italic> <ce:inf loc="post">1</ce:inf>exp(<ce:italic>J<ce:inf loc="post">α</ce:inf> </ce:italic>/<ce:italic>k</ce:italic> <ce:inf loc="post">B</ce:inf> <ce:italic>T</ce:italic>)<ce:hsp sp="0.25"></ce:hsp>+<ce:hsp sp="0.25"></ce:hsp> <ce:italic>C</ce:italic> <ce:inf loc="post">2</ce:inf>exp(<ce:italic>J<ce:inf loc="post">α</ce:inf> </ce:italic>/<ce:italic>k</ce:italic> <ce:inf loc="post">B</ce:inf> <ce:italic>T</ce:italic>) is used to evaluate the magnetic data of <ce:bold>2</ce:bold> , in which <ce:italic>J<ce:inf loc="post">α</ce:inf> </ce:italic> and <ce:italic>J<ce:inf loc="post">β</ce:inf> </ce:italic> are respectively corresponding to the spin–orbit coupling at higher temperature and weak magnetic interactions at very low temperature, and the sum of <ce:italic>C</ce:italic> <ce:inf loc="post">1</ce:inf> and <ce:italic>C</ce:italic> <ce:inf loc="post">2</ce:inf> should be roughly equal to the Curie constant. The best fitted values obtained are as following: <ce:italic>C</ce:italic> <ce:inf loc="post">1</ce:inf> <ce:hsp sp="0.25"></ce:hsp>=<ce:hsp sp="0.25"></ce:hsp>1.36<ce:hsp sp="0.25"></ce:hsp>cm<ce:sup loc="post">3</ce:sup> <ce:hsp sp="0.25"></ce:hsp>K<ce:hsp sp="0.25"></ce:hsp>mol<ce:sup loc="post">−1</ce:sup>, <ce:italic>C</ce:italic> <ce:inf loc="post">2</ce:inf> <ce:hsp sp="0.25"></ce:hsp>=<ce:hsp sp="0.25"></ce:hsp>2.10<ce:hsp sp="0.25"></ce:hsp>cm<ce:sup loc="post">3</ce:sup> <ce:hsp sp="0.25"></ce:hsp>K<ce:hsp sp="0.25"></ce:hsp>mol<ce:sup loc="post">−1</ce:sup>, <ce:italic>J<ce:inf loc="post">α</ce:inf> </ce:italic> <ce:hsp sp="0.25"></ce:hsp>=<ce:hsp sp="0.25"></ce:hsp>–42.7<ce:hsp sp="0.25"></ce:hsp>cm<ce:sup loc="post">−1</ce:sup> and <ce:italic>J<ce:inf loc="post">β</ce:inf> <ce:hsp sp="0.25"></ce:hsp> </ce:italic>=<ce:hsp sp="0.25"></ce:hsp>−3.19<ce:hsp sp="0.25"></ce:hsp>cm<ce:sup loc="post">−1</ce:sup>. The <ce:italic>J<ce:inf loc="post">β</ce:inf> </ce:italic> value suggests that weak antiferromagnetic interaction was transmitted through μ-N1,N4-Hdatrz bridge, which has ever observed in a pillared-layer framework with the containing the similar Co<ce:sup loc="post">II</ce:sup> chain . At 2.0<ce:hsp sp="0.25"></ce:hsp>K, the magnetization of <ce:bold>2</ce:bold> reaches 2.3<ce:hsp sp="0.25"></ce:hsp> <ce:italic>Nβ</ce:italic> at 70<ce:hsp sp="0.25"></ce:hsp>kOe, which is lower than the saturation value of one octahedral Co<ce:sup loc="post">II</ce:sup> ion (2.6–3.0<ce:hsp sp="0.25"></ce:hsp> <ce:italic>Nβ</ce:italic>). The sigmoid shape of the <ce:italic>M</ce:italic>–<ce:italic>H</ce:italic> curve at higher field is characteristic of a spin-flop transition (b).</ce:para>
91 | https://doi.org/10.1016/j.poly.2015.07.042 | 33 | <ce:para id="p0100" view="all">The <ce:italic>χ</ce:italic> <ce:inf loc="post">M</ce:inf> <ce:italic>T</ce:italic> product for each dimeric subunit of <ce:bold>3</ce:bold> at 300.0<ce:hsp sp="0.25"></ce:hsp>K (4.84<ce:hsp sp="0.25"></ce:hsp>cm<ce:sup loc="post">3</ce:sup> <ce:hsp sp="0.25"></ce:hsp>K<ce:hsp sp="0.25"></ce:hsp>mol<ce:sup loc="post">−1</ce:sup>, a) is moderately higher than the spin-only value for two magnetically isolated Co<ce:sup loc="post">II</ce:sup> tetrahedra with <ce:italic>g<ce:hsp sp="0.25"></ce:hsp>=<ce:hsp sp="0.25"></ce:hsp> </ce:italic>2.0. The <ce:italic>χ</ce:italic> <ce:inf loc="post">M</ce:inf> <ce:italic>T</ce:italic> product undergoes a gradual decrease with the decreasing temperature and is down to 0.35<ce:hsp sp="0.25"></ce:hsp>cm<ce:sup loc="post">3</ce:sup> <ce:hsp sp="0.25"></ce:hsp>K<ce:hsp sp="0.25"></ce:hsp>mol<ce:sup loc="post">−1</ce:sup> at 2.0<ce:hsp sp="0.25"></ce:hsp>K. The <ce:italic>χ</ce:italic> <ce:inf loc="post">M</ce:inf> <ce:sup loc="post">−1</ce:sup> versus <ce:italic>T</ce:italic> above 42.0<ce:hsp sp="0.25"></ce:hsp>K obeys the Curie–Weiss law with <ce:italic>C<ce:hsp sp="0.25"></ce:hsp> </ce:italic>=<ce:hsp sp="0.25"></ce:hsp>5.28<ce:hsp sp="0.25"></ce:hsp>cm<ce:sup loc="post">3</ce:sup> <ce:hsp sp="0.25"></ce:hsp>K<ce:hsp sp="0.25"></ce:hsp>mol<ce:sup loc="post">−1</ce:sup> and <ce:italic>θ<ce:hsp sp="0.25"></ce:hsp> </ce:italic>=<ce:hsp sp="0.25"></ce:hsp>−29.0<ce:hsp sp="0.25"></ce:hsp>K (). Apparently, the negative <ce:italic>θ</ce:italic> value for <ce:bold>3</ce:bold> represents the moderate antiferromagnetic couplings between the adjacent Co<ce:sup loc="post">II</ce:sup> ions within the corner-sharing triangular magnetic layer. The absence of a maximum value in the <ce:italic>χ</ce:italic> <ce:inf loc="post">M</ce:inf> versus <ce:italic>T</ce:italic> curve excludes the antiferromagnetic ordering in <ce:bold>3</ce:bold> above 2.0<ce:hsp sp="0.25"></ce:hsp>K (a inset), which is obviously due to the triangular alignment of spin carriers within the antiferromagnetic coupled magnetic lattice. Field-dependent magnetization of <ce:bold>3</ce:bold> measured at 2.0<ce:hsp sp="0.25"></ce:hsp>K displays an almost linear increase with the enhanced magnetic field (b). The magnetization of <ce:bold>3</ce:bold> at 70<ce:hsp sp="0.25"></ce:hsp>kOe (1.83<ce:hsp sp="0.25"></ce:hsp> <ce:italic>Nβ</ce:italic>) is much lower than the expected saturation value (5.2–6.0<ce:hsp sp="0.25"></ce:hsp> <ce:italic>Nβ</ce:italic>) for two tetrahedral Co<ce:sup loc="post">II</ce:sup> ions.</ce:para>
92 | https://doi.org/10.1016/j.solidstatesciences.2012.07.011 | 6 | <ce:section-title>Abstract</ce:section-title><ce:simple-para id="abspara0010" view="all">Four isostructural transition metal-based MIL-53 anologues, [M(ntd)(e-urea)] (M = Mn, <ce:bold>1</ce:bold>; Co, <ce:bold>2</ce:bold>; Zn, <ce:bold>3</ce:bold>; Cd, <ce:bold>4</ce:bold>; ntd = 1,4-naphthalenedicarboxylate; e-urea = ethyleneurea), are urothermally synthesized and structurally characterized by single crystal X-ray diffraction, powder X-ray diffraction (PXRD), thermogravimetric analysis (TGA), elemental analysis (EA) and Infrared Spectroscopy (IR). The results of TGA and PXRD for these isostructural compounds show that they exhibit distinct thermal behaviors, where the Zn- and Cd-forms are much easier to lose the ligated e-urea molecules from the frameworks than the Mn- and Co-forms. The CO<ce:inf loc="post">2</ce:inf> sorption properties and photoluminescent properties of compounds <ce:bold>3</ce:bold> and <ce:bold>4</ce:bold> were also investigated.</ce:simple-para> | else
93 | https://doi.org/10.1016/j.solidstatesciences.2012.07.011 | 11 | <ce:para id="p0020" view="all">Herein, we report the urothermal synthesis, structures and properties of four new coordination polymers: [M(ntd)(e-urea)] (M = Mn, <ce:bold>1</ce:bold>; Co, <ce:bold>2</ce:bold>; Zn, <ce:bold>3</ce:bold>; Cd, <ce:bold>4</ce:bold>; ntd = 1,4-Naphthalenedicarboxylate; e-urea = ethyleneurea), by using ethyleneurea hemihydrate as solvent. The most interesting point of this work is the distinct thermal behavior presented by four isostructural compounds <ce:bold>1</ce:bold>–<ce:bold>4</ce:bold>. The Zn- and Cd-forms can breathe out the ligated e-urea molecules at related low temperature; however it is difficult for the Mn- and Co-forms to lose e-urea. The reason for such difference is analyzed and discussed by considering the detailed bonding nature of these compounds.</ce:para> | else
94 | https://doi.org/10.1016/j.solidstatesciences.2012.07.011 | 14 | <ce:para id="p0035" view="all">For <ce:bold>[Mn(ntd)(e-urea)]</ce:bold> (<ce:bold>1</ce:bold>), colorless needle crystals were obtained (0.1462 g; yield: 82%, based on Mn). Element analysis: calcd. C 50.72, H 3.41, N 7.89; found C 51.27, H 3.39, N 7.82. IR (KBr pellet, cm<ce:sup loc="post">−1</ce:sup>): 3276(w), 3060(w), 1594(s), 1476(w), 1384(s), 1073(w), 920(w), 785(w), 648(w).</ce:para> | synthesis condition
95 | https://doi.org/10.1016/j.solidstatesciences.2012.07.011 | 16 | <ce:para id="p0045" view="all">For <ce:bold>[Zn(ntd)(e-urea)]</ce:bold> (<ce:bold>3</ce:bold>), colorless block crystals were obtained (yield: 0.1241 g, 68% based on Zn). Element analysis: calcd. C 49.27, H 3.31, N 7.66; found C 49.31, H 3.49, N 7.85. IR (KBr pellet, cm<ce:sup loc="post"> <ce:bold>−1</ce:bold> </ce:sup>): 3376(w), 3067(w), 1620(s), 1498(m), 1383(s), 1066(w), 1027(w), 786(m), 752(m).</ce:para> | synthesis condition
96 | https://doi.org/10.1016/j.solidstatesciences.2012.07.011 | 17 | <ce:para id="p0050" view="all">For <ce:bold>[Cd(ntd)(e-urea)]</ce:bold>(<ce:bold>4</ce:bold>), colorless crystals were obtained (0.1630 g; yield: 79% based on Cd). Element analysis: Calcd. C 43.66, H 2.93, N 6.79. Found C 43.54, H 3.08, N 6.65. IR (KBr pellet, cm<ce:sup loc="post">−1</ce:sup>): 3397(s), 3106(w), 3072(w), 1610(s), 1517(s), 1453(s), 1384(s), 1302(s), 1238(m), 1187(m), 1048(s), 829(m), 770(m), 657(m), 577(m), 532(m).</ce:para> | synthesis condition
97 | https://doi.org/10.1016/j.solidstatesciences.2012.07.011 | 22 | <ce:para id="p0075" view="all">Thermal gravimetric analysis (TGA) of compounds <ce:bold>1</ce:bold>–<ce:bold>4</ce:bold> were investigated under the flowing nitrogen atmosphere ( <ce:float-anchor refid="fig2"></ce:float-anchor>). Unusually, they exhibit two kinds of thermal behavior. The TG curves of <ce:bold>1</ce:bold> and <ce:bold>2</ce:bold> only show one platform from room temperature to 370 °C, then the ligand decomposition makes the whole framework totally collapse. In comparison, there are two obvious platforms in the TG plots of <ce:bold>3</ce:bold> and <ce:bold>4</ce:bold>. For <ce:bold>3</ce:bold>, The first weight loss of 24% from 280 to ca. 330 °C corresponds to the full liberation of e-urea molecules (calcd: 23.6%), and the remaining framework [Zn(ntd)]<ce:inf loc="post">n</ce:inf> shows no weight loss up to ca. 400 °C. The compared powder X-ray diffraction patterns further confirm that the framework [Zn(ntd)]<ce:inf loc="post">n</ce:inf> does not change at 300 °C, but it shifts to an unknown phase after full removal of the e-urea ligands at 350 °C ( <ce:float-anchor refid="fig3"></ce:float-anchor>). The total solvent-accessible volume of <ce:bold>3</ce:bold> is estimated to be 34.9% using the PLATON program . The TGA curve of <ce:bold>4</ce:bold> is similar to that of <ce:bold>3</ce:bold>, but <ce:bold>4</ce:bold> has higher thermal stability than <ce:bold>3</ce:bold>. As demonstrated by the powder X-ray diffraction patterns, the framework of <ce:bold>4</ce:bold> does not change at 350 °C.</ce:para>
98 | https://doi.org/10.1016/j.solidstatesciences.2012.07.011 | 25 | <ce:para id="p0090" view="all">The CO<ce:inf loc="post">2</ce:inf> gas adsorption measurements of <ce:bold>3</ce:bold> and <ce:bold>4</ce:bold> at 273 K performed on a Micromeritics ASAP 2020 surface area and pore size analyzer were investigated, which further confirm the porosity in <ce:bold>3</ce:bold> and <ce:bold>4</ce:bold>. Both samples of <ce:bold>3</ce:bold> and <ce:bold>4</ce:bold> were activated under vacuum at 300 °C for 2 days, respectively. A significant increase in the amount of CO<ce:inf loc="post">2</ce:inf> gas adsorbed by each sample was observed as with an increase in the CO<ce:inf loc="post">2</ce:inf> pressure ( <ce:float-anchor refid="fig4"></ce:float-anchor>), indicating the diffusion of CO<ce:inf loc="post">2</ce:inf> molecules into the channels. The CO<ce:inf loc="post">2</ce:inf> uptake at 1 atm for <ce:bold>3</ce:bold> and <ce:bold>4</ce:bold> were 6.7 cm<ce:sup loc="post">3</ce:sup>/g and 13.6 cm<ce:sup loc="post">3</ce:sup>/g, respectively. The higher CO<ce:inf loc="post">2</ce:inf> uptake capacity of <ce:bold>4</ce:bold> than that of <ce:bold>3</ce:bold> may be due to the higher framework stability of <ce:bold>4</ce:bold>.</ce:para>
99 | https://doi.org/10.1016/j.solidstatesciences.2012.07.011 | 26 | <ce:para id="p0095" view="all">The solid state photoluminescent properties of <ce:bold>3</ce:bold> and <ce:bold>4</ce:bold> have been investigated at room temperature. Both compounds exhibit similar intense fluorescent emission bands with peak maximum at <ce:italic>λ</ce:italic> = 400 nm for <ce:bold>3</ce:bold> and <ce:italic>λ</ce:italic> = 425 nm for <ce:bold>4</ce:bold> upon excitation at <ce:italic>λ</ce:italic> = 350 nm (). Considering the natural photoluminescent property of the free ntd ligand , the emission spectra of both compounds may be attributed to an intraligand emission state.</ce:para>
100 | https://doi.org/10.1016/j.inoche.2015.01.010 | 19 | <ce:para id="p0065" view="all">The thermal stabilities of compounds <ce:bold>1</ce:bold> and <ce:bold>2</ce:bold> are investigated through TGA experiments in the temperature range of 35–800<ce:hsp sp="0.25"></ce:hsp>°C as shown in Fig. S7. An initial weight loss of compound <ce:bold>1</ce:bold> below 150<ce:hsp sp="0.25"></ce:hsp>°C can be attributed to the removal of N, N-dimethylformamide on the surface of the compounds. Upon further heating the organic ligand and the ammonium ions start to decompose and exhibit a weight loss of 73.30% between 165 and 393<ce:hsp sp="0.25"></ce:hsp>°C (calcd: 75.86%). The final product of 25.86% is attributed to the formation of CuO powder.</ce:para>
101 | https://doi.org/10.1016/j.inoche.2015.01.010 | 20 | <ce:para id="p0070" view="all">For compound <ce:bold>2</ce:bold>, the first step weight loss of 3.75% below 273<ce:hsp sp="0.25"></ce:hsp>°C can be attributed to the removal of water molecules (calcd: 4.70%). The second weight loss that occurred from 273 to 462<ce:hsp sp="0.25"></ce:hsp>°C (68.38%) can be attributed to the decomposition of the 1,2-diaminopropane and the HPyImDC<ce:sup loc="post">2<ce:hsp sp="0.10"></ce:hsp>−</ce:sup> ligand (calcd: 70.24%). The final residuals of 30.85% are attributed to the formation of CuO powder.</ce:para>
102 | https://doi.org/10.1016/j.solidstatesciences.2007.10.031 | 21 | <ce:section-title>Abstract</ce:section-title><ce:simple-para view="all">Three new coordination polymers containing 2-(4-pyridyl)thiazole-4-carboxylate (pytac) with cobalt, vanadium oxide, or cadmium iodide have been synthesized solvothermally, isolated, and characterized by single-crystal X-ray diffraction and powder X-ray diffraction. [Co<ce:inf loc="post">3</ce:inf>(pytac)<ce:inf loc="post">6</ce:inf>](H<ce:inf loc="post">2</ce:inf>O)<ce:inf loc="post">8</ce:inf> (<ce:bold>1</ce:bold>), which crystallizes in the space group <ce:italic>C</ce:italic>2/<ce:italic>c</ce:italic> (<ce:italic>a</ce:italic> <ce:hsp sp="0.2"></ce:hsp>=<ce:hsp sp="0.2"></ce:hsp>24.1418(8)<ce:hsp sp="0.25"></ce:hsp>Å, <ce:italic>b</ce:italic> <ce:hsp sp="0.2"></ce:hsp>=<ce:hsp sp="0.2"></ce:hsp>17.5088(6)<ce:hsp sp="0.25"></ce:hsp>Å, and <ce:italic>c</ce:italic> <ce:hsp sp="0.2"></ce:hsp>=<ce:hsp sp="0.2"></ce:hsp>14.4562(5)<ce:hsp sp="0.25"></ce:hsp>Å, <ce:italic>β</ce:italic> =<ce:hsp sp="0.2"></ce:hsp>96.0390(10)°), has 1D hexameric water channels that constitute a 14.4% of the unit cell volume. Co<ce:inf loc="post">3</ce:inf>(pytac)<ce:inf loc="post">2</ce:inf>(H<ce:inf loc="post">2</ce:inf>O)<ce:inf loc="post">4</ce:inf>V<ce:inf loc="post">4</ce:inf>O<ce:inf loc="post">12</ce:inf> (<ce:bold>2</ce:bold>), which crystallizes in the space group <mml:math altimg="si1.gif" overflow="scroll"> <mml:mrow> <mml:mi>P</mml:mi> <mml:mover accent="true"> <mml:mn>1</mml:mn> <mml:mo>¯</mml:mo> </mml:mover> </mml:mrow> </mml:math> (<ce:italic>a</ce:italic> <ce:hsp sp="0.2"></ce:hsp>=<ce:hsp sp="0.2"></ce:hsp>8.6591(5)<ce:hsp sp="0.25"></ce:hsp>Å, <ce:italic>b</ce:italic> <ce:hsp sp="0.2"></ce:hsp>=<ce:hsp sp="0.2"></ce:hsp>9.0044(5)<ce:hsp sp="0.25"></ce:hsp>Å, and <ce:italic>c</ce:italic> <ce:hsp sp="0.2"></ce:hsp>=<ce:hsp sp="0.2"></ce:hsp>10.6495(6)<ce:hsp sp="0.25"></ce:hsp>Å, <ce:italic>α</ce:italic> <ce:hsp sp="0.2"></ce:hsp>=<ce:hsp sp="0.2"></ce:hsp>67.1160(10)°, <ce:italic>β</ce:italic> <ce:hsp sp="0.2"></ce:hsp>=<ce:hsp sp="0.2"></ce:hsp>82.6880(10)°, and <ce:italic>γ</ce:italic> <ce:hsp sp="0.2"></ce:hsp>=<ce:hsp sp="0.2"></ce:hsp>83.9880(10)°), is an extension of the former in that it contains Co(H<ce:inf loc="post">2</ce:inf>O)<ce:inf loc="post">4</ce:inf>V<ce:inf loc="post">4</ce:inf>O<ce:inf loc="post">12</ce:inf> in addition to the Co-only 2D layers. [CdI(pytac)(H<ce:inf loc="post">2</ce:inf>O)]·H<ce:inf loc="post">2</ce:inf>O (<ce:bold>3</ce:bold>), which also crystallizes in the space group <mml:math altimg="si1.gif" overflow="scroll"> <mml:mrow> <mml:mi>P</mml:mi> <mml:mover accent="true"> <mml:mn>1</mml:mn> <mml:mo>¯</mml:mo> </mml:mover> </mml:mrow> </mml:math> (<ce:italic>a</ce:italic> <ce:hsp sp="0.2"></ce:hsp>=<ce:hsp sp="0.2"></ce:hsp>8.2376(4)<ce:hsp sp="0.25"></ce:hsp>Å, <ce:italic>b</ce:italic> <ce:hsp sp="0.2"></ce:hsp>=<ce:hsp sp="0.2"></ce:hsp>8.4859(4)<ce:hsp sp="0.25"></ce:hsp>Å, and <ce:italic>c</ce:italic> <ce:hsp sp="0.2"></ce:hsp>=<ce:hsp sp="0.2"></ce:hsp>11.1261(5)<ce:hsp sp="0.25"></ce:hsp>Å, α<ce:hsp sp="0.2"></ce:hsp>=<ce:hsp sp="0.2"></ce:hsp>68.2020(10)°, <ce:italic>β</ce:italic> <ce:hsp sp="0.2"></ce:hsp>=<ce:hsp sp="0.2"></ce:hsp>77.5610(10)°, and <ce:italic>γ</ce:italic> <ce:hsp sp="0.2"></ce:hsp>=<ce:hsp sp="0.2"></ce:hsp>69.1230(10)°), exhibits structural characteristics similar to <ce:bold>2</ce:bold>, in that both contain 1D chains where the pytac ligand simultaneously engages in three different coordination modes: chelating, single bond coordination, and μ-2 bridging between two metal centers via carboxylate oxygen atoms.</ce:simple-para>
103 | https://doi.org/10.1016/j.solidstatesciences.2007.10.031 | 27 | <ce:para view="all">Elemental analyses were performed by Desert Analytics (Tucson, AZ). Anal. Calcd. (%) for C<ce:inf loc="post">18</ce:inf>H<ce:inf loc="post">18</ce:inf>Co<ce:inf loc="post">3</ce:inf>N<ce:inf loc="post">4</ce:inf>O<ce:inf loc="post">20</ce:inf>S<ce:inf loc="post">2</ce:inf>V<ce:inf loc="post">4</ce:inf> (<ce:bold>2</ce:bold>): C, 20.49; H, 1.71; N, 5.31. Found for <ce:bold>2</ce:bold>: C, 20.38; H, 1.81; N, 5.23. Anal. Calcd. (%) for C<ce:inf loc="post">9</ce:inf>H<ce:inf loc="post">9</ce:inf>CdIN<ce:inf loc="post">2</ce:inf>O<ce:inf loc="post">4</ce:inf>S (<ce:bold>3</ce:bold>): C, 22.50; H, 1.89; N, 5.83. Found for <ce:bold>3</ce:bold>: C, 22.65; H, 1.98; N, 5.76.</ce:para> | else
104 | https://doi.org/10.1016/j.solidstatesciences.2007.10.031 | 33 | <ce:para view="all"> <ce:italic>[Co<ce:inf loc="post">3</ce:inf>(pytac)<ce:inf loc="post">6</ce:inf>](H<ce:inf loc="post">2</ce:inf>O)<ce:inf loc="post">8</ce:inf> (<ce:bold>1</ce:bold>)</ce:italic>: Single-crystal X-ray structure analysis shows that <ce:bold>1</ce:bold> is a unique 3D structure with 1D channels in the [101] direction that contain eight water molecules, comprising 14.4% (872.0<ce:hsp sp="0.25"></ce:hsp>Å<ce:sup loc="post">3</ce:sup>) of the unit cell volume. There are three crystallographically distinct pytac ligands and two crystallographically distinct Co centers which have octahedral coordination spheres (Co1{N<ce:inf loc="post">3</ce:inf>O<ce:inf loc="post">3</ce:inf>} and Co2{N<ce:inf loc="post">4</ce:inf>O<ce:inf loc="post">2</ce:inf>}) with Co2 on a <ce:italic>C</ce:italic> <ce:inf loc="post">2</ce:inf> axis. The asymmetric unit is shown in <ce:float-anchor refid="fig1"></ce:float-anchor> . Co1 is coordinated to four pytac ligands (two chelating and two non-chelating). Both non-chelating pytac ligands coordinate axial or equatorially to the Co1 center via the pyridyl nitrogen atoms as shown in <ce:float-anchor refid="fig2"></ce:float-anchor> a (Co(1)–N(4)#1 (axial pytac)<ce:hsp sp="0.2"></ce:hsp>=<ce:hsp sp="0.2"></ce:hsp>2.1313(15)<ce:hsp sp="0.25"></ce:hsp>Å and Co(1)–N(6) (equatorial pytac)<ce:hsp sp="0.2"></ce:hsp>=<ce:hsp sp="0.2"></ce:hsp>2.1267(15)<ce:hsp sp="0.25"></ce:hsp>Å). Two of the three remaining Co1 equatorial sites are occupied by two oxygen atoms (O1 and O2) from a chelating pytac ligand (Co(1)–O(1)<ce:hsp sp="0.2"></ce:hsp>=<ce:hsp sp="0.2"></ce:hsp>2.1059(12)<ce:hsp sp="0.25"></ce:hsp>Å and Co(1)–O(2)<ce:hsp sp="0.2"></ce:hsp>=<ce:hsp sp="0.2"></ce:hsp>2.2656(13)<ce:hsp sp="0.25"></ce:hsp>Å). The remaining axial and equatorial sites of the Co1 center are occupied by the fourth pytac ligand which chelates via N3 (axial) and O3 (equatorial) (Co(1)–N(3)<ce:hsp sp="0.2"></ce:hsp>=<ce:hsp sp="0.2"></ce:hsp>2.1863(15)<ce:hsp sp="0.25"></ce:hsp>Å and Co(1)–O(3)<ce:hsp sp="0.2"></ce:hsp>=<ce:hsp sp="0.2"></ce:hsp>2.0303(12)<ce:hsp sp="0.25"></ce:hsp>Å) (a).</ce:para>
105 | https://doi.org/10.1016/j.poly.2005.06.026 | 20 | <ce:section-title>Syntheses of the compounds</ce:section-title><ce:section-title>Preparation of {[Co(bpp)(OH-BDC)]<ce:hsp sp="0.25"></ce:hsp>·<ce:hsp sp="0.25"></ce:hsp>H<ce:inf loc="post">2</ce:inf>O}<ce:inf loc="post">n</ce:inf> (<ce:bold>1</ce:bold>)</ce:section-title><ce:para view="all">A mixture of Co(NO<ce:inf loc="post">3</ce:inf>)<ce:inf loc="post">2</ce:inf> <ce:hsp sp="0.25"></ce:hsp>·<ce:hsp sp="0.25"></ce:hsp>6H<ce:inf loc="post">2</ce:inf>O (0.058<ce:hsp sp="0.25"></ce:hsp>g, 0.20<ce:hsp sp="0.25"></ce:hsp>mmol), 5-hydroxyisophthalic acid (0.032<ce:hsp sp="0.25"></ce:hsp>g, 0.20<ce:hsp sp="0.25"></ce:hsp>mmol), 1,3-bis(4-pyridyl)propane (0.040<ce:hsp sp="0.25"></ce:hsp>g, 0.20<ce:hsp sp="0.25"></ce:hsp>mmol) and NaOH (0.016<ce:hsp sp="0.25"></ce:hsp>g, 0.40<ce:hsp sp="0.25"></ce:hsp>mmol) in distilled water (18<ce:hsp sp="0.25"></ce:hsp>mL) was sealed in a 25<ce:hsp sp="0.25"></ce:hsp>mL stainless reactor with a Teflon liner and heated to 165<ce:hsp sp="0.25"></ce:hsp>°C for 96<ce:hsp sp="0.25"></ce:hsp>h. After cooling to room temperature over 24<ce:hsp sp="0.25"></ce:hsp>h, cube-shaped red crystals of <ce:bold>1</ce:bold> were obtained. Yield: 41%. Elementary <ce:italic>Anal</ce:italic>. Calc. for C<ce:inf loc="post">21</ce:inf>H<ce:inf loc="post">20</ce:inf>CoN<ce:inf loc="post">2</ce:inf>O<ce:inf loc="post">6</ce:inf> (455.32): C, 55.40; H, 4.43; N, 6.15. Found: C, 55.38; H, 4.51; N, 6.11%. IR (KBr, cm<ce:sup loc="post">−1</ce:sup>): 3400 (m), 2927 (w), 1615 (s), 1575 (vs), 1401 (vs), 1373 (s), 1276 (s), 1018 (m), 785 (s), 723 (s), 519 (m).</ce:para> | property, synthesis condition
106 | https://doi.org/10.1016/j.poly.2005.06.026 | 21 | <ce:section-title>Preparation of [Ni(bpp)<ce:inf loc="post">1.5</ce:inf>(H<ce:inf loc="post">2</ce:inf>O)(OH-BDC)]<ce:inf loc="post">n</ce:inf> (<ce:bold>2</ce:bold>)</ce:section-title><ce:para view="all">A mixture of Ni(NO<ce:inf loc="post">3</ce:inf>)<ce:inf loc="post">2</ce:inf> <ce:hsp sp="0.25"></ce:hsp>·<ce:hsp sp="0.25"></ce:hsp>6H<ce:inf loc="post">2</ce:inf>O (0.073<ce:hsp sp="0.25"></ce:hsp>g, 0.25<ce:hsp sp="0.25"></ce:hsp>mmol), 5-hydroxyisophthalic acid (0.045<ce:hsp sp="0.25"></ce:hsp>g, 0.25<ce:hsp sp="0.25"></ce:hsp>mmol), 1,3-bis(4-pyridyl)propane (0.050<ce:hsp sp="0.25"></ce:hsp>g, 0.25<ce:hsp sp="0.25"></ce:hsp>mmol) and NaOH (0.020<ce:hsp sp="0.25"></ce:hsp>g, 0.50<ce:hsp sp="0.25"></ce:hsp>mmol) in distilled water (18<ce:hsp sp="0.25"></ce:hsp>mL) was sealed in a 25<ce:hsp sp="0.25"></ce:hsp>mL stainless reactor with a Teflon liner and heated to 170<ce:hsp sp="0.25"></ce:hsp>°C for 96<ce:hsp sp="0.25"></ce:hsp>h. After cooling to room temperature over 24<ce:hsp sp="0.25"></ce:hsp>h, block green crystals of <ce:bold>2</ce:bold> were obtained. Yield: 64%. Elementary <ce:italic>Anal</ce:italic>. Calc. for C<ce:inf loc="post">27.5</ce:inf>H<ce:inf loc="post">27</ce:inf>NiN<ce:inf loc="post">3</ce:inf>O<ce:inf loc="post">6</ce:inf> (554.23): C, 59.60; H, 4.91; N, 7.58. Found: C, 59.62; H, 5.02; N, 7.49%. IR (KBr, cm<ce:sup loc="post">−1</ce:sup>): 3354 (w), 1616 (s), 1562 (vs), 1452 (s), 1412 (vs), 1357 (vs), 1277 (m), 1068 (m), 800 (s), 727 (s), 523 (m).</ce:para> | property, synthesis condition
107 | https://doi.org/10.1016/j.poly.2005.06.026 | 22 |  | property, synthesis condition
108 | https://doi.org/10.1016/j.poly.2005.06.026 | 25
109 | https://doi.org/10.1016/j.dyepig.2014.04.003 | 12 |  | else
110 | https://doi.org/10.1016/j.dyepig.2014.04.003 | 16 |  | synthesis condition
111 | https://doi.org/10.1016/j.dyepig.2014.04.003 | 17 |  | synthesis condition
112 | https://doi.org/10.1016/j.dyepig.2014.04.003 | 19 |  | synthesis condition
113 | https://doi.org/10.1016/j.dyepig.2014.04.003 | 20 |  | synthesis condition
114 | https://doi.org/10.1016/j.dyepig.2014.04.003 | 21 |  | synthesis condition
115 | https://doi.org/10.1016/j.dyepig.2014.04.003 | 28
116 | https://doi.org/10.1016/j.dyepig.2014.04.003 | 29
117 | https://doi.org/10.1016/S0020-1693(96)05484-9 | 1
118 | https://doi.org/10.1016/j.poly.2015.08.037 | 25 |  | else
119 | https://doi.org/10.1016/j.poly.2015.08.037 | 41 |  | else
120 | https://doi.org/10.1016/S0020-1693(99)00273-X | 4 |  | else
121 | https://doi.org/10.1016/j.molstruc.2012.08.036 | 10 |  | else
122 | https://doi.org/10.1016/j.molstruc.2012.08.036 | 15 |  | synthesis condition
123 | https://doi.org/10.1016/j.molstruc.2012.08.036 | 20
124 | https://doi.org/10.1016/j.molstruc.2012.08.036 | 21
125 | https://doi.org/10.1016/j.micromeso.2010.10.011 | 6
126 | https://doi.org/10.1016/j.micromeso.2010.10.011 | 10 |  | synthesis condition
127 | https://doi.org/10.1016/j.micromeso.2010.10.011 | 11 |  | synthesis condition
128 | https://doi.org/10.1016/j.micromeso.2010.10.011 | 17
129 | https://doi.org/10.1016/j.micromeso.2010.10.011 | 18
130 | https://doi.org/10.1016/j.micromeso.2010.10.011 | 19
131 | https://doi.org/10.1016/j.ica.2016.03.026 | 18
132 | https://doi.org/10.1016/j.ica.2016.03.026 | 24
133 | https://doi.org/10.1016/S0020-1693(02)00902-7 | 26 |  | else
134 | https://doi.org/10.1016/j.jssc.2014.11.015 | 38
135 | https://doi.org/10.1016/j.jssc.2014.11.015 | 39
136 | https://doi.org/10.1016/j.jssc.2014.11.015 | 40
137 | https://doi.org/10.1016/j.jssc.2014.11.015 | 41
138 | https://doi.org/10.1016/j.jssc.2014.11.015 | 42
139 | https://doi.org/10.1016/j.poly.2016.11.043 | 17 |  | synthesis condition
140 | https://doi.org/10.1016/j.poly.2016.11.043 | 18 |  | synthesis condition
141 | https://doi.org/10.1016/j.poly.2016.11.043 | 20 |  | synthesis condition
142 | https://doi.org/10.1016/j.poly.2016.11.043 | 23
143 | https://doi.org/10.1016/j.poly.2016.11.043 | 24
144 | https://doi.org/10.1016/j.poly.2016.11.043 | 29
145 | https://doi.org/10.1016/j.inoche.2016.04.028 | 15
146 | https://doi.org/10.1016/j.inoche.2016.04.028 | 19
147 | https://doi.org/10.1016/j.ica.2012.08.030 | 15 |  | synthesis condition
148 | https://doi.org/10.1016/j.ica.2012.08.030 | 16 |  | synthesis condition
149 | https://doi.org/10.1016/j.jorganchem.2006.07.048 | 20
150 | https://doi.org/10.1016/j.jorganchem.2006.07.048 | 21
151 | https://doi.org/10.1016/j.inoche.2013.10.034 | 11
152 | https://doi.org/10.1016/j.inoche.2013.10.034 | 16
153 | https://doi.org/10.1016/j.inoche.2013.10.034 | 17
154 | https://doi.org/10.1016/j.poly.2016.12.030 | 9
155 | https://doi.org/10.1016/j.poly.2016.12.030 | 13
156 | https://doi.org/10.1016/j.poly.2016.12.030 | 15 |  | synthesis condition
157 | https://doi.org/10.1016/j.poly.2016.12.030 | 17 |  | synthesis condition
158 | https://doi.org/10.1016/j.poly.2016.12.030 | 19
159 | https://doi.org/10.1016/j.poly.2016.12.030 | 20
160 | https://doi.org/10.1016/j.poly.2016.12.030 | 21
161 | https://doi.org/10.1016/j.poly.2016.12.030 | 22 |  | else
162 | https://doi.org/10.1016/j.poly.2016.12.030 | 23 |  | else
163 | https://doi.org/10.1016/j.poly.2016.12.030 | 24 |  | else
164 | https://doi.org/10.1016/j.poly.2016.12.030 | 25 |  | else
165 | https://doi.org/10.1016/j.poly.2016.12.030 | 26 |  | else
166 | https://doi.org/10.1016/j.jssc.2016.05.023 | 20 |  | synthesis condition
167 | https://doi.org/10.1016/j.jssc.2016.05.023 | 25 |  | else
168 | https://doi.org/10.1016/j.jssc.2016.05.023 | 31
169 | https://doi.org/10.1016/j.jssc.2016.05.023 | 32
170 | https://doi.org/10.1016/j.jssc.2016.05.023 | 34
171 | https://doi.org/10.1016/j.molstruc.2014.05.033 | 5 |  | else
172 | https://doi.org/10.1016/j.molstruc.2014.05.033 | 7 |  | else
173 | https://doi.org/10.1016/j.molstruc.2014.05.033 | 9
174 | https://doi.org/10.1016/j.molstruc.2014.05.033 | 10
175 | https://doi.org/10.1016/j.molstruc.2014.05.033 | 11
176 | https://doi.org/10.1016/j.molstruc.2014.05.033 | 12
177 | https://doi.org/10.1016/j.molstruc.2014.05.033 | 13 |  | else
178 | https://doi.org/10.1016/j.ica.2015.04.030 | 14 |  | else
179 | https://doi.org/10.1016/j.ica.2015.04.030 | 25 |  | else
180 | https://doi.org/10.1016/j.ica.2015.04.030 | 34
181 | https://doi.org/10.1016/j.inoche.2011.09.010 | 7
182 | https://doi.org/10.1016/j.inoche.2011.09.010 | 17
183 | https://doi.org/10.1016/j.inoche.2011.09.010 | 23
184 | https://doi.org/10.1016/j.ica.2011.01.052 | 17 |  | else
185 | https://doi.org/10.1016/j.ica.2011.01.052 | 26
186 | https://doi.org/10.1016/j.poly.2006.11.050 | 18 |  | synthesis condition
187 | https://doi.org/10.1016/j.poly.2006.11.050 | 19 |  | synthesis condition
188 | https://doi.org/10.1016/j.poly.2006.11.050 | 20 |  | synthesis condition
189 | https://doi.org/10.1016/j.poly.2006.11.050 | 22 |  | synthesis condition
190 | https://doi.org/10.1016/j.poly.2006.11.050 | 34
191 | https://doi.org/10.1016/j.poly.2006.11.050 | 36
192 | https://doi.org/10.1016/j.molstruc.2017.04.057 | 14 |  | synthesis condition
193 | https://doi.org/10.1016/j.molstruc.2017.04.057 | 15 |  | synthesis condition
194 | https://doi.org/10.1016/j.molstruc.2017.04.057 | 16 |  | synthesis condition
195 | https://doi.org/10.1016/j.molstruc.2017.04.057 | 20
196 | https://doi.org/10.1016/j.molstruc.2017.04.057 | 25
197 | https://doi.org/10.1016/j.molstruc.2017.04.057 | 26
198 | https://doi.org/10.1016/j.molstruc.2017.04.057 | 27
199 | https://doi.org/10.1016/j.ica.2008.07.008 | 14 |  | else
200 | https://doi.org/10.1016/j.ica.2008.07.008 | 18
201 | https://doi.org/10.1016/j.ica.2008.07.008 | 20 |  | property, synthesis condition
202 | https://doi.org/10.1016/j.ica.2008.07.008 | 33 |  | else
203 | https://doi.org/10.1016/j.ica.2008.07.008 | 39
204 | https://doi.org/10.1016/j.poly.2004.04.026 | 12 |  | property, synthesis condition
205 | https://doi.org/10.1016/j.poly.2004.04.026 | 13 |  | property, synthesis condition
206 | https://doi.org/10.1016/j.poly.2004.04.026 | 20
207 | https://doi.org/10.1016/j.ica.2011.08.009 | 13 |  | else
208 | https://doi.org/10.1016/j.ica.2011.08.009 | 16 |  | synthesis condition
209 | https://doi.org/10.1016/j.ica.2011.08.009 | 17 |  | synthesis condition
210 | https://doi.org/10.1016/j.ica.2011.08.009 | 18 |  | synthesis condition
211 | https://doi.org/10.1016/j.ica.2011.08.009 | 19 |  | synthesis condition
212 | https://doi.org/10.1016/j.ica.2011.08.009 | 25
213 | https://doi.org/10.1016/j.molstruc.2015.02.073 | 12 |  | else
214 | https://doi.org/10.1016/j.molstruc.2015.02.073 | 17
215 | https://doi.org/10.1016/j.molstruc.2015.02.073 | 18
216 | https://doi.org/10.1016/j.molstruc.2015.02.073 | 19
217 | https://doi.org/10.1016/j.molstruc.2015.10.046 | 7
218 | https://doi.org/10.1016/j.molstruc.2015.10.046 | 8
219 | https://doi.org/10.1016/j.molstruc.2015.10.046 | 13 |  | synthesis condition
220 | https://doi.org/10.1016/j.molstruc.2015.10.046 | 17
221 | https://doi.org/10.1016/j.molstruc.2015.10.046 | 18
222 | https://doi.org/10.1016/j.molstruc.2015.10.046 | 19

## Sheet2
doi | content | type
https://doi.org/10.1016/j.poly.2016.10.041 | 2.2. Synthesis of JUC-165 A mixture of Zn(NO3)2·6H2O (0.08 mmol, 0.012 g), H3TZI (0.05 mol, 0.012 g), DMF 4 mL, and H2O (4 mL) was stayed at 80 °C for 48 h. Light yellow block crystals were obtained and dried in air (70% yield based on Zn). EA (%) Anal. Calc. for C11H15N5O7Zn2: C, 28.72; H, 3.29; N, 15.22. Found: C, 28.81; H, 3.16; N, 15.28%. Selected IR data (KBr pellet cm−1): 3420 (br), 3079 (s), 2930 (m), 2868 (m), 1663 (s), 1626 (s), 1593 (s), 1558 (s), 1506 (s), 1448 (s), 1437 (s),1387 (vs), 1256 (w), 1194 (s), 1097(s), 930 (m), 895 (m), 777 (s), 758 (m), 725 (s), 667 (s), 583 (m), 548 (m). | synthesis condition
https://doi.org/10.1016/j.poly.2016.10.041 | 2.3. Synthesis of JUC-166 A mixture of CdCl2·2.5H2O (0.14 mmol, 0.032 g), H3TZI (0.05 mmol, 0.012 g) and H2O (8 mL) was adjusted to pH about 4.0 with 0.05 M NaOH solution. It was then sealed in a 25 mL Teflon reactor and heated at 150 °C for 72 h. Finally, the mixture was cooled to room temperature and colorless block-shaped crystals were obtained by filtration. The crystals were washed with distilled water and dried in the air. (yield: 51% based on Cd). EA (%) Anal. Calc. for C27H23N12O24Cd5: C, 22.17; H, 1.59; N, 11.49. Found: C, 22.23; H, 1.41; N, 11.35%. IR (KBr, cm−1): 3449 (w), 3069 (w), 1618 (m), 1560 (m), 1501 (s), 1449 (s), 1381 (s), 1244 (m), 1192 (m), 1107 (m), 935 (s), 785 (m), 733 (s), 480 (w). | synthesis condition
https://doi.org/10.1016/j.poly.2016.10.041 | 2.4. Synthesis of JUC-167 A mixture of Cd(NO3)2·6H2O (0.06 mmol, 0.02 g), H3TZI (0.05 mmol, 0.012 g), and DMF/EtOH/H2O (4:2:1, 7 mL) was adjusted to pH about 4.0 with 2 M HNO3 and 0.5 M NaOH solution. It was then sealed in a 25 mL Teflon reactor and heated at 120 °C for 72 h. Finally, the mixture was cooled to room temperature and colorless needle crystals were obtained by filtration. The crystals were washed with DMF and dried in the air. (yield: 55% based on Cd). EA (%) Anal. Calc. for C11H12N5O5Cd: C, 32.49; H, 2.98; N, 17.22. Found: C, 32.87; H, 2.74; N, 17.73%. IR (KBr, cm−1): 3233 (w), 3100 (w), 1618 (m), 1571 (m), 1506 (s), 1451 (s), 1396 (s), 1368 (s), 1258 (m), 1114 (m), 1058 (m), 1021 (m), 916 (m), 787 (m), 759 (m), 737 (s), 470 (w). | synthesis condition
https://doi.org/10.1016/S0277-5387(03)00372-3 | 2.1.2. [{Ni(H2O)6}{HO3P(CH2)4PO3H}·2H2O] (2) 0.1731 g (0.7283 mmol) NiCl2·6H2O and 0.1041 g (0.4773 mmol) 1,4-butylenediphosphonic acid were dissolved in 10 ml distilled water. A small amount of green precipitate appeared after the pH of the solution was adjusted to 4.31 with 1.000 mol l−1 NaOH. The mixture was stirred homogeneously after 2 ml DMSO was added to the solution. Green cuboid crystals were obtained after the solution was filtered into a 25-ml beaker and left at ambient temperature for 40 days. The green crystals were filtered, dried at ambient temperature and yielded 36% based on 1,4-butylenediphosphonic acid. Anal. Calc. for 2: C 11.47, H 6.26, Ni 14.01%; Found: C 11.64, H 5.45, Ni 13.59%. IR (KBr pellet, cm−1): 3550vs, 2964m, 2376m, 2322w, 1672m, 1462m, 1414m, 1340m, 1304m, 1205s, 1182s, 1109s, 1090s, 1043s, 931s, 766m, 723m, 548s, 490m, 471m. | synthesis condition
https://doi.org/10.1016/S0277-5387(03)00372-3 | 2.1.3. [{Cu(H2O)2}{HO3P(CH2)4PO3H}]n (3) 0.3418 g (2.005 mmol) CuCl2·2H2O and 0.218 g (1.00 mmol) 1,4-butylenediphosphonic acid were dissolved in 10 ml distilled water. A small amount of blue precipitate appeared after the pH of the solution was adjusted to 1.75 with 1.000 mol l−1 NaOH. Blue flake-like crystals were obtained after the solution was filtered into a test tube, layered with 2-ml isopropyl alcohol and left at ambient temperature for 110 days. The blue crystals were filtered, washed in turn with distilled water, ethanol and aether, dried at ambient temperature and yielded 10% based on 1,4-butylenediphosphonic acid. Anal. Calc. for 3: C 15.22, H 4.470, Cu 20.1%; Found: C 15.28, H 3.735, Cu 18.6%. IR (KBr pellet, cm−1): 3321m, 2960m, 2939m, 2902m, 2872m, 2370m, 2283m, 2139w, 1624m, 1448m, 1404m, 1325m, 1300m, 1196vs, 1101s, 1078s, 1011s, 949s, 779m, 731m, 557s, 494m, 444m, 405m. | synthesis condition
https://doi.org/10.1016/S0277-5387(03)00372-3 | The crystals can also be obtained by the following procedure. 0.1016 g (0.7455 mmol) ZnCl2, 0.0522 g (0.0239 mmol) 1,4-butylenediphosphonic acid and a small amount of 1 M HCl were mixed in 20.0 ml distilled water. Five-milliliter DMSO was added to the solution. After the solution was stirred homogeneously, a small amount of white precipitate appeared when the pH of the solution was adjusted to 2.84 with 1.000 mol l−1 NaOH. Colorless block-like crystals appeared after the solution was filtered into a 50-ml flask and kept in the ambient environment for 6 months. Anal. Calc. for 4: C 15.13, H 4.445, Zn 20.59%; Found: C 15.25, H 4.513, Zn 21.68%. IR (KBr pellet, cm−1): 3452s, 3373s, 3255m, 2966w, 2947w, 2914w, 2879w, 2380m, 1792m, 1647w, 1460m, 1410m, 1333m, 1275w, 1201s, 1178m, 1132vs, 1092s, 1053vs, 1009m, 951vs, 775s, 721m, 552s, 465m, 409m. | synthesis condition
https://doi.org/10.1016/j.ica.2008.12.025 | [NiCl2(pip)] (1). To a 16 mL ethanol, NiCl2 · 6H2O (0.24 g, 1 mmol), pip · 6H2O (0.19 g, 1 mmol) and succinic acid (0.12 g, 1 mmol) were added in succession. After being stirred for 4 h, the mixture (pH = 6) was sealed in a 30 mL Teflon-lined autoclave, and then heated in an oven at 170 °C. After 3 days, green needle crystals were obtained, being washed with ethanol and dried in ambient temperature. Yield: ca. 30% based on Ni. IR (cm−1): 3206 s, 2976 w, 2942 w, 1447 w, 1421 m, 1136 s, 1085 w, 1027 m, 1002 w, 855 s, 664 w, 397 w. Anal. Calc. for C4H10N2NiCl2: C, 22.27; H, 4.67; N, 12.98. Found: C, 22.35; H, 4.59; N, 12.90%. | synthesis condition
https://doi.org/10.1016/j.ica.2008.12.025 | [Cu2I2(pip)] (2). To a mixture of CuI (0.24 g, 1.2 mmol) and KI (0.2 g, 1.2 mmol) in 10 mL water, a solution of pip · 6H2O (0.12 g, 0.6 mmol) and H2C2O4 · 2H2O (0.04 g, 0.3 mmol) in 5 mL ethanol was added. The following process is similar to that 1, but before the autoclave being sealed, the mixture was adjusted to pH 9 with dilute KOH. After being washed with water, the orange crystals were obtained with a yield of ca. 25% based on Cu. IR (cm−1): 3230 m, 2942 w, 1445 w, 1413 w, 1243 w, 1095 m, 1046 m, 1002 w, 989 s, 866 s, 369 w. Anal. Calc. for C4H10N2Cu2I2: C, 10.29; H, 2.16; N, 5.99. Found: C, 10.35; H, 2.10; N, 5.91%. | synthesis condition
https://doi.org/10.1016/j.ica.2008.12.025 | Using the pip in place of the 4,4′-bpy, the title 3-D compound 1 with a different topology from the former was synthesized. With the pip, NiCl2 · 6H2O forms a 1-D chained SU. The Ni(II) center with an octahedral geometry is coordinated by four Cl− ions and two N atoms from the different pip. The Ni–N bond length [2.118(2) Å] and the average Ni-Cl bond length [2.475 Å] are similar to those found in reported [NiCl2(4,4′-bpy)] [40]. Through the μ2-Cl bridges, all of the Ni(II) centers are linked into a zigzag chain, which can be described as an infinite extension of edge-shared NiCl4N2 octahedra. The Ni(pip)2+ unit adopts a cis-type arrangement. It is noticeable that compound 1 displays the different porous shapes in different directions. As shown in Fig. 1, in [100] direction, it takes on a trigonal channel with base 6.3 Å and height 6.6 Å. While in [0 0 1] direction, it displays a square hydrophobic channel with the size of 7.9 × 7.9 Å2. | property
https://doi.org/10.1016/j.ica.2008.12.025 | X-ray analysis reveals that the structure of compound 2 features a new 3-D framework constructed from the 1-D Cu2I2 chains bridged by the pip molecules. With the pip, CuI forms a 1-D castellated Cu2I2 chain as shown in Fig. 2a. The Cu(I) ion adopts a distorted tetrahedral geometry [the angles around Cu(I) ion being from 103.52(9) to 117.373(19)°] and is coordinated by three equivalent I- ions and one N atom from the pip. The Cu–I bond lengths, ranging from 2.6569(8) to 2.6876(8) Å, are comparable with those observed in the reported similar compounds [8], [23], [42], [43]. The distances of Cu⋯Cu [2.7294(10)–2.7707(11) Å] are less than twice the van der Waals radius of the Cu (2.8 Å), which implies that there exist the weaker Cu⋯Cu interactions within the inorganic chains. The I− ions with a trigonal pyramidal geometry link the tetrahedral Cu(I) to form a castellated Cu2I2 chain, which is obviously different from the known zigzag chain and the staircase chain. Next, the pip molecules protrude out from the inorganic chains, bridging them into a 3-D framework with the 1-D channels in different directions. In [1 0 0] direction, the channel is rectangular with the size of 2.7 × 9.0 Å2 (see Fig. 2b), while in [0 0 1] direction the channel is a diamondoid structure with the size of 7.5 × 13.9 Å2 (see Fig. 2c). | property
https://doi.org/10.1016/j.ica.2012.08.011 | <ce:para id=\'\\"p0150\\"\' view=\'\\"all\\"\'>With <ce:italic>A</ce:italic>\\n<ce:hsp sp=\'\\"0.25\\"\'></ce:hsp>=<ce:hsp sp=\'\\"0.25\\"\'></ce:hsp>[24<ce:hsp sp=\'\\"0.25\\"\'></ce:hsp>+<ce:hsp sp=\'\\"0.25\\"\'></ce:hsp>((27<ce:italic>x</ce:italic>\\n<ce:hsp sp=\'\\"0.25\\"\'></ce:hsp>\\u2212<ce:hsp sp=\'\\"0.25\\"\'></ce:hsp>3)/2)e<ce:sup loc=\'\\"post\\"\'>\\u2212</ce:sup>\\n<ce:italic>\\n<ce:sup loc=\'\\"post\\"\'>x</ce:sup>\\n</ce:italic>\\n<ce:hsp sp=\'\\"0.25\\"\'></ce:hsp>+<ce:hsp sp=\'\\"0.25\\"\'></ce:hsp>((135<ce:italic>x</ce:italic>\\n<ce:hsp sp=\'\\"0.25\\"\'></ce:hsp>\\u2212<ce:hsp sp=\'\\"0.25\\"\'></ce:hsp>5)/2)e<ce:sup loc=\'\\"post\\"\'>\\u22123</ce:sup>\\n<ce:italic>\\n<ce:sup loc=\'\\"post\\"\'>x</ce:sup>\\n</ce:italic>\\n<ce:hsp sp=\'\\"0.25\\"\'></ce:hsp>+<ce:hsp sp=\'\\"0.25\\"\'></ce:hsp>(189<ce:italic>x</ce:italic>\\n<ce:hsp sp=\'\\"0.25\\"\'></ce:hsp>\\u2212<ce:hsp sp=\'\\"0.25\\"\'></ce:hsp>7/2)e<ce:sup loc=\'\\"post\\"\'>\\u22126</ce:sup>\\n<ce:italic>\\n<ce:sup loc=\'\\"post\\"\'>x</ce:sup>\\n</ce:italic>\\n<ce:hsp sp=\'\\"0.25\\"\'></ce:hsp>+<ce:hsp sp=\'\\"0.25\\"\'></ce:hsp>(405<ce:italic>x</ce:italic>\\n<ce:hsp sp=\'\\"0.25\\"\'></ce:hsp>\\u2212<ce:hsp sp=\'\\"0.25\\"\'></ce:hsp>9/2)e<ce:sup loc=\'\\"post\\"\'>\\u221210</ce:sup>\\n<ce:italic>\\n<ce:sup loc=\'\\"post\\"\'>x</ce:sup>\\n</ce:italic>\\n<ce:hsp sp=\'\\"0.25\\"\'></ce:hsp>+<ce:hsp sp=\'\\"0.25\\"\'></ce:hsp>((1485<ce:italic>x</ce:italic>\\n<ce:hsp sp=\'\\"0.25\\"\'></ce:hsp>\\u2212<ce:hsp sp=\'\\"0.25\\"\'></ce:hsp>11)/2)e<ce:sup loc=\'\\"post\\"\'>\\u221215</ce:sup>\\n<ce:italic>\\n<ce:sup loc=\'\\"post\\"\'>x</ce:sup>\\n</ce:italic>\\n<ce:hsp sp=\'\\"0.25\\"\'></ce:hsp>+<ce:hsp sp=\'\\"0.25\\"\'></ce:hsp>((2457<ce:italic>x</ce:italic>\\n<ce:hsp sp=\'\\"0.25\\"\'></ce:hsp>\\u2212<ce:hsp sp=\'\\"0.25\\"\'></ce:hsp>13)/2)e<ce:sup loc=\'\\"post\\"\'>\\u221221</ce:sup>\\n<ce:italic>\\n<ce:sup loc=\'\\"post\\"\'>x</ce:sup>\\n</ce:italic>], <ce:italic>B</ce:italic>\\n<ce:hsp sp=\'\\"0.25\\"\'></ce:hsp>=<ce:hsp sp=\'\\"0.25\\"\'></ce:hsp>[1<ce:hsp sp=\'\\"0.25\\"\'></ce:hsp>+<ce:hsp sp=\'\\"0.25\\"\'></ce:hsp>3e<ce:italic>\\n<ce:sup loc=\'\\"post\\"\'>\\u2212x</ce:sup>\\n</ce:italic>\\n<ce:hsp sp=\'\\"0.25\\"\'></ce:hsp>+<ce:hsp sp=\'\\"0.25\\"\'></ce:hsp>5e<ce:sup loc=\'\\"post\\"\'>\\u22123</ce:sup>\\n<ce:italic>\\n<ce:sup loc=\'\\"post\\"\'>x</ce:sup>\\n</ce:italic>\\n<ce:hsp sp=\'\\"0.25\\"\'></ce:hsp>+<ce:hsp sp=\'\\"0.25\\"\'></ce:hsp>7e<ce:sup loc=\'\\"post\\"\'>\\u22126</ce:sup>\\n<ce:italic>\\n<ce:sup loc=\'\\"post\\"\'>x</ce:sup>\\n</ce:italic>\\n<ce:hsp sp=\'\\"0.25\\"\'></ce:hsp>+<ce:hsp sp=\'\\"0.25\\"\'></ce:hsp>9e<ce:sup loc=\'\\"post\\"\'>\\u221210</ce:sup>\\n<ce:italic>\\n<ce:sup loc=\'\\"post\\"\'>x</ce:sup>\\n</ce:italic>\\n<ce:hsp sp=\'\\"0.25\\"\'></ce:hsp>+<ce:hsp sp=\'\\"0.25\\"\'></ce:hsp>11e<ce:sup loc=\'\\"post\\"\'>\\u221215</ce:sup>\\n<ce:italic>\\n<ce:sup loc=\'\\"post\\"\'>x</ce:sup>\\n</ce:italic>\\n<ce:hsp sp=\'\\"0.25\\"\'></ce:hsp>+<ce:hsp sp=\'\\"0.25\\"\'></ce:hsp>13e<ce:sup loc=\'\\"post\\"\'>\\u221221</ce:sup>\\n<ce:italic>\\n<ce:sup loc=\'\\"post\\"\'>x</ce:sup>\\n</ce:italic>] and <ce:italic>x</ce:italic>\\n<ce:hsp sp=\'\\"0.25\\"\'></ce:hsp>=<ce:hsp sp=\'\\"0.25\\"\'></ce:hsp>\\n<ce:italic>\\u03bb</ce:italic>/<ce:italic>kT</ce:italic>. The best fit of the magnetic susceptibility data to Eq. (3) in the temperature range 50\\u2013300<ce:hsp sp=\'\\"0.25\\"\'></ce:hsp>K gives <ce:italic>\\u03bb</ce:italic>\\n<ce:hsp sp=\'\\"0.25\\"\'></ce:hsp>=<ce:hsp sp=\'\\"0.25\\"\'></ce:hsp>375<ce:hsp sp=\'\\"0.25\\"\'></ce:hsp>cm<ce:sup loc=\'\\"post\\"\'>\\u22121</ce:sup>, a value which is in the expected range. The magnetic susceptibility data match very well the theoretical curve in the 50\\u2013300<ce:hsp sp=\'\\"0.25\\"\'></ce:hsp>K temperature range (\\n<ce:float-anchor refid=\'\\"f0030\\"\'></ce:float-anchor>). The deviation observed at very low temperatures can be due to a small amount of paramagnetic impurities such as atmospheric dioxygen adsorbed in the sample.</ce:para> | property
https://doi.org/10.1016/S0020-1693(02)01335-X | <ce:para view=\'\\"all\\"\'>Inspection of the 3D network (\\n<ce:float-anchor refid=\'\\"FIG6\\"\'></ce:float-anchor>) reveals a pattern of cobalt and phenylene rings that emulates the sodium chloride lattice, with the cobalt atoms forming a face-centred cubic array (cf. Na) and with the centres of the ligand phenylene rings being positioned at the unit cell centre and at the centre of each of the 12 edges (cf. Cl) (\\n<ce:float-anchor refid=\'\\"FIG7\\"\'></ce:float-anchor>). The shortest transannular Co\\u22efCo distance within this network is 12.98 \\u00c5. The network contains cavities of approximately 6 \\u00c5 in diameter linked by channels with \\u2018window\\u2019 diameters of approximately 4 \\u00c5. These cavities and channels contain the tetrafluoroborate anions and solvent methanol and water molecules, though these are all disordered and randomly displaced throughout the network, no discrete positions being identified. | else
https://doi.org/10.1016/j.inoche.2013.06.030 | <ce:section-title id=\'\\"st0015\\"\'>Highlights</ce:section-title><ce:simple-para id=\'\\"sp0015\\"\' view=\'\\"all\\"\'>\\n<ce:list id=\'\\"l0005\\"\'>\\n<ce:list-item id=\'\\"u0005\\"\'>\\n<ce:label>\\u2022</ce:label>\\n<ce:para id=\'\\"p0070\\"\' view=\'\\"all\\"\'>The novel 3D framework with the trinuclear building unit</ce:para>\\n</ce:list-item>\\n<ce:list-item id=\'\\"u0010\\"\'>\\n<ce:label>\\u2022</ce:label>\\n<ce:para id=\'\\"p0075\\"\' view=\'\\"all\\"\'>The complex was stable before the temperature reached 400<ce:hsp sp=\'\\"0.25\\"\'></ce:hsp>\\u00b0C. | else
https://doi.org/10.1016/j.poly.2015.01.039 | <ce:section-title id=\'\\"st020\\"\'>Synthesis of complexes</ce:section-title><ce:section-title id=\'\\"st025\\"\'>{H[CoL<ce:inf loc=\'\\"post\\"\'>3</ce:inf>]\\u00b74.17MeOH\\u00b713.3H<ce:inf loc=\'\\"post\\"\'>2</ce:inf>O}<ce:italic>\\n<ce:inf loc=\'\\"post\\"\'>n</ce:inf>\\n</ce:italic> (<ce:bold>1</ce:bold>)</ce:section-title><ce:para id=\'\\"p0030\\"\' view=\'\\"all\\"\'>Solid Co(ClO<ce:inf loc=\'\\"post\\"\'>4</ce:inf>)<ce:inf loc=\'\\"post\\"\'>2</ce:inf>\\u00b76H<ce:inf loc=\'\\"post\\"\'>2</ce:inf>O (0.018<ce:hsp sp=\'\\"0.25\\"\'></ce:hsp>g, 0.05<ce:hsp sp=\'\\"0.25\\"\'></ce:hsp>mmol) placed at the bottom of a glass vial was covered with CH<ce:inf loc=\'\\"post\\"\'>2</ce:inf>Cl<ce:inf loc=\'\\"post\\"\'>2</ce:inf> (6<ce:hsp sp=\'\\"0.25\\"\'></ce:hsp>mL), then a mixed solution of HL (0.011<ce:hsp sp=\'\\"0.25\\"\'></ce:hsp>g, 0.05<ce:hsp sp=\'\\"0.25\\"\'></ce:hsp>mmol) and NaOH (0.002<ce:hsp sp=\'\\"0.25\\"\'></ce:hsp>g, 0.05<ce:hsp sp=\'\\"0.25\\"\'></ce:hsp>mmol) in MeOH (6<ce:hsp sp=\'\\"0.25\\"\'></ce:hsp>mL) was layered over. Over a period of approximately two weeks, the solid metal salts gradually dissolved in the solvent mixture with concomitant formation of octahedron violet crystals of the product on the wall of the vial with a yield of 49%. <ce:italic>Anal.</ce:italic> Calc. for C<ce:inf loc=\'\\"post\\"\'>40.17</ce:inf>H<ce:inf loc=\'\\"post\\"\'>71.30</ce:inf>N<ce:inf loc=\'\\"post\\"\'>12</ce:inf>O<ce:inf loc=\'\\"post\\"\'>17.48</ce:inf>Co (<ce:bold>1</ce:bold>): C, 45.71; H, 6.81; N, 15.99. Found: C, 45.80; H, 6.85; N, 15.95%. IR (KBr pellet, cm<ce:sup loc=\'\\"post\\"\'>\\u22121</ce:sup>): 3374 (m), 3136 (s), 1619 (ms), 1562 (m), 1521 (s), 1334 (m), 1309 (s), 1251 (s), 1121 (s), 1071 (s), 965 (ms), 949 (ms), 838 (s), 736 (s), 656 (s), 623 (s). | synthesis condition
https://doi.org/10.1016/j.poly.2015.01.039 | </ce:para><ce:section-title id=\'\\"st030\\"\'>{[Co(HL)<ce:inf loc=\'\\"post\\"\'>3</ce:inf>(H<ce:inf loc=\'\\"post\\"\'>2</ce:inf>O)<ce:inf loc=\'\\"post\\"\'>2</ce:inf>](ClO<ce:inf loc=\'\\"post\\"\'>4</ce:inf>)<ce:inf loc=\'\\"post\\"\'>2</ce:inf>\\u00b72H<ce:inf loc=\'\\"post\\"\'>2</ce:inf>O}<ce:italic>\\n<ce:inf loc=\'\\"post\\"\'>n</ce:inf>\\n</ce:italic> (<ce:bold>2</ce:bold>)</ce:section-title><ce:para id=\'\\"p0035\\"\' view=\'\\"all\\"\'>A mixture of HL (0.021<ce:hsp sp=\'\\"0.25\\"\'></ce:hsp>g, 0.10<ce:hsp sp=\'\\"0.25\\"\'></ce:hsp>mmol), Co(ClO<ce:inf loc=\'\\"post\\"\'>4</ce:inf>)<ce:inf loc=\'\\"post\\"\'>2</ce:inf>\\u00b76H<ce:inf loc=\'\\"post\\"\'>2</ce:inf>O (0.036<ce:hsp sp=\'\\"0.25\\"\'></ce:hsp>g, 0.10<ce:hsp sp=\'\\"0.25\\"\'></ce:hsp>mmol), NaOH (0.004<ce:hsp sp=\'\\"0.25\\"\'></ce:hsp>g, 0.10<ce:hsp sp=\'\\"0.25\\"\'></ce:hsp>mmol), and H<ce:inf loc=\'\\"post\\"\'>2</ce:inf>O (10<ce:hsp sp=\'\\"0.25\\"\'></ce:hsp>mL) was kept in a 15<ce:hsp sp=\'\\"0.25\\"\'></ce:hsp>mL Teflon liner autoclave at 80<ce:hsp sp=\'\\"0.25\\"\'></ce:hsp>\\u00b0C for 3<ce:hsp sp=\'\\"0.25\\"\'></ce:hsp>days. After the mixture was cooled to the room temperature, pink block crystals of complex <ce:bold>2</ce:bold> were collected with a yield of 33%. <ce:italic>Anal.</ce:italic> Calc. for C<ce:inf loc=\'\\"post\\"\'>36</ce:inf>H<ce:inf loc=\'\\"post\\"\'>38</ce:inf>N<ce:inf loc=\'\\"post\\"\'>12</ce:inf>O<ce:inf loc=\'\\"post\\"\'>12</ce:inf>Cl<ce:inf loc=\'\\"post\\"\'>2</ce:inf>Co (<ce:bold>2</ce:bold>): C, 45.01; H, 3.99; N, 17.50. Found: C, 45.08; H, 4.05; N, 17.48%. IR (KBr pellet, cm<ce:sup loc=\'\\"post\\"\'>\\u22121</ce:sup>): 3362 (m), 3132 (ms), 1627 (ms), 1524 (s), 1449 (m), 1358 (m), 1312 (s), 1262 (s), 1162 (m), 1130 (s), 1074 (s), 962 (ms), 946 (ms), 826 (s), 752 (s), 646 (s). <ce:italic>Caution:</ce:italic> Perchlorate metal salts as explosive items should be used carefully under hydrothermal condition. | synthesis condition
https://doi.org/10.1016/j.poly.2015.01.039 | </ce:para><ce:section-title id=\'\\"st035\\"\'>{[Co(HL)<ce:inf loc=\'\\"post\\"\'>2</ce:inf>(H<ce:inf loc=\'\\"post\\"\'>2</ce:inf>O)<ce:inf loc=\'\\"post\\"\'>2</ce:inf>]Cl<ce:inf loc=\'\\"post\\"\'>2</ce:inf>}<ce:italic>\\n<ce:inf loc=\'\\"post\\"\'>n</ce:inf>\\n</ce:italic> (<ce:bold>3</ce:bold>)</ce:section-title><ce:para id=\'\\"p0040\\"\' view=\'\\"all\\"\'>A buffer layer of 5<ce:hsp sp=\'\\"0.25\\"\'></ce:hsp>mL of a methanol/water (1/4, v/v) mixed solvent was carefully layered over 4<ce:hsp sp=\'\\"0.25\\"\'></ce:hsp>mL of an aqueous solution of CoCl<ce:inf loc=\'\\"post\\"\'>2</ce:inf>\\u00b76H<ce:inf loc=\'\\"post\\"\'>2</ce:inf>O (0.018<ce:hsp sp=\'\\"0.25\\"\'></ce:hsp>g, 0.05<ce:hsp sp=\'\\"0.25\\"\'></ce:hsp>mmol), then 4<ce:hsp sp=\'\\"0.25\\"\'></ce:hsp>mL of a methanol solution of HL (0.011<ce:hsp sp=\'\\"0.25\\"\'></ce:hsp>g, 0.05<ce:hsp sp=\'\\"0.25\\"\'></ce:hsp>mmol) and NaOH (0.002<ce:hsp sp=\'\\"0.25\\"\'></ce:hsp>g, 0.05<ce:hsp sp=\'\\"0.25\\"\'></ce:hsp>mmol) was layered over the buffer layer. After four weeks, pink block crystals of <ce:bold>3</ce:bold> were obtained with a yield of 29%. <ce:italic>Anal.</ce:italic> Calc. for C<ce:inf loc=\'\\"post\\"\'>24</ce:inf>H<ce:inf loc=\'\\"post\\"\'>24</ce:inf>Cl<ce:inf loc=\'\\"post\\"\'>2</ce:inf>N<ce:inf loc=\'\\"post\\"\'>8</ce:inf>O<ce:inf loc=\'\\"post\\"\'>2</ce:inf>Co (<ce:bold>3</ce:bold>): C, 48.78; H, 4.09; N, 18.96. Found: C, 48.80; H, 4.05; N, 18.95%. IR (KBr pellet, cm<ce:sup loc=\'\\"post\\"\'>\\u22121</ce:sup>): 3453 (s), 3134 (ms), 1620 (ms), 1522 (s), 1454 (m), 1383 (m), 1310 (s), 1259 (s), 1162 (m), 1133 (s), 1073 (s), 964 (ms), 947 (ms), 835 (s), 746 (s), 645 (s). | synthesis condition
https://doi.org/10.1016/j.micromeso.2011.11.033 | </ce:para><ce:para id=\'\\"p0175\\"\' view=\'\\"all\\"\'>Water, methanol, and benzene sorption isotherms were also measured at room temperature. Virtually no water adsorption can be observed for the MAF-4 and MAF-5, demonstrating they are very rare hydrophobic adsorbents with high porosity. In contrast, MAF-7 have been shown moderate hydrophilicity and interesting water sorption behavior () . The MeOH sorption behaviors of these porous MAFs are very different from those for H<ce:inf loc=\'\\"post\\"\'>2</ce:inf>O. As illustrated in \\n<ce:float-anchor refid=\'\\"f0055\\"\'></ce:float-anchor>, all the three materials can adsorb large amounts of MeOH corresponding to their pore volumes. All the sorption isotherms can be described as being type-IV, with abrupt increases of uptakes started at <ce:italic>P</ce:italic>/<ce:italic>P</ce:italic>\\n<ce:inf loc=\'\\"post\\"\'>0</ce:inf>\\n<ce:hsp sp=\'\\"0.25\\"\'></ce:hsp>=<ce:hsp sp=\'\\"0.25\\"\'></ce:hsp>0.13, 0.12, and 0.015 for MAF-4, MAF-5, and MAF-7, respectively. The type-IV isotherms indicate that the host\\u2013guest interactions are weaker than the guest\\u2013guest ones. In other words, at low relative pressures, the adsorbents form weak interactions with the hydroxyl group and methyl groups of MeOH. Capillary condensation above the onset pressures are ascribed to hydrogen-bonding interactions among the adsorbed MeOH molecules. The lowest onset pressure of MAF-7 should be ascribed to the presence of uncoordinated nitrogen donors on its pore surface.</ce:para> | else
https://doi.org/10.1016/j.poly.2015.07.042 | <ce:section-title id=\'\\"st035\\"\'>Preparation of {[Co<ce:inf loc=\'\\"post\\"\'>2</ce:inf>(Hdatrz)(NH<ce:inf loc=\'\\"post\\"\'>2</ce:inf>-ip)<ce:inf loc=\'\\"post\\"\'>2</ce:inf>]\\u00b70.5H<ce:inf loc=\'\\"post\\"\'>2</ce:inf>O}<ce:inf loc=\'\\"post\\"\'>n</ce:inf> (<ce:bold>1</ce:bold>)</ce:section-title><ce:para id=\'\\"p0015\\"\' view=\'\\"all\\"\'>A mixture containing Co(NO<ce:inf loc=\'\\"post\\"\'>3</ce:inf>)<ce:inf loc=\'\\"post\\"\'>2</ce:inf>\\u00b76H<ce:inf loc=\'\\"post\\"\'>2</ce:inf>O (58.2<ce:hsp sp=\'\\"0.25\\"\'></ce:hsp>mg, 0.2<ce:hsp sp=\'\\"0.25\\"\'></ce:hsp>mmol), Hdatrz (19.8<ce:hsp sp=\'\\"0.25\\"\'></ce:hsp>mg, 0.2<ce:hsp sp=\'\\"0.25\\"\'></ce:hsp>mmol) and NH<ce:inf loc=\'\\"post\\"\'>2</ce:inf>-H<ce:inf loc=\'\\"post\\"\'>2</ce:inf>ip (36.2<ce:hsp sp=\'\\"0.25\\"\'></ce:hsp>mg, 0.2<ce:hsp sp=\'\\"0.25\\"\'></ce:hsp>mmol) was dissolved in mixed H<ce:inf loc=\'\\"post\\"\'>2</ce:inf>O\\u2013CH<ce:inf loc=\'\\"post\\"\'>3</ce:inf>OH (v:v<ce:hsp sp=\'\\"0.25\\"\'></ce:hsp>=<ce:hsp sp=\'\\"0.25\\"\'></ce:hsp>1:1, 10.0<ce:hsp sp=\'\\"0.25\\"\'></ce:hsp>mL) solution, and the initial pH value of the reactant mixture was adjusted to 6 by triethylamine. The resulting mixture was then transferred into a Teflon-lined stainless steel vessel (23.0<ce:hsp sp=\'\\"0.25\\"\'></ce:hsp>mL) and heated at 165<ce:hsp sp=\'\\"0.25\\"\'></ce:hsp>\\u00b0C for 96<ce:hsp sp=\'\\"0.25\\"\'></ce:hsp>h under autogenous pressure. After the mixture was cooled to room temperature at a rate of 2.9<ce:hsp sp=\'\\"0.25\\"\'></ce:hsp>\\u00b0C<ce:hsp sp=\'\\"0.25\\"\'></ce:hsp>h<ce:sup loc=\'\\"post\\"\'>\\u22121</ce:sup>, red block-shaped crystals suitable for X-ray analysis were obtained directly, washed with water and dried in air (Yield: 50%, based on NH<ce:inf loc=\'\\"post\\"\'>2</ce:inf>-H<ce:inf loc=\'\\"post\\"\'>2</ce:inf>ip). <ce:italic>Anal</ce:italic>. Calc. for C<ce:inf loc=\'\\"post\\"\'>36</ce:inf>H<ce:inf loc=\'\\"post\\"\'>32</ce:inf>Co<ce:inf loc=\'\\"post\\"\'>4</ce:inf>N<ce:inf loc=\'\\"post\\"\'>14</ce:inf>O<ce:inf loc=\'\\"post\\"\'>17</ce:inf>: C, 37.01; H, 2.76; N, 16.78. Found: C, 37.04; H, 2.65; N, 16.72%. IR (KBr pellet, cm<ce:sup loc=\'\\"post\\"\'>\\u22121</ce:sup>): 3409 (br), 3319 (w), 3167 (w), 1625 (s), 1588 (s), 1559 (s), 1481 (s), 1449 (s), 1386 (s), 1322 (w), 1011 (m), 985 (m), 952 (w), 797 (w), 778 (w), 724 (w), 666 (w). | synthesis condition
https://doi.org/10.1016/j.poly.2015.07.042 | </ce:para><ce:section-title id=\'\\"st040\\"\'>Preparation of [Co(CH<ce:inf loc=\'\\"post\\"\'>3</ce:inf>OH)(Hdatrz)(CH<ce:inf loc=\'\\"post\\"\'>3</ce:inf>-ip)]<ce:inf loc=\'\\"post\\"\'>n</ce:inf> (<ce:bold>2</ce:bold>)</ce:section-title><ce:para id=\'\\"p0020\\"\' view=\'\\"all\\"\'>A mixture of Hdatrz (19.8<ce:hsp sp=\'\\"0.25\\"\'></ce:hsp>mg, 0.2<ce:hsp sp=\'\\"0.25\\"\'></ce:hsp>mmol), CH<ce:inf loc=\'\\"post\\"\'>3</ce:inf>-H<ce:inf loc=\'\\"post\\"\'>2</ce:inf>ip (36.0<ce:hsp sp=\'\\"0.25\\"\'></ce:hsp>mg, 0.2<ce:hsp sp=\'\\"0.25\\"\'></ce:hsp>mmol) and Co(OAc)<ce:inf loc=\'\\"post\\"\'>2</ce:inf>\\u00b74H<ce:inf loc=\'\\"post\\"\'>2</ce:inf>O (24.9<ce:hsp sp=\'\\"0.25\\"\'></ce:hsp>mg, 0.1<ce:hsp sp=\'\\"0.25\\"\'></ce:hsp>mmol) was dissolved in mixed H<ce:inf loc=\'\\"post\\"\'>2</ce:inf>O\\u2013CH<ce:inf loc=\'\\"post\\"\'>3</ce:inf>OH (v:v<ce:hsp sp=\'\\"0.25\\"\'></ce:hsp>=<ce:hsp sp=\'\\"0.25\\"\'></ce:hsp>1:1, 10.0<ce:hsp sp=\'\\"0.25\\"\'></ce:hsp>mL) solution, and the initial pH value of the reactant mixture was adjusted to <ce:italic>ca</ce:italic>. 6 by slow addition of triethylamine with constant stirring. The resulting mixture was then transferred into a Teflon-lined stainless steel vessel (23.0<ce:hsp sp=\'\\"0.25\\"\'></ce:hsp>mL) and heated at 160<ce:hsp sp=\'\\"0.25\\"\'></ce:hsp>\\u00b0C for 96<ce:hsp sp=\'\\"0.25\\"\'></ce:hsp>h under autogenous pressure. After the mixture was cooled to room temperature at a rate of 1.4<ce:hsp sp=\'\\"0.25\\"\'></ce:hsp>\\u00b0C<ce:hsp sp=\'\\"0.25\\"\'></ce:hsp>h<ce:sup loc=\'\\"post\\"\'>\\u22121</ce:sup>, red block-shaped crystals suitable for X-ray analysis were obtained directly, washed with water and dried in air (Yield: 50%, based on Co<ce:sup loc=\'\\"post\\"\'>II</ce:sup> salt). <ce:italic>Anal</ce:italic>. Calc. for C<ce:inf loc=\'\\"post\\"\'>12</ce:inf>H<ce:inf loc=\'\\"post\\"\'>15</ce:inf>CoN<ce:inf loc=\'\\"post\\"\'>5</ce:inf>O<ce:inf loc=\'\\"post\\"\'>5</ce:inf>: C, 39.14; H, 4.11; N, 19.02. Found: C, 39.14; H, 4.12; N, 19.05%. IR (KBr pellet, cm<ce:sup loc=\'\\"post\\"\'>\\u22121</ce:sup>): 3445 (s), 3333 (w), 3070 (w), 1670 (s), 1633 (s), 1546 (s), 1439 (s), 1370 (s), 1246 (w), 1083 (m), 1032 (m), 817 (w), 783 (m), 751 (w), 723 (m). | synthesis condition
https://doi.org/10.1016/j.poly.2015.07.042 | </ce:para><ce:section-title id=\'\\"st045\\"\'>Preparation of {[Co<ce:inf loc=\'\\"post\\"\'>2</ce:inf>(datrz)<ce:inf loc=\'\\"post\\"\'>2</ce:inf>(CH<ce:inf loc=\'\\"post\\"\'>3</ce:inf>-ip)]\\u00b72.5H<ce:inf loc=\'\\"post\\"\'>2</ce:inf>O}<ce:inf loc=\'\\"post\\"\'>n</ce:inf> (<ce:bold>3</ce:bold>)</ce:section-title><ce:para id=\'\\"p0025\\"\' view=\'\\"all\\"\'>A mixture of Hdatrz (19.8<ce:hsp sp=\'\\"0.25\\"\'></ce:hsp>mg, 0.2<ce:hsp sp=\'\\"0.25\\"\'></ce:hsp>mmol), CH<ce:inf loc=\'\\"post\\"\'>3</ce:inf>-H<ce:inf loc=\'\\"post\\"\'>2</ce:inf>ip (18.0<ce:hsp sp=\'\\"0.25\\"\'></ce:hsp>mg, 0.1<ce:hsp sp=\'\\"0.25\\"\'></ce:hsp>mmol) and Co(NO<ce:inf loc=\'\\"post\\"\'>3</ce:inf>)<ce:inf loc=\'\\"post\\"\'>2</ce:inf>\\u00b76H<ce:inf loc=\'\\"post\\"\'>2</ce:inf>O (23.2<ce:hsp sp=\'\\"0.25\\"\'></ce:hsp>mg, 0.08<ce:hsp sp=\'\\"0.25\\"\'></ce:hsp>mmol) was dissolved in mixed H<ce:inf loc=\'\\"post\\"\'>2</ce:inf>O\\u2013C<ce:inf loc=\'\\"post\\"\'>2</ce:inf>H<ce:inf loc=\'\\"post\\"\'>5</ce:inf>OH (v:v<ce:hsp sp=\'\\"0.25\\"\'></ce:hsp>=<ce:hsp sp=\'\\"0.25\\"\'></ce:hsp>3:7, 10.0<ce:hsp sp=\'\\"0.25\\"\'></ce:hsp>mL) solution, and the initial pH of the reactant mixture was adjusted to <ce:italic>ca</ce:italic>. 7 by slow addition of triethylamine with constant stirring. The resulting mixture was then transferred into a Teflon-lined stainless steel vessel (23.0<ce:hsp sp=\'\\"0.25\\"\'></ce:hsp>mL) and heated at 150<ce:hsp sp=\'\\"0.25\\"\'></ce:hsp>\\u00b0C for 72<ce:hsp sp=\'\\"0.25\\"\'></ce:hsp>h under autogenous pressure. After the mixture was cooled to room temperature at a rate of 5.2<ce:hsp sp=\'\\"0.25\\"\'></ce:hsp>\\u00b0C<ce:hsp sp=\'\\"0.25\\"\'></ce:hsp>h<ce:sup loc=\'\\"post\\"\'>\\u22121</ce:sup>, blue block-shaped crystals suitable for X-ray analysis were obtained directly, washed with water and dried in air (Yield: 40%, based on Co<ce:sup loc=\'\\"post\\"\'>II</ce:sup> salt). <ce:italic>Anal</ce:italic>. Calc. for C<ce:inf loc=\'\\"post\\"\'>13</ce:inf>H<ce:inf loc=\'\\"post\\"\'>19</ce:inf>Co<ce:inf loc=\'\\"post\\"\'>2</ce:inf>N<ce:inf loc=\'\\"post\\"\'>10</ce:inf>O<ce:inf loc=\'\\"post\\"\'>6.5</ce:inf>: C, 29.06; H, 3.56; N, 26.07. Found: C, 29.04; H, 3.53; N, 26.10%. IR (KBr pellet, cm<ce:sup loc=\'\\"post\\"\'>\\u22121</ce:sup>): 3446 (br), 3349 (w), 3244 (w), 1622 (s), 1582 (s), 1517 (s), 1380 (s), 1144 (w), 1107 (w), 1044 (w), 803 (w), 776 (m), 735 (m). | synthesis condition
https://doi.org/10.1016/j.poly.2015.07.042 | </ce:para><ce:section-title id=\'\\"st050\\"\'>Preparation of {[Co(datrz)(NO<ce:inf loc=\'\\"post\\"\'>2</ce:inf>-ip)]\\u00b7H<ce:inf loc=\'\\"post\\"\'>2</ce:inf>O}<ce:inf loc=\'\\"post\\"\'>n</ce:inf> (<ce:bold>4</ce:bold>)</ce:section-title><ce:para id=\'\\"p0030\\"\' view=\'\\"all\\"\'>A mixture of Hdatrz (9.9<ce:hsp sp=\'\\"0.25\\"\'></ce:hsp>mg, 0.1<ce:hsp sp=\'\\"0.25\\"\'></ce:hsp>mmol), NO<ce:inf loc=\'\\"post\\"\'>2</ce:inf>-H<ce:inf loc=\'\\"post\\"\'>2</ce:inf>ip (21.1<ce:hsp sp=\'\\"0.25\\"\'></ce:hsp>mg, 0.1<ce:hsp sp=\'\\"0.25\\"\'></ce:hsp>mmol) and Co(NO<ce:inf loc=\'\\"post\\"\'>3</ce:inf>)<ce:inf loc=\'\\"post\\"\'>2</ce:inf>\\u00b76H<ce:inf loc=\'\\"post\\"\'>2</ce:inf>O (14.5<ce:hsp sp=\'\\"0.25\\"\'></ce:hsp>mg, 0.05<ce:hsp sp=\'\\"0.25\\"\'></ce:hsp>mmol) was dissolved in doubly distilled water (15.0<ce:hsp sp=\'\\"0.25\\"\'></ce:hsp>mL), and the initial pH of the reactant mixture was adjusted to <ce:italic>ca</ce:italic>. 6 by slow addition of triethylamine with constant stirring. The resulting mixture was then transferred into a Teflon-lined stainless steel vessel (23.0<ce:hsp sp=\'\\"0.25\\"\'></ce:hsp>mL) and heated at 140<ce:hsp sp=\'\\"0.25\\"\'></ce:hsp>\\u00b0C for 72<ce:hsp sp=\'\\"0.25\\"\'></ce:hsp>h under autogenous pressure. After the mixture was cooled to room temperature at a rate of 3.2<ce:hsp sp=\'\\"0.25\\"\'></ce:hsp>\\u00b0C<ce:hsp sp=\'\\"0.25\\"\'></ce:hsp>h<ce:sup loc=\'\\"post\\"\'>\\u22121</ce:sup>, pink block-shaped crystals suitable for X-ray analysis were obtained directly, washed with water and dried in air (Yield: 50%, based on Co<ce:sup loc=\'\\"post\\"\'>II</ce:sup> salt). <ce:italic>Anal</ce:italic>. Calc. for C<ce:inf loc=\'\\"post\\"\'>20</ce:inf>H<ce:inf loc=\'\\"post\\"\'>18</ce:inf>Co<ce:inf loc=\'\\"post\\"\'>2</ce:inf>N<ce:inf loc=\'\\"post\\"\'>12</ce:inf>O<ce:inf loc=\'\\"post\\"\'>14</ce:inf>: C, 31.27; H, 2.36; N, 21.88. Found: C, 31.25; H, 2.37; N, 21.86%. IR (KBr pellet, cm<ce:sup loc=\'\\"post\\"\'>\\u22121</ce:sup>): 3422 (br), 3336 (w), 3270 (w), 3083 (w), 1620 (s), 1571 (s), 1533 (s), 1366 (s), 1348 (s), 1200 (w), 1102 (w), 1068 (w), 822 (w), 785 (w), 753 (w), 735 (m), 718 (s), 669 (w), 563 (w), 525 (w), 477 (w), 433 (w). | synthesis condition
https://doi.org/10.1016/j.poly.2015.07.042 | </ce:para><ce:para id=\'\\"p0050\\"\' view=\'\\"all\\"\'>The unique Co1 and Co2 octahedra are hold together by one neutral \\u03bc-N1,N2-Hdatrz ligand, generating a dimeric {Co<ce:inf loc=\'\\"post\\"\'>2</ce:inf>(\\u03bc-N1,N2-Hdatrz)}<ce:sup loc=\'\\"post\\"\'>4+</ce:sup> subunit with the intermetallic separation of 3.6810(3)<ce:hsp sp=\'\\"0.25\\"\'></ce:hsp>\\u00c5. Acting as a three-connected connector, the doubly deprotonated NH<ce:inf loc=\'\\"post\\"\'>2</ce:inf>-ip<ce:sup loc=\'\\"post\\"\'>2\\u2212</ce:sup> coligand present its amino and two deprotonated carboxylate moieties to extend the dimeric subunits into a corrugated 2D layer with the inter-dimeric Co<ce:sup loc=\'\\"post\\"\'>II</ce:sup>\\u22efCo<ce:sup loc=\'\\"post\\"\'>II</ce:sup> separations of <ce:italic>ca</ce:italic>. 11.7, 9.0 and 10.3<ce:hsp sp=\'\\"0.25\\"\'></ce:hsp>\\u00c5 (b), which are much longer than that bridged by \\u03bc-N1,N2-Hdatrz ligand. The isolated 2D sheets of <ce:bold>1</ce:bold> interact with each other <ce:italic>via</ce:italic> N\\u2013H\\u22efO hydrogen-bonding interactions between the triazolyl moiety of Hdatrz ligand and the carboxylate group of the NH<ce:inf loc=\'\\"post\\"\'>2</ce:inf>-ip<ce:sup loc=\'\\"post\\"\'>2\\u2212</ce:sup> anion, leading to a three-dimensional (3D) supramolecular architecture of <ce:bold>1</ce:bold> with the interlayer distance of 8.85069<ce:hsp sp=\'\\"0.25\\"\'></ce:hsp>\\u00c5 ().</ce:para> | else
https://doi.org/10.1016/j.solidstatesciences.2012.07.011 | <ce:para id=\'\\"p0035\\"\' view=\'\\"all\\"\'>For <ce:bold>[Mn(ntd)(e-urea)]</ce:bold> (<ce:bold>1</ce:bold>), colorless needle crystals were obtained (0.1462\\u00a0g; yield: 82%, based on Mn). Element analysis: calcd. C 50.72, H 3.41, N 7.89; found C 51.27, H 3.39, N 7.82. IR (KBr pellet, cm<ce:sup loc=\'\\"post\\"\'>\\u22121</ce:sup>): 3276(w), 3060(w), 1594(s), 1476(w), 1384(s), 1073(w), 920(w), 785(w), 648(w). | synthesis condition
https://doi.org/10.1016/j.solidstatesciences.2012.07.011 | </ce:para><ce:para id=\'\\"p0040\\"\' view=\'\\"all\\"\'>For <ce:bold>[Co(ntd)(e-urea)]</ce:bold> (<ce:bold>2</ce:bold>), pink crystals were obtained (0.1520\\u00a0g; yield: 85% based on Co). Element analysis: Calcd. C 50.16, H 3.37, N 7.80. Found C 50.04, H 3.40, N 7.75. IR (KBr pellet, cm<ce:sup loc=\'\\"post\\"\'>\\u22121</ce:sup>): 3397(s), 3106(w), 3072(w), 1610(s), 1517(s), 1453(s), 1384(s), 1302(s), 1238(m), 1187(m), 1048(s), 829(m), 770(m), 657(m), 577(m), 532(m). | synthesis condition
https://doi.org/10.1016/j.solidstatesciences.2012.07.011 | </ce:para><ce:para id=\'\\"p0045\\"\' view=\'\\"all\\"\'>For <ce:bold>[Zn(ntd)(e-urea)]</ce:bold> (<ce:bold>3</ce:bold>), colorless block crystals were obtained (yield: 0.1241\\u00a0g, 68% based on Zn). Element analysis: calcd. C 49.27, H 3.31, N 7.66; found C 49.31, H 3.49, N 7.85. IR (KBr pellet, cm<ce:sup loc=\'\\"post\\"\'>\\n<ce:bold>\\u22121</ce:bold>\\n</ce:sup>): 3376(w), 3067(w), 1620(s), 1498(m), 1383(s), 1066(w), 1027(w), 786(m), 752(m). | synthesis condition
https://doi.org/10.1016/j.solidstatesciences.2012.07.011 | </ce:para><ce:para id=\'\\"p0050\\"\' view=\'\\"all\\"\'>For <ce:bold>[Cd(ntd)(e-urea)]</ce:bold>(<ce:bold>4</ce:bold>), colorless crystals were obtained (0.1630\\u00a0g; yield: 79% based on Cd). Element analysis: Calcd. C 43.66, H 2.93, N 6.79. Found C 43.54, H 3.08, N 6.65. IR (KBr pellet, cm<ce:sup loc=\'\\"post\\"\'>\\u22121</ce:sup>): 3397(s), 3106(w), 3072(w), 1610(s), 1517(s), 1453(s), 1384(s), 1302(s), 1238(m), 1187(m), 1048(s), 829(m), 770(m), 657(m), 577(m), 532(m). | synthesis condition
https://doi.org/10.1016/j.solidstatesciences.2007.10.031 | </ce:simple-para><ce:para view=\'\\"all\\"\'>Elemental analyses were performed by Desert Analytics (Tucson, AZ). Anal. Calcd. (%) for C<ce:inf loc=\'\\"post\\"\'>18</ce:inf>H<ce:inf loc=\'\\"post\\"\'>18</ce:inf>Co<ce:inf loc=\'\\"post\\"\'>3</ce:inf>N<ce:inf loc=\'\\"post\\"\'>4</ce:inf>O<ce:inf loc=\'\\"post\\"\'>20</ce:inf>S<ce:inf loc=\'\\"post\\"\'>2</ce:inf>V<ce:inf loc=\'\\"post\\"\'>4</ce:inf> (<ce:bold>2</ce:bold>): C, 20.49; H, 1.71; N, 5.31. Found for <ce:bold>2</ce:bold>: C, 20.38; H,\\u00a01.81; N, 5.23. Anal. Calcd. (%) for C<ce:inf loc=\'\\"post\\"\'>9</ce:inf>H<ce:inf loc=\'\\"post\\"\'>9</ce:inf>CdIN<ce:inf loc=\'\\"post\\"\'>2</ce:inf>O<ce:inf loc=\'\\"post\\"\'>4</ce:inf>S (<ce:bold>3</ce:bold>): C, 22.50; H, 1.89; N, 5.83. Found for <ce:bold>3</ce:bold>: C, 22.65; H, 1.98; N, 5.76. | synthesis condition
https://doi.org/10.1016/j.solidstatesciences.2007.10.031 | </ce:para><ce:para view=\'\\"all\\"\'>\\n<ce:italic>[Co<ce:inf loc=\'\\"post\\"\'>3</ce:inf>(pytac)<ce:inf loc=\'\\"post\\"\'>6</ce:inf>](H<ce:inf loc=\'\\"post\\"\'>2</ce:inf>O)<ce:inf loc=\'\\"post\\"\'>8</ce:inf> (<ce:bold>1</ce:bold>)</ce:italic>: Single-crystal X-ray structure analysis shows that <ce:bold>1</ce:bold> is a unique 3D structure with 1D channels in the [101] direction that contain eight water molecules, comprising 14.4% (872.0<ce:hsp sp=\'\\"0.25\\"\'></ce:hsp>\\u00c5<ce:sup loc=\'\\"post\\"\'>3</ce:sup>) of the unit cell volume. There are three crystallographically distinct pytac ligands and two crystallographically distinct Co centers which have octahedral coordination spheres (Co1{N<ce:inf loc=\'\\"post\\"\'>3</ce:inf>O<ce:inf loc=\'\\"post\\"\'>3</ce:inf>} and Co2{N<ce:inf loc=\'\\"post\\"\'>4</ce:inf>O<ce:inf loc=\'\\"post\\"\'>2</ce:inf>}) with Co2 on a <ce:italic>C</ce:italic>\\n<ce:inf loc=\'\\"post\\"\'>2</ce:inf> axis. The asymmetric unit is shown in <ce:float-anchor refid=\'\\"fig1\\"\'></ce:float-anchor>\\n. Co1 is coordinated to four pytac ligands (two chelating and two non-chelating). Both non-chelating pytac ligands coordinate axial or equatorially to the Co1 center via the pyridyl nitrogen\\u00a0atoms as shown in <ce:float-anchor refid=\'\\"fig2\\"\'></ce:float-anchor>\\na (Co(1)\\u2013N(4)#1 (axial pytac)<ce:hsp sp=\'\\"0.2\\"\'></ce:hsp>=<ce:hsp sp=\'\\"0.2\\"\'></ce:hsp>2.1313(15)<ce:hsp sp=\'\\"0.25\\"\'></ce:hsp>\\u00c5 and Co(1)\\u2013N(6) (equatorial pytac)<ce:hsp sp=\'\\"0.2\\"\'></ce:hsp>=<ce:hsp sp=\'\\"0.2\\"\'></ce:hsp>2.1267(15)<ce:hsp sp=\'\\"0.25\\"\'></ce:hsp>\\u00c5). Two of the three remaining Co1 equatorial sites are occupied by two oxygen atoms (O1 and O2) from a chelating pytac ligand (Co(1)\\u2013O(1)<ce:hsp sp=\'\\"0.2\\"\'></ce:hsp>=<ce:hsp sp=\'\\"0.2\\"\'></ce:hsp>2.1059(12)<ce:hsp sp=\'\\"0.25\\"\'></ce:hsp>\\u00c5 and Co(1)\\u2013O(2)<ce:hsp sp=\'\\"0.2\\"\'></ce:hsp>=<ce:hsp sp=\'\\"0.2\\"\'></ce:hsp>2.2656(13)<ce:hsp sp=\'\\"0.25\\"\'></ce:hsp>\\u00c5). The remaining axial and equatorial sites of the Co1 center are occupied by the fourth pytac ligand which chelates via N3 (axial) and O3 (equatorial) (Co(1)\\u2013N(3)<ce:hsp sp=\'\\"0.2\\"\'></ce:hsp>=<ce:hsp sp=\'\\"0.2\\"\'></ce:hsp>2.1863(15)<ce:hsp sp=\'\\"0.25\\"\'></ce:hsp>\\u00c5 and Co(1)\\u2013O(3)<ce:hsp sp=\'\\"0.2\\"\'></ce:hsp>=<ce:hsp sp=\'\\"0.2\\"\'></ce:hsp>2.0303(12)<ce:hsp sp=\'\\"0.25\\"\'></ce:hsp>\\u00c5) (a). | else
https://doi.org/10.1016/j.solidstatesciences.2007.10.031 | </ce:para><ce:para view=\'\\"all\\"\'>The layers of inorganic 1D chains are composed of Co(H<ce:inf loc=\'\\"post\\"\'>2</ce:inf>O)<ce:inf loc=\'\\"post\\"\'>4</ce:inf>V<ce:inf loc=\'\\"post\\"\'>4</ce:inf>O<ce:inf loc=\'\\"post\\"\'>12</ce:inf> units that extend along the [0\\u221211] direction (<ce:float-anchor refid=\'\\"fig8\\"\'></ce:float-anchor>\\n). These units contain the commonly observed V<ce:inf loc=\'\\"post\\"\'>4</ce:inf>O<ce:inf loc=\'\\"post\\"\'>12</ce:inf> groups . (V(1)\\u2013O(3)<ce:hsp sp=\'\\"0.2\\"\'></ce:hsp>=<ce:hsp sp=\'\\"0.2\\"\'></ce:hsp>1.649(2)<ce:hsp sp=\'\\"0.25\\"\'></ce:hsp>\\u00c5, V(1)\\u2013O(4)<ce:hsp sp=\'\\"0.2\\"\'></ce:hsp>=<ce:hsp sp=\'\\"0.2\\"\'></ce:hsp>1.657(2)<ce:hsp sp=\'\\"0.25\\"\'></ce:hsp>\\u00c5, V(1)\\u2013O(6)#4<ce:hsp sp=\'\\"0.2\\"\'></ce:hsp>=<ce:hsp sp=\'\\"0.2\\"\'></ce:hsp>1.791(2)<ce:hsp sp=\'\\"0.25\\"\'></ce:hsp>\\u00c5, V(1)\\u2013O(5)<ce:hsp sp=\'\\"0.2\\"\'></ce:hsp>=<ce:hsp sp=\'\\"0.2\\"\'></ce:hsp>1.798(2)<ce:hsp sp=\'\\"0.25\\"\'></ce:hsp>\\u00c5, V(2)\\u2013O(8)<ce:hsp sp=\'\\"0.2\\"\'></ce:hsp>=<ce:hsp sp=\'\\"0.2\\"\'></ce:hsp>1.622(2)<ce:hsp sp=\'\\"0.25\\"\'></ce:hsp>\\u00c5, V(2)\\u2013O(7)<ce:hsp sp=\'\\"0.2\\"\'></ce:hsp>=<ce:hsp sp=\'\\"0.2\\"\'></ce:hsp>1.659(2)<ce:hsp sp=\'\\"0.25\\"\'></ce:hsp>\\u00c5, V(2)\\u2013O(5)<ce:hsp sp=\'\\"0.2\\"\'></ce:hsp>=<ce:hsp sp=\'\\"0.2\\"\'></ce:hsp>1.803(2)<ce:hsp sp=\'\\"0.25\\"\'></ce:hsp>\\u00c5, and V(2)\\u2013O(6)<ce:hsp sp=\'\\"0.2\\"\'></ce:hsp>=<ce:hsp sp=\'\\"0.2\\"\'></ce:hsp>1.818(2)<ce:hsp sp=\'\\"0.25\\"\'></ce:hsp>\\u00c5.), fused axially (through O4) to Co(H<ce:inf loc=\'\\"post\\"\'>2</ce:inf>O)<ce:inf loc=\'\\"post\\"\'>4</ce:inf> units (Co(2)\\u2013O(4)#3<ce:hsp sp=\'\\"0.2\\"\'></ce:hsp>=<ce:hsp sp=\'\\"0.2\\"\'></ce:hsp>2.103(2)<ce:hsp sp=\'\\"0.25\\"\'></ce:hsp>\\u00c5 and Co(2)\\u2013O(4)<ce:hsp sp=\'\\"0.2\\"\'></ce:hsp>=<ce:hsp sp=\'\\"0.2\\"\'></ce:hsp>2.103(2)<ce:hsp sp=\'\\"0.25\\"\'></ce:hsp>\\u00c5). All equatorial positions on the Co2 center are occupied by coordinated water molecules (Co(2)\\u2013O(10)#3<ce:hsp sp=\'\\"0.2\\"\'></ce:hsp>=<ce:hsp sp=\'\\"0.2\\"\'></ce:hsp>2.086(3)<ce:hsp sp=\'\\"0.25\\"\'></ce:hsp>\\u00c5, Co(2)\\u2013O(10)<ce:hsp sp=\'\\"0.2\\"\'></ce:hsp>=<ce:hsp sp=\'\\"0.2\\"\'></ce:hsp>2.086(3)<ce:hsp sp=\'\\"0.25\\"\'></ce:hsp>\\u00c5, Co(2)\\u2013O(9)<ce:hsp sp=\'\\"0.2\\"\'></ce:hsp>=<ce:hsp sp=\'\\"0.2\\"\'></ce:hsp>2.104(2)<ce:hsp sp=\'\\"0.25\\"\'></ce:hsp>\\u00c5, and Co(2)\\u2013O(9)#3<ce:hsp sp=\'\\"0.2\\"\'></ce:hsp>=<ce:hsp sp=\'\\"0.2\\"\'></ce:hsp>2.105(2)<ce:hsp sp=\'\\"0.25\\"\'></ce:hsp>\\u00c5). These 1D chains are H-bonded (2.048<ce:hsp sp=\'\\"0.25\\"\'></ce:hsp>\\u00c5) to adjacent chains through H9\\u2013O8. In addition, intra-chain H-bonding (2.138<ce:hsp sp=\'\\"0.25\\"\'></ce:hsp>\\u00c5) occurs between H10\\u2013O6 ().</ce:para> | else
https://doi.org/10.1016/j.poly.2005.06.026 | </ce:para><ce:section-title>Crystal structure of compound <ce:bold>1</ce:bold>\\n</ce:section-title><ce:para view=\'\\"all\\"\'>Single-crystal X-ray diffraction analysis reveals that <ce:bold>1</ce:bold> is a fourfold interpenetrated <ce:italic>adamantanoid</ce:italic> structure. As shown in \\n<ce:float-anchor refid=\'\\"fig1\\"\'></ce:float-anchor>, each Co<ce:sup loc=\'\\"post\\"\'>II</ce:sup> center is in a distorted tetrahedral geometry, which is seldom displayed in cobalt-carboxylate compounds . Two nitrogen atoms from different bpp ligands and two monodentate carboxylate oxygen atoms from different OH-BDC ligands coordinate to the metal center. The average distances of Co\\u2013N and Co\\u2013O are 1.986(4) and 2.048(1)<ce:hsp sp=\'\\"0.25\\"\'></ce:hsp>\\u00c5, respectively. OH-BDC acts as a bis-monodentate ligand to link the Co<ce:sup loc=\'\\"post\\"\'>II</ce:sup> centers ((a)). The hydroxyl group (\\u2013OH) does not take part in coordination, but it is involved in a strong hydrogen bonding interaction with a free water molecule (O5\\u2013H\\u22efOW, 2.692<ce:hsp sp=\'\\"0.25\\"\'></ce:hsp>\\u00c5), which is consistent with the result of the TGA. Bpp in a TG conformation bridges the Co<ce:sup loc=\'\\"post\\"\'>II</ce:sup> centers, the dihedral angle between the two pyridine rings is 80.6\\u00b0. Thus, ten Co<ce:sup loc=\'\\"post\\"\'>II</ce:sup> centers are connected by twelve bridging ligands, namely six bpp and six OH-BDC, generating a <ce:italic>adamantanoid</ce:italic> cage, which is further extended into a three-dimensional structure (\\n<ce:float-anchor refid=\'\\"fig2\\"\'></ce:float-anchor>). The separations of the adjacent Co\\u22efCo atoms bridged by bpp and OH\\u2013BDC are 12.657 and 9.711<ce:hsp sp=\'\\"0.25\\"\'></ce:hsp>\\u00c5, respectively. The long spacers between coordination sites result in large cavities within the <ce:italic>adamantanoid</ce:italic> cages. In order to minimize the big void cavities and stabilize the framework by nature, the potential voids are effectively filled via mutual interpenetration of three independent equivalent frameworks, generating a fourfold interpenetrated <ce:italic>adamantanoid</ce:italic> architecture (\\n<ce:float-anchor refid=\'\\"fig3\\"\'></ce:float-anchor>). Free water molecules are accommodated inside the framework and further shrink the void spaces. Another isomorphous complex, {[Zn(bpp)(OH-BDC)](H<ce:inf loc=\'\\"post\\"\'>2</ce:inf>O)}<ce:inf loc=\'\\"post\\"\'>\\n<ce:italic>n</ce:italic>\\n</ce:inf>, has been obtained and published by us in another report . | else
https://doi.org/10.1016/j.poly.2005.06.026 | <ce:section-title>Crystal structure of compound <ce:bold>3</ce:bold>\\n</ce:section-title><ce:para view=\'\\"all\\"\'>Compound <ce:bold>3</ce:bold> is a twofold interpenetrated three-dimensional framework with free water molecules as space fillers. As shown in \\n<ce:float-anchor refid=\'\\"fig7\\"\'></ce:float-anchor>, each Cd<ce:sup loc=\'\\"post\\"\'>II</ce:sup> center is in a distorted pentagonal bipyramidal geometry. Two chelating carboxylate groups from different OH-BDC ligands and one pyridyl nitrogen atom from a bpp ligand comprise the equatorial basal plane, one water molecule and one pyridyl nitrogen atom from the other bpp ligand occupy the apical sites [OW1\\u2013Cd\\u2013N1 168.5(2)\\u00b0]. The Cd<ce:sup loc=\'\\"post\\"\'>II</ce:sup> center is displaced about 0.221<ce:hsp sp=\'\\"0.25\\"\'></ce:hsp>\\u00c5 from the equatorial plane towards the axial donor atom. The Cd\\u2013O and Cd\\u2013N bond distances are in the range 2.284(5)\\u20132.614(5)<ce:hsp sp=\'\\"0.25\\"\'></ce:hsp>\\u00c5 and 2.324(6)\\u20132.341(5)<ce:hsp sp=\'\\"0.25\\"\'></ce:hsp>\\u00c5, respectively. Different from <ce:bold>1</ce:bold> and <ce:bold>2</ce:bold>, OH-BDC acts as a chelating bis-bidentate ligand ((c)) and bridges different Cd<ce:sup loc=\'\\"post\\"\'>II</ce:sup> centers to give rise to a one-dimensional metal-carboxylate chain (\\n<ce:float-anchor refid=\'\\"fig8\\"\'></ce:float-anchor>). Exo-bidentate bpp adopts a TG conformation with the dihedral angle between two pyridyl rings being 79.4\\u00b0, which is similar to that in <ce:bold>1</ce:bold>. Thus bpp links the adjacent one-dimensional chain into a three-dimensional framework with large channels (\\n<ce:float-anchor refid=\'\\"fig9\\"\'></ce:float-anchor>). The Cd\\u22efCd distances bridged by bpp and OH-BDC are 11.967 and 10.117 \\u00c5, respectively. In order to shrink the void space and stabilize the final product, the three-dimensional network is interpenetrated into itself to generate an interwining network (\\n<ce:float-anchor refid=\'\\"fig10\\"\'></ce:float-anchor>). Free water molecules are accommodated in the residual empties and further stabilize the structural framework through extensive hydrogen bonding interactions between coordinated water molecules and carboxylate oxygen atoms of OH-BDC [OW1\\u2013H\\u22efO1<ce:sup loc=\'\\"post\\"\'>i</ce:sup> 2.679<ce:hsp sp=\'\\"0.25\\"\'></ce:hsp>\\u00c5, (i) \\u2212<ce:italic>x</ce:italic>\\n<ce:hsp sp=\'\\"0.25\\"\'></ce:hsp>+<ce:hsp sp=\'\\"0.25\\"\'></ce:hsp>1, \\u2212<ce:italic>y</ce:italic>\\n<ce:hsp sp=\'\\"0.25\\"\'></ce:hsp>+<ce:hsp sp=\'\\"0.25\\"\'></ce:hsp>1, \\u2212<ce:italic>z</ce:italic>\\n<ce:hsp sp=\'\\"0.25\\"\'></ce:hsp>+<ce:hsp sp=\'\\"0.25\\"\'></ce:hsp>1], between coordinated water molecules and free water molecules [OW1\\u2013H\\u22efOW3<ce:sup loc=\'\\"post\\"\'>ii</ce:sup> 2.856<ce:hsp sp=\'\\"0.25\\"\'></ce:hsp>\\u00c5, (ii) \\u2212<ce:italic>x</ce:italic>\\n<ce:hsp sp=\'\\"0.25\\"\'></ce:hsp>+<ce:hsp sp=\'\\"0.25\\"\'></ce:hsp>1, <ce:italic>y</ce:italic>, \\u2212<ce:italic>z</ce:italic>\\n<ce:hsp sp=\'\\"0.25\\"\'></ce:hsp>+<ce:hsp sp=\'\\"0.25\\"\'></ce:hsp>3/2], between free water molecules and carboxylate oxygen atoms of OH-BDC [OW2\\u2013H<ce:hsp sp=\'\\"0.25\\"\'></ce:hsp>\\u22ef<ce:hsp sp=\'\\"0.25\\"\'></ce:hsp>O2<ce:sup loc=\'\\"post\\"\'>ii</ce:sup> 2.900<ce:hsp sp=\'\\"0.25\\"\'></ce:hsp>\\u00c5], between free water molecules and free water molecules [OW4\\u2013H\\u22efOW5 2.116<ce:hsp sp=\'\\"0.25\\"\'></ce:hsp>\\u00c5], as well as between hydroxyl groups of OH-BDC and free water molecules [O5\\u2013H\\u22efOW5 2.700<ce:hsp sp=\'\\"0.25\\"\'></ce:hsp>\\u00c5].</ce:para> | else
https://doi.org/10.1016/j.dyepig.2014.04.003 | <ce:section-title id=\'\\"sectitle0045\\"\'>Synthesis</ce:section-title><ce:section-title id=\'\\"sectitle0050\\"\'>C2-CdSSeRuBpy (<ce:bold>1</ce:bold>)</ce:section-title><ce:para id=\'\\"p0045\\"\' view=\'\\"all\\"\'>[Ru(Bpy)<ce:inf loc=\'\\"post\\"\'>3</ce:inf>][Cd<ce:inf loc=\'\\"post\\"\'>32</ce:inf>Se<ce:inf loc=\'\\"post\\"\'>14</ce:inf>(SPh)<ce:inf loc=\'\\"post\\"\'>38</ce:inf>]. The precursor Cd(SPh)<ce:inf loc=\'\\"post\\"\'>2</ce:inf> (3.0\\u00a0mg, 0.010\\u00a0mmol), selenourea (1.0\\u00a0mg, 0.008\\u00a0mmol), and Ru(Bpy)<ce:inf loc=\'\\"post\\"\'>3</ce:inf>Br<ce:inf loc=\'\\"post\\"\'>2</ce:inf> (1.0\\u00a0mg, 0.0013\\u00a0mmol) were mixed in 2\\u00a0mL acetonitrile and the mixture was placed in a 10\\u00a0cm long thick Pyrex glass tube. The sealed tube was heated under autogenous pressure at about 110\\u00a0\\u00b0C for 7 days to yield dark red block crystals. The crystals were washed by ethanol, dried, and stored under vacuum (35% yield based on Cd(SPh)<ce:inf loc=\'\\"post\\"\'>2</ce:inf>). Elemental analysis: C<ce:inf loc=\'\\"post\\"\'>258</ce:inf>H<ce:inf loc=\'\\"post\\"\'>214</ce:inf>N<ce:inf loc=\'\\"post\\"\'>6</ce:inf>RuCd<ce:inf loc=\'\\"post\\"\'>32</ce:inf>S<ce:inf loc=\'\\"post\\"\'>38</ce:inf>Se<ce:inf loc=\'\\"post\\"\'>14</ce:inf> (9420.49): calcd: C 32.89, H 2.29, N 0.89%; found: C 33.21, H 2.48, N 1.03%. Selected IR data (KBr, cm<ce:sup loc=\'\\"post\\"\'>\\u22121</ce:sup>): 3446(m), 3130(w), 1638(m), 1574(m), 1472(s), 1433(m), 1384(m), 1114(w), 1080(m), 1020(w), 741(vs), 689(vs). | property, synthesis condition
https://doi.org/10.1016/j.dyepig.2014.04.003 | </ce:para><ce:para id=\'\\"p0120\\"\' view=\'\\"all\\"\'>\\n\\n<ce:float-anchor refid=\'\\"fig6\\"\'></ce:float-anchor> shows the photocurrent responses as the excitation light was turned on and off. A sharp photocurrent was generated when the cluster/ITO electrode was subjected to excitation with UV and visible light. The irradiation process was repeated 20 times over 400\\u00a0s, and the UV light was cut at 380\\u00a0nm or 400\\u00a0nm. The reproducible photocurrent responses without noticeable decrease in their relative intensities, despite of the dissimilar base curves, demonstrate the repeatabilities of the photoelectrode responses and hence the mechanical and photophysical stabilities of the electrodes. It should be noted that the current intensity is related to the wavelength of the light and the type of the clusters. The results are summarized as following. (1) The current intensity using a 380\\u00a0nm UV filter (, the left) is larger than that using a 400\\u00a0nm UV filter (, the right), about 1.7 times. (2) The current intensities of the 3-D C2 clusters are larger than those of the discrete C1 clusters, comparing (a) and (b) with (e) and (f), (c) and (d) with (g) and (h) in , about 2 times. (3) The current intensities of the selenide clusters are larger than those of the sulfide clusters, comparing (a) and (b) with (c) and (d), (e) and (f) with (g) and (h) in , about 8\\u201310 times. (4) Dark current was clearly found for both the C1 and C2 selenide clusters ((a), (b), (e) and (f), shown in red lines), and for this reason the base lines of their photocurrent drop down in whole or in first part of the experiment range. The different intensities of sulfide clusters and selenide clusters clearly indicate the important roles of the elements in CdQ clusters.</ce:para> | else
https://doi.org/10.1016/j.poly.2015.08.037 | <ce:para id=\'\\"p0050\\"\' view=\'\\"all\\"\'>The contents of the lanthanide ions were calculated from the chemical formula of the crystals and have the following values: 38.21%, 6.249<ce:hsp sp=\'\\"0.25\\"\'></ce:hsp>M (<ce:bold>Sm</ce:bold>); 38.46%, 6.27<ce:hsp sp=\'\\"0.25\\"\'></ce:hsp>M (<ce:bold>Eu</ce:bold>); 37.23%, 6.15<ce:hsp sp=\'\\"0.25\\"\'></ce:hsp>M (<ce:bold>Nd</ce:bold>); 37.47%, 5.17<ce:hsp sp=\'\\"0.25\\"\'></ce:hsp>M (<ce:bold>Er</ce:bold>). | else
https://doi.org/10.1016/j.poly.2015.08.037 | </ce:para><ce:para id=\'\\"p0090\\"\' view=\'\\"all\\"\'>When comparing the crystal structure of lanthanide maleates to the crystal structure of rare earth fumarates, one can notice that two hydrogen maleate ions by one O atom form the coordination bond to the Ln<ce:sup loc=\'\\"post\\"\'>3+</ce:sup> ion, while there are six O atoms from carboxyl groups in the present fumarate complexes that are attached to each rare earth ion (see and \\n<ce:float-anchor refid=\'\\"t0015\\"\'></ce:float-anchor>). Also, the coordination modes of the carboxylate ions are different in both complexes. As is generally known, six coordinating fashions of the \\u2013COO<ce:sup loc=\'\\"post\\"\'>\\u2212</ce:sup> ion may be described . In lanthanide fumarate crystals, three of them occur: chelating-type bidentate, bridging bidentate, and tridentate chelating-bridging. In the rare earth maleate crystal, there was only one coordination form of the carboxyl ions \\u2013 the monodentate type . The careful analysis of the presented X-ray data makes it possible to consider the differences of the polarizability values (<ce:italic>\\u03b1</ce:italic>) of oxygen atoms as ligating atoms, especially considering the type of the coordinating carboxyl ion. These kinds of O atoms should probably be at different places on the ordinal scale of covalency, what should be reflected in the spectroscopic properties of the investigated crystals . A comparison of the average Sm\\u2013O distance for both (maleate and fumarate) samarium compounds suggests that the character of the Ln\\u2013O bond (2.503<ce:hsp sp=\'\\"0.25\\"\'></ce:hsp>\\u00c5) is more covalent for maleate than for fumarate (2.513<ce:hsp sp=\'\\"0.25\\"\'></ce:hsp>\\u00c5) (see ). Such a character of the Sm\\u2013O bond should be reflected in the spectroscopic properties of investigated crystals. | else
https://doi.org/10.1016/j.poly.2015.08.037 | </ce:para><ce:para id=\'\\"p0105\\"\' view=\'\\"all\\"\'>The experimental oscillator strength values, determined from the room-temperature spectra, were used to estimate the <ce:italic>\\u03c4<ce:inf loc=\'\\"post\\"\'>\\u03bb</ce:inf>\\n</ce:italic> intensity parameters (see ), and the fit was optimized to minimize the root mean square (RMS) deviation. Only the results of the best fits are presented. It can be seen from that the intensities of the 4f\\u20134f transitions, which obey the selection rules of the hypersensitive transition (\\u0394<ce:italic>J</ce:italic>\\n<ce:hsp sp=\'\\"0.25\\"\'></ce:hsp>=<ce:hsp sp=\'\\"0.25\\"\'></ce:hsp>0, \\u00b12) <ce:sup loc=\'\\"post\\"\'>6</ce:sup>H<ce:inf loc=\'\\"post\\"\'>5/2</ce:inf>\\n<ce:hsp sp=\'\\"0.25\\"\'></ce:hsp>\\u2192<ce:hsp sp=\'\\"0.25\\"\'></ce:hsp>\\n<ce:sup loc=\'\\"post\\"\'>6</ce:sup>F<ce:inf loc=\'\\"post\\"\'>1/2</ce:inf>, <ce:sup loc=\'\\"post\\"\'>6</ce:sup>H<ce:inf loc=\'\\"post\\"\'>15/2</ce:inf>, are much higher for the investigated Sm<ce:inf loc=\'\\"post\\"\'>2</ce:inf>(C<ce:inf loc=\'\\"post\\"\'>4</ce:inf>O<ce:inf loc=\'\\"post\\"\'>4</ce:inf>H<ce:inf loc=\'\\"post\\"\'>2</ce:inf>)<ce:inf loc=\'\\"post\\"\'>3</ce:inf>\\u00b78H<ce:inf loc=\'\\"post\\"\'>2</ce:inf>O crystal (<ce:italic>P</ce:italic>\\n<ce:hsp sp=\'\\"0.25\\"\'></ce:hsp>\\u00d7<ce:hsp sp=\'\\"0.25\\"\'></ce:hsp>10<ce:sup loc=\'\\"post\\"\'>8</ce:sup>\\n<ce:hsp sp=\'\\"0.25\\"\'></ce:hsp>=<ce:hsp sp=\'\\"0.25\\"\'></ce:hsp>81.78) than for the corresponding aqua ion (<ce:italic>P</ce:italic>\\n<ce:hsp sp=\'\\"0.25\\"\'></ce:hsp>\\u00d7<ce:hsp sp=\'\\"0.25\\"\'></ce:hsp>10<ce:sup loc=\'\\"post\\"\'>8</ce:sup>\\n<ce:hsp sp=\'\\"0.25\\"\'></ce:hsp>=<ce:hsp sp=\'\\"0.25\\"\'></ce:hsp>26.00) . This indicates that the environment of the Sm<ce:sup loc=\'\\"post\\"\'>3+</ce:sup> ion has a distinctly lower symmetry than the aqua ion. We also observed this relation for the \\u03c4<ce:inf loc=\'\\"post\\"\'>2</ce:inf> parameter values (<ce:italic>\\u03c4</ce:italic>\\n<ce:inf loc=\'\\"post\\"\'>2<ce:hsp sp=\'\\"0.25\\"\'></ce:hsp>\\n</ce:inf>\\u00d7<ce:hsp sp=\'\\"0.25\\"\'></ce:hsp>10<ce:sup loc=\'\\"post\\"\'>9</ce:sup>\\n<ce:hsp sp=\'\\"0.25\\"\'></ce:hsp>=<ce:hsp sp=\'\\"0.25\\"\'></ce:hsp>3.69<ce:hsp sp=\'\\"0.25\\"\'></ce:hsp>\\u00b1<ce:hsp sp=\'\\"0.25\\"\'></ce:hsp>1.97 for the title compound and 1.17 for the aqua ion). The presented oscillator strength values (see ) for the Sm<ce:inf loc=\'\\"post\\"\'>2</ce:inf>(C<ce:inf loc=\'\\"post\\"\'>4</ce:inf>O<ce:inf loc=\'\\"post\\"\'>4</ce:inf>H<ce:inf loc=\'\\"post\\"\'>2</ce:inf>)<ce:inf loc=\'\\"post\\"\'>3</ce:inf>\\u00b78H<ce:inf loc=\'\\"post\\"\'>2</ce:inf>O crystal are comparable with those for samarium maleate, but they are a little lower than for Sm(C<ce:inf loc=\'\\"post\\"\'>4</ce:inf>O<ce:inf loc=\'\\"post\\"\'>4</ce:inf>H<ce:inf loc=\'\\"post\\"\'>3</ce:inf>)<ce:inf loc=\'\\"post\\"\'>3</ce:inf>\\u00b78H<ce:inf loc=\'\\"post\\"\'>2</ce:inf>O both at room temperature and at 4.2<ce:hsp sp=\'\\"0.25\\"\'></ce:hsp>K. | else
https://doi.org/10.1016/j.poly.2015.08.037 | </ce:para><ce:para id=\'\\"p0125\\"\' view=\'\\"all\\"\'>In 1960s, J\\u00f8rgensen noticed that the positions of the hypersensitive bands change with different compounds and proposed the \\u201cnephelauxetic\\u201d effect explaining this phenomenon . With the increasing of the overlap of the oxygen orbitals and the 4f orbitals (the nephelauxetic effect), the energy level structure of the lanthanide ion contracts and leads to a shift of hypersensitive bands towards longer wavelengths (the red shift). Such a shift was observed by us for the hypersensitive transition <ce:sup loc=\'\\"post\\"\'>6</ce:sup>H<ce:inf loc=\'\\"post\\"\'>5/2</ce:inf>\\n<ce:hsp sp=\'\\"0.25\\"\'></ce:hsp>\\u2192<ce:hsp sp=\'\\"0.25\\"\'></ce:hsp>\\n<ce:sup loc=\'\\"post\\"\'>6</ce:sup>F<ce:inf loc=\'\\"post\\"\'>5/2</ce:inf> (see \\n<ce:float-anchor refid=\'\\"t0030\\"\'></ce:float-anchor>). The size of the nephelauxetic effect can be characterized by ratio <ce:italic>\\u03b2</ce:italic> calculated as follows: <ce:italic>\\u03b2</ce:italic>\\n<ce:hsp sp=\'\\"0.25\\"\'></ce:hsp>=<ce:hsp sp=\'\\"0.25\\"\'></ce:hsp>1/<ce:italic>n</ce:italic>\\u03a3(\\u03c5<ce:inf loc=\'\\"post\\"\'>av(complex)</ce:inf>/\\u03c5<ce:inf loc=\'\\"post\\"\'>av(ion)</ce:inf>), where <ce:italic>n</ce:italic> is the number of transitions observed, and \\u03c5<ce:inf loc=\'\\"post\\"\'>av</ce:inf> is the average band position (cm<ce:sup loc=\'\\"post\\"\'>\\u22121</ce:sup>) for the Sm<ce:sup loc=\'\\"post\\"\'>3+</ce:sup> ion in LaF<ce:inf loc=\'\\"post\\"\'>3</ce:inf>\\n. This parameter may be regarded as a measure of the covalency of the Ln\\u2013O bond . For the present compound, <ce:italic>\\u03b2</ce:italic> is 1.0005 and Sinha\\u2019s parameter <ce:italic>\\u03c3</ce:italic>, defined as <ce:italic>\\u03c3</ce:italic>\\n<ce:hsp sp=\'\\"0.25\\"\'></ce:hsp>=<ce:hsp sp=\'\\"0.25\\"\'></ce:hsp>{¦(1\\u2212<ce:italic>\\u03b2</ce:italic>)/<ce:italic>\\u03b2</ce:italic>¦}\\u00b7100, is 0.0523. shows the comparison of these values for samarium(III) fumarate and samarium(III) maleate . It can be concluded that hence <ce:italic>\\u03c3</ce:italic>\\n<ce:inf loc=\'\\"post\\"\'>mal</ce:inf>\\n<ce:hsp sp=\'\\"0.25\\"\'></ce:hsp>&gt;<ce:hsp sp=\'\\"0.25\\"\'></ce:hsp>\\n<ce:italic>\\u03c3</ce:italic>\\n<ce:inf loc=\'\\"post\\"\'>fum</ce:inf>, the Sm\\u2013O bonding is more covalent for maleate than fumarate. The average wavelength of the hypersensitive band of Sm<ce:sup loc=\'\\"post\\"\'>3+</ce:sup> (<ce:sup loc=\'\\"post\\"\'>6</ce:sup>H<ce:inf loc=\'\\"post\\"\'>5/2</ce:inf>\\n<ce:hsp sp=\'\\"0.25\\"\'></ce:hsp>\\u2192<ce:hsp sp=\'\\"0.25\\"\'></ce:hsp>\\n<ce:sup loc=\'\\"post\\"\'>6</ce:sup>F<ce:inf loc=\'\\"post\\"\'>1/2</ce:inf>) is 5921<ce:hsp sp=\'\\"0.25\\"\'></ce:hsp>cm<ce:sup loc=\'\\"post\\"\'>\\u22121</ce:sup> for maleate and 6250<ce:hsp sp=\'\\"0.25\\"\'></ce:hsp>cm<ce:sup loc=\'\\"post\\"\'>\\u22121</ce:sup> for fumarate. The increase of the covalency of the Sm\\u2013O bonds is noticeable through the visible growth of the intensity of the hypersensitive transition when going from fumarate to maleate (see ). This relation between the increasing of covalency and the higher intensities of hypersensitive transitions has been postulated very often . This kind of relation is possible to compare in a simple way when the coordination number (C.N.<ce:hsp sp=\'\\"0.25\\"\'></ce:hsp>=<ce:hsp sp=\'\\"0.25\\"\'></ce:hsp>9) is the same for both systems (see ).</ce:para> | property
https://doi.org/10.1016/j.inoche.2016.07.006 | <ce:para id=\'\\"p0005\\"\' view=\'\\"all\\"\'>Two interpenetrating coordination polymers are assembled from Zn<ce:sup loc=\'\\"post\\"\'>II</ce:sup> and 4-(2-ethyl-1<ce:italic>H</ce:italic>-imidazol-1-yl)benzate.</ce:para><ce:para id=\'\\"p0010\\"\' view=\'\\"all\\"\'>The synthetic methods include solvothermal condition and layer diffusion.</ce:para><ce:para id=\'\\"p0015\\"\' view=\'\\"all\\"\'>They display 3-fold <ce:bold>pcu</ce:bold> and 4-fold <ce:bold>dia</ce:bold> interpenetrating networks.</ce:para><ce:para id=\'\\"p0020\\"\' view=\'\\"all\\"\'>Interconvertible structural transformations between them are studied.</ce:para><ce:para id=\'\\"p0005\\"\' view=\'\\"all\\"\'>Two interpenetrating coordination polymers are assembled from Zn<ce:sup loc=\'\\"post\\"\'>II</ce:sup> and 4-(2-ethyl-1<ce:italic>H</ce:italic>-imidazol-1-yl)benzate.</ce:para><ce:para id=\'\\"p0010\\"\' view=\'\\"all\\"\'>The synthetic methods include solvothermal condition and layer diffusion.</ce:para><ce:para id=\'\\"p0015\\"\' view=\'\\"all\\"\'>They display 3-fold <ce:bold>pcu</ce:bold> and 4-fold <ce:bold>dia</ce:bold> interpenetrating networks.</ce:para><ce:para id=\'\\"p0020\\"\' view=\'\\"all\\"\'>Interconvertible structural transformations between them are studied.</ce:para><ce:para id=\'\\"p0025\\"\' view=\'\\"all\\"\'>Long-standing interest in the area of coordination polymers (CPs) or metal-organic frameworks (MOFs) stems from their tectonic aesthetics of crystalline architectures and potential functions in fields of optical, magnetic, electronic, catalysis, chiral, and microporous crystalline materials . At this stage, design of the target materials is based upon the sophisticated selection and utilization of specific organic and inorganic building tectons . Furthermore, some accessorial reaction parameters, such as pH , solvent , anion , and additive , are also critical for the fabrication of well-defined CPs. In comparison, studies on the regulation effect of CPs and their reversible structural transformations, via tuning distinct synthetic approaches, have been rarely reported . As a continuation of our research , we will present herein two distinct Zn(II) CPs of [Zn<ce:inf loc=\'\\"post\\"\'>2</ce:inf>(2-eiba)<ce:inf loc=\'\\"post\\"\'>3</ce:inf>(OH)]<ce:inf loc=\'\\"post\\"\'>\\n<ce:italic>n</ce:italic>\\n</ce:inf> (<ce:bold>1</ce:bold>) and {[Zn(2-eiba)<ce:inf loc=\'\\"post\\"\'>2</ce:inf>](H<ce:inf loc=\'\\"post\\"\'>2</ce:inf>O)<ce:inf loc=\'\\"post\\"\'>3</ce:inf>}<ce:inf loc=\'\\"post\\"\'>\\n<ce:italic>n</ce:italic>\\n</ce:inf> (<ce:bold>2</ce:bold>) via solvothermal synthesis and layer diffusion method, respectively.\\n<ce:footnote id=\'\\"fn0005\\"\'>\\n<ce:label>1</ce:label>\\n<ce:note-para id=\'\\"np0005\\"\' view=\'\\"all\\"\'>Synthesis of [Zn<ce:inf loc=\'\\"post\\"\'>2</ce:inf>(2-eiba)<ce:inf loc=\'\\"post\\"\'>3</ce:inf>(OH)]<ce:inf loc=\'\\"post\\"\'>\\n<ce:italic>n</ce:italic>\\n</ce:inf>\\n<ce:bold>(1)</ce:bold>. Mixture of Zn(NO<ce:inf loc=\'\\"post\\"\'>3</ce:inf>)<ce:inf loc=\'\\"post\\"\'>2</ce:inf>\\u00b76H<ce:inf loc=\'\\"post\\"\'>2</ce:inf>O (29.7<ce:hsp sp=\'\\"0.25\\"\'></ce:hsp>mg, 0.1<ce:hsp sp=\'\\"0.25\\"\'></ce:hsp>mmol) and 2-Heiba (21.6<ce:hsp sp=\'\\"0.25\\"\'></ce:hsp>mg, 0.1<ce:hsp sp=\'\\"0.25\\"\'></ce:hsp>mmol) in CH<ce:inf loc=\'\\"post\\"\'>3</ce:inf>OH (5<ce:hsp sp=\'\\"0.25\\"\'></ce:hsp>mL) and H<ce:inf loc=\'\\"post\\"\'>2</ce:inf>O (5<ce:hsp sp=\'\\"0.25\\"\'></ce:hsp>mL) was sealed in a Teflon-lined autoclave and heated at 100<ce:hsp sp=\'\\"0.25\\"\'></ce:hsp>\\u00b0C for 3<ce:hsp sp=\'\\"0.25\\"\'></ce:hsp>days. Colorless block single crystals of <ce:bold>1</ce:bold> were collected by cooling to room temperature at a rate of 15<ce:hsp sp=\'\\"0.25\\"\'></ce:hsp>\\u00b0C/h (yield: 15.6<ce:hsp sp=\'\\"0.25\\"\'></ce:hsp>mg). Anal. Calcd for C<ce:inf loc=\'\\"post\\"\'>36</ce:inf>H<ce:inf loc=\'\\"post\\"\'>34</ce:inf>O<ce:inf loc=\'\\"post\\"\'>7</ce:inf>N<ce:inf loc=\'\\"post\\"\'>6</ce:inf>Zn<ce:inf loc=\'\\"post\\"\'>2</ce:inf>: C,54.49; H,4.32; N,10.59%. Found: C, 54.68; H, 4.29; N, 10.39%. IR (cm<ce:sup loc=\'\\"post\\"\'>\\u2212<ce:hsp sp=\'\\"0.10\\"\'></ce:hsp>1</ce:sup>): 3401m, 3146m, 3058m, 1617vs, 1561m, 1513m, 1466m, 1379vs, 1307w, 1254w, 1176m, 1149w, 1107w, 1053s, 1009w, 960w, 879w, 849m, 788s, 743w, 722m, 644w, 617w, 584w, 547m, 524w, 504w, 458w, 411w. Synthesis of {[Zn(2-eiba)<ce:inf loc=\'\\"post\\"\'>2</ce:inf>](H<ce:inf loc=\'\\"post\\"\'>2</ce:inf>O)<ce:inf loc=\'\\"post\\"\'>3</ce:inf>}<ce:inf loc=\'\\"post\\"\'>\\n<ce:italic>n</ce:italic>\\n</ce:inf>\\n<ce:bold>(2)</ce:bold>. A methanol solution (3<ce:hsp sp=\'\\"0.25\\"\'></ce:hsp>mL) of 2-Heiba (21.6<ce:hsp sp=\'\\"0.25\\"\'></ce:hsp>mg, 0.1<ce:hsp sp=\'\\"0.25\\"\'></ce:hsp>mmol) was carefully layered onto a water solution (3<ce:hsp sp=\'\\"0.25\\"\'></ce:hsp>mL) of Zn(NO<ce:inf loc=\'\\"post\\"\'>3</ce:inf>)<ce:inf loc=\'\\"post\\"\'>2</ce:inf>\\u00b76H<ce:inf loc=\'\\"post\\"\'>2</ce:inf>O (29.7<ce:hsp sp=\'\\"0.25\\"\'></ce:hsp>mg, 0.1<ce:hsp sp=\'\\"0.25\\"\'></ce:hsp>mmol) in a glass tube. Colorless block crystals of <ce:bold>2</ce:bold> were obtained by slow evaporation of the solvent at room temperature after three days (yield: 18.6<ce:hsp sp=\'\\"0.25\\"\'></ce:hsp>mg). Anal. Calcd for C<ce:inf loc=\'\\"post\\"\'>24</ce:inf>H<ce:inf loc=\'\\"post\\"\'>28</ce:inf>N<ce:inf loc=\'\\"post\\"\'>4</ce:inf>O<ce:inf loc=\'\\"post\\"\'>7</ce:inf>Zn: C, 52.42; H, 5.13; N, 10.19%. Found: C, 52.46; H, 5.18; N, 10.11%. IR (cm<ce:sup loc=\'\\"post\\"\'>\\u2212<ce:hsp sp=\'\\"0.10\\"\'></ce:hsp>1</ce:sup>): 3405b, 1632vs, 1575w, 1510m, 1462m, 1361vs, 1308m, 1251w, 1172m, 1147w, 1110w, 1053s, 1012m, 874w, 843m, 787m, 704m, 574m, 546m, 513m, 442w.</ce:note-para>\\n</ce:footnote> Single-crystal X-ray structural analyses reveal that they display different entangled architectures, 3-fold and 2<ce:hsp sp=\'\\"0.25\\"\'></ce:hsp>+<ce:hsp sp=\'\\"0.25\\"\'></ce:hsp>2<ce:hsp sp=\'\\"0.25\\"\'></ce:hsp>\\u2192<ce:hsp sp=\'\\"0.25\\"\'></ce:hsp>4-fold types, respectively. More interestingly, interconvertible structrual transformations between <ce:bold>1</ce:bold> and <ce:bold>2</ce:bold> can be achieved with intensive rearrangement of the overall crystalline lattice. Thermal stability and fluorescence properties of these complexes have also been studied.</ce:para> | synthesis condition
https://doi.org/10.1016/j.molstruc.2012.08.036 | <ce:section-title>synthesis</ce:section-title><ce:section-title>Synthesis of the complex <ce:bold>1</ce:bold>\\n</ce:section-title><ce:para id=\'\\"p0020\\"\' view=\'\\"all\\"\'>Colorless crystals of <ce:bold>1</ce:bold> were grown from solvothermal reactions of Zn(NO<ce:inf loc=\'\\"post\\"\'>3</ce:inf>)<ce:inf loc=\'\\"post\\"\'>2</ce:inf>\\u00b76H<ce:inf loc=\'\\"post\\"\'>2</ce:inf>O (0.3448<ce:hsp sp=\'\\"0.25\\"\'></ce:hsp>g, 0.2<ce:hsp sp=\'\\"0.25\\"\'></ce:hsp>mmol), L<ce:inf loc=\'\\"post\\"\'>1</ce:inf> (0.0444<ce:hsp sp=\'\\"0.25\\"\'></ce:hsp>g, 0.1<ce:hsp sp=\'\\"0.25\\"\'></ce:hsp>mmol) and PDC (0.0167<ce:hsp sp=\'\\"0.25\\"\'></ce:hsp>g, 0.1<ce:hsp sp=\'\\"0.25\\"\'></ce:hsp>mmol) in the mixed solvents of DMF and H<ce:inf loc=\'\\"post\\"\'>2</ce:inf>O (v/v<ce:hsp sp=\'\\"0.25\\"\'></ce:hsp>=<ce:hsp sp=\'\\"0.25\\"\'></ce:hsp>3:3) in a 25<ce:hsp sp=\'\\"0.25\\"\'></ce:hsp>mL acid-digestion bomb at 90<ce:hsp sp=\'\\"0.25\\"\'></ce:hsp>\\u00b0C for 3<ce:hsp sp=\'\\"0.25\\"\'></ce:hsp>d. The product was washed with water and dried under vacuum. Complex <ce:bold>1</ce:bold> was isolated as a single-phase product (yield: 45.3% based on L<ce:inf loc=\'\\"post\\"\'>1</ce:inf>). Anal. Calc. for C<ce:inf loc=\'\\"post\\"\'>53</ce:inf>H<ce:inf loc=\'\\"post\\"\'>54</ce:inf>N<ce:inf loc=\'\\"post\\"\'>8</ce:inf>O<ce:inf loc=\'\\"post\\"\'>25</ce:inf>Zn<ce:inf loc=\'\\"post\\"\'>4</ce:inf>: C 43.5, H 3.7, N 7.7. Found: C 43.4, H 3.5, N 7.8. FT-IR (KBr, cm<ce:sup loc=\'\\"post\\"\'>\\u22121</ce:sup>): 3436.44<ce:hsp sp=\'\\"0.25\\"\'></ce:hsp>s, 1414.27<ce:hsp sp=\'\\"0.25\\"\'></ce:hsp>s, 1511.31<ce:hsp sp=\'\\"0.25\\"\'></ce:hsp>s, 1442.32<ce:hsp sp=\'\\"0.25\\"\'></ce:hsp>s, 1365.08<ce:hsp sp=\'\\"0.25\\"\'></ce:hsp>s, 1302.85<ce:hsp sp=\'\\"0.25\\"\'></ce:hsp>s, 1212.80<ce:hsp sp=\'\\"0.25\\"\'></ce:hsp>s, 1062.56<ce:hsp sp=\'\\"0.25\\"\'></ce:hsp>s, 1032.92<ce:hsp sp=\'\\"0.25\\"\'></ce:hsp>s, 916.60<ce:hsp sp=\'\\"0.25\\"\'></ce:hsp>s, 853.05<ce:hsp sp=\'\\"0.25\\"\'></ce:hsp>w, 769.16<ce:hsp sp=\'\\"0.25\\"\'></ce:hsp>w, 737.90<ce:hsp sp=\'\\"0.25\\"\'></ce:hsp>w, 691.71<ce:hsp sp=\'\\"0.25\\"\'></ce:hsp>w, 538.54<ce:hsp sp=\'\\"0.25\\"\'></ce:hsp>w. | synthesis condition
https://doi.org/10.1016/j.molstruc.2012.08.036 | </ce:para><ce:section-title>Synthesis of complex <ce:bold>2</ce:bold>\\n</ce:section-title><ce:para id=\'\\"p0025\\"\' view=\'\\"all\\"\'>Colorless crystals of <ce:bold>2</ce:bold> were grown from solvothermal reactions of Zn(NO<ce:inf loc=\'\\"post\\"\'>3</ce:inf>)<ce:inf loc=\'\\"post\\"\'>2</ce:inf>\\u00b76H<ce:inf loc=\'\\"post\\"\'>2</ce:inf>O (0.3448<ce:hsp sp=\'\\"0.25\\"\'></ce:hsp>g, 0.2<ce:hsp sp=\'\\"0.25\\"\'></ce:hsp>mmol), L<ce:inf loc=\'\\"post\\"\'>2</ce:inf> (0.0444<ce:hsp sp=\'\\"0.25\\"\'></ce:hsp>g, 0.1<ce:hsp sp=\'\\"0.25\\"\'></ce:hsp>mmol) and PDC (0.0167<ce:hsp sp=\'\\"0.25\\"\'></ce:hsp>g, 0.1<ce:hsp sp=\'\\"0.25\\"\'></ce:hsp>mmol) in the mixed solvents of DMF and H<ce:inf loc=\'\\"post\\"\'>2</ce:inf>O (v/v<ce:hsp sp=\'\\"0.25\\"\'></ce:hsp>=<ce:hsp sp=\'\\"0.25\\"\'></ce:hsp>1:5) in a 25<ce:hsp sp=\'\\"0.25\\"\'></ce:hsp>mL acid-digestion bomb at 90<ce:hsp sp=\'\\"0.25\\"\'></ce:hsp>\\u00b0C for 3<ce:hsp sp=\'\\"0.25\\"\'></ce:hsp>d. The product was washed with water and dried under vacuum. Complex <ce:bold>2</ce:bold> was isolated as a single-phase product (yield: 36.5% based on L<ce:inf loc=\'\\"post\\"\'>2</ce:inf>). Anal. Calc. for C<ce:inf loc=\'\\"post\\"\'>64</ce:inf>H<ce:inf loc=\'\\"post\\"\'>60</ce:inf>N<ce:inf loc=\'\\"post\\"\'>10</ce:inf>O<ce:inf loc=\'\\"post\\"\'>19</ce:inf>Zn<ce:inf loc=\'\\"post\\"\'>2</ce:inf>: C, 54.7, H, 4.3 N, 9.9. Found: C, 54.8, H, 4.4, N, 10.1. FT-IR (KBr, cm<ce:sup loc=\'\\"post\\"\'>\\u22121</ce:sup>): 3461.29<ce:hsp sp=\'\\"0.25\\"\'></ce:hsp>s, 1641.95<ce:hsp sp=\'\\"0.25\\"\'></ce:hsp>s, 1574.08<ce:hsp sp=\'\\"0.25\\"\'></ce:hsp>s, 1491.19<ce:hsp sp=\'\\"0.25\\"\'></ce:hsp>s 1430.40<ce:hsp sp=\'\\"0.25\\"\'></ce:hsp>s, 1369.39<ce:hsp sp=\'\\"0.25\\"\'></ce:hsp>s, 1271.11<ce:hsp sp=\'\\"0.25\\"\'></ce:hsp>m, 1194.28<ce:hsp sp=\'\\"0.25\\"\'></ce:hsp>m, 1105.14<ce:hsp sp=\'\\"0.25\\"\'></ce:hsp>m,1005.79<ce:hsp sp=\'\\"0.25\\"\'></ce:hsp>m, 907.52<ce:hsp sp=\'\\"0.25\\"\'></ce:hsp>w, 807.13<ce:hsp sp=\'\\"0.25\\"\'></ce:hsp>w, 770.03<ce:hsp sp=\'\\"0.25\\"\'></ce:hsp>w, 728.79<ce:hsp sp=\'\\"0.25\\"\'></ce:hsp>w, 700.82<ce:hsp sp=\'\\"0.25\\"\'></ce:hsp>w, 671.63<ce:hsp sp=\'\\"0.25\\"\'></ce:hsp>w, 635.74<ce:hsp sp=\'\\"0.25\\"\'></ce:hsp>w. | synthesis condition
https://doi.org/10.1016/j.micromeso.2010.10.011 | <ce:section-title>Synthesis of the complexes</ce:section-title><ce:section-title>Synthesis of [Zn(INAIP)]\\u00b72DMF (<ce:bold>1</ce:bold>)</ce:section-title><ce:para id=\'\\"p0015\\"\' view=\'\\"all\\"\'>A mixture containing Zn(NO<ce:inf loc=\'\\"post\\"\'>3</ce:inf>)<ce:inf loc=\'\\"post\\"\'>2</ce:inf>\\u00b76H<ce:inf loc=\'\\"post\\"\'>2</ce:inf>O (30.1<ce:hsp sp=\'\\"0.25\\"\'></ce:hsp>mg, 0.1<ce:hsp sp=\'\\"0.25\\"\'></ce:hsp>mmol), H<ce:inf loc=\'\\"post\\"\'>2</ce:inf>INAIP (28.6<ce:hsp sp=\'\\"0.25\\"\'></ce:hsp>mg, 0.1<ce:hsp sp=\'\\"0.25\\"\'></ce:hsp>mmol) dissolved in 6<ce:hsp sp=\'\\"0.25\\"\'></ce:hsp>mL DMF was sealed in a 16<ce:hsp sp=\'\\"0.25\\"\'></ce:hsp>mL Teflon lined stainless steel container and heated at 120<ce:hsp sp=\'\\"0.25\\"\'></ce:hsp>\\u00b0C for 5<ce:hsp sp=\'\\"0.25\\"\'></ce:hsp>days. Pale yellow block crystals of <ce:bold>1</ce:bold> were collected by filtration and washed by DMF for several times with a yield of 36%. Anal. Calcd for C<ce:inf loc=\'\\"post\\"\'>20</ce:inf>H<ce:inf loc=\'\\"post\\"\'>22</ce:inf>ZnN<ce:inf loc=\'\\"post\\"\'>4</ce:inf>O<ce:inf loc=\'\\"post\\"\'>7</ce:inf>: C, 48.45; H, 4.47; N, 11.30%. Found: C, 48.52; H, 4.42; N, 11.38%. IR (KBr pellet, cm<ce:sup loc=\'\\"post\\"\'>\\u22121</ce:sup>): 3451(s), 1672(m), 1620(s), 1570(s), 1425(m), 1368(m), 1288(w), 1066(w), 1031(w), 851(w), 780(w), 731(m), 687(w), 610(w). | synthesis condition
https://doi.org/10.1016/j.micromeso.2010.10.011 | </ce:para><ce:section-title>Synthesis of [Zn(INAIP)]\\u00b79H<ce:inf loc=\'\\"post\\"\'>2</ce:inf>O (<ce:bold>2</ce:bold>)</ce:section-title><ce:para id=\'\\"p0020\\"\' view=\'\\"all\\"\'>Complex <ce:bold>2</ce:bold> was synthesized in the similar way to that described for preparation of <ce:bold>1</ce:bold>, except that the reaction solvent was changed to DEF. Light brown crystals of <ce:bold>2</ce:bold> were collected by filtration and washed by DEF for several times with a yield of 42%. Anal. Calcd for C<ce:inf loc=\'\\"post\\"\'>14</ce:inf>H<ce:inf loc=\'\\"post\\"\'>26</ce:inf>ZnN<ce:inf loc=\'\\"post\\"\'>2</ce:inf>O<ce:inf loc=\'\\"post\\"\'>14</ce:inf>: C, 32.86; H, 5.12; N, 5.47%. Found: C, 32.93; H, 5.21; N, 5.41%. IR (KBr pellet, cm<ce:sup loc=\'\\"post\\"\'>\\u22121</ce:sup>): 3424(m), 1649(s), 1560(s), 1423(s), 1365(s), 1286(m), 1066(w), 1029(w), 851(w), 779(w), 725(m), 602(w).</ce:para> | synthesis condition
https://doi.org/10.1016/j.ica.2016.03.026 | <ce:section-title id=\'\\"st040\\"\'>Syntheses of complexes <ce:bold>1</ce:bold> and <ce:bold>2</ce:bold>\\n</ce:section-title><ce:para id=\'\\"p0040\\"\' view=\'\\"all\\"\'>Synthesis of {(cation)[Cu<ce:inf loc=\'\\"post\\"\'>4</ce:inf>(bptca)<ce:inf loc=\'\\"post\\"\'>2</ce:inf>(OH)(H<ce:inf loc=\'\\"post\\"\'>2</ce:inf>O)<ce:inf loc=\'\\"post\\"\'>2</ce:inf>]\\u00b7<ce:italic>x</ce:italic>(solvent)}<ce:italic>\\n<ce:inf loc=\'\\"post\\"\'>n</ce:inf>\\n</ce:italic> (<ce:bold>1</ce:bold>). A mixture of H<ce:inf loc=\'\\"post\\"\'>4</ce:inf>bptca (0.082<ce:hsp sp=\'\\"0.25\\"\'></ce:hsp>g, 0.25<ce:hsp sp=\'\\"0.25\\"\'></ce:hsp>mmol), Cu(NO<ce:inf loc=\'\\"post\\"\'>3</ce:inf>)<ce:inf loc=\'\\"post\\"\'>2</ce:inf>\\u00b73H<ce:inf loc=\'\\"post\\"\'>2</ce:inf>O (0.121<ce:hsp sp=\'\\"0.25\\"\'></ce:hsp>g, 0.5<ce:hsp sp=\'\\"0.25\\"\'></ce:hsp>mmol), and two drops of concentrated HNO<ce:inf loc=\'\\"post\\"\'>3</ce:inf> (63%, aq.) in distilled water (3<ce:hsp sp=\'\\"0.25\\"\'></ce:hsp>mL) and DMA (3<ce:hsp sp=\'\\"0.25\\"\'></ce:hsp>mL) was placed in a 10<ce:hsp sp=\'\\"0.25\\"\'></ce:hsp>mL screw-capped vial, heated to 105<ce:hsp sp=\'\\"0.25\\"\'></ce:hsp>\\u00b0C for 72<ce:hsp sp=\'\\"0.25\\"\'></ce:hsp>h, and then cooled to room temperature at a rate of 5<ce:hsp sp=\'\\"0.25\\"\'></ce:hsp>\\u00b0C<ce:hsp sp=\'\\"0.25\\"\'></ce:hsp>min<ce:sup loc=\'\\"post\\"\'>\\u22121</ce:sup>. The pH value of mother solution is about 6. Blue block crystals of <ce:bold>1</ce:bold> were obtained in 36% yield based on copper. Elemental analyses (%): C, 45.09; H, 2.79; N, 3.94. IR/cm<ce:sup loc=\'\\"post\\"\'>\\u22121</ce:sup> (KBr): 3422(s), 3245(m), 2934(w), 1622(s), 1384(s), 1294(m), 1270(m), 1097(w), 1018(m), 939(w), 772(m), 733(m), 694(m), 664(w), 595(w), 556(w), 487(m). {(cation)[Cu<ce:inf loc=\'\\"post\\"\'>3</ce:inf>(bptca)<ce:inf loc=\'\\"post\\"\'>2</ce:inf>(H<ce:inf loc=\'\\"post\\"\'>2</ce:inf>O)<ce:inf loc=\'\\"post\\"\'>3</ce:inf>]\\u00b7<ce:italic>y</ce:italic>(solvent)}<ce:italic>\\n<ce:inf loc=\'\\"post\\"\'>n</ce:inf>\\n</ce:italic> (<ce:bold>2</ce:bold>) was obtained by the same procedure as that for <ce:bold>1</ce:bold> except that different ratio of the reactant was employed (H<ce:inf loc=\'\\"post\\"\'>4</ce:inf>bptca (0.082<ce:hsp sp=\'\\"0.25\\"\'></ce:hsp>g, 0.25<ce:hsp sp=\'\\"0.25\\"\'></ce:hsp>mmol), Cu(NO<ce:inf loc=\'\\"post\\"\'>3</ce:inf>)<ce:inf loc=\'\\"post\\"\'>2</ce:inf>\\u00b73H<ce:inf loc=\'\\"post\\"\'>2</ce:inf>O (0.060<ce:hsp sp=\'\\"0.25\\"\'></ce:hsp>g, 0.25<ce:hsp sp=\'\\"0.25\\"\'></ce:hsp>mmol)). Yield: 42% based on copper. Elemental analyses (%): C, 47.35; H, 2.96; N, 4.37. IR/cm<ce:sup loc=\'\\"post\\"\'>\\u22121</ce:sup> (KBr): 3426(s), 3253(m), 2804(w), 2483(w), 1610(s), 1429(s), 1369(s), 1028(m), 938(w), 848(w), 777(m), 727(s), 667(m), 596(w), 557(w), 496(m). | synthesis condition
https://doi.org/10.1016/S0020-1693(02)00902-7 | </ce:para><ce:para view=\'\\"all\\"\'>An easy, but specific procedure was employed for crystallization of copper(II) coordination polymers. Thus, solutions of 0.110 g (0.35 mmol) CuSiF<ce:inf loc=\'\\"post\\"\'>6</ce:inf>\\u00b76H<ce:inf loc=\'\\"post\\"\'>2</ce:inf>O in 2 ml water and 0.088 g (0.72 mmol) KClO<ce:inf loc=\'\\"post\\"\'>3</ce:inf> in 3 ml water were combined and precipitate of K<ce:inf loc=\'\\"post\\"\'>2</ce:inf>SiF<ce:inf loc=\'\\"post\\"\'>6</ce:inf> was filtered off. To the resulting copper(II) chlorate solution 0.094 g (0.70 mmol) of solid <ce:italic>bpz</ce:italic> was added and the mixture was stored at room temperature for about 50 days that effected total dissolution of the ligand and crystallization of the complex [Cu(<ce:italic>bpz</ce:italic>)<ce:inf loc=\'\\"post\\"\'>2</ce:inf>(H<ce:inf loc=\'\\"post\\"\'>2</ce:inf>O)<ce:inf loc=\'\\"post\\"\'>2</ce:inf>](ClO<ce:inf loc=\'\\"post\\"\'>3</ce:inf>)<ce:inf loc=\'\\"post\\"\'>2</ce:inf>\\u00b74H<ce:inf loc=\'\\"post\\"\'>2</ce:inf>O (<ce:bold>10</ce:bold>) as large deep cyan\\u2013blue blocks. The yield was 0.14 g (70%). In similar conditions, reaction of solid <ce:italic>bpz</ce:italic> ligand with aq. solutions of copper(II) salts afforded well-crystalline products: [Cu(<ce:italic>bpz</ce:italic>)(H<ce:inf loc=\'\\"post\\"\'>2</ce:inf>O)<ce:inf loc=\'\\"post\\"\'>3</ce:inf>(SO<ce:inf loc=\'\\"post\\"\'>4</ce:inf>)]\\u00b7H<ce:inf loc=\'\\"post\\"\'>2</ce:inf>O (<ce:bold>1</ce:bold>), light-green and [Cu(<ce:italic>bpz</ce:italic>)<ce:inf loc=\'\\"post\\"\'>1.5</ce:inf>(H<ce:inf loc=\'\\"post\\"\'>2</ce:inf>O)<ce:inf loc=\'\\"post\\"\'>2</ce:inf>(NO<ce:inf loc=\'\\"post\\"\'>3</ce:inf>)](NO<ce:inf loc=\'\\"post\\"\'>3</ce:inf>) (<ce:bold>2</ce:bold>), green\\u2013blue. This procedure, under presence of water soluble aromatics, also allows the preparation of inclusion compounds, cf. [Cu(<ce:italic>bpz</ce:italic>)<ce:inf loc=\'\\"post\\"\'>2</ce:inf>(H<ce:inf loc=\'\\"post\\"\'>2</ce:inf>O)<ce:inf loc=\'\\"post\\"\'>2</ce:inf>](CF<ce:inf loc=\'\\"post\\"\'>3</ce:inf>CO<ce:inf loc=\'\\"post\\"\'>2</ce:inf>)<ce:inf loc=\'\\"post\\"\'>2</ce:inf>\\u00b72H<ce:inf loc=\'\\"post\\"\'>2</ce:inf>O\\u00b7C<ce:inf loc=\'\\"post\\"\'>6</ce:inf>H<ce:inf loc=\'\\"post\\"\'>5</ce:inf>OH (<ce:bold>7</ce:bold>), blue prisms.</ce:para> | synthesis condition
https://doi.org/10.1016/j.poly.2016.11.043 | <ce:section-title id=\'\\"st035\\"\'>Synthesis of Ag(L)(NO<ce:inf loc=\'\\"post\\"\'>3</ce:inf>)(<ce:bold>1</ce:bold>)</ce:section-title><ce:para id=\'\\"p0025\\"\' view=\'\\"all\\"\'>Ligand L (19.8<ce:hsp sp=\'\\"0.25\\"\'></ce:hsp>mg, 0.100<ce:hsp sp=\'\\"0.25\\"\'></ce:hsp>mmol) was dissolved in CH<ce:inf loc=\'\\"post\\"\'>2</ce:inf>Cl<ce:inf loc=\'\\"post\\"\'>2</ce:inf>\\u2013MeCN (10<ce:hsp sp=\'\\"0.25\\"\'></ce:hsp>mL, 1:1, v/v) in a 25<ce:hsp sp=\'\\"0.25\\"\'></ce:hsp>mL vial, to which an acetonitrile solution of AgNO<ce:inf loc=\'\\"post\\"\'>3</ce:inf> (33.8<ce:hsp sp=\'\\"0.25\\"\'></ce:hsp>mg, 0.200<ce:hsp sp=\'\\"0.25\\"\'></ce:hsp>mmol) was added upon stirring at room temperature. The resulting solution was allowed to stir for 30<ce:hsp sp=\'\\"0.25\\"\'></ce:hsp>min and then filtered. Slow evaporation of the filtrate over 5<ce:hsp sp=\'\\"0.25\\"\'></ce:hsp>days gave colorless crystals, which were suitable for X-ray diffraction analysis. The product was collected by decanting the solvent and then washed with diethyl ether, and dried in the air. Yield: 30.9<ce:hsp sp=\'\\"0.25\\"\'></ce:hsp>mg (84% based on L). FT-IR (solid, cm<ce:sup loc=\'\\"post\\"\'>\\u22121</ce:sup>): 2921w, 1432m, 1405s, 1277s, 1155w, 1083w, 1023m, 990w, 908w, 815s, 730s, 669w, 599w. <ce:italic>Anal.</ce:italic> Calc. for C<ce:inf loc=\'\\"post\\"\'>10</ce:inf>H<ce:inf loc=\'\\"post\\"\'>14</ce:inf>AgNO<ce:inf loc=\'\\"post\\"\'>3</ce:inf>S<ce:inf loc=\'\\"post\\"\'>2</ce:inf>\\u00b70.2CH<ce:inf loc=\'\\"post\\"\'>2</ce:inf>Cl<ce:inf loc=\'\\"post\\"\'>2</ce:inf>: C, 31.80; H, 3.77; N, 3.64. Found C, 31.79; H, 3.60; N, 3.87%. | synthesis condition
https://doi.org/10.1016/j.poly.2016.11.043 | </ce:para><ce:section-title id=\'\\"st040\\"\'>Synthesis of Ag<ce:inf loc=\'\\"post\\"\'>2</ce:inf>(L)(BF<ce:inf loc=\'\\"post\\"\'>4</ce:inf>)<ce:inf loc=\'\\"post\\"\'>2</ce:inf>\\u00b70.25(H<ce:inf loc=\'\\"post\\"\'>2</ce:inf>O) (<ce:bold>2</ce:bold>)</ce:section-title><ce:para id=\'\\"p0030\\"\' view=\'\\"all\\"\'>The procedure was similar to that for <ce:bold>1</ce:bold>, except for the replacement of AgNO<ce:inf loc=\'\\"post\\"\'>3</ce:inf> with AgBF<ce:inf loc=\'\\"post\\"\'>4</ce:inf> (38.8<ce:hsp sp=\'\\"0.25\\"\'></ce:hsp>mg, 0.200<ce:hsp sp=\'\\"0.25\\"\'></ce:hsp>mmol). After one week, colorless crystals of <ce:bold>2</ce:bold> were collected by filtration, washed with diethyl ether and dried in the air. Yield: 37.0<ce:hsp sp=\'\\"0.25\\"\'></ce:hsp>mg (61%). FT-IR (solid, cm<ce:sup loc=\'\\"post\\"\'>\\u22121</ce:sup>): 3565br, 1627m, 1427m, 1288w, 1028s, 819m, 725s, 654w, 556m, 519m. <ce:italic>Anal.</ce:italic> Calc. for C<ce:inf loc=\'\\"post\\"\'>10</ce:inf>H<ce:inf loc=\'\\"post\\"\'>14</ce:inf>Ag<ce:inf loc=\'\\"post\\"\'>2</ce:inf>B<ce:inf loc=\'\\"post\\"\'>2</ce:inf>F<ce:inf loc=\'\\"post\\"\'>3</ce:inf>S<ce:inf loc=\'\\"post\\"\'>2</ce:inf>\\u00b71.5H<ce:inf loc=\'\\"post\\"\'>2</ce:inf>O: C, 19.54; H, 2.79. Found: C, 19.16; H, 2.82%. | synthesis condition
https://doi.org/10.1016/j.poly.2016.11.043 | </ce:para><ce:section-title id=\'\\"st045\\"\'>Synthesis of Ag(L)<ce:inf loc=\'\\"post\\"\'>2</ce:inf>(PF<ce:inf loc=\'\\"post\\"\'>6</ce:inf>) (<ce:bold>3</ce:bold>)</ce:section-title><ce:para id=\'\\"p0035\\"\' view=\'\\"all\\"\'>The procedure is similar to that for <ce:bold>1</ce:bold>, except for the replacement of AgNO<ce:inf loc=\'\\"post\\"\'>3</ce:inf> with AgPF<ce:inf loc=\'\\"post\\"\'>6</ce:inf> (50.4<ce:hsp sp=\'\\"0.25\\"\'></ce:hsp>mg, 0.200<ce:hsp sp=\'\\"0.25\\"\'></ce:hsp>mmol). After one week, colorless crystals of <ce:bold>3</ce:bold> were collected by filtration, washed with diethyl ether and dried in the air. Yield: 27.5<ce:hsp sp=\'\\"0.25\\"\'></ce:hsp>mg (85% based on L). FT-IR (solid, cm<ce:sup loc=\'\\"post\\"\'>\\u22121</ce:sup>): 1636m, 1534m, 1484m, 1449s, 1379s, 1338s, 1290s, 1214m, 1150m, 1074m, 1034w, 929w, 839w, 779m, 753m, 601m, 556m. <ce:italic>Anal.</ce:italic> Calcd. for C<ce:inf loc=\'\\"post\\"\'>20</ce:inf>H<ce:inf loc=\'\\"post\\"\'>28</ce:inf>AgF<ce:inf loc=\'\\"post\\"\'>6</ce:inf>PS<ce:inf loc=\'\\"post\\"\'>4</ce:inf>: C, 36.98; H, 4.35. Found: C, 36.87; H, 4.24%. | synthesis condition
https://doi.org/10.1016/j.poly.2016.11.043 | </ce:para><ce:section-title id=\'\\"st050\\"\'>Synthesis of Ag(L)(SbF<ce:inf loc=\'\\"post\\"\'>6</ce:inf>)(NCCH<ce:inf loc=\'\\"post\\"\'>3</ce:inf>)<ce:inf loc=\'\\"post\\"\'>2</ce:inf> (<ce:bold>4</ce:bold>)</ce:section-title><ce:para id=\'\\"p0040\\"\' view=\'\\"all\\"\'>The procedure is similar to that for <ce:bold>1</ce:bold>, except for the replacement of AgNO<ce:inf loc=\'\\"post\\"\'>3</ce:inf> with AgSbF<ce:inf loc=\'\\"post\\"\'>6</ce:inf> (68.4<ce:hsp sp=\'\\"0.25\\"\'></ce:hsp>mg, 0.200<ce:hsp sp=\'\\"0.25\\"\'></ce:hsp>mmol). After one week, colorless crystals of <ce:bold>4</ce:bold> were collected by filtration, washed with diethyl ether and dried in the air. Yield: 47.8<ce:hsp sp=\'\\"0.25\\"\'></ce:hsp>mg (77% based on L). FT-IR (solid, cm<ce:sup loc=\'\\"post\\"\'>\\u22121</ce:sup>): 2929w, 2290m, 1484w, 1431s, 1326w, 1230w, 1162w, 1086w, 986m, 815s, 723s, 655s, 597w. <ce:italic>Anal.</ce:italic> Calcd. for C<ce:inf loc=\'\\"post\\"\'>14</ce:inf>H<ce:inf loc=\'\\"post\\"\'>20</ce:inf>AgF<ce:inf loc=\'\\"post\\"\'>6</ce:inf>N<ce:inf loc=\'\\"post\\"\'>2</ce:inf>S<ce:inf loc=\'\\"post\\"\'>2</ce:inf>Sb: C, 26.94; H, 3.23; N, 4.49. Found: C, 27.12; H, 3.44; N 4.39%. | synthesis condition
https://doi.org/10.1016/j.inoche.2016.04.028 | <ce:simple-para id=\'\\"sp0080\\"\' view=\'\\"all\\"\'>Synthesis of <ce:bold>1</ce:bold> and <ce:bold>2</ce:bold>: The mixture of CoSO<ce:inf loc=\'\\"post\\"\'>4</ce:inf>\\u00b77H<ce:inf loc=\'\\"post\\"\'>2</ce:inf>O (0.2<ce:hsp sp=\'\\"0.25\\"\'></ce:hsp>mmol) or Ni(Ac)<ce:inf loc=\'\\"post\\"\'>2</ce:inf>\\u00b74H<ce:inf loc=\'\\"post\\"\'>2</ce:inf>O (0.2<ce:hsp sp=\'\\"0.25\\"\'></ce:hsp>mmol), Htpba (0.2<ce:hsp sp=\'\\"0.25\\"\'></ce:hsp>mmol), (NH<ce:inf loc=\'\\"post\\"\'>4</ce:inf>)<ce:inf loc=\'\\"post\\"\'>6</ce:inf>Mo<ce:inf loc=\'\\"post\\"\'>7</ce:inf>O<ce:inf loc=\'\\"post\\"\'>24</ce:inf>\\u00b74H<ce:inf loc=\'\\"post\\"\'>2</ce:inf>O (0.2<ce:hsp sp=\'\\"0.25\\"\'></ce:hsp>mmol), distilled water (9<ce:hsp sp=\'\\"0.25\\"\'></ce:hsp>mL) and DMF (1<ce:hsp sp=\'\\"0.25\\"\'></ce:hsp>ml) were stirred about 15<ce:hsp sp=\'\\"0.25\\"\'></ce:hsp>min in air, then transferred and sealed in a 17<ce:hsp sp=\'\\"0.25\\"\'></ce:hsp>mL Teflon-lined autoclave, which were heated at 160<ce:hsp sp=\'\\"0.25\\"\'></ce:hsp>\\u00b0C for 96<ce:hsp sp=\'\\"0.25\\"\'></ce:hsp>h under autogenous pressure. After the autoclave was cooled to room temperature at a rate of 10<ce:hsp sp=\'\\"0.25\\"\'></ce:hsp>\\u00b0C/h, purple block crystals of <ce:bold>1</ce:bold> and green block crystals of <ce:bold>2</ce:bold> were obtained, washed with distilled water several times, and dried at ambient temperature. We speculate that the DMF and/or (CH<ce:inf loc=\'\\"post\\"\'>3</ce:inf>)<ce:inf loc=\'\\"post\\"\'>2</ce:inf>NH may act as bases during the preparation procedures of <ce:bold>1</ce:bold> and <ce:bold>2</ce:bold>. For compound <ce:bold>1</ce:bold>, yield: 51% based on tpba. Elemental analysis (%) calcd for C<ce:inf loc=\'\\"post\\"\'>24</ce:inf>H<ce:inf loc=\'\\"post\\"\'>26</ce:inf>CoMo<ce:inf loc=\'\\"post\\"\'>2</ce:inf>N<ce:inf loc=\'\\"post\\"\'>4</ce:inf>O<ce:inf loc=\'\\"post\\"\'>11</ce:inf>: C, 36.15; H, 3.29; Co, 7.39; Mo, 24.07; N, 7.03%. Found: C, 36.24; H, 3.21; Co, 7.35; Mo, 24.12; N, 7.09%. For compound <ce:bold>2</ce:bold>, yield: 55% based on tpba. Elemental analysis (%) calcd for C<ce:inf loc=\'\\"post\\"\'>24</ce:inf>H<ce:inf loc=\'\\"post\\"\'>26</ce:inf>NiMo<ce:inf loc=\'\\"post\\"\'>2</ce:inf>N<ce:inf loc=\'\\"post\\"\'>4</ce:inf>O<ce:inf loc=\'\\"post\\"\'>11</ce:inf>: C, 36.17; H, 3.29; Mo, 24.07; N, 7.03; Ni, 7.36%. Found: C, 36.22; H, 3.25; Mo, 24.11; N, 7.12; Ni, 7.31%.</ce:simple-para> | synthesis condition
https://doi.org/10.1016/j.ica.2012.08.030 | <ce:section-title>Synthesis of [Co<ce:inf loc=\'\\"post\\"\'>3</ce:inf>(4-pt)<ce:inf loc=\'\\"post\\"\'>3</ce:inf>PO<ce:inf loc=\'\\"post\\"\'>4</ce:inf>] (<ce:bold>1</ce:bold>)</ce:section-title><ce:para id=\'\\"p0025\\"\' view=\'\\"all\\"\'>A mixture of Co<ce:inf loc=\'\\"post\\"\'>3</ce:inf>(PO<ce:inf loc=\'\\"post\\"\'>4</ce:inf>)<ce:inf loc=\'\\"post\\"\'>2</ce:inf>\\u00b7H<ce:inf loc=\'\\"post\\"\'>2</ce:inf>O (85.5<ce:hsp sp=\'\\"0.25\\"\'></ce:hsp>mg, 0.222<ce:hsp sp=\'\\"0.25\\"\'></ce:hsp>mmol), 5-(4-pyridyl)tetrazole (34.4<ce:hsp sp=\'\\"0.25\\"\'></ce:hsp>mg, .236<ce:hsp sp=\'\\"0.25\\"\'></ce:hsp>mmol), and H<ce:inf loc=\'\\"post\\"\'>2</ce:inf>O (10.00<ce:hsp sp=\'\\"0.25\\"\'></ce:hsp>g, 556<ce:hsp sp=\'\\"0.25\\"\'></ce:hsp>mmol) in the mole ration 1.00:1.07:2500 was stirred briefly before heating to 180<ce:hsp sp=\'\\"0.25\\"\'></ce:hsp>\\u00b0C for 48<ce:hsp sp=\'\\"0.25\\"\'></ce:hsp>h (initial and final pH values of 3.2 and 2.8, respectively). Purple crystals of <ce:bold>1</ce:bold>, suitable for X-ray diffraction were isolated in 10% yield. IR (KBr pellet, cm<ce:sup loc=\'\\"post\\"\'>\\u22121</ce:sup>): 3065(w), 1626(s), 1557(w), 1454(m), 1380(w), 1237(w), 1227(w), 1077(s), 1013(s), 923(s), 845(m), 758(s), 732(m), 719(m), 579(s), 543(w). <ce:italic>Anal.</ce:italic> Calc. for C<ce:inf loc=\'\\"post\\"\'>18</ce:inf>Co<ce:inf loc=\'\\"post\\"\'>3</ce:inf>H<ce:inf loc=\'\\"post\\"\'>12</ce:inf>N<ce:inf loc=\'\\"post\\"\'>15</ce:inf>PO<ce:inf loc=\'\\"post\\"\'>4</ce:inf>: C, 30.4; H, 1.69; N, 29.6. Found: Co, 25.4; C, 29.9; H, 1.56; N, 29.3%. | synthesis condition
https://doi.org/10.1016/j.ica.2012.08.030 | </ce:para><ce:section-title>Synthesis of [Co<ce:inf loc=\'\\"post\\"\'>3</ce:inf>(4-pt)<ce:inf loc=\'\\"post\\"\'>2</ce:inf>(H<ce:inf loc=\'\\"post\\"\'>2</ce:inf>O)<ce:inf loc=\'\\"post\\"\'>4</ce:inf>(PO<ce:inf loc=\'\\"post\\"\'>4</ce:inf>H)<ce:inf loc=\'\\"post\\"\'>2</ce:inf>] (<ce:bold>2</ce:bold>)</ce:section-title><ce:para id=\'\\"p0030\\"\' view=\'\\"all\\"\'>A mixture of Co(C<ce:inf loc=\'\\"post\\"\'>2</ce:inf>H<ce:inf loc=\'\\"post\\"\'>3</ce:inf>O<ce:inf loc=\'\\"post\\"\'>2</ce:inf>)<ce:inf loc=\'\\"post\\"\'>2</ce:inf> (41.2<ce:hsp sp=\'\\"0.25\\"\'></ce:hsp>mg, 0.165<ce:hsp sp=\'\\"0.25\\"\'></ce:hsp>mmol), 5-(4-pyridyl)tetrazole (34.4<ce:hsp sp=\'\\"0.25\\"\'></ce:hsp>mg, .236<ce:hsp sp=\'\\"0.25\\"\'></ce:hsp>mmol), H<ce:inf loc=\'\\"post\\"\'>2</ce:inf>O (10.00<ce:hsp sp=\'\\"0.25\\"\'></ce:hsp>g, 556<ce:hsp sp=\'\\"0.25\\"\'></ce:hsp>mmol), and H<ce:inf loc=\'\\"post\\"\'>3</ce:inf>PO<ce:inf loc=\'\\"post\\"\'>4</ce:inf> (50\\u03bcL 0.860<ce:hsp sp=\'\\"0.25\\"\'></ce:hsp>mmol), in the mole ratio 1.00:1.43:3370:5.20 was stirred briefly before heating to 200<ce:hsp sp=\'\\"0.25\\"\'></ce:hsp>\\u00b0C for 48<ce:hsp sp=\'\\"0.25\\"\'></ce:hsp>h (initial and final pH values of 2.3 and 2.1 respectively). Purple crystals of <ce:bold>2</ce:bold>, suitable for X-ray diffraction were isolated in 5\\u201310% yield. IR (KBr pellet, cm<ce:sup loc=\'\\"post\\"\'>\\u22121</ce:sup>): 3498(b), 12294(w), 1110(m), 1012(m), 874(w), 756(m) 581(m), 530(w), 458(w). <ce:italic>Anal.</ce:italic> Calc. for C<ce:inf loc=\'\\"post\\"\'>12</ce:inf>Co<ce:inf loc=\'\\"post\\"\'>3</ce:inf>H<ce:inf loc=\'\\"post\\"\'>18</ce:inf>N<ce:inf loc=\'\\"post\\"\'>10</ce:inf>P<ce:inf loc=\'\\"post\\"\'>2</ce:inf>O<ce:inf loc=\'\\"post\\"\'>12</ce:inf>: C, 19.7; H, 2.47; N, 19.1. Found: C, 19.4; H, 2.22; N, 18.9%.</ce:para> | synthesis condition
https://doi.org/10.1016/j.jorganchem.2006.07.048 | </ce:simple-para><ce:para view=\'\\"all\\"\'>Each zinc center is bridged by an oba group to yield a one-dimensional chain directed along the <ce:italic>b</ce:italic>-axis. The chains are further connected by azpy bridges to yield a ladder-type one-dimensional structure, as shown in b, in which the Zn\\u2013oba chains construct the \\u201cside rails\\u201d, and the Zn\\u2013azpy\\u2013Zn parts construct the \\u201crungs\\u201d of the ladder framework. The Zn\\u22efZn distances bridged by the oba and azpy groups are 14.1<ce:hsp sp=\'\\"0.25\\"\'></ce:hsp>\\u00c5 and 13.1<ce:hsp sp=\'\\"0.25\\"\'></ce:hsp>\\u00c5, respectively, which form large cavities with an effective area of about 12<ce:hsp sp=\'\\"0.25\\"\'></ce:hsp>\\u00d7<ce:hsp sp=\'\\"0.25\\"\'></ce:hsp>11<ce:hsp sp=\'\\"0.25\\"\'></ce:hsp>\\u00c5<ce:sup loc=\'\\"post\\"\'>2</ce:sup>. The cavities in the framework exhibit a compressed octahedral structure at the apexes of the four zinc atoms and two ether\\u2013oxygen atoms. The coordinating dmf molecules protrude in the same direction as the corresponding side rail. | else
https://doi.org/10.1016/j.jorganchem.2006.07.048 | </ce:para><ce:para view=\'\\"all\\"\'>The single crystals of Compound <ce:bold>4</ce:bold> were grown using a similar procedure to that used to prepare Compound <ce:bold>3</ce:bold>. An ORTEP view around the zinc centers is shown in \\n<ce:float-anchor refid=\'\\"fig3\\"\'></ce:float-anchor>a. The selected bond distances and angles are listed in \\n<ce:float-anchor refid=\'\\"tbl2\\"\'></ce:float-anchor>. The dinuclear zinc centers in Compound <ce:bold>4</ce:bold> are supported by the four carboxylate groups of oba, in which the crystallographic inversion center is located in the central region between the two zinc atoms. The Zn\\u22efZn distance (2.954 (2)<ce:hsp sp=\'\\"0.25\\"\'></ce:hsp>\\u00c5) is close to that of Compound <ce:bold>1</ce:bold> (2.928 (1)<ce:hsp sp=\'\\"0.25\\"\'></ce:hsp>\\u00c5). The pyridine nitrogen atom of the bpe group coordinates to the zinc center at the apical position, yielding a square pyramidal geometry. The Zn<ce:inf loc=\'\\"post\\"\'>2</ce:inf> units are connected by oba ligands to form a two-dimensional framework directed along the <ce:italic>bc</ce:italic> plane (b). The two-dimensional framework of Zn<ce:inf loc=\'\\"post\\"\'>2</ce:inf>\\u2013(oba)<ce:inf loc=\'\\"post\\"\'>2</ce:inf> is similar to that seen in Compound <ce:bold>1</ce:bold>. The oba ligands protrude from the layer plane, forming a significant undulating layer with a thickness of about 11<ce:hsp sp=\'\\"0.25\\"\'></ce:hsp>\\u00c5. Each layer contains rhombus cavities with dimensions of about 17<ce:hsp sp=\'\\"0.25\\"\'></ce:hsp>\\u00c5<ce:hsp sp=\'\\"0.25\\"\'></ce:hsp>\\u00d7<ce:hsp sp=\'\\"0.25\\"\'></ce:hsp>11<ce:hsp sp=\'\\"0.25\\"\'></ce:hsp>\\u00c5. | else
https://doi.org/10.1016/j.jorganchem.2006.07.048 | </ce:para><ce:section-title>Experimental</ce:section-title><ce:section-title>Preparations of the compounds</ce:section-title><ce:para view=\'\\"all\\"\'>The compound [Zn<ce:inf loc=\'\\"post\\"\'>2</ce:inf>(oba)<ce:inf loc=\'\\"post\\"\'>2</ce:inf>(azpy)(dmf)<ce:inf loc=\'\\"post\\"\'>2</ce:inf>]<ce:hsp sp=\'\\"0.25\\"\'></ce:hsp>\\u00b7<ce:hsp sp=\'\\"0.25\\"\'></ce:hsp>6DMF (<ce:bold>3</ce:bold>) was prepared by diffusion of a DMF solution (200<ce:hsp sp=\'\\"0.25\\"\'></ce:hsp>mL) of H<ce:inf loc=\'\\"post\\"\'>2</ce:inf>oba (5.2<ce:hsp sp=\'\\"0.25\\"\'></ce:hsp>g, 20<ce:hsp sp=\'\\"0.25\\"\'></ce:hsp>mmol) and azpy (6.0<ce:hsp sp=\'\\"0.25\\"\'></ce:hsp>g, 20<ce:hsp sp=\'\\"0.25\\"\'></ce:hsp>mmol) into a DMF solution (200<ce:hsp sp=\'\\"0.25\\"\'></ce:hsp>mL) of Zn(CH<ce:inf loc=\'\\"post\\"\'>3</ce:inf>COO)<ce:inf loc=\'\\"post\\"\'>2</ce:inf>\\n<ce:hsp sp=\'\\"0.25\\"\'></ce:hsp>\\u00b7<ce:hsp sp=\'\\"0.25\\"\'></ce:hsp>2<ce:hsp sp=\'\\"0.25\\"\'></ce:hsp>H<ce:inf loc=\'\\"post\\"\'>2</ce:inf>O (2.2<ce:hsp sp=\'\\"0.25\\"\'></ce:hsp>g, 10<ce:hsp sp=\'\\"0.25\\"\'></ce:hsp>mmol). Red columnar crystals were formed within a period of one week, and these were collected by filtration under a nitrogen atmosphere because of the highly moisture sensitivity. Elemental Anal. Calc. for C<ce:inf loc=\'\\"post\\"\'>44</ce:inf>H<ce:inf loc=\'\\"post\\"\'>62</ce:inf>N<ce:inf loc=\'\\"post\\"\'>6</ce:inf>O<ce:inf loc=\'\\"post\\"\'>24</ce:inf>Zn<ce:inf loc=\'\\"post\\"\'>2</ce:inf> ([Zn<ce:inf loc=\'\\"post\\"\'>2</ce:inf>(oba)<ce:inf loc=\'\\"post\\"\'>2</ce:inf>(azpy)(dmf)<ce:inf loc=\'\\"post\\"\'>2</ce:inf>]<ce:hsp sp=\'\\"0.25\\"\'></ce:hsp>\\u00b7<ce:hsp sp=\'\\"0.25\\"\'></ce:hsp>12<ce:hsp sp=\'\\"0.25\\"\'></ce:hsp>H<ce:inf loc=\'\\"post\\"\'>2</ce:inf>O): C, 44.21; H, 5.25; N, 7.06. Found: C, 44.82; H, 5.19; N, 6.69%.</ce:para> | synthesis condition
https://doi.org/10.1016/j.jorganchem.2006.07.048 | <ce:para view=\'\\"all\\"\'>The compound [Zn<ce:inf loc=\'\\"post\\"\'>2</ce:inf>(oba)<ce:inf loc=\'\\"post\\"\'>2</ce:inf>(bpe)]<ce:hsp sp=\'\\"0.25\\"\'></ce:hsp>\\u00b7<ce:hsp sp=\'\\"0.25\\"\'></ce:hsp>2DMF<ce:hsp sp=\'\\"0.25\\"\'></ce:hsp>\\u00b7<ce:hsp sp=\'\\"0.25\\"\'></ce:hsp>4<ce:hsp sp=\'\\"0.25\\"\'></ce:hsp>H<ce:inf loc=\'\\"post\\"\'>2</ce:inf>O (<ce:bold>4</ce:bold>) was prepared using a similar procedure to that used to prepare Compound <ce:bold>3</ce:bold>. A DMF solution (200<ce:hsp sp=\'\\"0.25\\"\'></ce:hsp>mL) of H<ce:inf loc=\'\\"post\\"\'>2</ce:inf>oba (5.2<ce:hsp sp=\'\\"0.25\\"\'></ce:hsp>g, 20<ce:hsp sp=\'\\"0.25\\"\'></ce:hsp>mmol) and bpe (3.6<ce:hsp sp=\'\\"0.25\\"\'></ce:hsp>g, 20<ce:hsp sp=\'\\"0.25\\"\'></ce:hsp>mmol) was allowed to diffuse into a DMF solution (200<ce:hsp sp=\'\\"0.25\\"\'></ce:hsp>mL) of Zn(CH<ce:inf loc=\'\\"post\\"\'>3</ce:inf>COO)<ce:inf loc=\'\\"post\\"\'>2</ce:inf>\\n<ce:hsp sp=\'\\"0.25\\"\'></ce:hsp>\\u00b7<ce:hsp sp=\'\\"0.25\\"\'></ce:hsp>2H<ce:inf loc=\'\\"post\\"\'>2</ce:inf>O (2.2<ce:hsp sp=\'\\"0.25\\"\'></ce:hsp>g, 10<ce:hsp sp=\'\\"0.25\\"\'></ce:hsp>mmol). Colorless cubic crystals were formed within a period of one week, and these were collected by filtration under a nitrogen atmosphere because of the highly moisture sensitivity. One crystal of each compound was used in the single crystal X-ray analysis, and the residual crystals were used for other measurements. Elemental Anal. Calc. for C<ce:inf loc=\'\\"post\\"\'>52</ce:inf>H<ce:inf loc=\'\\"post\\"\'>60</ce:inf>N<ce:inf loc=\'\\"post\\"\'>6</ce:inf>O<ce:inf loc=\'\\"post\\"\'>17</ce:inf>Zn<ce:inf loc=\'\\"post\\"\'>2</ce:inf> ([Zn<ce:inf loc=\'\\"post\\"\'>2</ce:inf>(oba)<ce:inf loc=\'\\"post\\"\'>2</ce:inf>(bpe)]<ce:hsp sp=\'\\"0.25\\"\'></ce:hsp>\\u00b7<ce:hsp sp=\'\\"0.25\\"\'></ce:hsp>4DMF<ce:hsp sp=\'\\"0.25\\"\'></ce:hsp>\\u00b7<ce:hsp sp=\'\\"0.25\\"\'></ce:hsp>3H<ce:inf loc=\'\\"post\\"\'>2</ce:inf>O): C, 53.30; H, 5.16; N, 7.17. Found: C, 53.69; H, 4.79; N, 7.46%.</ce:para> | synthesis condition
Note on B39: taeunbae: token error
Note on B49: taeunbae: token error
Note on B51: taeunbae: token error