## Sheet1
Metadata.Title | Metadata.NoteOnData | System_Porous_Materials.Property.StructuralProperty.FormulaWeight | System_Porous_Materials.ChemicalInfo.Crystallography.SpaceGroup | System_Porous_Materials.ChemicalInfo.Crystallography.CrystalSystem | System_Porous_Materials.chemicalInfo.Crystallography.LatticeParameter.A.Value | System_Porous_Materials.chemicalInfo.Crystallography.LatticeParameter.B.Value | System_Porous_Materials.chemicalInfo.Crystallography.LatticeParameter.C.Value | System_Porous_Materials.chemicalInfo.Crystallography.LatticeParameter.Alpha.Value | System_Porous_Materials.chemicalInfo.Crystallography.LatticeParameter.Beta.Value | System_Porous_Materials.chemicalInfo.Crystallography.LatticeParameter.Gamma.Value | System_Porous_Materials.Property.StructuralProperty.CellVolume.Unit | System_Porous_Materials.Property.StructuralProperty.CellVolume.DataValue | System_Porous_Materials.Property.StructuralProperty.Density.Unit | System_Porous_Materials.Property.StructuralProperty.Density.DataValue | System_Porous_Materials.Property.StructuralProperty.Morphology.Particle.Color
C14H20N2O21P2Dy2 | , 9 | 939.26 | P2(1)2(1)2(1) | orthorhombic | 11.4319(14) | 14.8457(19) | 16.389(2) | 90 | 90 | 90 | Å^3 | 2781.4(6) | g/cm^3 | 2.243
C14H20N2O21P2Y2 | , 10 | 792.08 | P2(1)2(1)2(1) | orthorhombic | 11.358(4) | 14.829(5) | 16.325(6) | 90 | 90 | 90 | Å^3 | 2749.5(17) | g/cm^3 | 1.913
C14H20N2O21P2Er2 | , 11 | 948.78 | P2(1)2(1)2(1) | orthorhombic | 11.3656(8) | 14.8449(11) | 16.3071(12) | 90 | 90 | 90 | Å^3 | 2751.4(3) | g/cm^3 | 2.290
C14H20N2O21P2Lu2 | , 12 | 964.20 | P2(1)2(1)2(1) | orthorhombic | 11.2506(10) | 14.8354(14) | 16.1843(15) | 90 | 90 | 90 | Å^3 | 2701.3(4) | g/cm^3 | 2.371
C7H7N7 | , 2 |  | P2/n | monoclinic | 9.0902(6) | 6.8526(4) | 12.9990(8) | 90 | 103.304(3) | 90 | Å^3 | 788.00(9) | g/cm^3 | 1.595
C7H7N7 | , 3 |  | P4/3 2 1 2 | tetragonal | 7.8000(2) | 7.8000(2) | 13.6369(3) | 90 | 90 | 90 | Å^3 | 829.67(4) | g/cm^3 | 1.515
C34H46Co3N4O22 | , 1 | 1039.54 | P1̄ | triclinic | 7.3060(4) | 12.8343(6) | 12.8921(6) | 114.592(1) | 104.129(1) | 97.066(1) | Å^3 | 1030.8(9) | mg m^-3 | 1.675
C34H46Co3N4O22 | , 2 | 1039.54 | P2_1/c | monoclinic | 10.8816(6) | 11.2074(7) | 17.248(1) | 90 | 96.281(1) | 90 | Å^3 | 2090.9(2) | mg m^-3 | 1.651
C30H58Co3N2O31 | , 3 | 1119.57 | P1̄ | triclinic | 7.3992(5) | 12.6509(8) | 13.2265(9) | 103.325(1) | 91.767(1) | 94.634(2) | Å^3 | 1199.26(14) | mg m^-3 | 1.506
C44H40N8O12Zn2 | , 1 | 1003.58 | P2₁2₁2₁ | orthorhombic | 14.7840(7) | 16.8100(8) | 18.9970(10) |  |  |  | Å^3 | 4721.1(4) | g/cm^3 | 1.412
C56H42N8O9Zn2 | , 2 | 1101.72 | Pcca | orthorhombic | 18.6880(11) | 13.4170(14) | 19.4160(15) |  |  |  | Å^3 | 4868.3(7) | g/cm^3 | 1.503
C32H20N24O2Zn2 | , 1 | 903.46 | P4/2/n | tetragonal | 20.961(3) | 20.961(3) | 7.9322(16) | 90 | 90 | 90 | Å^3 | 3485.1(10) | g/cm^3 | 1.722
C17H12N12OZn | , 2 | 465.76 | P2/1 | monoclinic | 11.060(2) | 7.7694(16) | 12.055(2) | 90 | 114.69(3) | 90 | Å^3 | 941.2(3) | g/cm^3 | 1.643
C16H8N12Zn | , 3 | 433.71 | P2/1 2 1 2 1 | orthorhombic | 8.0503(16) | 8.8185(18) | 22.972(5) | 90 | 90 | 90 | Å^3 | 1630.8(6) | g/cm^3 | 1.767
C54H40N38O3Zn3 | , 4 | 1465.41 | P1̅ | triclinic | 13.551(3) | 16.181(3) | 16.540(3) | 109.46(3) | 101.21(3) | 109.75(3) | Å^3 | 3019.7(1) | g/cm^3 | 1.612
C33H39N4O13Cu2Na | Na[Cu2(CH3HXTA)(Py)2]·1.5(1,4-dioxane), | 849.8 | P1̄ | triclinic | 12.550(3) | 13.413(3) | 13.540(4) | 117.12(2) | 115.73(2) | 92.13(2) | Å^3 | 1747.1(8) | g/cm^3 | 1.615
C12H12N2O4 | ps-CMOF 1, |  | P21/c |  | 7.930 | 9.930 | 12.040 | 90.00 | 90.00 | 90.00 | Å³ | 944.00
C12H12N2O4 | ps-CMOF 2, |  | P21/c |  | 7.930 | 9.930 | 12.040 | 90.00 | 90.00 | 90.00 | Å³ | 944.00
C12H12N2O4 | ps-CMOF 3, |  | P21/c |  | 7.930 | 9.930 | 12.040 | 90.00 | 90.00 | 90.00 | Å³ | 944.00
C12H12N2O4 | ps-CMOF 4, |  | P21/c |  | 7.930 | 9.930 | 12.040 | 90.00 | 90.00 | 90.00 | Å³ | 944.00
C12H12N2O4 | ps-CMOF 5, |  | P21/c |  | 7.930 | 9.930 | 12.040 | 90.00 | 90.00 | 90.00 | Å³ | 944.00
C₈H₉PrNO₉ | , 1 | 404.07 |  | Triclinic
C₈H₉NdNO₉ | , 2 | 407.40 |  | Triclinic
C₈H₉EuNO₉ | , 3 | 415.12 |  | Triclinic
C11H10Cl2N4OZn | , 1 | 350.50 | Fdd2 | orthorhombic | 18.230(2) | 9.8294(11) | 15.8794(17) | 90 | 90 | 90 | Å^3 | 2845.4(5) | g/cm^3 | 1.636
C11H10Br2N4OZn | , 2 | 439.42 | P2_1/c | monoclinic | 10.0599(11) | 16.7628(18) | 8.4195(9) | 90 | 103.996(2) | 90 | Å^3 | 1377.6(3) | g/cm^3 | 2.119
C11H10I2N4OZn | , 3 | 533.40 | P2_1/c | monoclinic | 10.1499(11) | 17.1161(19) | 8.7576(10) | 90 | 104.884(2) | 90 | Å^3 | 1470.4(3) | g/cm^3 | 2.410
[La2(C4O4)3(H2O)6]·2H2O | , 1 |  | P1̄ | triclinic | 8.307(1) | 8.769(1) | 9.204(1) | 95.63(1) | 115.61(1) | 110.26(1) | Å^3 | 542.31(9) | g/cm^3 | 2.321
[Ce2(C4O4)3(H2O)6]·2H2O | , 2 |  | P1̄ | triclinic | 8.304(1) | 8.728(1) | 9.177(1) | 95.59(1) | 115.70(1) | 110.26(1) | Å^3 | 537.59(11) | g/cm^3 | 2.349
[Ce2(C4O4)3(H2O)6] | , 3 |  | P1̄ | triclinic | 8.279(2) | 8.731(3) | 9.098(3) | 94.83(4) | 115.54(1) | 111.93(2) | Å^3 | 526.3(3) | g/cm^3 | 2.286
NaGdCO₃F₂ | NaGdCO₃F₂, 1 |  | Pnma | orthorhombic | 6.4008(13) | 7.1039(15) | 9.2466(19) | 90 | 90 | 90 | Å^3 | 420.45(15) | g/cm^3 | 4.396
Na₂GdCO₃F₃ | Na₂GdCO₃F₃, 2 |  | Pbca | orthorhombic | 6.5778(7) | 10.7755(10) | 14.1160(14) | 90 | 90 | 90 | Å^3 | 1000.53(17) | g/cm^3 | 4.252
Na₃Gd(CO₃)₃ | Na₃Gd(CO₃)₃, 3 |  | Ama2 | orthorhombic | 9.9170(6) | 10.9571(6) | 7.1098(4) | 90 | 90 | 90 | Å^3 | 772.56(8) | g/cm^3 | 3.493
Na₃Gd(CO₃)₃·6H₂O | Na₃Gd(CO₃)₃·6H₂O, 4 |  | P6₃ | hexagonal | 11.3710(12) | 11.3710(12) | 5.9595(7) | 90 | 90 | 120 | Å^3 | 667.33(16) | g/cm^3 | 2.560
C₁₂H₁₄N₃O₂SiAg | [Ag(NO₂)(L)], | 368.22 | C2/c |  | 24.557(3) | 9.649(2) | 13.906(2) |  | 115.63(2) |  | Å^3 | 2970.8(8) | g/cm^3 | 1.647
C₁₉H₂₁N₃O₃F₃SSi₁.₅S₂Ag·2CH₃OH₁ | [Ag₂(L)₃](CF₃SO₃)₂·2CH₃OH, | 610.50 | C2/c |  | 22.117(6) | 12.714(3) | 21.976(6) |  | 99.218(5) |  | Å^3 | 6100(3) | g/cm^3 | 1.330
C₄₈H₅₆N₈F₁₂N₈P₂Si₄Ag₂·CH₃C(O)CH₃ | [Ag(L)₂](PF₆)·¹/₂CH₃C(O)CH₃, | 1421.13 | P1̋ |  | 11.1074(8) | 16.540((1) | 18.666(1) | 77.082(1) | 80.911(1) | 76.968(1) | Å^3 | 3235.3(4) | g/cm^3 | 1.459
C12H12NaO12Y | , Compound 1 | 460.12 | C2221 | orthorhombic | 6.8854 | 30.3859 | 7.4741 | 90 | 90 | 90 | Å^3 | 1563.72 | mg/m^3 | 1.954
C18H16NaO12Y | , Compound 2 | 536.21 | C2221 | orthorhombic | 6.8531 | 39.0426 | 7.4976 | 90 | 90 | 90 | Å^3 | 2006.08 | mg/m^3 | 1.775
C24H20Dy2N2O17 | , 1 | 933.42 | C2/c | monoclinic | 18.3085 | 9.0788 | 19.6464 | 90 | 97.068 | 90 | Å^3 | 3240.8 | g/cm^3 | 1.913
C26H28Dy2N2O19 | , 2 | 997.50 | C2/c | monoclinic | 18.465 | 9.2442 | 19.699 | 90 | 102.18 | 90 | Å^3 | 3286.7 | g/cm^3 | 2.016
C24H20Dy2N2O17 | , 1' | 933.42 | Pnma | orthorhombic | 8.6326 | 28.1206 | 15.3462 | 90 | 90 | 90 | Å^3 | 3725.3 | g/cm^3 | 1.664
Cu₃C₄₈H₂₂Cl₆N₆O₁₂ | , Compound 1 | 1278.07 | P1̄ (No. 2) | triclinic | 9.168(9) | 10.344(10) | 13.087(5) | 91.34(6) | 96.76(6) | 111.68(6) | Å³ | 1142.2(16) | g/cm³ | 1.858
Cu₃C₅₈H₅₂Cl₆N₆O₁₇S₄ | , Compound 2 | 1636.69 | P1̄ (No. 2) | triclinic | 8.418(3) | 13.341(5) | 15.286(5) | 90.802(9) | 99.959(12) | 96.043(12) | Å³ | 1680.5(10) | g/cm³ | 1.617
C₅₄H₉₈N₆O₁₉V₆ | , 1 | 1441.02 | P2(1)/c | monoclinic | 10.831(4) | 17.590(5) | 18.044(6) | 90 | 103.536(5) | 90 | Å^3 | 3342.1(18) | g/cm^3 | 1.432
C₁₀₄H₁₉₂CuN₁₁O₄₂V₁₂ | , 2 | 2943.51 | P4(2)/n | tetragonal | 20.8997(4) | 20.8997(4) | 9.8147(4) | 90 | 90 | 90 | Å^3 | 4287.0(2) | g/cm^3 | 2.280
C₁₈H₂₀AgN₂O₁₉V₆ | , 3 | 981.87 | R3̅ | trigonal | 36.42(3) | 36.42(3) | 10.729(14) | 90 | 90 | 120 | Å^3 | 12325(22) | g/cm^3 | 1.191
Cd₃Na₆C₃₆H₃₈O₃₇ | , 1 | 1537.80 | P4₂/n | tetragonal | 13.8730(14) | 13.8730(14) | 13.812(3) | 90.00 |  |  | Å³ | 2658.2(7) | g/cm³ | 1.921
Cd₃Na₂C₂₉H₂₅O₂₂N | , 2 | 1122.68 | Cc | monoclinic | 14.644(3) | 13.655(3) | 17.683(4) |  | 111.63(3) |  | Å³ | 3286.9(11) | g/cm³ | 2.269
C36H20N6O8Zn2 | 1·nDMF, | 795.36 | P1̅ | triclinic | 7.8153(23) | 10.7462(32) | 13.0279(45) | 70.845(7) | 72.778(4) | 88.703(5) | Å^3 | 983.85 | g/cm^3 | 1.339 | pink
C20H20CoI3N5O4 | , 1 | 834.04 | Pbca | orthorhombic | 13.8231(9) | 17.4953(12) | 21.1161(13) | 90 | 90 | 90 | Å^3 | 5106.7(6) | g/cm^3 | 2.170
C20H24CoI3N5O6 | , 2M | 870.06 | P2_12_12_1 | orthorhombic | 10.7306(8) | 14.3558(10) | 18.0853(14) | 90 | 90 | 90 | Å^3 | 2801.5(5) | g/cm^3 | 2.058
C20H24CoI3N5O6 | , 2P | 870.06 | P2_12_12_1 | orthorhombic | 10.6351(10) | 14.4191(15) | 18.2710(18) | 90 | 90 | 90 | Å^3 | 2801.8(5) | g/cm^3 | 2.053
C20H23CoN5O4 | , 3 | 456.36 | Pnna | orthorhombic | 8.8095(10) | 17.367(2) | 14.4350(16) | 90 | 90 | 90 | Å^3 | 2208.5(4) | g/cm^3 | 1.373
C18H12MnN12 | , | 451.34 | Pbcn (No. 60) | orthorhombic | 17.911(5) | 15.804(5) | 6.6538(18) |  |  |  | Å^3 | 1883.5(9) | g/cm^3 | 1.592
C10H10Cu3O10S2 | ARL-2, | 544.92 | P2_1/c | monoclinic | 13.549(5) | 5.503(2) | 9.512(4) | 90° | 90.031(6)° | 90° | Å^3 | 709.2(5) | g/cm^3 | 2.552
C25H11AuCuF10N3 | , 3 |  | P2/c | monoclinic | 10.0747(3) | 23.8833(6) | 11.3984(4) |  | 116.640(1) |  | Å^3 | 2451.49(13) | g/cm^3 | 2.178
C23H9AuCuCl10N3 | , 5 |  | C2/c | monoclinic | 19.2579(8) | 10.2493(4) | 28.8366(11) |  | 105.266(2) |  | Å^3 | 5490.9(4) | g/cm^3 | 2.280
C14H9N3O4ClIn | In1, | 433.51 | Pna2_1 | orthorhombic | 18.199(1) | 9.261(7) | 10.782(8) | 90.00 | 90.00 | 90.00 | Å^3 | 1817.2(2) | mg/m^3 | 1.435
C14H15N3O6Cl3In | In2, | 542.46 | P1̅ | triclinic | 8.380(5) | 10.200(6) | 13.832(8) | 83.95(6) | 89.98(7) | 66.13(6) | Å^3 | 1074.0(1) | mg/m^3 | 1.677
C₄H₁₂N₈Ni | , 1 | 230.93 | P2₁/n |  | 10.569(2) | 7.331(4) | 12.9072(8) | 90.00 | 111.324(10) | 90.00 | Å^3 | 931.6(5) | g/cm^3 | 1.646
C₇H₁₀N₈Ni | , 2 | 264.94 | P2₁/c |  | 12.299(5) | 14.307(2) | 12.604(3) | 90.00 | 106.72(2) | 90.00 | Å^3 | 2124.1(10) | g/cm^3 | 1.657
C10H18Co2O16 | , 1 | 512.10 | P1̅ | triclinic | 6.7788(4) | 8.0678(5) | 16.6512(9) | 102.104(6) | 92.022(5) | 93.513(6) | Å^3 | 887.65(9) | Mg m^-3 | 1.916
C10H12CoO6 | , 2 | 287.12 | C2/c | monoclinic | 24.3088(5) | 7.6438(5) | 11.7779(5) |  | 111.780(5) |  | Å^3 | 2032.3(2) | Mg m^-3 | 1.870
MgC2H7O8P | , Mg-L-2-0-2D | 214.35 | P2₁/c |  | 5.69261(7) | 15.61430(18) | 7.82600(10) | 90.0 | 110.1581(8) | 90.0 | Å³ | 653.01(2) | g·cm⁻³ | 2.108
MgC2H3O6P | , Mg-L-0-0-3D | 178.32 | Pbca |  | 8.6374(7) | 9.6892(9) | 11.8164(20) | 90.0 | 90.0 | 90.0 | Å³ | 988.9(2) | g·cm⁻³ | 2.355
MgNaC2H2O6P | , MgNa-L-0-0-3D | 200.30 | Pbca |  | 10.19057(10) | 9.69876(10) | 10.82375(9) | 90.0 | 90.0 | 90.0 | Å³ | 1069.77(2) | g·cm⁻³ | 2.462
ZnC2H3O6P | , Zn-L-0-0-3D | 219.41 | Pbca |  | 8.709(2) | 9.792(2) | 11.807(3) | 90.0 | 90.0 | 90.0 | Å³ | 1007.0(5) | g·cm⁻³ | 2.854
ZnKC2H2O6P | , ZnK-L-0-0-3D | 257.49 | Pna2₁ |  | 10.28057(14) | 12.28914(17) | 5.03253(6) | 90.0 | 90.0 | 90.0 | Å³ | 635.807(18) | g·cm⁻³ | 2.669
C₇₀H₈₀Cd₅N₂₄O₁₇ | , 1 | 2091.58 | C2/c | monoclinic | 24.1035 | 24.5120 | 16.8570 |  | 124.6500 |  | Å^3 | 8193.1 | g/cm^3 | 1.696
C₉₀H₁₀₂Cd₇N₁₆O₃₄ | , 2 | 2738.68 | P2₁/c | monoclinic | 25.9645 | 22.2340 | 18.8042 |  | 92.0980 |  | Å^3 | 10848.3 | g/cm^3 | 1.677
C29H31Li2N13 | , 2·(3/2)py | 575.55 | P2_1/n | monoclinic | 15.027(1) | 12.148(1) | 17.616(1) |  | 108.79(1) |  | Å^3 | 3044.4(4) | g/cm^3 | 1.256
C10H17N5Sn | , 5 | 325.98 | P2_1/a | monoclinic | 6.879(2) | 11.818(2) | 17.033(4) |  | 100.86(3) |  | Å^3 | 1359.8(5) | g/cm^3 | 1.592
C14H14N2O13P2CuMo2 | , 1 | 735.63 | P2(1)/c | monoclinic | 14.8561(9) | 16.4350(10) | 8.8988(6) | 90 | 93.3990(10) | 90 | Å³ | 2168.9(2) | g/cm³ | 2.253
C28H30N4O18P4Cu2Mo | , 2 | 1057.46 | P2(1)/c | monoclinic | 17.2577(17) | 11.8391(12) | 19.1020(19) | 90 | 105.8110(10) | 90 | Å³ | 3755.2(6) | g/cm³ | 1.870
C14H13N2O8P2CuMo0.5 | , 3 | 510.71 | C2/c | monoclinic | 10.425(2) | 24.705(5) | 13.031(2) | 90 | 94.2050(10) | 90 | Å³ | 3346.9(12) | g/cm³ | 2.027
C12H18N2O12P2CuMo | , 4 | 603.70 | P2(1)/c | monoclinic | 9.5237(4) | 9.8364(4) | 20.8937(8) | 90 | 96.1810(10) | 90 | Å³ | 1945.92(14) | g/cm³ | 2.061
C₁₂H₁₄KO₁₈Y | [Y(H₂O)₆]K(H₂C₄O₄)(C₄O₄)₂, | 574.24 | C2/c (No. 15) | monoclinic | 8.3341(2) | 37.7094(9) | 11.7195(3) |  | 90.3959(9) |  | Å^3 | 3683.1(2) | g/cm^3 | 2.071
C₈KO₈Y | YK(C₄O₄)₂, | 352.09 | P4/mcc (No. 124) | tetragonal | 6.2010(5) |  | 11.639(1) |  |  |  | Å^3 | 447.55
C₅₂H₈₄N₂₈O₁₂Co₃W₂ | {[Co₃(DMF)₁₂][W(CN)₈]₂}∞, 1 | 1837.96 | P1̄ | triclinic | 11.690(3) | 12.703(3) | 13.712(3) |  |  |  | Å^3 | 1900.0(8) | g/cm^3 | 1.606
C₆₀H₇₂N₂₈O₈Mn₃W₂ | {[Mn₃(bipy)₂(DMF)₈][W(CN)₈]₂}∞, 2 | 1845.98 | P1̄ | triclinic | 10.672(2) | 13.024(3) | 16.000(3) |  |  |  | Å^3 | 1964.4(7) | g/cm^3 | 1.560
C37.5H61Cl12MnN11Nb6O6 | , 1 | 1799.77 | P2_1/c (No. 14) | monoclinic | 11.791 | 23.168 | 25.506 |  | 103.17 |  | Å^3 | 6784 | g/cm^3 | 1.762
C52H68Cl12Mn2N12Nb6O6 | , 2 | 2049.92 | Pbca (No. 61) | othorhombic | 13.166 | 23.426 | 23.615 |  |  |  | Å^3 | 7284 | g/cm^3 | 1.869
C54H78Cl12Mn3N17Nb6O6 | , 3 | 2209.01 | P2_1/c (No. 14) | monoclinic | 26.465 | 15.578 | 21.870 |  | 111.31 |  | Å^3 | 8400 | g/cm^3 | 1.754
C24H30N12O3Zn3 | , 100(2) K | 746.7 |  | I4̅3m | 16.8509(3) | [5 empty] | Å^3 | 4784.86(15) | g/cm^3 | 1.037
C24H30N12O4Zn3 | , 200(2) K | 746.7 |  | I4̅3m | 16.9122(9) | [5 empty] | Å^3 | 4837.3(4) | g/cm^3 | 1.025
C24H30N12O4Zn3 | , 240(2) K | 746.7 |  | I4̅3m | 16.993(2) | [5 empty] | Å^3 | 4906.8(10) | g/cm^3 | 1.011
C24H30N12Zn3 | , 298(2) K | 682.4 |  | I4̅3m | 17.0095(8) | [5 empty] | Å^3 | 4921.2(4) | g/cm^3 | 0.921
C28H18N16O6Cu2 | , 1 | 801.64 | P-1 | triclinic | 7.7495(4) | 9.8432(6) | 10.9787(8) | 97.6(2) | 101.2(2) | 90.076(5) | Å^3 | 814.1(9) | g/cm^3 | 1.64
C13H10N8Cu | , 2 | 341.82 | P2/n | monoclinic | 7.3655(9) | 13.955(2) | 14.337(2) | 90 | 94.72(1) | 90 | Å^3 | 1468.7(5) | g/cm^3 | 1.55
C16H22N10OCu | , 3 | 433.96 | P-1 | triclinic | 9.891(2) | 9.955(2) | 11.608(2) | 73.11(2) | 66.83(2) | 77.32(2) | Å^3 | 998.2(3) | g/cm^3 | 1.44
C4H3N4O3PbS | , 1 | 394.35 | P2(1)/c | Monoclinic | 6.9672(9) | 13.4568(16) | 9.6163(12) | 90 | 110.715(2) | 90 | Å³ | 843.30(18) | g/cm³ | 3.106
CdN16C6H9.4O2.7 | , 1 | 461.35 | C2/c | monoclinic | 28.359(8) | 7.8563(16) | 15.790(3) | 90 | 120.72(2) | 90 | Å³ | 3024.3(12) | g/cm³ | 2.026
CdN20C9H13O10 | , 2 | 673.79 | P1̅ | triclinic | 9.0126(18) | 9.982(2) | 15.045(3) | 87.125(3) | 85.468(3) | 68.265(3) | Å³ | 1253.0(4) | g/cm³ | 1.786
Cd0.25N3.50C1.50H2O | , 3 | 113.17 | P21/c | monoclinic | 7.857(3) | 9.409(3) | 9.046(3) | 90 | 93.560(4) | 90 | Å³ | 667.4(4) | g/cm³ | 2.252
C32H25Co2N3O11 | , 1 | 745.41 | P21/c | Monoclinic | 15.9219 | 7.8232 | 16.064 |  | 112.156 |  | Å³ | 2904.8 | g/cm³ | 1.704
C40H31CoN3O10 | , 2 | 772.61 | P21/c | Monoclinic | 11.020 | 9.7200 | 21.600 |  | 117.275 |  | Å³ | 2301.0 | g/cm³ | 1.462
C6H14N8Zn | , 1 | 263.63 | Pna21 | Orthorhombic | 24.882(5) | 6.3101(13) | 6.9762(14) |  |  |  | Å³ | 1095.3(4) | Mg m⁻³ | 1.586
C20H20N12Zn | , 2 | 493.85 | Pbcn | Orthorhombic | 19.000(2) | 16.4176(18) | 14.5330(16) |  |  |  | Å³ | 4533.5(9) | Mg m⁻³ | 1.447
C14H14N2O9Zn2 | , 1 | 485.01 | P2(1)/n | monoclinic | 8.5819(17) | 11.478(2) | 15.558(3) |  | 96.68(3) |  | Å³ | 1522.0(5) | Mg/m³ | 2.117
C29H34F12MnN3O7 | , | 819.53 | C2/c | Monoclinic | 28.4028(2) | 13.4494(8) | 23.8493(1) |  | 124.4110(10) |  | Å³ | 7516.2(8) | mg/mm³ | 1.448
C28H40N2O14Mo2Na2 | , 1 | 866.48 | C2/c | monoclinic | 36.486 | 12.017 | 8.003 | 90 | 94.653 | 90 | Å³ | 3497.4 | Mgm⁻³ | 1.642
C34H66N4O22Mo2Co | , 2 | 1133.71 | P1̅ | triclinic | 11.073 | 14.467 | 17.085 | 68.922 | 81.349 | 89.723 | Å³ | 2521.1 | Mgm⁻³ | 1.475
C34H66N4O22Mo2Ni | , 3 | 1133.47 | P1̅ | triclinic | 11.037 | 14.439 | 17.142 | 68.911 | 81.536 | 89.829 | Å³ | 2517.4 | Mgm⁻³ | 1.474
C30H52N2O18Mo2Zn | , 4 | 986.0 | P1̅ | triclinic | 8.4211 | 15.5611 | 16.2456 | 102.443 | 97.664 | 100.510 | Å³ | 2010.6 | Mgm⁻³ | 1.615
C18H12Cl4FeN10S2 | , 1-Fe | 630.15 | P1̅ | triclinic | 8.0580(6) | 9.4672(7) | 9.7632(6) | 100.930(6) | 106.981(5) | 104.978(5) | Å³ | 659.20(8) | mgm³ | 1.587
C18H12Cl4CoN10S2 | , 1-Co | 633.23 | P1̅ | triclinic | 8.0403(5) | 9.4574(6) | 9.7040(6) | 100.999(5) | 107.079(4) | 104.890(5) | Å³ | 652.74(7) | mgm³ | 1.611
C22H15Cl5FeN12S2 | , 2-Fe | 744.68 | P1̅ | triclinic | 8.1450(6) | 11.4440(9) | 18.2143(15) | 107.236(9) | 96.077(9) | 102.821(9) | Å³ | 1554.0(2) | mgm³ | 1.591
C10H6Cl2CoN6S2 | , 3-Co | 404.16 | P21/c | monoclinic | 10.6815(8) | 9.4847(5) | 15.5948(12) | 90 | 97.620(6) | 90 | Å³ | 1565.97(19) | mgm³ | 1.714
C35 H30N6O5Zn | , (1) | 680.04 | Pbcn | Orthorhombic | 27.014(2) | 11.1578(9) | 21.0780(18) | 90.00 | 90.00 | 90.00 | Å³ | 6353.4(9) | gcm⁻³ | 1.719
C64H52N10O11Zn2 | , (2) | 1267.97 | P1¯ | Triclinic | 10.5243(9) | 14.4457(12) | 22.5759(18) | 96.930(2) | 92.886(2) | 107.652(2) | Å³ | 3233.0(5) | gcm⁻³ | 1.247
C51H35N7O13Zn2 | , (3) | 1084.60 | P2/n | Monoclinic | 15.8676(8) | 8.6063(4) | 17.7881(9) | 90.00 | 94.8570(10) | 90.00 | Å³ | 2420.4(2) | gcm⁻³ | 1.488
C31H36N6O11Zn | , (4) | 734.06 | C2/c | Monoclinic | 22.315(2) | 17.2847(17) | 19.7957(18) | 90.00 | 122.995(2) | 90.00 | Å³ | 6403.9(10) | gcm⁻³ | 1.493
C40H52Cl2FeN8O18 | , 3 | 1059.65 | C2/c | Monoclinic | 17.977(4) | 11.648(2) | 24.687(5) |  | 91.54(3) |  | Å^3 | 5167.5(18) | Mgm^-3 | 1.339
C31H72ClEu2N13O29 | , I | 1430.39 | P¯1 | triclinic | 10.652(8) | 16.075(13) | 17.943(14) | 69.31(7) | 73.24(7) | 70.86(7) | Å³ | 2663(4) | Mg/m³ | 1.784
C15H30.25EuN5O11.38 | , II | 614.65 | P¯1 | triclinic | 12.09(9) | 18.83(2) | 23.328(15) | 66.82(14) | 77.15(12) | 77.47(12) | Å³ | 4712(36) | Mg/m³ | 1.733
C12H11AgN4O4 | , 1 | 383.12 | Aba2 | orthorhombic | 18.1226(10) | 13.0426(8) | 11.0123(6) |  | 90 |  | Å³ | 2602.9(3) | gcm⁻³ | 1.955
C12H11AgClN3O5 | , 2 | 420.56 | Pbcn | orthorhombic | 18.4616(8) | 11.1849(6) | 13.4372(7) |  | 90 |  | Å³ | 2774.7(2) | gcm⁻³ | 2.014
C24H22Ag2F6N6O2Si | , 3 | 784.31 | P21/c | monoclinic | 15.9922(9) | 11.6013(6) | 13.9777(8) |  | 95.322(3) |  | Å³ | 2582.1(2) | gcm⁻³ | 2.018
C20H14AgN3O4 | , 4 | 468.21 | P21/n | monoclinic | 7.610(2) | 13.595(3) | 17.471(5) |  | 92.427(2) |  | Å³ | 1805.7(8) | gcm⁻³ | 1.722
C24H16O14Sm2 | , 1 | 829.07 | P21/n | Monoclinic | 13.362(4) | 14.475(3) | 13.568(2) | 90 | 104.058(9) | 90 | Å³ | 2545.7(10) | g/cm³ | 2.163
C24H16O14Eu2 | , 2 | 832.29 | P21/n | Monoclinic | 13.316(4) | 14.437(3) | 13.540(2) | 90 | 103.956(9) | 90 | Å³ | 2526.1(10) | g/cm³ | 2.188
C32H32Cl2MnN12O12 | , 1 | 902.54 | P−1 | Triclinic | 8.790(4) | 10.227(4) | 23.255(10) | 89.371(8) | 82.980(8) | 88.621(8) | Å³ | 2074.2(15) | gcm⁻³ | 1.445
C26H20FeN10O4S2 | , 2 | 656.51 | P−1 | Triclinic | 7.985(3) | 8.657(3) | 11.334(4) | 94.243(6) | 109.989(7) | 94.413(7) | Å³ | 729.9(5) | gcm⁻³ | 1.493
C24.5H19Ag2B2F8N8O3 | , 3 | 862.84 | P−1 | Triclinic | 8.321(3) | 13.926(5) | 14.229(5) | 70.801(7) | 77.216(7) | 81.299(7) | Å³ | 1512.9(10) | gcm⁻³ | 1.894
C20H16Cd2N16O4 | , 1 | 769.31 | P-1 | Triclinic | 10.1752(6) | 10.9536(6) | 12.7748(6) | 65.772(2) | 79.298(2) | 79.073(3) | Å^3 | 1265.57(13) | g/cm^3 | 2.019
C12H8CdN4O2S2 | , 2 | 416.75 | C2/c | Monoclinic | 12.7087(6) | 14.1468(6) | 8.9087(3) | 90 | 119.177(3) | 90 | Å^3 | 1398.45(11) | g/cm^3 | 1.980
C14H8CdN8O2 | , 3 | 432.69 | Pbca | Orthorhombic | 7.9088(4) | 17.8221(8) | 22.5259(10) | 90 | 90 | 90 | Å^3 | 3175.1(3) | g/cm^3 | 1.810
C14H12N12O4Zn2 | , 1 | 543.10 | Pbca | Orthorhombic | 13.901(3) | 9.3017(19) | 15.672(3) | 90.00 | 90.00 | 90.00 | Å³ | 2026.5(7) | g/cm³ | 1.780
C10H8N7O3Zn | , 2 | 339.60 | C2/c | Monoclinic | 17.160(3) | 16.787(3) | 10.072(2) | 90.00 | 120.77(3) | 90.00 | Å³ | 2493.0(9) | g/cm³ | 1.810
C7H6N6O2Cd | , 3 | 318.58 | Pbcm | Orthorhombic | 9.795(2) | 6.7576(14) | 13.220(3) | 90.00 | 90.00 | 90.00 | Å³ | 875.1(3) | g/cm³ | 2.418
C9H6MnO3 | Mn-BTB, | 217.08 | R3c | Rhombohedral | 30.707(6) | 30.707(6) | 8.170(2) | 90.00 | 90.00 | 120.00 | Å³ | 6671(3) | g/cm³ | 0.973
C10H8CuN2S | , compound 1 | 251.78 | I41/acd | Tetragonal | 14.0686(5) | 14.0686(5) | 38.759(2) |  |  |  | Å³ | 7671.4(6)
C24H18MnN2O6 | , 1 | 485.34 | Cc | monoclinic | 24.3807(17) | 10.1541(6) | 8.8260(5) | 90 | 108.725(2) | 90 |  |  | Mg/m³ | 1.558
C24H16CoN2O5 | , 2 | 471.32 | P21/c | monoclinic | 8.3064(4) | 14.7299(7) | 17.7972(8) | 90.00 | 100.039(2) | 90.00 |  |  | Mg/m³ | 1.460
C38H25CuN2O10 | , 3 | 733.14 | P1¯ | triclinic | 9.8065(8) | 11.5724(13) | 15.2320(11) | 102.894(2) | 91.0670(10) | 106.558(2) |  |  | Mg/m³ | 1.513
C38H26MnN4O6 | , 4 | 689.57 | P1¯ | triclinic | 9.2653(7) | 13.6899(18) | 14.8025(11) | 107.668(2) | 92.9300(10) | 109.157(2) |  |  | Mg/m³ | 1.375
C26H18CoN2O6 | , 5 | 513.35 | P2(1)/n | monoclinic | 10.0474(9) | 22.0489(19) | 10.5240(9) | 90 | 107.6010(10) | 90 |  |  | Mg/m³ | 1.534
C26H18CoN2O6 | , 6 | 513.35 | P2(1)/c | monoclinic | 10.0668(5) | 22.0695(8) | 12.1783(7) | 90 | 124.340(2) | 90 |  |  | Mg/m³ | 1.526
C8H17NH3)4Zn3(HPO3)5·3H2O | (C8H17NH3)4Zn3(HPO3)5·3H2O, 1 | 1171.05 | P-1 | Triclinic | 13.1968(7) | 15.1891(8) | 16.2328(9) | 62.214(2) | 77.483(3) | 74.504(3) | Å³ | 2757.7(3) | g/cm³ | 1.410
Zn(C8H17NH2)(HPO3) | Zn(C8H17NH2)(HPO3), 2 | 274.59 | P21/c | Monoclinic | 15.216(1) | 9.3657(6) | 9.1510(6) |  | 91.565(5) |  | Å³ | 1303.6(2) | g/cm³ | 1.399
(C8H17NH3)2Zn4(C8H17NH2)(HPO3)5 | (C8H17NH3)2Zn4(C8H17NH2)(HPO3)5, 3 | 1051.11 | Pca21 | Orthorhombic | 23.1337(6) | 13.6375(4) | 14.1822(3) |  |  |  | Å³ | 4474.3(2) | g/cm³ | 1.560
C13H9N2O7Sm | [Sm(pic)2(pydc)4(H2O)]n, | 455.58 | P21/c | monoclinic | 9.3041(13) | 14.216(2) | 10.5401(15) | 90 | 95.487(5) | 90 | Å³ | 1387.7(3) | gcm⁻³ | 2.171
C12H16CdF6N2O10S2 | , 1 | 638.79 | Ibam (No. 72) |  | 11.6084(7) | 12.3793(7) | 15.2789(9) | 90 | 90 | 90 | Å³ | 2195.6(2) | g cm⁻³ | 1.932
C22H20CdF6N4O8S2 | , 2 | 758.94 | Pccn (No.56) |  | 7.9908(4) | 15.3013(8) | 23.404(1) | 90 | 90 | 90 | Å³ | 2861.6(2) | g cm⁻³ | 1.764
C46H48CdF6N10O16S2 | , 3 | 1287.46 | C2/c (No.15) |  | 20.505(1) | 11.8106(7) | 23.266(1) | 90 | 104.186(1) | 90 | Å³ | 5462.6(5) | g cm⁻³ | 1.565
C18H28CoN6O12 | , 1 | 579.39 | P21/c | monoclinic | 8.0638(16) | 14.039(3) | 11.281(2) | 90 | 91.26(3) | 90 | Å³ | 1276.8(4) | g cm⁻³ | 1.497
C20H22CoN6O4S2 | , 2 | 533.49 | P21/c | monoclinic | 6.6946(13) | 13.635(3) | 12.950(3) | 90 | 99.72(3) | 90 | Å³ | 1165.1(4) | g cm⁻³ | 1.521
C39H32ClF12N8O2P2Rh | [Rh(tppz)(bpy)Cl][PF6]2.acetylacetone, | 1073.03 | P21/c | monoclinic | 14.5083(9) | 17.3663(10) | 17.3145(10) |  | 107.1130(10) |  | Å³ | 4169.3(4) | Mg/m³ | 1.709
C26H22Cd2Cl4N6O2 | [{CdCl2}2(μ-tppz)].ethylene glycol, | 817.10 | C2/c | monoclinic | 20.701(4) | 12.196(2) | 13.787(2) |  | 125.088(7) |  | Å³ | 2848.4(8) | Mg/m³ | 1.905
C62H56Cu4N8O21S2 | , 1 | 1567.43 | P2(1)/c | monoclinic | 10.839(2) | 14.459(3) | 19.674(4) | 90 | 102.575(4) | 90 | Å^3 | 3010.3(1) | g/cm^3 | 1.730
C54H44Cu4N8O16S2 | , 2 | 1379.25 | P2(1)/c | monoclinic | 10.919(1) | 12.405(7) | 20.239(3) | 90 | 104.452(2) | 90 | Å^3 | 2654.0(6) | g/cm^3 | 1.726
C17H12CdN2O6S | , 3 | 484.75 | P1¯ | triclinic | 8.553(2) | 9.809(2) | 10.562(3) | 93.984(4) | 103.786(4) | 104.416(4) | Å^3 | 825.7(3) | g/cm^3 | 1.950
C36H26CdN4O8S2 | , 4 | 819.16 | C2/c | monoclinic | 20.307(6) | 13.753(9) | 14.296(9) | 90 | 123.917(4) | 90 | Å^3 | 3313.1(4) | g/cm^3 | 1.642
C17H19CrN2O10S | , 5 | 495.40 | P2(1)/c | monoclinic | 10.102(2) | 14.882(4) | 14.206(3) | 90 | 110.669(3) | 90 | Å^3 | 1998.3(8) | g/cm^3 | 1.647
C31H19CrN4O6S | , 6 | 627.57 | C2/c | monoclinic | 31.602(4) | 10.265(2) | 16.536(2) | 90 | 105.406(2) | 90 | Å^3 | 5171.8(1) | g/cm^3 | 1.612
C23H15N2O10Ni | , 1 | 538.08 | C2/c | monoclinic | 23.343(1) | 12.032(1) | 17.308(1) | 90.0 | 104.744(1) | 90.0 | Å³ | 4701(3) | gcm⁻³ | 1.520
C23H17N2O6Co | , 2 | 476.32 | P21/c | monoclinic | 9.985(4) | 21.438(5) | 10.936(9) | 90.0 | 110.570(9) | 90.0 | Å³ | 2192(2) | gcm⁻³ | 1.444
C23H17N2O6Cd | , 3 | 529.79 | P1¯ | triclinic | 7.285(3) | 10.405(4) | 14.356(5) | 83.810(6) | 76.997(6) | 77.190(6) | Å³ | 1032.0(9) | gcm⁻³ | 1.705
C32H38Cu2N10O12S2 | , 1 | 945.9 | P1̅ | triclinic | 8.332(1) | 9.911(1) | 13.092(2) | 98.99(1) | 106.82(1) | 98.06(1) | Å³ | 1002.4(2) | gcm−3 | 1.567
C45H48.66Cu2N16O9.33S4 | , 2 | 1218.3 | C2/c | monoclinic | 39.949(1) | 12.5809(3) | 20.8751(6) | 90 | 101.352(3) | 90 | Å³ | 10286.3(5) | gcm−3 | 1.573
C35H42Cu1N10O11S2 | , 1′ | 906.5 | P2/n | monoclinic | 18.059(1) | 11.0588(6) | 20.509(1) | 90 | 98.047(6) | 90 | Å³ | 4055.4(4) | gcm−3 | 1.485
C19H25CdN3O7 | , 1 | 519.82 | P1¯ | triclinic | 9.0025(8) | 10.9011(10) | 11.8970(11) | 104.7601(10) | 98.1416(11) | 106.1841(10) | Å³ | 1055.46(17) | g/cm³ | 1.636
C18H30CdN3O10.5 | , 2 | 568.85 | Pccn | orthorhombic | 18.437(3) | 19.083(3) | 12.9750(18) | 90 | 90 | 90 | Å³ | 4565.1(11) | g/cm³ | 1.655
C18H23CdN3O7 | , 3 | 505.81 | Ccca | orthorhombic | 16.183(4) | 28.455(9) | 17.230(4) | 90 | 90 | 90 | Å³ | 7934(4) | g/cm³ | 1.724
C24H42Cd4O21 | , 4 | 1116.22 | I41/a | tetragonal | 12.2926(10) | 12.2926(10) | 22.9567(19) | 90 | 90 | 90 | Å³ | 3468.9(6) | g/cm³ | 2.137
C68H76Mn6N12O24 | 2·2n(dmf), | 1775.05 | P1̅ |  | 12.5125(2) | 12.5311(2) | 15.2681(2) | 64.606(1) | 64.612(1) | 68.292(1) | Å³ | 1902.38(5) | g/cm⁻³ | 1.549
C17H19N3O4Zn | , 1 | 394.72 | C2 | monoclinic | 15.537(3) | 10.105(3) | 11.158(3) | 90 | 99.111(4) | 90 | Å³ | 1729.6(8) | g/cm³ | 1.516
C34H38N6O8Zn2 | , 2 | 789.44 | C2/c | monoclinic | 47.393(4) | 8.9045(8) | 17.3687(15) | 90 | 110.340(1) | 90 | Å³ | 6872.7(11) | g/cm³ | 1.526
C17H19N3O4Zn | , 3 | 394.72 | Pna21 | orthorhombic | 9.3600(8) | 13.3450(11) | 13.9766(12) | 90 | 90 | 90 | Å³ | 1745.8(3) | g/cm³ | 1.502
C136H152Cd8N24O32 | , 4 | 3534.01 | P212121 | orthorhombic | 20.0114(15) | 24.6279(19) | 28.424(2) | 90 | 90 | 90 | Å³ | 14008.4(19) | g/cm³ | 1.676
C24H16Cu2I2N4O2 | , 1 | 773.29 | P-1 | Triclinic | 9.328(5) | 9.753(5) | 9.965(9) | 111.858(11) | 98.740(11) | 115.212(7) | Å³ | 707.3(8) | mg m⁻³ | 1.815
C12H8CuIN2O | , 2 | 386.65 | P2/C | Monoclinic | 14.7358(14) | 4.0872(4) | 22.3655(16) | 90 | 115.517(5) | 90 | Å³ | 1215.64(19) | mg m⁻³ | 2.113
C13H8CuN3OS | , 3 | 317.82 | P2(1) | Monoclinic | 5.9077(10) | 7.1836(12) | 14.507(3) | 90 | 96.196(2) | 90 | Å³ | 612.08(18) | mg m⁻³ | 1.724
C18H16BrCuN2O2 | , 4 | 435.78 | P-1 | Triclinic | 8.169(6) | 9.533(7) | 10.965(9) | 91.148(12) | 91.867(13) | 104.433(11) | Å³ | 826.2(11) | mg m⁻³ | 1.752
ScKC4O10H4 | ScK(C2O4)2(H2O)2, | 296.12 | P6222 (No. 180) | Hexagonal | 8.8667(2) |  | 11.4908(4) |  |  |  | Å^3 | 782.36(4) | g/cm^3 | 1.886
InRb0.77C4O10.73H5.69 | InRb0.77(H3O)0.23(C2O4)2(H2O)2⋅0.5(H2O), | 406.08 | P6222 (No. 180) | Hexagonal | 9.0148(3) |  | 11.4645(3) |  |  |  | Å^3 | 806.86(4) | g/cm^3 | 2.508
C37H48AgF3N8O7S | , 1 | 913.76 | P 212121 | orthorhombic | 13.256 (1) | 18.341 (2) | 17.758 (2) | 90.00 | 90.00 | 90.00 | Å³ | 4317.5 (7) | g/cm³ | 1.406
C18H30CdN6O11 | , 2 | 618.88 | P 61 | trigonal | 9.839 (5) | 9.839 (5) | 47.25 (2) | 90.00 | 90.00 | 120.00 | Å³ | 3962 (3) | g/cm³ | 1.556
C18H18N10O3Zn | , 1 | 487.79 | P2(1)/c | Monoclinic | 6.7186(13) | 17.082(3) | 17.352(4) |  | 98.77(3) |  | Å³ | 1968.1(7) | Mgm⁻³ | 1.646
C42H42N20O3Zn2 | , 2 | 1005.70 | P2(1)/c | Monoclinic | 12.876(3) | 17.626(4) | 10.479(2) |  | 101.57(3) |  | Å³ | 2329.9(8) | Mgm⁻³ | 1.434
C14H10N9Zn | , 3 | 369.68 | P2(1)/c | Monoclinic | 20.331(4) | 10.608(2) | 6.7771(14) |  | 94.05(3) |  | Å³ | 1457.9(5) | Mgm⁻³ | 1.684
C30H54Mo12N6O46PGd | the title compound, | 2574.29 | Pn | Monoclinic | 12.950 | 13.236 | 19.070 |  | 100.78 |  | Å³ | 3211.0 | Mg/m³ | 2.663
C50H54N4O13Zn2 | , 1 (CCDC 855696) | 1049.75 | C2/c | Monoclinic | 18.889(4) | 16.806(3) | 16.022(3) |  | 109.04(3) |  | Å³ | 4807.9(18) | g/cm³ | 1.450
C23H21CdN8O9 | , 1 | 665.89 | P21/c | monoclinic | 12.1884(2) | 20.9020(4) | 9.8993(2) | 90.00 | 91.078(2) | 90.00 | Å³ | 2521.52(8) |  | 1.734
C46H46Cd3N16O20 | , 2 | 1480.22 | P-1 | triclinic | 8.1965(3) | 12.6480(7) | 12.9182(7) | 82.969(5) | 80.994(4) | 76.378(4) | Å³ | 1280.39(11) |  | 1.910
C36H47Cl13N6O20Sm2Zn3 | , 1 | 1841.46 | C2/c | Monoclinic | 23.840(2) | 20.5726(8) | 15.369(3) |  | 127.126(2) |  | Å³ | 6010(1) | g/cm³ | 2.035 | Colorless
1·adduct molecules | [Rh2(bza)4(pyz)]n, 1 |  | C2/c (#15) | Monoclinic | 18.028(5) | 9.609(2) | 19.688(5) | 90 | 97.91(3) | 90 | Å³ | 3378(1) | g cm⁻³ | 1.515
1·non | [Rh2(bza)4(pyz)]n, 1 |  | P1̄ (#2) | Triclinic | 9.589(2) | 10.444(2) | 11.092(2) | 70.44(2) | 66.29(2) | 62.90(2) | Å³ | 889.6(3) | g cm⁻³ | 1.684
1·3(N2O) | [Rh2(bza)4(pyz)]n, 1 |  | P1̄ (#2) | Triclinic | 9.582(2) | 10.373(2) | 11.073(2) | 70.27(2) | 66.11(2) | 62.93(1) | Å³ | 880.1(4) | g cm⁻³ | 1.702
C14H6Ag8F12O12 | , 1 | 1457.15 | Pnna (no. 52) |  | 15.585(1) | 20.924(2) | 7.8617(7) | 90 | 90 | 90 | Å^3 | 2563.6(4) | g/cm^3 | 3.775 | Colorless block
C32H19Ag9F27N2O21.5 | , 2 | 2259.32 | P1̄ (no. 2) |  | 14.385(2) | 14.596(2) | 15.175(2) | 63.014(2) | 74.229(2) | 85.978(3) | Å^3 | 2727.3(6) | g/cm^3 | 2.751 | Colorless prism
C11H10Ag7F15N2O17S5 | , 3 | 1642.60 | P1̄ (no. 2) |  | 8.179(2) | 13.399(3) | 17.475(4) | 78.548(4) | 78.869(4) | 78.562(4) | Å^3 | 1816.1(6) | g/cm^3 | 3.004 | Colorless block
C16H16Ag10F24N2O27S8 | , 4 | 2459.49 | P1̄ (no. 2) |  | 11.786(2) | 14.396(3) | 16.916(3) | 84.90(3) | 85.61(3) | 75.42(3) | Å^3 | 2762(1) | g/cm^3 | 2.957 | Colorless block
C6H4ClCu2NO2 | , compound 1 | 284.63 | P212121 | orthorhombic | 19.065(4) | 3.7262(7) | 10.572(2) |  |  |  | Å³ | 751.0(3)
C24H14Sm2O13 | , 1 | 811.09 | P2(1)/c | monoclinic | 8.0343(2) | 26.4763(6) | 11.73390(10) | 90 | 107.36 | 90 | Å³ | 2382.39(8) | gcm⁻³ | 2.261
C18H18La2O17 | , 2 | 784.14 | C2/c | monoclinic | 20.206(2) | 6.0788(6) | 20.651(2) | 90 | 111.385(2) | 90 | Å³ | 2361.9(4) | gcm⁻³ | 2.205
C18H18Sm2O17 | , 3 | 807.05 | C2/c | monoclinic | 19.691(2) | 6.0132(7) | 20.462(2) | 90 | 110.995(2) | 90 | Å³ | 2261.9(4) | gcm⁻³ | 2.370
C18H20La2O18 | , 4 | 802.16 | C2/c | monoclinic | 16.4820(1) | 10.9840(3) | 14.7740(4) | 90 | 114.875(2) | 90 | Å³ | 2426.52(9) | gcm⁻³ | 2.196
C24H20La2O16 | , 5 | 842.22 | Cc | monoclinic | 16.9078(3) | 6.3227(2) | 24.9461(2) | 90 | 101.642(1) | 90 | Å³ | 2611.95(10) | gcm⁻³ | 2.142
C21H17ClN2O8Zn | , 1 | 526.19 | P1̅ | triclinic | 9.467(5) | 10.054(6) | 12.908(7) | 68.421(7) | 86.363(7) | 69.873(7) |  |  | Mg·m−3 | 1.633
C42H32Cl2N4O15Cd2 | , 2 | 1128.42 | Pbcn | orthorhombic | 13.3967(19) | 18.103(3) | 17.019(2) | 90 | 90 | 90 |  |  | Mg·m−3 | 1.816
C46H56Cl2N4O28Co3 | , 3 | 1360.64 | P1̅ | triclinic | 10.352(5) | 10.788(5) | 13.633(7) | 112.299(6) | 100.196(6) | 93.932(5) |  |  | Mg·m−3 | 1.638
C44H42Cl2N4O30Ni3 | , 4 | 1353.85 | P1̅ | triclinic | 10.218(5) | 10.777(5) | 13.625(6) | 112.644(5) | 100.317(5) | 94.339(5) |  |  | Mg·m−3 | 1.672
C41H51N7O21Zn4 | , 1 | 1239.44 | P 21/c | Monoclinic | 10.8098(19) | 10.3221(17) | 21.576(4) | 90 | 99.827(3) | 90 | Å³ | 2372.1(7) | g m⁻³ | 1.735
C30H26N4O16Zn3 | , 2 | 894.72 | Pī | Triclinic | 7.5445(7) | 10.0848(8) | 11.8522(9) | 106.530(4) | 100.701(3) | 99.284(3) | Å³ | 827.22(12) | g m⁻³ | 1.796
C31H39Cd3N5O21 | , 3 | 1154.90 | Pī | Triclinic | 7.7527(9) | 10.3160(11) | 25.513(3) | 81.529(2) | 89.728(2) | 84.688(2) | Å³ | 2009.4(4) | g m⁻³ | 1.909
C36H36N6O16Pb3 | , 4 | 1428.26 | Pī | Triclinic | 10.2197(12) | 10.6906(12) | 10.7827(13) | 108.471(2) | 107.887(2) | 105.967(2) | Å³ | 968.6(2) | g m⁻³ | 2.452
C84H89Cu7K2N16O131P4W36 | , 1 | 10683.78 | P-1 | Triclinic | 16.812(3) | 17.650(4) | 17.666(4) | 115.91(3) | 93.08(3) | 101.93(3) | Å³ | 4550.9(22) | gcm⁻³ | 3.898
FePtC28H20N16 | , 1 | 831.54 | P1̅ |  | 8.5046(3) | 9.0598(3) | 10.0028(3) | 83.299(4) | 65.231(3) | 89.222(3) | Å³ | 694.50(4) | gcm⁻³ | 1.988
FeNiC28H20N16 | , 2 | 695.12 | P1̅ |  | 8.4330(3) | 8.9520(3) | 10.0636(3) | 83.561(3) | 65.089(4) | 88.651(3) | Å³ | 684.46(4) | gcm⁻³ | 2.017
C12H28BaCr2N2O21 | , I | 777.70 | P1̅ | triclinic | 10.0711(2) | 10.4907(2) | 12.3995(3) | 87.429(1) | 69.802(1) | 80.391(1) | Å³ | 1212.12(4) | g/cm³ | 2.131
C32H48Cr2N6O23Zn | , II | 1054.13 | P21 | monoclinic | 7.5940(2) | 29.570(6) | 9.763(2) | 90 | 99.50(3) | 90 | Å³ | 2162.2(8) | g/cm³ | 1.616
C32H48Cr2N6NiO23 | , III | 1047.47 | P21 | monoclinic | 7.5503(3) | 29.417(2) | 9.755(1) | 90 | 99.60 | 90 | Å³ | 2136.4(3) | g/cm³ | 1.628
C32H48CoCr2N6O23 | , IV | 1047.7 | P21 | monoclinic | 7.5225(3) | 29.313(1) | 9.7116(5) | 90 | 99.719(2) | 90 | Å³ | 2110.76(17) | g/cm³ | 1.648
C27H42Cr2MnN5O22 | , V | 947.60 | P21/c | monoclinic | 10.3220(7) | 13.9133(1) | 27.0726(2) | 90 | 99.545 | 90 | Å³ | 3834.2(5) | g/cm³ | 1.642
C26H20N10O18Zn5 | [Zn5(L)2(HL)2(DMF)4]n, | 1087.36 | Pbca | Orthorhombic | 14.1613(8) | 15.6764(9) | 16.1345(9) |  |  |  | Å³ | 3581.8(4) | g/cm³ | 2.016
C21H16N3O10Zn2 | , 1 | 601.11 | C2/c | Monoclinic | 28.059 | 7.387 | 21.843 | 90 | 102.703 | 90 | Å³ | 4417 | g/cm³ | 1.808
C21H23N7O7Zn | , 2 | 550.83 | Pbcm | Orthorhombic | 6.1365 | 18.763 | 20.057 | 90 | 90 | 90 | Å³ | 2309.4 | g/cm³ | 1.584
C18H18N6O7Zn | , 3 | 495.75 | P1̅ | Triclinic | 7.6033 | 9.352 | 15.193 | 89.330 | 80.570 | 85.897 | Å³ | 1063.0 | g/cm³ | 1.549
C14H11N3O4Cu | , 1 | 348.80 | P2(1)/c | monoclinic | 7.1753 | 20.8504 | 8.8844 | 90 | 93.288 | 90 | Å³ | 1326.99 | g/cm³ | 1.746
C19H21N3O8Cu | , 2 | 482.93 | P1¯ | triclinic | 7.7302 | 10.9154 | 12.9239 | 71.808 | 89.143 | 88.459 | Å³ | 1035.6 | g/cm³ | 1.549
C27H18N4O6Cd | , 1 | 606.85 | P1̅ | monoclinic | 12.452(9) | 14.972(9) | 15.891(2) | 67.460(2) | 72.684(2) | 66.632(2) | Å³ | 2474.9(6) | g/cm³ | 1.629
C94H60N16O19Mn2 | , 2 | 1827.46 | C2 | monoclinic | 19.749(3) | 17.048(3) | 14.844(3) | 90 | 124.679(3) | 90 | Å³ | 4109.8(1) | g/cm³ | 1.477
C96H162Ag6N24O41S6 | , 1 | 3148.15 | P21 | Monoclinic | 17.340 | 10.649 | 34.966 | 90 | 93.239 | 90 | Å³ | 6446 | g/cm³ | 1.622
C96H162Ag6N24O41S6 | , 2 | 3148.15 | P21 | Monoclinic | 17.3168 | 10.6362 | 34.9067 | 90 | 93.260 | 90 | Å³ | 6418.9 | g/cm³ | 1.626
C30H30Cl4N2OPRuS | PPh4[Ru(DMSO)(pz)Cl4], | 740.46 | P21/n (No. 14) |  | 13.161(3) | 17.070(4) | 14.826(4) | 90. | 104.65(2) | 90. | Å³ | 3222.5(14) | gcm⁻³ | 1.526
C8H16Cl4N2NaO2RuS2 | Na[Ru(DMSO)(pz)Cl4]·DMSO, | 502.21 | P1¯ (No. 2) |  | 7.0972(7) | 10.6838(15) | 12.379(2) | 91.164(14) | 93.48(12) | 105.83(11) | Å³ | 900.7(2) | gcm⁻³ | 1.852
NdC16O10N2H15 | [Nd(abdc)(Habdc), nH2O]∞, | 539.54 | Ia-3 (206) | cubic | 26.8056(5) | [5 empty] | Å³ | 19260.9(2) | gcm⁻³ | 1.117
C13H14HgI2N2 | [HgI2(tmp)]n, 1 | 652.65 | P21 | monoclinic | 5.0811(10) | 13.412(3) | 12.121(2) | 90 | 90.21(3) | 90 | Å^3 | 826.0(3) | Mgm^-3 | 2.624 | yellow
C10H8HgI2N4 | [HgI2(azobpy)]n, 2 | 638.59 | Pnma | orthorhombic | 8.581(2) | 13.943(3) | 11.954(2) | 90 | 90 | 90 | Å^3 | 1430.3(5) | Mgm^-3 | 2.966 | red
C24H21O6Yb | , 1 | 578.45 | P21/n | Monoclinic | 13.574(3) | 8.0438(16) | 20.652(4) | 90 | 96.14(3) | 90 | Å³ | 2242.0(8)
C29H21EuNO6 | , 2 | 631.43 | P-1 | Triclinic | 8.1788(17) | 12.952(3) | 12.968(3) | 94.400(3) | 92.260(4) | 101.360(4) | Å³ | 1340.7(5)
C29H25GdNO6 | , 3 | 640.75 | P-1 | Triclinic | 8.1704(16) | 12.919(3) | 12.957(3) | 94.33(3) | 92.60(3) | 100.98(3) | Å³ | 1336.3(5)
C132H178N12O95Cl6Na6Cu12 | [Na6(H3O)4][Cu3(cbal)3(μ3-OH)(H2O)3]4(ClO4)6·3H2O, 1 | 4565.97 | P63/m | hexagonal | 16.363(3) | 16.363(3) | 19.196(5) | 90.00 | 90.00 | 120.00 | Å³ | 4451.0(15) | Mg/m³ | 1.703
C33H47.50 N3O19.75KCu3 | [K(H2O)2][Cu3(cbal)3(μ3-OH)(H2O)]·3.75H2O, 2 | 1031.96 | P21/c | monoclinic | 21.654(17) | 10.652(9) | 18.094(15) | 90.00 | 99.582(13) | 90.00 | Å³ | 4115(6) | Mg/m³ | 1.666
C30H26N6O8Zn | , 1 | 663.94 | C/2c | monoclinic | 21.6696(15) | 9.2376(5) | 15.9194(9) | 90 | 115.921(1) | 90 | Å³ | 2866.1(3) | gcm⁻³ | 1.539
C30H22CdN6O6 | , 2 | 674.94 | P21/n | monoclinic | 8.9838(15) | 7.3016(12) | 20.264(3) | 90 | 101.657(3) | 90 | Å³ | 1301.8(4) | gcm⁻³ | 1.722
C14H14N4O5Zn | , 1 | 383.68 | P2₁2₁2₁ | Orthorhombic | 8.902 | 11.887 | 14.757 |  |  |  | Å^3 | 1561.6 | g/cm^3 | 1.632
C30H26Cu2N16O2 | coordination polymer 1, 1 | 769.75 | P2/c | Monoclinic | 19.0235(14) | 18.0362(13) | 9.6480(7) | 90.00 | 104.398(2) | 90.00 | Å^3 | 13,206.4(4) | g/cm^3 | 1.595
C14H14InO10P | InPCF-1, | 488.05 | P4/mnc | Tetragonal | 23.474(3) |  | 6.6926(9) | 90 |  |  | Å^3 | 3687.9(8) | g/cm^3 | 1.733
C14H6N5O8CdK2 | 1, | 520.81 | I4(1)/a | Tetragonal | 14.3031(5) | 14.3031(5) | 16.4279(15) | 90 |  |  | Å^3 | 3360.8(3) | g/cm^3 | 2.059
C52H44Ag5.50N21.50O16.50 | , 2 | 1827.37 | I4₁/acd | Tetragonal | 24.211(2) |  | 23.327(2) |  |  |  | Å^3 | 13673.5(17) | Mg/m^3 | 1.775
C104H104Ag6.5B6.5F26N32O8 | , 3 | 3195.61 | C2/c | Monoclinic | 34.182(7) | 31.280(6) | 26.460(5) |  | 94.703(5) |  | Å^3 | 28916(10) | Mg/m^3 | 1.506
C56H55Ag3Cl3N17O11 | , 4 | 1572.13 | P-1 | Triclinic | 9.224(1) | 16.994(2) | 21.688(2) | 104.782(2) | 96.028(2) | 100.117(2) | Å^3 | 3195.5(5) | Mg/m^3 | 1.634
C28H25AgClN9O4 | , 5 | 694.89 | P2₁/c | Monoclinic | 13.104(3) | 22.100(5) | 10.492(2) |  | 92.155(4) |  | Å^3 | 3036.3(11) | Mg/m^3 | 1.520
Sn2I2Co7S4F12O32N6C44H8 | [Co{1,4-C6H4(CN)2}2{NTf2}2][SnI{Co(CO)4}3]2, | 2392.6 | P̄1̄ | Triclinic | 1182.6(2) | 1199.1(2) | 1347.0(3) | 103.02(3)° | 94.88(3)° | 99.91(3)° | pm3 | 1817.9 × 106 | g cm−3 | 2.19
C₉₄H₈₄Cd₃N₆O₁₈ | Cd-CBCD, | 1922.87 | P̄₁̄ | Triclinic | 13.3640(2) | 14.8268(3) | 17.2128(3) | 88.1000(10) | 82.4580(10) | 84.0750(10) | Å³ | 3362.40(10) | g/cm³ | 0.950
C13H21CuN5O4 | , 1 | 374.90 | P21/c | Monoclinic | 9.497(6) | 9.410(2) | 18.232(8) |  | 100.01(3) |  | Å^3 | 1604.5(13)
C11H17ClCuN6O4 | , 2 | 396.30 | P21/n | Monoclinic | 9.0852(10) | 16.2398(18) | 10.8913(12) |  | 96.881(2) |  | Å^3 | 1595.3(3)
C14H10CdN6S2 | , 1 | 438.83 | P1 | Triclinic | 6.0349(13) | 8.2409(19) | 8.7848(19) | 110.302(4) | 100.984(4) | 93.003(3) | Å^3 | 398.90(15) | g/cm^3 | 1.827
C₈H₁₀N₃O₁₀U₂ | , 1 | 784.25 | C2/c | Monoclinic | 17.5227(16) | 11.7243(10) | 16.7131(15) | 90 | 112.255(2) | 90 | Å³ | 3177.8(5) | g/cm³ | 3.278
C₂H₁₀NO₁₀.₅U₂ | , 2 | 692.17 | C2/c | Monoclinic | 7.2325(16) | 16.469(4) | 17.315(4) | 90 | 100.814(3) | 90 | Å³ | 2025.9(8) | g/cm³ | 4.539
C₁₂H₁₂N₂O₅U | , 3 | 502.27 | Pbca | Orthorhombic | 11.5887(3) | 13.7676(4) | 16.8921(5) | 90 | 90 | 90 | Å³ | 2695.11(13) | g/cm³ | 2.476
C₁₄H₁₄N₂O₆U | , 4 | 544.30 | P2₁/n | Monoclinic | 7.9487(5) | 19.0021(11) | 10.5863(6) | 90 | 95.6450(10) | 90 | Å³ | 1591.22(16) | g/cm³ | 2.272
C30H42O26Cd3 | , 1 | 1155.84 | C2 | Monoclinic | 18.984(3) | 7.3315(11) | 16.506(3) | 90.00 | 119.337(2) | 90.00 | Å^3 | 2002.7(6) | g cm^-3 | 1.917
C45H44O20N6Cd2 | , 2 | 1213.66 | P2/c | Monoclinic | 11.845(2) | 14.043(3) | 17.092(3) | 90.00 | 108.750(3) | 90.00 | Å^3 | 2692.2(9) | g cm^-3 | 1.497
C20H14O7NMn | , 3 | 435.26 | P1̄ | Triclinic | 6.940(3) | 9.896(4) | 13.149(5) | 94.652(7) | 99.553(7) | 96.088(8) | Å^3 | 881.0(6) | g cm^-3 | 1.641
C20H14O7NCo | , 4 | 439.25 | P1̄ | Triclinic | 6.930(2) | 9.658(3) | 13.022(4) | 93.719(6) | 99.179(6) | 94.856(7) | Å^3 | 854.6(4) | g cm^-3 | 1.707
ZnP₃O₁₂C₆N₄H₂₅ | , II | 503.58 | Pbca (no. 61) | Orthorhombic | 12.325(8) | 14.837(9) | 19.327(12) | 90.0 | 90.0 | 90.0 | Å^3 | 3534.5(4)
Zn₆P₆O₂₅C₆N₅H₂₉ | , III | 1149.38 | Pna2₁ (no. 33) | Orthorhombic | 18.785(2) | 8.278(7) | 18.747(2) | 90.0 | 90.0 | 90.0 | Å^3 | 2915.4(4)
Zn₂₁P₁₈O₇₂C₂₄N₁₆H₈₄ | , IV | 3612.98 | R[3 with combining macron] (no. 148) | Trigonal | 13.608(4) | 13.608(4) | 15.277(8) | 90.0 | 90.0 | 120.0 | Å^3 | 2450.3(2)
ZnP3O12C6N2H23 | , I | 473.565 | P̄(no. 2) | Triclinic | 8.627(2) | 8.894(9) | 12.674(2) | 88.9(4) | 75.1(7) | 63.0(6) | Å³ | 832.82(3)
ZnPO4C3N2H5 | , V | 229.45 | P21/c(no. 14) | Monoclinic | 5.197(1) | 7.697(3) | 17.336(2) | 90.0 | 90.61(8) | 90.0 | Å³ | 693.45(14)
Zn4P4O19C4N2H20 | , VI | 785.66 | C2/c(no. 15) | Monoclinic | 12.075(5) | 14.888(7) | 11.835(8) | 90.0 | 97.7(2) | 90.0 | Å³ | 2108.66(7)
C₁₀H₁₉FeNa₂O₈P | FcPO₃²⁻2Na⁺·5H₂O, | 400.06 | P2₁/a (no. 14) | Monoclinic | 12.985(1) | 7.7217(6) | 15.383(1) |  | 92.51(1) |  | Å³ | 1540.92(20) | g/cm³ | 1.724
C₁₂H₁₃GdNO₈·₀.₅₀ | , 1–H₂O·DMF | 464.48 | P4₃22 |  | 10.3604(7) |  | 14.5059(10) |  |  |  | Å³ | 1557.03(18)
C₉H₃GdO₆ | , 1 | 364.36 | P4₁22 |  | 10.3635(7) |  | 13.8321(18) |  |  |  | Å³ | 1485.6(2)
C₉H₁₅GdO₁₂ | , 1–H₂O·H₂O | 472.46 | P4₁22 |  | 10.4710(15) |  | 14.645(4) |  |  |  | Å³ | 1605.7(6)
C₁₃H₁₅GdO₈ | , 1a–EtOH·EtOH | 456.50 | P4₁ |  | 10.3197(4) |  | 14.0444(10) |  |  |  | Å³ | 1495.68(13)
C₁₃H₁₂GdNO₇ | , 1–EtOH·MeCN | 451.49 | P4₁22 |  | 10.3008(13) |  | 14.385(4) |  |  |  | Å³ | 1526.4(5)
C22H14CdO9 | 1, | 534.73 | P1̄ | Triclinic | 4.9361(9) | 12.949(2) | 15.145(3) | 90.758(3) | 96.573(3) | 92.174(3) | Å³ | 960.8(3) | g cm⁻³ | 1.848
C₄₆H₄₆N₄NiO₈S₂ | , 1 | 905.70 | Iā3d | Cubic | 42.3668(2) | 42.3668(2) | 42.3668(2) | 90.00 | 90.00 | 90.00 | Å^3 | 76046.0(13)
C₄₆H₄₈N₄O₉S₂Zn | , 2 | 930.37 | Iā3d | Cubic | 42.5590(2) | 42.5590(2) | 42.5590(2) | 90.00 | 90.00 | 90.00 | Å^3 | 77085.8(11)
C24H36Mn2N8O16 | , 1 | 802.49 | P2₁/n | Monoclinic | 7.622(1) | 19.178(2) | 10.846(1) | 90 | 96.040(2) | 90 | Å^3 | 1576.6(3)
C32H42CoN8O12 | , 2 | 789.66 | P1̄ | Triclinic | 9.810(1) | 14.153(1) | 14.264(1) | 73.12(3) | 74.15(3) | 86.86(3) | Å^3 | 1822.4(4)
C12H20CoN4O9 | , 3 | 423.25 | P2₁2₁2₁ | Orthorhombic | 11.8950(5) | 7.3902(2) | 18.7683(5) | 90 | 90 | 90 | Å^3 | 1649.85(9)
C12H12CoN4O5 | , 5 | 351.19 | C2/c | Monoclinic | 26.181(6) | 7.860(2) | 15.687(3) | 90 | 117.124(7) | 90 | Å^3 | 2873.1(11)
C10H16N4O8SMn | , 1 | 407.27 | R3c | Rhombohedral | 23.8731(5) | 23.8731(5) | 13.8236(5) |  |  | 120 | Å^3 | 6822.9(3) | g/cm^3 | 1.784
C10H16N4O8SMn | , 2 | 411.26 | R3c | Rhombohedral | 23.5913(5) | 23.5913(5) | 13.7609(6) |  |  | 120 | Å^3 | 6632(6) | g/cm^3 | 1.853
C16H20Eu2N2O21 | , 1 | 880.26 | P̄ | Triclinic | 7.7297(4) | 10.2725(5) | 16.0234(9) | 86.817(4) | 85.974(5) | 77.107(4) | Å^3 | 1236.13(11) | mg mm^-3 | 2.365
C16H20N2O21Tb2 | , 2 | 894.18 | P̄ | Triclinic | 7.6957(3) | 10.2182(5) | 15.9408(9) | 86.945(4) | 86.035(4) | 76.831(4) | Å^3 | 1216.73(10) | mg mm^-3 | 2.441
C22H18N2O6Co | , 1 | 465.3134 | P2_1/n | Monoclinic | 10.271(5) | 18.615(3) | 10.814(5) | 90.000 | 105.695(5) | 90.000 | Å^3 | 1990.5(14) | g cm^-3 | 1.546
C20H14N2O6Co | , 2 | 437.2634 | P2/n | Monoclinic | 8.515(5) | 12.058(5) | 17.046(5) | 90.000 | 101.675(5) | 90.000 | Å^3 | 1714.0(13) | g cm^-3 | 1.687
Ni<sub>2</sub>N<sub>7</sub>C<sub>24</sub>H<sub>25</sub>SO<sub>3</sub> | Ni(bpene)[Ni(CN)<sub>4</sub>], |  | P2<sub>1</sub>/m (no. 11) | Monoclinic | 13.5941(12) | 14.3621(12) | 14.2561(12) |  |  |  | Å^3 | 2767.4(4) | g/cm^3 | 1.46
C27H14Ag4N21O44SiW12 | , 1 | 4002.25 | P̄ | Monoclinic | 11.614(5) | 12.122(5) | 23.230(5) | 83.51 | 86.40 | 84.97 | Å^3 | 3232(2) | g/cm^-3 | 4.114
C27H12Ag4N21O43SiW12 | , 2 | 3984.25 | P̄ | Monoclinic | 11.446(5) | 12.300(5) | 25.541(5) | 79.50 | 78.66 | 87.71 | Å^3 | 3466(2) | g/cm^-3 | 3.821
C₃₀H₅₆N₂₀O₂₃Ca₂Cl₄ | , 1 | 1286.91 | C 2/c | Monoclinic | 32.7209(15) | 19.4444(9) | 32.739(2) |  | 115.904(2) |  | Å^3 | 18737.2(18) | g/cm^3 | 1.515
C₄₄H₆₈N₂₀O₂₉ | , 2 | 1341.18 | P 21 21 2 | Orthorhombic | 15.8841(18) | 12.4803(14) | 14.1747(16) |  | 90.00 |  | Å^3 | 2810.0(5) | g/cm^3 | 1.585
C₃₇H₆₈N₂₀O₂₉CaCl₂ | , 3 | 1368.09 | P 65 | Hexagonal | 14.7327(18) | 14.7327(18) | 46.389(11) |  | 90.00 |  | Å^3 | 8720(3) | g/cm^3 | 1.563
C11H18DyN3O9 | Dy-CP, | 498.78 | P2_1/c | Monoclinic | 11.8534 (6) | 11.8871 (3) | 12.5771 (4) | 90 | 104.182 (4) | 90 | Å^3 | 1718.14(12) | g/cm^3 | 1.928 | White/block
C36H33N6O18SCu1.5 | compound 1, | 832.56 | C2/c (No. 15) | Monoclinic | 30.3221(14) | 18.0069(8) | 16.3615(8) | 90.00 | 104.8950(10) | 90.00 | Å^3 | 8633.3(7) | g/cm^3 | 1.281
C18H24Cl4Cu2N4O3S2 | [Cu2(dpp)(H2O)(dmso)Cl4]·dmso, 1a | 677.41 | P̄1̄ | Triclinic | 10.434 | 11.215 | 12.8942 | 89.639 | 73.372 | 66.079 | Å³ | 1311.1 | g/cm³ | 1.716
C14H10Cl4Cu2N4 | [Cu2(dpp)Cl4]n2, 2 | 503.14 | P21/c | Monoclinic | 15.1964 | 15.0813 | 7.2346 |  | 91.876 |  | Å³ | 1657.15 | g/cm³ | 2.017
C22H23.5AsCu5W9N11O31.75 | compound 1, | 3068.15 | C2/c | Monoclinic | 27.5445(19) | 14.3006(10) | 27.9545(19) | 90.00 | 110.075(1) | 90.00 | Å^3 | 10342.3(12) | mg cm^-3^ | 3.941
C19H12N3O5Zn | , 1 | 427.69 | P - 1 | Triclinic | 6.8779 (7) | 9.2233 (9) | 14.0067 (17) | 93.438 (9) | 103.297 (10) | 101.849 (9) | Å | 840.92 (16) | mg mm^-3 | 1.689
C30H27N5NiO10 | , 2 | 676.28 | P - 1 (2) | Triclinic | 9.342 (1) | 12.8518 (17) | 13.2937 (13) | 98.370 (9) | 91.152 (8) | 110.563 (11) | Å | 1474.08 (30) | mg mm^-3 | 1.52
C30H16CdN4O10 | , 3 | 704.87 | P 1 21/n 1 (14) | Monoclinic | 12.5470 (6) | 19.2813 (6) | 12.8231 (5) | 90 | 118.122 (6) | 90 | Å | 12.8231 (5) | mg mm^-3 | 1.711
C18H27O9Sm | , 1 | 537.75 | P-1 | Triclinic | 7.3952(4) | 14.2173(12) | 20.4731(18) | 103.711(4) | 92.318(4) | 91.546(4) | Å^3 | 2088.0(3) | g/cm^3 | 1.711
C30H44O13Nd2 | , 2 | 910.13 | P2(1)/c | Monoclinic | 7.4849(3) | 29.198(2) | 15.5253(7) | 90 | 102.836(5) | 90 | Å^3 | 3308.1(3) | g/cm^3 | 1.809
C₇H₃BaNO₅ | , 1 | 318.43 | Pbca | Orthorhombic | 7.8328(11) | 9.5185(14) | 21.456(3) | 90 | 90 | 90 | Å^3 | 1599.7(4) | g/cm^3 | 2.644
C₇H₅BaNO₆ | , 2 | 336.46 | P-1 | Triclinic | 4.449(3) | 9.583(6) | 12.124(8) | 97.645(10) | 98.778(11) | 98.436(11) | Å^3 | 498.9(6) | g/cm^3 | 2.240
C₅₄H₄₂Br₄Zn₃N₈O₆ | 1, | 1414.71 | Ibca | Orthorhombic | 20.933 (4) | 22.611 (4) | 23.069 (4) | 90.00 | 90.00 | 90.00 | Å^3 | 10,919 (3) | g/cm^3 | 1.721 | Yellow
C17H11N5O4SZn | , 1 | 446.76 | P2/n | Monoclinic | 10.4969(10) | 19.2365(15) | 11.3455(11) | 90.00 | 115.743(4) | 90.00 | Å^3 | 2063.6(3) | calculated | 1.438
C50H40N10O15S2Zn2 | , 2 | 1215.82 | C2/c | Monoclinic | 22.2844(10) | 13.2702(6) | 18.0409(9) | 90.00 | 108.119(5) | 90.00 | Å^3 | 5070.5(4) | calculated | 1.593
C21H22N5O4Zn | , 3 | 473.83 | P2/c | Monoclinic | 9.9098(10) | 17.8387(15) | 15.1564(17) | 90.00 | 119.501(8) | 90.00 | Å^3 | 2331.9(4) | calculated | 1.350
C₅₈H₈₀GaKN₄ | , 1 (toluene) | 942.08 | P21/c | Monoclinic | 20.2350(9) | 14.1760(7) | 19.6441(10) |  | 111.307(1) |  | Å^3 | 5249.8(4) | g/cm^3 | 1.192
C₇₁H₈₆GaKN₄O₆ | , 2 (toluene) | 1200.26 | P2₁/c | Monoclinic | 13.115(3) | 21.799(4) | 22.646(5) |  | 90.20(3) |  | Å^3 | 6474(2) | g/cm^3 | 1.231
C₇₁H₁₀₉Ga₂KN₄O₃ | , 3 | 1245.16 | P2₁/n | Monoclinic | 16.783(3) | 21.635(4) | 19.814(4) |  | 92.34(3) |  | Å^3 | 7188(3) | g/cm^3 | 1.151
C7H7NS | TBA, | 137 | P2/c | Monoclinic | 5.832 | 13.055 | 36.496 |  | 90.419 |  | Å^3 | 2776 | g/cm^3 | 1.313
C7H7NSCdCl2 | [Cd(TBA)Cl2], | 320.2 | P2/c | Monoclinic | 3.8821 | 23.601 | 11.0734 |  | 97.901 |  | Å^3 | 1004.95 | g/cm^3 | 2.118
C11H15BiS2NCl | , | 469.79 | P2(1)/c | Monoclinic | 9.1823 | 18.1197 | 9.0645 | 90 | 106.653 | 90 | Å^3 | 1444.90 | g/cm^3 | 2.160
Sm2C46H46O16 | 1, | 1155.53 | P2(1)/c | Monoclinic | 15.1247(6) Å | 18.3351(7) Å | 21.1266(6) Å | 90° | 126.830(2)° | 90° |  | 4689.4(3) Å^3 |  | 1.637 g/cm^3
C22H19NO9Zn | 1, | 506.77 | P2/n |  | 11.0100(5) | 16.7104(7) | 11.7492(5) | 90.00 | 98.735(2) | 90.00 | Å^3 | 2136.56(16) | g/cm^3 | 1.572
C15H10Co2N6O8S2 | 1, | 584.27 | Cmcm | Orthorhombic | 17.2369 | 19.9847 | 19.8629 | 90 | 90 | 90 | Å³ | 6842.3 | g/cm³ | 1.134
C34H48Cu2N16S4 | title compound, | 936.20 | P-1 | Triclinic | 8.7707 | 10.712 | 13.511 | 104.73 | 104.84 | 102.52 | Å^3 | 1131.54 | Mg/m^3 | 1.374
C₆₀H₅₂Cd₄Cl₂N₁₀O₂₂ | 1, Cd-CP 1 | 1785.62 | Pna2(1) | Orthorhombic | 11.3751(18) | 16.091(2) | 20.231(3) | 90 | 90 | 90 | Å^3 | 3703.0(9)
C12H11N4O11Sm | compound 1, 1 | 537.60 | P b c a | Orthorhombic | 7.8347(8) | 14.6001(16) | 27.507(3) |  |  |  | Å^3 | 3146.5(6) | g/cm^3 | 2.270 | Colorless, needle
[n-Bu2Sn(OCOC5H4N-3Br-5)2]n | , 2 | 634.92 | P-1 | Triclinic | 8.068(2) | 10.044(3) | 15.158(4) | 76.001(4) | 80.659(4) | 79.932(4) | Å^3 | 1164.2(6) | g/cm^3 | 1.811
{[n-Oc2Sn(OH2)(OCOC5H4N-3-Br-5)2]2}n | , 8 | 765.15 | P-1 | Triclinic | 8.165(4) | 13.47(4) | 17.07(4) | 105.15(4) | 96.71(4) | 107.36(4) | Å^3 | 1691(7) | g/cm^3 | 1.503
C28H23.5N6O7.75Cd | , 1 | 680.44 | P-1 | Triclinic | 10.9016(8) | 11.4566(12) | 12.3662(10) | 107.672(6) | 99.208(5) | 99.291(6) | Å^3 | 1416.0(2) | g/cm^3 | 1.596
C44H72O8Se4Sn4 | , 1 | 1,519.62 | P-1 | Triclinic | 7.6,749(6) | 12.1328(11) | 16.4286(14) | 86.355(2) | 84.8650(10) | 71.7120(10) | Å^3 | 1,445.7(2) | Mg/m^3 | 1.745
C26H24O2SeSn | , 2 | 566.10 | P2_1/c | Monoclinic | 17.017(8) | 10.492(8) | 23.204(14) | 90 | 95.2710(10) | 90 | Å^3 | 2,361.0(4) | Mg/m^3 | 1.593
C11H18O2SeSn | , 3 | 379.90 | P2_1 | Monoclinic | 10.4671(11) | 10.2180(10) | 14.0939(13) | 90 | 107.2380(10) | 90 | Å^3 | 1,439.7(2) | Mg/m^3 | 1.753
C26H24O2SeSn | , 4 | 566.10 | Pna2_1 | Orthorhombic | 12.456(6) | 26.562(13) | 7.073(4) | 90 | 90 | 90 | Å^3 | 2,340(2) | Mg/m^3 | 1.607
C₆₀H₅₆N₂₀S₄Cd₂ | , 1 | 1410.30 | P1 | Triclinic | 9.4348 | 15.8008 | 22.8501 | 71.1580 | 79.6330 | 89.2190 |  |  | mg/m^3 | 1.479
C27H22ZnN2O4 | [Zn(dpa)(bpp)]n, | 503.83 | P-1 | Triclinic | 12.540(3) | 13.024(3) | 15.220(3) | 95.499(4) | 92.077(4) | 108.034(4) | Å^3 | 2347.0(15) | mg/m^3 | 1.426
C₆H₇N₃O₁₁CsNa | [CsNa(TNR)(H₂O)₃]ₙ, | 453.05 | P2(1)/C | Monoclinic | 6.988 | 19.283 | 9.664 | 90.00 | 98.02 | 90.00 | Å³ | 1289.44 | g/cm³ | 2.334 | Yellowish
C20H12N8Cu4 | 1, | 618.556 | P1- | Triclinic | 6.9486(2) | 9.7226(3) | 15.6020(5) | 83.911(2) | 81.527(2) | 70.4237(13) | Å^3 | 980.46(5) | g/cm^3 | 2.095
C144H104Br4N8O40Sr10 | coordination polymer 1, | 3782.19 | P2₁2₁2₁ | Orthorhombic | 14.023(2) | 20.762(3) | 23.874(3) |  |  |  | Å^3 | 6950.9 (17) | Mg m^-3 | 1.807
C18H26N4O9Cu2 | , | 569.51 | P21/c | Monoclinic | 11.3055(7) | 15.3143(9) | 13.6514(9) |  | 110.9460(10) |  | Å^3 | 2207.4(2) | g/cm^3 | 1.714
C20H46N6NiO12 | [Ni(L)(TPHA)]·8H2O, | 621.34 | P21/c | Monoclinic | 9.788(3) | 13.030(4) | 11.646(4) |  | 104.551(5)° |  | Å³ | 1437.7(8) | g/cm³ | 1.435
MnC₈H₉NO₆ | 1, | 270.10 | P2₁/c | Monoclinic | 9.6418(6) | 6.4491(4) | 15.3216(9) | 90 | 95.792(1) | 90 | Å^3 | 947.85(10) | Mg/m^3 | 1.893
C₉H₉O₂N₂Cu | 1, | 240.729 | C2/c | Monoclinic | 9.6077 (4) | 23.2584 (11) | 9.2718 (3) | 90.00 | 93.303 (3) | 90.00 | Å^3 | 2068.43 (15) | g/cm^3 | 1.546
C4H12N18O4Cu | complex, | 439.86 | P2(1)/c | Monoclinic | 14.695(3) | 6.975(4) | 18.807(3) | 90 | 126.603(1) | 90 | Å^3 | 1547.4(5) | g/cm^3 | 1.888
C16H16N2O4Ni | , 1 | 359.02 |  |  | 8.5558(17) | 8.8352(18) | 10.739(2) | 109.09(3) | 95.64(3) | 102.65(3) |  | 735.7(3) | g/cm^3 | 1.621
C42H40N4O12Zn3 | , 2 | 988.89 |  |  | 9.1026(18) | 9.1214(18) | 13.549(3) | 101.15(3) | 98.02(3) | 104.95(3) |  | 1044.9(4) | g/cm^3 | 1.572
C₂₀H₂₀Cu₂I₂N₄ | Cu₂I₂Py₄, 1a, | 697.28 | P4₁2₁2 |  | 8.4369 | 8.4369 | 32.195 |  |  |  | Å³ | 2291.7 | g/cm³ | 2.021
C₂₀H₂₀Cu₂I₂N₄ | Cu₂I₂Py₄, 1b [^7], | 697.28 | C222₁ |  | 14.578 | 10.448 | 31.559 |  |  |  | Å³ | 4807 | g/cm³ | 1.93
C₂₀H₂₀Cu₄I₄N₄ | Cu₄I₄Py₄, 2 (100 K), | 1078.16 | P2₁2₁2₁ |  | 11.7174 | 15.2738 | 15.7404 |  |  |  | Å³ | 2817.0 | g/cm³ | 2.542
C₂₀H₂₀Cu₄I₄N₄ | Cu₄I₄Py₄, 2 (295 K) [^1], | 1078.16 | P2₁2₁2₁ |  | 16.032 | 15.510 | 11.756 |  |  |  | Å³ | 2923 | g/cm³ | 2.44
C22H22CdN4O4 | , | 518.84 | P2(1)/c | Monoclinic | 19.759 (2) Å | 5.2496 (10) Å | 9.7594 (16) Å |  | 97.2760 (10)° |  |  | 1004.1 (3) Å^3 | g/cm^3 | 1.716
Zn(C₈Cl₄O₄)(py)₃ | , 1 | 604.55 | C2/c | Monoclinic | 15.673 | 8.987 | 18.129 | 90.00 | 108.267 | 90.00 | Å^3 | 2,424.8 | mg/m^3 | 1.656
Cu(C₈Cl₄O₄)(py)₃ | , 2 | 602.72 | C2/c | Monoclinic | 15.5980 | 9.1215 | 18.2202 | 90 | 107.9590 | 90 | Å^3 | 2,466.0 | mg/m^3 | 1.623
Cd(C₈Cl₄O₄)(py)₃ | , 3 | 651.58 | P 21/n | Monoclinic | 9.2098 | 18.5106 | 14.4899 | 90.00 | 92.3660 | 90.00 | Å^3 | 2,468.1 | mg/m^3 | 1.754
C10H8HgI2N2S | , | 642.63 | P21c | Monoclinic | 5.5522(11) | 12.127(2) | 21.508(4) |  | 91.84(3) |  | Å^3 | 1447.5(5) | Mg/m^3 | 2.949 | red
C12 H8 Cu N2 O6 S | , 1 | 371.82 | C2/c | Monoclinic | 14.876(4) | 13.839(3) | 7.0214(17) | 90 | 108.624(4) | 90 | Å^3 | 1369.79 | g.cm^−3 | 1.803
C24 H32 Cu2 N16 O10 S2 | , 2 | 895.90 | P 2_1/c | Monoclinic | 14.073(4) | 16.617(5) | 15.367(4) | 90 | 90.20(3) | 90 | Å^3 | 3593.59 | g.cm^−3 | 1.656
C12 H16 Cu N8 O4 S | , 3 | 431.95 | C2/c | Monoclinic | 9.2180(17) | 17.631(3) | 10.5455(19) | 90 | 93.447(3) | 90 | Å^3 | 1710.78 | g.cm^−3 | 1.677
C12 H16 Cu N10 O6 | , 4 | 459.90 | Pna2_1 | Orthorhombic | 13.888(5) | 9.815(4) | 13.397(5) | 90 | 90 | 90 | Å^3 | 1826.15 | g.cm^−3 | 1.673
C5 H8 Cl Cu N O5 | , 5 | 261.12 | P2_1 2_1 2_1 | Orthorhombic | 5.2793(14) | 7.967(2) | 20.909(6) | 90 | 90 | 90 | Å^3 | 879.436 | g.cm^−3 | 1.972
C22H16Ag6Mn2N19O2 | , 1 | 1335.64 | P-1 | Triclinic | 7.5739(3) | 8.5028(4) | 15.4945(7) | 99.5680(10) | 103.0090(10) | 90.6710(10) | Å^3 | 957.45(7) | g/cm^3 | 2.303
C26H18Ag3MnN11O | , 2 | 879.06 | Pbca | Orthorhombic | 13.6499(7) | 16.6200(8) | 26.3379(13) | 90.00 | 90.00 | 90.00 | Å^3 | 5975.1(5) | g/cm^3 | 1.954
C42H60Co2GeMo12N36O40 | , 1 | 3051 | R-3 | Trigonal | 16.4707 (12) | 16.4707 (12) | 25.6723 (18) | 90 | 90 | 120 | Å^3 | 6031.4 (8) | g/cm^3 | 2.520
C48H36N4Ni2O10 | , 1 | 946.23 | P1 | Triclinic | 7.5994(2) | 11.2681(3) | 13.8911(5) | 94.1320(10) | 103.8830(10) | 90.7990(10) | Å^3 | 1151.16(6) | g/cm^3 | 1.365
C34H20N2Ni2O8 | , 2 | 701.94 | C2 | Monoclinic | 17.1020(5) | 19.8425(7) | 13.7033(4) | 90 | 96.070(2) | 90 | Å^3 | 4624.1(3) | g/cm^3 | 1.512
C34H20Co2N2O8 | , 3 | 702.38 | C2 | Monoclinic | 17.1134(11) | 19.9511(16) | 13.8844(13) | 90 | 96.046(2) | 90 | Å^3 | 4714.2(7) | g/cm^3 | 1.484
C₆H₇NaO₆P₂ | Na[H₃bdp], | 260.05 | P1 | Triclinic | 5.7500 | 7.9180 | 10.4420 | 80.398 | 76.844 | 81.389 | Å^3 | 453.34 | g/cm^3 | 1.905
C16H20Cs4N2O19 | , 1 | 1075.98 | P2₁/c | Monoclinic | 12.3213(3) | 6.7557(2) | 36.2020(9) |  | 90.548(2) |  | Å^3 | 3013.28(14) | g/cm^3 | 2.372
C14H6NiN2MnO10 | [Ni(dipic)<sub>2</sub>Mn(O)<sub>2</sub>]n, | 475.84 | Cc | Monoclinic | 14.950(3) | 12.472(3) | 8.6737(17) | 90 | 92.93(3) | 90 | Å | 1615.2(6) | g/m^3 | 1.957
C22H16MnN2O5 | , 1 | 443.31 | C2/c | Monoclinic | 21.009(1) | 12.045(1) | 7.318(1) | 90 | 99.247(1) | 90 | Å^3 | 1827.8(2) | g/cm^3 | 1.611
C24H14MnN2O4 | , 2 | 449.31 | C2/c | Monoclinic | 21.514(1) | 11.510(1) | 7.452(1) | 90 | 99.322(1) | 90 | Å^3 | 1820.9(2) | g/cm^3 | 1.639
C56H34Mn3N4O12 | , 3 | 1169.69 | C2/c | Monoclinic | 21.081(1) | 13.698(1) | 17.531(1) | 90 | 94.734(1) | 90 | Å^3 | 5045.0(4) | g/cm^3 | 1.474
C12H19ClCuN6O4 | , (1) | 410.32 | Pna2_1 | Orthorhombic | 14.690(1) | 14.120(2) | 8.041(2) | 90.00 | 90.00 | 90.00 | Å^3 | 1667.9(5) | g/cm^3 | 1.634
C11H17ClCuN6O4 | , (2) | 396.30 | P-1 | Triclinic | 8.423(2) | 9.770(2) | 11.269(2) | 112.165(2) | 101.241(2) | 96.384(2) | Å^3 | 824.7(2) | g/cm^3 | 1.596
C18H30Ni3O24 | , 1 | 806.55 | C2 | Monoclinic | 17.3387(4) | 12.8748(4) | 6.5302(2) | 90.00 | 111.620(2) | 90.00 | Å^3 | 1355.20(7) | Mg m^-3 | 1.977
C16H19O9S2Zn2 | , 2 | 550.17 | Pbca | Orthorhombic | 14.5049(3) | 17.1616(3) | 18.1389(4) | 90.00 | 90.00 | 90.00 | Å^3 | 4515.27(16) | Mg m^-3 | 1.619
C9H15Co0.42Ni0.40O12.06Zn0.68 | [Co0.42Ni0.40Zn0.68(btc)(H2O)6], 1 | 408.9 | C2 | Monoclinic | 17.3699 (6) | 12.9305 (4) |  |  | 111.830 (3) |  | Å^3 | 1349.97 (8) | g/cm^3 | 2.012
C17H20CdI2N6O | 1, | 690.59 | C2/c | Monoclinic | 10.032(2) | 13.503(3) | 16.706(3) |  | 100.79(3) |  | Å^3 | 2223.1(8) | Mgm^-3 | 2.063
C₃₀H₇₈Co₃N₆O₄₈P₆S₆Zn₆ | , 1 | 2238.17 | Pī | Triclinic | 12.016 | 13.359 | 14.234 | 102.363 | 112.610 | 105.507 | Å^3 | 1899.2 | g/cm^3 | 1.957
C₃₀H₇₄N₆O₄₆P₆S₆Zn₉ | , 2 | 2221.46 | Pī | Triclinic | 11.9857 | 13.2949 | 14.2459 | 102.6680 | 112.821 | 105.4090 | Å^3 | 1879.7 | g/cm^3 | 1.962
C12H10N4Cu2 | Cu2(CN)2.dmqox, 1 | 337.332 | Cmc2_1 | Orthorhombic | 17.1799(8) | 9.3693(4) | 7.9877(4) | 90.00 | 90.00 | 90.00 | Å^3 | 1285.73(10) | g cm^-3 | 1.743
C32H20O21Pb7 | 1, | 2190.88 | P21/c | Monoclinic | 13.665 | 8.1204 | 18.765 |  | 110.234 |  | Å^3 | 1953.8 | Mg/m^-3 | 3.724
C16H14AgBF4N6S4 | , 1 | 613.25 | C2/c | monoclinic | 20.316 | 12.401 | 18.039 |  | 108.404 |  | Å^3 | 4312 | g/cm^3 | 1.889
C27H22CdN4O6 | 1, | 610.89 | P-1 | Triclinic | 11.8715(11) | 14.5232(14) | 15.8012(15) | 63.368(2) | 86.767(2) | 83.405(2) | Å^3 | 2,419.1(4) | g/m^3 | 1.677
C44H35N8O12.5Mn | , 1 | 930.73 | P - 1 | Triclinic | 8.6199(5) | 11.5405(6) | 12.3959(7) | 110.991(5) | 93.772(5) | 110.798(5) | Å^3 | 1049.63(10) | g/cm^3 | 1.534
C22H28N4O12Co | , 2 | 599.41 | P - 1 | Triclinic | 10.5915(9) | 11.2579(9) | 13.3597(11) | 71.539(7) | 80.244(7) | 88.947(7) | Å^3 | 1488.1(2) | g/cm^3 | 1.270
C44H46N2O6Zn | , 1 | 764.22 | P-1 | Triclinic | 8.6975 | 10.961 | 11.011 |  | 69.64 |  | Å^3 | 958.8 | g/cm^3 | 1.324
C44H46N2O6Co | , 2 | 757.76 | P-1 | Triclinic | 8.7264 | 10.968 | 11.069 |  | 69.64 |  | Å^3 | 968.4 | g/cm^3 | 1.299
C44H46N2O6Ni | , 3 | 757.52 | P-1 | Triclinic | 8.2093 | 11.020 | 11.264 |  | 85.15 |  | Å^3 | 954.3 | g/cm^3 | 1.318
C40H36N2O5Cu | , 4 | 688.25 | C2/c | Monoclinic | 28.260 | 6.0533 | 22.265 |  | 119.90 |  | Å^3 | 3,301.8 | g/cm^3 | 1.385
C8H4CdN4O3 | 1, | 316.56 | P21/c | Monoclinic | 12.4799 | 7.3739 | 10.7710 | 90.00 | 107.1000 | 90.00 | Å^3 | 947.39 | g/cm^3 | 2.997
C46H31Cl2N9O7Pb | title complex, | 1,099.89 | P2(1)/n | Monoclinic | 13.107(8) | 13.897(9) | 22.567(1) | 91.478(1) |  |  | Å^3 | 4,109.6(5) | g/cm^3 | 1.778
Mn3O14N2C34H34 | , | 859.45 | I2/a (No. 15) |  | 19.108 | 10.653 | 17.391 |  | 94.17 |  | Å^3 | 3530.5 | g/cm^3 | 1.617 | clear light colorless
C46H50Co2N4O8 | , 1 | 904.76 | P2/c | monoclinic | 12.7076 | 20.6676 | 16.6371 | 90.00 | 106.908 | 90.00 | Å^3 | 4180.6 | g/cm^3 | 1.437
C23H27CdN2O4 | , 2 | 507.88 | P1̅ | triclinic | 10.031 | 10.219 | 10.793 | 85.53 | 82.09 | 75.37 | Å^3 | 1059.2 | g/cm^3 | 1.592
C34H26Co2N4O8 | , 3 | 736.45 | Pca2(1) | orthorhombic | 21.298 | 9.884 | 14.823 | 90.00 | 90.00 | 90.00 | Å^3 | 3120.3 | g/cm^3 | 1.568
C26H19MnN4O4 | , 4 | 506.39 | P1̅ | triclinic | 10.062 | 10.289 | 12.659 | 88.328 | 73.347 | 64.570 | Å^3 | 1127.2 | g/cm^3 | 1.492
Co₅C₆₄H₆₆N₁₂O₃₂ | , 1 | 1809.93 | P2₁/n | monoclinic | 8.204(3) | 16.917(6) | 24.960(10) | 90 | 95.062(8) | 90 | Å³ | 3451(2) | g/cm³ | 1.74
Ni₅C₆₄H₆₆N₁₂O₃₂ | , 2 | 1808.83 | P2₁/n | monoclinic | 8.235(4) | 16.879(10) | 24.942(13) | 90 | 95.394(14) | 90 | Å³ | 3452(3) | g/cm³ | 1.74
Cd₂C₄₂H₃₂N₈O₁₃ | , 3 | 1081.55 | P2₁/c | monoclinic | 18.141(3) | 14.685(2) | 16.062(3) | 90 | 101.248(2) | 90 | Å³ | 4196.7(11) | g/cm³ | 1.71
CdC₃₄H₃₀N₁₀O₆ | , 4 | 787.08 | P1̅ | triclinic | 8.736(3) | 11.972(3) | 17.130(5) | 72.856(8) | 81.463(9) | 80.998(9) | Å³ | 1680.9(9) | g/cm³ | 1.56
C18H16NNaO8Zn | MOF-CJ2, | 462.68 | C2/c | monoclinic | 13.277 | 14.323 | 11.328 |  |  |  | Å^3 | 2001.4 | g/cm^3 | 1.536
Zn₃C₂₆N₁₈O₁₀H₂₀ | 1, | 1071.45 | P2₁2₁2₁ | orthorhombic | 20.1049(18) | 12.7575(15) | 14.4270(12) |  |  |  | Å^3 | 3700.4(6)
C26H28N4O4Zn | , 1 | 525.91 | P1̅ | triclinic | 9.804(2) | 10.291(3) | 12.584(3) | 80.787(11) | 68.059(10) | 84.556(12) | Å^3 | 1161.6(5) |  |  | yellow
C26H28N4O4Cd | , 2 | 572.93 | P1̅ | triclinic | 9.2841(11) | 10.7513(13) | 13.1913(15) | 75.121(5) | 73.020(5) | 83.385(5) | Å^3 | 1215.9(2) |  |  | yellow
C22H18N4O4Zn | , 3 | 467.79 | P2_1/c | monoclinic | 10.2678(8) | 13.0131(10) | 15.9584(11) | 90.00 | 110.229(5) | 90.00 | Å^3 | 2000.8(3) |  |  | yellow
C22H18N4O4Co | , 4 | 461.19 | P2_1/c | monoclinic | 10.327(3) | 12.999(4) | 15.985(5) | 90.00 | 110.367(19) | 90.00 | Å^3 | 2011.7(11) |  |  | pink
C129H109N3O37Zn8 | JLU-Liu 33, | 2816.15 | R3c | trigonal | 23.3701 | 23.3701 | 78.597 |  |  |  | Å^3 | 37175.4 | Mg/m^3 | 0.755
C143H155N7O47Tb4 | 1-Tb, | 3359.41 | P1̅ | triclinic | 15.0687(5) | 15.1470(5) | 17.3697(6) | 81.785(1) | 70.498(1) | 73.508(1) | Å³ | 3578.3(2) | g/cm^3 | 1.559
C143H155N7O47Eu4 | 1-Eu, | 3331.57 | P1̅ | triclinic | 15.1047(13) | 15.1492(13) | 17.4105(14) | 81.751(2) | 70.454(2) | 73.702(2) | Å³ | 3598.1(5) | g/cm^3 | 1.538
ZnNaC₉H₉O₉ | , 1 | 349.52 | P1̅ |  | 9.672(2) | 9.682(2) | 7.742(2) | 99.39(3) | 104.54(3) | 60.72(3) | Å^3 | 611.4(2) | g/cm^3 | 1.899
Zn₃Na₂C₂₀H₂₄O₂₄ | , 2 | 890.48 | C2/c |  | 7.511(2) | 19.151(4) | 21.213(4) | 90.00 | 93.42(3) | 90.00 | Å^3 | 3046.0(10) | g/cm^3 | 1.942
Zn₃NaC₁₉H₁₇O₁₉ | , 3 | 768.43 | P1 |  | 7.902(2) | 9.378(2) | 9.709(2) | 61.65(3) | 71.60(3) | 80.38(3) | Å^3 | 600.8(2) | g/cm^3 | 2.124
Zn₃Na₂C₂₀O₁₈H₁₂ | , 2a | 782.39 | C2/c |  | 7.353(15) | 19.332(4) | 16.542(3) | 90.00 | 99.00(3) | 90.00 | Å^3 | 2322.4(8) | g/cm^3 | 2.238
C58 H50 N2 O11 Zn2 | MOF-1, | 1081.74 | P1̅ | triclinic | 10.802(6) | 14.229(9) | 16.886(9) | 75.616(16) | 87.314(15) | 78.720(16) | Å³ | 2465(2) | g/cm^3 | 1.457
C120 H90 N4 O21 Zn2 | MOF-2, | 2054.74 | P2/m | monoclinic | 9.772(1) | 35.252(4) | 15.865(2) | 90 | 101.719(2) | 90 | Å³ | 5351.2(11) | g/cm^3 | 1.275